## Vapor Sorption Input
Penetrant Properties | Value | Uncertainty | Overall Properties | Value | Uncertainty | Parameters | Value | Uncertainty (Jackknife) | Units
Penetrant Name | H2O |  | Temperature (K) | 298.15 | 0.5 | Dual Mode (CH') | 710138.6 | 700402.8 | (CC/CC)
Antoine A (K -> Bar) | 5.40221 | 0 | Pressure Transducer Err (e.g., 1% -> 0.01) | ----- | 0.0025 | Dual Mode (b) | 3.4668e-06 | 0.07187749 | 1 / MPa
Antoine B (K -> Bar) | 1838.675 | 0 | Charge Chamber Vol. (cm3) | 29.47783133 | 0.098002 | Dual Mode (kd) | 2096.637 | 240.4102 | (CC/CC) / MPa
Antoine C (K -> Bar) | -31.737 | 0 | Sampling Chamber Vol. (empty) (cm3) | 7.630675074 | 0.023176 | GAB (Cp) | 1.870744 | 0.6622271 | (CC/CC)
Pen. MW (g/mol) | 18 | 0 | Num steel beads | 0 | --- | GAB (k) | 1.384579 | 0.3598156 | Unitless
Polymer Properties | Value | Uncertainty | Volume of steel bead (cm3) | 0.13399839 | 0 | GAB (a) | 2.124036 | 0.7909992 | Unitless
Polymer Name | Perfluorinated polymer +5% crown ether
Pol. dens (g/cm3) | 1.962333 | 0.08661697 | Vapor Pressure (MPa) | 0.003166749 | 9.444815e-05
Pol. mass (g) | 0.2158 | 0.05
Step | Initial System Pressure (Pa) | Final System Pressure (Pa) | Final Charge Pressure (after valve is closed, Pa) |  | Pressure (MPa) | Pres. err (MPa) | Concentration (CC(STP)/CC(Pol)) | Conc. err (CC(STP)/CC(Pol)) | Concentration (g/g(Pol)) | Conc. err (g/g(Pol)) | Activity | act. err | Mass frac. | Mass frac. err | Dual Mode Pred (CC/CC) | Dual Mode Pred Err (CC/CC) | GAB Pred (CC/CC) | GAB Pred Err (CC/CC) | Thermodynamic Factor α | α err
1 | 277.5278 | 137.7176 | 138.066192 |  | 0.0001377176 | 3.442939e-07 | 0.2536921 | 0.05958859 | 0.0001038215 | 2.395601e-05 | 0.04348863 | 0.001301595 |  |  | 0.2890828 | 7.029593 | 0.2384506 | 0.1308836 | 1.048594 | 0.01107292
2 | 750.8993 | 450.883 | 453.1342 |  | 0.000450883 | 1.127208e-06 | 0.7863331 | 0.1846435 | 0.0003218007 | 7.423097e-05 | 0.1423804 | 0.004261382 |  |  | 0.9464481 | 23.01467 | 0.7986887 | 0.4093664 | 0.9775009 | 0.006755528
3 | 1178.9932 | 789.6411 | 794.32056 |  | 0.0007896411 | 1.974103e-06 | 1.515055 | 0.3559032 | 0.0006200245 | 0.0001430809 | 0.2493539 | 0.007463051 |  |  | 1.657535 | 40.30608 | 1.509462 | 0.7736634 | 0.790418 | 0.008026147
4 | 1700.02 | 1157.027 | 1157.027 |  | 0.001157027 | 2.892568e-06 | 2.592561 | 0.6093781 | 0.001060985 | 0.0002449826 | 0.3653675 | 0.01093529 |  |  | 2.428715 | 59.05876 | 2.593413 | 1.485128 | 0.711743 | 0.01505929

## Transient Sorption Input
Overall Properties | Value | Uncertainty | Step 1 |  | Fick. Model | Fick. err | BH Model | BH err | MBH Model | MBH err |  |  | Step 2 |  | Fick. Model | Fick. err | BH Model | BH err | MBH Model | MBH err
|  |  | M (fick) |  | 0.7674819 | 0.0001695267 | 0.236301 | 0.007360925 | 0.2386204 | 0.007849963 |  |  | M (fick) |  | 0.7792293 | 0.0001520109 | 0.2870993 | 0.008426187 | 0.2890813 | 0.007262112
semi-thickness (cm) | 0.002346667 | 0.0003423515 | kf (1/s) |  | 0.001866436 | 1.779607e-05 | 0.001255903 | 2.414957e-05 | 0.001262375 | 2.539496e-05 |  |  | kf (1/s) |  | 0.00147054 | 1.004975e-05 | 0.0009066195 | 1.803517e-05 | 0.0009103391 | 1.630806e-05
# steps | 2 | --- | M (relax) |  | --- | --- | 0.5311168 | 0.007334544 | 0.5287938 | 0.007866677 |  |  | M (relax) |  | --- | --- | 0.4928197 | 0.008432757 | 0.490832 | 0.00729402
| >Interpolation< Interpolate the input data to some size of points according to some interpolation function making the data easier to fit while losing little information in the process. It can also help the parameter optimization understand where the "valuable" information is. You almost always want 'root', as ideal fickian sorption is mostly linear with it. 'linear' is even interpolation (it will just reduce the data size) and 'log' will very heavily cut down long sorption steps (think on the order of months or years, not days). |  | kr (1/s) |  | --- | --- | 0.002893561 | 1.231678e-05 | 0.002895332 | 1.152837e-05 |  |  | kr (1/s) |  | --- | --- | 0.002533383 | 1.475848e-05 | 0.002536281 | 1.277615e-05
Interpolation method | root | >Options< "linear", "root", "log", "none" | beta |  | --- | --- | --- | --- | 2.738009 | 0.0706052 |  |  | beta |  | --- | --- | --- | --- | 2.723047 | 0.05003861
Interpolation size | 1000 | --- | D (cm^2/s) |  | 4.165587e-09 | 1.216071e-09 | 2.802974e-09 | 8.196171e-10 | 2.81742e-09 | 8.240095e-10 |  |  | D (cm^2/s) |  | 3.282009e-09 | 9.578769e-10 | 2.02343e-09 | 5.917605e-10 | 2.031731e-09 | 5.939284e-10
| Resampling This is the number of times the data is randomly resampled and fit. This is done to determine a histogram |  | Fit error |  | 0.4389718 | 0.002013369 | 0.1759737 | 0.01471163 | 0.1759194 | 0.01594773 |  |  | Fit error |  | 0.5355324 | 0.005277412 | 0.1977579 | 0.2488468 | 0.1977664 | 0.2155447
Resampling count | 50 | --- | t - t0 | Dim.less sorption or transient pressure (Pa) | [8 empty] | t - t0 | Dim.less sorption or transient pressure (Pa)
|  |  | 2.000015e-07 | 0 | 0.009717116 | 2.146384e-06 | 0.002991815 | 9.319692e-05 | -0.0007677739 | 0.00994811 | 2.000015e-07 | 0 | 0 | 0 | 0.009865846 | 1.924615e-06 | 0.003634973 | 0.0001066842 | -0.002001865 | 0.01706523 | 0 | 0
transient pressure mode | FALSE |  | 0.9999998 | 0.005523954 | 0.02405002 | 0.0001079558 | 0.007722392 | 0.0002007573 | 0.007227553 | 0.0006597226 | 0.07712462 | 0.0004260319 | 1 | 0 | 0.0218784 | 6.743064e-05 | 0.007818541 | 0.0002007931 | 0.007542545 | 0.001124956 | 0.06267128 | 0
|  |  | 2 | 0.005523954 | 0.03370462 | 0.0001598541 | 0.01160198 | 0.0002811897 | 0.01119034 | 0.0002868035 | 0.3080019 | 0.001701388 | 2 | 0.003724644 | 0.0304131 | 0.0001024468 | 0.01136608 | 0.0002769658 | 0.0111921 | 0.0002489847 | 0.2506851 | 0
|  |  | 3 | 0.005523954 | 0.04125659 | 0.0001967511 | 0.01501588 | 0.0003461085 | 0.01459928 | 0.000350313 | 0.692632 | 0.003826068 | 3 | 0.01117393 | 0.03718822 | 0.0001269181 | 0.01451471 | 0.0003402087 | 0.0142406 | 0.0002830737 | 0.5640415 | 0
|  |  | 4 | 0.01104791 | 0.04763675 | 0.0002273255 | 0.01814435 | 0.0004020301 | 0.01775629 | 0.0004111074 | 1.231015 | 0.005523954 | 4 | 0.01117393 | 0.04293235 | 0.0001468605 | 0.01739721 | 0.000395195 | 0.01707979 | 0.0003297819 | 1.00274 | 1.020656e-05
|  |  | 5 | 0.01104791 | 0.05325926 | 0.0002541771 | 0.02108036 | 0.0004521446 | 0.02073317 | 0.0004661474 | 1.923151 | 0.005523954 | 5 | 0.01489858 | 0.04799836 | 0.0001642614 | 0.02009163 | 0.0004446311 | 0.0197684 | 0.0003731838 | 1.566782 | 0.00211106
|  |  | 6 | 0.02209582 | 0.05834257 | 0.0002784399 | 0.02387655 | 0.0004981792 | 0.02357082 | 0.0005166835 | 2.76904 | 0.005523954 | 6 | 0.01489858 | 0.05257931 | 0.0001799537 | 0.02264625 | 0.0004901105 | 0.02233532 | 0.0004134377 | 2.256166 | 0.005632897
|  |  | 7 | 0.02209582 | 0.06301718 | 0.0003007498 | 0.02656531 | 0.0005411665 | 0.0262976 | 0.0005637443 | 3.768681 | 0.009770114 | 7 | 0.01489858 | 0.0567921 | 0.0001943754 | 0.02509248 | 0.0005326239 | 0.02480158 | 0.0004511329 | 3.070893 | 0.01117393
|  |  | 8 | 0.02209582 | 0.06736819 | 0.0003215152 | 0.02916803 | 0.0005817752 | 0.02893398 | 0.0006080654 | 4.922076 | 0.01104791 | 8 | 0.01862322 | 0.0607133 | 0.0002077967 | 0.02745165 | 0.0005728229 | 0.02718337 | 0.0004867526 | 4.010962 | 0.01121476
|  |  | 9 | 0.03866768 | 0.07145476 | 0.0003410184 | 0.03169962 | 0.0006204655 | 0.03149507 | 0.0006501755 | 6.229223 | 0.02209582 | 9 | 0.01862322 | 0.06439618 | 0.0002204018 | 0.02973891 | 0.0006111582 | 0.02949335 | 0.0005206674 | 5.076374 | 0.01489858
|  |  | 10 | 0.03866768 | 0.07531993 | 0.0003594649 | 0.03417096 | 0.0006575697 | 0.03399227 | 0.0006904632 | 7.690123 | 0.02209582 | 10 | 0.02607251 | 0.06787953 | 0.0002323239 | 0.03196542 | 0.000647955 | 0.03174152 | 0.0005531622 | 6.267128 | 0.01489858
|  |  | 11 | 0.03314372 | 0.07899621 | 0.00037701 | 0.03659028 | 0.0006933362 | 0.03643437 | 0.000729221 | 9.304776 | 0.03866768 | 11 | 0.02607251 | 0.07119265 | 0.0002436634 | 0.03413961 | 0.0006834563 | 0.03393589 | 0.0005844577 | 7.583225 | 0.01707088
|  |  | 12 | 0.03314372 | 0.08250885 | 0.0003937741 | 0.03896397 | 0.0007279564 | 0.03882825 | 0.0007666739 | 11.07318 | 0.03314372 | 12 | 0.02607251 | 0.0743583 | 0.0002544981 | 0.03626806 | 0.0007178489 | 0.03608292 | 0.0006147276 | 9.024664 | 0.01880695
|  |  | 13 | 0.03314372 | 0.08587793 | 0.000409853 | 0.0412971 | 0.000761581 | 0.04117942 | 0.0008029985 | 12.99534 | 0.03314372 | 13 | 0.02979715 | 0.07739457 | 0.0002648901 | 0.03835602 | 0.00075128 | 0.03818791 | 0.0006441098 | 10.59145 | 0.02607251
|  |  | 14 | 0.05523954 | 0.08911974 | 0.0004253246 | 0.0435938 | 0.000794331 | 0.04349235 | 0.000838336 | 15.07125 | 0.05405876 | 14 | 0.02979715 | 0.08031614 | 0.0002748894 | 0.04040774 | 0.0007838676 | 0.04025522 | 0.0006727158 | 12.28357 | 0.02712871
|  |  | 15 | 0.05523954 | 0.0922477 | 0.0004402528 | 0.04585748 | 0.0008263055 | 0.04577072 | 0.0008728012 | 17.30092 | 0.05523954 | 15 | 0.0335218 | 0.0831351 | 0.0002845376 | 0.04242672 | 0.0008157079 | 0.04228849 | 0.0007006364 | 14.10104 | 0.03017348
|  |  | 16 | 0.03866768 | 0.09527301 | 0.0004546911 | 0.04809098 | 0.0008575863 | 0.04801757 | 0.0009064884 | 19.68433 | 0.05320304 | 16 | 0.03724644 | 0.08586157 | 0.0002938691 | 0.0444159 | 0.0008468809 | 0.0442908 | 0.0007279466 | 16.04385 | 0.03724644
|  |  | 17 | 0.05523954 | 0.09820518 | 0.0004686849 | 0.0502967 | 0.000888242 | 0.05023552 | 0.0009394767 | 22.2215 | 0.05523954 | 17 | 0.03724644 | 0.08850408 | 0.0003029134 | 0.04637776 | 0.0008774531 | 0.04626476 | 0.000754709 | 18.112 | 0.04469573
|  |  | 18 | 0.05523954 | 0.1010523 | 0.0004822728 | 0.05247671 | 0.0009183308 | 0.05242676 | 0.0009718326 | 24.91243 | 0.07132765 | 18 | 0.04469573 | 0.09106994 | 0.0003116953 | 0.04831441 | 0.0009074811 | 0.0482126 | 0.0007809766 | 20.30549 | 0.04583359
|  |  | 19 | 0.06076349 | 0.1038214 | 0.0004954882 | 0.05463279 | 0.0009479023 | 0.0545932 | 0.001003613 | 27.7571 | 0.07315315 | 19 | 0.04469573 | 0.09356547 | 0.0003202365 | 0.05022769 | 0.0009370132 | 0.05013626 | 0.0008067941 | 22.62433 | 0.0530712
|  |  | 20 | 0.04971559 | 0.1065185 | 0.0005083601 | 0.05676648 | 0.0009769994 | 0.05673648 | 0.001034866 | 30.75553 | 0.07733535 | 20 | 0.04469573 | 0.09599615 | 0.0003285557 | 0.0521192 | 0.0009660909 | 0.05203742 | 0.0008322004 | 25.06851 | 0.05959431
|  |  | 21 | 0.04971559 | 0.109149 | 0.0005209141 | 0.05887915 | 0.001005659 | 0.05885806 | 0.001065634 | 33.90771 | 0.08285931 | 21 | 0.04842038 | 0.09836678 | 0.0003366694 | 0.05399032 | 0.0009947504 | 0.05391755 | 0.0008572286 | 27.63803 | 0.05586966
|  |  | 22 | 0.05523954 | 0.1117175 | 0.0005331726 | 0.060972 | 0.001033914 | 0.06095919 | 0.001095955 | 37.21365 | 0.09825099 | 22 | 0.04842038 | 0.1006816 | 0.0003445921 | 0.05584231 | 0.001023023 | 0.05577797 | 0.000881908 | 30.3329 | 0.06331895
|  |  | 23 | 0.05523954 | 0.1142283 | 0.0005451555 | 0.06304609 | 0.001061793 | 0.06304102 | 0.00112586 | 40.67333 | 0.09943117 | 23 | 0.05586966 | 0.1029444 | 0.0003523367 | 0.05767625 | 0.001050937 | 0.05761981 | 0.0009062641 | 33.15311 | 0.06818413
|  |  | 24 | 0.06628745 | 0.1166851 | 0.0005568806 | 0.06510238 | 0.001089321 | 0.06510455 | 0.001155377 | 44.28677 | 0.1049551 | 24 | 0.05959431 | 0.1051585 | 0.0003599147 | 0.05949312 | 0.001078516 | 0.05944411 | 0.0009303191 | 36.09866 | 0.07522781
|  |  | 25 | 0.0718114 | 0.1190913 | 0.0005683639 | 0.06714172 | 0.001116521 | 0.06715068 | 0.001184533 | 48.05397 | 0.1107772 | 25 | 0.05959431 | 0.107327 | 0.0003673364 | 0.06129381 | 0.001105782 | 0.0612518 | 0.0009540933 | 39.16955 | 0.07638742
|  |  | 26 | 0.0718114 | 0.1214497 | 0.0005796197 | 0.06916489 | 0.001143413 | 0.06918022 | 0.00121335 | 51.97491 | 0.1161416 | 26 | 0.05959431 | 0.1094525 | 0.0003746111 | 0.0630791 | 0.001132755 | 0.0630437 | 0.0009776041 | 42.36579 | 0.08839166
|  |  | 27 | 0.07733535 | 0.1237633 | 0.0005906611 | 0.07117259 | 0.001170014 | 0.07119391 | 0.001241847 | 56.04961 | 0.127325 | 27 | 0.05586966 | 0.1115374 | 0.0003817472 | 0.06484971 | 0.001159451 | 0.06482056 | 0.001000868 | 45.68736 | 0.09311611
|  |  | 28 | 0.0718114 | 0.1260344 | 0.0006014998 | 0.07316544 | 0.00119634 | 0.07319241 | 0.001270043 | 60.27806 | 0.1380988 | 28 | 0.05586966 | 0.1135842 | 0.0003887523 | 0.0666063 | 0.001185887 | 0.06658307 | 0.001023898 | 49.13428 | 0.1015657
|  |  | 29 | 0.0718114 | 0.1282652 | 0.0006121467 | 0.07514404 | 0.001222408 | 0.07517634 | 0.001297955 | 64.66027 | 0.1436228 | 29 | 0.06331895 | 0.1155947 | 0.0003956334 | 0.06834947 | 0.001212077 | 0.06833184 | 0.001046708 | 52.70655 | 0.1069217
|  |  | 30 | 0.07733535 | 0.1304579 | 0.0006226115 | 0.07710893 | 0.001248229 | 0.07714624 | 0.001325597 | 69.19623 | 0.1502307 | 30 | 0.06331895 | 0.1175708 | 0.0004023969 | 0.07007974 | 0.001238033 | 0.07006746 | 0.001069309 | 56.40415 | 0.115464
|  |  | 31 | 0.07733535 | 0.1326144 | 0.0006329033 | 0.07906057 | 0.001273815 | 0.07910264 | 0.001352983 | 73.88594 | 0.1601947 | 31.0000002 | 0.06331895 | 0.1195142 | 0.0004090485 | 0.07179764 | 0.001263768 | 0.07179043 | 0.001091713 | 60.2271 | 0.1237591
|  |  | 32 | 0.08285931 | 0.1347364 | 0.0006430304 | 0.08099944 | 0.001299179 | 0.081046 | 0.001380125 | 78.7294 | 0.1657186 | 32 | 0.0670436 | 0.1214266 | 0.0004155937 | 0.07350361 | 0.001289291 | 0.07350123 | 0.001113928 | 64.17539 | 0.1229133
|  |  | 33 | 0.08285931 | 0.1368255 | 0.0006530004 | 0.08292594 | 0.001324329 | 0.08297676 | 0.001407034 | 83.72661 | 0.1830932 | 33 | 0.0670436 | 0.1233093 | 0.0004220374 | 0.07519809 | 0.001314612 | 0.07520032 | 0.001135963 | 68.24902 | 0.128493
|  |  | 34 | 0.08285931 | 0.1388831 | 0.0006628205 | 0.08484046 | 0.001349275 | 0.08489532 | 0.00143372 | 88.87758 | 0.1878144 | 34.0000002 | 0.07449289 | 0.1251637 | 0.0004283842 | 0.07688147 | 0.001339741 | 0.07688809 | 0.001157826 | 72.448 | 0.1415365
|  |  | 35 | 0.08838326 | 0.1409107 | 0.0006724973 | 0.08674337 | 0.001374026 | 0.08680205 | 0.001460194 | 94.1823 | 0.1878144 | 35 | 0.07449289 | 0.126991 | 0.0004346383 | 0.07855411 | 0.001364685 | 0.07856494 | 0.001179526 | 76.77232 | 0.1435651
|  |  | 36 | 0.09943117 | 0.1429095 | 0.0006820367 | 0.08863499 | 0.00139859 | 0.08869731 | 0.001486463 | 99.64078 | 0.1896272 | 36 | 0.07449289 | 0.1287923 | 0.0004408037 | 0.08021636 | 0.001389451 | 0.0802312 | 0.001201067 | 81.22198 | 0.1535372
|  |  | 37 | 0.09943117 | 0.1448808 | 0.0006914445 | 0.09051564 | 0.001422972 | 0.09058141 | 0.001512535 | 105.253 | 0.1958275 | 37.0000002 | 0.08194217 | 0.1305689 | 0.000446884 | 0.08186853 | 0.001414048 | 0.08188722 | 0.001222458 | 85.79698 | 0.1564351
|  |  | 38 | 0.09390722 | 0.1468256 | 0.0007007261 | 0.09238562 | 0.001447181 | 0.09245465 | 0.001538419 | 111.019 | 0.205533 | 38 | 0.08194217 | 0.1323216 | 0.0004528827 | 0.08351093 | 0.001438481 | 0.08353329 | 0.001243703 | 90.49733 | 0.1657367
|  |  | 39 | 0.09390722 | 0.1487449 | 0.0007098863 | 0.09424518 | 0.001471223 | 0.09431733 | 0.001564121 | 116.9387 | 0.2186132 | 39 | 0.07449289 | 0.1340513 | 0.000458803 | 0.08514382 | 0.001462756 | 0.08516971 | 0.001264808 | 95.32302 | 0.1725368
|  |  | 40 | 0.09943117 | 0.1506399 | 0.0007189298 | 0.0960946 | 0.001495103 | 0.09616971 | 0.001589648 | 123.0122 | 0.2264686 | 40.0000002 | 0.08566682 | 0.1357591 | 0.0004646479 | 0.08676747 | 0.001486878 | 0.08679675 | 0.001285778 | 100.274 | 0.1750583
|  |  | 41 | 0.09943117 | 0.1525112 | 0.000727861 | 0.09793412 | 0.001518826 | 0.09801203 | 0.001615004 | 129.2394 | 0.2250661 | 41 | 0.08566682 | 0.1374456 | 0.0004704201 | 0.08838213 | 0.001510854 | 0.08841465 | 0.001306618 | 105.3504 | 0.1862322
|  |  | 42 | 0.09943117 | 0.1543599 | 0.0007366838 | 0.09976395 | 0.001542398 | 0.09984454 | 0.001640197 | 135.6204 | 0.2404251 | 42 | 0.08566682 | 0.1391116 | 0.0004761224 | 0.08998801 | 0.001534687 | 0.09002365 | 0.001327331 | 110.5521 | 0.1920134
|  |  | 43 | 0.1104791 | 0.1561867 | 0.0007454023 | 0.1015843 | 0.001565823 | 0.1016674 | 0.001665231 | 142.1552 | 0.2522352 | 43.0000002 | 0.09311611 | 0.140758 | 0.0004817572 | 0.09158536 | 0.001558382 | 0.09162398 | 0.001347923 | 115.8792 | 0.1936815
|  |  | 44 | 0.1049551 | 0.1579924 | 0.0007540199 | 0.1033954 | 0.001589105 | 0.103481 | 0.00169011 | 148.8437 | 0.2559661 | 44 | 0.09311611 | 0.1423853 | 0.0004873268 | 0.09317435 | 0.001581943 | 0.09321586 | 0.001368396 | 121.3316 | 0.2048554
|  |  | 45 | 0.1049551 | 0.1597777 | 0.0007625402 | 0.1051975 | 0.00161225 | 0.1052853 | 0.00171484 | 155.6859 | 0.2651498 | 45 | 0.09311611 | 0.1439942 | 0.0004928335 | 0.0947552 | 0.001605375 | 0.09479947 | 0.001388754 | 126.9093 | 0.2190787
|  |  | 46 | 0.1104791 | 0.1615433 | 0.0007709663 | 0.1069906 | 0.00163526 | 0.1070807 | 0.001739425 | 162.6819 | 0.2754949 | 46.0000002 | 0.09311611 | 0.1455854 | 0.0004982794 | 0.09632809 | 0.00162868 | 0.09637501 | 0.001409 | 132.6124 | 0.2220351
|  |  | 47 | 0.1104791 | 0.1632897 | 0.0007793013 | 0.1087751 | 0.001658139 | 0.1088672 | 0.001763868 | 169.8317 | 0.280245 | 47 | 0.1005654 | 0.1471593 | 0.0005036663 | 0.09789318 | 0.001651863 | 0.09794266 | 0.001429139 | 138.4409 | 0.2288453
|  |  | 48 | 0.1104791 | 0.1650177 | 0.0007875481 | 0.1105509 | 0.00168089 | 0.1106451 | 0.001788174 | 177.1352 | 0.2918141 | 48 | 0.1005654 | 0.1487166 | 0.0005089963 | 0.09945064 | 0.001674925 | 0.09950259 | 0.001449171 | 144.3946 | 0.2346526
|  |  | 49 | 0.116003 | 0.1667278 | 0.0007957095 | 0.1123184 | 0.001703518 | 0.1124144 | 0.001812346 | 184.5925 | 0.3038175 | 49.0000002 | 0.1005654 | 0.1502577 | 0.000514271 | 0.1010006 | 0.001697872 | 0.101055 | 0.001469101 | 150.4737 | 0.24022
|  |  | 50 | 0.116003 | 0.1684205 | 0.000803788 | 0.1140777 | 0.001726024 | 0.1141755 | 0.001836387 | 192.2035 | 0.3131054 | 50 | 0.1080147 | 0.1517832 | 0.0005194921 | 0.1025433 | 0.001720705 | 0.1025999 | 0.001488931 | 156.6782 | 0.2421019
|  |  | 51 | 0.121527 | 0.1700964 | 0.000811786 | 0.1158288 | 0.001748412 | 0.1159283 | 0.001860301 | 199.9682 | 0.3170399 | 51 | 0.10429 | 0.1532936 | 0.0005246613 | 0.1040788 | 0.001743427 | 0.1041376 | 0.001508662 | 163.008 | 0.2495512
|  |  | 52 | 0.116003 | 0.1717559 | 0.0008197061 | 0.117572 | 0.001770684 | 0.1176731 | 0.00188409 | 207.8868 | 0.3257882 | 52.0000002 | 0.10429 | 0.1547891 | 0.0005297801 | 0.1056073 | 0.00176604 | 0.1056682 | 0.001528299 | 169.4631 | 0.2570005
|  |  | 53 | 0.116003 | 0.1733995 | 0.0008275504 | 0.1193074 | 0.001792843 | 0.11941 | 0.001907757 | 215.959 | 0.3369612 | 53 | 0.1080147 | 0.1562704 | 0.0005348499 | 0.1071288 | 0.001788548 | 0.1071918 | 0.001547842 | 176.0436 | 0.2647747
|  |  | 54 | 0.1270509 | 0.1750277 | 0.000835321 | 0.121035 | 0.001814892 | 0.1211391 | 0.001931306 | 224.1851 | 0.3493183 | 54 | 0.1080147 | 0.1577378 | 0.0005398721 | 0.1086436 | 0.001810952 | 0.1087085 | 0.001567293 | 182.7495 | 0.2709658
|  |  | 55 | 0.1270509 | 0.1766409 | 0.0008430199 | 0.122755 | 0.001836832 | 0.1228605 | 0.001954737 | 232.5648 | 0.3434467 | 55.0000002 | 0.1117393 | 0.1591916 | 0.000544848 | 0.1101516 | 0.001833255 | 0.1102185 | 0.001586656 | 189.5806 | 0.2815109
|  |  | 56 | 0.1270509 | 0.1782395 | 0.0008506492 | 0.1244676 | 0.001858666 | 0.1245744 | 0.001978055 | 241.0984 | 0.3624801 | 56 | 0.115464 | 0.1606323 | 0.0005497788 | 0.1116532 | 0.001855458 | 0.1117218 | 0.001605931 | 196.5371 | 0.2867976
|  |  | 57 | 0.1325749 | 0.1798239 | 0.0008582107 | 0.1261728 | 0.001880395 | 0.1262809 | 0.002001261 | 249.7857 | 0.3701049 | 57 | 0.115464 | 0.1620602 | 0.0005546658 | 0.1131482 | 0.001877564 | 0.1132186 | 0.00162512 | 203.619 | 0.2942469
|  |  | 58 | 0.1325749 | 0.1813944 | 0.0008657061 | 0.1278707 | 0.001902023 | 0.12798 | 0.002024357 | 258.6267 | 0.3763212 | 58.0000002 | 0.115464 | 0.1634756 | 0.0005595102 | 0.114637 | 0.001899574 | 0.1147091 | 0.001644225 | 210.8262 | 0.3016962
|  |  | 59 | 0.1270509 | 0.1829515 | 0.0008731372 | 0.1295615 | 0.001923551 | 0.1296718 | 0.002047346 | 267.6215 | 0.3760471 | 59.0000004 | 0.1229133 | 0.1648788 | 0.0005643129 | 0.1161194 | 0.001921491 | 0.1161932 | 0.001663248 | 218.1587 | 0.3070289
|  |  | 60 | 0.1380988 | 0.1844954 | 0.0008805056 | 0.1312452 | 0.001944979 | 0.1313566 | 0.002070229 | 276.77 | 0.3922007 | 60 | 0.1229133 | 0.1662702 | 0.0005690751 | 0.1175958 | 0.001943316 | 0.1176711 | 0.00168219 | 225.6166 | 0.3057064
|  |  | 61 | 0.1380988 | 0.1860265 | 0.0008878128 | 0.1329219 | 0.001966312 | 0.1330343 | 0.002093008 | 286.0723 | 0.4032486 | 61.0000002 | 0.1266379 | 0.1676501 | 0.0005737978 | 0.119066 | 0.00196505 | 0.1191429 | 0.001701053 | 233.1998 | 0.3107842
|  |  | 62 | 0.1380988 | 0.1875451 | 0.0008950604 | 0.1345917 | 0.001987549 | 0.1347051 | 0.002115686 | 295.5284 | 0.406042 | 62.0000004 | 0.1266379 | 0.1690187 | 0.000578482 | 0.1205303 | 0.001986695 | 0.1206087 | 0.001719837 | 240.9084 | 0.3274958
|  |  | 63 | 0.1380988 | 0.1890515 | 0.0009022497 | 0.1362548 | 0.002008692 | 0.136369 | 0.002138263 | 305.1382 | 0.4142965 | 63 | 0.1229133 | 0.1703763 | 0.0005831285 | 0.1219888 | 0.002008253 | 0.1220685 | 0.001738545 | 248.7423 | 0.3318543
|  |  | 64 | 0.1436228 | 0.190546 | 0.0009093823 | 0.1379111 | 0.002029744 | 0.1380262 | 0.002160742 | 314.9017 | 0.4274455 | 64.0000002 | 0.1229133 | 0.1717231 | 0.0005877383 | 0.1234414 | 0.002029724 | 0.1235225 | 0.001757177 | 256.7016 | 0.3362632
|  |  | 65 | 0.1436228 | 0.1920289 | 0.0009164593 | 0.1395608 | 0.002050705 | 0.1396766 | 0.002183124 | 324.819 | 0.4343827 | 65.0000004 | 0.1229133 | 0.1730595 | 0.0005923122 | 0.1248883 | 0.002051112 | 0.1249707 | 0.001775735 | 264.7862 | 0.3398469
|  |  | 66 | 0.1436228 | 0.1935004 | 0.0009234821 | 0.1412039 | 0.002071577 | 0.1413205 | 0.00220541 | 334.8901 | 0.4405687 | 66 | 0.1303625 | 0.1743857 | 0.000596851 | 0.1263295 | 0.002072415 | 0.1264133 | 0.00179422 | 272.9961 | 0.3516035
|  |  | 67 | 0.1491468 | 0.1949608 | 0.0009304518 | 0.1428405 | 0.002092361 | 0.1429578 | 0.002227602 | 345.1149 | 0.4442528 | 67.0000002 | 0.1266379 | 0.1757018 | 0.0006013556 | 0.1277652 | 0.002093637 | 0.1278502 | 0.001812632 | 281.3314 | 0.3506103
|  |  | 68 | 0.1491468 | 0.1964104 | 0.0009373698 | 0.1444708 | 0.002113058 | 0.1445887 | 0.002249702 | 355.4935 | 0.455719 | 68 | 0.1266379 | 0.1770082 | 0.0006058267 | 0.1291954 | 0.002114777 | 0.1292815 | 0.001830974 | 289.792 | 0.3632154
|  |  | 69 | 0.1491468 | 0.1978493 | 0.000944237 | 0.1460947 | 0.00213367 | 0.1462133 | 0.00227171 | 366.0258 | 0.461831 | 69 | 0.1340872 | 0.1783049 | 0.0006102651 | 0.1306201 | 0.002135838 | 0.1307074 | 0.001849246 | 298.378 | 0.368558
|  |  | 70 | 0.1546707 | 0.1992778 | 0.0009510547 | 0.1477124 | 0.002154198 | 0.1478315 | 0.002293629 | 376.7119 | 0.4640121 | 70.0000002 | 0.1340872 | 0.1795924 | 0.0006146714 | 0.1320395 | 0.00215682 | 0.1321279 | 0.001867449 | 307.0893 | 0.3732759
|  |  | 71 | 0.1546707 | 0.2006962 | 0.0009578239 | 0.1493238 | 0.002174643 | 0.1494434 | 0.002315459 | 387.5517 | 0.4705267 | 71.0000004 | 0.1340872 | 0.1808706 | 0.0006190463 | 0.1334536 | 0.002177725 | 0.1335431 | 0.001885583 | 315.9259 | 0.383528
|  |  | 72 | 0.1546707 | 0.2021046 | 0.0009645455 | 0.1509291 | 0.002195005 | 0.1510492 | 0.002337201 | 398.5453 | 0.4817888 | 72 | 0.1415365 | 0.1821399 | 0.0006233906 | 0.1348625 | 0.002198553 | 0.1349529 | 0.001903651 | 324.8879 | 0.3902592
|  |  | 73 | 0.1601947 | 0.2035032 | 0.0009712207 | 0.1525284 | 0.002215287 | 0.1526489 | 0.002358857 | 409.6926 | 0.4916319 | 73.0000002 | 0.1415365 | 0.1834004 | 0.0006277047 | 0.1362661 | 0.002219305 | 0.1363576 | 0.001921653 | 333.9753 | 0.3948123
|  |  | 74 | 0.1601947 | 0.2048924 | 0.0009778502 | 0.1541216 | 0.002235489 | 0.1542426 | 0.002380427 | 420.9937 | 0.4971559 | 74.0000004 | 0.1452611 | 0.1846523 | 0.0006319895 | 0.1376647 | 0.002239982 | 0.1377571 | 0.001939589 | 343.1879 | 0.4001668
|  |  | 75 | 0.1601947 | 0.2062721 | 0.0009844351 | 0.1557089 | 0.002255612 | 0.1558302 | 0.002401913 | 432.4485 | 0.5026798 | 75 | 0.1378118 | 0.1858957 | 0.0006362453 | 0.1390582 | 0.002260586 | 0.1391515 | 0.00195746 | 352.5259 | 0.404535
|  |  | 76 | 0.1657186 | 0.2076427 | 0.0009909763 | 0.1572903 | 0.002275656 | 0.1574119 | 0.002423316 | 444.0571 | 0.5148956 | 76.0000002 | 0.1378118 | 0.1871309 | 0.0006404729 | 0.1404467 | 0.002281116 | 0.1405409 | 0.001975267 | 361.9893 | 0.4119218
|  |  | 77 | 0.1657186 | 0.2090043 | 0.0009974746 | 0.1588658 | 0.002295624 | 0.1589878 | 0.002444637 | 455.8194 | 0.5192517 | 77.0000004 | 0.1452611 | 0.188358 | 0.0006446728 | 0.1418302 | 0.002301575 | 0.1419252 | 0.001993012 | 371.578 | 0.4246094
|  |  | 78 | 0.1657186 | 0.2103571 | 0.001003931 | 0.1604356 | 0.002315516 | 0.1605578 | 0.002465876 | 467.7355 | 0.5192517 | 78 | 0.1452611 | 0.1895772 | 0.0006488455 | 0.1432088 | 0.002321962 | 0.1433047 | 0.002010694 | 381.2921 | 0.4215375
|  |  | 79 | 0.1657186 | 0.2117013 | 0.001010346 | 0.1619996 | 0.002335332 | 0.1621221 | 0.002487035 | 479.8054 | 0.5322941 | 79.0000002 | 0.1489858 | 0.1907886 | 0.0006529915 | 0.1445826 | 0.002342279 | 0.1446793 | 0.002028315 | 391.1315 | 0.4322546
|  |  | 80 | 0.1657186 | 0.2130369 | 0.00101672 | 0.1635579 | 0.002355073 | 0.1636806 | 0.002508115 | 492.029 | 0.5347508 | 80.0000004 | 0.1527104 | 0.1919923 | 0.0006571114 | 0.1459516 | 0.002362526 | 0.146049 | 0.002045874 | 401.0962 | 0.4322737
|  |  | 81 | 0.1657186 | 0.2143643 | 0.001023055 | 0.1651107 | 0.002374741 | 0.1652335 | 0.002529116 | 504.4063 | 0.5429012 | 81 | 0.1527104 | 0.1931885 | 0.0006612055 | 0.1473158 | 0.002382704 | 0.1474139 | 0.002063373 | 411.1863 | 0.4433714
|  |  | 82 | 0.1657186 | 0.2156835 | 0.001029351 | 0.1666578 | 0.002394335 | 0.1667808 | 0.002550039 | 516.9374 | 0.5468714 | 82.0000002 | 0.1564351 | 0.1943774 | 0.0006652745 | 0.1486754 | 0.002402813 | 0.1487742 | 0.002080813 | 421.4017 | 0.4509812
|  |  | 83 | 0.1822905 | 0.2169946 | 0.001035608 | 0.1681994 | 0.002413858 | 0.1683225 | 0.002570885 | 529.6223 | 0.5523954 | 83 | 0.1564351 | 0.195559 | 0.0006693188 | 0.1500302 | 0.002422855 | 0.1501297 | 0.002098193 | 431.7424 | 0.4555127
|  |  | 88 | 0.1878144 | 0.223435 | 0.001066345 | 0.175826 | 0.002510411 | 0.1759494 | 0.002673989 | 542.4609 | 0.5579193 | 84 | 0.1564351 | 0.1967336 | 0.0006733388 | 0.1513805 | 0.00244283 | 0.1514806 | 0.002115515 | 442.2086 | 0.4599318
|  |  | 93 | 0.1878144 | 0.2296949 | 0.001096219 | 0.1833209 | 0.002605258 | 0.1834439 | 0.002775279 | 555.4533 | 0.568864 | 85.0000002 | 0.1564351 | 0.1979011 | 0.0006773349 | 0.1527262 | 0.002462739 | 0.1528269 | 0.002132779 | 452.8 | 0.4682623
|  |  | 98 | 0.1878144 | 0.2357887 | 0.0011253 | 0.1906888 | 0.002698472 | 0.190811 | 0.002874833 | 568.5994 | 0.573829 | 86.0000004 | 0.1564351 | 0.1990619 | 0.0006813075 | 0.1540673 | 0.002482582 | 0.1541686 | 0.002149986 | 463.5168 | 0.4730548
|  |  | 103 | 0.1933384 | 0.2417288 | 0.001153647 | 0.1979342 | 0.002790117 | 0.1980552 | 0.00297272 | 581.8993 | 0.577583 | 87 | 0.1601597 | 0.2002158 | 0.0006852572 | 0.155404 | 0.002502361 | 0.1555058 | 0.002167136 | 474.3589 | 0.4730298
|  |  | 108 | 0.1988623 | 0.2475265 | 0.001181311 | 0.2050612 | 0.00288025 | 0.2051805 | 0.003069002 | 595.3529 | 0.5796901 | 88.0000002 | 0.1638843 | 0.2013632 | 0.0006891842 | 0.1567362 | 0.002522074 | 0.1568385 | 0.002184229 | 485.3264 | 0.483702
|  |  | 113 | 0.2099102 | 0.2531913 | 0.001208338 | 0.2120732 | 0.002968922 | 0.2121907 | 0.003163735 | 608.9603 | 0.5866 | 89.0000004 | 0.1638843 | 0.2025041 | 0.000693089 | 0.158064 | 0.002541724 | 0.1581669 | 0.002201267 | 496.4192 | 0.4882407
|  |  | 118 | 0.2209582 | 0.2587322 | 0.001234769 | 0.2189738 | 0.00305618 | 0.219089 | 0.003256967 | 622.7214 | 0.5910631 | 90 | 0.1638843 | 0.2036386 | 0.0006969718 | 0.1593874 | 0.00256131 | 0.1594908 | 0.00221825 | 507.6374 | 0.491653
|  |  | 123 | 0.2264821 | 0.2641567 | 0.001260638 | 0.225766 | 0.003142065 | 0.2258788 | 0.003348744 | 636.6363 | 0.5990977 | 91.0000002 | 0.167609 | 0.2047668 | 0.0007008332 | 0.1607065 | 0.002580834 | 0.1608103 | 0.002235178 | 518.9809 | 0.4998188
|  |  | 128 | 0.2209582 | 0.269472 | 0.001285977 | 0.2324528 | 0.003226618 | 0.2325629 | 0.003439109 | 650.7049 | 0.596587 | 92.0000004 | 0.167609 | 0.2058888 | 0.0007046734 | 0.1620212 | 0.002600296 | 0.1621255 | 0.002252051 | 530.4497 | 0.4995123
|  |  | 133 | 0.23753 | 0.2746843 | 0.001310812 | 0.2390368 | 0.003309874 | 0.2391441 | 0.003528099 | 664.9273 | 0.6055057 | 93 | 0.1713336 | 0.2070047 | 0.0007084928 | 0.1633318 | 0.002619695 | 0.1634365 | 0.002268871 | 542.0439 | 0.5073292
|  |  | 138 | 0.243054 | 0.2797994 | 0.001335169 | 0.2455206 | 0.003391868 | 0.2456249 | 0.003615752 | 679.3034 | 0.6145989 | 94.0000002 | 0.1713336 | 0.2081147 | 0.0007122917 | 0.164638 | 0.002639034 | 0.1647432 | 0.002285637 | 553.7634 | 0.5119423
|  |  | 143 | 0.2541019 | 0.2848223 | 0.001359067 | 0.2519067 | 0.00347263 | 0.2520079 | 0.003702099 | 693.8333 | 0.6140795 | 95.0000004 | 0.1713336 | 0.2092188 | 0.0007160705 | 0.1659401 | 0.002658312 | 0.1660456 | 0.00230235 | 565.6083 | 0.5214502
|  |  | 148 | 0.2541019 | 0.2897578 | 0.001382525 | 0.2581972 | 0.003552191 | 0.2582952 | 0.003787173 | 708.517 | 0.6236356 | 96 | 0.1750583 | 0.210317 | 0.0007198294 | 0.1672381 | 0.002677529 | 0.1673439 | 0.002319011 | 577.5785 | 0.5263507
|  |  | 153 | 0.2651498 | 0.2946103 | 0.001405558 | 0.2643944 | 0.003630578 | 0.2644892 | 0.003871004 | 723.3544 | 0.6190743 | 97.0000002 | 0.1750583 | 0.2114096 | 0.0007235688 | 0.1685319 | 0.002696687 | 0.1686381 | 0.00233562 | 589.6741 | 0.5306487
|  |  | 158 | 0.2651498 | 0.2993837 | 0.001428182 | 0.2705004 | 0.003707818 | 0.2705917 | 0.003953619 | 738.3455 | 0.629349 | 98 | 0.1787829 | 0.2124965 | 0.0007272889 | 0.1698216 | 0.002715785 | 0.1699281 | 0.002352177 | 601.895 | 0.53874
|  |  | 162.9999998 | 0.2761977 | 0.3040815 | 0.001450407 | 0.276517 | 0.003783936 | 0.2766049 | 0.004035046 | 753.4904 | 0.6302726 | 99 | 0.1750583 | 0.2135779 | 0.0007309902 | 0.1711072 | 0.002734825 | 0.171214 | 0.002368682 | 614.2412 | 0.5400734
|  |  | 168.0000002 | 0.2761977 | 0.3087071 | 0.001472243 | 0.2824462 | 0.003858956 | 0.2825306 | 0.004115309 | 768.7891 | 0.6352547 | 100.0000002 | 0.1750583 | 0.2146539 | 0.0007346728 | 0.1723888 | 0.002753806 | 0.1724959 | 0.002385137 | 626.7128 | 0.5406044
|  |  | 173 | 0.2872456 | 0.3132635 | 0.001493699 | 0.2882897 | 0.003932902 | 0.2883706 | 0.004194434 | 784.2415 | 0.6394071 | 101.0000004 | 0.1750583 | 0.2157245 | 0.000738337 | 0.1736664 | 0.002772729 | 0.1737738 | 0.002401541 | 639.3097 | 0.5475227
|  |  | 177.9999998 | 0.2927696 | 0.3177536 | 0.001514783 | 0.2940493 | 0.004005795 | 0.2941266 | 0.004272442 | 799.8477 | 0.6483439 | 102 | 0.1750583 | 0.2167898 | 0.0007419831 | 0.17494 | 0.002791594 | 0.1750476 | 0.002417895 | 652.032 | 0.5579279
|  |  | 183.0000002 | 0.3038175 | 0.32218 | 0.0015355 | 0.2997266 | 0.004077657 | 0.2998004 | 0.004349357 | 815.6076 | 0.6520642 | 103.0000002 | 0.1825076 | 0.2178499 | 0.0007456114 | 0.1762096 | 0.002810403 | 0.1763175 | 0.002434199 | 664.8796 | 0.5586966
|  |  | 188 | 0.3038175 | 0.326545 | 0.001555855 | 0.3053232 | 0.004148508 | 0.3053935 | 0.0044252 | 831.5212 | 0.6540831 | 104.0000004 | 0.1862322 | 0.2189049 | 0.0007492221 | 0.1774754 | 0.002829154 | 0.1775835 | 0.002450453 | 677.8526 | 0.5624213
|  |  | 192.9999998 | 0.3148654 | 0.330851 | 0.001575852 | 0.3108408 | 0.004218367 | 0.3109074 | 0.004499991 | 847.5887 | 0.6527354 | 105 | 0.1862322 | 0.2199548 | 0.0007528155 | 0.1787372 | 0.002847849 | 0.1788455 | 0.002466658 | 690.9509 | 0.5624213
|  |  | 198.0000002 | 0.3148654 | 0.3350999 | 0.001595495 | 0.3162806 | 0.004287254 | 0.3163437 | 0.004573751 | 863.8098 | 0.6582452 | 106.0000002 | 0.1862322 | 0.2209997 | 0.0007563918 | 0.1799952 | 0.002866488 | 0.1801037 | 0.002482815 | 704.1745 | 0.5698706
|  |  | 203 | 0.3203893 | 0.3392937 | 0.001614787 | 0.3216443 | 0.004355186 | 0.3217038 | 0.004646499 | 880.1848 | 0.6659847 | 107.0000004 | 0.1899569 | 0.2220397 | 0.0007599512 | 0.1812493 | 0.002885071 | 0.181358 | 0.002498923 | 717.5235 | 0.5747301
|  |  | 207.9999998 | 0.3259133 | 0.3434342 | 0.001633729 | 0.3269331 | 0.004422182 | 0.3269891 | 0.004718253 | 896.7134 | 0.666977 | 108 | 0.1899569 | 0.2230749 | 0.0007634941 | 0.1824996 | 0.002903599 | 0.1826085 | 0.002514982 | 730.9978 | 0.5773215
|  |  | 213.0000002 | 0.3369612 | 0.3475231 | 0.001652323 | 0.3321485 | 0.004488259 | 0.332201 | 0.004789031 | 913.3959 | 0.6683984 | 109.0000002 | 0.1899569 | 0.2241053 | 0.0007670206 | 0.1837462 | 0.002922072 | 0.1838551 | 0.002530994 | 744.5975 | 0.5820893
|  |  | 218 | 0.3369612 | 0.3515618 | 0.001670571 | 0.3372917 | 0.004553432 | 0.3373407 | 0.004858851 | 930.2321 | 0.6708644 | 110.0000004 | 0.1899569 | 0.2251309 | 0.000770531 | 0.1849889 | 0.00294049 | 0.185098 | 0.002546959 | 758.3225 | 0.5845047
|  |  | 222.9999998 | 0.3480091 | 0.3555519 | 0.001688473 | 0.342364 | 0.00461772 | 0.3424095 | 0.00492773 | 947.222 | 0.6739224 | 111 | 0.1936815 | 0.2261519 | 0.0007740254 | 0.186228 | 0.002958854 | 0.1863372 | 0.002562876 | 772.1728 | 0.5893675
|  |  | 228.0000002 | 0.3535331 | 0.3594947 | 0.00170603 | 0.3473667 | 0.004681136 | 0.3474088 | 0.004995684 | 964.3657 | 0.6779375 | 112.0000002 | 0.1974061 | 0.2271683 | 0.0007775042 | 0.1874633 | 0.002977164 | 0.1875726 | 0.002578746 | 786.1485 | 0.5995571
|  |  | 233 | 0.3424851 | 0.3633915 | 0.001723243 | 0.3523008 | 0.004743697 | 0.3523396 | 0.005062729 | 981.6631 | 0.6809233 | 113 | 0.1974061 | 0.2281802 | 0.0007809674 | 0.1886949 | 0.00299542 | 0.1888043 | 0.002594569 | 800.2496 | 0.5991087
|  |  | 237.9999998 | 0.359057 | 0.3672434 | 0.001740113 | 0.3571677 | 0.004805417 | 0.3572032 | 0.005128881 | 999.1143 | 0.6849703 | 114 | 0.2011308 | 0.2291877 | 0.0007844153 | 0.1899228 | 0.003013623 | 0.1900323 | 0.002610347 | 814.476 | 0.6033924
|  |  | 243.0000002 | 0.364581 | 0.3710516 | 0.001756639 | 0.3619685 | 0.00486631 | 0.3620006 | 0.005194154 | 1016.719 | 0.6946033 | 115.0000002 | 0.1936815 | 0.2301907 | 0.0007878481 | 0.1911472 | 0.003031773 | 0.1912567 | 0.002626077 | 828.8277 | 0.6054988
|  |  | 248 | 0.3701049 | 0.3748172 | 0.001772822 | 0.3667041 | 0.004926391 | 0.366733 | 0.005258564 | 1034.478 | 0.69376 | 116.0000004 | 0.1936815 | 0.2311893 | 0.000791266 | 0.1923678 | 0.003049871 | 0.1924774 | 0.002641763 | 843.3047 | 0.6145663
|  |  | 252.9999998 | 0.3701049 | 0.378541 | 0.001788663 | 0.3713758 | 0.004985673 | 0.3714015 | 0.005322124 | 1052.39 | 0.6953448 | 117 | 0.2011308 | 0.2321837 | 0.0007946692 | 0.1935849 | 0.003067916 | 0.1936945 | 0.002657402 | 857.9072 | 0.6108417
|  |  | 258.0000002 | 0.3756289 | 0.3822241 | 0.001804162 | 0.3759846 | 0.00504417 | 0.3760072 | 0.005384849 | 1070.457 | 0.6960182 | 118.0000002 | 0.2011308 | 0.2331738 | 0.0007980579 | 0.1947984 | 0.003085909 | 0.1949081 | 0.002672996 | 872.6349 | 0.6157842
|  |  | 263 | 0.3811528 | 0.3858674 | 0.00181932 | 0.3805315 | 0.005101895 | 0.380551 | 0.005446753 | 1088.677 | 0.6967657 | 119.0000004 | 0.2011308 | 0.2341598 | 0.0008014322 | 0.1960084 | 0.00310385 | 0.196118 | 0.002688546 | 887.488 | 0.6257402
|  |  | 267.9999998 | 0.3756289 | 0.3894715 | 0.001834136 | 0.3850175 | 0.00515886 | 0.3850339 | 0.005507849 | 1107.05 | 0.694969 | 120 | 0.2048554 | 0.2351416 | 0.0008047924 | 0.1972148 | 0.00312174 | 0.1973244 | 0.00270405 | 902.4664 | 0.6257402
|  |  | 273.0000002 | 0.3922007 | 0.3930374 | 0.001848612 | 0.3894435 | 0.005215078 | 0.389457 | 0.005568149 | 1125.578 | 0.6988661 | 121.0000002 | 0.2048554 | 0.2361193 | 0.0008081386 | 0.1984177 | 0.003139579 | 0.1985273 | 0.00271951 | 917.5702 | 0.6320198
|  |  | 278 | 0.3922007 | 0.3965658 | 0.001862748 | 0.3938106 | 0.005270561 | 0.3938212 | 0.005627666 | 1144.259 | 0.7015421 | 122.0000004 | 0.2048554 | 0.237093 | 0.0008114709 | 0.1996171 | 0.003157366 | 0.1997267 | 0.002734926 | 932.7993 | 0.6318492
|  |  | 282.9999998 | 0.4032486 | 0.4000573 | 0.001876546 | 0.3981197 | 0.00532532 | 0.3981274 | 0.005686414 | 1163.094 | 0.7070661 | 123 | 0.2085801 | 0.2380627 | 0.0008147896 | 0.200813 | 0.003175103 | 0.2009226 | 0.002750297 | 948.1538 | 0.6347939
|  |  | 288.0000002 | 0.4032486 | 0.4035127 | 0.001890006 | 0.4023717 | 0.005379368 | 0.4023766 | 0.005744403 | 1182.083 | 0.7070661 | 124.0000002 | 0.2085801 | 0.2390285 | 0.0008180949 | 0.2020055 | 0.00319279 | 0.2021151 | 0.002765625 | 963.6336 | 0.6351514
|  |  | 293 | 0.4032486 | 0.4069326 | 0.001903129 | 0.4065674 | 0.005432715 | 0.4065696 | 0.005801646 | 1201.225 | 0.7090269 | 125.0000004 | 0.2123047 | 0.2399904 | 0.0008213868 | 0.2031946 | 0.003210426 | 0.203304 | 0.002780909 | 979.2387 | 0.6382262
|  |  | 297.9999998 | 0.4087726 | 0.4103176 | 0.001915918 | 0.4107078 | 0.005485373 | 0.4107073 | 0.005858155 | 1220.521 | 0.7153757 | 126 | 0.2123047 | 0.2409484 | 0.0008246655 | 0.2043802 | 0.003228013 | 0.2044896 | 0.00279615 | 994.9692 | 0.6435956
|  |  | 303.0000002 | 0.4142965 | 0.4136682 | 0.001928372 | 0.4147937 | 0.005537352 | 0.4147905 | 0.00591394 | 1239.971 | 0.7125901 | 127.0000002 | 0.219754 | 0.2419026 | 0.0008279312 | 0.2055624 | 0.00324555 | 0.2056718 | 0.002811348 | 1010.825 | 0.6480881
|  |  | 308 | 0.4142965 | 0.416985 | 0.001940494 | 0.418826 | 0.005588663 | 0.4188202 | 0.005969013 | 1259.575 | 0.7125901 | 128.0000004 | 0.2160294 | 0.2428532 | 0.0008311841 | 0.2067413 | 0.003263038 | 0.2068505 | 0.002826502 | 1026.806 | 0.6549368
|  |  | 312.9999998 | 0.4253445 | 0.4202686 | 0.001952285 | 0.4228054 | 0.005639317 | 0.4227971 | 0.006023385 | 1279.333 | 0.718114 | 129 | 0.2160294 | 0.2437999 | 0.0008344242 | 0.2079168 | 0.003280477 | 0.2080259 | 0.002841615 | 1042.913 | 0.6518127
|  |  | 318.0000002 | 0.4308684 | 0.4235195 | 0.001963748 | 0.4267328 | 0.005689323 | 0.4267221 | 0.006077067 | 1299.244 | 0.7194882 | 130.0000002 | 0.2234787 | 0.2447431 | 0.0008376518 | 0.2090889 | 0.003297867 | 0.209198 | 0.002856684 | 1059.145 | 0.6555374
|  |  | 323 | 0.4363924 | 0.426738 | 0.001974884 | 0.4306089 | 0.005738692 | 0.4305958 | 0.006130068 | 1319.309 | 0.71956 | 131.0000004 | 0.219754 | 0.2456826 | 0.0008408669 | 0.2102577 | 0.003315208 | 0.2103667 | 0.002871712 | 1075.502 | 0.6559085
|  |  | 327.9999998 | 0.4308684 | 0.4299248 | 0.001985695 | 0.4344346 | 0.005787433 | 0.4344192 | 0.006182399 | 1339.528 | 0.718114 | 132 | 0.219754 | 0.2466185 | 0.0008440697 | 0.2114233 | 0.003332501 | 0.2115321 | 0.002886697 | 1091.984 | 0.6599953
|  |  | 333.0000002 | 0.4363924 | 0.4330802 | 0.001996183 | 0.4382106 | 0.005835556 | 0.4381929 | 0.00623407 | 1359.9 | 0.7215387 | 133.0000002 | 0.2234787 | 0.2475509 | 0.0008472604 | 0.2125855 | 0.003349746 | 0.2126942 | 0.002901641 | 1108.592 | 0.6667113
|  |  | 338 | 0.4474403 | 0.4362047 | 0.002006351 | 0.4419376 | 0.005883069 | 0.4419177 | 0.006285091 | 1380.426 | 0.723638 | 134.0000004 | 0.2234787 | 0.2484798 | 0.0008504391 | 0.2137445 | 0.003366942 | 0.2138531 | 0.002916543 | 1125.326 | 0.6662089
|  |  | 342.9999998 | 0.4419163 | 0.4392988 | 0.002016202 | 0.4456163 | 0.005929984 | 0.4455943 | 0.006335472 | 1401.106 | 0.7222981 | 135 | 0.2272033 | 0.2494052 | 0.0008536059 | 0.2149002 | 0.003384092 | 0.2150086 | 0.002931403 | 1142.184 | 0.6695539
|  |  | 348.0000002 | 0.4474403 | 0.4423627 | 0.002025737 | 0.4492475 | 0.005976307 | 0.4492234 | 0.006385221 | 1421.94 | 0.727991 | 136.0000002 | 0.2234787 | 0.2503273 | 0.0008567609 | 0.2160527 | 0.003401194 | 0.216161 | 0.002946223 | 1159.168 | 0.6751558
|  |  | 353 | 0.4529642 | 0.4453969 | 0.00203496 | 0.4528319 | 0.006022049 | 0.4528058 | 0.006434349 | 1442.928 | 0.7346059 | 137.0000004 | 0.2234787 | 0.2512459 | 0.0008599043 | 0.2172019 | 0.003418248 | 0.2173101 | 0.002961001 | 1176.277 | 0.6741606
|  |  | 357.9999998 | 0.4584882 | 0.4484018 | 0.002043873 | 0.4563702 | 0.006067217 | 0.456342 | 0.006482865 | 1464.069 | 0.7335049 | 138 | 0.2272033 | 0.2521612 | 0.0008630361 | 0.218348 | 0.003435256 | 0.2184559 | 0.002975739 | 1193.512 | 0.6816099
|  |  | 363.0000002 | 0.4584882 | 0.4513777 | 0.002052479 | 0.459863 | 0.006111821 | 0.4598329 | 0.006530776 | 1485.364 | 0.7291619 | 139.0000002 | 0.2309279 | 0.2530731 | 0.0008661566 | 0.2194908 | 0.003452217 | 0.2195986 | 0.002990436 | 1210.872 | 0.6779808
|  |  | 368 | 0.4640121 | 0.454325 | 0.002060781 | 0.463311 | 0.006155868 | 0.463279 | 0.006578093 | 1506.813 | 0.7333742 | 140.0000004 | 0.2309279 | 0.2539818 | 0.0008692658 | 0.2206305 | 0.003469131 | 0.2207381 | 0.003005092 | 1228.357 | 0.6853345
|  |  | 372.9999998 | 0.4640121 | 0.457244 | 0.002068782 | 0.4667148 | 0.006199367 | 0.4666811 | 0.006624824 | 1528.415 | 0.7346859 | 141 | 0.2272033 | 0.2548873 | 0.0008723638 | 0.2217671 | 0.003485999 | 0.2218745 | 0.003019708 | 1245.968 | 0.6853345
|  |  | 378.0000002 | 0.4640121 | 0.4601351 | 0.002076485 | 0.4700751 | 0.006242326 | 0.4700396 | 0.006670977 | 1550.172 | 0.7378108 | 142.0000002 | 0.2272033 | 0.2557895 | 0.0008754508 | 0.2229005 | 0.003502821 | 0.2230077 | 0.003034285 | 1263.704 | 0.6870451
|  |  | 383 | 0.480584 | 0.4629986 | 0.002083893 | 0.4733925 | 0.006284753 | 0.4733554 | 0.00671656 | 1572.082 | 0.7367153 | 143.0000004 | 0.2309279 | 0.2566886 | 0.0008785269 | 0.2240308 | 0.003519597 | 0.2241378 | 0.003048821 | 1281.565 | 0.6927838
|  |  | 387.9999998 | 0.4695361 | 0.4658348 | 0.00209101 | 0.4766677 | 0.006326655 | 0.4766289 | 0.006761582 | 1594.145 | 0.7359512 | 144 | 0.2346526 | 0.2575845 | 0.0008815921 | 0.2251579 | 0.003536328 | 0.2252647 | 0.003063317 | 1299.552 | 0.6927838
|  |  | 393.0000002 | 0.480584 | 0.468644 | 0.002097838 | 0.4799012 | 0.00636804 | 0.4798608 | 0.00680605 | 1616.363 | 0.7402098 | 145.0000002 | 0.2346526 | 0.2584774 | 0.0008846466 | 0.226282 | 0.003553012 | 0.2263886 | 0.003077775 | 1317.664 | 0.6927838
|  |  | 398 | 0.480584 | 0.4714265 | 0.002104381 | 0.4830936 | 0.006408915 | 0.4830517 | 0.006849974 | 1638.734 | 0.735497 | 146.0000004 | 0.2346526 | 0.2593671 | 0.0008876905 | 0.227403 | 0.003569652 | 0.2275093 | 0.003092192 | 1335.901 | 0.6964347
|  |  | 402.9999998 | 0.4916319 | 0.4741826 | 0.002110642 | 0.4862456 | 0.006449289 | 0.4862022 | 0.006893359 | 1661.259 | 0.7366091 | 147 | 0.2383772 | 0.2602538 | 0.0008907239 | 0.2285209 | 0.003586246 | 0.228627 | 0.003106571 | 1354.264 | 0.7015265
|  |  | 408.0000002 | 0.4916319 | 0.4769127 | 0.002116626 | 0.4893576 | 0.006489167 | 0.4893128 | 0.006936215 | 1683.938 | 0.7402098 | 148.0000002 | 0.2383772 | 0.2611375 | 0.0008937468 | 0.2296358 | 0.003602796 | 0.2297417 | 0.00312091 | 1372.752 | 0.7002331
|  |  | 413 | 0.4916319 | 0.4796169 | 0.002122334 | 0.4924303 | 0.006528558 | 0.4923841 | 0.006978548 | 1706.771 | 0.7402098 | 153 | 0.2421019 | 0.2655119 | 0.0009087088 | 0.2351649 | 0.003684877 | 0.2352695 | 0.003192029 | 1391.365 | 0.7036858
|  |  | 417.9999998 | 0.4971559 | 0.4822956 | 0.002127771 | 0.4954643 | 0.006567468 | 0.4954167 | 0.007020365 | 1729.757 | 0.7476747 | 158.0000004 | 0.2421019 | 0.2698152 | 0.0009234244 | 0.2406198 | 0.003765863 | 0.240723 | 0.003262197 | 1410.104 | 0.7032902
|  |  | 423.0000002 | 0.4971559 | 0.484949 | 0.00213294 | 0.4984599 | 0.006605904 | 0.4984111 | 0.007061675 | 1752.897 | 0.7349137 | 163.0000002 | 0.2495512 | 0.274051 | 0.0009379042 | 0.2460022 | 0.003845778 | 0.2461039 | 0.003331435 | 1428.968 | 0.7039578
|  |  | 428 | 0.5026798 | 0.4875775 | 0.002137845 | 0.5014179 | 0.006643873 | 0.5013678 | 0.007102484 | 1776.191 | 0.7457338 | 168 | 0.2495512 | 0.2782221 | 0.0009521575 | 0.2513136 | 0.003924641 | 0.2514136 | 0.00339976 | 1447.957 | 0.7068738
|  |  | 432.9999998 | 0.5026798 | 0.4901812 | 0.002142489 | 0.5043387 | 0.00668138 | 0.5042874 | 0.007142799 | 1799.638 | 0.7439239 | 169.0000002 | 0.2570005 | 0.2790489 | 0.0009549818 | 0.2523675 | 0.00394029 | 0.2524672 | 0.003413318 | 1467.072 | 0.7106085
|  |  | 438.0000002 | 0.5026798 | 0.4927604 | 0.002146876 | 0.5072229 | 0.006718434 | 0.5071704 | 0.007182627 | 1823.24 | 0.7457338 | 170.0000004 | 0.2570005 | 0.2798732 | 0.0009577974 | 0.2534187 | 0.003955897 | 0.2535179 | 0.003426839 | 1486.312 | 0.7116395
|  |  | 443 | 0.5137277 | 0.4953153 | 0.002151009 | 0.5100709 | 0.00675504 | 0.5100173 | 0.007221975 | 1846.995 | 0.7468445 | 171 | 0.2570005 | 0.280695 | 0.0009606045 | 0.254467 | 0.003971464 | 0.254566 | 0.003440326 | 1505.677 | 0.7151317
|  |  | 447.9999998 | 0.5192517 | 0.4978463 | 0.002154892 | 0.5128832 | 0.006791205 | 0.5128287 | 0.00726085 | 1870.903 | 0.7489415 | 172.0000002 | 0.2681744 | 0.2815145 | 0.000963403 | 0.2555127 | 0.00398699 | 0.2556112 | 0.003453776 | 1525.168 | 0.7151317
|  |  | 453.0000002 | 0.5192517 | 0.5003535 | 0.002158529 | 0.5156604 | 0.006826934 | 0.5156049 | 0.007299258 | 1894.966 | 0.7457338 | 173.0000004 | 0.2681744 | 0.2823316 | 0.000966193 | 0.2565556 | 0.004002475 | 0.2566538 | 0.003467192 | 1544.784 | 0.7179508
|  |  | 458 | 0.5192517 | 0.5028373 | 0.002161922 | 0.518403 | 0.006862235 | 0.5183465 | 0.007337205 | 1919.182 | 0.7512577 | 174 | 0.2607251 | 0.2831463 | 0.0009689747 | 0.2575957 | 0.00401792 | 0.2576936 | 0.003480572 | 1564.526 | 0.7188563
|  |  | 462.9999998 | 0.5192517 | 0.5052977 | 0.002165076 | 0.5211114 | 0.006897112 | 0.5210539 | 0.007374698 | 1943.552 | 0.7414304 | 175.0000002 | 0.2644497 | 0.2839587 | 0.000971748 | 0.2586332 | 0.004033324 | 0.2587307 | 0.003493918 | 1584.393 | 0.7213836
|  |  | 468.0000002 | 0.5192517 | 0.5077352 | 0.002167994 | 0.5237861 | 0.006931571 | 0.5237278 | 0.007411743 | 1968.076 | 0.7512577 | 176.0000004 | 0.2644497 | 0.2847687 | 0.000974513 | 0.2596679 | 0.004048688 | 0.259765 | 0.003507229 | 1604.385 | 0.7201745
|  |  | 473 | 0.5247756 | 0.5101498 | 0.002170679 | 0.5264275 | 0.00696562 | 0.5263684 | 0.007448346 | 1992.754 | 0.7457338 | 177 | 0.271899 | 0.2855765 | 0.0009772697 | 0.2607 | 0.004064013 | 0.2607967 | 0.003520505 | 1624.502 | 0.7214653
|  |  | 477.9999998 | 0.5302996 | 0.5125419 | 0.002173136 | 0.5290362 | 0.006999262 | 0.5289762 | 0.007484514 | 2017.585 | 0.7512577 | 178.0000002 | 0.271899 | 0.2863819 | 0.0009800183 | 0.2617294 | 0.004079297 | 0.2618257 | 0.003533746 | 1644.745 | 0.7235158
|  |  | 483.0000002 | 0.5358235 | 0.5149115 | 0.002175368 | 0.5316125 | 0.007032505 | 0.5315518 | 0.007520252 | 2042.57 | 0.7563069 | 179.0000004 | 0.2681744 | 0.2871851 | 0.0009827588 | 0.2627561 | 0.004094542 | 0.2628521 | 0.003546953 | 1665.113 | 0.722581
|  |  | 488 | 0.5302996 | 0.5172591 | 0.002177378 | 0.534157 | 0.007065352 | 0.5340955 | 0.007555567 | 2067.709 | 0.7457338 | 180 | 0.2681744 | 0.287986 | 0.0009854912 | 0.2637802 | 0.004109748 | 0.2638758 | 0.003560126 | 1685.607 | 0.7228739
|  |  | 492.9999998 | 0.5358235 | 0.5195847 | 0.00217917 | 0.53667 | 0.007097811 | 0.5366078 | 0.007590463 | 2093.002 | 0.7512559 | 181.0000002 | 0.2681744 | 0.2887848 | 0.0009882156 | 0.2648016 | 0.004124914 | 0.2648968 | 0.003573265 | 1706.226 | 0.7334188
|  |  | 498.0000002 | 0.5413475 | 0.5218886 | 0.002180746 | 0.5391519 | 0.007129886 | 0.5390892 | 0.007624947 | 2118.448 | 0.7512577 | 182.0000004 | 0.2681744 | 0.2895813 | 0.000990932 | 0.2658204 | 0.004140041 | 0.2659152 | 0.003586369 | 1726.97 | 0.7277505
|  |  | 503 | 0.5413475 | 0.524171 | 0.002182112 | 0.5416033 | 0.007161582 | 0.5415399 | 0.007659024 | 2144.048 | 0.7500998 | 183 | 0.271899 | 0.2903756 | 0.0009936404 | 0.2668365 | 0.004155128 | 0.2669309 | 0.00359944 | 1747.839 | 0.7286601
|  |  | 507.9999998 | 0.5468714 | 0.5264321 | 0.00218327 | 0.5440245 | 0.007192905 | 0.5439606 | 0.0076927 | 2169.802 | 0.7532485 | 184.0000002 | 0.271899 | 0.2911677 | 0.000996341 | 0.2678501 | 0.004170177 | 0.2679441 | 0.003612477 | 1768.834 | 0.7337549
|  |  | 513.0000002 | 0.5468714 | 0.5286722 | 0.002184223 | 0.5464159 | 0.007223859 | 0.5463514 | 0.00772598 | 2195.71 | 0.7537882 | 185.0000004 | 0.2756237 | 0.2919577 | 0.0009990338 | 0.268861 | 0.004185187 | 0.2689546 | 0.00362548 | 1789.954 | 0.7300303
|  |  | 518 | 0.5468714 | 0.5308913 | 0.002184976 | 0.548778 | 0.007254451 | 0.548713 | 0.00775887 | 2221.771 | 0.7581395 | 186 | 0.2756237 | 0.2927455 | 0.001001719 | 0.2698693 | 0.004200158 | 0.2699625 | 0.003638449 | 1811.2 | 0.7373306
|  |  | 522.9999998 | 0.5468714 | 0.5330898 | 0.00218553 | 0.551111 | 0.007284684 | 0.5510456 | 0.007791375 | 2247.986 | 0.7512731 | 187.0000002 | 0.2756237 | 0.2935312 | 0.001004396 | 0.2708751 | 0.004215091 | 0.2709679 | 0.003651386 | 1832.571 | 0.7363094
|  |  | 528.0000002 | 0.5523954 | 0.5352677 | 0.002185891 | 0.5534155 | 0.007314563 | 0.5533497 | 0.0078235 | 2274.355 | 0.7542515 | 188.0000004 | 0.2793483 | 0.2943148 | 0.001007065 | 0.2718782 | 0.004229985 | 0.2719706 | 0.003664288 | 1854.067 | 0.7374796
|  |  | 533 | 0.5523954 | 0.5374254 | 0.00218606 | 0.5556919 | 0.007344094 | 0.5556256 | 0.007855249 | 2300.878 | 0.7582924 | 189 | 0.2793483 | 0.2950963 | 0.001009727 | 0.2728788 | 0.004244841 | 0.2729708 | 0.003677158 | 1875.689 | 0.7374796
|  |  | 537.9999998 | 0.5579193 | 0.539563 | 0.002186042 | 0.5579404 | 0.007373281 | 0.5578737 | 0.007886629 | 2327.554 | 0.7567817 | 190.0000002 | 0.283073 | 0.2958758 | 0.001012382 | 0.2738769 | 0.004259659 | 0.2739684 | 0.003689995 | 1897.436 | 0.7401347
|  |  | 543.0000002 | 0.5579193 | 0.5416806 | 0.002185839 | 0.5601614 | 0.007402129 | 0.5600944 | 0.007917644 | 2354.384 | 0.7552526 | 191.0000004 | 0.2793483 | 0.2966531 | 0.001015028 | 0.2748724 | 0.004274439 | 0.2749635 | 0.003702798 | 1919.308 | 0.7350154
|  |  | 548 | 0.5689673 | 0.5437786 | 0.002185455 | 0.5623554 | 0.007430643 | 0.5622881 | 0.0079483 | 2381.368 | 0.7567817 | 192 | 0.2793483 | 0.2974285 | 0.001017667 | 0.2758653 | 0.004289181 | 0.2759561 | 0.003715569 | 1941.306 | 0.7374796
|  |  | 552.9999998 | 0.5634433 | 0.545857 | 0.002184893 | 0.5645227 | 0.007458826 | 0.5644552 | 0.0079786 | 2408.506 | 0.7518162 | 193.0000002 | 0.283073 | 0.2982018 | 0.001020299 | 0.2768558 | 0.004303885 | 0.2769461 | 0.003728307 | 1963.429 | 0.7392886
|  |  | 558.0000002 | 0.5744912 | 0.5479161 | 0.002184156 | 0.5666636 | 0.007486683 | 0.5665959 | 0.008008549 | 2435.797 | 0.7598717 | 194.0000004 | 0.283073 | 0.2989731 | 0.001022923 | 0.2778437 | 0.004318552 | 0.2779335 | 0.003741013 | 1985.677 | 0.748172
|  |  | 563 | 0.5634433 | 0.549956 | 0.002183248 | 0.5687786 | 0.007514219 | 0.5687106 | 0.008038153 | 2463.242 | 0.7570491 | 195 | 0.2867976 | 0.2997424 | 0.00102554 | 0.2788291 | 0.004333181 | 0.2789185 | 0.003753686 | 2008.05 | 0.7396767
|  |  | 567.9999998 | 0.5744912 | 0.551977 | 0.00218217 | 0.5708679 | 0.007541439 | 0.5707997 | 0.008067416 | 2490.841 | 0.757535 | 196.0000002 | 0.2867976 | 0.3005097 | 0.001028149 | 0.279812 | 0.004347773 | 0.279901 | 0.003766326 | 2030.549 | 0.7456001
|  |  | 573.0000002 | 0.5689673 | 0.5539791 | 0.002180928 | 0.5729319 | 0.007568345 | 0.5728636 | 0.008096342 | 2518.594 | 0.7525692 | 197.0000004 | 0.2867976 | 0.301275 | 0.001030751 | 0.2807924 | 0.004362328 | 0.280881 | 0.003778935 | 2053.174 | 0.7449289
|  |  | 578 | 0.5689673 | 0.5559626 | 0.002179523 | 0.574971 | 0.007594943 | 0.5749025 | 0.008124936 | 2546.5 | 0.7584389 | 198 | 0.283073 | 0.3020384 | 0.001033346 | 0.2817703 | 0.004376845 | 0.2818585 | 0.003791511 | 2075.923 | 0.7485965
|  |  | 582.9999998 | 0.5800152 | 0.5579276 | 0.002177958 | 0.5769854 | 0.007621236 | 0.5769168 | 0.008153202 | 2574.56 | 0.7605821 | 199.0000002 | 0.2905223 | 0.3027999 | 0.001035933 | 0.2827458 | 0.004391326 | 0.2828335 | 0.003804055 | 2098.798 | 0.7486535
|  |  | 588.0000002 | 0.5689673 | 0.5598744 | 0.002176237 | 0.5789755 | 0.007647229 | 0.5789068 | 0.008181145 | 2602.774 | 0.7567817 | 200.0000004 | 0.2905223 | 0.3035594 | 0.001038514 | 0.2837188 | 0.00440577 | 0.2838061 | 0.003816568 | 2121.799 | 0.7486535
|  |  | 593 | 0.5744912 | 0.5618031 | 0.002174362 | 0.5809416 | 0.007672925 | 0.5808729 | 0.008208769 | 2631.142 | 0.7567817 | 201 | 0.2905223 | 0.304317 | 0.001041086 | 0.2846893 | 0.004420178 | 0.2847762 | 0.003829048 | 2144.925 | 0.7449289
|  |  | 597.9999998 | 0.5855391 | 0.5637138 | 0.002172337 | 0.5828841 | 0.00769833 | 0.5828153 | 0.008236077 | 2659.663 | 0.7623056 | 202.0000002 | 0.2905223 | 0.3050727 | 0.001043652 | 0.2856574 | 0.004434548 | 0.2857438 | 0.003841497 | 2168.176 | 0.7470328
|  |  | 603.0000002 | 0.5800152 | 0.5656068 | 0.002170164 | 0.5848032 | 0.007723445 | 0.5847345 | 0.008263075 | 2688.338 | 0.7623056 | 203.0000004 | 0.2942469 | 0.3058266 | 0.001046211 | 0.2866231 | 0.004448883 | 0.286709 | 0.003853914 | 2191.552 | 0.74534
|  |  | 608 | 0.5855391 | 0.5674822 | 0.002167846 | 0.5866993 | 0.007748276 | 0.5866306 | 0.008289767 | 2717.167 | 0.7577019 | 204 | 0.2942469 | 0.3065786 | 0.001048762 | 0.2875863 | 0.004463181 | 0.2876718 | 0.0038663 | 2215.054 | 0.7516732
|  |  | 612.9999998 | 0.5910631 | 0.5693401 | 0.002165386 | 0.5885727 | 0.007772825 | 0.588504 | 0.008316155 | 2746.15 | 0.7623056 | 205.0000002 | 0.2942469 | 0.3073287 | 0.001051307 | 0.2885471 | 0.004477442 | 0.2886322 | 0.003878654 | 2238.681 | 0.7486535
|  |  | 618.0000002 | 0.5910631 | 0.5711808 | 0.002162786 | 0.5904236 | 0.007797098 | 0.590355 | 0.008342245 | 2775.286 | 0.7623056 | 206.0000004 | 0.2942469 | 0.3080769 | 0.001053844 | 0.2895055 | 0.004491668 | 0.2895901 | 0.003890977 | 2262.433 | 0.7497211
|  |  | 623 | 0.5910631 | 0.5730043 | 0.00216005 | 0.5922524 | 0.007821097 | 0.5921839 | 0.008368041 | 2804.576 | 0.7605641 | 207 | 0.2942469 | 0.3088234 | 0.001056374 | 0.2904615 | 0.004505858 | 0.2905457 | 0.003903269 | 2286.311 | 0.7484219
|  |  | 627.9999998 | 0.5910631 | 0.5748109 | 0.00215718 | 0.5940594 | 0.007844825 | 0.5939909 | 0.008393545 | 2834.02 | 0.7623056 | 208.0000002 | 0.2942469 | 0.309568 | 0.001058897 | 0.2914151 | 0.004520012 | 0.2914988 | 0.00391553 | 2310.314 | 0.7491645
|  |  | 633.0000002 | 0.5910631 | 0.5766007 | 0.002154178 | 0.5958448 | 0.007868287 | 0.5957764 | 0.008418762 | 2863.618 | 0.7616229 | 209.0000004 | 0.3016962 | 0.3103108 | 0.001061414 | 0.2923663 | 0.00453413 | 0.2924496 | 0.00392776 | 2334.443 | 0.7523781
|  |  | 638 | 0.602111 | 0.5783739 | 0.002151049 | 0.5976089 | 0.007891487 | 0.5975407 | 0.008443696 | 2893.369 | 0.7623056 | 210 | 0.3016962 | 0.3110518 | 0.001063923 | 0.2933152 | 0.004548213 | 0.293398 | 0.003939959 | 2358.696 | 0.7543867
|  |  | 642.9999998 | 0.596587 | 0.5801306 | 0.002147793 | 0.5993521 | 0.007914426 | 0.599284 | 0.008468351 | 2923.275 | 0.762609 | 211.0000002 | 0.3016962 | 0.311791 | 0.001066425 | 0.2942616 | 0.004562261 | 0.294344 | 0.003952127 | 2383.075 | 0.7523781
|  |  | 648.0000002 | 0.596587 | 0.5818709 | 0.002144413 | 0.6010745 | 0.00793711 | 0.6010067 | 0.008492729 | 2953.333 | 0.7674612 | 212.0000004 | 0.3016962 | 0.3125285 | 0.00106892 | 0.2952058 | 0.004576273 | 0.2952876 | 0.003964265 | 2407.58 | 0.7523781
|  |  | 653 | 0.596587 | 0.5835951 | 0.002140913 | 0.6027765 | 0.007959541 | 0.6027089 | 0.008516835 | 2983.546 | 0.7561783 | 213 | 0.3016962 | 0.3132642 | 0.001071409 | 0.2961475 | 0.004590249 | 0.2962289 | 0.003976372 | 2432.21 | 0.7541804
|  |  | 657.9999998 | 0.602111 | 0.5853033 | 0.002137294 | 0.6044584 | 0.007981722 | 0.6043909 | 0.008540672 | 3013.913 | 0.7567817 | 214.0000002 | 0.3016962 | 0.3139982 | 0.001073891 | 0.2970869 | 0.004604191 | 0.2971679 | 0.003988449 | 2456.965 | 0.7523781
|  |  | 663.0000002 | 0.6076349 | 0.5869956 | 0.002133559 | 0.6061203 | 0.008003657 | 0.6060531 | 0.008564243 | 3044.433 | 0.7583646 | 215.0000004 | 0.3054208 | 0.3147304 | 0.001076365 | 0.298024 | 0.004618098 | 0.2981045 | 0.004000495 | 2481.845 | 0.7567325
|  |  | 668 | 0.602111 | 0.5886722 | 0.002129711 | 0.6077625 | 0.008025348 | 0.6076956 | 0.008587553 | 3075.107 | 0.7599781 | 216 | 0.3054208 | 0.3154609 | 0.001078833 | 0.2989588 | 0.00463197 | 0.2990388 | 0.004012512 | 2506.851 | 0.7517441
|  |  | 672.9999998 | 0.602111 | 0.5903331 | 0.002125752 | 0.6093854 | 0.0080468 | 0.6093188 | 0.008610603 | 3105.934 | 0.7655476 | 221.0000004 | 0.3091455 | 0.319088 | 0.001091071 | 0.3035979 | 0.00470081 | 0.3036756 | 0.004072143 | 2531.982 | 0.755371
|  |  | 678.0000002 | 0.6131589 | 0.5919787 | 0.002121684 | 0.6109892 | 0.008068015 | 0.6109228 | 0.008633399 | 3136.916 | 0.7579794 | 226.0000002 | 0.3054208 | 0.3226737 | 0.001103142 | 0.3081801 | 0.004768796 | 0.3082554 | 0.004131033 | 2557.239 | 0.7589045
|  |  | 683 | 0.6186828 | 0.593609 | 0.00211751 | 0.612574 | 0.008088997 | 0.6125079 | 0.008655943 | 3168.051 | 0.7623056 | 231 | 0.3091455 | 0.3262192 | 0.001115046 | 0.3127062 | 0.004835942 | 0.3127792 | 0.004189195 | 2582.621 | 0.7548954
|  |  | 687.9999998 | 0.6131589 | 0.5952241 | 0.002113231 | 0.6141402 | 0.008109747 | 0.6140745 | 0.008678238 | 3199.34 | 0.7648687 | 236.0000004 | 0.3128701 | 0.3297258 | 0.001126787 | 0.3171773 | 0.00490226 | 0.3172478 | 0.00424664 | 2608.128 | 0.7614126
|  |  | 693.0000002 | 0.6131589 | 0.5968242 | 0.002108851 | 0.6156881 | 0.00813027 | 0.6156226 | 0.008700287 | 3230.783 | 0.7647553 | 241.0000002 | 0.3277687 | 0.3331945 | 0.001138365 | 0.3215941 | 0.004967765 | 0.3216622 | 0.004303379 | 2633.761 | 0.757771
|  |  | 698 | 0.6186828 | 0.5984094 | 0.002104371 | 0.6172177 | 0.008150568 | 0.6171527 | 0.008722094 | 3262.379 | 0.7623056 | 246 | 0.3277687 | 0.3366265 | 0.001149783 | 0.3259576 | 0.005032469 | 0.3260232 | 0.004359425 | 2659.518 | 0.7561028
|  |  | 702.9999998 | 0.6186828 | 0.59998 | 0.002099794 | 0.6187295 | 0.008170644 | 0.6186648 | 0.008743662 | 3294.129 | 0.7678296 | 251.0000004 | 0.335218 | 0.3400228 | 0.00116104 | 0.3302686 | 0.005096385 | 0.3303318 | 0.004414787 | 2685.402 | 0.7565485
|  |  | 708.0000002 | 0.6242068 | 0.6015359 | 0.002095122 | 0.6202235 | 0.008190501 | 0.6201592 | 0.008764994 | 3326.033 | 0.7678296 | 256.0000002 | 0.335218 | 0.3433843 | 0.001172139 | 0.334528 | 0.005159525 | 0.3345888 | 0.004469477 | 2711.41 | 0.7561028
|  |  | 713 | 0.6186828 | 0.6030773 | 0.002090356 | 0.6217001 | 0.008210142 | 0.6216362 | 0.008786092 | 3358.091 | 0.767729 | 261 | 0.3426673 | 0.346712 | 0.001183079 | 0.3387366 | 0.005221901 | 0.3387949 | 0.004523505 | 2737.544 | 0.7598274
|  |  | 717.9999998 | 0.6242068 | 0.6046045 | 0.0020855 | 0.6231595 | 0.008229569 | 0.623096 | 0.00880696 | 3390.303 | 0.765722 | 266.0000004 | 0.3389426 | 0.3500065 | 0.001193862 | 0.3428951 | 0.005283525 | 0.342951 | 0.00457688 | 2763.803 | 0.7598274
|  |  | 723.0000002 | 0.6186828 | 0.6061175 | 0.002080555 | 0.6246018 | 0.008248786 | 0.6245387 | 0.008827601 | 3422.668 | 0.7674626 | 271.0000002 | 0.3501166 | 0.3532689 | 0.001204488 | 0.3470044 | 0.005344408 | 0.3470578 | 0.004629614 | 2790.188 | 0.7629472
|  |  | 728 | 0.6242068 | 0.6076164 | 0.002075523 | 0.6260274 | 0.008267794 | 0.6259647 | 0.008848018 | 3455.187 | 0.7654137 | 276 | 0.3538412 | 0.3564997 | 0.001214958 | 0.3510652 | 0.005404562 | 0.3511161 | 0.004681716 | 2816.698 | 0.7593075
|  |  | 732.9999998 | 0.6242068 | 0.6091013 | 0.002070407 | 0.6274364 | 0.008286597 | 0.6273742 | 0.008868213 | 3487.859 | 0.7570921 | 281.0000004 | 0.3501166 | 0.3596999 | 0.001225271 | 0.3550781 | 0.005463998 | 0.3551266 | 0.004733196 | 2843.333 | 0.7600758
|  |  | 738.0000002 | 0.6297307 | 0.6105725 | 0.002065208 | 0.6288291 | 0.008305197 | 0.6287673 | 0.008888189 | 3520.686 | 0.7618947 | 286.0000002 | 0.3575658 | 0.3628699 | 0.001235428 | 0.3590441 | 0.005522726 | 0.3590901 | 0.004784062 | 2870.094 | 0.7598274
|  |  | 743 | 0.6242068 | 0.61203 | 0.002059928 | 0.6302056 | 0.008323597 | 0.6301442 | 0.008907949 | 3553.666 | 0.7670936 | 291 | 0.3650151 | 0.3660105 | 0.00124543 | 0.3629636 | 0.005580757 | 0.3630072 | 0.004834325 | 2896.98 | 0.7620921
|  |  | 747.9999998 | 0.6297307 | 0.613474 | 0.002054569 | 0.6315661 | 0.008341799 | 0.6315053 | 0.008927497 | 3586.8 | 0.7651785 | 296.0000004 | 0.3650151 | 0.3691223 | 0.001255277 | 0.3668375 | 0.005638101 | 0.3668787 | 0.004883992 | 2923.991 | 0.7590956
|  |  | 753.0000002 | 0.6297307 | 0.6149046 | 0.002049134 | 0.6329109 | 0.008359806 | 0.6328506 | 0.008946833 | 3620.088 | 0.7646124 | 301.0000002 | 0.3724644 | 0.3722059 | 0.001264968 | 0.3706664 | 0.00569477 | 0.3707052 | 0.004933074 | 2951.128 | 0.7669909
|  |  | 758 | 0.6352547 | 0.6163218 | 0.002043623 | 0.6342402 | 0.00837762 | 0.6341804 | 0.008965962 | 3653.529 | 0.7672447 | 306 | 0.3724644 | 0.3752617 | 0.001274504 | 0.3744509 | 0.005750771 | 0.3744873 | 0.004981578 | 2978.39 | 0.7616077
|  |  | 762.9999998 | 0.6297307 | 0.6177259 | 0.00203804 | 0.6355542 | 0.008395244 | 0.6354949 | 0.008984885 | 3687.125 | 0.7632727 | 311.0000004 | 0.3761891 | 0.3782905 | 0.001283885 | 0.3781917 | 0.005806116 | 0.3782258 | 0.005029513 | 3005.777 | 0.7635521
|  |  | 768.0000002 | 0.6352547 | 0.619117 | 0.002032385 | 0.636853 | 0.00841268 | 0.6367942 | 0.009003606 | 3720.874 | 0.7599565 | 316.0000002 | 0.3836384 | 0.3812926 | 0.001293111 | 0.3818894 | 0.005860815 | 0.3819212 | 0.005076888 | 3033.29 | 0.7618462
|  |  | 773 | 0.6352547 | 0.6204952 | 0.00202666 | 0.6381369 | 0.00842993 | 0.6380787 | 0.009022127 | 3754.776 | 0.7662308 | 321 | 0.387363 | 0.3842686 | 0.001302182 | 0.3855447 | 0.005914875 | 0.3855741 | 0.00512371 | 3060.928 | 0.7636057
|  |  | 777.9999998 | 0.6463026 | 0.6218605 | 0.002020868 | 0.6394061 | 0.008446997 | 0.6393484 | 0.00904045 | 3788.833 | 0.7678296 | 326.0000004 | 0.3910876 | 0.3872189 | 0.001311099 | 0.3891581 | 0.005968307 | 0.3891852 | 0.005169987 | 3088.691 | 0.7655569
|  |  | 783.0000002 | 0.6407787 | 0.6232131 | 0.00201501 | 0.6406607 | 0.008463883 | 0.6406035 | 0.009058578 | 3823.043 | 0.7732581 | 331.0000002 | 0.3948123 | 0.3901439 | 0.001319862 | 0.3927303 | 0.00602112 | 0.3927551 | 0.005215728 | 3116.58 | 0.7672767
|  |  | 788 | 0.6352547 | 0.6245532 | 0.002009088 | 0.6419009 | 0.008480591 | 0.6418443 | 0.009076513 | 3857.407 | 0.7623056 | 336 | 0.3948123 | 0.393044 | 0.00132847 | 0.3962618 | 0.006073323 | 0.3962843 | 0.00526094 | 3144.594 | 0.7645993
|  |  | 792.9999998 | 0.6407787 | 0.6258809 | 0.002003103 | 0.643127 | 0.008497122 | 0.6430709 | 0.009094258 | 3891.925 | 0.7690173 | 341.0000004 | 0.3985369 | 0.3959198 | 0.001336925 | 0.3997531 | 0.006124924 | 0.3997734 | 0.005305631 | 3172.734 | 0.7659853
|  |  | 798.0000002 | 0.6463026 | 0.6271962 | 0.001997058 | 0.644339 | 0.008513479 | 0.6442835 | 0.009111816 | 3926.596 | 0.7638562 | 346.0000002 | 0.4022616 | 0.3987714 | 0.001345226 | 0.4032049 | 0.006175932 | 0.403223 | 0.005349808 | 3200.998 | 0.7672767
|  |  | 803 | 0.6518266 | 0.6284993 | 0.001990953 | 0.6455372 | 0.008529664 | 0.6454823 | 0.009129187 | 3961.422 | 0.7678296 | 351 | 0.4022616 | 0.4015994 | 0.001353373 | 0.4066177 | 0.006226355 | 0.4066336 | 0.005393479 | 3229.388 | 0.7660762
|  |  | 807.9999998 | 0.6463026 | 0.6297903 | 0.00198479 | 0.6467217 | 0.008545679 | 0.6466674 | 0.009146375 | 3996.401 | 0.764296 | 356.0000004 | 0.4097109 | 0.4044041 | 0.001361367 | 0.409992 | 0.006276202 | 0.4100057 | 0.00543665 | 3257.904 | 0.7672767
|  |  | 813.0000002 | 0.6463026 | 0.6310692 | 0.001978572 | 0.6478928 | 0.008561526 | 0.6478391 | 0.009163383 | 4031.534 | 0.7678296 | 361.0000002 | 0.4097109 | 0.4071857 | 0.001369209 | 0.4133284 | 0.00632548 | 0.4133399 | 0.005479328 | 3286.545 | 0.7676824
|  |  | 818 | 0.6573505 | 0.6323364 | 0.001972299 | 0.6490506 | 0.008577207 | 0.6489975 | 0.009180211 | 4066.82 | 0.7636092 | 366 | 0.4208848 | 0.4099447 | 0.001376898 | 0.4166273 | 0.006374199 | 0.4166367 | 0.005521521 | 3315.311 | 0.764579
|  |  | 822.9999998 | 0.6518266 | 0.6335917 | 0.001965974 | 0.6501953 | 0.008592725 | 0.6501427 | 0.009196863 | 4102.26 | 0.7670125 | 371.0000004 | 0.4246094 | 0.4126813 | 0.001384435 | 0.4198893 | 0.006422365 | 0.4198967 | 0.005563236 | 3344.202 | 0.7672767
|  |  | 828.0000002 | 0.6463026 | 0.6348354 | 0.001959597 | 0.6513269 | 0.008608081 | 0.651275 | 0.009213341 | 4137.854 | 0.7623056 | 376.0000002 | 0.4246094 | 0.4153959 | 0.00139182 | 0.4231149 | 0.006469986 | 0.4231202 | 0.005604479 | 3373.219 | 0.7639708
|  |  | 833 | 0.6573505 | 0.6360675 | 0.00195317 | 0.6524458 | 0.008623278 | 0.6523945 | 0.009229647 | 4173.602 | 0.7581123 | 381 | 0.4208848 | 0.4180887 | 0.001399055 | 0.4263046 | 0.00651707 | 0.4263078 | 0.005645256 | 3402.361 | 0.7662628
|  |  | 837.9999998 | 0.6518266 | 0.6372882 | 0.001946695 | 0.653552 | 0.008638316 | 0.6535014 | 0.009245782 | 4209.504 | 0.7601043 | 386.0000004 | 0.4320587 | 0.42076 | 0.001406139 | 0.4294588 | 0.006563625 | 0.42946 | 0.005685574 | 3431.629 | 0.7705331
|  |  | 843.0000002 | 0.6628745 | 0.6384975 | 0.001940174 | 0.6546458 | 0.008653199 | 0.6545958 | 0.00926175 | 4245.559 | 0.7651328 | 391.0000002 | 0.4320587 | 0.4234101 | 0.001413073 | 0.432578 | 0.006609657 | 0.4325773 | 0.005725439 | 3461.021 | 0.7672927
|  |  | 848 | 0.6518266 | 0.6396956 | 0.001933606 | 0.6557272 | 0.008667929 | 0.6556778 | 0.009277552 | 4281.768 | 0.7609446 | 396 | 0.439508 | 0.4260393 | 0.001419857 | 0.4356628 | 0.006655174 | 0.4356601 | 0.005764858 | 3490.54 | 0.7706584
|  |  | 852.9999998 | 0.6573505 | 0.6408826 | 0.001926995 | 0.6567965 | 0.008682506 | 0.6567477 | 0.009293189 | 4318.131 | 0.7624502 | 401.0000004 | 0.4320587 | 0.4286477 | 0.001426493 | 0.4387134 | 0.006700183 | 0.4387089 | 0.005803837 | 3520.183 | 0.7647691
|  |  | 858.0000002 | 0.6518266 | 0.6420586 | 0.001920341 | 0.6578537 | 0.008696933 | 0.6578056 | 0.009308665 | 4354.647 | 0.7715335 | 406.0000002 | 0.4432327 | 0.4312357 | 0.001432981 | 0.4417305 | 0.006744691 | 0.4417241 | 0.005842381 | 3549.952 | 0.7702207
|  |  | 863 | 0.6573505 | 0.6432236 | 0.001913646 | 0.6588991 | 0.008711212 | 0.6588517 | 0.009323981 | 4391.318 | 0.765971 | 411 | 0.4432327 | 0.4338035 | 0.001439322 | 0.4447144 | 0.006788704 | 0.4447061 | 0.005880497 | 3579.846 | 0.7652711
|  |  | 867.9999998 | 0.6628745 | 0.6443778 | 0.001906911 | 0.6599328 | 0.008725344 | 0.659886 | 0.00933914 | 4428.142 | 0.7572516 | 416.0000004 | 0.4469573 | 0.4363513 | 0.001445516 | 0.4476656 | 0.00683223 | 0.4476555 | 0.005918191 | 3609.866 | 0.7672767
|  |  | 873.0000002 | 0.6573505 | 0.6455213 | 0.001900137 | 0.6609549 | 0.008739332 | 0.6609088 | 0.009354142 | 4465.12 | 0.7678296 | 421.0000002 | 0.450682 | 0.4388793 | 0.001451564 | 0.4505845 | 0.006875275 | 0.4505726 | 0.005955467 | 3640.011 | 0.7672767
|  |  | 878 | 0.6683984 | 0.6466542 | 0.001893326 | 0.6619656 | 0.008753177 | 0.6619201 | 0.00936899 | 4502.251 | 0.7670023 | 426 | 0.4544066 | 0.4413877 | 0.001457468 | 0.4534715 | 0.006917846 | 0.4534578 | 0.005992333 | 3670.281 | 0.7710014
|  |  | 882.9999998 | 0.6628745 | 0.6477765 | 0.001886479 | 0.662965 | 0.008766881 | 0.6629202 | 0.009383686 | 4539.536 | 0.7623056 | 431.0000004 | 0.4544066 | 0.4438768 | 0.001463227 | 0.4563271 | 0.006959948 | 0.4563116 | 0.006028792 | 3700.676 | 0.7637931
|  |  | 888.0000002 | 0.6573505 | 0.6488884 | 0.001879598 | 0.6639533 | 0.008780445 | 0.6639092 | 0.009398231 | 4576.976 | 0.7678296 | 436.0000002 | 0.4618559 | 0.4463468 | 0.001468843 | 0.4591516 | 0.007001589 | 0.4591344 | 0.006064852 | 3731.197 | 0.763846
|  |  | 893 | 0.6628745 | 0.64999 | 0.001872683 | 0.6649306 | 0.008793872 | 0.6648872 | 0.009412628 | 4614.568 | 0.7623056 | 441 | 0.4581312 | 0.4487978 | 0.001474317 | 0.4619454 | 0.007042774 | 0.4619266 | 0.006100516 | 3761.844 | 0.7697446
|  |  | 897.9999998 | 0.6683984 | 0.6510814 | 0.001865735 | 0.6658971 | 0.008807163 | 0.6658543 | 0.009426879 | 4652.315 | 0.7678296 | 446.0000004 | 0.4655805 | 0.4512301 | 0.00147965 | 0.464709 | 0.007083509 | 0.4646885 | 0.006135791 | 3792.615 | 0.7735228
|  |  | 903.0000002 | 0.6683984 | 0.6521626 | 0.001858757 | 0.6668528 | 0.008820319 | 0.6668107 | 0.009440984 | 4690.215 | 0.7598582 | 451.0000002 | 0.4655805 | 0.4536438 | 0.001484842 | 0.4674427 | 0.007123801 | 0.4674206 | 0.006170681 | 3823.512 | 0.7672767
|  |  | 908 | 0.6683984 | 0.6532338 | 0.001851749 | 0.667798 | 0.008833342 | 0.6677566 | 0.009454946 | 4728.269 | 0.7570793 | 456 | 0.4730298 | 0.4560391 | 0.001489895 | 0.4701469 | 0.007163655 | 0.4701232 | 0.006205192 | 3854.534 | 0.7694603
|  |  | 912.9999998 | 0.6683984 | 0.654295 | 0.001844712 | 0.6687327 | 0.008846234 | 0.6686919 | 0.009468767 | 4766.477 | 0.7584641 | 461.0000004 | 0.4693052 | 0.4584163 | 0.00149481 | 0.472822 | 0.007203078 | 0.4727968 | 0.006239328 | 3885.682 | 0.7677505
|  |  | 918.0000002 | 0.6683984 | 0.6553464 | 0.001837647 | 0.669657 | 0.008858996 | 0.669617 | 0.009482447 | 4804.839 | 0.7623056 | 466.0000002 | 0.4767545 | 0.4607754 | 0.001499587 | 0.4754684 | 0.007242074 | 0.4754416 | 0.006273096 | 3916.955 | 0.7740146
|  |  | 923 | 0.6739224 | 0.656388 | 0.001830556 | 0.6705712 | 0.008871631 | 0.6705319 | 0.00949599 | 4843.354 | 0.7626968 | 471 | 0.4730298 | 0.4631166 | 0.001504229 | 0.4780864 | 0.00728065 | 0.4780581 | 0.006306498 | 3948.353 | 0.7692483
|  |  | 927.9999998 | 0.6683984 | 0.6574199 | 0.00182344 | 0.6714753 | 0.008884138 | 0.6714367 | 0.009509397 | 4882.023 | 0.7623056 | 476.0000004 | 0.4730298 | 0.4654402 | 0.001508735 | 0.4806763 | 0.007318811 | 0.4806465 | 0.006339541 | 3979.877 | 0.7701648
|  |  | 933.0000002 | 0.6739224 | 0.6584422 | 0.001816299 | 0.6723695 | 0.008896521 | 0.6723316 | 0.009522668 | 4920.846 | 0.7591614 | 481.0000002 | 0.4804791 | 0.4677462 | 0.001513107 | 0.4832386 | 0.007356562 | 0.4832074 | 0.006372228 | 4011.526 | 0.7710014
|  |  | 938 | 0.6683984 | 0.6594551 | 0.001809136 | 0.6732539 | 0.00890878 | 0.6732166 | 0.009535806 | 4959.823 | 0.7678296 | 486 | 0.4842038 | 0.4700349 | 0.001517346 | 0.4857735 | 0.007393909 | 0.4857409 | 0.006404565 | 4043.3 | 0.7730124
|  |  | 942.9999998 | 0.6739224 | 0.6604585 | 0.00180195 | 0.6741285 | 0.008920917 | 0.674092 | 0.009548813 | 4998.953 | 0.7667767 | 491.0000004 | 0.491653 | 0.4723064 | 0.001521453 | 0.4882815 | 0.007430857 | 0.4882475 | 0.006436556 | 4075.2 | 0.7704054
|  |  | 948.0000002 | 0.6739224 | 0.6614526 | 0.001794743 | 0.6749936 | 0.008932934 | 0.6749578 | 0.00956169 | 5038.237 | 0.7620437 | 496.0000002 | 0.4879284 | 0.4745608 | 0.00152543 | 0.4907628 | 0.007467411 | 0.4907275 | 0.006468206 | 4107.225 | 0.7681893
|  |  | 953 | 0.6794463 | 0.6624375 | 0.001787516 | 0.6758493 | 0.008944831 | 0.6758141 | 0.009574438 | 5077.675 | 0.7678296 | 501 | 0.491653 | 0.4767984 | 0.001529278 | 0.4932179 | 0.007503577 | 0.4931812 | 0.006499519 | 4139.375 | 0.7735158
|  |  | 957.9999998 | 0.6739224 | 0.6634133 | 0.001780271 | 0.6766956 | 0.008956611 | 0.6766611 | 0.009587059 | 5117.267 | 0.7623056 | 506.0000004 | 0.491653 | 0.4790191 | 0.001532997 | 0.4956469 | 0.007539359 | 0.4956089 | 0.006530499 | 4171.651 | 0.774241
|  |  | 963.0000002 | 0.6794463 | 0.6643799 | 0.001773007 | 0.6775326 | 0.008968274 | 0.6774989 | 0.009599555 | 5157.012 | 0.7623056 | 511.0000002 | 0.491653 | 0.4812233 | 0.001536589 | 0.4980503 | 0.007574762 | 0.498011 | 0.00656115 | 4204.052 | 0.7701788
|  |  | 968 | 0.6739224 | 0.6653376 | 0.001765726 | 0.6783606 | 0.008979822 | 0.6783276 | 0.009611927 | 5196.911 | 0.7635087 | 516 | 0.4953777 | 0.483411 | 0.001540056 | 0.5004283 | 0.007609791 | 0.5003878 | 0.006591478 | 4236.579 | 0.774726
|  |  | 972.9999998 | 0.6739224 | 0.6662864 | 0.001758429 | 0.6791796 | 0.008991256 | 0.6791473 | 0.009624176 | 5236.964 | 0.7722089 | 521.0000004 | 0.502827 | 0.4855824 | 0.001543398 | 0.5027813 | 0.007644452 | 0.5027396 | 0.006621485 | 4269.23 | 0.7683647
|  |  | 978.0000002 | 0.6849703 | 0.6672264 | 0.001751117 | 0.6799897 | 0.009002578 | 0.6799581 | 0.009636304 | 5277.171 | 0.7669132 | 526.0000002 | 0.502827 | 0.4877376 | 0.001546616 | 0.5051096 | 0.007678748 | 0.5050667 | 0.006651177 | 4302.007 | 0.7717518
|  |  | 983 | 0.6794463 | 0.6681577 | 0.00174379 | 0.680791 | 0.009013789 | 0.6807601 | 0.009648313 | 5317.531 | 0.7667931 | 531 | 0.4991023 | 0.4898768 | 0.001549713 | 0.5074134 | 0.007712684 | 0.5073694 | 0.006680556 | 4334.91 | 0.7718135
|  |  | 987.9999998 | 0.6794463 | 0.6690803 | 0.00173645 | 0.6815837 | 0.009024891 | 0.6815535 | 0.009660204 | 5358.045 | 0.7678296 | 536.0000004 | 0.5102763 | 0.492 | 0.001552688 | 0.5096932 | 0.007746266 | 0.509648 | 0.006709628 | 4367.938 | 0.7710014
|  |  | 993.0000002 | 0.6849703 | 0.6699943 | 0.001729098 | 0.6823678 | 0.009035884 | 0.6823383 | 0.009671977 | 5398.713 | 0.7623056 | 541.0000002 | 0.5065516 | 0.4941075 | 0.001555544 | 0.5119491 | 0.007779497 | 0.5119029 | 0.006738395 | 4401.091 | 0.774726
|  |  | 998 | 0.6849703 | 0.6708998 | 0.001721734 | 0.6831434 | 0.00904677 | 0.6831146 | 0.009683635 | 5439.535 | 0.7623056 | 546 | 0.5102763 | 0.4961993 | 0.001558282 | 0.5141815 | 0.007812382 | 0.5141342 | 0.006766862 | 4434.369 | 0.7710014
|  |  | 1003 | 0.6849703 | 0.671797 | 0.001714359 | 0.6839107 | 0.00905755 | 0.6838826 | 0.00969518 | 5480.51 | 0.7678296 | 551.0000004 | 0.5140009 | 0.4982756 | 0.001560902 | 0.5163906 | 0.007844925 | 0.5163423 | 0.006795033 | 4467.773 | 0.7734053
|  |  | 1008 | 0.6794463 | 0.6726857 | 0.001706975 | 0.6846698 | 0.009068225 | 0.6846424 | 0.009706611 | 5521.639 | 0.7653128 | 556.0000002 | 0.5102763 | 0.5003365 | 0.001563407 | 0.5185768 | 0.007877131 | 0.5185274 | 0.006822911 | 4501.302 | 0.7707764
|  |  | 1013 | 0.6904942 | 0.6735663 | 0.001699581 | 0.6854207 | 0.009078797 | 0.685394 | 0.009717931 | 5562.922 | 0.7623919 | 561 | 0.5214502 | 0.5023821 | 0.001565797 | 0.5207403 | 0.007909003 | 0.52069 | 0.006850501 | 4534.956 | 0.7651068
|  |  | 1018 | 0.6960182 | 0.6744386 | 0.00169218 | 0.6861635 | 0.009089267 | 0.6861376 | 0.009729141 | 5604.359 | 0.7663286 | 566.0000004 | 0.5214502 | 0.5044126 | 0.001568074 | 0.5228814 | 0.007940547 | 0.5228301 | 0.006877804 | 4568.736 | 0.7726877
|  |  | 1023 | 0.6849703 | 0.6753029 | 0.00168477 | 0.6868984 | 0.009099635 | 0.6868732 | 0.009740242 | 5645.949 | 0.7655636 | 571.0000002 | 0.5214502 | 0.5064281 | 0.001570239 | 0.5250004 | 0.007971766 | 0.5249481 | 0.006904826 | 4602.641 | 0.774726
|  |  | 1028 | 0.6904942 | 0.6761591 | 0.001677355 | 0.6876255 | 0.009109904 | 0.6876009 | 0.009751235 | 5687.693 | 0.7674906 | 576 | 0.5251748 | 0.5084286 | 0.001572293 | 0.5270974 | 0.008002664 | 0.5270443 | 0.00693157 | 4636.672 | 0.7715019
|  |  | 1033 | 0.6904942 | 0.6770074 | 0.001669933 | 0.6883448 | 0.009120074 | 0.688321 | 0.009762122 | 5729.591 | 0.7678296 | 581.0000004 | 0.5288995 | 0.5104144 | 0.001574237 | 0.5291729 | 0.008033246 | 0.5291188 | 0.006958039 | 4670.828 | 0.7745977
|  |  | 1038 | 0.7015421 | 0.6778478 | 0.001662506 | 0.6890564 | 0.009130147 | 0.6890333 | 0.009772904 | 5771.643 | 0.7678296 | 586.0000002 | 0.5251748 | 0.5123855 | 0.001576073 | 0.531227 | 0.008063514 | 0.5311721 | 0.006984236 | 4705.109 | 0.7710014
|  |  | 1043 | 0.6904942 | 0.6786804 | 0.001655075 | 0.6897605 | 0.009140123 | 0.6897381 | 0.009783582 | 5813.848 | 0.7668926 | 591 | 0.5326241 | 0.514342 | 0.001577803 | 0.5332601 | 0.008093474 | 0.5332043 | 0.007010166 | 4739.516 | 0.7694883
|  |  | 1048 | 0.6904942 | 0.6795053 | 0.00164764 | 0.6904571 | 0.009150003 | 0.6904354 | 0.009794157 | 5856.207 | 0.765849 | 596.0000004 | 0.5326241 | 0.5162841 | 0.001579426 | 0.5352723 | 0.008123129 | 0.5352157 | 0.00703583 | 4774.047 | 0.7732715
|  |  | 1053 | 0.6960182 | 0.6803225 | 0.001640203 | 0.6911463 | 0.00915979 | 0.6911253 | 0.009804631 | 5898.72 | 0.7631013 | 601.0000002 | 0.5400734 | 0.5182119 | 0.001580946 | 0.5372639 | 0.008152482 | 0.5372065 | 0.007061233 | 4808.705 | 0.774726
|  |  | 1058 | 0.6904942 | 0.6811321 | 0.001632763 | 0.6918282 | 0.009169483 | 0.6918079 | 0.009815005 | 5941.387 | 0.7678296 | 606 | 0.5326241 | 0.5201254 | 0.001582362 | 0.5392352 | 0.008181538 | 0.539177 | 0.007086378 | 4843.487 | 0.7728541
|  |  | 1063 | 0.6849703 | 0.6819341 | 0.001625321 | 0.6925029 | 0.009179085 | 0.6924833 | 0.009825279 | 5984.207 | 0.7691633 | 611.0000004 | 0.5400734 | 0.5220248 | 0.001583676 | 0.5411863 | 0.0082103 | 0.5411275 | 0.007111268 | 4878.395 | 0.7730981
|  |  | 1068 | 0.6960182 | 0.6827288 | 0.001617879 | 0.6931705 | 0.009188595 | 0.6931516 | 0.009835456 | 6027.181 | 0.7678296 | 616.0000002 | 0.5400734 | 0.5239103 | 0.00158489 | 0.5431176 | 0.008238771 | 0.543058 | 0.007135906 | 4913.428 | 0.7710014
|  |  | 1073 | 0.6960182 | 0.683516 | 0.001610437 | 0.6938311 | 0.009198015 | 0.6938129 | 0.009845535 | 6070.309 | 0.7674083 | 621 | 0.5400734 | 0.5257818 | 0.001586004 | 0.5450293 | 0.008266956 | 0.544969 | 0.007160295 | 4948.587 | 0.7711309
|  |  | 1078 | 0.6960182 | 0.684296 | 0.001602995 | 0.6944847 | 0.009207346 | 0.6944672 | 0.009855519 | 6113.591 | 0.7678296 | 626.0000004 | 0.5400734 | 0.5276396 | 0.00158702 | 0.5469216 | 0.008294858 | 0.5468607 | 0.007184439 | 4983.871 | 0.7731399
|  |  | 1083 | 0.6960182 | 0.6850687 | 0.001595554 | 0.6951315 | 0.009216589 | 0.6951146 | 0.009865407 | 6157.026 | 0.766754 | 631.0000002 | 0.5437981 | 0.5294837 | 0.001587939 | 0.5487947 | 0.00832248 | 0.5487331 | 0.007208339 | 5019.28 | 0.7711202
|  |  | 1088 | 0.6960182 | 0.6858342 | 0.001588116 | 0.6957714 | 0.009225746 | 0.6957553 | 0.009875203 | 6200.616 | 0.7678296 | 636 | 0.5475227 | 0.5313142 | 0.001588762 | 0.5506489 | 0.008349826 | 0.5505867 | 0.007232 | 5054.815 | 0.7738431
|  |  | 1093 | 0.7015421 | 0.6865926 | 0.001580679 | 0.6964047 | 0.009234816 | 0.6963893 | 0.009884905 | 6244.359 | 0.7663287 | 641.0000004 | 0.5475227 | 0.5331312 | 0.001589491 | 0.5524844 | 0.008376898 | 0.5524216 | 0.007255423 | 5090.475 | 0.7743347
|  |  | 1098 | 0.6960182 | 0.687344 | 0.001573246 | 0.6970313 | 0.009243801 | 0.6970166 | 0.009894517 | 6288.255 | 0.7625876 | 646.0000002 | 0.5512473 | 0.5349349 | 0.001590127 | 0.5543014 | 0.008403701 | 0.554238 | 0.007278613 | 5126.26 | 0.7710014
|  |  | 1103 | 0.6904942 | 0.6880883 | 0.001565816 | 0.6976515 | 0.009252703 | 0.6976374 | 0.009904037 | 6332.306 | 0.7678296 | 651 | 0.5586966 | 0.5367253 | 0.001590671 | 0.5561001 | 0.008430238 | 0.5560361 | 0.007301571 | 5162.171 | 0.773854
|  |  | 1108 | 0.6960182 | 0.6888258 | 0.00155839 | 0.6982651 | 0.009261521 | 0.6982517 | 0.009913469 | 6376.51 | 0.7639519 | 656.0000004 | 0.554972 | 0.5385025 | 0.001591124 | 0.5578807 | 0.008456512 | 0.5578162 | 0.007324301 | 5198.207 | 0.7751631
|  |  | 1113 | 0.7015421 | 0.6895564 | 0.001550969 | 0.6988724 | 0.009270257 | 0.6988597 | 0.009922812 | 6420.868 | 0.7678296 | 661.0000002 | 0.5586966 | 0.5402667 | 0.001591487 | 0.5596435 | 0.008482525 | 0.5595785 | 0.007346806 | 5234.368 | 0.7710014
|  |  | 1118 | 0.6904942 | 0.6902803 | 0.001543554 | 0.6994734 | 0.009278911 | 0.6994613 | 0.009932067 | 6465.38 | 0.7652007 | 666 | 0.5586966 | 0.5420179 | 0.001591762 | 0.5613887 | 0.008508282 | 0.5613232 | 0.007369087 | 5270.655 | 0.774726
|  |  | 1123 | 0.6960182 | 0.6909974 | 0.001536144 | 0.7000681 | 0.009287486 | 0.7000567 | 0.009941236 | 6510.045 | 0.7678296 | 671.0000004 | 0.5624213 | 0.5437562 | 0.001591949 | 0.5631164 | 0.008533785 | 0.5630504 | 0.007391148 | 5307.067 | 0.7725905
|  |  | 1128 | 0.7015421 | 0.6917078 | 0.001528741 | 0.7006567 | 0.009295981 | 0.700646 | 0.00995032 | 6554.864 | 0.7657701 | 676.0000002 | 0.5624213 | 0.5454818 | 0.001592051 | 0.5648269 | 0.008559038 | 0.5647605 | 0.007412991 | 5343.604 | 0.7690616
|  |  | 1133 | 0.6960182 | 0.6924117 | 0.001521345 | 0.7012392 | 0.009304397 | 0.7012292 | 0.009959318 | 6599.837 | 0.7623056 | 681 | 0.5624213 | 0.5471947 | 0.001592068 | 0.5665204 | 0.008584042 | 0.5664535 | 0.00743462 | 5380.267 | 0.7741798
|  |  | 1138 | 0.7070661 | 0.693109 | 0.001513956 | 0.7018156 | 0.009312736 | 0.7018063 | 0.009968234 | 6644.964 | 0.7678296 | 686.0000004 | 0.5624213 | 0.548895 | 0.001592001 | 0.568197 | 0.008608802 | 0.5681297 | 0.007456036 | 5417.055 | 0.774726
|  |  | 1143 | 0.7015421 | 0.6937998 | 0.001506576 | 0.7023862 | 0.009320998 | 0.7023775 | 0.009977067 | 6690.244 | 0.7623056 | 691.0000002 | 0.5624213 | 0.5505828 | 0.001591851 | 0.569857 | 0.008633321 | 0.5697893 | 0.007477241 | 5453.968 | 0.7740286
|  |  | 1148 | 0.7015421 | 0.6944842 | 0.001499204 | 0.7029509 | 0.009329184 | 0.7029429 | 0.009985818 | 6735.679 | 0.7678296 | 696 | 0.5698706 | 0.5522583 | 0.00159162 | 0.5715006 | 0.0086576 | 0.5714325 | 0.00749824 | 5491.007 | 0.7672869
|  |  | 1153 | 0.6960182 | 0.6951623 | 0.001491841 | 0.7035097 | 0.009337295 | 0.7035024 | 0.009994488 | 6781.267 | 0.7659145 | 701.0000004 | 0.5698706 | 0.5539214 | 0.001591309 | 0.5731279 | 0.008681643 | 0.5730595 | 0.007519033 | 5528.171 | 0.7688939
|  |  | 1158 | 0.7015421 | 0.695834 | 0.001484487 | 0.7040629 | 0.009345332 | 0.7040562 | 0.01000308 | 6827.008 | 0.7623056 | 706.0000002 | 0.5698706 | 0.5555723 | 0.001590919 | 0.5747391 | 0.008705453 | 0.5746704 | 0.007539624 | 5565.46 | 0.774324
|  |  | 1163 | 0.7070661 | 0.6964996 | 0.001477143 | 0.7046104 | 0.009353295 | 0.7046043 | 0.01001159 | 6872.904 | 0.762412 | 711 | 0.5698706 | 0.5572111 | 0.00159045 | 0.5763345 | 0.008729033 | 0.5762654 | 0.007560015 | 5602.875 | 0.7710014
|  |  | 1168 | 0.7070661 | 0.6971589 | 0.00146981 | 0.7051523 | 0.009361186 | 0.7051469 | 0.01002002 | 6918.953 | 0.7623056 | 716.0000004 | 0.5735952 | 0.5588379 | 0.001589905 | 0.5779142 | 0.008752385 | 0.5778448 | 0.007580208 | 5640.415 | 0.774726
|  |  | 1173 | 0.7015421 | 0.6978121 | 0.001462488 | 0.7056886 | 0.009369005 | 0.7056839 | 0.01002838 | 6965.156 | 0.7646875 | 721.0000002 | 0.5773199 | 0.5604527 | 0.001589284 | 0.5794783 | 0.008775511 | 0.5794086 | 0.007600206 | 5678.081 | 0.774726
|  |  | 1178 | 0.7070661 | 0.6984593 | 0.001455177 | 0.7062195 | 0.009376753 | 0.7062154 | 0.01003666 | 7011.513 | 0.7678296 | 726 | 0.5810445 | 0.5620557 | 0.001588588 | 0.5810271 | 0.008798416 | 0.5809572 | 0.00762001 | 5715.871 | 0.7746302
|  |  | 1183 | 0.7070661 | 0.6991004 | 0.001447877 | 0.706745 | 0.00938443 | 0.7067416 | 0.01004486 | 7058.023 | 0.7568328 | 731.0000004 | 0.5773199 | 0.5636469 | 0.001587819 | 0.5825608 | 0.0088211 | 0.5824906 | 0.007639624 | 5753.788 | 0.7726495
|  |  | 1188 | 0.7070661 | 0.6997356 | 0.00144059 | 0.7072652 | 0.009392038 | 0.7072624 | 0.01005299 | 7104.687 | 0.7641698 | 736.0000002 | 0.5810445 | 0.5652265 | 0.001586976 | 0.5840795 | 0.008843568 | 0.5840091 | 0.007659049 | 5791.829 | 0.7703838
|  |  | 1193 | 0.7070661 | 0.7003649 | 0.001433316 | 0.7077801 | 0.009399578 | 0.7077779 | 0.01006105 | 7151.505 | 0.7678296 | 741 | 0.5847691 | 0.5667944 | 0.001586063 | 0.5855833 | 0.008865821 | 0.5855127 | 0.007678287 | 5829.996 | 0.7710014
|  |  | 1198 | 0.7125901 | 0.7009883 | 0.001426055 | 0.7082898 | 0.009407049 | 0.7082882 | 0.01006903 | 7198.477 | 0.7628328 | 746.0000004 | 0.5810445 | 0.5683509 | 0.001585079 | 0.5870725 | 0.008887861 | 0.5870017 | 0.007697341 | 5868.288 | 0.7706855
|  |  | 1203 | 0.7070661 | 0.7016059 | 0.001418807 | 0.7087943 | 0.009414453 | 0.7087934 | 0.01007694 | 7245.603 | 0.7676028 | 751.0000002 | 0.5847691 | 0.5698959 | 0.001584026 | 0.5885473 | 0.008909692 | 0.5884763 | 0.007716213 | 5906.705 | 0.7784506
|  |  | 1208 | 0.7125901 | 0.7022178 | 0.001411572 | 0.7092938 | 0.009421791 | 0.7092935 | 0.01008478 | 7292.882 | 0.7623056 | 756 | 0.5810445 | 0.5714296 | 0.001582904 | 0.5900077 | 0.008931316 | 0.5899366 | 0.007734905 | 5945.248 | 0.7778907
|  |  | 1213 | 0.7070661 | 0.7028241 | 0.001404352 | 0.7097882 | 0.009429063 | 0.7097885 | 0.01009255 | 7340.315 | 0.7623056 | 761.0000004 | 0.5884938 | 0.5729521 | 0.001581715 | 0.591454 | 0.008952735 | 0.5913827 | 0.007753419 | 5983.916 | 0.7725534
|  |  | 1218 | 0.7125901 | 0.7034247 | 0.001397147 | 0.7102776 | 0.009436269 | 0.7102786 | 0.01010024 | 7387.902 | 0.7730275 | 766.0000002 | 0.5922184 | 0.5744634 | 0.001580459 | 0.5928863 | 0.008973951 | 0.5928148 | 0.007771758 | 6022.71 | 0.7722752
|  |  | 1223 | 0.718114 | 0.7040197 | 0.001389956 | 0.7107622 | 0.009443412 | 0.7107637 | 0.01010787 | 7435.642 | 0.7597007 | 771 | 0.5884938 | 0.5759636 | 0.001579139 | 0.5943048 | 0.008994968 | 0.5942332 | 0.007789922 | 6061.629 | 0.7710014
|  |  | 1228 | 0.718114 | 0.7046092 | 0.001382781 | 0.7112418 | 0.009450491 | 0.711244 | 0.01011543 | 7483.536 | 0.7684222 | 776.0000004 | 0.5922184 | 0.5774528 | 0.001577754 | 0.5957096 | 0.009015786 | 0.5956379 | 0.007807915 | 6100.673 | 0.7744825
|  |  | 1233 | 0.7125901 | 0.7051932 | 0.001375622 | 0.7117167 | 0.009457506 | 0.7117195 | 0.01012293 | 7531.584 | 0.7662657 | 781.0000002 | 0.5996677 | 0.5789311 | 0.001576305 | 0.5971008 | 0.00903641 | 0.5970291 | 0.007825738 | 6139.843 | 0.7718635
|  |  | 1238 | 0.7125901 | 0.7057718 | 0.001368478 | 0.7121869 | 0.00946446 | 0.7121903 | 0.01013035 | 7579.786 | 0.758755 | 786 | 0.5996677 | 0.5803986 | 0.001574795 | 0.5984788 | 0.00905684 | 0.5984069 | 0.007843393 | 6179.138 | 0.7761134
|  |  | 1243 | 0.7125901 | 0.706345 | 0.001361351 | 0.7126523 | 0.009471352 | 0.7126563 | 0.01013771 | 7628.142 | 0.7678296 | 791.0000004 | 0.5959431 | 0.5818553 | 0.001573222 | 0.5998435 | 0.009077079 | 0.5997716 | 0.007860883 | 6218.558 | 0.7765453
|  |  | 1248 | 0.7125901 | 0.7069129 | 0.00135424 | 0.7131131 | 0.009478183 | 0.7131177 | 0.010145 | 7676.651 | 0.7652864 | 796.0000002 | 0.5959431 | 0.5833013 | 0.00157159 | 0.6011951 | 0.009097129 | 0.6011232 | 0.007878208 | 6258.103 | 0.7757018
|  |  | 1253 | 0.718114 | 0.7074755 | 0.001347147 | 0.7135694 | 0.009484953 | 0.7135746 | 0.01015223 | 7725.314 | 0.7678296 | 801 | 0.5996677 | 0.5847367 | 0.001569898 | 0.6025339 | 0.009116993 | 0.6024619 | 0.007895371 | 6297.774 | 0.7710014
|  |  | 1258 | 0.7125901 | 0.7080329 | 0.001340071 | 0.7140211 | 0.009491664 | 0.7140269 | 0.0101594 | 7774.131 | 0.7665803 | 806.0000004 | 0.607117 | 0.5861616 | 0.001568148 | 0.6038598 | 0.009136672 | 0.6037878 | 0.007912374 | 6337.571 | 0.7721713
|  |  | 1263 | 0.7125901 | 0.7085851 | 0.001333012 | 0.7144683 | 0.009498316 | 0.7144747 | 0.0101665 | 7823.101 | 0.7676057 | 811.0000002 | 0.6033924 | 0.5875761 | 0.00156634 | 0.6051732 | 0.009156169 | 0.6051012 | 0.007929218 | 6377.492 | 0.7732244
|  |  | 1268 | 0.718114 | 0.7091321 | 0.001325971 | 0.7149111 | 0.00950491 | 0.7149181 | 0.01017354 | 7872.226 | 0.7678296 | 816 | 0.6033924 | 0.5889802 | 0.001564475 | 0.606474 | 0.009175485 | 0.606402 | 0.007945906 | 6417.539 | 0.7784506
|  |  | 1273 | 0.7125901 | 0.7096741 | 0.001318949 | 0.7153496 | 0.009511446 | 0.7153571 | 0.01018052 | 7921.504 | 0.7645233 | 821.0000004 | 0.6108417 | 0.590374 | 0.001562555 | 0.6077625 | 0.009194624 | 0.6076906 | 0.007962439 | 6457.711 | 0.774726
|  |  | 1278 | 0.718114 | 0.7102111 | 0.001311945 | 0.7157837 | 0.009517924 | 0.7157918 | 0.01018743 | 7970.935 | 0.7623056 | 826.0000002 | 0.6033924 | 0.5917576 | 0.001560579 | 0.6090388 | 0.009213586 | 0.6089669 | 0.007978819 | 6498.009 | 0.7732295
|  |  | 1283 | 0.718114 | 0.7107431 | 0.001304959 | 0.7162135 | 0.009524347 | 0.7162222 | 0.01019429 | 8020.521 | 0.7650444 | 831 | 0.607117 | 0.593131 | 0.00155855 | 0.6103031 | 0.009232374 | 0.6102312 | 0.007995048 | 6538.432 | 0.7765376
|  |  | 1288 | 0.723638 | 0.7112701 | 0.001297993 | 0.7166392 | 0.009530713 | 0.7166484 | 0.01020108 | 8070.26 | 0.7623056 | 836.0000004 | 0.6108417 | 0.5944944 | 0.001556468 | 0.6115554 | 0.00925099 | 0.6114836 | 0.008011126 | 6578.98 | 0.7769461
|  |  | 1293 | 0.7125901 | 0.7117922 | 0.001291046 | 0.7170606 | 0.009537023 | 0.7170705 | 0.01020782 | 8120.153 | 0.7646846 | 841.0000002 | 0.6145663 | 0.5958478 | 0.001554333 | 0.6127959 | 0.009269435 | 0.6127242 | 0.008027057 | 6619.654 | 0.774726
|  |  | 1298 | 0.718114 | 0.7123095 | 0.001284119 | 0.7174779 | 0.00954328 | 0.7174884 | 0.01021449 | 8170.2 | 0.7653989 | 846 | 0.6145663 | 0.5971912 | 0.001552148 | 0.6140247 | 0.009287712 | 0.6139531 | 0.008042842 | 6660.453 | 0.774726
|  |  | 1303 | 0.723638 | 0.712822 | 0.001277211 | 0.7178912 | 0.009549481 | 0.7179022 | 0.01022111 | 8220.401 | 0.7649579 | 851.0000004 | 0.607117 | 0.5985248 | 0.001549911 | 0.615242 | 0.009305823 | 0.6151705 | 0.008058482 | 6701.377 | 0.774726
|  |  | 1308 | 0.7125901 | 0.7133297 | 0.001270324 | 0.7183004 | 0.00955563 | 0.7183119 | 0.01022767 | 8270.755 | 0.7653493 | 856.0000002 | 0.6108417 | 0.5998487 | 0.001547626 | 0.6164479 | 0.009323769 | 0.6163765 | 0.008073979 | 6742.427 | 0.773663
|  |  | 1313 | 0.718114 | 0.7138328 | 0.001263457 | 0.7187056 | 0.009561725 | 0.7187177 | 0.01023417 | 8321.263 | 0.7642246 | 861 | 0.6108417 | 0.6011628 | 0.001545291 | 0.6176425 | 0.009341553 | 0.6175712 | 0.008089335 | 6783.602 | 0.774726
|  |  | 1318 | 0.718114 | 0.7143311 | 0.00125661 | 0.7191069 | 0.009567767 | 0.7191195 | 0.01024062 | 8371.925 | 0.7721658 | 866.0000004 | 0.6145663 | 0.6024673 | 0.001542909 | 0.618826 | 0.009359175 | 0.6187548 | 0.008104551 | 6824.902 | 0.7710014
|  |  | 1323 | 0.723638 | 0.7148248 | 0.001249784 | 0.7195043 | 0.009573758 | 0.7195175 | 0.01024701 | 8422.74 | 0.7623056 | 871.0000002 | 0.6145663 | 0.6037623 | 0.001540479 | 0.6199984 | 0.009376639 | 0.6199274 | 0.008119629 | 6866.328 | 0.7749704
|  |  | 1328 | 0.718114 | 0.7153139 | 0.001242979 | 0.7198979 | 0.009579697 | 0.7199116 | 0.01025335 | 8473.71 | 0.7678296 | 876 | 0.6182909 | 0.6050477 | 0.001538003 | 0.6211599 | 0.009393945 | 0.6210891 | 0.00813457 | 6907.879 | 0.7784506
|  |  | 1333 | 0.718114 | 0.7157985 | 0.001236195 | 0.7202876 | 0.009585586 | 0.7203018 | 0.01025963 | 8524.833 | 0.7643305 | 881.0000004 | 0.6220156 | 0.6063238 | 0.001535481 | 0.6223106 | 0.009411096 | 0.62224 | 0.008149376 | 6949.556 | 0.7762986
|  |  | 1338 | 0.718114 | 0.7162786 | 0.001229433 | 0.7206736 | 0.009591424 | 0.7206883 | 0.01026586 | 8576.11 | 0.7678296 | 886.0000002 | 0.6257402 | 0.6075905 | 0.001532915 | 0.6234507 | 0.009428092 | 0.6233802 | 0.008164048 | 6991.357 | 0.7710014
|  |  | 1343 | 0.718114 | 0.7167542 | 0.001222693 | 0.7210558 | 0.009597212 | 0.7210711 | 0.01027203 | 8627.54 | 0.7623056 | 891 | 0.6257402 | 0.6088479 | 0.001530305 | 0.6245802 | 0.009444937 | 0.6245099 | 0.008178588 | 7033.284 | 0.774726
|  |  | 1348 | 0.718114 | 0.7172254 | 0.001215974 | 0.7214344 | 0.009602951 | 0.7214502 | 0.01027815 | 8679.125 | 0.769072 | 896.0000004 | 0.6220156 | 0.6100961 | 0.001527652 | 0.6256993 | 0.009461632 | 0.6256291 | 0.008192998 | 7075.337 | 0.774232
|  |  | 1353 | 0.723638 | 0.7176922 | 0.001209277 | 0.7218093 | 0.009608641 | 0.7218256 | 0.01028422 | 8730.863 | 0.7678296 | 901.0000002 | 0.6257402 | 0.6113352 | 0.001524956 | 0.626808 | 0.009478177 | 0.6267381 | 0.008207278 | 7117.515 | 0.7758543
|  |  | 1358 | 0.723638 | 0.7181547 | 0.001202602 | 0.7221806 | 0.009614283 | 0.7221975 | 0.01029024 | 8782.754 | 0.7678296 | 906 | 0.6257402 | 0.6125651 | 0.001522219 | 0.6279065 | 0.009494576 | 0.6278368 | 0.00822143 | 7159.818 | 0.774726
|  |  | 1363 | 0.718114 | 0.7186129 | 0.00119595 | 0.7225484 | 0.009619877 | 0.7225658 | 0.0102962 | 8834.8 | 0.7642944 | 911.0000004 | 0.6294649 | 0.6137861 | 0.001519441 | 0.628995 | 0.009510829 | 0.6289255 | 0.008235456 | 7202.246 | 0.774726
|  |  | 1368 | 0.7291619 | 0.7190668 | 0.001189321 | 0.7229126 | 0.009625423 | 0.7229305 | 0.01030212 | 8886.999 | 0.7645165 | 916.0000002 | 0.6331895 | 0.6149981 | 0.001516623 | 0.6300734 | 0.009526938 | 0.6300042 | 0.008249357 | 7244.8 | 0.77562
|  |  | 1373 | 0.718114 | 0.7195165 | 0.001182714 | 0.7232734 | 0.009630923 | 0.7232918 | 0.01030798 | 8939.353 | 0.7623056 | 921 | 0.6294649 | 0.6162012 | 0.001513765 | 0.631142 | 0.009542905 | 0.631073 | 0.008263134 | 7287.479 | 0.773205
|  |  | 1378 | 0.723638 | 0.7199621 | 0.00117613 | 0.7236308 | 0.009636377 | 0.7236496 | 0.0103138 | 8991.859 | 0.7690898 | 926.0000004 | 0.6294649 | 0.6173956 | 0.001510869 | 0.6322008 | 0.009558731 | 0.6321321 | 0.008276789 | 7330.284 | 0.7784506
|  |  | 1383 | 0.723638 | 0.7204035 | 0.001169569 | 0.7239847 | 0.009641784 | 0.7240041 | 0.01031956 | 9044.52 | 0.7716743 | 931.0000002 | 0.6331895 | 0.6185811 | 0.001507935 | 0.63325 | 0.009574418 | 0.6331815 | 0.008290323 | 7373.213 | 0.7784506
|  |  | 1388 | 0.718114 | 0.7208408 | 0.001163031 | 0.7243353 | 0.009647147 | 0.7243551 | 0.01032528 | 9097.334 | 0.7623056 | 936 | 0.6294649 | 0.619758 | 0.001504964 | 0.6342896 | 0.009589968 | 0.6342214 | 0.008303738 | 7416.269 | 0.774726
|  |  | 1393 | 0.723638 | 0.721274 | 0.001156517 | 0.7246825 | 0.009652464 | 0.7247029 | 0.01033095 | 9150.302 | 0.7623056 | 941.0000004 | 0.6331895 | 0.6209263 | 0.001501956 | 0.6353197 | 0.009605381 | 0.6352518 | 0.008317034 | 7459.449 | 0.7735707
|  |  | 1398 | 0.7291619 | 0.7217032 | 0.001150026 | 0.7250265 | 0.009657737 | 0.7250473 | 0.01033657 | 9203.424 | 0.7627744 | 946.0000002 | 0.6331895 | 0.622086 | 0.001498912 | 0.6363405 | 0.00962066 | 0.6362729 | 0.008330213 | 7502.755 | 0.7784506
|  |  | 1403 | 0.718114 | 0.7221284 | 0.001143559 | 0.7253672 | 0.009662966 | 0.7253885 | 0.01034214 | 9256.7 | 0.7663933 | 951 | 0.6369142 | 0.6232372 | 0.001495833 | 0.6373521 | 0.009635806 | 0.6372848 | 0.008343277 | 7546.186 | 0.77114
|  |  | 1408 | 0.7291619 | 0.7225497 | 0.001137116 | 0.7257047 | 0.009668151 | 0.7257265 | 0.01034767 | 9310.129 | 0.7678296 | 956.0000004 | 0.6369142 | 0.6243799 | 0.00149272 | 0.6383545 | 0.009650819 | 0.6382875 | 0.008356226 | 7589.743 | 0.7803021
|  |  | 1413 | 0.7346859 | 0.7229671 | 0.001130697 | 0.726039 | 0.009673293 | 0.7260613 | 0.01035315 | 9363.712 | 0.7623056 | 961.0000002 | 0.6331895 | 0.6255143 | 0.001489573 | 0.6393478 | 0.009665703 | 0.6392812 | 0.008369062 | 7633.425 | 0.7746136
|  |  | 1418 | 0.723638 | 0.7233806 | 0.001124302 | 0.7263702 | 0.009678392 | 0.7263929 | 0.01035858 | 9417.449 | 0.7776606 | 966 | 0.6369142 | 0.6266404 | 0.001486392 | 0.6403323 | 0.009680458 | 0.6402659 | 0.008381786 | 7677.232 | 0.774726
|  |  | 1423 | 0.7291619 | 0.7237902 | 0.001117931 | 0.7266982 | 0.009683449 | 0.7267214 | 0.01036397 | 9471.34 | 0.7641397 | 971.0000004 | 0.6406388 | 0.6277583 | 0.00148318 | 0.6413078 | 0.009695085 | 0.6412418 | 0.008394399 | 7721.164 | 0.774726
|  |  | 1428 | 0.723638 | 0.7241961 | 0.001111584 | 0.7270232 | 0.009688465 | 0.7270469 | 0.01036932 | 9525.384 | 0.7678296 | 976.0000002 | 0.6406388 | 0.6288679 | 0.001479935 | 0.6422746 | 0.009709586 | 0.6422089 | 0.008406902 | 7765.222 | 0.774726
|  |  | 1433 | 0.7346859 | 0.7245981 | 0.001105262 | 0.7273452 | 0.009693439 | 0.7273693 | 0.01037462 | 9579.582 | 0.7640538 | 981 | 0.6369142 | 0.6299694 | 0.001476659 | 0.6432328 | 0.009723962 | 0.6431674 | 0.008419297 | 7809.406 | 0.7721891
|  |  | 1438 | 0.7291619 | 0.7249965 | 0.001098965 | 0.7276641 | 0.009698371 | 0.7276886 | 0.01037988 | 9633.934 | 0.7578139 | 986.0000004 | 0.6443635 | 0.6310629 | 0.001473353 | 0.6441824 | 0.009738215 | 0.6441174 | 0.008431585 | 7853.714 | 0.7764288
|  |  | 1443 | 0.7346859 | 0.7253911 | 0.001092692 | 0.7279801 | 0.009703264 | 0.7280051 | 0.01038509 | 9688.44 | 0.7678296 | 991.0000002 | 0.6406388 | 0.6321483 | 0.001470017 | 0.6451235 | 0.009752346 | 0.6450589 | 0.008443767 | 7898.148 | 0.7763261
|  |  | 1448 | 0.7346859 | 0.7257821 | 0.001086444 | 0.7282931 | 0.009708116 | 0.7283185 | 0.01039026 | 9743.099 | 0.7678296 | 996 | 0.6443635 | 0.6332258 | 0.001466652 | 0.6460562 | 0.009766356 | 0.6459919 | 0.008455844 | 7942.707 | 0.775907
|  |  | 1453 | 0.7291619 | 0.7261694 | 0.001080221 | 0.7286032 | 0.009712928 | 0.7286291 | 0.01039538 | 9797.912 | 0.7787808 | 1001 | 0.6443635 | 0.6342954 | 0.001463257 | 0.6469806 | 0.009780247 | 0.6469168 | 0.008467817 | 7987.392 | 0.7730752
|  |  | 1458 | 0.7346859 | 0.7265532 | 0.001074023 | 0.7289105 | 0.009717701 | 0.7289367 | 0.01040047 | 9852.879 | 0.762439 | 1006 | 0.6480881 | 0.6353571 | 0.001459835 | 0.6478969 | 0.00979402 | 0.6478334 | 0.008479688 | 8032.202 | 0.774726
|  |  | 1463 | 0.7346859 | 0.7269333 | 0.00106785 | 0.7292148 | 0.009722435 | 0.7292416 | 0.01040551 | 9908 | 0.7623057 | 1011 | 0.6480881 | 0.6364111 | 0.001456385 | 0.648805 | 0.009807675 | 0.6487419 | 0.008491457 | 8077.137 | 0.774726
|  |  | 1468 | 0.7291619 | 0.72731 | 0.001061702 | 0.7295164 | 0.00972713 | 0.7295436 | 0.01041051 | 9963.274 | 0.7675265 | 1016 | 0.6480881 | 0.6374574 | 0.001452909 | 0.6497051 | 0.009821215 | 0.6496423 | 0.008503125 | 8122.198 | 0.7775583
|  |  | 1473 | 0.7291619 | 0.7276831 | 0.001055579 | 0.7298152 | 0.009731787 | 0.7298428 | 0.01041547 | 10018.7 | 0.7630818 | 1021 | 0.6480881 | 0.638496 | 0.001449406 | 0.6505972 | 0.009834641 | 0.6505349 | 0.008514694 | 8167.384 | 0.774726
|  |  | 1478 | 0.7346859 | 0.7280528 | 0.001049482 | 0.7301112 | 0.009736406 | 0.7301392 | 0.01042039 | 10074.28 | 0.7649915 | 1026 | 0.6555374 | 0.6395269 | 0.001445877 | 0.6514815 | 0.009847953 | 0.6514196 | 0.008526164 | 8212.695 | 0.7771878
|  |  | 1483 | 0.7291619 | 0.7284191 | 0.00104341 | 0.7304046 | 0.009740988 | 0.7304329 | 0.01042527 | 10130.02 | 0.7700614 | 1031 | 0.6518127 | 0.6405504 | 0.001442323 | 0.652358 | 0.009861153 | 0.6522965 | 0.008537538 | 8258.132 | 0.774726
|  |  | 1488 | 0.7291619 | 0.7287819 | 0.001037364 | 0.7306952 | 0.009745532 | 0.730724 | 0.01043011 | 10185.91 | 0.7623056 | 1036 | 0.6555374 | 0.6415663 | 0.001438745 | 0.6532268 | 0.009874243 | 0.6531657 | 0.008548814 | 8303.694 | 0.7784506
|  |  | 1493 | 0.7346859 | 0.7291414 | 0.001031343 | 0.7309831 | 0.00975004 | 0.7310123 | 0.01043491 | 10241.95 | 0.7666725 | 1041 | 0.6518127 | 0.6425748 | 0.001435142 | 0.6540881 | 0.009887222 | 0.6540274 | 0.008559996 | 8349.381 | 0.7784506
|  |  | 1498 | 0.7346859 | 0.7294975 | 0.001025348 | 0.7312684 | 0.009754512 | 0.731298 | 0.01043968 | 10298.15 | 0.7623056 | 1046 | 0.6518127 | 0.6435759 | 0.001431516 | 0.6549417 | 0.009900094 | 0.6548815 | 0.008571083 | 8395.194 | 0.774726
|  |  | 1503 | 0.7291619 | 0.7298504 | 0.001019378 | 0.7315511 | 0.009758947 | 0.7315811 | 0.0104444 | 10354.5 | 0.7661721 | 1051 | 0.659262 | 0.6445697 | 0.001427867 | 0.655788 | 0.009912858 | 0.6557282 | 0.008582077 | 8441.132 | 0.7783523
|  |  | 1508 | 0.7346859 | 0.7301999 | 0.001013435 | 0.7318313 | 0.009763347 | 0.7318617 | 0.01044908 | 10411 | 0.7667145 | 1056 | 0.6555374 | 0.6455561 | 0.001424195 | 0.6566268 | 0.009925515 | 0.6565675 | 0.008592979 | 8487.195 | 0.7727823
|  |  | 1513 | 0.7291619 | 0.7305462 | 0.001007517 | 0.7321088 | 0.009767711 | 0.7321396 | 0.01045373 | 10467.66 | 0.7674571 | 1061 | 0.6555374 | 0.6465354 | 0.001420502 | 0.6574584 | 0.009938068 | 0.6573995 | 0.00860379 | 8533.384 | 0.774726
|  |  | 1518 | 0.7346859 | 0.7308893 | 0.001001625 | 0.7323839 | 0.009772041 | 0.732415 | 0.01045834 | 10524.47 | 0.763935 | 1066 | 0.6555374 | 0.6475075 | 0.001416787 | 0.6582828 | 0.009950517 | 0.6582243 | 0.00861451 | 8579.698 | 0.7784506
|  |  | 1523 | 0.7346859 | 0.7312292 | 0.0009957594 | 0.7326564 | 0.009776335 | 0.732688 | 0.01046291 | 10581.44 | 0.7640286 | 1071 | 0.659262 | 0.6484724 | 0.001413051 | 0.6591 | 0.009962862 | 0.659042 | 0.008625141 | 8626.138 | 0.7748285
|  |  | 1528 | 0.7346859 | 0.7315659 | 0.0009899194 | 0.7329265 | 0.009780596 | 0.7329584 | 0.01046745 | 10638.56 | 0.772735 | 1076 | 0.6555374 | 0.6494303 | 0.001409295 | 0.6599102 | 0.009975106 | 0.6598526 | 0.008635683 | 8672.702 | 0.7734578
|  |  | 1533 | 0.7346859 | 0.7318996 | 0.0009841056 | 0.7331942 | 0.009784822 | 0.7332264 | 0.01047195 | 10695.83 | 0.7646996 | 1081 | 0.6629867 | 0.6503812 | 0.001405519 | 0.6607133 | 0.009987249 | 0.6606562 | 0.008646137 | 8719.392 | 0.774726
|  |  | 1538 | 0.7346859 | 0.7322301 | 0.0009783178 | 0.7334594 | 0.009789015 | 0.733492 | 0.01047641 | 10753.26 | 0.757069 | 1086 | 0.6629867 | 0.6513251 | 0.001401724 | 0.6615096 | 0.009999292 | 0.661453 | 0.008656505 | 8766.208 | 0.7748809
|  |  | 1543 | 0.7402098 | 0.7325575 | 0.0009725561 | 0.7337222 | 0.009793174 | 0.7337552 | 0.01048084 | 10810.84 | 0.7702151 | 1091 | 0.659262 | 0.6522621 | 0.00139791 | 0.662299 | 0.01001124 | 0.6622429 | 0.008666788 | 8813.149 | 0.77685
|  |  | 1548 | 0.7402098 | 0.7328819 | 0.0009668206 | 0.7339827 | 0.009797301 | 0.734016 | 0.01048523 | 10868.58 | 0.7714472 | 1096 | 0.6629867 | 0.6531922 | 0.001394077 | 0.6630817 | 0.01002308 | 0.663026 | 0.008676985 | 8860.215 | 0.7784506
|  |  | 1553 | 0.7346859 | 0.7332033 | 0.0009611113 | 0.7342408 | 0.009801395 | 0.7342745 | 0.01048959 | 10926.46 | 0.7682606 | 1101 | 0.6667113 | 0.6541156 | 0.001390227 | 0.6638576 | 0.01003483 | 0.6638024 | 0.008687099 | 8907.406 | 0.7784506
|  |  | 1558 | 0.7346859 | 0.7335217 | 0.0009554283 | 0.7344966 | 0.009805456 | 0.7345307 | 0.01049391 | 10984.51 | 0.7678296 | 1106 | 0.6667113 | 0.6550321 | 0.001386359 | 0.6646269 | 0.01004649 | 0.6645722 | 0.008697129 | 8954.723 | 0.7737748
|  |  | 1563 | 0.7402098 | 0.7338372 | 0.0009497715 | 0.7347501 | 0.009809485 | 0.7347845 | 0.0104982 | 11042.7 | 0.7726929 | 1111 | 0.6667113 | 0.6559419 | 0.001382474 | 0.6653897 | 0.01005805 | 0.6653355 | 0.008707077 | 9002.165 | 0.774726
|  |  | 1568 | 0.7457338 | 0.7341497 | 0.000944141 | 0.7350013 | 0.009813483 | 0.7350361 | 0.01050245 | 11101.05 | 0.7644595 | 1116 | 0.6667113 | 0.6568451 | 0.001378573 | 0.666146 | 0.01006952 | 0.6660922 | 0.008716944 | 9049.733 | 0.7784506
|  |  | 1573 | 0.7346859 | 0.7344593 | 0.0009385369 | 0.7352503 | 0.009817449 | 0.7352854 | 0.01050667 | 11159.55 | 0.7659259 | 1121 | 0.6629867 | 0.6577417 | 0.001374656 | 0.6668958 | 0.01008089 | 0.6668426 | 0.00872673 | 9097.426 | 0.774726
|  |  | 1578 | 0.7291619 | 0.734766 | 0.000932959 | 0.7354971 | 0.009821384 | 0.7355325 | 0.01051086 | 11218.21 | 0.7649513 | 1126 | 0.6667113 | 0.6586317 | 0.001370722 | 0.6676393 | 0.01009217 | 0.6675866 | 0.008736437 | 9145.244 | 0.7804855
|  |  | 1583 | 0.7346859 | 0.7350699 | 0.0009274076 | 0.7357417 | 0.009825288 | 0.7357774 | 0.01051501 | 11277.02 | 0.764527 | 1131 | 0.6667113 | 0.6595151 | 0.001366774 | 0.6683765 | 0.01010336 | 0.6683243 | 0.008746064 | 9193.187 | 0.7730966
|  |  | 1588 | 0.7402098 | 0.735371 | 0.0009218825 | 0.7359841 | 0.009829161 | 0.7360202 | 0.01051913 | 11335.99 | 0.7545565 | 1136 | 0.6741606 | 0.6603921 | 0.001362811 | 0.6691075 | 0.01011446 | 0.6690558 | 0.008755614 | 9241.256 | 0.774726
|  |  | 1593 | 0.7346859 | 0.7356693 | 0.0009163838 | 0.7362243 | 0.009833004 | 0.7362607 | 0.01052322 | 11395.1 | 0.7666673 | 1141 | 0.670436 | 0.6612627 | 0.001358834 | 0.6698323 | 0.01012547 | 0.6697811 | 0.008765086 | 9289.45 | 0.7735717
|  |  | 1598 | 0.7402098 | 0.7359648 | 0.0009109116 | 0.7364624 | 0.009836818 | 0.7364992 | 0.01052728 | 11454.38 | 0.7670695 | 1146 | 0.6667113 | 0.6621269 | 0.001354843 | 0.6705511 | 0.0101364 | 0.6705003 | 0.008774482 | 9337.77 | 0.7760445
|  |  | 1603 | 0.7346859 | 0.7362575 | 0.0009054657 | 0.7366985 | 0.009840601 | 0.7367355 | 0.0105313 | 11513.8 | 0.7673867 | 1151 | 0.670436 | 0.6629847 | 0.001350839 | 0.6712638 | 0.01014724 | 0.6712136 | 0.008783802 | 9386.215 | 0.774726
|  |  | 1608 | 0.7402098 | 0.7365476 | 0.0009000463 | 0.7369324 | 0.009844355 | 0.7369698 | 0.0105353 | 11573.38 | 0.7729324 | 1156 | 0.670436 | 0.6638363 | 0.001346821 | 0.6719705 | 0.01015799 | 0.6719208 | 0.008793047 | 9434.785 | 0.774726
|  |  | 1613 | 0.7402098 | 0.7368349 | 0.0008946533 | 0.7371643 | 0.00984808 | 0.737202 | 0.01053926 | 11633.11 | 0.7623689 | 1161 | 0.6778853 | 0.6646817 | 0.001342791 | 0.6726713 | 0.01016865 | 0.6726221 | 0.008802218 | 9483.481 | 0.7766027
|  |  | 1618 | 0.7402098 | 0.7371196 | 0.0008892867 | 0.7373941 | 0.009851776 | 0.7374321 | 0.01054319 | 11693 | 0.7678296 | 1166 | 0.6741606 | 0.6655208 | 0.001338749 | 0.6733663 | 0.01017923 | 0.6733176 | 0.008811315 | 9532.302 | 0.777481
|  |  | 1623 | 0.7346859 | 0.7374016 | 0.0008839466 | 0.7376219 | 0.009855444 | 0.7376602 | 0.01054709 | 11753.04 | 0.7623289 | 1171 | 0.6741606 | 0.6663538 | 0.001334694 | 0.6740555 | 0.01018973 | 0.6740073 | 0.00882034 | 9581.248 | 0.774726
|  |  | 1628 | 0.7402098 | 0.737681 | 0.0008786329 | 0.7378477 | 0.009859083 | 0.7378863 | 0.01055096 | 11813.24 | 0.7676989 | 1176 | 0.6741606 | 0.6671807 | 0.001330629 | 0.6747389 | 0.01020014 | 0.6746913 | 0.008829293 | 9630.32 | 0.7784506
|  |  | 1633 | 0.7402098 | 0.7379578 | 0.0008733456 | 0.7380715 | 0.009862694 | 0.7381104 | 0.0105548 | 11873.58 | 0.7678296 | 1181 | 0.6741606 | 0.6680015 | 0.001326552 | 0.6754167 | 0.01021047 | 0.6753696 | 0.008838174 | 9679.517 | 0.7758311
|  |  | 1638 | 0.7346859 | 0.7382321 | 0.0008680848 | 0.7382934 | 0.009866277 | 0.7383326 | 0.01055861 | 11934.09 | 0.7579825 | 1186 | 0.6741606 | 0.6688164 | 0.001322465 | 0.6760889 | 0.01022072 | 0.6760424 | 0.008846985 | 9728.839 | 0.7779459
|  |  | 1643 | 0.7402098 | 0.7385038 | 0.0008628504 | 0.7385134 | 0.009869832 | 0.7385528 | 0.01056239 | 11994.74 | 0.7678296 | 1191 | 0.6816099 | 0.6696252 | 0.001318368 | 0.6767555 | 0.01023089 | 0.6767095 | 0.008855727 | 9778.286 | 0.7727046
|  |  | 1648 | 0.7402098 | 0.7387729 | 0.0008576424 | 0.7387314 | 0.009873361 | 0.7387711 | 0.01056615 | 12055.55 | 0.7623056 | 1196 | 0.6816099 | 0.6704282 | 0.00131426 | 0.6774166 | 0.01024099 | 0.6773712 | 0.008864399 | 9827.859 | 0.7798358
|  |  | 1653 | 0.7402098 | 0.7390396 | 0.0008524608 | 0.7389475 | 0.009876862 | 0.7389875 | 0.01056987 | 12116.52 | 0.7587236 | 1201 | 0.6816099 | 0.6712252 | 0.001310143 | 0.6780723 | 0.010251 | 0.6780274 | 0.008873003 | 9877.558 | 0.7798545
|  |  | 1658 | 0.7402098 | 0.7393038 | 0.0008473056 | 0.7391618 | 0.009880336 | 0.7392021 | 0.01057356 | 12177.63 | 0.7707946 | 1206 | 0.6816099 | 0.6720164 | 0.001306017 | 0.6787226 | 0.01026093 | 0.6786782 | 0.008881539 | 9927.381 | 0.7710014
|  |  | 1663 | 0.7346859 | 0.7395655 | 0.0008421768 | 0.7393741 | 0.009883784 | 0.7394147 | 0.01057723 | 12238.9 | 0.7623056 | 1211 | 0.6778853 | 0.6728018 | 0.001301882 | 0.6793676 | 0.01027079 | 0.6793238 | 0.008890008 | 9977.33 | 0.774726
|  |  | 1668 | 0.7402098 | 0.7398249 | 0.0008370743 | 0.7395847 | 0.009887206 | 0.7396255 | 0.01058087 | 12300.33 | 0.7678296 | 1216 | 0.6816099 | 0.6735815 | 0.001297739 | 0.6800073 | 0.01028057 | 0.679964 | 0.008898411 | 10027.4 | 0.7757725
|  |  | 1673 | 0.7402098 | 0.7400818 | 0.0008319982 | 0.7397934 | 0.009890601 | 0.7398345 | 0.01058448 | 12361.91 | 0.7672253 | 1221 | 0.6816099 | 0.6743554 | 0.001293588 | 0.6806417 | 0.01029027 | 0.680599 | 0.008906748 | 10077.6 | 0.7735308
|  |  | 1678 | 0.7457338 | 0.7403363 | 0.0008269484 | 0.7400003 | 0.009893971 | 0.7400417 | 0.01058806 | 12423.64 | 0.7674772 | 1226 | 0.6853345 | 0.6751237 | 0.001289429 | 0.681271 | 0.0102999 | 0.6812289 | 0.00891502 | 10127.93 | 0.7738761
|  |  | 1683 | 0.7402098 | 0.7405884 | 0.0008219249 | 0.7402055 | 0.009897315 | 0.7402471 | 0.01059161 | 12485.52 | 0.7678296 | 1231 | 0.6853345 | 0.6758864 | 0.001285262 | 0.6818952 | 0.01030946 | 0.6818536 | 0.008923227 | 10178.38 | 0.7729532
|  |  | 1688 | 0.7402098 | 0.7408382 | 0.0008169277 | 0.7404089 | 0.009900634 | 0.7404507 | 0.01059514 | 12547.56 | 0.7648264 | 1236 | 0.6816099 | 0.6766434 | 0.001281089 | 0.6825143 | 0.01031894 | 0.6824733 | 0.008931371 | 10228.96 | 0.7732031
|  |  | 1693 | 0.7457338 | 0.7410857 | 0.0008119567 | 0.7406105 | 0.009903927 | 0.7406526 | 0.01059864 | 12609.76 | 0.7697702 | 1241 | 0.6853345 | 0.6773949 | 0.001276908 | 0.6831284 | 0.01032835 | 0.6830879 | 0.008939452 | 10279.66 | 0.7757267
|  |  | 1698 | 0.7402098 | 0.7413309 | 0.000807012 | 0.7408104 | 0.009907196 | 0.7408528 | 0.01060212 | 12672.1 | 0.7733535 | 1246 | 0.6853345 | 0.678141 | 0.001272722 | 0.6837376 | 0.01033769 | 0.6836976 | 0.00894747 | 10330.48 | 0.7780656
|  |  | 1703 | 0.7402098 | 0.7415738 | 0.0008020934 | 0.7410086 | 0.00991044 | 0.7410512 | 0.01060556 | 12734.6 | 0.7623056 | 1251 | 0.6853345 | 0.6788815 | 0.001268529 | 0.6843418 | 0.01034695 | 0.6843024 | 0.008955426 | 10381.43 | 0.774726
|  |  | 1708 | 0.7402098 | 0.7418145 | 0.000797201 | 0.7412051 | 0.009913659 | 0.7412479 | 0.01060899 | 12797.26 | 0.765477 | 1256 | 0.6853345 | 0.6796166 | 0.001264331 | 0.6849412 | 0.01035615 | 0.6849024 | 0.008963321 | 10432.51 | 0.774726
|  |  | 1713 | 0.7457338 | 0.7420529 | 0.0007923348 | 0.7413999 | 0.009916854 | 0.741443 | 0.01061238 | 12860.07 | 0.7678296 | 1261 | 0.6890592 | 0.6803464 | 0.001260127 | 0.6855357 | 0.01036527 | 0.6854975 | 0.008971155 | 10483.71 | 0.776748
|  |  | 1718 | 0.7402098 | 0.7422891 | 0.0007874946 | 0.741593 | 0.009920026 | 0.7416363 | 0.01061575 | 12923.03 | 0.7678296 | 1266 | 0.6853345 | 0.6810708 | 0.001255918 | 0.6861255 | 0.01037433 | 0.6860878 | 0.008978929 | 10535.04 | 0.7740125
|  |  | 1723 | 0.7457338 | 0.7425231 | 0.0007826805 | 0.7417845 | 0.009923173 | 0.7418281 | 0.0106191 | 12986.15 | 0.7623056 | 1271 | 0.6816099 | 0.6817898 | 0.001251704 | 0.6867106 | 0.01038332 | 0.6866735 | 0.008986644 | 10586.5 | 0.774726
|  |  | 1728 | 0.7457338 | 0.7427549 | 0.0007778925 | 0.7419744 | 0.009926297 | 0.7420182 | 0.01062241 | 13049.41 | 0.7642862 | 1276 | 0.6927838 | 0.6825037 | 0.001247485 | 0.687291 | 0.01039224 | 0.6872544 | 0.0089943 | 10638.07 | 0.7753611
|  |  | 1733 | 0.7512577 | 0.7429846 | 0.0007731304 | 0.7421627 | 0.009929398 | 0.7422067 | 0.01062571 | 13112.84 | 0.7678296 | 1281 | 0.6927838 | 0.6832122 | 0.001243263 | 0.6878668 | 0.01040109 | 0.6878307 | 0.009001897 | 10689.78 | 0.774726
|  |  | 1738 | 0.7512577 | 0.7432122 | 0.0007683944 | 0.7423494 | 0.009932475 | 0.7423936 | 0.01062898 | 13176.41 | 0.7714671 | 1286 | 0.6927838 | 0.6839156 | 0.001239036 | 0.6884379 | 0.01040988 | 0.6884025 | 0.009009437 | 10741.61 | 0.774726
|  |  | 1743 | 0.7457338 | 0.7434376 | 0.0007636842 | 0.7425345 | 0.009935529 | 0.7425789 | 0.01063222 | 13240.15 | 0.7662529 | 1291 | 0.6927838 | 0.6846139 | 0.001234806 | 0.6890046 | 0.0104186 | 0.6889697 | 0.009016919 | 10793.56 | 0.7765428
|  |  | 1748 | 0.7457338 | 0.7436609 | 0.0007589999 | 0.742718 | 0.009938561 | 0.7427626 | 0.01063544 | 13304.03 | 0.7727844 | 1296 | 0.6927838 | 0.685307 | 0.001230573 | 0.6895668 | 0.01042725 | 0.6895325 | 0.009024345 | 10845.64 | 0.7712688
|  |  | 1753 | 0.7346859 | 0.7438822 | 0.0007543414 | 0.7429 | 0.00994157 | 0.7429448 | 0.01063864 | 13368.07 | 0.7677538 | 1301 | 0.6927838 | 0.6859951 | 0.001226336 | 0.6901245 | 0.01043584 | 0.6900908 | 0.009031715 | 10897.85 | 0.7770754
|  |  | 1758 | 0.7402098 | 0.7441014 | 0.0007497088 | 0.7430804 | 0.009944557 | 0.7431255 | 0.01064181 | 13432.26 | 0.7674212 | 1306 | 0.6965085 | 0.6866781 | 0.001222097 | 0.6906778 | 0.01044437 | 0.6906447 | 0.009039029 | 10950.18 | 0.7784506
|  |  | 1763 | 0.7457338 | 0.7443186 | 0.0007451018 | 0.7432594 | 0.009947521 | 0.7433046 | 0.01064496 | 13496.61 | 0.7698218 | 1311 | 0.6927838 | 0.6873561 | 0.001217855 | 0.6912268 | 0.01045283 | 0.6911942 | 0.009046288 | 11002.63 | 0.774726
|  |  | 1768 | 0.7402098 | 0.7445338 | 0.0007405206 | 0.7434368 | 0.009950464 | 0.7434822 | 0.01064809 | 13561.11 | 0.7733535 | 1316 | 0.6927838 | 0.6880291 | 0.001213611 | 0.6917715 | 0.01046123 | 0.6917394 | 0.009053493 | 11055.21 | 0.774726
|  |  | 1773 | 0.7457338 | 0.7447469 | 0.0007359651 | 0.7436127 | 0.009953385 | 0.7436584 | 0.01065119 | 13625.76 | 0.7678296 | 1321 | 0.6927838 | 0.6886972 | 0.001209365 | 0.6923118 | 0.01046957 | 0.6922804 | 0.009060644 | 11107.92 | 0.7784506
|  |  | 1778 | 0.7457338 | 0.7449581 | 0.0007314351 | 0.7437872 | 0.009956284 | 0.7438331 | 0.01065427 | 13690.57 | 0.7664853 | 1326 | 0.6965085 | 0.6893604 | 0.001205117 | 0.692848 | 0.01047784 | 0.6928171 | 0.009067741 | 11160.75 | 0.7784506
|  |  | 1783 | 0.7457338 | 0.7451673 | 0.0007269307 | 0.7439602 | 0.009959162 | 0.7440063 | 0.01065733 | 13755.53 | 0.7692257 | 1331 | 0.6927838 | 0.6900188 | 0.001200868 | 0.69338 | 0.01048606 | 0.6933496 | 0.009074785 | 11213.71 | 0.7784506
|  |  | 1788 | 0.7457338 | 0.7453746 | 0.0007224518 | 0.7441318 | 0.009962019 | 0.744178 | 0.01066036 | 13820.64 | 0.7678296 | 1336 | 0.6965085 | 0.6906723 | 0.001196617 | 0.6939078 | 0.01049421 | 0.693878 | 0.009081777 | 11266.79 | 0.7784506
|  |  | 1793 | 0.7457338 | 0.7455799 | 0.0007179984 | 0.744302 | 0.009964854 | 0.7443483 | 0.01066337 | 13885.91 | 0.766222 | 1341 | 0.6965085 | 0.6913211 | 0.001192366 | 0.6944315 | 0.01050231 | 0.6944023 | 0.009088717 | 11320 | 0.775471
|  |  | 1798 | 0.7457338 | 0.7457834 | 0.0007135704 | 0.7444707 | 0.009967669 | 0.7445172 | 0.01066636 | 13951.33 | 0.7678296 | 1346 | 0.7002331 | 0.6919651 | 0.001188114 | 0.6949512 | 0.01051034 | 0.6949226 | 0.009095606 | 11373.33 | 0.7762155
|  |  | 1803 | 0.7402098 | 0.7459849 | 0.0007091677 | 0.744638 | 0.009970463 | 0.7446848 | 0.01066933 | 14016.91 | 0.7644645 | 1351 | 0.7039578 | 0.6926043 | 0.001183861 | 0.6954668 | 0.01051832 | 0.6954388 | 0.009102443 | 11426.79 | 0.7784506
|  |  | 1808 | 0.7457338 | 0.7461846 | 0.0007047903 | 0.7448039 | 0.009973237 | 0.7448509 | 0.01067227 | 14082.64 | 0.7627058 | 1356 | 0.7002331 | 0.6932389 | 0.001179609 | 0.6959785 | 0.01052624 | 0.695951 | 0.00910923 | 11480.38 | 0.7812452
|  |  | 1813 | 0.7457338 | 0.7463824 | 0.0007004381 | 0.7449685 | 0.009975991 | 0.7450156 | 0.0106752 | 14148.52 | 0.7703037 | 1361 | 0.7002331 | 0.6938689 | 0.001175356 | 0.6964862 | 0.0105341 | 0.6964592 | 0.009115967 | 11534.09 | 0.7770241
|  |  | 1818 | 0.7512577 | 0.7465784 | 0.0006961112 | 0.7451317 | 0.009978724 | 0.745179 | 0.0106781 | 14214.56 | 0.7686903 | 1366 | 0.7002331 | 0.6944942 | 0.001171103 | 0.6969899 | 0.0105419 | 0.6969636 | 0.009122655 | 11587.92 | 0.776156
|  |  | 1823 | 0.7457338 | 0.7467726 | 0.0006918093 | 0.7452936 | 0.009981438 | 0.745341 | 0.01068098 | 14280.75 | 0.7721101 | 1371 | 0.7002331 | 0.6951149 | 0.001166851 | 0.6974899 | 0.01054965 | 0.6974641 | 0.009129294 | 11641.88 | 0.7784506
|  |  | 1828 | 0.7457338 | 0.746965 | 0.0006875326 | 0.7454541 | 0.009984131 | 0.7455017 | 0.01068384 | 14347.09 | 0.7733535 | 1376 | 0.7002331 | 0.6957311 | 0.0011626 | 0.697986 | 0.01055734 | 0.6979608 | 0.009135884 | 11695.96 | 0.7784768
|  |  | 1833 | 0.7402098 | 0.7471555 | 0.0006832808 | 0.7456133 | 0.009986805 | 0.745661 | 0.01068668 | 14413.59 | 0.7678296 | 1381 | 0.7039578 | 0.6963428 | 0.00115835 | 0.6984782 | 0.01056497 | 0.6984536 | 0.009142426 | 11750.18 | 0.7778365
|  |  | 1838 | 0.7512577 | 0.7473444 | 0.000679054 | 0.7457712 | 0.00998946 | 0.7458191 | 0.0106895 | 14480.24 | 0.7678296 | 1386 | 0.7039578 | 0.69695 | 0.001154101 | 0.6989668 | 0.01057255 | 0.6989427 | 0.00914892 | 11804.51 | 0.7773419
|  |  | 1843 | 0.7512577 | 0.7475314 | 0.000674852 | 0.7459278 | 0.009992096 | 0.7459758 | 0.01069229 | 14547.05 | 0.7700668 | 1391 | 0.7039578 | 0.6975528 | 0.001149853 | 0.6994516 | 0.01058008 | 0.6994281 | 0.009155367 | 11858.97 | 0.7806653
|  |  | 1848 | 0.7457338 | 0.7477167 | 0.0006706749 | 0.7460831 | 0.009994712 | 0.7461313 | 0.01069507 | 14614.01 | 0.7727958 | 1396 | 0.7002331 | 0.6981511 | 0.001145607 | 0.6999327 | 0.01058755 | 0.6999098 | 0.009161767 | 11913.56 | 0.7784506
|  |  | 1853 | 0.7457338 | 0.7479003 | 0.0006665226 | 0.7462371 | 0.009997309 | 0.7462855 | 0.01069783 | 14681.12 | 0.7678296 | 1401 | 0.7002331 | 0.6987451 | 0.001141363 | 0.7004102 | 0.01059497 | 0.7003878 | 0.009168121 | 11968.27 | 0.7818351
|  |  | 1858 | 0.7512577 | 0.7480822 | 0.000662395 | 0.7463899 | 0.009999888 | 0.7464384 | 0.01070056 | 14748.39 | 0.7673986 | 1406 | 0.7002331 | 0.6993347 | 0.00113712 | 0.700884 | 0.01060234 | 0.7008622 | 0.009174429 | 12023.11 | 0.7806042
|  |  | 1863 | 0.7457338 | 0.7482624 | 0.000658292 | 0.7465415 | 0.01000245 | 0.7465901 | 0.01070328 | 14815.81 | 0.7678296 | 1411 | 0.7039578 | 0.69992 | 0.00113288 | 0.7013543 | 0.01060965 | 0.7013331 | 0.009180692 | 12078.07 | 0.7769074
|  |  | 1868 | 0.7457338 | 0.7484409 | 0.0006542135 | 0.7466918 | 0.01000499 | 0.7467405 | 0.01070598 | 14883.39 | 0.7625187 | 1416 | 0.7039578 | 0.700501 | 0.001128643 | 0.701821 | 0.01061691 | 0.7018004 | 0.009186909 | 12133.16 | 0.7763349
|  |  | 1873 | 0.7512577 | 0.7486178 | 0.0006501596 | 0.7468409 | 0.01000751 | 0.7468897 | 0.01070866 | 14951.11 | 0.7678296 | 1421 | 0.7039578 | 0.7010777 | 0.001124408 | 0.7022843 | 0.01062412 | 0.7022642 | 0.009193082 | 12188.37 | 0.7766828
|  |  | 1878 | 0.7512577 | 0.748793 | 0.0006461301 | 0.7469887 | 0.01001002 | 0.7470377 | 0.01071132 | 15019 | 0.7711418 | 1426 | 0.7039578 | 0.7016502 | 0.001120176 | 0.702744 | 0.01063128 | 0.7027245 | 0.009199211 | 12243.71 | 0.7767462
|  |  | 1883 | 0.7512577 | 0.7489666 | 0.000642125 | 0.7471354 | 0.01001251 | 0.7471845 | 0.01071395 | 15087.03 | 0.7645329 | 1431 | 0.7039578 | 0.7022186 | 0.001115946 | 0.7032003 | 0.01063839 | 0.7031813 | 0.009205296 | 12299.18 | 0.7784506
|  |  | 1888 | 0.7567817 | 0.7491386 | 0.0006381442 | 0.7472809 | 0.01001497 | 0.7473301 | 0.01071657 | 15155.22 | 0.7592362 | 1436 | 0.7076824 | 0.7027827 | 0.00111172 | 0.7036531 | 0.01064544 | 0.7036347 | 0.009211337 | 12354.77 | 0.780336
|  |  | 1893 | 0.7457338 | 0.749309 | 0.0006341876 | 0.7474252 | 0.01001743 | 0.7474746 | 0.01071918 | 15223.57 | 0.7681417 | 1441 | 0.7076824 | 0.7033427 | 0.001107498 | 0.7041026 | 0.01065245 | 0.7040848 | 0.009217336 | 12410.48 | 0.7751132
|  |  | 1898 | 0.7457338 | 0.7494778 | 0.0006302552 | 0.7475683 | 0.01001986 | 0.7476178 | 0.01072176 | 15292.06 | 0.7728355 | 1446 | 0.7039578 | 0.7038987 | 0.001103279 | 0.7045488 | 0.01065941 | 0.7045315 | 0.009223292 | 12466.32 | 0.7749646
|  |  | 1903 | 0.7457338 | 0.749645 | 0.0006263469 | 0.7477103 | 0.01002228 | 0.7477599 | 0.01072432 | 15360.71 | 0.7720903 | 1451 | 0.7114071 | 0.7044505 | 0.001099064 | 0.7049916 | 0.01066632 | 0.7049749 | 0.009229205 | 12522.29 | 0.7784506
|  |  | 1908 | 0.7512577 | 0.7498107 | 0.0006224627 | 0.7478512 | 0.01002468 | 0.7479009 | 0.01072687 | 15429.52 | 0.7661528 | 1456 | 0.7076824 | 0.7049983 | 0.001094852 | 0.7054312 | 0.01067318 | 0.705415 | 0.009235077 | 12578.38 | 0.7784506
|  |  | 1913 | 0.7512577 | 0.7499749 | 0.0006186024 | 0.7479909 | 0.01002706 | 0.7480407 | 0.0107294 | 15498.48 | 0.7648046 | 1461 | 0.7076824 | 0.7055421 | 0.001090645 | 0.7058674 | 0.01068 | 0.7058518 | 0.009240908 | 12634.59 | 0.7774023
|  |  | 1918 | 0.7512577 | 0.7501375 | 0.0006147659 | 0.7481294 | 0.01002943 | 0.7481794 | 0.01073191 | 15567.59 | 0.7673748 | 1466 | 0.7114071 | 0.7060819 | 0.001086442 | 0.7063005 | 0.01068676 | 0.7062854 | 0.009246697 | 12690.93 | 0.7784506
|  |  | 1923 | 0.7512577 | 0.7502986 | 0.0006109533 | 0.7482669 | 0.01003177 | 0.748317 | 0.0107344 | 15636.85 | 0.7678296 | 1471 | 0.7076824 | 0.7066178 | 0.001082244 | 0.7067304 | 0.01069348 | 0.7067159 | 0.009252445 | 12747.4 | 0.7757696
|  |  | 1928 | 0.7567817 | 0.7504582 | 0.0006071645 | 0.7484033 | 0.01003411 | 0.7484535 | 0.01073687 | 15706.27 | 0.7715451 | 1476 | 0.7114071 | 0.7071497 | 0.00107805 | 0.7071571 | 0.01070016 | 0.7071431 | 0.009258154 | 12803.99 | 0.776221
|  |  | 1933 | 0.7457338 | 0.7506163 | 0.0006033993 | 0.7485386 | 0.01003642 | 0.7485888 | 0.01073933 | 15775.85 | 0.7678296 | 1481 | 0.7151317 | 0.7076778 | 0.001073861 | 0.7075806 | 0.01070679 | 0.7075672 | 0.009263822 | 12860.71 | 0.7745105
|  |  | 1938 | 0.7512577 | 0.750773 | 0.0005996577 | 0.7486728 | 0.01003872 | 0.7487231 | 0.01074177 | 15845.57 | 0.7705093 | 1486 | 0.7114071 | 0.7082019 | 0.001069677 | 0.7080011 | 0.01071337 | 0.7079883 | 0.009269451 | 12917.55 | 0.7758833
|  |  | 1943 | 0.7402098 | 0.7509282 | 0.0005959396 | 0.7488059 | 0.010041 | 0.7488564 | 0.01074419 | 15915.46 | 0.7691859 | 1491 | 0.7151317 | 0.7087223 | 0.001065498 | 0.7084185 | 0.0107199 | 0.7084062 | 0.009275041 | 12974.52 | 0.774726
|  |  | 1948 | 0.7512577 | 0.751082 | 0.000592245 | 0.748938 | 0.01004327 | 0.7489885 | 0.01074659 | 15985.49 | 0.7733535 | 1496 | 0.7151317 | 0.7092388 | 0.001061324 | 0.7088328 | 0.01072639 | 0.7088211 | 0.009280591 | 13031.62 | 0.7779923
|  |  | 1953 | 0.7457338 | 0.7512343 | 0.0005885738 | 0.749069 | 0.01004552 | 0.7491197 | 0.01074898 | 16055.68 | 0.7733535 | 1501 | 0.7151317 | 0.7097515 | 0.001057156 | 0.7092441 | 0.01073284 | 0.7092329 | 0.009286103 | 13088.83 | 0.7784506
|  |  | 1958 | 0.7512577 | 0.7513852 | 0.0005849258 | 0.749199 | 0.01004776 | 0.7492497 | 0.01075135 | 16126.02 | 0.7716849 | 1506 | 0.7151317 | 0.7102605 | 0.001052994 | 0.7096525 | 0.01073924 | 0.7096418 | 0.009291577 | 13146.18 | 0.7748589
|  |  | 1963 | 0.7567817 | 0.7515347 | 0.0005813011 | 0.749328 | 0.01004998 | 0.7493788 | 0.0107537 | 16196.52 | 0.7697722 | 1511 | 0.7188563 | 0.7107657 | 0.001048837 | 0.7100578 | 0.0107456 | 0.7100477 | 0.009297014 | 13203.65 | 0.7766985
|  |  | 1968 | 0.7512577 | 0.7516829 | 0.0005776996 | 0.7494559 | 0.01005218 | 0.7495068 | 0.01075604 | 16267.17 | 0.7710521 | 1516 | 0.7151317 | 0.7112673 | 0.001044686 | 0.7104603 | 0.01075192 | 0.7104507 | 0.009302412 | 13261.24 | 0.7749069
|  |  | 1973 | 0.7512577 | 0.7518296 | 0.0005741211 | 0.7495828 | 0.01005437 | 0.7496338 | 0.01075836 | 16337.97 | 0.7650843 | 1521 | 0.7151317 | 0.7117651 | 0.001040541 | 0.7108598 | 0.01075819 | 0.7108508 | 0.009307774 | 13318.96 | 0.774726
|  |  | 1978 | 0.7512577 | 0.751975 | 0.0005705656 | 0.7497087 | 0.01005654 | 0.7497598 | 0.01076066 | 16408.93 | 0.7700795 | 1526 | 0.7151317 | 0.7122594 | 0.001036402 | 0.7112564 | 0.01076442 | 0.711248 | 0.009313099 | 13376.81 | 0.7784506
|  |  | 1983 | 0.7512577 | 0.752119 | 0.000567033 | 0.7498336 | 0.0100587 | 0.7498848 | 0.01076295 | 16480.04 | 0.7717173 | 1531 | 0.7151317 | 0.71275 | 0.001032269 | 0.7116502 | 0.01077061 | 0.7116423 | 0.009318387 | 13434.78 | 0.7784506
|  |  | 1988 | 0.7457338 | 0.7522617 | 0.0005635233 | 0.7499576 | 0.01006084 | 0.7500088 | 0.01076522 | 16551.3 | 0.7623056 | 1536 | 0.7188563 | 0.713237 | 0.001028143 | 0.7120412 | 0.01077675 | 0.7120338 | 0.009323639 | 13492.88 | 0.7784506
|  |  | 1993 | 0.7457338 | 0.7524031 | 0.0005600364 | 0.7500806 | 0.01006297 | 0.7501318 | 0.01076748 | 16622.72 | 0.7678296 | 1541 | 0.7151317 | 0.7137204 | 0.001024024 | 0.7124293 | 0.01078286 | 0.7124225 | 0.009328855 | 13551.1 | 0.774726
|  |  | 1998 | 0.7567817 | 0.7525432 | 0.0005565721 | 0.7502025 | 0.01006508 | 0.7502539 | 0.01076972 | 16694.29 | 0.7671152 | 1546 | 0.7188563 | 0.7142003 | 0.001019911 | 0.7128147 | 0.01078892 | 0.7128084 | 0.009334036 | 13609.44 | 0.7784506
|  |  | 2003 | 0.7457338 | 0.7526819 | 0.0005531305 | 0.7503236 | 0.01006718 | 0.750375 | 0.01077194 | 16766.02 | 0.7694974 | 1551 | 0.7151317 | 0.7146767 | 0.001015805 | 0.7131973 | 0.01079494 | 0.7131915 | 0.009339181 | 13667.92 | 0.7761539
|  |  | 2008 | 0.7512577 | 0.7528194 | 0.0005497113 | 0.7504437 | 0.01006926 | 0.7504951 | 0.01077415 | 16837.9 | 0.7678296 | 1556 | 0.7188563 | 0.7151496 | 0.001011706 | 0.7135772 | 0.01080093 | 0.713572 | 0.009344292 | 13726.51 | 0.7817921
|  |  | 2013 | 0.7512577 | 0.7529556 | 0.0005463147 | 0.7505628 | 0.01007133 | 0.7506143 | 0.01077634 | 16909.93 | 0.7640002 | 1561 | 0.7188563 | 0.715619 | 0.001007614 | 0.7139544 | 0.01080687 | 0.7139497 | 0.009349367 | 13785.24 | 0.7816072
|  |  | 2018 | 0.7512577 | 0.7530906 | 0.0005429404 | 0.7506811 | 0.01007339 | 0.7507326 | 0.01077852 | 16982.12 | 0.7678296 | 1566 | 0.7188563 | 0.716085 | 0.001003529 | 0.7143289 | 0.01081277 | 0.7143247 | 0.009354409 | 13844.09 | 0.7770247
|  |  | 2023 | 0.7512577 | 0.7532242 | 0.0005395884 | 0.7507984 | 0.01007543 | 0.75085 | 0.01078068 | 17054.46 | 0.7670228 | 1571 | 0.722581 | 0.7165476 | 0.0009994518 | 0.7147008 | 0.01081864 | 0.7146971 | 0.009359417 | 13903.06 | 0.7784506
|  |  | 2028 | 0.7512577 | 0.7533567 | 0.0005362586 | 0.7509147 | 0.01007745 | 0.7509664 | 0.01078283 | 17126.96 | 0.7656447 | 1576 | 0.7188563 | 0.7170068 | 0.0009953819 | 0.71507 | 0.01082446 | 0.7150669 | 0.009364391 | 13962.16 | 0.7784506
|  |  | 2033 | 0.7512577 | 0.7534879 | 0.0005329509 | 0.7510302 | 0.01007946 | 0.751082 | 0.01078496 | 17199.6 | 0.7623056 | 1581 | 0.7188563 | 0.7174626 | 0.0009913197 | 0.7154367 | 0.01083025 | 0.715434 | 0.009369331 | 14021.38 | 0.781605
|  |  | 2038 | 0.7512577 | 0.7536179 | 0.0005296653 | 0.7511448 | 0.01008146 | 0.7511966 | 0.01078708 | 17272.41 | 0.7678296 | 1586 | 0.722581 | 0.7179151 | 0.0009872651 | 0.7158007 | 0.01083599 | 0.7157986 | 0.009374239 | 14080.73 | 0.7712006
|  |  | 2043 | 0.7567817 | 0.7537466 | 0.0005264017 | 0.7512585 | 0.01008345 | 0.7513103 | 0.01078918 | 17345.36 | 0.7678296 | 1591 | 0.7188563 | 0.7183643 | 0.0009832183 | 0.7161622 | 0.0108417 | 0.7161606 | 0.009379113 | 14140.21 | 0.7784506
|  |  | 2048 | 0.7512577 | 0.7538742 | 0.0005231599 | 0.7513713 | 0.01008542 | 0.7514232 | 0.01079127 | 17418.47 | 0.7648071 | 1596 | 0.722581 | 0.7188102 | 0.0009791794 | 0.7165212 | 0.01084738 | 0.7165201 | 0.009383956 | 14199.81 | 0.7775626
|  |  | 2053 | 0.7512577 | 0.7540006 | 0.00051994 | 0.7514832 | 0.01008737 | 0.7515352 | 0.01079334 | 17491.74 | 0.7671309 | 1601 | 0.7151317 | 0.7192528 | 0.0009751486 | 0.7168776 | 0.01085301 | 0.7168771 | 0.009388765 | 14259.53 | 0.7784506
|  |  | 2058 | 0.7402098 | 0.7541258 | 0.0005167418 | 0.7515943 | 0.01008932 | 0.7516463 | 0.0107954 | 17565.15 | 0.7634946 | 1606 | 0.722581 | 0.7196922 | 0.0009711259 | 0.7172316 | 0.01085861 | 0.7172315 | 0.009393543 | 14319.38 | 0.7759293
|  |  | 2063 | 0.7457338 | 0.7542499 | 0.0005135653 | 0.7517045 | 0.01009125 | 0.7517565 | 0.01079745 | 17638.72 | 0.7725544 | 1611 | 0.7188563 | 0.7201283 | 0.0009671115 | 0.7175831 | 0.01086417 | 0.7175835 | 0.00939829 | 14379.36 | 0.7784506
|  |  | 2068 | 0.7457338 | 0.7543728 | 0.0005104103 | 0.7518139 | 0.01009317 | 0.7518659 | 0.01079948 | 17712.45 | 0.7626105 | 1616 | 0.7188563 | 0.7205613 | 0.0009631054 | 0.7179321 | 0.01086969 | 0.7179331 | 0.009403004 | 14439.46 | 0.7795957
|  |  | 2073 | 0.7512577 | 0.7544946 | 0.0005072768 | 0.7519224 | 0.01009507 | 0.7519745 | 0.0108015 | 17786.33 | 0.7678296 | 1621 | 0.7188563 | 0.720991 | 0.0009591078 | 0.7182787 | 0.01087518 | 0.7182802 | 0.009407688 | 14499.69 | 0.7811994
|  |  | 2078 | 0.7567817 | 0.7546152 | 0.0005041648 | 0.7520301 | 0.01009696 | 0.7520822 | 0.0108035 | 17860.36 | 0.7718946 | 1626 | 0.722581 | 0.7214177 | 0.0009551187 | 0.718623 | 0.01088064 | 0.7186249 | 0.009412341 | 14560.04 | 0.7754393
|  |  | 2083 | 0.7623056 | 0.7547347 | 0.000501074 | 0.7521369 | 0.01009884 | 0.7521891 | 0.01080549 | 17934.54 | 0.768683 | 1631 | 0.722581 | 0.7218412 | 0.0009511383 | 0.7189648 | 0.01088605 | 0.7189673 | 0.009416963 | 14620.52 | 0.7788081
|  |  | 2088 | 0.7567817 | 0.7548531 | 0.0004980045 | 0.752243 | 0.0101007 | 0.7522951 | 0.01080746 | 18008.88 | 0.7701029 | 1636 | 0.722581 | 0.7222616 | 0.0009471666 | 0.7193043 | 0.01089144 | 0.7193073 | 0.009421555 | 14681.12 | 0.7819915
|  |  | 2093 | 0.7512577 | 0.7549704 | 0.0004949561 | 0.7523482 | 0.01010256 | 0.7524004 | 0.01080943 | 18083.38 | 0.7678296 | 1641 | 0.7263056 | 0.7226789 | 0.0009432038 | 0.7196414 | 0.01089678 | 0.7196449 | 0.009426117 | 14741.85 | 0.7784506
|  |  | 2098 | 0.7457338 | 0.7550867 | 0.0004919288 | 0.7524526 | 0.0101044 | 0.7525048 | 0.01081138 | 18158.03 | 0.7650816 | 1646 | 0.722581 | 0.7230932 | 0.0009392499 | 0.7199762 | 0.0109021 | 0.7199802 | 0.009430649 | 14802.71 | 0.7784506
|  |  | 2103 | 0.7623056 | 0.7552018 | 0.0004889226 | 0.7525563 | 0.01010622 | 0.7526085 | 0.01081331 | 18232.83 | 0.7731617 | 1651 | 0.7263056 | 0.7235044 | 0.0009353051 | 0.7203088 | 0.01090737 | 0.7203132 | 0.009435151 | 14863.68 | 0.7784506
|  |  | 2108 | 0.7512577 | 0.7553159 | 0.0004859372 | 0.7526591 | 0.01010804 | 0.7527113 | 0.01081523 | 18307.78 | 0.7678296 | 1656 | 0.722581 | 0.7239127 | 0.0009313693 | 0.720639 | 0.01091262 | 0.720644 | 0.009439624 | 14924.79 | 0.7812734
|  |  | 2113 | 0.7512577 | 0.7554289 | 0.0004829726 | 0.7527611 | 0.01010984 | 0.7528134 | 0.01081714 | 18382.89 | 0.7678296 | 1661 | 0.722581 | 0.7243179 | 0.0009274428 | 0.720967 | 0.01091783 | 0.7209725 | 0.009444068 | 14986.02 | 0.7784506
|  |  | 2118 | 0.7512577 | 0.7555408 | 0.0004800289 | 0.7528624 | 0.01011163 | 0.7529147 | 0.01081904 | 18458.15 | 0.7678296 | 1666 | 0.722581 | 0.7247202 | 0.0009235256 | 0.7212928 | 0.01092301 | 0.7212987 | 0.009448483 | 15047.37 | 0.7821753
|  |  | 2123 | 0.7512577 | 0.7556518 | 0.0004771057 | 0.7529629 | 0.01011341 | 0.7530152 | 0.01082092 | 18533.57 | 0.7678296 | 1671 | 0.722581 | 0.7251195 | 0.0009196177 | 0.7216163 | 0.01092815 | 0.7216227 | 0.00945287 | 15108.85 | 0.7821753
|  |  | 2128 | 0.7512577 | 0.7557616 | 0.0004742032 | 0.7530626 | 0.01011517 | 0.7531149 | 0.01082279 | 18609.14 | 0.7644391 | 1676 | 0.7300303 | 0.7255159 | 0.0009157193 | 0.7219376 | 0.01093326 | 0.7219446 | 0.009457228 | 15170.46 | 0.7788524
|  |  | 2133 | 0.7512577 | 0.7558705 | 0.0004713211 | 0.7531616 | 0.01011693 | 0.7532139 | 0.01082465 | 18684.86 | 0.7723254 | 1681 | 0.7263056 | 0.7259094 | 0.0009118304 | 0.7222568 | 0.01093834 | 0.7222642 | 0.009461558 | 15232.19 | 0.7784506
|  |  | 2138 | 0.7512577 | 0.7559784 | 0.0004684595 | 0.7532598 | 0.01011867 | 0.7533121 | 0.01082649 | 18760.74 | 0.7690788 | 1686 | 0.722581 | 0.7263 | 0.0009079511 | 0.7225738 | 0.01094339 | 0.7225817 | 0.00946586 | 15294.05 | 0.7821753
|  |  | 2143 | 0.7512577 | 0.7560852 | 0.0004656182 | 0.7533573 | 0.0101204 | 0.7534096 | 0.01082832 | 18836.77 | 0.7643879 | 1691 | 0.7300303 | 0.7266877 | 0.0009040816 | 0.7228887 | 0.01094841 | 0.722897 | 0.009470135 | 15356.03 | 0.7821527
|  |  | 2148 | 0.7457338 | 0.7561911 | 0.0004627971 | 0.753454 | 0.01012212 | 0.7535064 | 0.01083014 | 18912.95 | 0.7733535 | 1696 | 0.7263056 | 0.7270726 | 0.0009002218 | 0.7232014 | 0.01095339 | 0.7232102 | 0.009474382 | 15418.14 | 0.7821753
|  |  | 2153 | 0.7567817 | 0.756296 | 0.0004599962 | 0.7535501 | 0.01012382 | 0.7536024 | 0.01083195 | 18989.29 | 0.7657818 | 1701 | 0.7263056 | 0.7274547 | 0.0008963718 | 0.723512 | 0.01095834 | 0.7235213 | 0.009478602 | 15480.37 | 0.7817061
|  |  | 2158 | 0.7567817 | 0.7563999 | 0.0004572154 | 0.7536453 | 0.01012552 | 0.7536977 | 0.01083374 | 19065.79 | 0.7742619 | 1706 | 0.7337549 | 0.727834 | 0.0008925318 | 0.7238206 | 0.01096326 | 0.7238304 | 0.009482795 | 15542.73 | 0.7834626
|  |  | 2163 | 0.7567817 | 0.7565028 | 0.0004544546 | 0.7537399 | 0.0101272 | 0.7537922 | 0.01083553 | 19142.43 | 0.7678296 | 1711 | 0.7263056 | 0.7282105 | 0.0008887017 | 0.724127 | 0.01096815 | 0.7241373 | 0.009486961 | 15605.21 | 0.7790381
|  |  | 2168 | 0.7512577 | 0.7566048 | 0.0004517137 | 0.7538338 | 0.01012888 | 0.7538861 | 0.0108373 | 19219.23 | 0.7733535 | 1716 | 0.7300303 | 0.7285843 | 0.0008848818 | 0.7244315 | 0.01097301 | 0.7244422 | 0.009491101 | 15667.82 | 0.7770949
|  |  | 2173 | 0.7567817 | 0.7567058 | 0.0004489926 | 0.7539269 | 0.01013054 | 0.7539792 | 0.01083906 | 19296.18 | 0.7695888 | 1721 | 0.7263056 | 0.7289553 | 0.0008810719 | 0.7247339 | 0.01097784 | 0.7247451 | 0.009495215 | 15730.55 | 0.7787829
|  |  | 2178 | 0.7567817 | 0.7568059 | 0.0004462913 | 0.7540194 | 0.01013219 | 0.7540717 | 0.0108408 | 19373.29 | 0.7626281 | 1726 | 0.7263056 | 0.7293236 | 0.0008772722 | 0.7250342 | 0.01098264 | 0.7250459 | 0.009499302 | 15793.41 | 0.7802483
|  |  | 2183 | 0.7567817 | 0.7569051 | 0.0004436096 | 0.7541111 | 0.01013383 | 0.7541634 | 0.01084254 | 19450.55 | 0.7664779 | 1731 | 0.7337549 | 0.7296892 | 0.0008734828 | 0.7253326 | 0.0109874 | 0.7253447 | 0.009503364 | 15856.4 | 0.7818789
|  |  | 2188 | 0.7512577 | 0.7570033 | 0.0004409475 | 0.7542022 | 0.01013546 | 0.7542545 | 0.01084426 | 19527.97 | 0.767794 | 1736 | 0.7263056 | 0.7300521 | 0.0008697037 | 0.725629 | 0.01099214 | 0.7256416 | 0.0095074 | 15919.51 | 0.7758376
|  |  | 2193 | 0.7567817 | 0.7571007 | 0.0004383049 | 0.7542926 | 0.01013707 | 0.7543449 | 0.01084597 | 19605.54 | 0.7651078 | 1741 | 0.7263056 | 0.7304123 | 0.000865935 | 0.7259235 | 0.01099685 | 0.7259365 | 0.009511411 | 15982.74 | 0.7797492
|  |  | 2198 | 0.7512577 | 0.7571971 | 0.0004356818 | 0.7543823 | 0.01013868 | 0.7544346 | 0.01084767 | 19683.26 | 0.7625914 | 1746 | 0.7300303 | 0.73077 | 0.0008621768 | 0.726216 | 0.01100153 | 0.7262294 | 0.009515396 | 16046.1 | 0.782098
|  |  | 2203 | 0.7567817 | 0.7572926 | 0.0004330779 | 0.7544713 | 0.01014027 | 0.7545236 | 0.01084936 | 19761.13 | 0.7678296 | 1751 | 0.7263056 | 0.731125 | 0.000858429 | 0.7265065 | 0.01100618 | 0.7265205 | 0.009519357 | 16109.59 | 0.7784506
|  |  | 2208 | 0.7512577 | 0.7573873 | 0.0004304933 | 0.7545597 | 0.01014186 | 0.754612 | 0.01085104 | 19839.16 | 0.7678296 | 1756 | 0.7300303 | 0.7314774 | 0.0008546918 | 0.7267952 | 0.0110108 | 0.7268095 | 0.009523292 | 16173.2 | 0.7805356
|  |  | 2213 | 0.7567817 | 0.757481 | 0.0004279279 | 0.7546474 | 0.01014343 | 0.7546997 | 0.01085271 | 19917.35 | 0.7733535 | 1761 | 0.7337549 | 0.7318272 | 0.0008509653 | 0.7270819 | 0.0110154 | 0.7270967 | 0.009527203 | 16236.94 | 0.7791493
|  |  | 2218 | 0.7623056 | 0.7575739 | 0.0004253815 | 0.7547345 | 0.010145 | 0.7547867 | 0.01085436 | 19995.69 | 0.7663462 | 1766 | 0.7337549 | 0.7321744 | 0.0008472494 | 0.7273668 | 0.01101996 | 0.7273821 | 0.00953109 | 16300.8 | 0.7784506
|  |  | 2223 | 0.7567817 | 0.757666 | 0.0004228541 | 0.7548209 | 0.01014655 | 0.7548731 | 0.010856 | 20074.18 | 0.7636055 | 1771 | 0.7337549 | 0.7325192 | 0.0008435442 | 0.7276498 | 0.0110245 | 0.7276655 | 0.009534952 | 16364.79 | 0.7821753
|  |  | 2228 | 0.7512577 | 0.7577571 | 0.0004203457 | 0.7549067 | 0.01014809 | 0.7549589 | 0.01085764 | 20152.82 | 0.7677309 | 1776 | 0.7337549 | 0.7328613 | 0.0008398498 | 0.7279309 | 0.01102901 | 0.7279471 | 0.009538791 | 16428.9 | 0.7821753
|  |  | 2233 | 0.7567817 | 0.7578475 | 0.0004178561 | 0.7549919 | 0.01014963 | 0.755044 | 0.01085926 | 20231.62 | 0.7678296 | 1781 | 0.7300303 | 0.733201 | 0.0008361663 | 0.7282102 | 0.01103349 | 0.7282268 | 0.009542606 | 16493.14 | 0.7800433
|  |  | 2238 | 0.7512577 | 0.757937 | 0.0004153852 | 0.7550764 | 0.01015115 | 0.7551285 | 0.01086087 | 20310.57 | 0.7678296 | 1786 | 0.7300303 | 0.7335382 | 0.0008324936 | 0.7284877 | 0.01103795 | 0.7285048 | 0.009546397 | 16557.5 | 0.7821753
|  |  | 2243 | 0.7567817 | 0.7580256 | 0.000412933 | 0.7551603 | 0.01015266 | 0.7552123 | 0.01086247 | 20389.68 | 0.7696644 | 1791 | 0.7300303 | 0.7338729 | 0.0008288319 | 0.7287634 | 0.01104237 | 0.7287809 | 0.009550164 | 16621.99 | 0.7762013
|  |  | 2248 | 0.7512577 | 0.7581135 | 0.0004104993 | 0.7552435 | 0.01015416 | 0.7552956 | 0.01086406 | 20468.94 | 0.7678296 | 1796 | 0.7300303 | 0.7342052 | 0.0008251811 | 0.7290373 | 0.01104677 | 0.7290552 | 0.009553909 | 16686.6 | 0.7784506
|  |  | 2253 | 0.7567817 | 0.7582005 | 0.0004080842 | 0.7553262 | 0.01015566 | 0.7553782 | 0.01086564 | 20548.35 | 0.7678296 | 1801 | 0.7374796 | 0.734535 | 0.0008215414 | 0.7293095 | 0.01105115 | 0.7293278 | 0.00955763 | 16751.34 | 0.7821753
|  |  | 2258 | 0.7567817 | 0.7582867 | 0.0004056874 | 0.7554082 | 0.01015714 | 0.7554602 | 0.01086721 | 20627.92 | 0.7678296 | 1806 | 0.7374796 | 0.7348625 | 0.0008179128 | 0.7295798 | 0.01105549 | 0.7295986 | 0.009561328 | 16816.21 | 0.7784506
|  |  | 2263 | 0.7567817 | 0.7583721 | 0.000403309 | 0.7554896 | 0.01015861 | 0.7555416 | 0.01086876 | 20707.64 | 0.7733535 | 1811 | 0.7374796 | 0.7351875 | 0.0008142952 | 0.7298484 | 0.01105981 | 0.7298676 | 0.009565004 | 16881.2 | 0.7784506
|  |  | 2268 | 0.7457338 | 0.7584567 | 0.0004009488 | 0.7555705 | 0.01016008 | 0.7556224 | 0.01087031 | 20787.52 | 0.7678296 | 1816 | 0.7337549 | 0.7355101 | 0.0008106889 | 0.7301153 | 0.01106411 | 0.7301349 | 0.009568658 | 16946.31 | 0.7819413
|  |  | 2273 | 0.7512577 | 0.7585406 | 0.0003986068 | 0.7556507 | 0.01016153 | 0.7557026 | 0.01087185 | 20867.54 | 0.7678296 | 1821 | 0.7337549 | 0.7358304 | 0.0008070937 | 0.7303805 | 0.01106838 | 0.7304005 | 0.009572288 | 17011.55 | 0.7784506
|  |  | 2278 | 0.7623056 | 0.7586236 | 0.0003962829 | 0.7557304 | 0.01016297 | 0.7557822 | 0.01087338 | 20947.73 | 0.7733535 | 1826 | 0.7374796 | 0.7361483 | 0.0008035098 | 0.730644 | 0.01107262 | 0.7306644 | 0.009575897 | 17076.92 | 0.7777645
|  |  | 2283 | 0.7623056 | 0.7587059 | 0.0003939769 | 0.7558094 | 0.01016441 | 0.7558612 | 0.01087489 | 21028.06 | 0.7678296 | 1831 | 0.7374796 | 0.7364639 | 0.0007999371 | 0.7309058 | 0.01107684 | 0.7309266 | 0.009579484 | 17142.41 | 0.7811231
|  |  | 2288 | 0.7567817 | 0.7587874 | 0.0003916889 | 0.7558879 | 0.01016583 | 0.7559397 | 0.0108764 | 21108.55 | 0.7702866 | 1836 | 0.7337549 | 0.7367772 | 0.0007963758 | 0.7311659 | 0.01108103 | 0.7311871 | 0.009583049 | 17208.03 | 0.7821753
|  |  | 2293 | 0.7567817 | 0.7588682 | 0.0003894187 | 0.7559658 | 0.01016725 | 0.7560175 | 0.0108779 | 21189.2 | 0.7678296 | 1841 | 0.7300303 | 0.7370882 | 0.0007928258 | 0.7314243 | 0.01108519 | 0.731446 | 0.009586593 | 17273.77 | 0.7805152
|  |  | 2298 | 0.7678296 | 0.7589482 | 0.0003871662 | 0.7560432 | 0.01016865 | 0.7560948 | 0.01087938 | 21269.99 | 0.7716926 | 1846 | 0.7337549 | 0.7373969 | 0.0007892872 | 0.7316811 | 0.01108934 | 0.7317032 | 0.009590115 | 17339.64 | 0.7757398
|  |  | 2303 | 0.7512577 | 0.7590275 | 0.0003849314 | 0.7561199 | 0.01017005 | 0.7561716 | 0.01088086 | 21350.94 | 0.7689652 | 1851 | 0.7374796 | 0.7377034 | 0.0007857601 | 0.7319363 | 0.01109345 | 0.7319588 | 0.009593616 | 17405.63 | 0.7787249
|  |  | 2308 | 0.7512577 | 0.759106 | 0.0003827142 | 0.7561962 | 0.01017144 | 0.7562477 | 0.01088233 | 21432.05 | 0.7683549 | 1856 | 0.7374796 | 0.7380076 | 0.0007822444 | 0.7321899 | 0.01109755 | 0.7322127 | 0.009597095 | 17471.75 | 0.7752848
|  |  | 2313 | 0.7567817 | 0.7591838 | 0.0003805145 | 0.7562718 | 0.01017282 | 0.7563233 | 0.01088378 | 21513.31 | 0.7731836 | 1861 | 0.7374796 | 0.7383095 | 0.0007787402 | 0.7324418 | 0.01110161 | 0.7324651 | 0.009600554 | 17537.99 | 0.7762111
|  |  | 2318 | 0.7623056 | 0.7592609 | 0.0003783321 | 0.7563469 | 0.01017419 | 0.7563984 | 0.01088523 | 21594.72 | 0.7724034 | 1866 | 0.7374796 | 0.7386093 | 0.0007752476 | 0.7326922 | 0.01110566 | 0.7327158 | 0.009603992 | 17604.36 | 0.7772308
|  |  | 2323 | 0.7567817 | 0.7593372 | 0.0003761672 | 0.7564215 | 0.01017555 | 0.7564729 | 0.01088667 | 21676.29 | 0.7696449 | 1871 | 0.7374796 | 0.7389069 | 0.0007717664 | 0.7329409 | 0.01110968 | 0.732965 | 0.009607409 | 17670.86 | 0.7820686
|  |  | 2328 | 0.7567817 | 0.7594129 | 0.0003740194 | 0.7564955 | 0.0101769 | 0.7565469 | 0.0108881 | 21758.01 | 0.7761189 | 1876 | 0.7374796 | 0.7392023 | 0.0007682969 | 0.7331882 | 0.01111367 | 0.7332126 | 0.009610806 | 17737.48 | 0.7810755
|  |  | 2333 | 0.7567817 | 0.7594878 | 0.0003718888 | 0.756569 | 0.01017824 | 0.7566203 | 0.01088952 | 21839.88 | 0.7678296 | 1881 | 0.7374796 | 0.7394955 | 0.000764839 | 0.7334338 | 0.01111765 | 0.7334586 | 0.009614183 | 17804.22 | 0.7808502
|  |  | 2338 | 0.7567817 | 0.7595621 | 0.0003697753 | 0.7566419 | 0.01017957 | 0.7566932 | 0.01089093 | 21921.91 | 0.7727499 | 1886 | 0.7374796 | 0.7397866 | 0.0007613928 | 0.7336779 | 0.0111216 | 0.7337031 | 0.009617539 | 17871.09 | 0.7821071
|  |  | 2343 | 0.7623056 | 0.7596357 | 0.0003676788 | 0.7567144 | 0.0101809 | 0.7567656 | 0.01089233 | 22004.09 | 0.7727523 | 1891 | 0.7337549 | 0.7400755 | 0.0007579582 | 0.7339205 | 0.01112552 | 0.7339461 | 0.009620876 | 17938.09 | 0.7800054
|  |  | 2348 | 0.7512577 | 0.7597085 | 0.0003655992 | 0.7567863 | 0.01018222 | 0.7568374 | 0.01089372 | 22086.42 | 0.7678296 | 1896 | 0.7412042 | 0.7403624 | 0.0007545353 | 0.7341615 | 0.01112943 | 0.7341875 | 0.009624192 | 18005.21 | 0.7815853
|  |  | 2353 | 0.7567817 | 0.7597807 | 0.0003635364 | 0.7568576 | 0.01018352 | 0.7569087 | 0.0108951 | 22168.91 | 0.7710953 | 1901 | 0.7374796 | 0.7406471 | 0.0007511242 | 0.7344011 | 0.01113331 | 0.7344274 | 0.009627489 | 18072.45 | 0.7768927
|  |  | 2358 | 0.7512577 | 0.7598523 | 0.0003614904 | 0.7569285 | 0.01018482 | 0.7569795 | 0.01089648 | 22251.55 | 0.7717564 | 1906 | 0.7374796 | 0.7409297 | 0.0007477247 | 0.7346392 | 0.01113716 | 0.7346659 | 0.009630767 | 18139.83 | 0.7813007
|  |  | 2363 | 0.7567817 | 0.7599231 | 0.0003594611 | 0.7569988 | 0.01018611 | 0.7570498 | 0.01089784 | 22334.35 | 0.7733535 | 1911 | 0.7374796 | 0.7412103 | 0.0007443371 | 0.7348757 | 0.011141 | 0.7349028 | 0.009634025 | 18207.32 | 0.7811898
|  |  | 2368 | 0.7512577 | 0.7599934 | 0.0003574483 | 0.7570687 | 0.0101874 | 0.7571196 | 0.0108992 | 22417.3 | 0.776502 | 1916 | 0.7374796 | 0.7414888 | 0.0007409613 | 0.7351108 | 0.01114481 | 0.7351383 | 0.009637264 | 18274.95 | 0.7813896
|  |  | 2373 | 0.7567817 | 0.7600629 | 0.0003554521 | 0.757138 | 0.01018867 | 0.7571889 | 0.01090054 | 22500.4 | 0.7678296 | 1921 | 0.7337549 | 0.7417653 | 0.0007375972 | 0.7353445 | 0.0111486 | 0.7353723 | 0.009640484 | 18342.69 | 0.7809142
|  |  | 2378 | 0.7567817 | 0.7601318 | 0.0003534722 | 0.7572068 | 0.01018994 | 0.7572576 | 0.01090188 | 22583.66 | 0.7733535 | 1926 | 0.7374796 | 0.7420398 | 0.000734245 | 0.7355767 | 0.01115237 | 0.7356049 | 0.009643685 | 18410.57 | 0.778774
|  |  | 2383 | 0.7567817 | 0.7602001 | 0.0003515087 | 0.7572752 | 0.01019119 | 0.7573259 | 0.01090321 | 22667.07 | 0.7678296 | 1931 | 0.7412042 | 0.7423122 | 0.0007309047 | 0.7358075 | 0.01115612 | 0.735836 | 0.009646867 | 18478.56 | 0.7802651
|  |  | 2388 | 0.7567817 | 0.7602677 | 0.0003495615 | 0.757343 | 0.01019244 | 0.7573937 | 0.01090453 | 22750.64 | 0.7691346 | 1936 | 0.7412042 | 0.7425826 | 0.0007275762 | 0.7360368 | 0.01115984 | 0.7360657 | 0.00965003 | 18546.69 | 0.7789631
|  |  | 2393 | 0.7567817 | 0.7603348 | 0.0003476304 | 0.7574104 | 0.01019368 | 0.757461 | 0.01090584 | 22834.36 | 0.7670804 | 1941 | 0.7374796 | 0.7428511 | 0.0007242596 | 0.7362647 | 0.01116355 | 0.736294 | 0.009653175 | 18614.94 | 0.7784506
|  |  | 2398 | 0.7567817 | 0.7604011 | 0.0003457154 | 0.7574773 | 0.01019492 | 0.7575278 | 0.01090715 | 22918.23 | 0.7733535 | 1946 | 0.7374796 | 0.7431176 | 0.0007209549 | 0.7364913 | 0.01116723 | 0.7365209 | 0.009656302 | 18683.31 | 0.7804536
|  |  | 2403 | 0.7623056 | 0.7604669 | 0.0003438165 | 0.7575437 | 0.01019614 | 0.7575941 | 0.01090844 | 23002.25 | 0.7733535 | 1951 | 0.7412042 | 0.7433821 | 0.0007176622 | 0.7367164 | 0.01117089 | 0.7367464 | 0.00965941 | 18751.81 | 0.7815712
|  |  | 2408 | 0.7512577 | 0.7605321 | 0.0003419334 | 0.7576096 | 0.01019736 | 0.75766 | 0.01090973 | 23086.43 | 0.7678296 | 1956 | 0.7412042 | 0.7436448 | 0.0007143814 | 0.7369401 | 0.01117453 | 0.7369705 | 0.0096625 | 18820.44 | 0.7821753
|  |  | 2413 | 0.7567817 | 0.7605966 | 0.0003400662 | 0.757675 | 0.01019857 | 0.7577254 | 0.010911 | 23170.77 | 0.7721209 | 1961 | 0.7374796 | 0.7439054 | 0.0007111125 | 0.7371625 | 0.01117815 | 0.7371932 | 0.009665573 | 18889.19 | 0.7808243
|  |  | 2418 | 0.7623056 | 0.7606606 | 0.0003382148 | 0.75774 | 0.01019977 | 0.7577903 | 0.01091227 | 23255.26 | 0.7690758 | 1966 | 0.7412042 | 0.7441642 | 0.0007078556 | 0.7373836 | 0.01118174 | 0.7374146 | 0.009668627 | 18958.06 | 0.7799868
|  |  | 2423 | 0.7567817 | 0.760724 | 0.0003363791 | 0.7578045 | 0.01020096 | 0.7578547 | 0.01091353 | 23339.9 | 0.7716395 | 1971 | 0.7449289 | 0.7444211 | 0.0007046107 | 0.7376032 | 0.01118532 | 0.7376346 | 0.009671664 | 19027.06 | 0.7792427
|  |  | 2428 | 0.7623056 | 0.7607867 | 0.0003345589 | 0.7578686 | 0.01020215 | 0.7579187 | 0.01091479 | 23424.69 | 0.7687643 | 1976 | 0.7412042 | 0.7446761 | 0.0007013778 | 0.7378216 | 0.01118888 | 0.7378533 | 0.009674684 | 19096.19 | 0.7783094
|  |  | 2433 | 0.7567817 | 0.7608489 | 0.0003327543 | 0.7579322 | 0.01020333 | 0.7579822 | 0.01091603 | 23509.64 | 0.7714979 | 1981 | 0.7412042 | 0.7449292 | 0.0006981569 | 0.7380386 | 0.01119242 | 0.7380706 | 0.009677685 | 19165.44 | 0.7788667
|  |  | 2438 | 0.7623056 | 0.7609105 | 0.0003309651 | 0.7579954 | 0.0102045 | 0.7580453 | 0.01091727 | 23594.74 | 0.7632686 | 1986 | 0.7486535 | 0.7451805 | 0.000694948 | 0.7382543 | 0.01119593 | 0.7382867 | 0.00968067 | 19234.82 | 0.7784506
|  |  | 2443 | 0.7623056 | 0.7609716 | 0.0003291913 | 0.7580581 | 0.01020566 | 0.7581079 | 0.0109185 | 23680 | 0.7694871 | 1991 | 0.7374796 | 0.7454299 | 0.0006917511 | 0.7384687 | 0.01119943 | 0.7385014 | 0.009683638 | 19304.32 | 0.7771999
|  |  | 2448 | 0.7567817 | 0.761032 | 0.0003274327 | 0.7581203 | 0.01020682 | 0.7581701 | 0.01091972 | 23765.41 | 0.7636366 | 1996 | 0.7412042 | 0.7456775 | 0.0006885663 | 0.7386818 | 0.01120291 | 0.7387148 | 0.009686588 | 19373.95 | 0.7769226
|  |  | 2453 | 0.7567817 | 0.761092 | 0.0003256894 | 0.7581821 | 0.01020797 | 0.7582318 | 0.01092093 | 23850.97 | 0.7678296 | 2001 | 0.7449289 | 0.7459233 | 0.0006853935 | 0.7388936 | 0.01120636 | 0.738927 | 0.009689522 | 19443.7 | 0.7804634
|  |  | 2458 | 0.7567817 | 0.7611513 | 0.0003239611 | 0.7582435 | 0.01020911 | 0.7582931 | 0.01092214 | 23936.69 | 0.7657909 | 2006 | 0.7412042 | 0.7461673 | 0.0006822328 | 0.7391042 | 0.0112098 | 0.7391378 | 0.009692438 | 19513.58 | 0.7802531
|  |  | 2463 | 0.7567817 | 0.7612101 | 0.0003222479 | 0.7583044 | 0.01021024 | 0.758354 | 0.01092333 | 24022.56 | 0.7678296 | 2011 | 0.7374796 | 0.7464095 | 0.0006790841 | 0.7393134 | 0.01121322 | 0.7393474 | 0.009695339 | 19583.58 | 0.7784506
|  |  | 2468 | 0.7623056 | 0.7612684 | 0.0003205497 | 0.7583649 | 0.01021137 | 0.7584144 | 0.01092452 | 24108.59 | 0.7647435 | 2016 | 0.7449289 | 0.7466499 | 0.0006759475 | 0.7395214 | 0.01121662 | 0.7395558 | 0.009698222 | 19653.71 | 0.7784506
|  |  | 2473 | 0.7567817 | 0.7613261 | 0.0003188663 | 0.758425 | 0.01021249 | 0.7584744 | 0.0109257 | 24194.77 | 0.7733535 | 2021 | 0.7374796 | 0.7468886 | 0.0006728229 | 0.7397282 | 0.01122 | 0.7397628 | 0.009701089 | 19723.97 | 0.7762398
|  |  | 2478 | 0.7567817 | 0.7613833 | 0.0003171977 | 0.7584847 | 0.0102136 | 0.758534 | 0.01092688 | 24281.1 | 0.7688803 | 2026 | 0.7523781 | 0.7471255 | 0.0006697105 | 0.7399337 | 0.01122336 | 0.7399687 | 0.00970394 | 19794.35 | 0.7772198
|  |  | 2483 | 0.7567817 | 0.7614399 | 0.0003155438 | 0.7585439 | 0.0102147 | 0.7585931 | 0.01092804 | 24367.58 | 0.7703619 | 2031 | 0.7449289 | 0.7473607 | 0.0006666101 | 0.740138 | 0.0112267 | 0.7401733 | 0.009706775 | 19864.85 | 0.7821753
|  |  | 2488 | 0.7512577 | 0.761496 | 0.0003139045 | 0.7586027 | 0.0102158 | 0.7586518 | 0.0109292 | 24454.22 | 0.7623056 | 2036 | 0.7412042 | 0.7475942 | 0.0006635218 | 0.7403411 | 0.01123002 | 0.7403767 | 0.009709594 | 19935.48 | 0.7784506
|  |  | 2493 | 0.7623056 | 0.7615516 | 0.0003122798 | 0.7586611 | 0.01021689 | 0.7587102 | 0.01093036 | 24541.02 | 0.7733535 | 2041 | 0.7412042 | 0.7478259 | 0.0006604456 | 0.740543 | 0.01123333 | 0.7405789 | 0.009712397 | 20006.24 | 0.781997
|  |  | 2498 | 0.7567817 | 0.7616067 | 0.0003106696 | 0.7587191 | 0.01021797 | 0.7587681 | 0.0109315 | 24627.97 | 0.7650485 | 2046 | 0.7412042 | 0.748056 | 0.0006573814 | 0.7407436 | 0.01123662 | 0.7407798 | 0.009715184 | 20077.12 | 0.7738913
|  |  | 2503 | 0.7567817 | 0.7616613 | 0.0003090737 | 0.7587767 | 0.01021905 | 0.7588255 | 0.01093264 | 24715.07 | 0.7701128 | 2051 | 0.7449289 | 0.7482843 | 0.0006543294 | 0.7409431 | 0.01123988 | 0.7409796 | 0.009717955 | 20148.13 | 0.7805908
|  |  | 2508 | 0.7623056 | 0.7617154 | 0.0003074922 | 0.7588338 | 0.01022012 | 0.7588826 | 0.01093377 | 24802.32 | 0.7733535 | 2056 | 0.7449289 | 0.748511 | 0.0006512895 | 0.7411414 | 0.01124313 | 0.7411782 | 0.009720711 | 20219.26 | 0.7821753
|  |  | 2513 | 0.7567817 | 0.7617689 | 0.0003059248 | 0.7588906 | 0.01022118 | 0.7589393 | 0.01093489 | 24889.73 | 0.7733535 | 2061 | 0.7412042 | 0.7487361 | 0.0006482616 | 0.7413385 | 0.01124636 | 0.7413756 | 0.009723451 | 20290.52 | 0.7814546
|  |  | 2518 | 0.7512577 | 0.761822 | 0.0003043717 | 0.758947 | 0.01022224 | 0.7589956 | 0.010936 | 24977.29 | 0.7709822 | 2066 | 0.7412042 | 0.7489595 | 0.0006452459 | 0.7415345 | 0.01124958 | 0.7415719 | 0.009726176 | 20361.9 | 0.7815057
|  |  | 2523 | 0.7623056 | 0.7618746 | 0.0003028325 | 0.759003 | 0.01022329 | 0.7590515 | 0.01093711 | 25065.01 | 0.7722437 | 2071 | 0.7449289 | 0.7491812 | 0.0006422422 | 0.7417293 | 0.01125277 | 0.741767 | 0.009728885 | 20433.41 | 0.7784506
|  |  | 2528 | 0.7623056 | 0.7619267 | 0.0003013074 | 0.7590585 | 0.01022433 | 0.759107 | 0.01093821 | 25152.88 | 0.756982 | 2076 | 0.7486535 | 0.7494013 | 0.0006392507 | 0.7419229 | 0.01125595 | 0.7419609 | 0.00973158 | 20505.04 | 0.7807451
|  |  | 2533 | 0.7567817 | 0.7619783 | 0.0002997962 | 0.7591137 | 0.01022537 | 0.7591621 | 0.0109393 | 25240.9 | 0.7646225 | 2081 | 0.7486535 | 0.7496198 | 0.0006362712 | 0.7421154 | 0.01125911 | 0.7421537 | 0.009734259 | 20576.8 | 0.7778557
|  |  | 2538 | 0.7623056 | 0.7620294 | 0.0002982988 | 0.7591685 | 0.0102264 | 0.7592168 | 0.01094039 | 25329.08 | 0.7656644 | 2086 | 0.7486535 | 0.7498367 | 0.0006333038 | 0.7423068 | 0.01126226 | 0.7423454 | 0.009736924 | 20648.68 | 0.7784506
|  |  | 2543 | 0.7623056 | 0.76208 | 0.0002968151 | 0.759223 | 0.01022742 | 0.7592711 | 0.01094147 | 25417.41 | 0.7653926 | 2091 | 0.7449289 | 0.7500521 | 0.0006303485 | 0.7424971 | 0.01126538 | 0.7425359 | 0.009739574 | 20720.69 | 0.7824048
|  |  | 2548 | 0.7567817 | 0.7621302 | 0.0002953451 | 0.759277 | 0.01022844 | 0.759325 | 0.01094254 | 25505.9 | 0.7662295 | 2096 | 0.7486535 | 0.7502658 | 0.0006274053 | 0.7426862 | 0.01126849 | 0.7427253 | 0.009742209 | 20792.83 | 0.7821753
|  |  | 2553 | 0.7567817 | 0.7621799 | 0.0002938887 | 0.7593307 | 0.01022945 | 0.7593786 | 0.01094361 | 25594.54 | 0.7725054 | 2101 | 0.7486535 | 0.750478 | 0.0006244742 | 0.7428743 | 0.01127158 | 0.7429137 | 0.009744829 | 20865.09 | 0.7784506
|  |  | 2558 | 0.7567817 | 0.7622292 | 0.0002924458 | 0.759384 | 0.01023045 | 0.7594318 | 0.01094467 | 25683.33 | 0.7678296 | 2106 | 0.7449289 | 0.7506886 | 0.0006215552 | 0.7430612 | 0.01127466 | 0.7431009 | 0.009747435 | 20937.47 | 0.7821753
|  |  | 2563 | 0.7512577 | 0.762278 | 0.0002910163 | 0.7594369 | 0.01023145 | 0.7594846 | 0.01094572 | 25772.27 | 0.7725518 | 2111 | 0.7486535 | 0.7508977 | 0.0006186482 | 0.7432471 | 0.01127772 | 0.743287 | 0.009750027 | 21009.98 | 0.7792086
|  |  | 2568 | 0.7623056 | 0.7623263 | 0.0002896002 | 0.7594894 | 0.01023244 | 0.7595371 | 0.01094676 | 25861.37 | 0.7632037 | 2116 | 0.7486535 | 0.7511052 | 0.0006157533 | 0.7434318 | 0.01128076 | 0.743472 | 0.009752604 | 21082.62 | 0.7796564
|  |  | 2573 | 0.7623056 | 0.7623742 | 0.0002881973 | 0.7595416 | 0.01023342 | 0.7595892 | 0.0109478 | 25950.63 | 0.7636159 | 2121 | 0.7486535 | 0.7513113 | 0.0006128704 | 0.7436155 | 0.01128378 | 0.743656 | 0.009755167 | 21155.38 | 0.7784506
|  |  | 2578 | 0.7567817 | 0.7624216 | 0.0002868077 | 0.7595934 | 0.0102344 | 0.7596409 | 0.01094883 | 26040.04 | 0.7661921 | 2126 | 0.7486535 | 0.7515158 | 0.0006099996 | 0.7437982 | 0.01128679 | 0.7438389 | 0.009757716 | 21228.27 | 0.7804868
|  |  | 2583 | 0.7567817 | 0.7624686 | 0.0002854311 | 0.7596449 | 0.01023537 | 0.7596922 | 0.01094986 | 26129.6 | 0.7659497 | 2131 | 0.7449289 | 0.7517188 | 0.0006071409 | 0.7439797 | 0.01128978 | 0.7440207 | 0.009760251 | 21301.28 | 0.7751412
|  |  | 2588 | 0.7512577 | 0.7625152 | 0.0002840675 | 0.759696 | 0.01023634 | 0.7597432 | 0.01095088 | 26219.31 | 0.7678296 | 2136 | 0.7523781 | 0.7519204 | 0.0006042942 | 0.7441602 | 0.01129276 | 0.7442015 | 0.009762772 | 21374.42 | 0.7809954
|  |  | 2593 | 0.7512577 | 0.7625613 | 0.0002827169 | 0.7597467 | 0.01023729 | 0.7597939 | 0.01095189 | 26309.18 | 0.7691341 | 2141 | 0.7449289 | 0.7521204 | 0.0006014595 | 0.7443397 | 0.01129572 | 0.7443812 | 0.009765279 | 21447.68 | 0.7809247
|  |  | 2598 | 0.7567817 | 0.762607 | 0.0002813792 | 0.7597971 | 0.01023825 | 0.7598442 | 0.0109529 | 26399.2 | 0.7644029 | 2146 | 0.7449289 | 0.752319 | 0.0005986369 | 0.7445182 | 0.01129866 | 0.7445599 | 0.009767773 | 21521.07 | 0.7784506
|  |  | 2603 | 0.7567817 | 0.7626523 | 0.0002800543 | 0.7598472 | 0.0102392 | 0.7598941 | 0.0109539 | 26489.38 | 0.7643055 | 2151 | 0.7523781 | 0.7525161 | 0.0005958262 | 0.7446956 | 0.01130159 | 0.7447376 | 0.009770253 | 21594.58 | 0.7811177
|  |  | 2608 | 0.7623056 | 0.7626972 | 0.000278742 | 0.7598969 | 0.01024014 | 0.7599437 | 0.01095489 | 26579.71 | 0.7678296 | 2156 | 0.7486535 | 0.7527118 | 0.0005930276 | 0.744872 | 0.0113045 | 0.7449143 | 0.009772719 | 21668.22 | 0.7821753
|  |  | 2613 | 0.7623056 | 0.7627416 | 0.0002774424 | 0.7599462 | 0.01024107 | 0.759993 | 0.01095587 | 26670.19 | 0.7678296 | 2161 | 0.7486535 | 0.7529061 | 0.000590241 | 0.7450474 | 0.0113074 | 0.7450899 | 0.009775172 | 21741.98 | 0.7777183
|  |  | 2618 | 0.7623056 | 0.7627857 | 0.0002761554 | 0.7599952 | 0.010242 | 0.7600419 | 0.01095686 | 26760.83 | 0.7666314 | 2166 | 0.7486535 | 0.7530989 | 0.0005874663 | 0.7452217 | 0.01131028 | 0.7452645 | 0.009777612 | 21815.87 | 0.7821753
|  |  | 2623 | 0.7623056 | 0.7628293 | 0.0002748808 | 0.7600439 | 0.01024293 | 0.7600904 | 0.01095783 | 26851.62 | 0.7630667 | 2171 | 0.7449289 | 0.7532904 | 0.0005847037 | 0.7453951 | 0.01131315 | 0.7454381 | 0.009780038 | 21889.89 | 0.7792795
|  |  | 2628 | 0.7567817 | 0.7628725 | 0.0002736187 | 0.7600922 | 0.01024384 | 0.7601387 | 0.0109588 | 26942.57 | 0.7733535 | 2176 | 0.7523781 | 0.7534804 | 0.000581953 | 0.7455675 | 0.01131599 | 0.7456108 | 0.009782452 | 21964.03 | 0.7784506
|  |  | 2633 | 0.7567817 | 0.7629153 | 0.0002723688 | 0.7601402 | 0.01024475 | 0.7601866 | 0.01095976 | 27033.67 | 0.7674616 | 2181 | 0.7486535 | 0.753669 | 0.0005792142 | 0.7457389 | 0.01131883 | 0.7457824 | 0.009784852 | 22038.29 | 0.7784506
|  |  | 2638 | 0.7623056 | 0.7629577 | 0.0002711312 | 0.7601879 | 0.01024566 | 0.7602341 | 0.01096071 | 27124.92 | 0.7623056 | 2186 | 0.7486535 | 0.7538563 | 0.0005764874 | 0.7459093 | 0.01132165 | 0.7459531 | 0.009787239 | 22112.68 | 0.7784506
|  |  | 2643 | 0.7623056 | 0.7629998 | 0.0002699057 | 0.7602352 | 0.01024656 | 0.7602814 | 0.01096166 | 27216.33 | 0.7678296 | 2191 | 0.7449289 | 0.7540421 | 0.0005737726 | 0.7460788 | 0.01132445 | 0.7461228 | 0.009789614 | 22187.2 | 0.7784506
|  |  | 2648 | 0.7623056 | 0.7630414 | 0.0002686923 | 0.7602823 | 0.01024746 | 0.7603283 | 0.01096261 | 27307.89 | 0.7678296 | 2196 | 0.7486535 | 0.7542266 | 0.0005710696 | 0.7462473 | 0.01132724 | 0.7462915 | 0.009791975 | 22261.84 | 0.7790774
|  |  | 2653 | 0.7623056 | 0.7630826 | 0.0002674909 | 0.7603289 | 0.01024834 | 0.7603749 | 0.01096355 | 27399.6 | 0.7678296 | 2201 | 0.7486535 | 0.7544098 | 0.0005683786 | 0.7464148 | 0.01133002 | 0.7464593 | 0.009794324 | 22336.61 | 0.7784506
|  |  | 2658 | 0.7623056 | 0.7631235 | 0.0002663015 | 0.7603753 | 0.01024923 | 0.7604211 | 0.01096448 | 27491.47 | 0.7678296 | 2206 | 0.7486535 | 0.7545916 | 0.0005656994 | 0.7465814 | 0.01133278 | 0.7466261 | 0.009796661 | 22411.5 | 0.7788234
|  |  | 2663 | 0.7623056 | 0.763164 | 0.0002651238 | 0.7604214 | 0.01025011 | 0.7604671 | 0.0109654 | 27583.49 | 0.7733535 | 2211 | 0.7486535 | 0.7547721 | 0.0005630321 | 0.7467471 | 0.01133552 | 0.746792 | 0.009798984 | 22486.52 | 0.7784506
|  |  | 2668 | 0.7623056 | 0.7632041 | 0.000263958 | 0.7604671 | 0.01025098 | 0.7605127 | 0.01096632 | 27675.66 | 0.7678296 | 2216 | 0.7523781 | 0.7549513 | 0.0005603767 | 0.7469118 | 0.01133825 | 0.7469569 | 0.009801296 | 22561.66 | 0.7784506
|  |  | 2673 | 0.7512577 | 0.7632438 | 0.0002628038 | 0.7605125 | 0.01025185 | 0.760558 | 0.01096724 | 27767.99 | 0.7706052 | 2221 | 0.7486535 | 0.7551291 | 0.0005577332 | 0.7470755 | 0.01134097 | 0.7471209 | 0.009803595 | 22636.93 | 0.7791427
|  |  | 2678 | 0.7567817 | 0.7632832 | 0.0002616613 | 0.7605576 | 0.01025271 | 0.760603 | 0.01096814 | 27860.47 | 0.7664345 | 2226 | 0.7486535 | 0.7553057 | 0.0005551014 | 0.7472384 | 0.01134367 | 0.747284 | 0.009805882 | 22712.32 | 0.7821753
|  |  | 2683 | 0.7623056 | 0.7633222 | 0.0002605302 | 0.7606024 | 0.01025356 | 0.7606477 | 0.01096905 | 27953.11 | 0.7677684 | 2231 | 0.7486535 | 0.7554809 | 0.0005524815 | 0.7474003 | 0.01134636 | 0.7474461 | 0.009808156 | 22787.84 | 0.7760977
|  |  | 2688 | 0.7623056 | 0.7633608 | 0.0002594107 | 0.7606469 | 0.01025441 | 0.7606921 | 0.01096994 | 28045.9 | 0.7662272 | 2236 | 0.7486535 | 0.7556549 | 0.0005498734 | 0.7475614 | 0.01134903 | 0.7476074 | 0.009810419 | 22863.49 | 0.7803023
|  |  | 2693 | 0.7623056 | 0.7633991 | 0.0002583025 | 0.7606911 | 0.01025526 | 0.7607362 | 0.01097083 | 28138.84 | 0.7655342 | 2241 | 0.7486535 | 0.7558276 | 0.0005472771 | 0.7477215 | 0.01135169 | 0.7477677 | 0.009812669 | 22939.26 | 0.7808756
|  |  | 2698 | 0.7567817 | 0.763437 | 0.0002572056 | 0.760735 | 0.0102561 | 0.7607799 | 0.01097172 | 28231.94 | 0.7678296 | 2246 | 0.7486535 | 0.7559991 | 0.0005446926 | 0.7478807 | 0.01135434 | 0.7479271 | 0.009814908 | 23015.15 | 0.7784506
|  |  | 2703 | 0.7567817 | 0.7634746 | 0.0002561199 | 0.7607786 | 0.01025693 | 0.7608234 | 0.0109726 | 28325.19 | 0.7678296 | 2251 | 0.7598274 | 0.7561692 | 0.0005421198 | 0.748039 | 0.01135697 | 0.7480857 | 0.009817134 | 23091.17 | 0.7784506
|  |  | 2708 | 0.7623056 | 0.7635118 | 0.0002550454 | 0.7608219 | 0.01025776 | 0.7608666 | 0.01097347 | 28418.6 | 0.7678296 | 2256 | 0.7523781 | 0.7563382 | 0.0005395588 | 0.7481965 | 0.01135959 | 0.7482433 | 0.009819349 | 23167.32 | 0.7784506
|  |  | 2713 | 0.7623056 | 0.7635487 | 0.0002539819 | 0.7608649 | 0.01025859 | 0.7609095 | 0.01097434 | 28512.16 | 0.7728882 | 2261 | 0.7486535 | 0.7565059 | 0.0005370095 | 0.7483531 | 0.01136219 | 0.7484001 | 0.009821553 | 23243.59 | 0.7821753
|  |  | 2718 | 0.7567817 | 0.7635852 | 0.0002529294 | 0.7609076 | 0.01025941 | 0.760952 | 0.01097521 | 28605.87 | 0.7694151 | 2266 | 0.7523781 | 0.7566723 | 0.0005344719 | 0.7485088 | 0.01136478 | 0.748556 | 0.009823744 | 23319.98 | 0.7821753
|  |  | 2723 | 0.7623056 | 0.7636214 | 0.0002518878 | 0.76095 | 0.01026022 | 0.7609943 | 0.01097606 | 28699.74 | 0.7660269 | 2271 | 0.7561028 | 0.7568376 | 0.000531946 | 0.7486636 | 0.01136736 | 0.748711 | 0.009825924 | 23396.5 | 0.7821753
|  |  | 2728 | 0.7567817 | 0.7636573 | 0.0002508571 | 0.7609921 | 0.01026103 | 0.7610363 | 0.01097692 | 28793.76 | 0.7674116 | 2276 | 0.7449289 | 0.7570016 | 0.0005294318 | 0.7488176 | 0.01136992 | 0.7488652 | 0.009828093 | 23473.15 | 0.7784506
|  |  | 2733 | 0.7567817 | 0.7636928 | 0.0002498371 | 0.7610339 | 0.01026183 | 0.761078 | 0.01097776 | 28887.93 | 0.7706299 | 2281 | 0.7523781 | 0.7571644 | 0.0005269292 | 0.7489707 | 0.01137247 | 0.7490185 | 0.00983025 | 23549.92 | 0.7813739
|  |  | 2738 | 0.7623056 | 0.763728 | 0.0002488278 | 0.7610755 | 0.01026263 | 0.7611195 | 0.0109786 | 28982.26 | 0.7678296 | 2286 | 0.7486535 | 0.7573261 | 0.0005244382 | 0.7491229 | 0.01137501 | 0.749171 | 0.009832396 | 23626.82 | 0.7815631
|  |  | 2743 | 0.7623056 | 0.7637629 | 0.0002478291 | 0.7611167 | 0.01026342 | 0.7611606 | 0.01097944 | 29076.74 | 0.7623056 | 2291 | 0.7449289 | 0.7574865 | 0.0005219589 | 0.7492744 | 0.01137753 | 0.7493226 | 0.00983453 | 23703.84 | 0.7779369
|  |  | 2748 | 0.7623056 | 0.7637974 | 0.000246841 | 0.7611577 | 0.01026421 | 0.7612015 | 0.01098027 | 29171.37 | 0.7678296 | 2296 | 0.7523781 | 0.7576458 | 0.0005194912 | 0.749425 | 0.01138004 | 0.7494734 | 0.009836654 | 23780.99 | 0.7821804
|  |  | 2753 | 0.7678296 | 0.7638317 | 0.0002458632 | 0.7611984 | 0.010265 | 0.7612421 | 0.0109811 | 29266.16 | 0.7678296 | 2301 | 0.7523781 | 0.7578039 | 0.000517035 | 0.7495747 | 0.01138254 | 0.7496233 | 0.009838766 | 23858.27 | 0.7801393
|  |  | 2758 | 0.7678296 | 0.7638656 | 0.0002448959 | 0.7612388 | 0.01026577 | 0.7612824 | 0.01098192 | 29361.11 | 0.7712613 | 2306 | 0.7523781 | 0.7579609 | 0.0005145904 | 0.7497236 | 0.01138502 | 0.7497724 | 0.009840867 | 23935.67 | 0.7786995
|  |  | 2763 | 0.7623056 | 0.7638992 | 0.0002439388 | 0.761279 | 0.01026655 | 0.7613224 | 0.01098273 | 29456.2 | 0.7678296 | 2311 | 0.7486535 | 0.7581167 | 0.0005121573 | 0.7498717 | 0.0113875 | 0.7499207 | 0.009842958 | 24013.19 | 0.7838069
|  |  | 2768 | 0.7623056 | 0.7639324 | 0.000242992 | 0.7613189 | 0.01026732 | 0.7613622 | 0.01098354 | 29551.45 | 0.7678296 | 2316 | 0.7523781 | 0.7582714 | 0.0005097358 | 0.750019 | 0.01138995 | 0.7500682 | 0.009845037 | 24090.84 | 0.7821753
|  |  | 2773 | 0.7623056 | 0.7639654 | 0.0002420553 | 0.7613585 | 0.01026808 | 0.7614017 | 0.01098435 | 29646.86 | 0.7678296 | 2321 | 0.7523781 | 0.7584249 | 0.0005073257 | 0.7501655 | 0.0113924 | 0.7502148 | 0.009847106 | 24168.62 | 0.7802273
|  |  | 2778 | 0.7623056 | 0.7639981 | 0.0002411287 | 0.7613978 | 0.01026884 | 0.7614409 | 0.01098515 | 29742.41 | 0.7675061 | 2326 | 0.7523781 | 0.7585773 | 0.0005049272 | 0.7503112 | 0.01139483 | 0.7503607 | 0.009849164 | 24246.52 | 0.7792186
|  |  | 2783 | 0.7623056 | 0.7640304 | 0.0002402121 | 0.7614369 | 0.0102696 | 0.7614799 | 0.01098594 | 29838.13 | 0.7623056 | 2331 | 0.7523781 | 0.7587286 | 0.00050254 | 0.7504561 | 0.01139726 | 0.7505057 | 0.009851211 | 24324.54 | 0.783262
|  |  | 2788 | 0.7678296 | 0.7640625 | 0.0002393053 | 0.7614757 | 0.01027035 | 0.7615186 | 0.01098673 | 29933.99 | 0.7623056 | 2336 | 0.7523781 | 0.7588788 | 0.0005001644 | 0.7506002 | 0.01139966 | 0.75065 | 0.009853247 | 24402.69 | 0.7834359
|  |  | 2793 | 0.7623056 | 0.7640943 | 0.0002384085 | 0.7615142 | 0.01027109 | 0.761557 | 0.01098752 | 30030.01 | 0.7678296 | 2341 | 0.7523781 | 0.7590279 | 0.0004978001 | 0.7507434 | 0.01140206 | 0.7507935 | 0.009855274 | 24480.97 | 0.782152
|  |  | 2798 | 0.7623056 | 0.7641257 | 0.0002375214 | 0.7615525 | 0.01027183 | 0.7615951 | 0.0109883 | 30126.18 | 0.7640636 | 2346 | 0.7523781 | 0.7591759 | 0.0004954472 | 0.750886 | 0.01140445 | 0.7509362 | 0.009857289 | 24559.37 | 0.7833892
|  |  | 2803 | 0.7623056 | 0.7641569 | 0.0002366439 | 0.7615906 | 0.01027257 | 0.7616331 | 0.01098907 | 30222.51 | 0.7678296 | 2351 | 0.7523781 | 0.7593228 | 0.0004931057 | 0.7510277 | 0.01140682 | 0.7510781 | 0.009859294 | 24637.9 | 0.7830728
|  |  | 2808 | 0.7567817 | 0.7641878 | 0.0002357761 | 0.7616283 | 0.0102733 | 0.7616707 | 0.01098984 | 30318.99 | 0.7645213 | 2356 | 0.7523781 | 0.7594686 | 0.0004907756 | 0.7511687 | 0.01140918 | 0.7512192 | 0.009861289 | 24716.55 | 0.7817655
|  |  | 2813 | 0.7623056 | 0.7642184 | 0.0002349179 | 0.7616658 | 0.01027403 | 0.7617081 | 0.01099061 | 30415.62 | 0.7719047 | 2361 | 0.7561028 | 0.7596134 | 0.0004884567 | 0.7513089 | 0.01141153 | 0.7513595 | 0.009863274 | 24795.33 | 0.7789514
|  |  | 2818 | 0.7623056 | 0.7642487 | 0.0002340691 | 0.7617031 | 0.01027475 | 0.7617452 | 0.01099137 | 30512.41 | 0.7626312 | 2366 | 0.7523781 | 0.7597571 | 0.0004861492 | 0.7514483 | 0.01141386 | 0.7514991 | 0.009865249 | 24874.23 | 0.7797684
|  |  | 2823 | 0.7623056 | 0.7642787 | 0.0002332297 | 0.7617401 | 0.01027547 | 0.7617821 | 0.01099213 | 30609.35 | 0.7678296 | 2371 | 0.7523781 | 0.7598997 | 0.000483853 | 0.751587 | 0.01141618 | 0.751638 | 0.009867213 | 24953.26 | 0.7784506
|  |  | 2828 | 0.7567817 | 0.7643085 | 0.0002323996 | 0.7617769 | 0.01027618 | 0.7618188 | 0.01099288 | 30706.45 | 0.7678296 | 2376 | 0.7486535 | 0.7600413 | 0.000481568 | 0.7517249 | 0.0114185 | 0.7517761 | 0.009869167 | 25032.41 | 0.7811225
|  |  | 2833 | 0.7623056 | 0.764338 | 0.0002315787 | 0.7618134 | 0.01027689 | 0.7618552 | 0.01099362 | 30803.7 | 0.7626902 | 2381 | 0.7523781 | 0.7601819 | 0.0004792942 | 0.7518621 | 0.0114208 | 0.7519134 | 0.009871111 | 25111.69 | 0.7821753
|  |  | 2838 | 0.7623056 | 0.7643672 | 0.000230767 | 0.7618497 | 0.01027759 | 0.7618913 | 0.01099436 | 30901.1 | 0.7633558 | 2386 | 0.7523781 | 0.7603214 | 0.0004770317 | 0.7519985 | 0.01142309 | 0.75205 | 0.009873046 | 25191.1 | 0.7784506
|  |  | 2843 | 0.7623056 | 0.7643961 | 0.0002299644 | 0.7618857 | 0.01027829 | 0.7619272 | 0.0109951 | 30998.66 | 0.7685535 | 2391 | 0.7523781 | 0.7604599 | 0.0004747803 | 0.7521342 | 0.01142536 | 0.7521858 | 0.00987497 | 25270.63 | 0.7818973
|  |  | 2848 | 0.7567817 | 0.7644248 | 0.0002291708 | 0.7619215 | 0.01027899 | 0.7619629 | 0.01099583 | 31096.37 | 0.7678296 | 2396 | 0.7523781 | 0.7605974 | 0.0004725401 | 0.7522692 | 0.01142763 | 0.752321 | 0.009876885 | 25350.28 | 0.7821753
|  |  | 2853 | 0.7567817 | 0.7644532 | 0.0002283862 | 0.761957 | 0.01027968 | 0.7619983 | 0.01099656 | 31194.23 | 0.7616265 | 2401 | 0.7523781 | 0.7607339 | 0.0004703111 | 0.7524034 | 0.01142988 | 0.7524553 | 0.00987879 | 25430.06 | 0.781477
|  |  | 2858 | 0.7623056 | 0.7644813 | 0.0002276104 | 0.7619923 | 0.01028037 | 0.7620335 | 0.01099729 | 31292.25 | 0.7627216 | 2406 | 0.7523781 | 0.7608694 | 0.0004680932 | 0.7525369 | 0.01143213 | 0.752589 | 0.009880685 | 25509.97 | 0.7814069
|  |  | 2863 | 0.7623056 | 0.7645092 | 0.0002268435 | 0.7620274 | 0.01028105 | 0.7620684 | 0.010998 | 31390.42 | 0.7678296 | 2411 | 0.7523781 | 0.7610039 | 0.0004658863 | 0.7526697 | 0.01143436 | 0.7527219 | 0.00988257 | 25590 | 0.7791958
|  |  | 2868 | 0.7567817 | 0.7645368 | 0.0002260852 | 0.7620622 | 0.01028173 | 0.7621031 | 0.01099872 | 31488.74 | 0.7678296 | 2416 | 0.7561028 | 0.7611374 | 0.0004636906 | 0.7528018 | 0.01143658 | 0.7528542 | 0.009884446 | 25670.16 | 0.7852714
|  |  | 2873 | 0.7623056 | 0.7645641 | 0.0002253356 | 0.7620968 | 0.0102824 | 0.7621376 | 0.01099943 | 31587.22 | 0.7623056 | 2421 | 0.7523781 | 0.76127 | 0.0004615058 | 0.7529332 | 0.01143879 | 0.7529857 | 0.009886313 | 25750.44 | 0.7755631
|  |  | 2878 | 0.7623056 | 0.7645912 | 0.0002245946 | 0.7621312 | 0.01028307 | 0.7621719 | 0.01100013 | 31685.86 | 0.7678296 | 2426 | 0.7561028 | 0.7614015 | 0.0004593321 | 0.7530639 | 0.01144098 | 0.7531165 | 0.00988817 | 25830.85 | 0.7784506
|  |  | 2883 | 0.7567817 | 0.7646181 | 0.0002238621 | 0.7621653 | 0.01028374 | 0.7622059 | 0.01100083 | 31784.64 | 0.7632126 | 2431 | 0.7523781 | 0.7615321 | 0.0004571694 | 0.7531939 | 0.01144317 | 0.7532466 | 0.009890018 | 25911.38 | 0.7750076
|  |  | 2888 | 0.7623056 | 0.7646447 | 0.0002231381 | 0.7621992 | 0.0102844 | 0.7622397 | 0.01100153 | 31883.58 | 0.773032 | 2436 | 0.7598274 | 0.7616618 | 0.0004550176 | 0.7533231 | 0.01144535 | 0.753376 | 0.009891856 | 25992.04 | 0.7784506
|  |  | 2893 | 0.7623056 | 0.764671 | 0.0002224223 | 0.7622329 | 0.01028506 | 0.7622732 | 0.01100222 | 31982.68 | 0.7729956 | 2441 | 0.7561028 | 0.7617905 | 0.0004528768 | 0.7534517 | 0.01144751 | 0.7535047 | 0.009893685 | 26072.82 | 0.7798058
|  |  | 2898 | 0.7623056 | 0.7646971 | 0.0002217149 | 0.7622663 | 0.01028571 | 0.7623065 | 0.01100291 | 32081.92 | 0.7629002 | 2446 | 0.7561028 | 0.7619182 | 0.0004507469 | 0.7535796 | 0.01144967 | 0.7536328 | 0.009895505 | 26153.73 | 0.7804827
|  |  | 2903 | 0.7623056 | 0.764723 | 0.0002210157 | 0.7622996 | 0.01028636 | 0.7623396 | 0.01100359 | 32181.33 | 0.7669044 | 2451 | 0.7561028 | 0.762045 | 0.0004486279 | 0.7537068 | 0.01145181 | 0.7537601 | 0.009897315 | 26234.76 | 0.7812529
|  |  | 2908 | 0.7567817 | 0.7647486 | 0.0002203247 | 0.7623326 | 0.01028701 | 0.7623725 | 0.01100427 | 32280.88 | 0.7634765 | 2456 | 0.7523781 | 0.7621709 | 0.0004465198 | 0.7538334 | 0.01145394 | 0.7538868 | 0.009899117 | 26315.92 | 0.7784506
|  |  | 2913 | 0.7623056 | 0.764774 | 0.0002196417 | 0.7623654 | 0.01028765 | 0.7624052 | 0.01100495 | 32380.59 | 0.7651664 | 2461 | 0.7523781 | 0.7622959 | 0.0004444225 | 0.7539593 | 0.01145607 | 0.7540128 | 0.009900909 | 26397.21 | 0.7850017
|  |  | 2918 | 0.7623056 | 0.7647992 | 0.0002189667 | 0.7623979 | 0.01028828 | 0.7624376 | 0.01100562 | 32480.45 | 0.7719461 | 2466 | 0.7561028 | 0.7624199 | 0.000442336 | 0.7540845 | 0.01145818 | 0.7541381 | 0.009902693 | 26478.62 | 0.7803992
|  |  | 2923 | 0.7623056 | 0.7648241 | 0.0002182997 | 0.7624303 | 0.01028892 | 0.7624699 | 0.01100629 | 32580.47 | 0.7678296 | 2471 | 0.7561028 | 0.7625431 | 0.0004402604 | 0.754209 | 0.01146028 | 0.7542628 | 0.009904468 | 26560.15 | 0.7821753
|  |  | 2928 | 0.7678296 | 0.7648488 | 0.0002176405 | 0.7624624 | 0.01028955 | 0.7625019 | 0.01100695 | 32680.64 | 0.7636099 | 2476 | 0.7523781 | 0.7626653 | 0.0004381954 | 0.7543329 | 0.01146237 | 0.7543867 | 0.009906233 | 26641.81 | 0.7765401
|  |  | 2933 | 0.7567817 | 0.7648732 | 0.0002169891 | 0.7624943 | 0.01029017 | 0.7625337 | 0.01100761 | 32780.96 | 0.7678296 | 2481 | 0.7561028 | 0.7627867 | 0.0004361412 | 0.7544561 | 0.01146445 | 0.7545101 | 0.00990799 | 26723.6 | 0.7821753
|  |  | 2938 | 0.7623056 | 0.7648975 | 0.0002163454 | 0.762526 | 0.0102908 | 0.7625653 | 0.01100826 | 32881.44 | 0.7724921 | 2486 | 0.7598274 | 0.7629071 | 0.0004340978 | 0.7545787 | 0.01146652 | 0.7546328 | 0.009909738 | 26805.51 | 0.7788163
|  |  | 2943 | 0.7623056 | 0.7649215 | 0.0002157094 | 0.7625575 | 0.01029141 | 0.7625966 | 0.01100891 | 32982.07 | 0.7633308 | 2491 | 0.7561028 | 0.7630267 | 0.000432065 | 0.7547006 | 0.01146858 | 0.7547548 | 0.009911478 | 26887.55 | 0.7821753
|  |  | 2948 | 0.7623056 | 0.7649453 | 0.000215081 | 0.7625888 | 0.01029203 | 0.7626278 | 0.01100956 | 33082.86 | 0.7677508 | 2496 | 0.7598274 | 0.7631454 | 0.0004300428 | 0.7548219 | 0.01147063 | 0.7548762 | 0.009913208 | 26969.71 | 0.7803757
|  |  | 2953 | 0.7678296 | 0.7649688 | 0.0002144601 | 0.7626199 | 0.01029264 | 0.7626588 | 0.0110102 | 33183.8 | 0.7779978 | 2501 | 0.7523781 | 0.7632632 | 0.0004280313 | 0.7549425 | 0.01147267 | 0.7549969 | 0.00991493 | 27052 | 0.7851585
|  |  | 2958 | 0.7623056 | 0.7649922 | 0.0002138466 | 0.7626508 | 0.01029324 | 0.7626895 | 0.01101084 | 33284.89 | 0.7678296 | 2506 | 0.7523781 | 0.7633802 | 0.0004260304 | 0.7550625 | 0.0114747 | 0.7551171 | 0.009916644 | 27134.41 | 0.7759119
|  |  | 2963 | 0.7623056 | 0.7650153 | 0.0002132405 | 0.7626814 | 0.01029385 | 0.76272 | 0.01101147 | 33386.14 | 0.7660975 | 2511 | 0.7486535 | 0.7634963 | 0.00042404 | 0.7551819 | 0.01147672 | 0.7552365 | 0.009918349 | 27216.95 | 0.7784506
|  |  | 2968 | 0.7567817 | 0.7650382 | 0.0002126417 | 0.7627119 | 0.01029445 | 0.7627504 | 0.0110121 | 33487.54 | 0.7678296 | 2516 | 0.7561028 | 0.7636115 | 0.0004220602 | 0.7553006 | 0.01147873 | 0.7553554 | 0.009920046 | 27299.61 | 0.7794865
|  |  | 2973 | 0.7567817 | 0.7650609 | 0.0002120501 | 0.7627422 | 0.01029504 | 0.7627805 | 0.01101273 | 33589.09 | 0.7678296 | 2521 | 0.7598274 | 0.7637259 | 0.000420091 | 0.7554188 | 0.01148072 | 0.7554736 | 0.009921734 | 27382.4 | 0.7811337
|  |  | 2978 | 0.7623056 | 0.7650834 | 0.0002114658 | 0.7627722 | 0.01029563 | 0.7628105 | 0.01101335 | 33690.8 | 0.7647388 | 2526 | 0.7635521 | 0.7638395 | 0.0004181322 | 0.7555363 | 0.01148271 | 0.7555912 | 0.009923414 | 27465.31 | 0.7794751
|  |  | 2983 | 0.7567817 | 0.7651057 | 0.0002108885 | 0.7628021 | 0.01029622 | 0.7628402 | 0.01101397 | 33792.66 | 0.7678296 | 2531 | 0.7561028 | 0.7639523 | 0.0004161839 | 0.7556531 | 0.01148469 | 0.7557082 | 0.009925085 | 27548.35 | 0.7804233
|  |  | 2988 | 0.7512577 | 0.7651278 | 0.0002103182 | 0.7628317 | 0.01029681 | 0.7628697 | 0.01101458 | 33894.67 | 0.7678296 | 2536 | 0.7523781 | 0.7640642 | 0.000414246 | 0.7557694 | 0.01148666 | 0.7558246 | 0.009926748 | 27631.52 | 0.7817904
|  |  | 2993 | 0.7623056 | 0.7651496 | 0.000209755 | 0.7628612 | 0.01029739 | 0.7628991 | 0.0110152 | 33996.84 | 0.7623056 | 2541 | 0.7561028 | 0.7641753 | 0.0004123185 | 0.7558851 | 0.01148862 | 0.7559403 | 0.009928404 | 27714.81 | 0.7784506
|  |  | 2998 | 0.7623056 | 0.7651713 | 0.0002091986 | 0.7628905 | 0.01029796 | 0.7629282 | 0.0110158 | 34099.17 | 0.769118 | 2546 | 0.7561028 | 0.7642856 | 0.0004104014 | 0.7560001 | 0.01149058 | 0.7560555 | 0.00993005 | 27798.22 | 0.7842445
|  |  | 3003 | 0.7678296 | 0.7651927 | 0.0002086491 | 0.7629195 | 0.01029854 | 0.7629572 | 0.01101641 | 34201.64 | 0.7678296 | 2551 | 0.7561028 | 0.764395 | 0.0004084947 | 0.7561146 | 0.01149252 | 0.75617 | 0.009931689 | 27881.76 | 0.7784506
|  |  | 3008 | 0.7678296 | 0.765214 | 0.0002081063 | 0.7629484 | 0.01029911 | 0.7629859 | 0.011017 | 34304.27 | 0.7630088 | 2556 | 0.7598274 | 0.7645037 | 0.0004065983 | 0.7562285 | 0.01149445 | 0.756284 | 0.00993332 | 27965.43 | 0.7784506
|  |  | 3013 | 0.7567817 | 0.7652351 | 0.0002075702 | 0.7629771 | 0.01029967 | 0.7630145 | 0.0110176 | 34407.06 | 0.7678296 | 2561 | 0.7561028 | 0.7646116 | 0.0004047122 | 0.7563417 | 0.01149637 | 0.7563973 | 0.009934943 | 28049.22 | 0.7795244
|  |  | 3018 | 0.7567817 | 0.7652559 | 0.0002070408 | 0.7630056 | 0.01030024 | 0.7630429 | 0.01101819 | 34509.99 | 0.7661695 | 2566 | 0.7561028 | 0.7647187 | 0.0004028363 | 0.7564544 | 0.01149828 | 0.7565101 | 0.009936557 | 28133.14 | 0.780043
|  |  | 3023 | 0.7623056 | 0.7652766 | 0.0002065179 | 0.7630339 | 0.0103008 | 0.7630711 | 0.01101878 | 34613.09 | 0.7677819 | 2571 | 0.7561028 | 0.764825 | 0.0004009707 | 0.7565665 | 0.01150019 | 0.7566223 | 0.009938164 | 28217.18 | 0.7812965
|  |  | 3028 | 0.7623056 | 0.7652971 | 0.0002060016 | 0.7630621 | 0.01030135 | 0.7630991 | 0.01101937 | 34716.33 | 0.7678296 | 2576 | 0.7561028 | 0.7649305 | 0.0003991153 | 0.756678 | 0.01150208 | 0.7567339 | 0.009939763 | 28301.35 | 0.778192
|  |  | 3033 | 0.7623056 | 0.7653174 | 0.0002054917 | 0.76309 | 0.01030191 | 0.7631269 | 0.01101995 | 34819.73 | 0.7641116 | 2581 | 0.7561028 | 0.7650352 | 0.0003972701 | 0.756789 | 0.01150397 | 0.7568449 | 0.009941354 | 28385.64 | 0.7787187
|  |  | 3038 | 0.7623056 | 0.7653375 | 0.0002049882 | 0.7631178 | 0.01030245 | 0.7631545 | 0.01102052 | 34923.28 | 0.7624622 | 2586 | 0.7523781 | 0.7651392 | 0.000395435 | 0.7568993 | 0.01150584 | 0.7569554 | 0.009942938 | 28470.06 | 0.7791521
|  |  | 3043 | 0.7567817 | 0.7653574 | 0.000204491 | 0.7631453 | 0.010303 | 0.763182 | 0.0110211 | 35026.99 | 0.7656255 | 2591 | 0.7561028 | 0.7652424 | 0.0003936101 | 0.7570091 | 0.01150771 | 0.7570652 | 0.009944514 | 28554.6 | 0.7784506
|  |  | 3048 | 0.7623056 | 0.7653772 | 0.000204 | 0.7631727 | 0.01030354 | 0.7632092 | 0.01102167 | 35130.85 | 0.7634931 | 2596 | 0.7561028 | 0.7653449 | 0.0003917953 | 0.7571184 | 0.01150957 | 0.7571745 | 0.009946081 | 28639.27 | 0.7784506
|  |  | 3053 | 0.7623056 | 0.7653967 | 0.0002035152 | 0.7631999 | 0.01030408 | 0.7632363 | 0.01102223 | 35234.86 | 0.7633355 | 2601 | 0.7561028 | 0.7654466 | 0.0003899905 | 0.757227 | 0.01151142 | 0.7572833 | 0.009947642 | 28724.07 | 0.7807339
|  |  | 3058 | 0.7678296 | 0.7654161 | 0.0002030366 | 0.763227 | 0.01030462 | 0.7632632 | 0.0110228 | 35339.03 | 0.7623056 | 2606 | 0.7598274 | 0.7655476 | 0.0003881958 | 0.7573351 | 0.01151326 | 0.7573914 | 0.009949195 | 28808.98 | 0.779952
|  |  | 3063 | 0.7678296 | 0.7654353 | 0.000202564 | 0.7632538 | 0.01030515 | 0.7632899 | 0.01102336 | 35443.35 | 0.7676342 | 2611 | 0.7635521 | 0.7656478 | 0.000386411 | 0.7574426 | 0.01151509 | 0.757499 | 0.00995074 | 28894.03 | 0.7776617
|  |  | 3068 | 0.7623056 | 0.7654543 | 0.0002020974 | 0.7632805 | 0.01030568 | 0.7633165 | 0.01102391 | 35547.83 | 0.7678296 | 2616 | 0.7561028 | 0.7657473 | 0.0003846363 | 0.7575496 | 0.01151691 | 0.7576061 | 0.009952277 | 28979.2 | 0.7821753
|  |  | 3073 | 0.7623056 | 0.7654731 | 0.0002016368 | 0.763307 | 0.01030621 | 0.7633429 | 0.01102447 | 35652.46 | 0.7675303 | 2621 | 0.7561028 | 0.7658461 | 0.0003828715 | 0.7576561 | 0.01151872 | 0.7577126 | 0.009953808 | 29064.5 | 0.7795714
|  |  | 3078 | 0.7567817 | 0.7654918 | 0.000201182 | 0.7633333 | 0.01030673 | 0.7633691 | 0.01102502 | 35757.24 | 0.766991 | 2626 | 0.7598274 | 0.7659441 | 0.0003811166 | 0.7577619 | 0.01152053 | 0.7578185 | 0.00995533 | 29149.92 | 0.7821753
|  |  | 3083 | 0.7623056 | 0.7655103 | 0.0002007331 | 0.7633595 | 0.01030725 | 0.7633951 | 0.01102556 | 35862.18 | 0.7678296 | 2631 | 0.7598274 | 0.7660414 | 0.0003793717 | 0.7578673 | 0.01152233 | 0.7579239 | 0.009956846 | 29235.46 | 0.7755265
|  |  | 3088 | 0.7623056 | 0.7655286 | 0.0002002899 | 0.7633854 | 0.01030776 | 0.763421 | 0.0110261 | 35967.27 | 0.7701871 | 2636 | 0.7561028 | 0.766138 | 0.0003776365 | 0.7579721 | 0.01152411 | 0.7580288 | 0.009958354 | 29321.13 | 0.7784506
|  |  | 3093 | 0.7623056 | 0.7655467 | 0.0001998524 | 0.7634113 | 0.01030828 | 0.7634466 | 0.01102664 | 36072.51 | 0.7730839 | 2641 | 0.7635521 | 0.7662339 | 0.0003759113 | 0.7580764 | 0.01152589 | 0.7581331 | 0.009959855 | 29406.93 | 0.782869
|  |  | 3098 | 0.7623056 | 0.7655647 | 0.0001994205 | 0.7634369 | 0.01030879 | 0.7634722 | 0.01102718 | 36177.91 | 0.7706414 | 2646 | 0.7561028 | 0.7663292 | 0.0003741958 | 0.7581801 | 0.01152766 | 0.7582369 | 0.009961348 | 29492.85 | 0.7845191
|  |  | 3103 | 0.7623056 | 0.7655825 | 0.0001989942 | 0.7634624 | 0.01030929 | 0.7634975 | 0.01102771 | 36283.46 | 0.7675748 | 2651 | 0.7598274 | 0.7664237 | 0.0003724901 | 0.7582833 | 0.01152942 | 0.7583402 | 0.009962835 | 29578.9 | 0.7821753
|  |  | 3108 | 0.7678296 | 0.7656001 | 0.0001985735 | 0.7634877 | 0.0103098 | 0.7635227 | 0.01102824 | 36389.17 | 0.7678296 | 2656 | 0.7561028 | 0.7665175 | 0.0003707941 | 0.7583859 | 0.01153118 | 0.7584429 | 0.009964314 | 29665.07 | 0.7814857
|  |  | 3113 | 0.7623056 | 0.7656176 | 0.0001981582 | 0.7635128 | 0.0103103 | 0.7635477 | 0.01102877 | 36495.03 | 0.7689486 | 2661 | 0.7561028 | 0.7666106 | 0.0003691079 | 0.7584881 | 0.01153292 | 0.7585451 | 0.009965786 | 29751.37 | 0.7784506
|  |  | 3118 | 0.7623056 | 0.7656349 | 0.0001977482 | 0.7635378 | 0.0103108 | 0.7635725 | 0.01102929 | 36601.04 | 0.7689131 | 2666 | 0.7561028 | 0.766703 | 0.0003674313 | 0.7585897 | 0.01153466 | 0.7586468 | 0.009967251 | 29837.8 | 0.7784506
|  |  | 3123 | 0.7567817 | 0.7656521 | 0.0001973437 | 0.7635626 | 0.01031129 | 0.7635972 | 0.01102981 | 36707.21 | 0.7678296 | 2671 | 0.7598274 | 0.7667948 | 0.0003657644 | 0.7586908 | 0.01153639 | 0.7587479 | 0.009968709 | 29924.35 | 0.7809427
|  |  | 3128 | 0.7567817 | 0.7656691 | 0.0001969444 | 0.7635872 | 0.01031178 | 0.7636217 | 0.01103033 | 36813.53 | 0.7730632 | 2676 | 0.7598274 | 0.7668859 | 0.0003641072 | 0.7587914 | 0.01153811 | 0.7588486 | 0.009970159 | 30011.02 | 0.78219
|  |  | 3133 | 0.7623056 | 0.7656859 | 0.0001965503 | 0.7636117 | 0.01031227 | 0.7636461 | 0.01103084 | 36920 | 0.7678296 | 2681 | 0.7598274 | 0.7669763 | 0.0003624595 | 0.7588915 | 0.01153982 | 0.7589487 | 0.009971603 | 30097.82 | 0.7784506
|  |  | 3138 | 0.7567817 | 0.7657026 | 0.0001961614 | 0.763636 | 0.01031275 | 0.7636703 | 0.01103135 | 37026.63 | 0.7713497 | 2686 | 0.7561028 | 0.7670661 | 0.0003608214 | 0.758991 | 0.01154152 | 0.7590483 | 0.00997304 | 30184.74 | 0.7840295
|  |  | 3143 | 0.7623056 | 0.7657191 | 0.0001957776 | 0.7636602 | 0.01031324 | 0.7636943 | 0.01103186 | 37133.41 | 0.7678296 | 2691 | 0.7635521 | 0.7671552 | 0.0003591928 | 0.7590901 | 0.01154322 | 0.7591474 | 0.009974471 | 30271.79 | 0.7853077
|  |  | 3148 | 0.7623056 | 0.7657355 | 0.0001953988 | 0.7636842 | 0.01031372 | 0.7637182 | 0.01103236 | 37240.34 | 0.7663627 | 2696 | 0.7598274 | 0.7672436 | 0.0003575738 | 0.7591887 | 0.0115449 | 0.759246 | 0.009975894 | 30358.97 | 0.7784506
|  |  | 3153 | 0.7623056 | 0.7657517 | 0.0001950251 | 0.763708 | 0.01031419 | 0.763742 | 0.01103286 | 37347.43 | 0.7709045 | 2701 | 0.7635521 | 0.7673314 | 0.0003559642 | 0.7592867 | 0.01154658 | 0.7593441 | 0.00997731 | 30446.27 | 0.7819728
|  |  | 3158 | 0.7623056 | 0.7657678 | 0.0001946563 | 0.7637317 | 0.01031467 | 0.7637655 | 0.01103336 | 37454.68 | 0.7641578 | 2706 | 0.7598274 | 0.7674186 | 0.000354364 | 0.7593843 | 0.01154825 | 0.7594417 | 0.00997872 | 30533.7 | 0.7804607
|  |  | 3163 | 0.7623056 | 0.7657837 | 0.0001942924 | 0.7637553 | 0.01031514 | 0.7637889 | 0.01103385 | 37562.07 | 0.7628177 | 2711 | 0.7561028 | 0.7675051 | 0.0003527733 | 0.7594813 | 0.01154992 | 0.7595388 | 0.009980123 | 30621.25 | 0.7786369
|  |  | 3168 | 0.7623056 | 0.7657995 | 0.0001939333 | 0.7637787 | 0.0103156 | 0.7638122 | 0.01103434 | 37669.62 | 0.766036 | 2716 | 0.7561028 | 0.767591 | 0.0003511919 | 0.7595779 | 0.01155157 | 0.7596355 | 0.009981519 | 30708.93 | 0.7784506
|  |  | 3173 | 0.7623056 | 0.7658151 | 0.000193579 | 0.7638019 | 0.01031607 | 0.7638353 | 0.01103483 | 37777.33 | 0.7678296 | 2721 | 0.7598274 | 0.7676763 | 0.0003496199 | 0.759674 | 0.01155322 | 0.7597316 | 0.009982909 | 30796.73 | 0.7816318
|  |  | 3178 | 0.7678296 | 0.7658306 | 0.0001932294 | 0.763825 | 0.01031653 | 0.7638583 | 0.01103532 | 37885.19 | 0.7678296 | 2726 | 0.7598274 | 0.7677609 | 0.0003480573 | 0.7597696 | 0.01155486 | 0.7598272 | 0.009984292 | 30884.66 | 0.7821753
|  |  | 3183 | 0.7623056 | 0.765846 | 0.0001928845 | 0.7638479 | 0.01031699 | 0.7638811 | 0.0110358 | 37993.2 | 0.7678296 | 2731 | 0.7635521 | 0.7678449 | 0.0003465039 | 0.7598647 | 0.01155649 | 0.7599224 | 0.009985668 | 30972.71 | 0.7796268
|  |  | 3188 | 0.7678296 | 0.7658611 | 0.0001925442 | 0.7638707 | 0.01031745 | 0.7639037 | 0.01103628 | 38101.36 | 0.772449 | 2736 | 0.7598274 | 0.7679283 | 0.0003449598 | 0.7599593 | 0.01155812 | 0.760017 | 0.009987038 | 31060.89 | 0.7821753
|  |  | 3193 | 0.7567817 | 0.7658762 | 0.0001922085 | 0.7638933 | 0.0103179 | 0.7639262 | 0.01103675 | 38209.68 | 0.7678296 | 2741 | 0.7598274 | 0.7680111 | 0.0003434249 | 0.7600535 | 0.01155973 | 0.7601112 | 0.009988402 | 31149.19 | 0.7832076
|  |  | 3198 | 0.7678296 | 0.7658911 | 0.0001918773 | 0.7639158 | 0.01031835 | 0.7639486 | 0.01103723 | 38318.15 | 0.7651529 | 2746 | 0.7672767 | 0.7680933 | 0.0003418993 | 0.7601472 | 0.01156134 | 0.7602049 | 0.009989758 | 31237.62 | 0.7808673
|  |  | 3203 | 0.7567817 | 0.7659059 | 0.0001915505 | 0.7639381 | 0.0103188 | 0.7639708 | 0.0110377 | 38426.78 | 0.7712649 | 2751 | 0.7561028 | 0.7681749 | 0.0003403828 | 0.7602404 | 0.01156294 | 0.7602982 | 0.009991109 | 31326.18 | 0.7784506
|  |  | 3208 | 0.7623056 | 0.7659205 | 0.0001912282 | 0.7639603 | 0.01031924 | 0.7639929 | 0.01103816 | 38535.56 | 0.7678296 | 2756 | 0.7598274 | 0.7682558 | 0.0003388754 | 0.7603331 | 0.01156454 | 0.7603909 | 0.009992453 | 31414.86 | 0.7821753
|  |  | 3213 | 0.7678296 | 0.765935 | 0.0001909102 | 0.7639824 | 0.01031969 | 0.7640148 | 0.01103863 | 38644.5 | 0.7678296 | 2761 | 0.7598274 | 0.7683362 | 0.0003373772 | 0.7604254 | 0.01156612 | 0.7604832 | 0.009993791 | 31503.66 | 0.784158
|  |  | 3218 | 0.7623056 | 0.7659494 | 0.0001905965 | 0.7640043 | 0.01032013 | 0.7640366 | 0.01103909 | 38753.58 | 0.7727088 | 2766 | 0.7598274 | 0.768416 | 0.000335888 | 0.7605172 | 0.0115677 | 0.7605751 | 0.009995122 | 31592.59 | 0.7784506
|  |  | 3223 | 0.7623056 | 0.7659636 | 0.0001902871 | 0.764026 | 0.01032056 | 0.7640582 | 0.01103955 | 38862.83 | 0.767733 | 2771 | 0.7598274 | 0.7684952 | 0.0003344079 | 0.7606085 | 0.01156928 | 0.7606664 | 0.009996447 | 31681.65 | 0.7784506
|  |  | 3228 | 0.7678296 | 0.7659777 | 0.0001899819 | 0.7640476 | 0.010321 | 0.7640797 | 0.01104001 | 38972.22 | 0.7678296 | 2776 | 0.7561028 | 0.7685739 | 0.0003329368 | 0.7606994 | 0.01157084 | 0.7607574 | 0.009997766 | 31770.83 | 0.7784506
|  |  | 3233 | 0.7623056 | 0.7659917 | 0.0001896809 | 0.7640691 | 0.01032143 | 0.764101 | 0.01104046 | 39081.77 | 0.772674 | 2781 | 0.7561028 | 0.7686519 | 0.0003314747 | 0.7607899 | 0.0115724 | 0.7608478 | 0.009999079 | 31860.14 | 0.7821753
|  |  | 3238 | 0.7678296 | 0.7660056 | 0.0001893839 | 0.7640904 | 0.01032186 | 0.7641223 | 0.01104091 | 39191.47 | 0.769517 | 2786 | 0.7598274 | 0.7687294 | 0.0003300215 | 0.7608799 | 0.01157395 | 0.7609378 | 0.01000039 | 31949.57 | 0.7784506
|  |  | 3243 | 0.7678296 | 0.7660193 | 0.000189091 | 0.7641116 | 0.01032228 | 0.7641433 | 0.01104136 | 39301.33 | 0.7724307 | 2791 | 0.7635521 | 0.7688063 | 0.0003285773 | 0.7609694 | 0.01157549 | 0.7610274 | 0.01000169 | 32039.13 | 0.783572
|  |  | 3248 | 0.7623056 | 0.7660329 | 0.0001888022 | 0.7641327 | 0.01032271 | 0.7641643 | 0.0110418 | 39411.34 | 0.7724364 | 2796 | 0.7635521 | 0.7688827 | 0.000327142 | 0.7610585 | 0.01157702 | 0.7611165 | 0.01000298 | 32128.81 | 0.7821753
|  |  | 3253 | 0.7512577 | 0.7660463 | 0.0001885173 | 0.7641536 | 0.01032313 | 0.7641851 | 0.01104224 | 39521.5 | 0.768656 | 2801 | 0.7598274 | 0.7689585 | 0.0003257155 | 0.7611471 | 0.01157855 | 0.7612051 | 0.01000427 | 32218.62 | 0.7802269
|  |  | 3258 | 0.7623056 | 0.7660597 | 0.0001882363 | 0.7641744 | 0.01032355 | 0.7642057 | 0.01104268 | 39631.82 | 0.7678296 | 2806 | 0.7598274 | 0.7690337 | 0.0003242979 | 0.7612353 | 0.01158007 | 0.7612933 | 0.01000555 | 32308.55 | 0.7804222
|  |  | 3263 | 0.7623056 | 0.7660729 | 0.0001879591 | 0.764195 | 0.01032396 | 0.7642263 | 0.01104312 | 39742.29 | 0.7674393 | 2811 | 0.7635521 | 0.7691084 | 0.0003228891 | 0.761323 | 0.01158158 | 0.7613811 | 0.01000683 | 32398.61 | 0.7800727
|  |  | 3268 | 0.7623056 | 0.766086 | 0.0001876859 | 0.7642156 | 0.01032438 | 0.7642467 | 0.01104355 | 39852.92 | 0.7733088 | 2816 | 0.7598274 | 0.7691826 | 0.0003214891 | 0.7614104 | 0.01158309 | 0.7614684 | 0.0100081 | 32488.79 | 0.7821753
|  |  | 3273 | 0.7678296 | 0.7660989 | 0.0001874163 | 0.7642359 | 0.01032479 | 0.7642669 | 0.01104398 | 39963.7 | 0.7626913 | 2821 | 0.7561028 | 0.7692562 | 0.0003200978 | 0.7614972 | 0.01158459 | 0.7615553 | 0.01000936 | 32579.1 | 0.7798654
|  |  | 3278 | 0.7678296 | 0.7661118 | 0.0001871505 | 0.7642562 | 0.0103252 | 0.7642871 | 0.01104441 | 40074.63 | 0.7733535 | 2826 | 0.7635521 | 0.7693292 | 0.0003187152 | 0.7615837 | 0.01158608 | 0.7616418 | 0.01001062 | 32669.54 | 0.7821753
|  |  | 3283 | 0.7678296 | 0.7661245 | 0.0001868884 | 0.7642763 | 0.0103256 | 0.7643071 | 0.01104484 | 40185.72 | 0.7678296 | 2831 | 0.7635521 | 0.7694018 | 0.0003173413 | 0.7616697 | 0.01158757 | 0.7617278 | 0.01001187 | 32760.1 | 0.7815015
|  |  | 3288 | 0.7678296 | 0.7661371 | 0.00018663 | 0.7642963 | 0.01032601 | 0.7643269 | 0.01104526 | 40296.96 | 0.7656431 | 2836 | 0.7598274 | 0.7694738 | 0.000315976 | 0.7617553 | 0.01158905 | 0.7618134 | 0.01001312 | 32850.78 | 0.7787772
|  |  | 3293 | 0.7678296 | 0.7661496 | 0.0001863751 | 0.7643162 | 0.01032641 | 0.7643467 | 0.01104568 | 40408.35 | 0.7678296 | 2841 | 0.7635521 | 0.7695452 | 0.0003146193 | 0.7618405 | 0.01159052 | 0.7618986 | 0.01001436 | 32941.59 | 0.7788913
|  |  | 3298 | 0.7678296 | 0.766162 | 0.0001861238 | 0.7643359 | 0.01032681 | 0.7643663 | 0.0110461 | 40519.9 | 0.7716413 | 2846 | 0.7561028 | 0.7696162 | 0.0003132713 | 0.7619252 | 0.01159198 | 0.7619833 | 0.01001559 | 33032.53 | 0.7821753
|  |  | 3303 | 0.7678296 | 0.7661742 | 0.000185876 | 0.7643555 | 0.0103272 | 0.7643858 | 0.01104652 | 40631.6 | 0.7678296 | 2851 | 0.7598274 | 0.7696866 | 0.0003119318 | 0.7620095 | 0.01159344 | 0.7620677 | 0.01001682 | 33123.59 | 0.7839714
|  |  | 3308 | 0.7623056 | 0.7661864 | 0.0001856316 | 0.764375 | 0.0103276 | 0.7644051 | 0.01104693 | 40743.46 | 0.7733535 | 2856 | 0.7598274 | 0.7697565 | 0.0003106008 | 0.7620934 | 0.01159489 | 0.7621516 | 0.01001804 | 33214.78 | 0.7756381
|  |  | 3313 | 0.7567817 | 0.7661984 | 0.0001853907 | 0.7643943 | 0.01032799 | 0.7644243 | 0.01104734 | 40855.47 | 0.7678296 | 2861 | 0.7598274 | 0.7698259 | 0.0003092783 | 0.7621769 | 0.01159634 | 0.7622351 | 0.01001926 | 33306.09 | 0.7821753
|  |  | 3318 | 0.7678296 | 0.7662103 | 0.0001851532 | 0.7644135 | 0.01032838 | 0.7644434 | 0.01104775 | 40967.63 | 0.7674204 | 2866 | 0.7598274 | 0.7698948 | 0.0003079643 | 0.76226 | 0.01159777 | 0.7623181 | 0.01002047 | 33397.53 | 0.7836278
|  |  | 3323 | 0.7678296 | 0.7662221 | 0.000184919 | 0.7644326 | 0.01032876 | 0.7644624 | 0.01104815 | 41079.95 | 0.7695164 | 2871 | 0.7598274 | 0.7699632 | 0.0003066587 | 0.7623426 | 0.0115992 | 0.7624008 | 0.01002168 | 33489.09 | 0.7798751
|  |  | 3328 | 0.7678296 | 0.7662338 | 0.0001846881 | 0.7644516 | 0.01032915 | 0.7644813 | 0.01104856 | 41192.42 | 0.7678296 | 2876 | 0.7635521 | 0.770031 | 0.0003053615 | 0.7624249 | 0.01160063 | 0.7624831 | 0.01002288 | 33580.78 | 0.7821753
|  |  | 3333 | 0.7678296 | 0.7662454 | 0.0001844604 | 0.7644705 | 0.01032953 | 0.7645 | 0.01104896 | 41305.04 | 0.7678296 | 2881 | 0.7635521 | 0.7700984 | 0.0003040727 | 0.7625067 | 0.01160205 | 0.7625649 | 0.01002407 | 33672.59 | 0.7821753
|  |  | 3338 | 0.7623056 | 0.7662569 | 0.000184236 | 0.7644892 | 0.01032991 | 0.7645186 | 0.01104935 | 41417.82 | 0.7678296 | 2886 | 0.7598274 | 0.7701653 | 0.0003027922 | 0.7625882 | 0.01160346 | 0.7626463 | 0.01002526 | 33764.53 | 0.783707
|  |  | 3343 | 0.7623056 | 0.7662683 | 0.0001840147 | 0.7645078 | 0.01033028 | 0.7645371 | 0.01104975 | 41530.75 | 0.7635481 | 2891 | 0.7635521 | 0.7702317 | 0.0003015201 | 0.7626692 | 0.01160486 | 0.7627274 | 0.01002645 | 33856.59 | 0.7826164
|  |  | 3348 | 0.7678296 | 0.7662796 | 0.0001837966 | 0.7645263 | 0.01033066 | 0.7645555 | 0.01105014 | 41643.84 | 0.7673677 | 2896 | 0.7635521 | 0.7702976 | 0.0003002562 | 0.7627499 | 0.01160626 | 0.762808 | 0.01002763 | 33948.78 | 0.7821753
|  |  | 3353 | 0.7678296 | 0.7662907 | 0.0001835815 | 0.7645446 | 0.01033103 | 0.7645737 | 0.01105053 | 41757.08 | 0.7645569 | 2901 | 0.7561028 | 0.7703631 | 0.0002990005 | 0.7628301 | 0.01160765 | 0.7628882 | 0.0100288 | 34041.1 | 0.7821753
|  |  | 3358 | 0.7678296 | 0.7663018 | 0.0001833695 | 0.7645629 | 0.0103314 | 0.7645919 | 0.01105092 | 41870.47 | 0.7664311 | 2906 | 0.7598274 | 0.770428 | 0.0002977531 | 0.7629099 | 0.01160904 | 0.7629681 | 0.01002997 | 34133.54 | 0.7821753
|  |  | 3363 | 0.7623056 | 0.7663128 | 0.0001831605 | 0.764581 | 0.01033177 | 0.7646099 | 0.01105131 | 41984.02 | 0.7667081 | 2911 | 0.7635521 | 0.7704925 | 0.0002965138 | 0.7629894 | 0.01161042 | 0.7630475 | 0.01003113 | 34226.1 | 0.7820993
|  |  | 3368 | 0.7678296 | 0.7663236 | 0.0001829545 | 0.764599 | 0.01033213 | 0.7646278 | 0.01105169 | 42097.72 | 0.7649105 | 2916 | 0.7672767 | 0.7705565 | 0.0002952827 | 0.7630685 | 0.01161179 | 0.7631266 | 0.01003229 | 34318.79 | 0.7838194
|  |  | 3373 | 0.7512577 | 0.7663344 | 0.0001827515 | 0.7646169 | 0.0103325 | 0.7646456 | 0.01105207 | 42211.57 | 0.7678296 | 2921 | 0.7635521 | 0.77062 | 0.0002940597 | 0.7631471 | 0.01161316 | 0.7632052 | 0.01003344 | 34411.61 | 0.7858999
|  |  | 3378 | 0.7567817 | 0.766345 | 0.0001825513 | 0.7646347 | 0.01033286 | 0.7646632 | 0.01105245 | 42325.58 | 0.7692536 | 2926 | 0.7561028 | 0.7706831 | 0.0002928448 | 0.7632254 | 0.01161452 | 0.7632835 | 0.01003458 | 34504.55 | 0.7821753
|  |  | 3383 | 0.7623056 | 0.7663556 | 0.000182354 | 0.7646524 | 0.01033322 | 0.7646808 | 0.01105283 | 42439.74 | 0.7623056 | 2931 | 0.7672767 | 0.7707457 | 0.000291638 | 0.7633033 | 0.01161587 | 0.7633614 | 0.01003572 | 34597.62 | 0.7796555
|  |  | 3388 | 0.7733535 | 0.7663661 | 0.0001821595 | 0.7646699 | 0.01033357 | 0.7646982 | 0.0110532 | 42554.06 | 0.7678296 | 2936 | 0.7598274 | 0.7708078 | 0.0002904392 | 0.7633808 | 0.01161722 | 0.7634389 | 0.01003686 | 34690.81 | 0.7785925
|  |  | 3393 | 0.7567817 | 0.7663764 | 0.0001819678 | 0.7646874 | 0.01033393 | 0.7647155 | 0.01105357 | 42668.52 | 0.7678296 | 2941 | 0.7635521 | 0.7708695 | 0.0002892484 | 0.763458 | 0.01161856 | 0.763516 | 0.01003799 | 34784.13 | 0.7821753
|  |  | 3398 | 0.7678296 | 0.7663867 | 0.0001817789 | 0.7647047 | 0.01033428 | 0.7647327 | 0.01105394 | 42783.15 | 0.767911 | 2946 | 0.7635521 | 0.7709308 | 0.0002880655 | 0.7635347 | 0.01161989 | 0.7635928 | 0.01003912 | 34877.57 | 0.7807897
|  |  | 3403 | 0.7678296 | 0.7663969 | 0.0001815927 | 0.7647219 | 0.01033463 | 0.7647498 | 0.01105431 | 42897.92 | 0.7651095 | 2951 | 0.7672767 | 0.7709916 | 0.0002868906 | 0.7636111 | 0.01162122 | 0.7636691 | 0.01004024 | 34971.14 | 0.7821753
|  |  | 3408 | 0.7623056 | 0.766407 | 0.0001814091 | 0.764739 | 0.01033498 | 0.7647668 | 0.01105467 | 43012.85 | 0.7678296 | 2956 | 0.7561028 | 0.7710519 | 0.0002857235 | 0.7636871 | 0.01162254 | 0.7637451 | 0.01004135 | 35064.83 | 0.7841595
|  |  | 3413 | 0.7623056 | 0.7664169 | 0.0001812282 | 0.764756 | 0.01033533 | 0.7647837 | 0.01105504 | 43127.94 | 0.7706253 | 2961 | 0.7598274 | 0.7711118 | 0.0002845644 | 0.7637628 | 0.01162386 | 0.7638208 | 0.01004246 | 35158.65 | 0.7858999
|  |  | 3418 | 0.7623056 | 0.7664268 | 0.00018105 | 0.7647729 | 0.01033567 | 0.7648005 | 0.0110554 | 43243.18 | 0.7679273 | 2966 | 0.7635521 | 0.7711713 | 0.0002834131 | 0.763838 | 0.01162517 | 0.763896 | 0.01004356 | 35252.59 | 0.782015
|  |  | 3423 | 0.7678296 | 0.7664366 | 0.0001808743 | 0.7647897 | 0.01033601 | 0.7648171 | 0.01105575 | 43358.57 | 0.7653817 | 2971 | 0.7672767 | 0.7712303 | 0.0002822695 | 0.7639129 | 0.01162648 | 0.7639709 | 0.01004466 | 35346.66 | 0.7821753
|  |  | 3428 | 0.7623056 | 0.7664463 | 0.0001807011 | 0.7648063 | 0.01033635 | 0.7648337 | 0.01105611 | 43474.11 | 0.7733535 | 2976 | 0.7598274 | 0.7712889 | 0.0002811338 | 0.7639875 | 0.01162778 | 0.7640454 | 0.01004576 | 35440.86 | 0.78228
|  |  | 3433 | 0.7623056 | 0.766456 | 0.0001805304 | 0.7648229 | 0.01033669 | 0.7648501 | 0.01105646 | 43589.81 | 0.7660693 | 2981 | 0.7635521 | 0.7713471 | 0.0002800058 | 0.7640616 | 0.01162907 | 0.7641195 | 0.01004685 | 35535.18 | 0.7809532
|  |  | 3438 | 0.7733535 | 0.7664655 | 0.0001803623 | 0.7648393 | 0.01033702 | 0.7648665 | 0.01105682 | 43705.67 | 0.7637786 | 2986 | 0.7635521 | 0.7714048 | 0.0002788855 | 0.7641354 | 0.01163036 | 0.7641933 | 0.01004793 | 35629.63 | 0.7811513
|  |  | 3443 | 0.7678296 | 0.7664749 | 0.0001801965 | 0.7648557 | 0.01033736 | 0.7648827 | 0.01105716 | 43821.67 | 0.7718878 | 2991 | 0.7598274 | 0.7714622 | 0.0002777729 | 0.7642089 | 0.01163164 | 0.7642668 | 0.01004901 | 35724.2 | 0.7808317
|  |  | 3448 | 0.7623056 | 0.7664843 | 0.0001800332 | 0.7648719 | 0.01033769 | 0.7648988 | 0.01105751 | 43937.83 | 0.7651594 | 2996 | 0.7635521 | 0.7715191 | 0.0002766679 | 0.764282 | 0.01163291 | 0.7643398 | 0.01005009 | 35818.89 | 0.7821753
|  |  | 3453 | 0.7678296 | 0.7664936 | 0.0001798723 | 0.7648881 | 0.01033802 | 0.7649149 | 0.01105786 | 44054.15 | 0.7671954 | 3001 | 0.7635521 | 0.7715755 | 0.0002755706 | 0.7643547 | 0.01163418 | 0.7644125 | 0.01005115 | 35913.71 | 0.7821753
|  |  | 3458 | 0.7623056 | 0.7665027 | 0.0001797137 | 0.7649041 | 0.01033834 | 0.7649308 | 0.0110582 | 44170.62 | 0.7623056 | 3006 | 0.7635521 | 0.7716316 | 0.0002744808 | 0.7644271 | 0.01163544 | 0.7644849 | 0.01005222 | 36008.66 | 0.7841577
|  |  | 3463 | 0.7512577 | 0.7665118 | 0.0001795574 | 0.76492 | 0.01033867 | 0.7649466 | 0.01105854 | 44287.24 | 0.7701706 | 3011 | 0.7672767 | 0.7716873 | 0.0002733986 | 0.7644991 | 0.0116367 | 0.7645569 | 0.01005328 | 36103.73 | 0.780487
|  |  | 3468 | 0.7678296 | 0.7665208 | 0.0001794034 | 0.7649359 | 0.01033899 | 0.7649623 | 0.01105888 | 44404.01 | 0.7733535 | 3016 | 0.7635521 | 0.7717425 | 0.000272324 | 0.7645708 | 0.01163795 | 0.7646285 | 0.01005433 | 36198.93 | 0.7821753
|  |  | 3473 | 0.7623056 | 0.7665298 | 0.0001792517 | 0.7649516 | 0.01033931 | 0.7649779 | 0.01105922 | 44520.94 | 0.768966 | 3021 | 0.7672767 | 0.7717974 | 0.0002712568 | 0.7646421 | 0.0116392 | 0.7646998 | 0.01005538 | 36294.25 | 0.7821753
|  |  | 3478 | 0.7567817 | 0.7665386 | 0.0001791021 | 0.7649672 | 0.01033963 | 0.7649934 | 0.01105955 | 44638.03 | 0.7650534 | 3026 | 0.7635521 | 0.7718518 | 0.000270197 | 0.7647131 | 0.01164044 | 0.7647708 | 0.01005643 | 36389.7 | 0.7821753
|  |  | 3483 | 0.7678296 | 0.7665474 | 0.0001789548 | 0.7649827 | 0.01033995 | 0.7650088 | 0.01105988 | 44755.26 | 0.7678296 | 3031 | 0.7635521 | 0.7719059 | 0.0002691447 | 0.7647837 | 0.01164168 | 0.7648414 | 0.01005747 | 36485.28 | 0.7821753
|  |  | 3488 | 0.7567817 | 0.7665561 | 0.0001788096 | 0.7649982 | 0.01034027 | 0.7650242 | 0.01106021 | 44872.65 | 0.767638 | 3036 | 0.7598274 | 0.7719595 | 0.0002680998 | 0.764854 | 0.01164291 | 0.7649116 | 0.01005851 | 36580.98 | 0.782157
|  |  | 3493 | 0.7623056 | 0.7665647 | 0.0001786666 | 0.7650135 | 0.01034058 | 0.7650394 | 0.01106054 | 44990.2 | 0.7583298 | 3041 | 0.7635521 | 0.7720128 | 0.0002670623 | 0.764924 | 0.01164413 | 0.7649816 | 0.01005954 | 36676.8 | 0.7847084
|  |  | 3498 | 0.7567817 | 0.7665732 | 0.0001785257 | 0.7650287 | 0.01034089 | 0.7650545 | 0.01106087 | 45107.9 | 0.7733535 | 3046 | 0.7635521 | 0.7720656 | 0.0002660321 | 0.7649936 | 0.01164535 | 0.7650511 | 0.01006056 | 36772.75 | 0.7821753
|  |  | 3503 | 0.7623056 | 0.7665816 | 0.0001783868 | 0.7650438 | 0.0103412 | 0.7650695 | 0.01106119 | 45225.75 | 0.7638232 | 3051 | 0.7635521 | 0.7721181 | 0.0002650092 | 0.7650629 | 0.01164656 | 0.7651204 | 0.01006159 | 36868.82 | 0.7842794
|  |  | 3508 | 0.7623056 | 0.76659 | 0.00017825 | 0.7650589 | 0.01034151 | 0.7650844 | 0.01106152 | 45343.75 | 0.7674137 | 3056 | 0.7672767 | 0.7721702 | 0.0002639935 | 0.7651318 | 0.01164777 | 0.7651893 | 0.0100626 | 36965.02 | 0.7821753
|  |  | 3513 | 0.7567817 | 0.7665983 | 0.0001781152 | 0.7650738 | 0.01034181 | 0.7650992 | 0.01106184 | 45461.91 | 0.7623056 | 3061 | 0.7635521 | 0.7722219 | 0.0002629851 | 0.7652004 | 0.01164897 | 0.7652578 | 0.01006361 | 37061.35 | 0.7856387
|  |  | 3518 | 0.7678296 | 0.7666065 | 0.0001779825 | 0.7650886 | 0.01034212 | 0.765114 | 0.01106215 | 45580.23 | 0.7718208 | 3066 | 0.7635521 | 0.7722732 | 0.0002619839 | 0.7652687 | 0.01165016 | 0.7653261 | 0.01006462 | 37157.8 | 0.7845577
|  |  | 3523 | 0.7567817 | 0.7666146 | 0.0001778516 | 0.7651034 | 0.01034242 | 0.7651286 | 0.01106247 | 45698.69 | 0.7678296 | 3071 | 0.7598274 | 0.7723242 | 0.0002609899 | 0.7653366 | 0.01165136 | 0.765394 | 0.01006563 | 37254.38 | 0.7809672
|  |  | 3528 | 0.7623056 | 0.7666227 | 0.0001777227 | 0.765118 | 0.01034272 | 0.7651432 | 0.01106279 | 45817.31 | 0.7709713 | 3076 | 0.7635521 | 0.7723748 | 0.000260003 | 0.7654042 | 0.01165254 | 0.7654616 | 0.01006662 | 37351.08 | 0.7821753
|  |  | 3533 | 0.7678296 | 0.7666306 | 0.0001775958 | 0.7651326 | 0.01034302 | 0.7651576 | 0.0110631 | 45936.09 | 0.7750588 | 3081 | 0.7635521 | 0.772425 | 0.0002590233 | 0.7654715 | 0.01165372 | 0.7655288 | 0.01006762 | 37447.91 | 0.7812921
|  |  | 3538 | 0.7678296 | 0.7666385 | 0.0001774707 | 0.7651471 | 0.01034332 | 0.7651719 | 0.01106341 | 46055.02 | 0.7733535 | 3086 | 0.7635521 | 0.7724749 | 0.0002580506 | 0.7655385 | 0.0116549 | 0.7655957 | 0.01006861 | 37544.86 | 0.7858999
|  |  | 3543 | 0.7733535 | 0.7666464 | 0.0001773474 | 0.7651614 | 0.01034361 | 0.7651862 | 0.01106372 | 46174.1 | 0.7678296 | 3091 | 0.7672767 | 0.7725243 | 0.000257085 | 0.7656051 | 0.01165607 | 0.7656623 | 0.01006959 | 37641.94 | 0.779149
|  |  | 3548 | 0.7567817 | 0.7666541 | 0.000177226 | 0.7651757 | 0.0103439 | 0.7652004 | 0.01106402 | 46293.33 | 0.7680133 | 3096 | 0.7635521 | 0.7725735 | 0.0002561263 | 0.7656714 | 0.01165723 | 0.7657286 | 0.01007057 | 37739.14 | 0.7807902
|  |  | 3553 | 0.7678296 | 0.7666618 | 0.0001771065 | 0.7651899 | 0.0103442 | 0.7652145 | 0.01106433 | 46412.72 | 0.7679833 | 3101 | 0.7672767 | 0.7726222 | 0.0002551747 | 0.7657374 | 0.01165839 | 0.7657946 | 0.01007155 | 37836.47 | 0.7788001
|  |  | 3558 | 0.7623056 | 0.7666695 | 0.0001769886 | 0.765204 | 0.01034449 | 0.7652284 | 0.01106463 | 46532.26 | 0.7682356 | 3106 | 0.7710014 | 0.7726706 | 0.00025423 | 0.7658031 | 0.01165954 | 0.7658602 | 0.01007252 | 37933.92 | 0.7843527
|  |  | 3563 | 0.7678296 | 0.766677 | 0.0001768726 | 0.765218 | 0.01034477 | 0.7652423 | 0.01106493 | 46651.96 | 0.7777305 | 3111 | 0.7635521 | 0.7727187 | 0.0002532923 | 0.7658685 | 0.01166069 | 0.7659255 | 0.01007349 | 38031.5 | 0.7788247
|  |  | 3568 | 0.7678296 | 0.7666845 | 0.0001767583 | 0.7652319 | 0.01034506 | 0.7652561 | 0.01106523 | 46771.81 | 0.7733535 | 3116 | 0.7672767 | 0.7727664 | 0.0002523614 | 0.7659335 | 0.01166183 | 0.7659905 | 0.01007445 | 38129.21 | 0.7835112
|  |  | 3573 | 0.7623056 | 0.7666919 | 0.0001766457 | 0.7652457 | 0.01034534 | 0.7652699 | 0.01106553 | 46891.82 | 0.7733535 | 3121 | 0.7672767 | 0.7728137 | 0.0002514374 | 0.7659983 | 0.01166297 | 0.7660552 | 0.01007541 | 38227.04 | 0.7770425
|  |  | 3578 | 0.7623056 | 0.7666992 | 0.0001765347 | 0.7652595 | 0.01034563 | 0.7652835 | 0.01106583 | 47011.97 | 0.7678296 | 3126 | 0.7561028 | 0.7728607 | 0.0002505202 | 0.7660627 | 0.0116641 | 0.7661196 | 0.01007637 | 38324.99 | 0.7821753
|  |  | 3583 | 0.7567817 | 0.7667065 | 0.0001764255 | 0.7652731 | 0.01034591 | 0.765297 | 0.01106612 | 47132.29 | 0.7733535 | 3131 | 0.7598274 | 0.7729074 | 0.0002496098 | 0.7661268 | 0.01166523 | 0.7661837 | 0.01007732 | 38423.07 | 0.7843562
|  |  | 3588 | 0.7678296 | 0.7667137 | 0.0001763178 | 0.7652867 | 0.01034619 | 0.7653105 | 0.01106641 | 47252.75 | 0.7678296 | 3136 | 0.7710014 | 0.7729537 | 0.0002487062 | 0.7661906 | 0.01166635 | 0.7662474 | 0.01007826 | 38521.28 | 0.7856927
|  |  | 3593 | 0.7623056 | 0.7667208 | 0.0001762118 | 0.7653001 | 0.01034646 | 0.7653239 | 0.0110667 | 47373.37 | 0.7737642 | 3141 | 0.7672767 | 0.7729996 | 0.0002478093 | 0.7662541 | 0.01166747 | 0.7663109 | 0.0100792 | 38619.61 | 0.7832112
|  |  | 3598 | 0.7623056 | 0.7667279 | 0.0001761074 | 0.7653135 | 0.01034674 | 0.7653371 | 0.01106699 | 47494.14 | 0.7733535 | 3146 | 0.7635521 | 0.7730453 | 0.0002469192 | 0.7663173 | 0.01166859 | 0.766374 | 0.01008014 | 38718.07 | 0.7828218
|  |  | 3603 | 0.7623056 | 0.7667349 | 0.0001760046 | 0.7653268 | 0.01034701 | 0.7653503 | 0.01106728 | 47615.07 | 0.7722092 | 3151 | 0.7635521 | 0.7730906 | 0.0002460356 | 0.7663802 | 0.01166969 | 0.7664369 | 0.01008107 | 38816.65 | 0.7858999
|  |  | 3608 | 0.7623056 | 0.7667418 | 0.0001759033 | 0.76534 | 0.01034728 | 0.7653634 | 0.01106756 | 47736.15 | 0.7733535 | 3156 | 0.7635521 | 0.7731356 | 0.0002451588 | 0.7664428 | 0.0116708 | 0.7664994 | 0.010082 | 38915.36 | 0.7854196
|  |  | 3613 | 0.7623056 | 0.7667487 | 0.0001758035 | 0.7653532 | 0.01034755 | 0.7653765 | 0.01106785 | 47857.39 | 0.7726759 | 3161 | 0.7710014 | 0.7731802 | 0.0002442885 | 0.7665051 | 0.01167189 | 0.7665616 | 0.01008293 | 39014.19 | 0.78455
|  |  | 3618 | 0.7623056 | 0.7667555 | 0.0001757052 | 0.7653662 | 0.01034782 | 0.7653894 | 0.01106813 | 47978.77 | 0.7710196 | 3166 | 0.7672767 | 0.7732245 | 0.0002434248 | 0.7665671 | 0.01167299 | 0.7666236 | 0.01008385 | 39113.15 | 0.7821753
|  |  | 3623 | 0.7678296 | 0.7667623 | 0.0001756084 | 0.7653792 | 0.01034809 | 0.7654023 | 0.01106841 | 48100.32 | 0.7663473 | 3171 | 0.7672767 | 0.7732685 | 0.0002425676 | 0.7666288 | 0.01167407 | 0.7666852 | 0.01008476 | 39212.23 | 0.7793662
|  |  | 3628 | 0.7623056 | 0.766769 | 0.0001755131 | 0.7653921 | 0.01034836 | 0.7654151 | 0.01106869 | 48222.01 | 0.7683752 | 3176 | 0.7635521 | 0.7733122 | 0.000241717 | 0.7666902 | 0.01167516 | 0.7667466 | 0.01008568 | 39311.44 | 0.7825014
|  |  | 3633 | 0.7623056 | 0.7667756 | 0.0001754192 | 0.7654049 | 0.01034862 | 0.7654277 | 0.01106896 | 48343.86 | 0.7632576 | 3181 | 0.7635521 | 0.7733555 | 0.0002408728 | 0.7667513 | 0.01167623 | 0.7668076 | 0.01008658 | 39410.77 | 0.7825154
|  |  | 3638 | 0.7678296 | 0.7667821 | 0.0001753267 | 0.7654176 | 0.01034888 | 0.7654404 | 0.01106924 | 48465.86 | 0.7654707 | 3186 | 0.7710014 | 0.7733985 | 0.0002400351 | 0.7668121 | 0.01167731 | 0.7668684 | 0.01008749 | 39510.23 | 0.7827481
|  |  | 3643 | 0.7567817 | 0.7667886 | 0.0001752357 | 0.7654302 | 0.01034914 | 0.7654529 | 0.01106951 | 48588.02 | 0.7678296 | 3191 | 0.7672767 | 0.7734413 | 0.0002392038 | 0.7668726 | 0.01167838 | 0.7669288 | 0.01008839 | 39609.82 | 0.7793329
|  |  | 3648 | 0.7678296 | 0.7667951 | 0.000175146 | 0.7654428 | 0.0103494 | 0.7654653 | 0.01106978 | 48710.33 | 0.7678296 | 3196 | 0.7672767 | 0.7734837 | 0.0002383789 | 0.7669328 | 0.01167944 | 0.766989 | 0.01008928 | 39709.53 | 0.7858999
|  |  | 3653 | 0.7678296 | 0.7668015 | 0.0001750576 | 0.7654553 | 0.01034966 | 0.7654777 | 0.01107005 | 48832.8 | 0.7678296 | 3201 | 0.7672767 | 0.7735258 | 0.0002375603 | 0.7669928 | 0.0116805 | 0.7670489 | 0.01009018 | 39809.36 | 0.7833962
|  |  | 3658 | 0.7623056 | 0.7668078 | 0.0001749706 | 0.7654677 | 0.01034992 | 0.76549 | 0.01107032 | 48955.41 | 0.7636396 | 3206 | 0.7598274 | 0.7735675 | 0.0002367481 | 0.7670524 | 0.01168155 | 0.7671085 | 0.01009106 | 39909.32 | 0.7821753
|  |  | 3663 | 0.7623056 | 0.766814 | 0.000174885 | 0.76548 | 0.01035017 | 0.7655022 | 0.01107058 | 49078.19 | 0.768036 | 3211 | 0.7635521 | 0.773609 | 0.0002359421 | 0.7671118 | 0.0116826 | 0.7671678 | 0.01009195 | 40009.41 | 0.7808229
|  |  | 3668 | 0.7678296 | 0.7668202 | 0.0001748006 | 0.7654922 | 0.01035042 | 0.7655144 | 0.01107085 | 49201.11 | 0.7712682 | 3216 | 0.7635521 | 0.7736502 | 0.0002351424 | 0.7671709 | 0.01168365 | 0.7672268 | 0.01009283 | 40109.62 | 0.7794793
|  |  | 3673 | 0.7623056 | 0.7668264 | 0.0001747175 | 0.7655044 | 0.01035068 | 0.7655264 | 0.01107111 | 49324.19 | 0.7720368 | 3221 | 0.7672767 | 0.7736911 | 0.0002343489 | 0.7672297 | 0.01168469 | 0.7672856 | 0.0100937 | 40209.96 | 0.7813975
|  |  | 3678 | 0.7678296 | 0.7668325 | 0.0001746357 | 0.7655164 | 0.01035093 | 0.7655384 | 0.01107137 | 49447.43 | 0.770274 | 3226 | 0.7635521 | 0.7737316 | 0.0002335617 | 0.7672882 | 0.01168572 | 0.7673441 | 0.01009458 | 40310.42 | 0.7784506
|  |  | 3683 | 0.7678296 | 0.7668385 | 0.0001745551 | 0.7655285 | 0.01035117 | 0.7655503 | 0.01107163 | 49570.81 | 0.7690383 | 3231 | 0.7672767 | 0.7737719 | 0.0002327806 | 0.7673465 | 0.01168675 | 0.7674023 | 0.01009544 | 40411.01 | 0.7821753
|  |  | 3688 | 0.7623056 | 0.7668445 | 0.0001744758 | 0.7655404 | 0.01035142 | 0.7655621 | 0.01107189 | 49694.35 | 0.7726064 | 3236 | 0.7635521 | 0.7738119 | 0.0002320056 | 0.7674045 | 0.01168778 | 0.7674602 | 0.01009631 | 40511.72 | 0.7795205
|  |  | 3693 | 0.7567817 | 0.7668504 | 0.0001743976 | 0.7655522 | 0.01035167 | 0.7655739 | 0.01107215 | 49818.05 | 0.7733535 | 3241 | 0.7635521 | 0.7738516 | 0.0002312367 | 0.7674621 | 0.0116888 | 0.7675178 | 0.01009717 | 40612.56 | 0.7784506
|  |  | 3698 | 0.7623056 | 0.7668563 | 0.0001743207 | 0.765564 | 0.01035191 | 0.7655856 | 0.0110724 | 49941.9 | 0.7727433 | 3246 | 0.7598274 | 0.773891 | 0.0002304739 | 0.7675196 | 0.01168982 | 0.7675751 | 0.01009803 | 40713.52 | 0.7802984
|  |  | 3703 | 0.7623056 | 0.7668621 | 0.0001742449 | 0.7655757 | 0.01035215 | 0.7655972 | 0.01107266 | 50065.9 | 0.7733535 | 3251 | 0.7672767 | 0.7739301 | 0.0002297171 | 0.7675767 | 0.01169083 | 0.7676322 | 0.01009888 | 40814.61 | 0.783212
|  |  | 3708 | 0.7678296 | 0.7668678 | 0.0001741703 | 0.7655873 | 0.01035239 | 0.7656087 | 0.01107291 | 50190.05 | 0.7694576 | 3256 | 0.7672767 | 0.7739689 | 0.0002289663 | 0.7676336 | 0.01169184 | 0.767689 | 0.01009973 | 40915.82 | 0.7856354
|  |  | 3713 | 0.7623056 | 0.7668735 | 0.0001740969 | 0.7655989 | 0.01035263 | 0.7656201 | 0.01107316 | 50314.36 | 0.7685821 | 3261 | 0.7672767 | 0.7740074 | 0.0002282215 | 0.7676902 | 0.01169284 | 0.7677456 | 0.01010057 | 41017.16 | 0.7821753
|  |  | 3718 | 0.7567817 | 0.7668792 | 0.0001740245 | 0.7656104 | 0.01035287 | 0.7656315 | 0.01107341 | 50438.83 | 0.7623056 | 3266 | 0.7672767 | 0.7740457 | 0.0002274827 | 0.7677465 | 0.01169384 | 0.7678019 | 0.01010141 | 41118.63 | 0.7823641
|  |  | 3723 | 0.7623056 | 0.7668848 | 0.0001739533 | 0.7656218 | 0.01035311 | 0.7656428 | 0.01107365 | 50563.44 | 0.7675852 | 3271 | 0.7672767 | 0.7740837 | 0.0002267497 | 0.7678026 | 0.01169484 | 0.7678579 | 0.01010225 | 41220.22 | 0.7827587
|  |  | 3728 | 0.7678296 | 0.7668903 | 0.0001738831 | 0.7656331 | 0.01035334 | 0.7656541 | 0.0110739 | 50688.21 | 0.7649499 | 3276 | 0.7710014 | 0.7741214 | 0.0002260227 | 0.7678584 | 0.01169583 | 0.7679136 | 0.01010309 | 41321.93 | 0.7858999
|  |  | 3733 | 0.7678296 | 0.7668958 | 0.0001738141 | 0.7656444 | 0.01035357 | 0.7656652 | 0.01107414 | 50813.14 | 0.7677536 | 3281 | 0.7672767 | 0.7741588 | 0.0002253015 | 0.7679139 | 0.01169681 | 0.7679691 | 0.01010392 | 41423.77 | 0.7805165
|  |  | 3738 | 0.7678296 | 0.7669013 | 0.0001737461 | 0.7656556 | 0.01035381 | 0.7656763 | 0.01107439 | 50938.22 | 0.7678296 | 3286 | 0.7672767 | 0.7741959 | 0.0002245861 | 0.7679692 | 0.01169779 | 0.7680243 | 0.01010474 | 41525.74 | 0.7751143
|  |  | 3743 | 0.7678296 | 0.7669067 | 0.0001736791 | 0.7656667 | 0.01035404 | 0.7656873 | 0.01107463 | 51063.45 | 0.7731063 | 3291 | 0.7710014 | 0.7742328 | 0.0002238765 | 0.7680242 | 0.01169877 | 0.7680792 | 0.01010557 | 41627.83 | 0.7798145
|  |  | 3748 | 0.7623056 | 0.766912 | 0.0001736132 | 0.7656777 | 0.01035427 | 0.7656983 | 0.01107487 | 51188.83 | 0.7678296 | 3296 | 0.7635521 | 0.7742694 | 0.0002231726 | 0.768079 | 0.01169974 | 0.7681339 | 0.01010638 | 41730.05 | 0.7821753
|  |  | 3753 | 0.7623056 | 0.7669173 | 0.0001735483 | 0.7656887 | 0.01035449 | 0.7657092 | 0.01107511 | 51314.37 | 0.763064 | 3301 | 0.7635521 | 0.7743057 | 0.0002224745 | 0.7681335 | 0.01170071 | 0.7681883 | 0.0101072 | 41832.39 | 0.7848645
|  |  | 3758 | 0.7733535 | 0.7669226 | 0.0001734844 | 0.7656996 | 0.01035472 | 0.76572 | 0.01107534 | 51440.07 | 0.7717328 | 3306 | 0.7672767 | 0.7743418 | 0.000221782 | 0.7681877 | 0.01170167 | 0.7682425 | 0.01010801 | 41934.86 | 0.7830264
|  |  | 3763 | 0.7678296 | 0.7669278 | 0.0001734214 | 0.7657104 | 0.01035495 | 0.7657307 | 0.01107558 | 51565.91 | 0.7678296 | 3311 | 0.7710014 | 0.7743776 | 0.0002210952 | 0.7682417 | 0.01170263 | 0.7682964 | 0.01010882 | 42037.45 | 0.7810949
|  |  | 3768 | 0.7567817 | 0.7669329 | 0.0001733595 | 0.7657212 | 0.01035517 | 0.7657414 | 0.01107581 | 51691.91 | 0.7678296 | 3316 | 0.7635521 | 0.7744131 | 0.0002204141 | 0.7682954 | 0.01170359 | 0.76835 | 0.01010962 | 42140.17 | 0.7821753
|  |  | 3773 | 0.7678296 | 0.766938 | 0.0001732985 | 0.7657319 | 0.01035539 | 0.765752 | 0.01107604 | 51818.07 | 0.7678296 | 3321 | 0.7672767 | 0.7744484 | 0.0002197385 | 0.7683488 | 0.01170454 | 0.7684034 | 0.01011043 | 42243.01 | 0.784401
|  |  | 3778 | 0.7733535 | 0.7669431 | 0.0001732384 | 0.7657425 | 0.01035561 | 0.7657625 | 0.01107628 | 51944.38 | 0.7733535 | 3326 | 0.7635521 | 0.7744834 | 0.0002190685 | 0.7684021 | 0.01170549 | 0.7684566 | 0.01011122 | 42345.98 | 0.7784788
|  |  | 3783 | 0.7623056 | 0.7669481 | 0.0001731793 | 0.7657531 | 0.01035583 | 0.765773 | 0.0110765 | 52070.84 | 0.7666355 | 3331 | 0.7710014 | 0.7745182 | 0.0002184041 | 0.768455 | 0.01170643 | 0.7685094 | 0.01011202 | 42449.08 | 0.7844662
|  |  | 3788 | 0.7678296 | 0.766953 | 0.0001731211 | 0.7657636 | 0.01035605 | 0.7657834 | 0.01107673 | 52197.45 | 0.7678296 | 3336 | 0.7635521 | 0.7745527 | 0.0002177451 | 0.7685077 | 0.01170737 | 0.7685621 | 0.01011281 | 42552.29 | 0.7812107
|  |  | 3793 | 0.7678296 | 0.7669579 | 0.0001730638 | 0.765774 | 0.01035627 | 0.7657937 | 0.01107696 | 52324.22 | 0.7629815 | 3341 | 0.7672767 | 0.774587 | 0.0002170916 | 0.7685602 | 0.0117083 | 0.7686145 | 0.01011359 | 42655.64 | 0.7821753
|  |  | 3798 | 0.7733535 | 0.7669628 | 0.0001730073 | 0.7657844 | 0.01035648 | 0.765804 | 0.01107718 | 52451.15 | 0.7633293 | 3346 | 0.7672767 | 0.774621 | 0.0002164436 | 0.7686124 | 0.01170923 | 0.7686666 | 0.01011438 | 42759.11 | 0.7821753
|  |  | 3803 | 0.7678296 | 0.7669676 | 0.0001729518 | 0.7657947 | 0.0103567 | 0.7658142 | 0.01107741 | 52578.22 | 0.7678296 | 3351 | 0.7672767 | 0.7746548 | 0.0002158009 | 0.7686644 | 0.01171016 | 0.7687185 | 0.01011516 | 42862.71 | 0.7846293
|  |  | 3808 | 0.7733535 | 0.7669724 | 0.0001728971 | 0.7658049 | 0.01035691 | 0.7658243 | 0.01107763 | 52705.45 | 0.7650174 | 3356 | 0.7635521 | 0.7746883 | 0.0002151637 | 0.7687161 | 0.01171108 | 0.7687701 | 0.01011593 | 42966.43 | 0.7821753
|  |  | 3813 | 0.7733535 | 0.7669771 | 0.0001728432 | 0.7658151 | 0.01035712 | 0.7658344 | 0.01107785 | 52832.84 | 0.7732646 | 3361 | 0.7672767 | 0.7747215 | 0.0002145318 | 0.7687676 | 0.011712 | 0.7688215 | 0.01011671 | 43070.27 | 0.7821753
|  |  | 3818 | 0.7678296 | 0.7669818 | 0.0001727902 | 0.7658252 | 0.01035733 | 0.7658444 | 0.01107807 | 52960.38 | 0.7652032 | 3366 | 0.7672767 | 0.7747546 | 0.0002139052 | 0.7688188 | 0.01171291 | 0.7688727 | 0.01011748 | 43174.24 | 0.7834829
|  |  | 3823 | 0.7733535 | 0.7669865 | 0.000172738 | 0.7658352 | 0.01035754 | 0.7658544 | 0.01107829 | 53088.07 | 0.7623056 | 3371 | 0.7672767 | 0.7747873 | 0.0002132839 | 0.7688698 | 0.01171382 | 0.7689236 | 0.01011824 | 43278.34 | 0.7786865
|  |  | 3828 | 0.7623056 | 0.7669911 | 0.0001726867 | 0.7658452 | 0.01035775 | 0.7658642 | 0.01107851 | 53215.91 | 0.7717433 | 3376 | 0.7598274 | 0.7748199 | 0.0002126678 | 0.7689205 | 0.01171473 | 0.7689743 | 0.01011901 | 43382.56 | 0.7796158
|  |  | 3833 | 0.7623056 | 0.7669956 | 0.0001726361 | 0.7658551 | 0.01035796 | 0.7658741 | 0.01107872 | 53343.91 | 0.7683348 | 3381 | 0.7635521 | 0.7748522 | 0.000212057 | 0.768971 | 0.01171563 | 0.7690247 | 0.01011977 | 43486.91 | 0.779809
|  |  | 3838 | 0.7678296 | 0.7670001 | 0.0001725863 | 0.765865 | 0.01035816 | 0.7658838 | 0.01107894 | 53472.07 | 0.7733535 | 3386 | 0.7672767 | 0.7748842 | 0.0002114514 | 0.7690213 | 0.01171653 | 0.7690749 | 0.01012052 | 43591.38 | 0.7821753
|  |  | 3843 | 0.7623056 | 0.7670046 | 0.0001725373 | 0.7658748 | 0.01035836 | 0.7658935 | 0.01107915 | 53600.37 | 0.7692798 | 3391 | 0.7672767 | 0.7749161 | 0.0002108509 | 0.7690714 | 0.01171742 | 0.7691249 | 0.01012127 | 43695.98 | 0.7895994
|  |  | 3848 | 0.7623056 | 0.7670091 | 0.000172489 | 0.7658845 | 0.01035857 | 0.7659031 | 0.01107936 | 53728.84 | 0.7733535 | 3396 | 0.7710014 | 0.7749477 | 0.0002102555 | 0.7691212 | 0.01171831 | 0.7691746 | 0.01012202 | 43800.71 | 0.7821753
|  |  | 3853 | 0.7623056 | 0.7670134 | 0.0001724415 | 0.7658941 | 0.01035877 | 0.7659127 | 0.01107957 | 53857.45 | 0.7788775 | 3401 | 0.7672767 | 0.774979 | 0.0002096653 | 0.7691707 | 0.0117192 | 0.7692241 | 0.01012277 | 43905.56 | 0.7855691
|  |  | 3858 | 0.7623056 | 0.7670178 | 0.0001723948 | 0.7659037 | 0.01035897 | 0.7659222 | 0.01107978 | 53986.22 | 0.7678296 | 3406 | 0.7635521 | 0.7750102 | 0.0002090801 | 0.76922 | 0.01172008 | 0.7692733 | 0.01012351 | 44010.53 | 0.7821753
|  |  | 3863 | 0.7623056 | 0.7670221 | 0.0001723487 | 0.7659133 | 0.01035917 | 0.7659317 | 0.01107999 | 54115.14 | 0.7721713 | 3411 | 0.7635521 | 0.7750411 | 0.0002085 | 0.7692691 | 0.01172096 | 0.7693224 | 0.01012425 | 44115.63 | 0.7856243
|  |  | 3868 | 0.7678296 | 0.7670264 | 0.0001723034 | 0.7659228 | 0.01035937 | 0.765941 | 0.0110802 | 54244.22 | 0.7685013 | 3416 | 0.7672767 | 0.7750718 | 0.0002079249 | 0.769318 | 0.01172183 | 0.7693711 | 0.01012499 | 44220.86 | 0.785792
|  |  | 3873 | 0.7623056 | 0.7670306 | 0.0001722588 | 0.7659322 | 0.01035956 | 0.7659504 | 0.0110804 | 54373.45 | 0.7733535 | 3421 | 0.7635521 | 0.7751022 | 0.0002073547 | 0.7693667 | 0.0117227 | 0.7694197 | 0.01012572 | 44326.21 | 0.7858999
|  |  | 3878 | 0.7733535 | 0.7670348 | 0.0001722149 | 0.7659415 | 0.01035976 | 0.7659596 | 0.01108061 | 54502.83 | 0.7733535 | 3426 | 0.774726 | 0.7751325 | 0.0002067895 | 0.7694151 | 0.01172357 | 0.769468 | 0.01012645 | 44431.68 | 0.7821753
|  |  | 3883 | 0.7678296 | 0.767039 | 0.0001721717 | 0.7659508 | 0.01035995 | 0.7659689 | 0.01108081 | 54632.37 | 0.7730033 | 3431 | 0.7710014 | 0.7751625 | 0.0002062292 | 0.7694633 | 0.01172443 | 0.7695161 | 0.01012718 | 44537.28 | 0.7849447
|  |  | 3888 | 0.7733535 | 0.7670431 | 0.0001721292 | 0.7659601 | 0.01036015 | 0.765978 | 0.01108101 | 54762.06 | 0.7683507 | 3436 | 0.7672767 | 0.7751923 | 0.0002056738 | 0.7695112 | 0.01172529 | 0.769564 | 0.0101279 | 44643.01 | 0.7836717
|  |  | 3893 | 0.7678296 | 0.7670471 | 0.0001720873 | 0.7659692 | 0.01036034 | 0.7659871 | 0.01108121 | 54891.9 | 0.7629126 | 3441 | 0.7672767 | 0.7752218 | 0.0002051233 | 0.7695589 | 0.01172615 | 0.7696117 | 0.01012862 | 44748.86 | 0.7896246
|  |  | 3898 | 0.7678296 | 0.7670512 | 0.0001720461 | 0.7659784 | 0.01036053 | 0.7659961 | 0.01108141 | 55021.9 | 0.7678296 | 3446 | 0.7635521 | 0.7752512 | 0.0002045775 | 0.7696064 | 0.011727 | 0.7696591 | 0.01012934 | 44854.84 | 0.7784506
|  |  | 3903 | 0.7678296 | 0.7670552 | 0.0001720055 | 0.7659874 | 0.01036072 | 0.7660051 | 0.01108161 | 55152.05 | 0.7623056 | 3451 | 0.7635521 | 0.7752803 | 0.0002040366 | 0.7696537 | 0.01172785 | 0.7697063 | 0.01013005 | 44960.94 | 0.7858999
|  |  | 3908 | 0.7623056 | 0.7670591 | 0.0001719655 | 0.7659964 | 0.01036091 | 0.766014 | 0.01108181 | 55282.36 | 0.7626606 | 3456 | 0.7672767 | 0.7753093 | 0.0002035004 | 0.7697008 | 0.01172869 | 0.7697533 | 0.01013076 | 45067.17 | 0.7830454
|  |  | 3913 | 0.7512577 | 0.7670631 | 0.0001719262 | 0.7660054 | 0.01036109 | 0.7660229 | 0.011082 | 55412.82 | 0.7678296 | 3461 | 0.7672767 | 0.775338 | 0.000202969 | 0.7697476 | 0.01172953 | 0.7698 | 0.01013147 | 45173.52 | 0.7840534
|  |  | 3918 | 0.7678296 | 0.767067 | 0.0001718875 | 0.7660143 | 0.01036128 | 0.7660317 | 0.0110822 | 55543.43 | 0.7678296 | 3466 | 0.7710014 | 0.7753665 | 0.0002024423 | 0.7697943 | 0.01173037 | 0.7698466 | 0.01013217 | 45280 | 0.7844097
|  |  | 3923 | 0.7678296 | 0.7670708 | 0.0001718495 | 0.7660231 | 0.01036146 | 0.7660404 | 0.01108239 | 55674.2 | 0.7684909 | 3471 | 0.7672767 | 0.7753948 | 0.0002019202 | 0.7698407 | 0.0117312 | 0.7698929 | 0.01013288 | 45386.6 | 0.7817257
|  |  | 3928 | 0.7623056 | 0.7670746 | 0.000171812 | 0.7660319 | 0.01036165 | 0.7660491 | 0.01108258 | 55805.12 | 0.7710135 | 3476 | 0.7635521 | 0.7754229 | 0.0002014028 | 0.7698868 | 0.01173203 | 0.769939 | 0.01013357 | 45493.33 | 0.7819261
|  |  | 3933 | 0.7678296 | 0.7670784 | 0.0001717751 | 0.7660406 | 0.01036183 | 0.7660578 | 0.01108277 | 55936.19 | 0.7678296 | 3481 | 0.7672767 | 0.7754508 | 0.00020089 | 0.7699328 | 0.01173285 | 0.7699849 | 0.01013427 | 45600.19 | 0.7790561
|  |  | 3938 | 0.7678296 | 0.7670822 | 0.0001717388 | 0.7660493 | 0.01036201 | 0.7660663 | 0.01108296 | 56067.42 | 0.7709115 | 3486 | 0.7672767 | 0.7754784 | 0.0002003818 | 0.7699786 | 0.01173367 | 0.7700305 | 0.01013496 | 45707.17 | 0.7775812
|  |  | 3943 | 0.7623056 | 0.7670859 | 0.000171703 | 0.7660579 | 0.01036219 | 0.7660749 | 0.01108315 | 56198.8 | 0.7733535 | 3491 | 0.7710014 | 0.7755059 | 0.0001998781 | 0.7700241 | 0.01173449 | 0.770076 | 0.01013565 | 45814.27 | 0.7834622
|  |  | 3948 | 0.7567817 | 0.7670896 | 0.0001716678 | 0.7660665 | 0.01036237 | 0.7660834 | 0.01108334 | 56330.34 | 0.7692996 | 3496 | 0.7598274 | 0.7755332 | 0.0001993789 | 0.7700694 | 0.01173531 | 0.7701212 | 0.01013634 | 45921.5 | 0.7821753
|  |  | 3953 | 0.7623056 | 0.7670932 | 0.0001716332 | 0.766075 | 0.01036255 | 0.7660918 | 0.01108352 | 56462.03 | 0.7633791 | 3501 | 0.7672767 | 0.7755603 | 0.0001988843 | 0.7701145 | 0.01173612 | 0.7701662 | 0.01013702 | 46028.86 | 0.7858999
|  |  | 3958 | 0.7678296 | 0.7670968 | 0.0001715991 | 0.7660834 | 0.01036273 | 0.7661001 | 0.01108371 | 56593.87 | 0.772872 | 3506 | 0.7635521 | 0.7755872 | 0.0001983941 | 0.7701594 | 0.01173693 | 0.7702111 | 0.0101377 | 46136.34 | 0.7856466
|  |  | 3963 | 0.7678296 | 0.7671004 | 0.0001715656 | 0.7660918 | 0.0103629 | 0.7661085 | 0.01108389 | 56725.87 | 0.7733535 | 3511 | 0.774726 | 0.7756138 | 0.0001979083 | 0.7702041 | 0.01173773 | 0.7702557 | 0.01013838 | 46243.95 | 0.7843704
|  |  | 3968 | 0.7678296 | 0.7671039 | 0.0001715325 | 0.7661002 | 0.01036308 | 0.7661167 | 0.01108407 | 56858.02 | 0.7650784 | 3516 | 0.7710014 | 0.7756403 | 0.000197427 | 0.7702486 | 0.01173853 | 0.7703001 | 0.01013905 | 46351.68 | 0.7853944
|  |  | 3973 | 0.7678296 | 0.7671074 | 0.0001715 | 0.7661085 | 0.01036325 | 0.7661249 | 0.01108426 | 56990.32 | 0.7733535 | 3521 | 0.7635521 | 0.7756666 | 0.00019695 | 0.7702929 | 0.01173933 | 0.7703442 | 0.01013972 | 46459.54 | 0.7837186
|  |  | 3978 | 0.7623056 | 0.7671109 | 0.0001714681 | 0.7661167 | 0.01036342 | 0.7661331 | 0.01108444 | 57122.78 | 0.7624258 | 3526 | 0.7672767 | 0.7756927 | 0.0001964773 | 0.770337 | 0.01174012 | 0.7703882 | 0.01014039 | 46567.52 | 0.7836376
|  |  | 3983 | 0.7623056 | 0.7671144 | 0.0001714366 | 0.7661249 | 0.0103636 | 0.7661412 | 0.01108462 | 57255.39 | 0.770708 | 3531 | 0.7710014 | 0.7757186 | 0.000196009 | 0.7703808 | 0.01174091 | 0.770432 | 0.01014105 | 46675.63 | 0.7856217
|  |  | 3988 | 0.7678296 | 0.7671178 | 0.0001714056 | 0.766133 | 0.01036377 | 0.7661492 | 0.01108479 | 57388.16 | 0.7680068 | 3536 | 0.7710014 | 0.7757443 | 0.000195545 | 0.7704245 | 0.0117417 | 0.7704756 | 0.01014172 | 46783.86 | 0.7821753
|  |  | 3993 | 0.7567817 | 0.7671212 | 0.0001713751 | 0.7661411 | 0.01036394 | 0.7661572 | 0.01108497 | 57521.08 | 0.766769 | 3541 | 0.7635521 | 0.7757699 | 0.0001950852 | 0.7704679 | 0.01174248 | 0.7705189 | 0.01014238 | 46892.22 | 0.7821753
|  |  | 3998 | 0.7678296 | 0.7671245 | 0.0001713451 | 0.7661492 | 0.01036411 | 0.7661652 | 0.01108515 | 57654.15 | 0.7635799 | 3546 | 0.7672767 | 0.7757952 | 0.0001946296 | 0.7705112 | 0.01174326 | 0.7705621 | 0.01014303 | 47000.7 | 0.7821753
|  |  | 4003 | 0.7623056 | 0.7671278 | 0.0001713156 | 0.7661571 | 0.01036427 | 0.7661731 | 0.01108532 | 57787.38 | 0.7678296 | 3551 | 0.7710014 | 0.7758204 | 0.0001941783 | 0.7705542 | 0.01174403 | 0.7706051 | 0.01014369 | 47109.31 | 0.7821753
|  |  | 4008 | 0.7567817 | 0.7671311 | 0.0001712865 | 0.7661651 | 0.01036444 | 0.7661809 | 0.0110855 | 57920.76 | 0.7776409 | 3556 | 0.7710014 | 0.7758453 | 0.0001937311 | 0.7705971 | 0.01174481 | 0.7706478 | 0.01014434 | 47218.05 | 0.7828511
|  |  | 4013 | 0.7623056 | 0.7671344 | 0.0001712579 | 0.7661729 | 0.0103646 | 0.7661887 | 0.01108567 | 58054.3 | 0.7678296 | 3561 | 0.7672767 | 0.7758701 | 0.000193288 | 0.7706397 | 0.01174558 | 0.7706904 | 0.01014499 | 47326.91 | 0.7791258
|  |  | 4018 | 0.7678296 | 0.7671376 | 0.0001712298 | 0.7661808 | 0.01036477 | 0.7661965 | 0.01108584 | 58187.98 | 0.7733362 | 3566 | 0.7672767 | 0.7758947 | 0.0001928491 | 0.7706822 | 0.01174634 | 0.7707327 | 0.01014563 | 47435.89 | 0.7821753
|  |  | 4023 | 0.7623056 | 0.7671408 | 0.0001712021 | 0.7661886 | 0.01036493 | 0.7662042 | 0.01108601 | 58321.83 | 0.7733535 | 3571 | 0.7672767 | 0.7759192 | 0.0001924142 | 0.7707244 | 0.0117471 | 0.7707749 | 0.01014627 | 47545 | 0.7799369
|  |  | 4028 | 0.7678296 | 0.767144 | 0.0001711748 | 0.7661963 | 0.0103651 | 0.7662118 | 0.01108618 | 58455.82 | 0.7638646 | 3576 | 0.7710014 | 0.7759434 | 0.0001919834 | 0.7707665 | 0.01174786 | 0.7708168 | 0.01014691 | 47654.24 | 0.7832755
|  |  | 4033 | 0.7678296 | 0.7671471 | 0.000171148 | 0.766204 | 0.01036526 | 0.7662194 | 0.01108635 | 58589.97 | 0.7716808 | 3581 | 0.7635521 | 0.7759675 | 0.0001915567 | 0.7708083 | 0.01174862 | 0.7708586 | 0.01014755 | 47763.6 | 0.7823241
|  |  | 4038 | 0.7678296 | 0.7671502 | 0.0001711216 | 0.7662116 | 0.01036542 | 0.766227 | 0.01108652 | 58724.28 | 0.774058 | 3586 | 0.7710014 | 0.7759914 | 0.0001911339 | 0.77085 | 0.01174937 | 0.7709002 | 0.01014818 | 47873.09 | 0.7843456
|  |  | 4043 | 0.7623056 | 0.7671533 | 0.0001710956 | 0.7662192 | 0.01036558 | 0.7662345 | 0.01108668 | 58858.73 | 0.7733535 | 3591 | 0.7672767 | 0.7760151 | 0.000190715 | 0.7708915 | 0.01175012 | 0.7709416 | 0.01014881 | 47982.7 | 0.7834407
|  |  | 4048 | 0.7623056 | 0.7671564 | 0.00017107 | 0.7662267 | 0.01036574 | 0.7662419 | 0.01108685 | 58993.34 | 0.76764 | 3596 | 0.7635521 | 0.7760387 | 0.0001903002 | 0.7709327 | 0.01175087 | 0.7709827 | 0.01014944 | 48092.44 | 0.7795204
|  |  | 4053 | 0.7623056 | 0.7671594 | 0.0001710448 | 0.7662342 | 0.01036589 | 0.7662494 | 0.01108701 | 59128.11 | 0.7706512 | 3601 | 0.7672767 | 0.776062 | 0.0001898892 | 0.7709738 | 0.01175161 | 0.7710237 | 0.01015007 | 48202.3 | 0.7821753
|  |  | 4058 | 0.7623056 | 0.7671624 | 0.0001710201 | 0.7662417 | 0.01036605 | 0.7662567 | 0.01108718 | 59263.03 | 0.7678586 | 3606 | 0.7672767 | 0.7760852 | 0.0001894821 | 0.7710147 | 0.01175235 | 0.7710645 | 0.01015069 | 48312.29 | 0.7812166
|  |  | 4063 | 0.7678296 | 0.7671654 | 0.0001709957 | 0.7662491 | 0.01036621 | 0.766264 | 0.01108734 | 59398.1 | 0.7678296 | 3611 | 0.7672767 | 0.7761083 | 0.0001890789 | 0.7710554 | 0.01175309 | 0.7711051 | 0.01015131 | 48422.4 | 0.7832185
|  |  | 4068 | 0.7623056 | 0.7671683 | 0.0001709717 | 0.7662564 | 0.01036636 | 0.7662713 | 0.0110875 | 59533.32 | 0.7678296 | 3616 | 0.7672767 | 0.7761311 | 0.0001886794 | 0.7710959 | 0.01175382 | 0.7711456 | 0.01015193 | 48532.64 | 0.7833963
|  |  | 4073 | 0.7678296 | 0.7671712 | 0.0001709481 | 0.7662637 | 0.01036651 | 0.7662785 | 0.01108766 | 59668.7 | 0.7709804 | 3621 | 0.7710014 | 0.7761538 | 0.0001882838 | 0.7711363 | 0.01175455 | 0.7711858 | 0.01015254 | 48643 | 0.7814352
|  |  | 4078 | 0.7733535 | 0.7671741 | 0.0001709249 | 0.766271 | 0.01036667 | 0.7662857 | 0.01108782 | 59804.24 | 0.7671461 | 3626 | 0.7710014 | 0.7761763 | 0.000187892 | 0.7711764 | 0.01175528 | 0.7712258 | 0.01015315 | 48753.49 | 0.7821753
|  |  | 4083 | 0.7623056 | 0.767177 | 0.000170902 | 0.7662782 | 0.01036682 | 0.7662928 | 0.01108798 | 59939.92 | 0.7695285 | 3631 | 0.7672767 | 0.7761987 | 0.0001875039 | 0.7712163 | 0.011756 | 0.7712657 | 0.01015376 | 48864.11 | 0.7873097
|  |  | 4088 | 0.7678296 | 0.7671798 | 0.0001708796 | 0.7662854 | 0.01036697 | 0.7662999 | 0.01108814 | 60075.77 | 0.771826 | 3636 | 0.7672767 | 0.7762209 | 0.0001871195 | 0.7712561 | 0.01175672 | 0.7713053 | 0.01015437 | 48974.85 | 0.7830337
|  |  | 4093 | 0.7623056 | 0.7671826 | 0.0001708574 | 0.7662925 | 0.01036712 | 0.766307 | 0.01108829 | 60211.76 | 0.7678296 | 3641 | 0.7672767 | 0.776243 | 0.0001867388 | 0.7712957 | 0.01175744 | 0.7713448 | 0.01015497 | 49085.71 | 0.7823889
|  |  | 4098 | 0.7623056 | 0.7671854 | 0.0001708356 | 0.7662996 | 0.01036727 | 0.766314 | 0.01108845 | 60347.91 | 0.7733535 | 3646 | 0.7598274 | 0.7762648 | 0.0001863617 | 0.7713351 | 0.01175815 | 0.7713841 | 0.01015557 | 49196.7 | 0.7826997
|  |  | 4103 | 0.7678296 | 0.7671881 | 0.0001708142 | 0.7663066 | 0.01036742 | 0.7663209 | 0.0110886 | 60484.21 | 0.7671609 | 3651 | 0.7672767 | 0.7762865 | 0.0001859883 | 0.7713743 | 0.01175886 | 0.7714232 | 0.01015617 | 49307.82 | 0.7811625
|  |  | 4108 | 0.7567817 | 0.7671909 | 0.0001707931 | 0.7663136 | 0.01036756 | 0.7663278 | 0.01108876 | 60620.67 | 0.7733535 | 3656 | 0.7672767 | 0.7763081 | 0.0001856185 | 0.7714133 | 0.01175957 | 0.7714622 | 0.01015677 | 49419.06 | 0.7813384
|  |  | 4113 | 0.7678296 | 0.7671936 | 0.0001707724 | 0.7663205 | 0.01036771 | 0.7663347 | 0.01108891 | 60757.28 | 0.7733535 | 3661 | 0.7672767 | 0.7763295 | 0.0001852522 | 0.7714522 | 0.01176027 | 0.7715009 | 0.01015736 | 49530.43 | 0.7817496
|  |  | 4118 | 0.7678296 | 0.7671962 | 0.000170752 | 0.7663274 | 0.01036786 | 0.7663415 | 0.01108906 | 60894.04 | 0.7733535 | 3666 | 0.7710014 | 0.7763508 | 0.0001848895 | 0.7714908 | 0.01176097 | 0.7715395 | 0.01015795 | 49641.92 | 0.7865859
|  |  | 4123 | 0.7678296 | 0.7671989 | 0.0001707319 | 0.7663343 | 0.010368 | 0.7663483 | 0.01108921 | 61030.96 | 0.7678296 | 3671 | 0.7710014 | 0.7763718 | 0.0001845304 | 0.7715293 | 0.01176167 | 0.7715779 | 0.01015854 | 49753.54 | 0.7821182
|  |  | 4128 | 0.7623056 | 0.7672015 | 0.0001707121 | 0.7663411 | 0.01036814 | 0.766355 | 0.01108936 | 61168.03 | 0.7678296 | 3676 | 0.774726 | 0.7763928 | 0.0001841747 | 0.7715676 | 0.01176237 | 0.7716161 | 0.01015913 | 49865.28 | 0.7853645
|  |  | 4133 | 0.7623056 | 0.7672041 | 0.0001706926 | 0.7663478 | 0.01036829 | 0.7663617 | 0.01108951 | 61305.25 | 0.7690737 | 3681 | 0.7710014 | 0.7764136 | 0.0001838225 | 0.7716057 | 0.01176306 | 0.7716541 | 0.01015971 | 49977.15 | 0.7858999
|  |  | 4138 | 0.7623056 | 0.7672067 | 0.0001706735 | 0.7663546 | 0.01036843 | 0.7663684 | 0.01108966 | 61442.63 | 0.7729456 | 3686 | 0.7710014 | 0.7764342 | 0.0001834737 | 0.7716437 | 0.01176375 | 0.771692 | 0.01016029 | 50089.14 | 0.7812172
|  |  | 4143 | 0.7623056 | 0.7672093 | 0.0001706547 | 0.7663613 | 0.01036857 | 0.766375 | 0.0110898 | 61580.16 | 0.7678296 | 3691 | 0.7672767 | 0.7764547 | 0.0001831283 | 0.7716815 | 0.01176444 | 0.7717297 | 0.01016087 | 50201.26 | 0.7821753
|  |  | 4148 | 0.7623056 | 0.7672118 | 0.0001706361 | 0.7663679 | 0.01036871 | 0.7663815 | 0.01108995 | 61717.85 | 0.7706751 | 3696 | 0.7672767 | 0.776475 | 0.0001827864 | 0.7717191 | 0.01176512 | 0.7717672 | 0.01016144 | 50313.51 | 0.7821753
|  |  | 4153 | 0.7678296 | 0.7672143 | 0.0001706179 | 0.7663745 | 0.01036885 | 0.7663881 | 0.0110901 | 61855.69 | 0.7678296 | 3701 | 0.7635521 | 0.7764952 | 0.0001824478 | 0.7717565 | 0.0117658 | 0.7718045 | 0.01016202 | 50425.88 | 0.7784506
|  |  | 4158 | 0.7623056 | 0.7672168 | 0.0001706 | 0.766381 | 0.01036899 | 0.7663945 | 0.01109024 | 61993.68 | 0.7682063 | 3706 | 0.7672767 | 0.7765152 | 0.0001821125 | 0.7717938 | 0.01176648 | 0.7718417 | 0.01016259 | 50538.37 | 0.7782581
|  |  | 4163 | 0.7623056 | 0.7672192 | 0.0001705823 | 0.7663876 | 0.01036913 | 0.766401 | 0.01109038 | 62131.83 | 0.7671828 | 3711 | 0.7710014 | 0.7765351 | 0.0001817805 | 0.7718308 | 0.01176715 | 0.7718786 | 0.01016316 | 50650.99 | 0.7821753
|  |  | 4168 | 0.7623056 | 0.7672217 | 0.0001705649 | 0.766394 | 0.01036926 | 0.7664074 | 0.01109053 | 62270.13 | 0.7607203 | 3716 | 0.7672767 | 0.7765548 | 0.0001814518 | 0.7718678 | 0.01176782 | 0.7719155 | 0.01016372 | 50763.74 | 0.7804893
|  |  | 4173 | 0.7567817 | 0.7672241 | 0.0001705478 | 0.7664005 | 0.0103694 | 0.7664137 | 0.01109067 | 62408.58 | 0.7598667 | 3721 | 0.7710014 | 0.7765744 | 0.0001811264 | 0.7719045 | 0.01176849 | 0.7719521 | 0.01016428 | 50876.61 | 0.782628
|  |  | 4178 | 0.7678296 | 0.7672265 | 0.000170531 | 0.7664069 | 0.01036953 | 0.7664201 | 0.01109081 | 62547.19 | 0.7655133 | 3726 | 0.7672767 | 0.7765938 | 0.0001808042 | 0.7719411 | 0.01176916 | 0.7719886 | 0.01016484 | 50989.6 | 0.7768058
|  |  | 4183 | 0.7623056 | 0.7672289 | 0.0001705145 | 0.7664132 | 0.01036967 | 0.7664263 | 0.01109095 | 62685.96 | 0.7639382 | 3731 | 0.7635521 | 0.7766132 | 0.0001804852 | 0.7719775 | 0.01176982 | 0.7720249 | 0.0101654 | 51102.73 | 0.7846144
|  |  | 4188 | 0.7623056 | 0.7672312 | 0.0001704982 | 0.7664195 | 0.0103698 | 0.7664326 | 0.01109109 | 62824.87 | 0.7688633 | 3736 | 0.7710014 | 0.7766323 | 0.0001801694 | 0.7720137 | 0.01177048 | 0.772061 | 0.01016596 | 51215.97 | 0.7858796
|  |  | 4193 | 0.7678296 | 0.7672336 | 0.0001704822 | 0.7664258 | 0.01036993 | 0.7664388 | 0.01109123 | 62963.94 | 0.7683494 | 3741 | 0.7672767 | 0.7766513 | 0.0001798567 | 0.7720498 | 0.01177114 | 0.772097 | 0.01016651 | 51329.35 | 0.7821753
|  |  | 4198 | 0.7623056 | 0.7672359 | 0.0001704664 | 0.766432 | 0.01037007 | 0.7664449 | 0.01109136 | 63103.16 | 0.7679205 | 3746 | 0.7710014 | 0.7766702 | 0.0001795471 | 0.7720856 | 0.01177179 | 0.7721328 | 0.01016706 | 51442.84 | 0.781196
|  |  | 4203 | 0.7623056 | 0.7672381 | 0.0001704509 | 0.7664382 | 0.0103702 | 0.766451 | 0.0110915 | 63242.54 | 0.7731004 | 3751 | 0.7710014 | 0.776689 | 0.0001792407 | 0.7721214 | 0.01177244 | 0.7721684 | 0.01016761 | 51556.47 | 0.7825222
|  |  | 4208 | 0.7567817 | 0.7672404 | 0.0001704357 | 0.7664444 | 0.01037033 | 0.7664571 | 0.01109164 | 63382.07 | 0.7678296 | 3756 | 0.7710014 | 0.7767076 | 0.0001789373 | 0.7721569 | 0.01177309 | 0.7722038 | 0.01016816 | 51670.21 | 0.7853145
|  |  | 4213 | 0.7678296 | 0.7672427 | 0.0001704206 | 0.7664505 | 0.01037046 | 0.7664632 | 0.01109177 | 63521.76 | 0.7733535 | 3761 | 0.7710014 | 0.7767261 | 0.000178637 | 0.7721923 | 0.01177374 | 0.7722391 | 0.0101687 | 51784.09 | 0.7882001
|  |  | 4218 | 0.7678296 | 0.7672449 | 0.0001704059 | 0.7664566 | 0.01037059 | 0.7664692 | 0.0110919 | 63661.6 | 0.7773263 | 3766 | 0.7635521 | 0.7767444 | 0.0001783397 | 0.7722276 | 0.01177438 | 0.7722743 | 0.01016924 | 51898.09 | 0.7852844
|  |  | 4223 | 0.7567817 | 0.7672471 | 0.0001703913 | 0.7664626 | 0.01037071 | 0.7664751 | 0.01109204 | 63801.59 | 0.7733535 | 3771 | 0.7672767 | 0.7767626 | 0.0001780454 | 0.7722626 | 0.01177502 | 0.7723093 | 0.01016978 | 52012.21 | 0.7830776
|  |  | 4228 | 0.7623056 | 0.7672493 | 0.000170377 | 0.7664686 | 0.01037084 | 0.7664811 | 0.01109217 | 63941.73 | 0.7671303 | 3776 | 0.7710014 | 0.7767807 | 0.0001777541 | 0.7722976 | 0.01177566 | 0.7723441 | 0.01017032 | 52126.46 | 0.7855565
|  |  | 4233 | 0.7623056 | 0.7672514 | 0.000170363 | 0.7664746 | 0.01037097 | 0.766487 | 0.0110923 | 64082.03 | 0.7728198 | 3781 | 0.7710014 | 0.7767986 | 0.0001774658 | 0.7723323 | 0.01177629 | 0.7723787 | 0.01017085 | 52240.84 | 0.7821753
|  |  | 4238 | 0.7567817 | 0.7672536 | 0.0001703491 | 0.7664805 | 0.01037109 | 0.7664928 | 0.01109243 | 64222.49 | 0.7681128 | 3786 | 0.7672767 | 0.7768164 | 0.0001771803 | 0.7723669 | 0.01177692 | 0.7724132 | 0.01017138 | 52355.34 | 0.7826695
|  |  | 4243 | 0.7623056 | 0.7672557 | 0.0001703355 | 0.7664864 | 0.01037122 | 0.7664986 | 0.01109256 | 64363.09 | 0.7733535 | 3791 | 0.774726 | 0.7768341 | 0.0001768978 | 0.7724013 | 0.01177755 | 0.7724475 | 0.01017191 | 52469.96 | 0.7792237
|  |  | 4248 | 0.7678296 | 0.7672578 | 0.0001703221 | 0.7664922 | 0.01037134 | 0.7665044 | 0.01109269 | 64503.86 | 0.7577269 | 3796 | 0.7710014 | 0.7768516 | 0.0001766181 | 0.7724356 | 0.01177818 | 0.7724817 | 0.01017244 | 52584.71 | 0.7821753
|  |  | 4253 | 0.7623056 | 0.7672599 | 0.0001703089 | 0.7664981 | 0.01037146 | 0.7665102 | 0.01109282 | 64644.77 | 0.7587375 | 3801 | 0.7672767 | 0.7768691 | 0.0001763413 | 0.7724697 | 0.0117788 | 0.7725157 | 0.01017297 | 52699.59 | 0.7832257
|  |  | 4258 | 0.7678296 | 0.7672619 | 0.000170296 | 0.7665038 | 0.01037159 | 0.7665159 | 0.01109295 | 64785.84 | 0.7678296 | 3806 | 0.7672767 | 0.7768864 | 0.0001760673 | 0.7725037 | 0.01177942 | 0.7725496 | 0.01017349 | 52814.59 | 0.7821753
|  |  | 4263 | 0.7567817 | 0.767264 | 0.0001702832 | 0.7665096 | 0.01037171 | 0.7665215 | 0.01109307 | 64927.06 | 0.7645489 | 3811 | 0.7710014 | 0.7769035 | 0.0001757962 | 0.7725374 | 0.01178004 | 0.7725833 | 0.01017401 | 52929.72 | 0.7821753
|  |  | 4268 | 0.7678296 | 0.767266 | 0.0001702707 | 0.7665153 | 0.01037183 | 0.7665272 | 0.0110932 | 65068.44 | 0.7597851 | 3816 | 0.7672767 | 0.7769206 | 0.0001755278 | 0.7725711 | 0.01178066 | 0.7726168 | 0.01017453 | 53044.97 | 0.7829416
|  |  | 4273 | 0.7623056 | 0.767268 | 0.0001702583 | 0.7665209 | 0.01037195 | 0.7665328 | 0.01109333 | 65209.97 | 0.771678 | 3821 | 0.7672767 | 0.7769375 | 0.0001752622 | 0.7726046 | 0.01178127 | 0.7726502 | 0.01017504 | 53160.35 | 0.7794204
|  |  | 4278 | 0.7567817 | 0.76727 | 0.0001702462 | 0.7665266 | 0.01037207 | 0.7665383 | 0.01109345 | 65351.65 | 0.7685752 | 3826 | 0.7672767 | 0.7769543 | 0.0001749993 | 0.7726379 | 0.01178188 | 0.7726834 | 0.01017556 | 53275.85 | 0.7856799
|  |  | 4283 | 0.7623056 | 0.767272 | 0.0001702342 | 0.7665322 | 0.01037219 | 0.7665439 | 0.01109357 | 65493.49 | 0.7623056 | 3831 | 0.7672767 | 0.7769709 | 0.0001747391 | 0.7726711 | 0.01178249 | 0.7727165 | 0.01017607 | 53391.48 | 0.7858999
|  |  | 4288 | 0.7623056 | 0.7672739 | 0.0001702225 | 0.7665377 | 0.01037231 | 0.7665494 | 0.0110937 | 65635.48 | 0.7678296 | 3836 | 0.7672767 | 0.7769875 | 0.0001744816 | 0.7727041 | 0.01178309 | 0.7727494 | 0.01017658 | 53507.23 | 0.7858999
|  |  | 4293 | 0.7623056 | 0.7672758 | 0.0001702109 | 0.7665433 | 0.01037242 | 0.7665548 | 0.01109382 | 65777.62 | 0.7678296 | 3841 | 0.7672767 | 0.7770039 | 0.0001742267 | 0.772737 | 0.01178369 | 0.7727822 | 0.01017709 | 53623.11 | 0.7864752
|  |  | 4298 | 0.7678296 | 0.7672778 | 0.0001701995 | 0.7665488 | 0.01037254 | 0.7665602 | 0.01109394 | 65919.92 | 0.7678296 | 3846 | 0.774726 | 0.7770202 | 0.0001739745 | 0.7727697 | 0.01178429 | 0.7728148 | 0.01017759 | 53739.12 | 0.7844983
|  |  | 4303 | 0.7623056 | 0.7672796 | 0.0001701883 | 0.7665542 | 0.01037266 | 0.7665656 | 0.01109406 | 66062.37 | 0.7730078 | 3851 | 0.774726 | 0.7770364 | 0.000173725 | 0.7728023 | 0.01178489 | 0.7728473 | 0.01017809 | 53855.25 | 0.78534
|  |  | 4308 | 0.7678296 | 0.7672815 | 0.0001701773 | 0.7665596 | 0.01037277 | 0.766571 | 0.01109418 | 66204.98 | 0.7766899 | 3856 | 0.7672767 | 0.7770524 | 0.000173478 | 0.7728347 | 0.01178548 | 0.7728796 | 0.01017859 | 53971.5 | 0.7825504
|  |  | 4313 | 0.7678296 | 0.7672834 | 0.0001701665 | 0.766565 | 0.01037288 | 0.7665763 | 0.0110943 | 66347.74 | 0.7707353 | 3861 | 0.7710014 | 0.7770684 | 0.0001732336 | 0.7728669 | 0.01178607 | 0.7729117 | 0.01017909 | 54087.88 | 0.7830929
|  |  | 4318 | 0.7623056 | 0.7672852 | 0.0001701558 | 0.7665704 | 0.010373 | 0.7665816 | 0.01109442 | 66490.65 | 0.7678296 | 3866 | 0.7710014 | 0.7770842 | 0.0001729917 | 0.7728991 | 0.01178666 | 0.7729438 | 0.01017959 | 54204.39 | 0.7847006
|  |  | 4323 | 0.7678296 | 0.7672871 | 0.0001701454 | 0.7665757 | 0.01037311 | 0.7665869 | 0.01109454 | 66633.72 | 0.7678296 | 3871 | 0.7635521 | 0.7770999 | 0.0001727524 | 0.772931 | 0.01178725 | 0.7729756 | 0.01018008 | 54321.02 | 0.7858683
|  |  | 4328 | 0.7623056 | 0.7672889 | 0.000170135 | 0.766581 | 0.01037322 | 0.7665921 | 0.01109465 | 66776.94 | 0.770007 | 3876 | 0.7672767 | 0.7771155 | 0.0001725155 | 0.7729629 | 0.01178783 | 0.7730073 | 0.01018057 | 54437.78 | 0.7832512
|  |  | 4333 | 0.7678296 | 0.7672907 | 0.0001701249 | 0.7665862 | 0.01037334 | 0.7665973 | 0.01109477 | 66920.32 | 0.763788 | 3881 | 0.774726 | 0.777131 | 0.0001722812 | 0.7729945 | 0.01178841 | 0.7730389 | 0.01018106 | 54554.66 | 0.7868983
|  |  | 4338 | 0.7623056 | 0.7672924 | 0.0001701149 | 0.7665915 | 0.01037345 | 0.7666024 | 0.01109488 | 67063.85 | 0.7678296 | 3886 | 0.7672767 | 0.7771464 | 0.0001720493 | 0.7730261 | 0.01178899 | 0.7730704 | 0.01018155 | 54671.67 | 0.7858999
|  |  | 4343 | 0.7733535 | 0.7672942 | 0.0001701051 | 0.7665967 | 0.01037356 | 0.7666075 | 0.011095 | 67207.53 | 0.7708527 | 3891 | 0.7710014 | 0.7771616 | 0.0001718198 | 0.7730575 | 0.01178957 | 0.7731016 | 0.01018204 | 54788.8 | 0.787539
|  |  | 4348 | 0.7733535 | 0.7672959 | 0.0001700954 | 0.7666018 | 0.01037367 | 0.7666126 | 0.01109511 | 67351.36 | 0.7715454 | 3896 | 0.7710014 | 0.7771768 | 0.0001715928 | 0.7730887 | 0.01179014 | 0.7731328 | 0.01018252 | 54906.06 | 0.7858999
|  |  | 4353 | 0.7733535 | 0.7672977 | 0.0001700859 | 0.7666069 | 0.01037378 | 0.7666177 | 0.01109523 | 67495.35 | 0.7775776 | 3901 | 0.7710014 | 0.7771918 | 0.0001713682 | 0.7731198 | 0.01179072 | 0.7731638 | 0.010183 | 55023.44 | 0.780269
|  |  | 4358 | 0.7678296 | 0.7672994 | 0.0001700766 | 0.766612 | 0.01037388 | 0.7666227 | 0.01109534 | 67639.5 | 0.7658944 | 3906 | 0.7672767 | 0.7772068 | 0.0001711459 | 0.7731507 | 0.01179128 | 0.7731946 | 0.01018348 | 55140.95 | 0.7858624
|  |  | 4363 | 0.7678296 | 0.7673011 | 0.0001700674 | 0.7666171 | 0.01037399 | 0.7666277 | 0.01109545 | 67783.79 | 0.7678296 | 3911 | 0.774726 | 0.7772216 | 0.000170926 | 0.7731816 | 0.01179185 | 0.7732253 | 0.01018396 | 55258.58 | 0.7839754
|  |  | 4368 | 0.7678296 | 0.7673028 | 0.0001700584 | 0.7666221 | 0.0103741 | 0.7666327 | 0.01109556 | 67928.25 | 0.7678296 | 3916 | 0.774726 | 0.7772363 | 0.0001707084 | 0.7732122 | 0.01179241 | 0.7732559 | 0.01018443 | 55376.34 | 0.7858999
|  |  | 4373 | 0.7623056 | 0.7673044 | 0.0001700495 | 0.7666271 | 0.0103742 | 0.7666376 | 0.01109567 | 68072.85 | 0.7677467 | 3921 | 0.7710014 | 0.7772509 | 0.0001704931 | 0.7732428 | 0.01179298 | 0.7732863 | 0.01018491 | 55494.23 | 0.7869839
|  |  | 4378 | 0.7567817 | 0.7673061 | 0.0001700407 | 0.7666321 | 0.01037431 | 0.7666425 | 0.01109578 | 68217.61 | 0.7703753 | 3926 | 0.7672767 | 0.7772654 | 0.0001702801 | 0.7732731 | 0.01179354 | 0.7733166 | 0.01018538 | 55612.24 | 0.7830972
|  |  | 4383 | 0.7623056 | 0.7673077 | 0.0001700321 | 0.766637 | 0.01037442 | 0.7666474 | 0.01109589 | 68362.52 | 0.7675649 | 3931 | 0.7672767 | 0.7772798 | 0.0001700694 | 0.7733034 | 0.01179409 | 0.7733468 | 0.01018585 | 55730.37 | 0.7858999
|  |  | 4388 | 0.7623056 | 0.7673093 | 0.0001700236 | 0.7666419 | 0.01037452 | 0.7666522 | 0.011096 | 68507.59 | 0.7708198 | 3936 | 0.7672767 | 0.777294 | 0.0001698609 | 0.7733335 | 0.01179465 | 0.7733768 | 0.01018631 | 55848.63 | 0.7878618
|  |  | 4393 | 0.7678296 | 0.7673109 | 0.0001700153 | 0.7666468 | 0.01037462 | 0.766657 | 0.01109611 | 68652.81 | 0.7679364 | 3941 | 0.7710014 | 0.7773082 | 0.0001696547 | 0.7733635 | 0.0117952 | 0.7734066 | 0.01018678 | 55967.02 | 0.7829349
|  |  | 4398 | 0.7623056 | 0.7673125 | 0.0001700071 | 0.7666516 | 0.01037473 | 0.7666618 | 0.01109622 | 68798.18 | 0.7733535 | 3946 | 0.7710014 | 0.7773223 | 0.0001694506 | 0.7733933 | 0.01179575 | 0.7734364 | 0.01018724 | 56085.53 | 0.7858999
|  |  | 4403 | 0.7623056 | 0.7673141 | 0.0001699991 | 0.7666564 | 0.01037483 | 0.7666665 | 0.01109632 | 68943.71 | 0.7729627 | 3951 | 0.7672767 | 0.7773363 | 0.0001692488 | 0.773423 | 0.01179629 | 0.7734659 | 0.0101877 | 56204.17 | 0.7892548
|  |  | 4408 | 0.7678296 | 0.7673156 | 0.0001699911 | 0.7666612 | 0.01037493 | 0.7666713 | 0.01109643 | 69089.39 | 0.7623056 | 3956 | 0.774726 | 0.7773501 | 0.0001690491 | 0.7734526 | 0.01179684 | 0.7734954 | 0.01018816 | 56322.93 | 0.7858999
|  |  | 4413 | 0.7733535 | 0.7673172 | 0.0001699833 | 0.7666659 | 0.01037503 | 0.7666759 | 0.01109653 | 69235.22 | 0.7635339 | 3961 | 0.7672767 | 0.7773639 | 0.0001688515 | 0.773482 | 0.01179738 | 0.7735247 | 0.01018862 | 56441.82 | 0.7852911
|  |  | 4418 | 0.7623056 | 0.7673187 | 0.0001699757 | 0.7666707 | 0.01037513 | 0.7666806 | 0.01109664 | 69381.21 | 0.7678296 | 3966 | 0.7710014 | 0.7773776 | 0.0001686561 | 0.7735113 | 0.01179792 | 0.7735539 | 0.01018907 | 56560.83 | 0.7860265
|  |  | 4423 | 0.7623056 | 0.7673202 | 0.0001699681 | 0.7666754 | 0.01037523 | 0.7666852 | 0.01109674 | 69527.35 | 0.7623056 | 3971 | 0.7710014 | 0.7773911 | 0.0001684628 | 0.7735404 | 0.01179846 | 0.773583 | 0.01018952 | 56679.97 | 0.7837125
|  |  | 4428 | 0.7567817 | 0.7673217 | 0.0001699607 | 0.76668 | 0.01037533 | 0.7666898 | 0.01109685 | 69673.65 | 0.7729942 | 3976 | 0.7672767 | 0.7774046 | 0.0001682716 | 0.7735694 | 0.01179899 | 0.7736119 | 0.01018997 | 56799.23 | 0.7858999
|  |  | 4433 | 0.7733535 | 0.7673232 | 0.0001699534 | 0.7666846 | 0.01037543 | 0.7666944 | 0.01109695 | 69820.1 | 0.7607039 | 3981 | 0.7710014 | 0.777418 | 0.0001680824 | 0.7735983 | 0.01179953 | 0.7736407 | 0.01019042 | 56918.62 | 0.7858999
|  |  | 4438 | 0.7567817 | 0.7673247 | 0.0001699462 | 0.7666892 | 0.01037553 | 0.7666989 | 0.01109705 | 69966.7 | 0.7623056 | 3986 | 0.774726 | 0.7774312 | 0.0001678953 | 0.7736271 | 0.01180006 | 0.7736693 | 0.01019087 | 57038.13 | 0.7837654
|  |  | 4443 | 0.7678296 | 0.7673262 | 0.0001699392 | 0.7666938 | 0.01037563 | 0.7667034 | 0.01109715 | 70113.46 | 0.7678296 | 3991 | 0.7710014 | 0.7774444 | 0.0001677102 | 0.7736557 | 0.01180059 | 0.7736978 | 0.01019132 | 57157.77 | 0.7872215
|  |  | 4448 | 0.7623056 | 0.7673276 | 0.0001699322 | 0.7666984 | 0.01037572 | 0.7667079 | 0.01109725 | 70260.37 | 0.7623056 | 3996 | 0.7710014 | 0.7774575 | 0.0001675271 | 0.7736842 | 0.01180111 | 0.7737262 | 0.01019176 | 57277.54 | 0.7884782
|  |  | 4453 | 0.7623056 | 0.767329 | 0.0001699254 | 0.7667029 | 0.01037582 | 0.7667124 | 0.01109735 | 70407.44 | 0.7647568 | 4001 | 0.7710014 | 0.7774705 | 0.000167346 | 0.7737125 | 0.01180164 | 0.7737545 | 0.0101922 | 57397.43 | 0.7869645
|  |  | 4458 | 0.7623056 | 0.7673305 | 0.0001699187 | 0.7667074 | 0.01037591 | 0.7667168 | 0.01109745 | 70554.66 | 0.7632203 | 4006 | 0.7710014 | 0.7774833 | 0.0001671668 | 0.7737408 | 0.01180216 | 0.7737826 | 0.01019264 | 57517.44 | 0.7858999
|  |  | 4463 | 0.7678296 | 0.7673319 | 0.000169912 | 0.7667118 | 0.01037601 | 0.7667212 | 0.01109755 | 70702.03 | 0.7683664 | 4011 | 0.7710014 | 0.7774961 | 0.0001669896 | 0.7737689 | 0.01180268 | 0.7738106 | 0.01019308 | 57637.59 | 0.7833563
|  |  | 4468 | 0.7678296 | 0.7673333 | 0.0001699055 | 0.7667162 | 0.0103761 | 0.7667256 | 0.01109765 | 70849.55 | 0.7714502 | 4016 | 0.7710014 | 0.7775088 | 0.0001668144 | 0.7737968 | 0.01180319 | 0.7738384 | 0.01019351 | 57757.85 | 0.7872792
|  |  | 4473 | 0.7567817 | 0.7673346 | 0.0001698992 | 0.7667206 | 0.0103762 | 0.7667299 | 0.01109775 | 70997.23 | 0.7678296 | 4021 | 0.7710014 | 0.7775214 | 0.000166641 | 0.7738247 | 0.01180371 | 0.7738662 | 0.01019394 | 57878.24 | 0.7858999
|  |  | 4478 | 0.7678296 | 0.767336 | 0.0001698929 | 0.766725 | 0.01037629 | 0.7667342 | 0.01109784 | 71145.07 | 0.7666873 | 4026 | 0.7710014 | 0.7775339 | 0.0001664696 | 0.7738524 | 0.01180422 | 0.7738938 | 0.01019438 | 57998.76 | 0.7801193
|  |  | 4483 | 0.7623056 | 0.7673374 | 0.0001698867 | 0.7667294 | 0.01037638 | 0.7667385 | 0.01109794 | 71293.06 | 0.7623361 | 4031 | 0.7710014 | 0.7775464 | 0.0001663 | 0.77388 | 0.01180473 | 0.7739213 | 0.01019481 | 58119.4 | 0.7808312
|  |  | 4488 | 0.7567817 | 0.7673387 | 0.0001698806 | 0.7667337 | 0.01037648 | 0.7667428 | 0.01109804 | 71441.2 | 0.7668332 | 4036 | 0.7710014 | 0.7775587 | 0.0001661323 | 0.7739074 | 0.01180524 | 0.7739486 | 0.01019523 | 58240.17 | 0.7852814
|  |  | 4493 | 0.7678296 | 0.76734 | 0.0001698746 | 0.766738 | 0.01037657 | 0.766747 | 0.01109813 | 71589.49 | 0.7675388 | 4041 | 0.774726 | 0.7775709 | 0.0001659665 | 0.7739348 | 0.01180574 | 0.7739759 | 0.01019566 | 58361.06 | 0.7821753
|  |  | 4498 | 0.7623056 | 0.7673414 | 0.0001698687 | 0.7667422 | 0.01037666 | 0.7667512 | 0.01109823 | 71737.94 | 0.7678296 | 4046 | 0.7710014 | 0.7775831 | 0.0001658024 | 0.773962 | 0.01180625 | 0.774003 | 0.01019608 | 58482.08 | 0.7821753
|  |  | 4503 | 0.7678296 | 0.7673427 | 0.0001698629 | 0.7667465 | 0.01037675 | 0.7667554 | 0.01109832 | 71886.54 | 0.7623056 | 4051 | 0.7710014 | 0.7775951 | 0.0001656402 | 0.7739891 | 0.01180675 | 0.7740299 | 0.01019651 | 58603.22 | 0.7842429
|  |  | 4508 | 0.7567817 | 0.767344 | 0.0001698572 | 0.7667507 | 0.01037684 | 0.7667596 | 0.01109841 | 72035.3 | 0.76656 | 4056 | 0.7710014 | 0.7776071 | 0.0001654797 | 0.774016 | 0.01180725 | 0.7740568 | 0.01019693 | 58724.49 | 0.7847776
|  |  | 4513 | 0.7623056 | 0.7673452 | 0.0001698516 | 0.7667549 | 0.01037693 | 0.7667637 | 0.01109851 | 72184.21 | 0.7678296 | 4061 | 0.7672767 | 0.777619 | 0.000165321 | 0.7740429 | 0.01180775 | 0.7740835 | 0.01019735 | 58845.89 | 0.7821753
|  |  | 4518 | 0.7678296 | 0.7673465 | 0.0001698461 | 0.766759 | 0.01037702 | 0.7667678 | 0.0110986 | 72333.27 | 0.7624558 | 4066 | 0.7710014 | 0.7776308 | 0.0001651641 | 0.7740696 | 0.01180824 | 0.7741101 | 0.01019776 | 58967.41 | 0.7800787
|  |  | 4523 | 0.7678296 | 0.7673478 | 0.0001698407 | 0.7667632 | 0.01037711 | 0.7667719 | 0.01109869 | 72482.49 | 0.7675475 | 4071 | 0.7672767 | 0.7776425 | 0.0001650089 | 0.7740962 | 0.01180873 | 0.7741366 | 0.01019818 | 59089.05 | 0.7821753
|  |  | 4528 | 0.7623056 | 0.767349 | 0.0001698354 | 0.7667673 | 0.01037719 | 0.7667759 | 0.01109878 | 72631.86 | 0.7574112 | 4076 | 0.7710014 | 0.7776541 | 0.0001648554 | 0.7741226 | 0.01180922 | 0.774163 | 0.01019859 | 59210.82 | 0.7785829
|  |  | 4533 | 0.7623056 | 0.7673502 | 0.0001698301 | 0.7667714 | 0.01037728 | 0.7667799 | 0.01109887 | 72781.39 | 0.7678296 | 4081 | 0.774726 | 0.7776657 | 0.0001647036 | 0.774149 | 0.01180971 | 0.7741892 | 0.010199 | 59332.72 | 0.7771708
|  |  | 4538 | 0.7623056 | 0.7673515 | 0.000169825 | 0.7667754 | 0.01037737 | 0.7667839 | 0.01109896 | 72931.06 | 0.7667601 | 4086 | 0.7710014 | 0.7776771 | 0.0001645535 | 0.7741752 | 0.0118102 | 0.7742153 | 0.01019941 | 59454.74 | 0.7821753
|  |  | 4543 | 0.7623056 | 0.7673527 | 0.0001698199 | 0.7667794 | 0.01037745 | 0.7667879 | 0.01109905 | 73080.9 | 0.7623056 | 4091 | 0.7710014 | 0.7776885 | 0.0001644051 | 0.7742013 | 0.01181068 | 0.7742413 | 0.01019982 | 59576.89 | 0.7821753
|  |  | 4548 | 0.7678296 | 0.7673539 | 0.0001698149 | 0.7667835 | 0.01037754 | 0.7667919 | 0.01109914 | 73230.88 | 0.7698445 | 4096 | 0.774726 | 0.7776998 | 0.0001642583 | 0.7742273 | 0.01181117 | 0.7742672 | 0.01020023 | 59699.16 | 0.7811963
|  |  | 4553 | 0.7623056 | 0.7673551 | 0.00016981 | 0.7667874 | 0.01037762 | 0.7667958 | 0.01109923 | 73381.02 | 0.7667372 | 4101 | 0.7710014 | 0.777711 | 0.0001641132 | 0.7742532 | 0.01181165 | 0.774293 | 0.01020063 | 59821.55 | 0.7825881
|  |  | 4558 | 0.7678296 | 0.7673562 | 0.0001698052 | 0.7667914 | 0.01037771 | 0.7667997 | 0.01109932 | 73531.32 | 0.7668994 | 4106 | 0.7672767 | 0.7777221 | 0.0001639696 | 0.7742789 | 0.01181212 | 0.7743186 | 0.01020103 | 59944.08 | 0.784467
|  |  | 4563 | 0.7567817 | 0.7673574 | 0.0001698005 | 0.7667953 | 0.01037779 | 0.7668036 | 0.01109941 | 73681.76 | 0.7629887 | 4111 | 0.7710014 | 0.7777332 | 0.0001638277 | 0.7743045 | 0.0118126 | 0.7743442 | 0.01020144 | 60066.72 | 0.7864394
|  |  | 4568 | 0.7678296 | 0.7673586 | 0.0001697958 | 0.7667992 | 0.01037788 | 0.7668074 | 0.01109949 | 73832.36 | 0.7678296 | 4116 | 0.7710014 | 0.7777441 | 0.0001636874 | 0.77433 | 0.01181307 | 0.7743696 | 0.01020183 | 60189.5 | 0.7858999
|  |  | 4573 | 0.7678296 | 0.7673597 | 0.0001697912 | 0.7668031 | 0.01037796 | 0.7668112 | 0.01109958 | 73983.12 | 0.7569139 | 4121 | 0.774726 | 0.777755 | 0.0001635486 | 0.7743554 | 0.01181355 | 0.7743949 | 0.01020223 | 60312.4 | 0.7858999
|  |  | 4578 | 0.7678296 | 0.7673609 | 0.0001697867 | 0.766807 | 0.01037804 | 0.766815 | 0.01109967 | 74134.03 | 0.7672616 | 4126 | 0.7710014 | 0.7777658 | 0.0001634114 | 0.7743807 | 0.01181402 | 0.77442 | 0.01020263 | 60435.42 | 0.7854674
|  |  | 4583 | 0.7623056 | 0.767362 | 0.0001697823 | 0.7668108 | 0.01037812 | 0.7668188 | 0.01109975 | 74285.09 | 0.7579366 | 4131 | 0.774726 | 0.7777765 | 0.0001632757 | 0.7744059 | 0.01181448 | 0.7744451 | 0.01020302 | 60558.57 | 0.7877113
|  |  | 4588 | 0.7623056 | 0.7673631 | 0.0001697779 | 0.7668146 | 0.01037821 | 0.7668226 | 0.01109984 | 74436.31 | 0.7660029 | 4136 | 0.7710014 | 0.7777872 | 0.0001631416 | 0.7744309 | 0.01181495 | 0.77447 | 0.01020341 | 60681.84 | 0.7821753
|  |  | 4593 | 0.7623056 | 0.7673642 | 0.0001697736 | 0.7668184 | 0.01037829 | 0.7668263 | 0.01109992 | 74587.68 | 0.7623056 | 4141 | 0.774726 | 0.7777977 | 0.0001630089 | 0.7744559 | 0.01181541 | 0.7744949 | 0.0102038 | 60805.24 | 0.7858999
|  |  | 4598 | 0.7678296 | 0.7673653 | 0.0001697694 | 0.7668221 | 0.01037837 | 0.76683 | 0.0111 | 74739.2 | 0.7657308 | 4146 | 0.7635521 | 0.7778082 | 0.0001628778 | 0.7744807 | 0.01181587 | 0.7745196 | 0.01020419 | 60928.77 | 0.7805123
|  |  | 4603 | 0.7623056 | 0.7673664 | 0.0001697653 | 0.7668259 | 0.01037845 | 0.7668337 | 0.01110009 | 74890.88 | 0.7623056 | 4151 | 0.7710014 | 0.7778186 | 0.0001627481 | 0.7745054 | 0.01181633 | 0.7745442 | 0.01020458 | 61052.42 | 0.7832316
|  |  | 4608 | 0.7567817 | 0.7673674 | 0.0001697612 | 0.7668296 | 0.01037853 | 0.7668373 | 0.01110017 | 75042.71 | 0.7623056 | 4156 | 0.7710014 | 0.777829 | 0.0001626199 | 0.77453 | 0.01181679 | 0.7745687 | 0.01020497 | 61176.19 | 0.7750148
|  |  | 4613 | 0.7623056 | 0.7673685 | 0.0001697572 | 0.7668333 | 0.01037861 | 0.766841 | 0.01110025 | 75194.69 | 0.7623056 | 4161 | 0.7710014 | 0.7778392 | 0.0001624931 | 0.7745545 | 0.01181725 | 0.7745931 | 0.01020535 | 61300.09 | 0.7852257
|  |  | 4618 | 0.7623056 | 0.7673696 | 0.0001697532 | 0.7668369 | 0.01037868 | 0.7668446 | 0.01110033 | 75346.83 | 0.7588989 | 4166 | 0.7710014 | 0.7778494 | 0.0001623678 | 0.7745788 | 0.0118177 | 0.7746173 | 0.01020573 | 61424.12 | 0.7835747
|  |  | 4623 | 0.7733535 | 0.7673706 | 0.0001697494 | 0.7668406 | 0.01037876 | 0.7668482 | 0.01110041 | 75499.13 | 0.7623056 | 4171 | 0.774726 | 0.7778595 | 0.0001622439 | 0.7746031 | 0.01181815 | 0.7746415 | 0.01020611 | 61548.27 | 0.7821753
|  |  | 4628 | 0.7678296 | 0.7673716 | 0.0001697455 | 0.7668442 | 0.01037884 | 0.7668517 | 0.01110049 | 75651.57 | 0.7623056 | 4176 | 0.7710014 | 0.7778695 | 0.0001621213 | 0.7746272 | 0.0118186 | 0.7746655 | 0.01020649 | 61672.55 | 0.784745
|  |  | 4633 | 0.7678296 | 0.7673727 | 0.0001697418 | 0.7668478 | 0.01037892 | 0.7668553 | 0.01110057 | 75804.17 | 0.7616585 | 4181 | 0.7710014 | 0.7778795 | 0.0001620002 | 0.7746513 | 0.01181905 | 0.7746894 | 0.01020687 | 61796.95 | 0.7874951
|  |  | 4638 | 0.7623056 | 0.7673737 | 0.0001697381 | 0.7668514 | 0.01037899 | 0.7668588 | 0.01110065 | 75956.93 | 0.7611182 | 4186 | 0.774726 | 0.7778894 | 0.0001618805 | 0.7746752 | 0.0118195 | 0.7747133 | 0.01020725 | 61921.48 | 0.7855419
|  |  | 4643 | 0.7678296 | 0.7673747 | 0.0001697345 | 0.7668549 | 0.01037907 | 0.7668623 | 0.01110073 | 76109.83 | 0.7660799 | 4191 | 0.774726 | 0.7778992 | 0.0001617621 | 0.774699 | 0.01181994 | 0.774737 | 0.01020762 | 62046.13 | 0.7785504
|  |  | 4648 | 0.7678296 | 0.7673757 | 0.0001697309 | 0.7668585 | 0.01037915 | 0.7668658 | 0.01110081 | 76262.89 | 0.7677709 | 4196 | 0.774726 | 0.7779089 | 0.000161645 | 0.7747227 | 0.01182038 | 0.7747606 | 0.01020799 | 62170.91 | 0.7858347
|  |  | 4653 | 0.7678296 | 0.7673767 | 0.0001697274 | 0.766862 | 0.01037922 | 0.7668693 | 0.01110089 | 76416.11 | 0.758499 | 4201 | 0.774726 | 0.7779186 | 0.0001615293 | 0.7747463 | 0.01182082 | 0.7747841 | 0.01020836 | 62295.82 | 0.7857631
|  |  | 4658 | 0.7733535 | 0.7673776 | 0.0001697239 | 0.7668654 | 0.0103793 | 0.7668727 | 0.01110097 | 76569.48 | 0.7642514 | 4206 | 0.7672767 | 0.7779282 | 0.0001614149 | 0.7747698 | 0.01182126 | 0.7748075 | 0.01020873 | 62420.85 | 0.7821753
|  |  | 4663 | 0.7678296 | 0.7673786 | 0.0001697206 | 0.7668689 | 0.01037937 | 0.7668761 | 0.01110104 | 76723 | 0.7623056 | 4211 | 0.7710014 | 0.7779378 | 0.0001613018 | 0.7747932 | 0.0118217 | 0.7748307 | 0.0102091 | 62546 | 0.7821753
|  |  | 4668 | 0.7678296 | 0.7673796 | 0.0001697172 | 0.7668724 | 0.01037944 | 0.7668795 | 0.01110112 |  |  | 4216 | 0.7710014 | 0.7779472 | 0.00016119 | 0.7748165 | 0.01182213 | 0.7748539 | 0.01020947
|  |  | 4673 | 0.7623056 | 0.7673805 | 0.0001697139 | 0.7668758 | 0.01037952 | 0.7668829 | 0.0111012 |  |  | 4221 | 0.774726 | 0.7779566 | 0.0001610795 | 0.7748396 | 0.01182257 | 0.774877 | 0.01020983
|  |  | 4678 | 0.7623056 | 0.7673815 | 0.0001697107 | 0.7668792 | 0.01037959 | 0.7668862 | 0.01110127 |  |  | 4226 | 0.774726 | 0.7779659 | 0.0001609702 | 0.7748627 | 0.011823 | 0.7748999 | 0.01021019
|  |  | 4683 | 0.7678296 | 0.7673824 | 0.0001697075 | 0.7668826 | 0.01037966 | 0.7668895 | 0.01110135 |  |  | 4231 | 0.7710014 | 0.7779752 | 0.0001608622 | 0.7748856 | 0.01182342 | 0.7749228 | 0.01021055
|  |  | 4688 | 0.7623056 | 0.7673833 | 0.0001697044 | 0.7668859 | 0.01037973 | 0.7668928 | 0.01110142 |  |  | 4236 | 0.774726 | 0.7779844 | 0.0001607554 | 0.7749085 | 0.01182385 | 0.7749455 | 0.01021091
|  |  | 4693 | 0.7567817 | 0.7673842 | 0.0001697014 | 0.7668892 | 0.01037981 | 0.7668961 | 0.0111015 |  |  | 4241 | 0.774726 | 0.7779935 | 0.0001606499 | 0.7749312 | 0.01182428 | 0.7749682 | 0.01021127
|  |  | 4698 | 0.7623056 | 0.7673851 | 0.0001696983 | 0.7668926 | 0.01037988 | 0.7668994 | 0.01110157 |  |  | 4246 | 0.7710014 | 0.7780025 | 0.0001605456 | 0.7749539 | 0.0118247 | 0.7749907 | 0.01021163
|  |  | 4703 | 0.7678296 | 0.767386 | 0.0001696954 | 0.7668959 | 0.01037995 | 0.7669026 | 0.01110164 |  |  | 4251 | 0.774726 | 0.7780115 | 0.0001604424 | 0.7749764 | 0.01182512 | 0.7750132 | 0.01021198
|  |  | 4708 | 0.7623056 | 0.7673869 | 0.0001696925 | 0.7668991 | 0.01038002 | 0.7669059 | 0.01110172 |  |  | 4256 | 0.774726 | 0.7780205 | 0.0001603405 | 0.7749989 | 0.01182554 | 0.7750355 | 0.01021234
|  |  | 4713 | 0.7623056 | 0.7673878 | 0.0001696896 | 0.7669024 | 0.01038009 | 0.7669091 | 0.01110179 |  |  | 4261 | 0.774726 | 0.7780293 | 0.0001602397 | 0.7750212 | 0.01182596 | 0.7750577 | 0.01021269
|  |  | 4718 | 0.7678296 | 0.7673887 | 0.0001696868 | 0.7669056 | 0.01038016 | 0.7669122 | 0.01110186 |  |  | 4266 | 0.7635521 | 0.7780381 | 0.0001601401 | 0.7750434 | 0.01182638 | 0.7750799 | 0.01021304
|  |  | 4723 | 0.7678296 | 0.7673896 | 0.000169684 | 0.7669088 | 0.01038023 | 0.7669154 | 0.01110193 |  |  | 4271 | 0.7710014 | 0.7780468 | 0.0001600416 | 0.7750656 | 0.01182679 | 0.7751019 | 0.01021339
|  |  | 4728 | 0.7567817 | 0.7673904 | 0.0001696813 | 0.766912 | 0.0103803 | 0.7669186 | 0.01110201 |  |  | 4276 | 0.7710014 | 0.7780555 | 0.0001599443 | 0.7750876 | 0.0118272 | 0.7751238 | 0.01021374
|  |  | 4733 | 0.7623056 | 0.7673913 | 0.0001696786 | 0.7669152 | 0.01038036 | 0.7669217 | 0.01110208 |  |  | 4281 | 0.7710014 | 0.7780641 | 0.0001598481 | 0.7751095 | 0.01182761 | 0.7751457 | 0.01021408
|  |  | 4738 | 0.7623056 | 0.7673921 | 0.000169676 | 0.7669183 | 0.01038043 | 0.7669248 | 0.01110215 |  |  | 4286 | 0.774726 | 0.7780726 | 0.000159753 | 0.7751314 | 0.01182802 | 0.7751674 | 0.01021443
|  |  | 4743 | 0.7678296 | 0.7673929 | 0.0001696734 | 0.7669215 | 0.0103805 | 0.7669279 | 0.01110222 |  |  | 4291 | 0.774726 | 0.7780811 | 0.000159659 | 0.7751531 | 0.01182843 | 0.775189 | 0.01021477
|  |  | 4748 | 0.7678296 | 0.7673938 | 0.0001696708 | 0.7669246 | 0.01038057 | 0.7669309 | 0.01110229 |  |  | 4296 | 0.7672767 | 0.7780895 | 0.0001595661 | 0.7751747 | 0.01182883 | 0.7752105 | 0.01021511
|  |  | 4753 | 0.7678296 | 0.7673946 | 0.0001696683 | 0.7669277 | 0.01038063 | 0.766934 | 0.01110235 |  |  | 4301 | 0.7710014 | 0.7780979 | 0.0001594742 | 0.7751962 | 0.01182924 | 0.775232 | 0.01021545
|  |  | 4758 | 0.7733535 | 0.7673954 | 0.0001696659 | 0.7669307 | 0.0103807 | 0.766937 | 0.01110242 |  |  | 4306 | 0.774726 | 0.7781061 | 0.0001593835 | 0.7752177 | 0.01182964 | 0.7752533 | 0.01021579
|  |  | 4763 | 0.7623056 | 0.7673962 | 0.0001696634 | 0.7669338 | 0.01038076 | 0.76694 | 0.01110249 |  |  | 4311 | 0.774726 | 0.7781144 | 0.0001592938 | 0.775239 | 0.01183004 | 0.7752745 | 0.01021613
|  |  | 4768 | 0.7567817 | 0.767397 | 0.0001696611 | 0.7669368 | 0.01038083 | 0.766943 | 0.01110256 |  |  | 4316 | 0.774726 | 0.7781225 | 0.0001592051 | 0.7752603 | 0.01183044 | 0.7752957 | 0.01021646
|  |  | 4773 | 0.7623056 | 0.7673978 | 0.0001696587 | 0.7669398 | 0.01038089 | 0.766946 | 0.01110263 |  |  | 4321 | 0.7672767 | 0.7781307 | 0.0001591175 | 0.7752814 | 0.01183083 | 0.7753167 | 0.0102168
|  |  | 4778 | 0.7678296 | 0.7673986 | 0.0001696564 | 0.7669428 | 0.01038096 | 0.7669489 | 0.01110269 |  |  | 4326 | 0.7710014 | 0.7781387 | 0.0001590308 | 0.7753024 | 0.01183123 | 0.7753377 | 0.01021713
|  |  | 4783 | 0.7623056 | 0.7673993 | 0.0001696542 | 0.7669458 | 0.01038102 | 0.7669518 | 0.01110276 |  |  | 4331 | 0.774726 | 0.7781467 | 0.0001589452 | 0.7753234 | 0.01183162 | 0.7753585 | 0.01021746
|  |  | 4788 | 0.7678296 | 0.7674001 | 0.0001696519 | 0.7669488 | 0.01038109 | 0.7669548 | 0.01110283 |  |  | 4336 | 0.7710014 | 0.7781546 | 0.0001588606 | 0.7753442 | 0.01183201 | 0.7753793 | 0.01021779
|  |  | 4793 | 0.7678296 | 0.7674009 | 0.0001696498 | 0.7669517 | 0.01038115 | 0.7669577 | 0.01110289 |  |  | 4341 | 0.774726 | 0.7781625 | 0.000158777 | 0.775365 | 0.0118324 | 0.7753999 | 0.01021812
|  |  | 4798 | 0.7623056 | 0.7674016 | 0.0001696476 | 0.7669546 | 0.01038121 | 0.7669605 | 0.01110296 |  |  | 4346 | 0.7710014 | 0.7781703 | 0.0001586944 | 0.7753857 | 0.01183279 | 0.7754205 | 0.01021844
|  |  | 4803 | 0.7623056 | 0.7674024 | 0.0001696455 | 0.7669575 | 0.01038127 | 0.7669634 | 0.01110302 |  |  | 4351 | 0.774726 | 0.7781781 | 0.0001586127 | 0.7754062 | 0.01183318 | 0.7754409 | 0.01021877
|  |  | 4808 | 0.7623056 | 0.7674031 | 0.0001696434 | 0.7669604 | 0.01038134 | 0.7669662 | 0.01110309 |  |  | 4356 | 0.7710014 | 0.7781858 | 0.000158532 | 0.7754267 | 0.01183356 | 0.7754613 | 0.01021909
|  |  | 4813 | 0.7733535 | 0.7674038 | 0.0001696414 | 0.7669633 | 0.0103814 | 0.766969 | 0.01110315 |  |  | 4361 | 0.774726 | 0.7781934 | 0.0001584522 | 0.7754471 | 0.01183395 | 0.7754816 | 0.01021942
|  |  | 4818 | 0.7623056 | 0.7674046 | 0.0001696394 | 0.7669661 | 0.01038146 | 0.7669719 | 0.01110321 |  |  | 4366 | 0.7710014 | 0.778201 | 0.0001583734 | 0.7754674 | 0.01183433 | 0.7755018 | 0.01021974
|  |  | 4823 | 0.7623056 | 0.7674053 | 0.0001696374 | 0.766969 | 0.01038152 | 0.7669746 | 0.01110328 |  |  | 4371 | 0.7710014 | 0.7782085 | 0.0001582954 | 0.7754876 | 0.01183471 | 0.7755219 | 0.01022006
|  |  | 4828 | 0.7678296 | 0.767406 | 0.0001696354 | 0.7669718 | 0.01038158 | 0.7669774 | 0.01110334 |  |  | 4376 | 0.774726 | 0.778216 | 0.0001582184 | 0.7755077 | 0.01183509 | 0.7755419 | 0.01022038
|  |  | 4833 | 0.7678296 | 0.7674067 | 0.0001696335 | 0.7669746 | 0.01038164 | 0.7669802 | 0.0111034 |  |  | 4381 | 0.7710014 | 0.7782234 | 0.0001581423 | 0.7755277 | 0.01183546 | 0.7755618 | 0.01022069
|  |  | 4838 | 0.7623056 | 0.7674074 | 0.0001696317 | 0.7669774 | 0.0103817 | 0.7669829 | 0.01110346 |  |  | 4386 | 0.7784506 | 0.7782308 | 0.0001580671 | 0.7755476 | 0.01183584 | 0.7755816 | 0.01022101
|  |  | 4843 | 0.7623056 | 0.7674081 | 0.0001696298 | 0.7669801 | 0.01038176 | 0.7669856 | 0.01110353 |  |  | 4391 | 0.7710014 | 0.7782381 | 0.0001579928 | 0.7755674 | 0.01183621 | 0.7756013 | 0.01022132
|  |  | 4848 | 0.7678296 | 0.7674088 | 0.000169628 | 0.7669829 | 0.01038182 | 0.7669883 | 0.01110359 |  |  | 4396 | 0.7672767 | 0.7782454 | 0.0001579194 | 0.7755872 | 0.01183658 | 0.775621 | 0.01022164
|  |  | 4853 | 0.7733535 | 0.7674095 | 0.0001696262 | 0.7669856 | 0.01038188 | 0.766991 | 0.01110365 |  |  | 4401 | 0.774726 | 0.7782526 | 0.0001578468 | 0.7756068 | 0.01183695 | 0.7756405 | 0.01022195
|  |  | 4858 | 0.7623056 | 0.7674101 | 0.0001696245 | 0.7669883 | 0.01038194 | 0.7669937 | 0.01110371 |  |  | 4406 | 0.774726 | 0.7782597 | 0.0001577751 | 0.7756264 | 0.01183732 | 0.77566 | 0.01022226
|  |  | 4863 | 0.7623056 | 0.7674108 | 0.0001696227 | 0.766991 | 0.01038199 | 0.7669963 | 0.01110377 |  |  | 4411 | 0.7710014 | 0.7782668 | 0.0001577042 | 0.7756459 | 0.01183769 | 0.7756794 | 0.01022257
|  |  | 4868 | 0.7623056 | 0.7674115 | 0.000169621 | 0.7669937 | 0.01038205 | 0.7669989 | 0.01110383 |  |  | 4416 | 0.7710014 | 0.7782739 | 0.0001576342 | 0.7756652 | 0.01183805 | 0.7756986 | 0.01022288
|  |  | 4873 | 0.7733535 | 0.7674121 | 0.0001696194 | 0.7669963 | 0.01038211 | 0.7670016 | 0.01110389 |  |  | 4421 | 0.7672767 | 0.7782809 | 0.0001575649 | 0.7756845 | 0.01183842 | 0.7757178 | 0.01022318
|  |  | 4878 | 0.7623056 | 0.7674128 | 0.0001696177 | 0.766999 | 0.01038217 | 0.7670042 | 0.01110395 |  |  | 4426 | 0.7672767 | 0.7782878 | 0.0001574965 | 0.7757037 | 0.01183878 | 0.7757369 | 0.01022349
|  |  | 4883 | 0.7623056 | 0.7674134 | 0.0001696161 | 0.7670016 | 0.01038222 | 0.7670067 | 0.01110401 |  |  | 4431 | 0.7710014 | 0.7782947 | 0.000157429 | 0.7757229 | 0.01183914 | 0.775756 | 0.01022379
|  |  | 4888 | 0.7678296 | 0.767414 | 0.0001696146 | 0.7670042 | 0.01038228 | 0.7670093 | 0.01110406 |  |  | 4436 | 0.7710014 | 0.7783016 | 0.0001573622 | 0.7757419 | 0.0118395 | 0.7757749 | 0.01022409
|  |  | 4893 | 0.7623056 | 0.7674147 | 0.000169613 | 0.7670068 | 0.01038233 | 0.7670119 | 0.01110412 |  |  | 4441 | 0.774726 | 0.7783084 | 0.0001572962 | 0.7757608 | 0.01183985 | 0.7757937 | 0.01022439
|  |  | 4898 | 0.7678296 | 0.7674153 | 0.0001696115 | 0.7670094 | 0.01038239 | 0.7670144 | 0.01110418 |  |  | 4446 | 0.774726 | 0.7783151 | 0.000157231 | 0.7757797 | 0.01184021 | 0.7758125 | 0.01022469
|  |  | 4903 | 0.7678296 | 0.7674159 | 0.00016961 | 0.7670119 | 0.01038245 | 0.7670169 | 0.01110424 |  |  | 4451 | 0.7784506 | 0.7783218 | 0.0001571665 | 0.7757985 | 0.01184056 | 0.7758312 | 0.01022499
|  |  | 4908 | 0.7678296 | 0.7674165 | 0.0001696085 | 0.7670145 | 0.0103825 | 0.7670194 | 0.01110429 |  |  | 4456 | 0.774726 | 0.7783285 | 0.0001571029 | 0.7758172 | 0.01184092 | 0.7758498 | 0.01022529
|  |  | 4913 | 0.7733535 | 0.7674171 | 0.000169607 | 0.767017 | 0.01038256 | 0.7670219 | 0.01110435 |  |  | 4461 | 0.7672767 | 0.7783351 | 0.0001570399 | 0.7758358 | 0.01184127 | 0.7758683 | 0.01022559
|  |  | 4918 | 0.7623056 | 0.7674177 | 0.0001696056 | 0.7670195 | 0.01038261 | 0.7670244 | 0.01110441 |  |  | 4466 | 0.774726 | 0.7783416 | 0.0001569778 | 0.7758543 | 0.01184162 | 0.7758867 | 0.01022588
|  |  | 4923 | 0.7567817 | 0.7674183 | 0.0001696042 | 0.767022 | 0.01038266 | 0.7670268 | 0.01110446 |  |  | 4471 | 0.7710014 | 0.7783481 | 0.0001569164 | 0.7758727 | 0.01184197 | 0.775905 | 0.01022617
|  |  | 4928 | 0.7678296 | 0.7674189 | 0.0001696028 | 0.7670245 | 0.01038272 | 0.7670293 | 0.01110452 |  |  | 4476 | 0.7672767 | 0.7783546 | 0.0001568557 | 0.7758911 | 0.01184231 | 0.7759233 | 0.01022647
|  |  | 4933 | 0.7678296 | 0.7674195 | 0.0001696015 | 0.767027 | 0.01038277 | 0.7670317 | 0.01110457 |  |  | 4481 | 0.7710014 | 0.778361 | 0.0001567957 | 0.7759093 | 0.01184266 | 0.7759414 | 0.01022676
|  |  | 4938 | 0.7623056 | 0.7674201 | 0.0001696001 | 0.7670294 | 0.01038282 | 0.7670341 | 0.01110463 |  |  | 4486 | 0.7710014 | 0.7783674 | 0.0001567364 | 0.7759275 | 0.011843 | 0.7759595 | 0.01022705
|  |  | 4943 | 0.7678296 | 0.7674207 | 0.0001695988 | 0.7670318 | 0.01038288 | 0.7670365 | 0.01110468 |  |  | 4491 | 0.7710014 | 0.7783737 | 0.0001566779 | 0.7759456 | 0.01184334 | 0.7759775 | 0.01022733
|  |  | 4948 | 0.7567817 | 0.7674212 | 0.0001695975 | 0.7670343 | 0.01038293 | 0.7670389 | 0.01110474 |  |  | 4496 | 0.7710014 | 0.7783799 | 0.00015662 | 0.7759636 | 0.01184368 | 0.7759954 | 0.01022762
|  |  | 4953 | 0.7678296 | 0.7674218 | 0.0001695963 | 0.7670367 | 0.01038298 | 0.7670412 | 0.01110479 |  |  | 4501 | 0.7710014 | 0.7783862 | 0.0001565629 | 0.7759815 | 0.01184402 | 0.7760133 | 0.01022791
|  |  | 4958 | 0.7678296 | 0.7674223 | 0.000169595 | 0.767039 | 0.01038303 | 0.7670436 | 0.01110484 |  |  | 4506 | 0.7672767 | 0.7783923 | 0.0001565064 | 0.7759994 | 0.01184436 | 0.776031 | 0.01022819
|  |  | 4963 | 0.7678296 | 0.7674229 | 0.0001695938 | 0.7670414 | 0.01038308 | 0.7670459 | 0.0111049 |  |  | 4511 | 0.7710014 | 0.7783985 | 0.0001564506 | 0.7760172 | 0.0118447 | 0.7760487 | 0.01022848
|  |  | 4968 | 0.7678296 | 0.7674235 | 0.0001695926 | 0.7670438 | 0.01038313 | 0.7670482 | 0.01110495 |  |  | 4516 | 0.774726 | 0.7784046 | 0.0001563954 | 0.7760349 | 0.01184503 | 0.7760663 | 0.01022876
|  |  | 4973 | 0.7623056 | 0.767424 | 0.0001695914 | 0.7670461 | 0.01038318 | 0.7670505 | 0.011105 |  |  | 4521 | 0.7710014 | 0.7784106 | 0.000156341 | 0.7760525 | 0.01184537 | 0.7760838 | 0.01022904
|  |  | 4978 | 0.7678296 | 0.7674245 | 0.0001695903 | 0.7670485 | 0.01038323 | 0.7670528 | 0.01110505 |  |  | 4526 | 0.7710014 | 0.7784166 | 0.0001562872 | 0.77607 | 0.0118457 | 0.7761012 | 0.01022932
|  |  | 4983 | 0.7567817 | 0.7674251 | 0.0001695891 | 0.7670508 | 0.01038328 | 0.7670551 | 0.01110511 |  |  | 4531 | 0.7710014 | 0.7784225 | 0.000156234 | 0.7760875 | 0.01184603 | 0.7761186 | 0.0102296
|  |  | 4988 | 0.7623056 | 0.7674256 | 0.000169588 | 0.7670531 | 0.01038333 | 0.7670574 | 0.01110516 |  |  | 4536 | 0.7635521 | 0.7784285 | 0.0001561814 | 0.7761048 | 0.01184636 | 0.7761359 | 0.01022987
|  |  | 4993 | 0.7567817 | 0.7674261 | 0.0001695869 | 0.7670554 | 0.01038338 | 0.7670596 | 0.01110521 |  |  | 4541 | 0.774726 | 0.7784343 | 0.0001561295 | 0.7761221 | 0.01184668 | 0.7761531 | 0.01023015
|  |  | 4998 | 0.7678296 | 0.7674266 | 0.0001695858 | 0.7670576 | 0.01038343 | 0.7670618 | 0.01110526 |  |  | 4546 | 0.7710014 | 0.7784401 | 0.0001560782 | 0.7761393 | 0.01184701 | 0.7761702 | 0.01023042
|  |  | 5003 | 0.7623056 | 0.7674271 | 0.0001695848 | 0.7670599 | 0.01038348 | 0.7670641 | 0.01110531 |  |  | 4551 | 0.7710014 | 0.7784459 | 0.0001560276 | 0.7761565 | 0.01184734 | 0.7761872 | 0.0102307
|  |  | 5008 | 0.7623056 | 0.7674277 | 0.0001695837 | 0.7670621 | 0.01038353 | 0.7670663 | 0.01110536 |  |  | 4556 | 0.7710014 | 0.7784517 | 0.0001559775 | 0.7761735 | 0.01184766 | 0.7762042 | 0.01023097
|  |  | 5013 | 0.7567817 | 0.7674282 | 0.0001695827 | 0.7670644 | 0.01038358 | 0.7670685 | 0.01110541 |  |  | 4561 | 0.7710014 | 0.7784574 | 0.0001559281 | 0.7761905 | 0.01184798 | 0.7762211 | 0.01023124
|  |  | 5018 | 0.7623056 | 0.7674287 | 0.0001695817 | 0.7670666 | 0.01038363 | 0.7670706 | 0.01110546 |  |  | 4566 | 0.774726 | 0.778463 | 0.0001558792 | 0.7762074 | 0.0118483 | 0.7762379 | 0.01023151
|  |  | 5023 | 0.7623056 | 0.7674292 | 0.0001695807 | 0.7670688 | 0.01038367 | 0.7670728 | 0.01110551 |  |  | 4571 | 0.7710014 | 0.7784686 | 0.0001558309 | 0.7762242 | 0.01184862 | 0.7762546 | 0.01023178
|  |  | 5028 | 0.7678296 | 0.7674296 | 0.0001695797 | 0.767071 | 0.01038372 | 0.767075 | 0.01110556 |  |  | 4576 | 0.7710014 | 0.7784742 | 0.0001557832 | 0.776241 | 0.01184894 | 0.7762712 | 0.01023205
|  |  | 5033 | 0.7678296 | 0.7674301 | 0.0001695787 | 0.7670731 | 0.01038377 | 0.7670771 | 0.01110561 |  |  | 4581 | 0.7710014 | 0.7784797 | 0.0001557361 | 0.7762576 | 0.01184926 | 0.7762878 | 0.01023232
|  |  | 5038 | 0.7623056 | 0.7674306 | 0.0001695778 | 0.7670753 | 0.01038381 | 0.7670792 | 0.01110565 |  |  | 4586 | 0.7784506 | 0.7784852 | 0.0001556896 | 0.7762742 | 0.01184957 | 0.7763043 | 0.01023258
|  |  | 5043 | 0.7567817 | 0.7674311 | 0.0001695769 | 0.7670774 | 0.01038386 | 0.7670813 | 0.0111057 |  |  | 4591 | 0.7710014 | 0.7784907 | 0.0001556436 | 0.7762908 | 0.01184988 | 0.7763207 | 0.01023285
|  |  | 5048 | 0.7678296 | 0.7674316 | 0.000169576 | 0.7670796 | 0.01038391 | 0.7670834 | 0.01110575 |  |  | 4596 | 0.774726 | 0.7784961 | 0.0001555982 | 0.7763072 | 0.0118502 | 0.7763371 | 0.01023311
|  |  | 5053 | 0.7678296 | 0.767432 | 0.0001695751 | 0.7670817 | 0.01038395 | 0.7670855 | 0.0111058 |  |  | 4601 | 0.774726 | 0.7785015 | 0.0001555533 | 0.7763236 | 0.01185051 | 0.7763534 | 0.01023337
|  |  | 5058 | 0.7678296 | 0.7674325 | 0.0001695742 | 0.7670838 | 0.010384 | 0.7670876 | 0.01110584 |  |  | 4606 | 0.774726 | 0.7785068 | 0.000155509 | 0.7763399 | 0.01185082 | 0.7763696 | 0.01023363
|  |  | 5063 | 0.7678296 | 0.767433 | 0.0001695733 | 0.7670859 | 0.01038404 | 0.7670896 | 0.01110589 |  |  | 4611 | 0.7710014 | 0.7785121 | 0.0001554652 | 0.7763561 | 0.01185113 | 0.7763857 | 0.01023389
|  |  | 5068 | 0.7678296 | 0.7674334 | 0.0001695725 | 0.767088 | 0.01038409 | 0.7670917 | 0.01110594 |  |  | 4616 | 0.7710014 | 0.7785173 | 0.0001554219 | 0.7763722 | 0.01185143 | 0.7764017 | 0.01023415
|  |  | 5073 | 0.7678296 | 0.7674339 | 0.0001695716 | 0.76709 | 0.01038413 | 0.7670937 | 0.01110598 |  |  | 4621 | 0.774726 | 0.7785226 | 0.0001553791 | 0.7763883 | 0.01185174 | 0.7764177 | 0.01023441
|  |  | 5078 | 0.7678296 | 0.7674343 | 0.0001695708 | 0.7670921 | 0.01038418 | 0.7670957 | 0.01110603 |  |  | 4626 | 0.774726 | 0.7785277 | 0.0001553369 | 0.7764043 | 0.01185204 | 0.7764336 | 0.01023466
|  |  | 5083 | 0.7678296 | 0.7674347 | 0.00016957 | 0.7670941 | 0.01038422 | 0.7670977 | 0.01110608 |  |  | 4631 | 0.7672767 | 0.7785329 | 0.0001552952 | 0.7764202 | 0.01185234 | 0.7764495 | 0.01023492
|  |  | 5088 | 0.7678296 | 0.7674352 | 0.0001695692 | 0.7670962 | 0.01038426 | 0.7670997 | 0.01110612 |  |  | 4636 | 0.7710014 | 0.778538 | 0.000155254 | 0.7764361 | 0.01185265 | 0.7764652 | 0.01023517
|  |  | 5093 | 0.7623056 | 0.7674356 | 0.0001695684 | 0.7670982 | 0.01038431 | 0.7671017 | 0.01110617 |  |  | 4641 | 0.774726 | 0.778543 | 0.0001552133 | 0.7764519 | 0.01185295 | 0.7764809 | 0.01023543
|  |  | 5098 | 0.7733535 | 0.767436 | 0.0001695677 | 0.7671002 | 0.01038435 | 0.7671037 | 0.01110621 |  |  | 4646 | 0.7710014 | 0.7785481 | 0.0001551731 | 0.7764676 | 0.01185325 | 0.7764965 | 0.01023568
|  |  | 5103 | 0.7623056 | 0.7674365 | 0.0001695669 | 0.7671022 | 0.01038439 | 0.7671056 | 0.01110626 |  |  | 4651 | 0.774726 | 0.7785531 | 0.0001551334 | 0.7764832 | 0.01185354 | 0.7765121 | 0.01023593
|  |  | 5108 | 0.7678296 | 0.7674369 | 0.0001695662 | 0.7671041 | 0.01038444 | 0.7671076 | 0.0111063 |  |  | 4656 | 0.774726 | 0.778558 | 0.0001550941 | 0.7764988 | 0.01185384 | 0.7765276 | 0.01023618
|  |  | 5113 | 0.7623056 | 0.7674373 | 0.0001695655 | 0.7671061 | 0.01038448 | 0.7671095 | 0.01110634 |  |  | 4661 | 0.7672767 | 0.7785629 | 0.0001550554 | 0.7765143 | 0.01185414 | 0.776543 | 0.01023643
|  |  | 5118 | 0.7623056 | 0.7674377 | 0.0001695648 | 0.7671081 | 0.01038452 | 0.7671114 | 0.01110639 |  |  | 4666 | 0.7710014 | 0.7785678 | 0.0001550171 | 0.7765297 | 0.01185443 | 0.7765583 | 0.01023667
|  |  | 5123 | 0.7567817 | 0.7674381 | 0.0001695641 | 0.76711 | 0.01038456 | 0.7671133 | 0.01110643 |  |  | 4671 | 0.774726 | 0.7785727 | 0.0001549792 | 0.7765451 | 0.01185472 | 0.7765736 | 0.01023692
|  |  | 5128 | 0.7678296 | 0.7674385 | 0.0001695634 | 0.7671119 | 0.01038461 | 0.7671152 | 0.01110648 |  |  | 4676 | 0.7710014 | 0.7785775 | 0.0001549419 | 0.7765604 | 0.01185501 | 0.7765888 | 0.01023717
|  |  | 5133 | 0.7678296 | 0.7674389 | 0.0001695627 | 0.7671138 | 0.01038465 | 0.7671171 | 0.01110652 |  |  | 4681 | 0.774726 | 0.7785822 | 0.000154905 | 0.7765756 | 0.0118553 | 0.7766039 | 0.01023741
|  |  | 5138 | 0.7567817 | 0.7674393 | 0.000169562 | 0.7671157 | 0.01038469 | 0.767119 | 0.01110656 |  |  | 4686 | 0.774726 | 0.778587 | 0.0001548685 | 0.7765907 | 0.01185559 | 0.7766189 | 0.01023765
|  |  | 5143 | 0.7567817 | 0.7674397 | 0.0001695614 | 0.7671176 | 0.01038473 | 0.7671208 | 0.0111066 |  |  | 4691 | 0.7710014 | 0.7785917 | 0.0001548325 | 0.7766058 | 0.01185588 | 0.7766339 | 0.0102379
|  |  | 5148 | 0.7678296 | 0.7674401 | 0.0001695607 | 0.7671195 | 0.01038477 | 0.7671227 | 0.01110665 |  |  | 4696 | 0.7710014 | 0.7785964 | 0.0001547969 | 0.7766208 | 0.01185617 | 0.7766488 | 0.01023814
|  |  | 5153 | 0.7623056 | 0.7674405 | 0.0001695601 | 0.7671214 | 0.01038481 | 0.7671245 | 0.01110669 |  |  | 4701 | 0.7710014 | 0.778601 | 0.0001547618 | 0.7766358 | 0.01185645 | 0.7766637 | 0.01023838
|  |  | 5158 | 0.7623056 | 0.7674409 | 0.0001695595 | 0.7671232 | 0.01038485 | 0.7671263 | 0.01110673 |  |  | 4706 | 0.7710014 | 0.7786056 | 0.0001547271 | 0.7766507 | 0.01185673 | 0.7766785 | 0.01023862
|  |  | 5163 | 0.7678296 | 0.7674413 | 0.0001695589 | 0.7671251 | 0.01038489 | 0.7671281 | 0.01110677 |  |  | 4711 | 0.7710014 | 0.7786102 | 0.0001546928 | 0.7766655 | 0.01185702 | 0.7766932 | 0.01023886
|  |  | 5168 | 0.7678296 | 0.7674417 | 0.0001695583 | 0.7671269 | 0.01038493 | 0.7671299 | 0.01110681 |  |  | 4716 | 0.7672767 | 0.7786147 | 0.0001546589 | 0.7766802 | 0.0118573 | 0.7767078 | 0.01023909
|  |  | 5173 | 0.7623056 | 0.767442 | 0.0001695577 | 0.7671287 | 0.01038497 | 0.7671317 | 0.01110685 |  |  | 4721 | 0.774726 | 0.7786192 | 0.0001546255 | 0.7766949 | 0.01185758 | 0.7767224 | 0.01023933
|  |  | 5178 | 0.7623056 | 0.7674424 | 0.0001695571 | 0.7671306 | 0.01038501 | 0.7671335 | 0.01110689 |  |  | 4726 | 0.7710014 | 0.7786237 | 0.0001545924 | 0.7767095 | 0.01185786 | 0.7767369 | 0.01023956
|  |  | 5183 | 0.7623056 | 0.7674428 | 0.0001695565 | 0.7671324 | 0.01038505 | 0.7671353 | 0.01110693 |  |  | 4731 | 0.7710014 | 0.7786281 | 0.0001545598 | 0.776724 | 0.01185814 | 0.7767514 | 0.0102398
|  |  | 5188 | 0.7678296 | 0.7674431 | 0.000169556 | 0.7671341 | 0.01038509 | 0.767137 | 0.01110697 |  |  | 4736 | 0.774726 | 0.7786325 | 0.0001545276 | 0.7767385 | 0.01185841 | 0.7767658 | 0.01024003
|  |  | 5193 | 0.7678296 | 0.7674435 | 0.0001695554 | 0.7671359 | 0.01038513 | 0.7671388 | 0.01110701 |  |  | 4741 | 0.7672767 | 0.7786369 | 0.0001544957 | 0.7767529 | 0.01185869 | 0.7767801 | 0.01024026
|  |  | 5198 | 0.7623056 | 0.7674439 | 0.0001695549 | 0.7671377 | 0.01038516 | 0.7671405 | 0.01110705 |  |  | 4746 | 0.7710014 | 0.7786412 | 0.0001544643 | 0.7767673 | 0.01185896 | 0.7767943 | 0.01024049
|  |  | 5203 | 0.7623056 | 0.7674442 | 0.0001695544 | 0.7671394 | 0.0103852 | 0.7671422 | 0.01110709 |  |  | 4751 | 0.7672767 | 0.7786455 | 0.0001544332 | 0.7767815 | 0.01185923 | 0.7768085 | 0.01024072
|  |  | 5208 | 0.7678296 | 0.7674446 | 0.0001695538 | 0.7671412 | 0.01038524 | 0.767144 | 0.01110713 |  |  | 4756 | 0.774726 | 0.7786498 | 0.0001544025 | 0.7767957 | 0.01185951 | 0.7768227 | 0.01024095
|  |  | 5213 | 0.7678296 | 0.7674449 | 0.0001695533 | 0.7671429 | 0.01038528 | 0.7671457 | 0.01110717 |  |  | 4761 | 0.7672767 | 0.7786541 | 0.0001543722 | 0.7768099 | 0.01185978 | 0.7768367 | 0.01024118
|  |  | 5218 | 0.7623056 | 0.7674453 | 0.0001695528 | 0.7671446 | 0.01038532 | 0.7671473 | 0.01110721 |  |  | 4766 | 0.7784506 | 0.7786583 | 0.0001543423 | 0.776824 | 0.01186005 | 0.7768507 | 0.01024141
|  |  | 5223 | 0.7567817 | 0.7674456 | 0.0001695523 | 0.7671464 | 0.01038535 | 0.767149 | 0.01110725 |  |  | 4771 | 0.7710014 | 0.7786625 | 0.0001543127 | 0.776838 | 0.01186031 | 0.7768646 | 0.01024163
|  |  | 5228 | 0.7623056 | 0.7674459 | 0.0001695519 | 0.7671481 | 0.01038539 | 0.7671507 | 0.01110729 |  |  | 4776 | 0.774726 | 0.7786666 | 0.0001542835 | 0.776852 | 0.01186058 | 0.7768785 | 0.01024186
|  |  | 5233 | 0.7678296 | 0.7674463 | 0.0001695514 | 0.7671497 | 0.01038543 | 0.7671524 | 0.01110732 |  |  | 4781 | 0.774726 | 0.7786707 | 0.0001542547 | 0.7768658 | 0.01186085 | 0.7768923 | 0.01024208
|  |  | 5238 | 0.7733535 | 0.7674466 | 0.0001695509 | 0.7671514 | 0.01038546 | 0.767154 | 0.01110736 |  |  | 4786 | 0.7784506 | 0.7786748 | 0.0001542262 | 0.7768797 | 0.01186111 | 0.7769061 | 0.01024231
|  |  | 5243 | 0.7623056 | 0.7674469 | 0.0001695505 | 0.7671531 | 0.0103855 | 0.7671556 | 0.0111074 |  |  | 4791 | 0.774726 | 0.7786789 | 0.0001541981 | 0.7768934 | 0.01186138 | 0.7769197 | 0.01024253
|  |  | 5248 | 0.7623056 | 0.7674472 | 0.00016955 | 0.7671547 | 0.01038553 | 0.7671573 | 0.01110744 |  |  | 4796 | 0.7710014 | 0.7786829 | 0.0001541703 | 0.7769072 | 0.01186164 | 0.7769333 | 0.01024275
|  |  | 5253 | 0.7623056 | 0.7674476 | 0.0001695496 | 0.7671564 | 0.01038557 | 0.7671589 | 0.01110747 |  |  | 4801 | 0.7672767 | 0.7786869 | 0.0001541429 | 0.7769208 | 0.0118619 | 0.7769469 | 0.01024297
|  |  | 5258 | 0.7623056 | 0.7674479 | 0.0001695491 | 0.767158 | 0.01038561 | 0.7671605 | 0.01110751 |  |  | 4806 | 0.774726 | 0.7786909 | 0.0001541158 | 0.7769344 | 0.01186216 | 0.7769604 | 0.01024319
|  |  | 5263 | 0.7623056 | 0.7674482 | 0.0001695487 | 0.7671597 | 0.01038564 | 0.7671621 | 0.01110755 |  |  | 4811 | 0.774726 | 0.7786948 | 0.000154089 | 0.7769479 | 0.01186242 | 0.7769738 | 0.01024341
|  |  | 5268 | 0.7733535 | 0.7674485 | 0.0001695483 | 0.7671613 | 0.01038568 | 0.7671637 | 0.01110758 |  |  | 4816 | 0.7710014 | 0.7786988 | 0.0001540625 | 0.7769614 | 0.01186268 | 0.7769872 | 0.01024362
|  |  | 5273 | 0.7623056 | 0.7674488 | 0.0001695479 | 0.7671629 | 0.01038571 | 0.7671653 | 0.01110762 |  |  | 4821 | 0.7672767 | 0.7787026 | 0.0001540364 | 0.7769747 | 0.01186293 | 0.7770005 | 0.01024384
|  |  | 5278 | 0.7678296 | 0.7674491 | 0.0001695475 | 0.7671645 | 0.01038575 | 0.7671668 | 0.01110765 |  |  | 4826 | 0.774726 | 0.7787065 | 0.0001540106 | 0.7769881 | 0.01186319 | 0.7770137 | 0.01024406
|  |  | 5283 | 0.7623056 | 0.7674494 | 0.0001695471 | 0.7671661 | 0.01038578 | 0.7671684 | 0.01110769 |  |  | 4831 | 0.7710014 | 0.7787103 | 0.0001539852 | 0.7770014 | 0.01186344 | 0.7770269 | 0.01024427
|  |  | 5288 | 0.7733535 | 0.7674497 | 0.0001695467 | 0.7671676 | 0.01038581 | 0.7671699 | 0.01110772 |  |  | 4836 | 0.7710014 | 0.7787141 | 0.00015396 | 0.7770146 | 0.0118637 | 0.7770401 | 0.01024448
|  |  | 5293 | 0.7678296 | 0.76745 | 0.0001695463 | 0.7671692 | 0.01038585 | 0.7671715 | 0.01110776 |  |  | 4841 | 0.7710014 | 0.7787179 | 0.0001539352 | 0.7770277 | 0.01186395 | 0.7770531 | 0.0102447
|  |  | 5298 | 0.7567817 | 0.7674503 | 0.0001695459 | 0.7671708 | 0.01038588 | 0.767173 | 0.0111078 |  |  | 4846 | 0.774726 | 0.7787216 | 0.0001539106 | 0.7770408 | 0.0118642 | 0.7770661 | 0.01024491
|  |  | 5303 | 0.7678296 | 0.7674506 | 0.0001695455 | 0.7671723 | 0.01038592 | 0.7671745 | 0.01110783 |  |  | 4851 | 0.7710014 | 0.7787254 | 0.0001538864 | 0.7770539 | 0.01186445 | 0.7770791 | 0.01024512
|  |  | 5308 | 0.7567817 | 0.7674509 | 0.0001695452 | 0.7671739 | 0.01038595 | 0.767176 | 0.01110786 |  |  | 4856 | 0.774726 | 0.7787291 | 0.0001538625 | 0.7770668 | 0.0118647 | 0.777092 | 0.01024533
|  |  | 5313 | 0.7567817 | 0.7674512 | 0.0001695448 | 0.7671754 | 0.01038598 | 0.7671775 | 0.0111079 |  |  | 4861 | 0.774726 | 0.7787327 | 0.0001538388 | 0.7770798 | 0.01186495 | 0.7771048 | 0.01024554
|  |  | 5318 | 0.7678296 | 0.7674515 | 0.0001695445 | 0.7671769 | 0.01038602 | 0.767179 | 0.01110793 |  |  | 4866 | 0.7710014 | 0.7787364 | 0.0001538155 | 0.7770926 | 0.0118652 | 0.7771176 | 0.01024575
|  |  | 5323 | 0.7567817 | 0.7674518 | 0.0001695441 | 0.7671784 | 0.01038605 | 0.7671805 | 0.01110797 |  |  | 4871 | 0.7710014 | 0.77874 | 0.0001537924 | 0.7771054 | 0.01186544 | 0.7771303 | 0.01024595
|  |  | 5328 | 0.7678296 | 0.7674521 | 0.0001695438 | 0.7671799 | 0.01038608 | 0.767182 | 0.011108 |  |  | 4876 | 0.7784506 | 0.7787436 | 0.0001537697 | 0.7771182 | 0.01186569 | 0.7771429 | 0.01024616
|  |  | 5333 | 0.7623056 | 0.7674523 | 0.0001695435 | 0.7671814 | 0.01038611 | 0.7671834 | 0.01110803 |  |  | 4881 | 0.7672767 | 0.7787471 | 0.0001537472 | 0.7771308 | 0.01186593 | 0.7771555 | 0.01024636
|  |  | 5338 | 0.7567817 | 0.7674526 | 0.0001695431 | 0.7671829 | 0.01038615 | 0.7671849 | 0.01110807 |  |  | 4886 | 0.774726 | 0.7787506 | 0.000153725 | 0.7771435 | 0.01186617 | 0.7771681 | 0.01024657
|  |  | 5343 | 0.7678296 | 0.7674529 | 0.0001695428 | 0.7671844 | 0.01038618 | 0.7671863 | 0.0111081 |  |  | 4891 | 0.7710014 | 0.7787542 | 0.000153703 | 0.777156 | 0.01186641 | 0.7771806 | 0.01024677
|  |  | 5348 | 0.7678296 | 0.7674531 | 0.0001695425 | 0.7671858 | 0.01038621 | 0.7671877 | 0.01110813 |  |  | 4896 | 0.774726 | 0.7787576 | 0.0001536814 | 0.7771685 | 0.01186665 | 0.777193 | 0.01024698
|  |  | 5353 | 0.7623056 | 0.7674534 | 0.0001695422 | 0.7671873 | 0.01038624 | 0.7671892 | 0.01110817 |  |  | 4901 | 0.7710014 | 0.7787611 | 0.00015366 | 0.777181 | 0.01186689 | 0.7772054 | 0.01024718
|  |  | 5358 | 0.7678296 | 0.7674537 | 0.0001695419 | 0.7671887 | 0.01038627 | 0.7671906 | 0.0111082 |  |  | 4906 | 0.7672767 | 0.7787645 | 0.0001536389 | 0.7771934 | 0.01186713 | 0.7772177 | 0.01024738
|  |  | 5363 | 0.7678296 | 0.7674539 | 0.0001695416 | 0.7671901 | 0.0103863 | 0.767192 | 0.01110823 |  |  | 4911 | 0.7710014 | 0.7787679 | 0.000153618 | 0.7772057 | 0.01186737 | 0.7772299 | 0.01024758
|  |  | 5368 | 0.7678296 | 0.7674542 | 0.0001695413 | 0.7671916 | 0.01038633 | 0.7671934 | 0.01110826 |  |  | 4916 | 0.7710014 | 0.7787713 | 0.0001535974 | 0.777218 | 0.01186761 | 0.7772421 | 0.01024778
|  |  | 5373 | 0.7623056 | 0.7674545 | 0.000169541 | 0.767193 | 0.01038636 | 0.7671948 | 0.01110829 |  |  | 4921 | 0.7710014 | 0.7787747 | 0.0001535771 | 0.7772303 | 0.01186784 | 0.7772543 | 0.01024798
|  |  | 5378 | 0.7623056 | 0.7674547 | 0.0001695407 | 0.7671944 | 0.0103864 | 0.7671962 | 0.01110833 |  |  | 4926 | 0.774726 | 0.778778 | 0.000153557 | 0.7772424 | 0.01186808 | 0.7772664 | 0.01024817
|  |  | 5383 | 0.7678296 | 0.767455 | 0.0001695404 | 0.7671958 | 0.01038643 | 0.7671975 | 0.01110836 |  |  | 4931 | 0.7710014 | 0.7787813 | 0.0001535372 | 0.7772546 | 0.01186831 | 0.7772784 | 0.01024837
|  |  | 5388 | 0.7567817 | 0.7674552 | 0.0001695402 | 0.7671972 | 0.01038646 | 0.7671989 | 0.01110839 |  |  | 4936 | 0.7710014 | 0.7787846 | 0.0001535176 | 0.7772666 | 0.01186854 | 0.7772904 | 0.01024857
|  |  | 5393 | 0.7678296 | 0.7674555 | 0.0001695399 | 0.7671986 | 0.01038649 | 0.7672003 | 0.01110842 |  |  | 4941 | 0.774726 | 0.7787878 | 0.0001534982 | 0.7772786 | 0.01186877 | 0.7773023 | 0.01024876
|  |  | 5398 | 0.7623056 | 0.7674557 | 0.0001695396 | 0.7671999 | 0.01038652 | 0.7672016 | 0.01110845 |  |  | 4946 | 0.7672767 | 0.7787911 | 0.0001534791 | 0.7772906 | 0.011869 | 0.7773142 | 0.01024895
|  |  | 5403 | 0.7623056 | 0.767456 | 0.0001695394 | 0.7672013 | 0.01038655 | 0.7672029 | 0.01110848 |  |  | 4951 | 0.774726 | 0.7787943 | 0.0001534603 | 0.7773025 | 0.01186923 | 0.777326 | 0.01024915
|  |  | 5408 | 0.7678296 | 0.7674562 | 0.0001695391 | 0.7672027 | 0.01038658 | 0.7672043 | 0.01110851 |  |  | 4956 | 0.7710014 | 0.7787975 | 0.0001534416 | 0.7773143 | 0.01186946 | 0.7773378 | 0.01024934
|  |  | 5413 | 0.7623056 | 0.7674564 | 0.0001695389 | 0.767204 | 0.0103866 | 0.7672056 | 0.01110854 |  |  | 4961 | 0.774726 | 0.7788006 | 0.0001534232 | 0.7773261 | 0.01186969 | 0.7773495 | 0.01024953
|  |  | 5418 | 0.7623056 | 0.7674567 | 0.0001695386 | 0.7672053 | 0.01038663 | 0.7672069 | 0.01110857 |  |  | 4966 | 0.7710014 | 0.7788038 | 0.0001534051 | 0.7773379 | 0.01186991 | 0.7773611 | 0.01024972
|  |  | 5423 | 0.7567817 | 0.7674569 | 0.0001695384 | 0.7672067 | 0.01038666 | 0.7672082 | 0.0111086 |  |  | 4971 | 0.774726 | 0.7788069 | 0.0001533871 | 0.7773496 | 0.01187014 | 0.7773727 | 0.01024991
|  |  | 5428 | 0.7678296 | 0.7674571 | 0.0001695382 | 0.767208 | 0.01038669 | 0.7672095 | 0.01110863 |  |  | 4976 | 0.774726 | 0.77881 | 0.0001533694 | 0.7773612 | 0.01187036 | 0.7773843 | 0.0102501
|  |  | 5433 | 0.7623056 | 0.7674574 | 0.0001695379 | 0.7672093 | 0.01038672 | 0.7672108 | 0.01110866 |  |  | 4981 | 0.7710014 | 0.7788131 | 0.0001533519 | 0.7773728 | 0.01187059 | 0.7773958 | 0.01025029
|  |  | 5438 | 0.7623056 | 0.7674576 | 0.0001695377 | 0.7672106 | 0.01038675 | 0.7672121 | 0.01110869 |  |  | 4986 | 0.774726 | 0.7788161 | 0.0001533346 | 0.7773843 | 0.01187081 | 0.7774072 | 0.01025048
|  |  | 5443 | 0.7623056 | 0.7674578 | 0.0001695375 | 0.7672119 | 0.01038678 | 0.7672133 | 0.01110872 |  |  | 4991 | 0.7710014 | 0.7788191 | 0.0001533176 | 0.7773958 | 0.01187103 | 0.7774186 | 0.01025066
|  |  | 5448 | 0.7678296 | 0.767458 | 0.0001695373 | 0.7672132 | 0.0103868 | 0.7672146 | 0.01110875 |  |  | 4996 | 0.774726 | 0.7788221 | 0.0001533007 | 0.7774072 | 0.01187125 | 0.77743 | 0.01025085
|  |  | 5453 | 0.7623056 | 0.7674583 | 0.0001695371 | 0.7672145 | 0.01038683 | 0.7672159 | 0.01110878 |  |  | 5001 | 0.7710014 | 0.7788251 | 0.0001532841 | 0.7774186 | 0.01187147 | 0.7774413 | 0.01025103
|  |  | 5458 | 0.7623056 | 0.7674585 | 0.0001695368 | 0.7672158 | 0.01038686 | 0.7672171 | 0.01110881 |  |  | 5006 | 0.7710014 | 0.7788281 | 0.0001532677 | 0.7774299 | 0.01187169 | 0.7774525 | 0.01025122
|  |  | 5463 | 0.7678296 | 0.7674587 | 0.0001695366 | 0.767217 | 0.01038689 | 0.7672184 | 0.01110883 |  |  | 5011 | 0.774726 | 0.778831 | 0.0001532515 | 0.7774412 | 0.01187191 | 0.7774637 | 0.0102514
|  |  | 5468 | 0.7623056 | 0.7674589 | 0.0001695364 | 0.7672183 | 0.01038692 | 0.7672196 | 0.01110886 |  |  | 5016 | 0.7784506 | 0.7788339 | 0.0001532354 | 0.7774524 | 0.01187212 | 0.7774748 | 0.01025158
|  |  | 5473 | 0.7678296 | 0.7674591 | 0.0001695362 | 0.7672195 | 0.01038694 | 0.7672208 | 0.01110889 |  |  | 5021 | 0.7672767 | 0.7788368 | 0.0001532196 | 0.7774636 | 0.01187234 | 0.7774859 | 0.01025177
|  |  | 5478 | 0.7678296 | 0.7674593 | 0.000169536 | 0.7672208 | 0.01038697 | 0.767222 | 0.01110892 |  |  | 5026 | 0.7710014 | 0.7788397 | 0.000153204 | 0.7774747 | 0.01187255 | 0.7774969 | 0.01025195
|  |  | 5483 | 0.7678296 | 0.7674596 | 0.0001695358 | 0.767222 | 0.010387 | 0.7672232 | 0.01110895 |  |  | 5031 | 0.7784506 | 0.7788426 | 0.0001531886 | 0.7774857 | 0.01187277 | 0.7775079 | 0.01025213
|  |  | 5488 | 0.7623056 | 0.7674598 | 0.0001695357 | 0.7672232 | 0.01038702 | 0.7672244 | 0.01110897 |  |  | 5036 | 0.774726 | 0.7788454 | 0.0001531734 | 0.7774968 | 0.01187298 | 0.7775189 | 0.01025231
|  |  | 5493 | 0.7678296 | 0.76746 | 0.0001695355 | 0.7672245 | 0.01038705 | 0.7672256 | 0.011109 |  |  | 5041 | 0.7710014 | 0.7788482 | 0.0001531583 | 0.7775077 | 0.01187319 | 0.7775297 | 0.01025249
|  |  | 5498 | 0.7623056 | 0.7674602 | 0.0001695353 | 0.7672257 | 0.01038708 | 0.7672268 | 0.01110903 |  |  | 5046 | 0.7710014 | 0.778851 | 0.0001531435 | 0.7775186 | 0.0118734 | 0.7775406 | 0.01025266
|  |  | 5503 | 0.7678296 | 0.7674604 | 0.0001695351 | 0.7672269 | 0.0103871 | 0.767228 | 0.01110906 |  |  | 5051 | 0.7710014 | 0.7788538 | 0.0001531288 | 0.7775295 | 0.01187361 | 0.7775514 | 0.01025284
|  |  | 5508 | 0.7678296 | 0.7674606 | 0.0001695349 | 0.7672281 | 0.01038713 | 0.7672292 | 0.01110908 |  |  | 5056 | 0.774726 | 0.7788565 | 0.0001531144 | 0.7775403 | 0.01187382 | 0.7775621 | 0.01025302
|  |  | 5513 | 0.7678296 | 0.7674608 | 0.0001695348 | 0.7672293 | 0.01038715 | 0.7672303 | 0.01110911 |  |  | 5061 | 0.7710014 | 0.7788593 | 0.0001531001 | 0.7775511 | 0.01187403 | 0.7775728 | 0.01025319
|  |  | 5518 | 0.7733535 | 0.767461 | 0.0001695346 | 0.7672304 | 0.01038718 | 0.7672315 | 0.01110914 |  |  | 5066 | 0.774726 | 0.778862 | 0.000153086 | 0.7775618 | 0.01187424 | 0.7775834 | 0.01025337
|  |  | 5523 | 0.7623056 | 0.7674612 | 0.0001695344 | 0.7672316 | 0.01038721 | 0.7672326 | 0.01110916 |  |  | 5071 | 0.7710014 | 0.7788647 | 0.000153072 | 0.7775725 | 0.01187445 | 0.777594 | 0.01025354
|  |  | 5528 | 0.7678296 | 0.7674614 | 0.0001695343 | 0.7672328 | 0.01038723 | 0.7672338 | 0.01110919 |  |  | 5076 | 0.774726 | 0.7788673 | 0.0001530583 | 0.7775831 | 0.01187465 | 0.7776046 | 0.01025371
|  |  | 5533 | 0.7678296 | 0.7674615 | 0.0001695341 | 0.7672339 | 0.01038726 | 0.7672349 | 0.01110921 |  |  | 5081 | 0.774726 | 0.77887 | 0.0001530447 | 0.7775937 | 0.01187486 | 0.7776151 | 0.01025389
|  |  | 5538 | 0.7678296 | 0.7674617 | 0.000169534 | 0.7672351 | 0.01038728 | 0.7672361 | 0.01110924 |  |  | 5086 | 0.7710014 | 0.7788726 | 0.0001530313 | 0.7776042 | 0.01187506 | 0.7776255 | 0.01025406
|  |  | 5543 | 0.7567817 | 0.7674619 | 0.0001695338 | 0.7672362 | 0.01038731 | 0.7672372 | 0.01110927 |  |  | 5091 | 0.774726 | 0.7788752 | 0.000153018 | 0.7776147 | 0.01187526 | 0.7776359 | 0.01025423
|  |  | 5548 | 0.7623056 | 0.7674621 | 0.0001695336 | 0.7672374 | 0.01038733 | 0.7672383 | 0.01110929 |  |  | 5096 | 0.7784506 | 0.7788778 | 0.000153005 | 0.7776251 | 0.01187546 | 0.7776463 | 0.0102544
|  |  | 5553 | 0.7623056 | 0.7674623 | 0.0001695335 | 0.7672385 | 0.01038736 | 0.7672394 | 0.01110932 |  |  | 5101 | 0.774726 | 0.7788804 | 0.0001529921 | 0.7776355 | 0.01187567 | 0.7776566 | 0.01025457
|  |  | 5558 | 0.7678296 | 0.7674625 | 0.0001695334 | 0.7672396 | 0.01038738 | 0.7672405 | 0.01110934 |  |  | 5106 | 0.7710014 | 0.778883 | 0.0001529793 | 0.7776458 | 0.01187587 | 0.7776668 | 0.01025474
|  |  | 5563 | 0.7623056 | 0.7674627 | 0.0001695332 | 0.7672407 | 0.0103874 | 0.7672416 | 0.01110937 |  |  | 5111 | 0.7710014 | 0.7788855 | 0.0001529667 | 0.7776561 | 0.01187607 | 0.777677 | 0.01025491
|  |  | 5568 | 0.7678296 | 0.7674628 | 0.0001695331 | 0.7672418 | 0.01038743 | 0.7672427 | 0.01110939 |  |  | 5116 | 0.7710014 | 0.778888 | 0.0001529543 | 0.7776664 | 0.01187626 | 0.7776872 | 0.01025507
|  |  | 5573 | 0.7623056 | 0.767463 | 0.0001695329 | 0.7672429 | 0.01038745 | 0.7672438 | 0.01110942 |  |  | 5121 | 0.774726 | 0.7788905 | 0.000152942 | 0.7776766 | 0.01187646 | 0.7776973 | 0.01025524
|  |  | 5578 | 0.7678296 | 0.7674632 | 0.0001695328 | 0.767244 | 0.01038748 | 0.7672448 | 0.01110944 |  |  | 5126 | 0.7710014 | 0.778893 | 0.0001529299 | 0.7776867 | 0.01187666 | 0.7777074 | 0.01025541
|  |  | 5583 | 0.7733535 | 0.7674634 | 0.0001695327 | 0.7672451 | 0.0103875 | 0.7672459 | 0.01110947 |  |  | 5131 | 0.7710014 | 0.7788955 | 0.0001529179 | 0.7776968 | 0.01187685 | 0.7777174 | 0.01025557
|  |  | 5588 | 0.7567817 | 0.7674635 | 0.0001695325 | 0.7672462 | 0.01038752 | 0.7672469 | 0.01110949 |  |  | 5136 | 0.774726 | 0.7788979 | 0.0001529061 | 0.7777069 | 0.01187705 | 0.7777274 | 0.01025573
|  |  | 5593 | 0.7623056 | 0.7674637 | 0.0001695324 | 0.7672473 | 0.01038755 | 0.767248 | 0.01110951 |  |  | 5141 | 0.774726 | 0.7789003 | 0.0001528945 | 0.7777169 | 0.01187724 | 0.7777373 | 0.0102559
|  |  | 5598 | 0.7733535 | 0.7674639 | 0.0001695323 | 0.7672484 | 0.01038757 | 0.767249 | 0.01110954 |  |  | 5146 | 0.7710014 | 0.7789027 | 0.000152883 | 0.7777269 | 0.01187744 | 0.7777472 | 0.01025606
|  |  | 5603 | 0.7678296 | 0.767464 | 0.0001695322 | 0.7672494 | 0.01038759 | 0.7672501 | 0.01110956 |  |  | 5151 | 0.774726 | 0.7789051 | 0.0001528716 | 0.7777368 | 0.01187763 | 0.7777571 | 0.01025622
|  |  | 5608 | 0.7623056 | 0.7674642 | 0.000169532 | 0.7672505 | 0.01038762 | 0.7672511 | 0.01110959 |  |  | 5156 | 0.7710014 | 0.7789075 | 0.0001528604 | 0.7777467 | 0.01187782 | 0.7777669 | 0.01025639
|  |  | 5613 | 0.7678296 | 0.7674644 | 0.0001695319 | 0.7672515 | 0.01038764 | 0.7672521 | 0.01110961 |  |  | 5161 | 0.774726 | 0.7789099 | 0.0001528493 | 0.7777565 | 0.01187801 | 0.7777766 | 0.01025655
|  |  | 5618 | 0.7678296 | 0.7674645 | 0.0001695318 | 0.7672526 | 0.01038766 | 0.7672532 | 0.01110963 |  |  | 5166 | 0.7710014 | 0.7789122 | 0.0001528384 | 0.7777663 | 0.0118782 | 0.7777863 | 0.01025671
|  |  | 5623 | 0.7733535 | 0.7674647 | 0.0001695317 | 0.7672536 | 0.01038768 | 0.7672542 | 0.01110966 |  |  | 5171 | 0.774726 | 0.7789145 | 0.0001528276 | 0.777776 | 0.01187839 | 0.777796 | 0.01025687
|  |  | 5628 | 0.7678296 | 0.7674649 | 0.0001695316 | 0.7672546 | 0.01038771 | 0.7672552 | 0.01110968 |  |  | 5176 | 0.774726 | 0.7789168 | 0.0001528169 | 0.7777857 | 0.01187858 | 0.7778056 | 0.01025702
|  |  | 5633 | 0.7623056 | 0.767465 | 0.0001695315 | 0.7672556 | 0.01038773 | 0.7672562 | 0.0111097 |  |  | 5181 | 0.7710014 | 0.7789191 | 0.0001528064 | 0.7777954 | 0.01187877 | 0.7778152 | 0.01025718
|  |  | 5638 | 0.7623056 | 0.7674652 | 0.0001695314 | 0.7672567 | 0.01038775 | 0.7672572 | 0.01110973 |  |  | 5186 | 0.774726 | 0.7789214 | 0.000152796 | 0.777805 | 0.01187895 | 0.7778247 | 0.01025734
|  |  | 5643 | 0.7623056 | 0.7674653 | 0.0001695313 | 0.7672577 | 0.01038777 | 0.7672582 | 0.01110975 |  |  | 5191 | 0.7784506 | 0.7789236 | 0.0001527857 | 0.7778146 | 0.01187914 | 0.7778342 | 0.0102575
|  |  | 5648 | 0.7678296 | 0.7674655 | 0.0001695312 | 0.7672587 | 0.01038779 | 0.7672592 | 0.01110977 |  |  | 5196 | 0.7784506 | 0.7789259 | 0.0001527756 | 0.7778241 | 0.01187933 | 0.7778437 | 0.01025765
|  |  | 5653 | 0.7623056 | 0.7674656 | 0.0001695311 | 0.7672597 | 0.01038782 | 0.7672601 | 0.01110979 |  |  | 5201 | 0.7710014 | 0.7789281 | 0.0001527656 | 0.7778336 | 0.01187951 | 0.7778531 | 0.01025781
|  |  | 5658 | 0.7623056 | 0.7674658 | 0.000169531 | 0.7672607 | 0.01038784 | 0.7672611 | 0.01110982 |  |  | 5206 | 0.7710014 | 0.7789303 | 0.0001527557 | 0.777843 | 0.01187969 | 0.7778624 | 0.01025796
|  |  | 5663 | 0.7623056 | 0.7674659 | 0.0001695309 | 0.7672616 | 0.01038786 | 0.7672621 | 0.01110984 |  |  | 5211 | 0.7672767 | 0.7789325 | 0.0001527459 | 0.7778524 | 0.01187988 | 0.7778718 | 0.01025812
|  |  | 5668 | 0.7623056 | 0.7674661 | 0.0001695308 | 0.7672626 | 0.01038788 | 0.767263 | 0.01110986 |  |  | 5216 | 0.7710014 | 0.7789347 | 0.0001527363 | 0.7778618 | 0.01188006 | 0.777881 | 0.01025827
|  |  | 5673 | 0.7623056 | 0.7674662 | 0.0001695307 | 0.7672636 | 0.0103879 | 0.767264 | 0.01110988 |  |  | 5221 | 0.774726 | 0.7789368 | 0.0001527268 | 0.7778711 | 0.01188024 | 0.7778903 | 0.01025842
|  |  | 5678 | 0.7678296 | 0.7674664 | 0.0001695306 | 0.7672646 | 0.01038792 | 0.7672649 | 0.0111099 |  |  | 5226 | 0.7710014 | 0.778939 | 0.0001527174 | 0.7778804 | 0.01188042 | 0.7778995 | 0.01025857
|  |  | 5683 | 0.7623056 | 0.7674665 | 0.0001695305 | 0.7672655 | 0.01038794 | 0.7672659 | 0.01110992 |  |  | 5231 | 0.7710014 | 0.7789411 | 0.0001527082 | 0.7778896 | 0.0118806 | 0.7779086 | 0.01025873
|  |  | 5688 | 0.7678296 | 0.7674667 | 0.0001695304 | 0.7672665 | 0.01038796 | 0.7672668 | 0.01110995 |  |  | 5236 | 0.7710014 | 0.7789432 | 0.000152699 | 0.7778988 | 0.01188078 | 0.7779177 | 0.01025888
|  |  | 5693 | 0.7623056 | 0.7674668 | 0.0001695303 | 0.7672674 | 0.01038799 | 0.7672677 | 0.01110997 |  |  | 5241 | 0.774726 | 0.7789453 | 0.00015269 | 0.7779079 | 0.01188096 | 0.7779268 | 0.01025903
|  |  | 5698 | 0.7623056 | 0.7674669 | 0.0001695302 | 0.7672684 | 0.01038801 | 0.7672686 | 0.01110999 |  |  | 5246 | 0.7710014 | 0.7789474 | 0.0001526811 | 0.777917 | 0.01188113 | 0.7779358 | 0.01025918
|  |  | 5703 | 0.7567817 | 0.7674671 | 0.0001695302 | 0.7672693 | 0.01038803 | 0.7672696 | 0.01111001 |  |  | 5251 | 0.7710014 | 0.7789495 | 0.0001526723 | 0.7779261 | 0.01188131 | 0.7779448 | 0.01025932
|  |  | 5708 | 0.7623056 | 0.7674672 | 0.0001695301 | 0.7672702 | 0.01038805 | 0.7672705 | 0.01111003 |  |  | 5256 | 0.774726 | 0.7789515 | 0.0001526636 | 0.7779351 | 0.01188149 | 0.7779538 | 0.01025947
|  |  | 5713 | 0.7678296 | 0.7674674 | 0.00016953 | 0.7672711 | 0.01038807 | 0.7672714 | 0.01111005 |  |  | 5261 | 0.774726 | 0.7789535 | 0.000152655 | 0.7779441 | 0.01188166 | 0.7779627 | 0.01025962
|  |  | 5718 | 0.7678296 | 0.7674675 | 0.0001695299 | 0.7672721 | 0.01038809 | 0.7672723 | 0.01111007 |  |  | 5266 | 0.774726 | 0.7789556 | 0.0001526465 | 0.777953 | 0.01188183 | 0.7779715 | 0.01025977
|  |  | 5723 | 0.7678296 | 0.7674676 | 0.0001695298 | 0.767273 | 0.01038811 | 0.7672732 | 0.01111009 |  |  | 5271 | 0.774726 | 0.7789576 | 0.0001526382 | 0.7779619 | 0.01188201 | 0.7779804 | 0.01025991
|  |  | 5728 | 0.7678296 | 0.7674678 | 0.0001695298 | 0.7672739 | 0.01038813 | 0.767274 | 0.01111011 |  |  | 5276 | 0.7710014 | 0.7789596 | 0.0001526299 | 0.7779708 | 0.01188218 | 0.7779891 | 0.01026006
|  |  | 5733 | 0.7678296 | 0.7674679 | 0.0001695297 | 0.7672748 | 0.01038815 | 0.7672749 | 0.01111013 |  |  | 5281 | 0.7710014 | 0.7789615 | 0.0001526218 | 0.7779796 | 0.01188235 | 0.7779979 | 0.0102602
|  |  | 5738 | 0.7623056 | 0.767468 | 0.0001695296 | 0.7672757 | 0.01038817 | 0.7672758 | 0.01111015 |  |  | 5286 | 0.774726 | 0.7789635 | 0.0001526137 | 0.7779884 | 0.01188252 | 0.7780066 | 0.01026035
|  |  | 5743 | 0.7567817 | 0.7674682 | 0.0001695295 | 0.7672766 | 0.01038819 | 0.7672767 | 0.01111017 |  |  | 5291 | 0.7710014 | 0.7789654 | 0.0001526058 | 0.7779971 | 0.01188269 | 0.7780153 | 0.01026049
|  |  | 5748 | 0.7678296 | 0.7674683 | 0.0001695295 | 0.7672775 | 0.0103882 | 0.7672775 | 0.01111019 |  |  | 5296 | 0.774726 | 0.7789674 | 0.000152598 | 0.7780058 | 0.01188286 | 0.7780239 | 0.01026063
|  |  | 5753 | 0.7678296 | 0.7674684 | 0.0001695294 | 0.7672783 | 0.01038822 | 0.7672784 | 0.01111021 |  |  | 5301 | 0.774726 | 0.7789693 | 0.0001525902 | 0.7780145 | 0.01188303 | 0.7780325 | 0.01026077
|  |  | 5758 | 0.7678296 | 0.7674685 | 0.0001695293 | 0.7672792 | 0.01038824 | 0.7672793 | 0.01111023 |  |  | 5306 | 0.7710014 | 0.7789712 | 0.0001525826 | 0.7780231 | 0.0118832 | 0.778041 | 0.01026092
|  |  | 5763 | 0.7678296 | 0.7674687 | 0.0001695293 | 0.7672801 | 0.01038826 | 0.7672801 | 0.01111025 |  |  | 5311 | 0.7784506 | 0.7789731 | 0.000152575 | 0.7780317 | 0.01188337 | 0.7780495 | 0.01026106
|  |  | 5768 | 0.7678296 | 0.7674688 | 0.0001695292 | 0.7672809 | 0.01038828 | 0.7672809 | 0.01111027 |  |  | 5316 | 0.7672767 | 0.778975 | 0.0001525676 | 0.7780402 | 0.01188353 | 0.778058 | 0.0102612
|  |  | 5773 | 0.7678296 | 0.7674689 | 0.0001695291 | 0.7672818 | 0.0103883 | 0.7672818 | 0.01111029 |  |  | 5321 | 0.7710014 | 0.7789768 | 0.0001525603 | 0.7780487 | 0.0118837 | 0.7780664 | 0.01026134
|  |  | 5778 | 0.7623056 | 0.767469 | 0.0001695291 | 0.7672826 | 0.01038832 | 0.7672826 | 0.01111031 |  |  | 5326 | 0.7710014 | 0.7789787 | 0.000152553 | 0.7780572 | 0.01188387 | 0.7780748 | 0.01026148
|  |  | 5783 | 0.7678296 | 0.7674691 | 0.000169529 | 0.7672835 | 0.01038834 | 0.7672834 | 0.01111033 |  |  | 5331 | 0.774726 | 0.7789805 | 0.0001525458 | 0.7780656 | 0.01188403 | 0.7780832 | 0.01026162
|  |  | 5788 | 0.7623056 | 0.7674693 | 0.000169529 | 0.7672843 | 0.01038835 | 0.7672843 | 0.01111035 |  |  | 5336 | 0.7710014 | 0.7789823 | 0.0001525388 | 0.778074 | 0.01188419 | 0.7780915 | 0.01026175
|  |  | 5793 | 0.7678296 | 0.7674694 | 0.0001695289 | 0.7672852 | 0.01038837 | 0.7672851 | 0.01111037 |  |  | 5341 | 0.7710014 | 0.7789842 | 0.0001525318 | 0.7780823 | 0.01188436 | 0.7780998 | 0.01026189
|  |  | 5798 | 0.7623056 | 0.7674695 | 0.0001695288 | 0.767286 | 0.01038839 | 0.7672859 | 0.01111039 |  |  | 5346 | 0.7672767 | 0.7789859 | 0.0001525249 | 0.7780906 | 0.01188452 | 0.778108 | 0.01026203
|  |  | 5803 | 0.7678296 | 0.7674696 | 0.0001695288 | 0.7672868 | 0.01038841 | 0.7672867 | 0.0111104 |  |  | 5351 | 0.7710014 | 0.7789877 | 0.0001525181 | 0.7780989 | 0.01188468 | 0.7781162 | 0.01026216
|  |  | 5808 | 0.7623056 | 0.7674697 | 0.0001695287 | 0.7672876 | 0.01038843 | 0.7672875 | 0.01111042 |  |  | 5356 | 0.7672767 | 0.7789895 | 0.0001525114 | 0.7781072 | 0.01188484 | 0.7781244 | 0.0102623
|  |  | 5813 | 0.7678296 | 0.7674698 | 0.0001695287 | 0.7672885 | 0.01038844 | 0.7672883 | 0.01111044 |  |  | 5361 | 0.7710014 | 0.7789913 | 0.0001525048 | 0.7781154 | 0.011885 | 0.7781325 | 0.01026243
|  |  | 5818 | 0.7623056 | 0.76747 | 0.0001695286 | 0.7672893 | 0.01038846 | 0.7672891 | 0.01111046 |  |  | 5366 | 0.7710014 | 0.778993 | 0.0001524982 | 0.7781235 | 0.01188516 | 0.7781406 | 0.01026257
|  |  | 5823 | 0.7623056 | 0.7674701 | 0.0001695286 | 0.7672901 | 0.01038848 | 0.7672899 | 0.01111048 |  |  | 5371 | 0.774726 | 0.7789947 | 0.0001524918 | 0.7781316 | 0.01188532 | 0.7781487 | 0.0102627
|  |  | 5828 | 0.7623056 | 0.7674702 | 0.0001695285 | 0.7672909 | 0.0103885 | 0.7672907 | 0.0111105 |  |  | 5376 | 0.7710014 | 0.7789965 | 0.0001524854 | 0.7781397 | 0.01188548 | 0.7781567 | 0.01026284
|  |  | 5833 | 0.7567817 | 0.7674703 | 0.0001695285 | 0.7672917 | 0.01038852 | 0.7672914 | 0.01111051 |  |  | 5381 | 0.774726 | 0.7789982 | 0.0001524791 | 0.7781478 | 0.01188564 | 0.7781647 | 0.01026297
|  |  | 5838 | 0.7733535 | 0.7674704 | 0.0001695284 | 0.7672925 | 0.01038853 | 0.7672922 | 0.01111053 |  |  | 5386 | 0.7710014 | 0.7789999 | 0.0001524729 | 0.7781558 | 0.01188579 | 0.7781726 | 0.0102631
|  |  | 5843 | 0.7678296 | 0.7674705 | 0.0001695284 | 0.7672932 | 0.01038855 | 0.767293 | 0.01111055 |  |  | 5391 | 0.7784506 | 0.7790015 | 0.0001524667 | 0.7781638 | 0.01188595 | 0.7781805 | 0.01026323
|  |  | 5848 | 0.7678296 | 0.7674706 | 0.0001695283 | 0.767294 | 0.01038857 | 0.7672937 | 0.01111057 |  |  | 5396 | 0.7710014 | 0.7790032 | 0.0001524607 | 0.7781717 | 0.0118861 | 0.7781884 | 0.01026336
|  |  | 5853 | 0.7623056 | 0.7674707 | 0.0001695283 | 0.7672948 | 0.01038858 | 0.7672945 | 0.01111058 |  |  | 5401 | 0.774726 | 0.7790049 | 0.0001524547 | 0.7781796 | 0.01188626 | 0.7781962 | 0.01026349
|  |  | 5858 | 0.7678296 | 0.7674708 | 0.0001695282 | 0.7672956 | 0.0103886 | 0.7672953 | 0.0111106 |  |  | 5406 | 0.7710014 | 0.7790065 | 0.0001524488 | 0.7781875 | 0.01188641 | 0.778204 | 0.01026362
|  |  | 5863 | 0.7567817 | 0.7674709 | 0.0001695282 | 0.7672963 | 0.01038862 | 0.767296 | 0.01111062 |  |  | 5411 | 0.7710014 | 0.7790081 | 0.000152443 | 0.7781953 | 0.01188657 | 0.7782118 | 0.01026375
|  |  | 5868 | 0.7567817 | 0.767471 | 0.0001695282 | 0.7672971 | 0.01038863 | 0.7672967 | 0.01111064 |  |  | 5416 | 0.774726 | 0.7790098 | 0.0001524373 | 0.7782031 | 0.01188672 | 0.7782195 | 0.01026388
|  |  | 5873 | 0.7623056 | 0.7674711 | 0.0001695281 | 0.7672979 | 0.01038865 | 0.7672975 | 0.01111065 |  |  | 5421 | 0.774726 | 0.7790114 | 0.0001524316 | 0.7782109 | 0.01188687 | 0.7782272 | 0.01026401
|  |  | 5878 | 0.7623056 | 0.7674712 | 0.0001695281 | 0.7672986 | 0.01038867 | 0.7672982 | 0.01111067 |  |  | 5426 | 0.7784506 | 0.779013 | 0.000152426 | 0.7782186 | 0.01188702 | 0.7782349 | 0.01026414
|  |  | 5883 | 0.7678296 | 0.7674713 | 0.000169528 | 0.7672994 | 0.01038868 | 0.7672989 | 0.01111069 |  |  | 5431 | 0.7710014 | 0.7790145 | 0.0001524205 | 0.7782263 | 0.01188717 | 0.7782425 | 0.01026426
|  |  | 5888 | 0.7678296 | 0.7674714 | 0.000169528 | 0.7673001 | 0.0103887 | 0.7672997 | 0.0111107 |  |  | 5436 | 0.774726 | 0.7790161 | 0.000152415 | 0.778234 | 0.01188732 | 0.7782501 | 0.01026439
|  |  | 5893 | 0.7678296 | 0.7674715 | 0.000169528 | 0.7673008 | 0.01038872 | 0.7673004 | 0.01111072 |  |  | 5441 | 0.7710014 | 0.7790177 | 0.0001524096 | 0.7782416 | 0.01188747 | 0.7782577 | 0.01026452
|  |  | 5898 | 0.7623056 | 0.7674716 | 0.0001695279 | 0.7673016 | 0.01038873 | 0.7673011 | 0.01111074 |  |  | 5446 | 0.7672767 | 0.7790192 | 0.0001524043 | 0.7782492 | 0.01188762 | 0.7782652 | 0.01026464
|  |  | 5903 | 0.7678296 | 0.7674717 | 0.0001695279 | 0.7673023 | 0.01038875 | 0.7673018 | 0.01111075 |  |  | 5451 | 0.7784506 | 0.7790208 | 0.0001523991 | 0.7782567 | 0.01188777 | 0.7782727 | 0.01026477
|  |  | 5908 | 0.7567817 | 0.7674718 | 0.0001695278 | 0.767303 | 0.01038876 | 0.7673025 | 0.01111077 |  |  | 5456 | 0.7710014 | 0.7790223 | 0.0001523939 | 0.7782643 | 0.01188792 | 0.7782801 | 0.01026489
|  |  | 5913 | 0.7623056 | 0.7674719 | 0.0001695278 | 0.7673037 | 0.01038878 | 0.7673032 | 0.01111078 |  |  | 5461 | 0.774726 | 0.7790238 | 0.0001523888 | 0.7782718 | 0.01188806 | 0.7782875 | 0.01026501
|  |  | 5918 | 0.7623056 | 0.767472 | 0.0001695278 | 0.7673044 | 0.01038879 | 0.7673039 | 0.0111108 |  |  | 5466 | 0.7784506 | 0.7790253 | 0.0001523837 | 0.7782792 | 0.01188821 | 0.7782949 | 0.01026514
|  |  | 5923 | 0.7733535 | 0.7674721 | 0.0001695277 | 0.7673052 | 0.01038881 | 0.7673046 | 0.01111082 |  |  | 5471 | 0.7710014 | 0.7790268 | 0.0001523787 | 0.7782866 | 0.01188836 | 0.7783023 | 0.01026526
|  |  | 5928 | 0.7678296 | 0.7674722 | 0.0001695277 | 0.7673059 | 0.01038883 | 0.7673053 | 0.01111083 |  |  | 5476 | 0.7821753 | 0.7790283 | 0.0001523738 | 0.778294 | 0.0118885 | 0.7783096 | 0.01026538
|  |  | 5933 | 0.7623056 | 0.7674723 | 0.0001695277 | 0.7673066 | 0.01038884 | 0.767306 | 0.01111085 |  |  | 5481 | 0.7672767 | 0.7790298 | 0.000152369 | 0.7783014 | 0.01188864 | 0.7783169 | 0.0102655
|  |  | 5938 | 0.7678296 | 0.7674724 | 0.0001695276 | 0.7673073 | 0.01038886 | 0.7673067 | 0.01111086 |  |  | 5486 | 0.7710014 | 0.7790312 | 0.0001523642 | 0.7783087 | 0.01188879 | 0.7783241 | 0.01026562
|  |  | 5943 | 0.7678296 | 0.7674724 | 0.0001695276 | 0.767308 | 0.01038887 | 0.7673074 | 0.01111088 |  |  | 5491 | 0.7672767 | 0.7790327 | 0.0001523595 | 0.778316 | 0.01188893 | 0.7783314 | 0.01026574
|  |  | 5948 | 0.7623056 | 0.7674725 | 0.0001695276 | 0.7673086 | 0.01038889 | 0.767308 | 0.01111089 |  |  | 5496 | 0.774726 | 0.7790341 | 0.0001523548 | 0.7783232 | 0.01188907 | 0.7783386 | 0.01026586
|  |  | 5953 | 0.7678296 | 0.7674726 | 0.0001695276 | 0.7673093 | 0.0103889 | 0.7673087 | 0.01111091 |  |  | 5501 | 0.7710014 | 0.7790356 | 0.0001523502 | 0.7783305 | 0.01188922 | 0.7783457 | 0.01026598
|  |  | 5958 | 0.7678296 | 0.7674727 | 0.0001695275 | 0.76731 | 0.01038892 | 0.7673094 | 0.01111093 |  |  | 5506 | 0.7710014 | 0.779037 | 0.0001523456 | 0.7783376 | 0.01188936 | 0.7783528 | 0.0102661
|  |  | 5963 | 0.7678296 | 0.7674728 | 0.0001695275 | 0.7673107 | 0.01038893 | 0.76731 | 0.01111094 |  |  | 5511 | 0.774726 | 0.7790384 | 0.0001523411 | 0.7783448 | 0.0118895 | 0.7783599 | 0.01026622
|  |  | 5968 | 0.7678296 | 0.7674729 | 0.0001695275 | 0.7673113 | 0.01038895 | 0.7673107 | 0.01111096 |  |  | 5516 | 0.7672767 | 0.7790398 | 0.0001523367 | 0.7783519 | 0.01188964 | 0.778367 | 0.01026634
|  |  | 5973 | 0.7678296 | 0.767473 | 0.0001695274 | 0.767312 | 0.01038896 | 0.7673113 | 0.01111097 |  |  | 5521 | 0.774726 | 0.7790412 | 0.0001523323 | 0.778359 | 0.01188978 | 0.778374 | 0.01026646
|  |  | 5978 | 0.7678296 | 0.767473 | 0.0001695274 | 0.7673127 | 0.01038897 | 0.767312 | 0.01111099 |  |  | 5526 | 0.7672767 | 0.7790425 | 0.000152328 | 0.7783661 | 0.01188991 | 0.778381 | 0.01026657
|  |  | 5983 | 0.7678296 | 0.7674731 | 0.0001695274 | 0.7673133 | 0.01038899 | 0.7673126 | 0.011111 |  |  | 5531 | 0.7710014 | 0.7790439 | 0.0001523238 | 0.7783731 | 0.01189005 | 0.778388 | 0.01026669
|  |  | 5988 | 0.7733535 | 0.7674732 | 0.0001695274 | 0.767314 | 0.010389 | 0.7673133 | 0.01111102 |  |  | 5536 | 0.774726 | 0.7790453 | 0.0001523196 | 0.7783801 | 0.01189019 | 0.7783949 | 0.0102668
|  |  | 5993 | 0.7678296 | 0.7674733 | 0.0001695273 | 0.7673146 | 0.01038902 | 0.7673139 | 0.01111103 |  |  | 5541 | 0.7672767 | 0.7790466 | 0.0001523154 | 0.7783871 | 0.01189033 | 0.7784018 | 0.01026692
|  |  | 5998 | 0.7567817 | 0.7674734 | 0.0001695273 | 0.7673153 | 0.01038903 | 0.7673145 | 0.01111104 |  |  | 5546 | 0.774726 | 0.779048 | 0.0001523113 | 0.778394 | 0.01189046 | 0.7784087 | 0.01026703
|  |  | 6003 | 0.7623056 | 0.7674734 | 0.0001695273 | 0.7673159 | 0.01038905 | 0.7673151 | 0.01111106 |  |  | 5551 | 0.774726 | 0.7790493 | 0.0001523073 | 0.7784009 | 0.0118906 | 0.7784155 | 0.01026715
|  |  | 6008 | 0.7623056 | 0.7674735 | 0.0001695273 | 0.7673166 | 0.01038906 | 0.7673158 | 0.01111107 |  |  | 5556 | 0.7710014 | 0.7790506 | 0.0001523033 | 0.7784078 | 0.01189073 | 0.7784223 | 0.01026726
|  |  | 6013 | 0.7623056 | 0.7674736 | 0.0001695272 | 0.7673172 | 0.01038907 | 0.7673164 | 0.01111109 |  |  | 5561 | 0.7710014 | 0.7790519 | 0.0001522994 | 0.7784146 | 0.01189087 | 0.7784291 | 0.01026738
|  |  | 6018 | 0.7623056 | 0.7674737 | 0.0001695272 | 0.7673178 | 0.01038909 | 0.767317 | 0.0111111 |  |  | 5566 | 0.774726 | 0.7790532 | 0.0001522955 | 0.7784214 | 0.011891 | 0.7784358 | 0.01026749
|  |  | 6023 | 0.7678296 | 0.7674738 | 0.0001695272 | 0.7673185 | 0.0103891 | 0.7673176 | 0.01111112 |  |  | 5571 | 0.774726 | 0.7790545 | 0.0001522916 | 0.7784282 | 0.01189114 | 0.7784425 | 0.0102676
|  |  | 6028 | 0.7678296 | 0.7674738 | 0.0001695272 | 0.7673191 | 0.01038911 | 0.7673182 | 0.01111113 |  |  | 5576 | 0.7710014 | 0.7790558 | 0.0001522879 | 0.7784349 | 0.01189127 | 0.7784492 | 0.01026771
|  |  | 6033 | 0.7623056 | 0.7674739 | 0.0001695272 | 0.7673197 | 0.01038913 | 0.7673188 | 0.01111114 |  |  | 5581 | 0.7710014 | 0.7790571 | 0.0001522841 | 0.7784416 | 0.0118914 | 0.7784559 | 0.01026782
|  |  | 6038 | 0.7623056 | 0.767474 | 0.0001695271 | 0.7673203 | 0.01038914 | 0.7673194 | 0.01111116 |  |  | 5586 | 0.774726 | 0.7790583 | 0.0001522804 | 0.7784483 | 0.01189153 | 0.7784625 | 0.01026793
|  |  | 6043 | 0.7623056 | 0.7674741 | 0.0001695271 | 0.7673209 | 0.01038915 | 0.76732 | 0.01111117 |  |  | 5591 | 0.7821753 | 0.7790596 | 0.0001522768 | 0.778455 | 0.01189166 | 0.7784691 | 0.01026805
|  |  | 6048 | 0.7678296 | 0.7674741 | 0.0001695271 | 0.7673215 | 0.01038917 | 0.7673206 | 0.01111118 |  |  | 5596 | 0.774726 | 0.7790608 | 0.0001522732 | 0.7784616 | 0.01189179 | 0.7784756 | 0.01026815
|  |  | 6053 | 0.7733535 | 0.7674742 | 0.0001695271 | 0.7673221 | 0.01038918 | 0.7673212 | 0.0111112 |  |  | 5601 | 0.7710014 | 0.779062 | 0.0001522697 | 0.7784682 | 0.01189192 | 0.7784822 | 0.01026826
|  |  | 6058 | 0.7678296 | 0.7674743 | 0.0001695271 | 0.7673227 | 0.01038919 | 0.7673218 | 0.01111121 |  |  | 5606 | 0.7710014 | 0.7790633 | 0.0001522662 | 0.7784748 | 0.01189205 | 0.7784887 | 0.01026837
|  |  | 6063 | 0.7678296 | 0.7674743 | 0.000169527 | 0.7673233 | 0.01038921 | 0.7673224 | 0.01111123 |  |  | 5611 | 0.774726 | 0.7790645 | 0.0001522627 | 0.7784813 | 0.01189218 | 0.7784951 | 0.01026848
|  |  | 6068 | 0.7623056 | 0.7674744 | 0.000169527 | 0.7673239 | 0.01038922 | 0.7673229 | 0.01111124 |  |  | 5616 | 0.774726 | 0.7790657 | 0.0001522593 | 0.7784878 | 0.01189231 | 0.7785016 | 0.01026859
|  |  | 6073 | 0.7733535 | 0.7674745 | 0.000169527 | 0.7673245 | 0.01038923 | 0.7673235 | 0.01111125 |  |  | 5621 | 0.774726 | 0.7790669 | 0.0001522559 | 0.7784943 | 0.01189244 | 0.778508 | 0.0102687
|  |  | 6078 | 0.7678296 | 0.7674745 | 0.000169527 | 0.7673251 | 0.01038925 | 0.7673241 | 0.01111127 |  |  | 5626 | 0.7672767 | 0.7790681 | 0.0001522526 | 0.7785007 | 0.01189256 | 0.7785144 | 0.0102688
|  |  | 6083 | 0.7678296 | 0.7674746 | 0.000169527 | 0.7673257 | 0.01038926 | 0.7673247 | 0.01111128 |  |  | 5631 | 0.774726 | 0.7790693 | 0.0001522493 | 0.7785071 | 0.01189269 | 0.7785207 | 0.01026891
|  |  | 6088 | 0.7623056 | 0.7674747 | 0.000169527 | 0.7673262 | 0.01038927 | 0.7673252 | 0.01111129 |  |  | 5636 | 0.774726 | 0.7790704 | 0.0001522461 | 0.7785135 | 0.01189282 | 0.7785271 | 0.01026902
|  |  | 6093 | 0.7733535 | 0.7674748 | 0.0001695269 | 0.7673268 | 0.01038928 | 0.7673258 | 0.0111113 |  |  | 5641 | 0.774726 | 0.7790716 | 0.0001522429 | 0.7785199 | 0.01189294 | 0.7785334 | 0.01026912
|  |  | 6098 | 0.7623056 | 0.7674748 | 0.0001695269 | 0.7673274 | 0.0103893 | 0.7673263 | 0.01111132 |  |  | 5646 | 0.7710014 | 0.7790728 | 0.0001522398 | 0.7785262 | 0.01189307 | 0.7785396 | 0.01026923
|  |  | 6103 | 0.7623056 | 0.7674749 | 0.0001695269 | 0.767328 | 0.01038931 | 0.7673269 | 0.01111133 |  |  | 5651 | 0.774726 | 0.7790739 | 0.0001522367 | 0.7785325 | 0.01189319 | 0.7785459 | 0.01026933
|  |  | 6108 | 0.7678296 | 0.767475 | 0.0001695269 | 0.7673285 | 0.01038932 | 0.7673274 | 0.01111134 |  |  | 5656 | 0.7710014 | 0.779075 | 0.0001522336 | 0.7785388 | 0.01189331 | 0.7785521 | 0.01026944
|  |  | 6113 | 0.7678296 | 0.767475 | 0.0001695269 | 0.7673291 | 0.01038933 | 0.767328 | 0.01111135 |  |  | 5661 | 0.774726 | 0.7790762 | 0.0001522306 | 0.778545 | 0.01189344 | 0.7785583 | 0.01026954
|  |  | 6118 | 0.7678296 | 0.7674751 | 0.0001695269 | 0.7673296 | 0.01038935 | 0.7673285 | 0.01111137 |  |  | 5666 | 0.774726 | 0.7790773 | 0.0001522276 | 0.7785512 | 0.01189356 | 0.7785644 | 0.01026964
|  |  | 6123 | 0.7678296 | 0.7674751 | 0.0001695269 | 0.7673302 | 0.01038936 | 0.7673291 | 0.01111138 |  |  | 5671 | 0.7710014 | 0.7790784 | 0.0001522246 | 0.7785574 | 0.01189368 | 0.7785705 | 0.01026975
|  |  | 6128 | 0.7678296 | 0.7674752 | 0.0001695268 | 0.7673307 | 0.01038937 | 0.7673296 | 0.01111139 |  |  | 5676 | 0.774726 | 0.7790795 | 0.0001522217 | 0.7785636 | 0.0118938 | 0.7785766 | 0.01026985
|  |  | 6133 | 0.7678296 | 0.7674753 | 0.0001695268 | 0.7673313 | 0.01038938 | 0.7673301 | 0.0111114 |  |  | 5681 | 0.774726 | 0.7790806 | 0.0001522189 | 0.7785697 | 0.01189392 | 0.7785827 | 0.01026995
|  |  | 6138 | 0.7678296 | 0.7674753 | 0.0001695268 | 0.7673318 | 0.01038939 | 0.7673307 | 0.01111142 |  |  | 5686 | 0.774726 | 0.7790817 | 0.000152216 | 0.7785758 | 0.01189404 | 0.7785888 | 0.01027005
|  |  | 6143 | 0.7678296 | 0.7674754 | 0.0001695268 | 0.7673324 | 0.0103894 | 0.7673312 | 0.01111143 |  |  | 5691 | 0.7710014 | 0.7790828 | 0.0001522132 | 0.7785819 | 0.01189416 | 0.7785948 | 0.01027015
|  |  | 6148 | 0.7623056 | 0.7674755 | 0.0001695268 | 0.7673329 | 0.01038942 | 0.7673317 | 0.01111144 |  |  | 5696 | 0.774726 | 0.7790839 | 0.0001522105 | 0.778588 | 0.01189428 | 0.7786008 | 0.01027025
|  |  | 6153 | 0.7623056 | 0.7674755 | 0.0001695268 | 0.7673334 | 0.01038943 | 0.7673322 | 0.01111145 |  |  | 5701 | 0.7710014 | 0.7790849 | 0.0001522078 | 0.778594 | 0.0118944 | 0.7786067 | 0.01027035
|  |  | 6158 | 0.7678296 | 0.7674756 | 0.0001695268 | 0.767334 | 0.01038944 | 0.7673327 | 0.01111146 |  |  | 5706 | 0.7672767 | 0.779086 | 0.0001522051 | 0.7786 | 0.01189452 | 0.7786127 | 0.01027045
|  |  | 6163 | 0.7678296 | 0.7674756 | 0.0001695268 | 0.7673345 | 0.01038945 | 0.7673333 | 0.01111148 |  |  | 5711 | 0.7710014 | 0.779087 | 0.0001522024 | 0.7786059 | 0.01189464 | 0.7786186 | 0.01027055
|  |  | 6168 | 0.7678296 | 0.7674757 | 0.0001695267 | 0.767335 | 0.01038946 | 0.7673338 | 0.01111149 |  |  | 5716 | 0.774726 | 0.7790881 | 0.0001521998 | 0.7786119 | 0.01189476 | 0.7786245 | 0.01027065
|  |  | 6173 | 0.7678296 | 0.7674757 | 0.0001695267 | 0.7673355 | 0.01038947 | 0.7673343 | 0.0111115 |  |  | 5721 | 0.774726 | 0.7790891 | 0.0001521972 | 0.7786178 | 0.01189487 | 0.7786303 | 0.01027075
|  |  | 6178 | 0.7678296 | 0.7674758 | 0.0001695267 | 0.767336 | 0.01038949 | 0.7673348 | 0.01111151 |  |  | 5726 | 0.774726 | 0.7790901 | 0.0001521947 | 0.7786237 | 0.01189499 | 0.7786361 | 0.01027085
|  |  | 6183 | 0.7623056 | 0.7674759 | 0.0001695267 | 0.7673365 | 0.0103895 | 0.7673353 | 0.01111152 |  |  | 5731 | 0.7710014 | 0.7790912 | 0.0001521922 | 0.7786295 | 0.0118951 | 0.7786419 | 0.01027094
|  |  | 6188 | 0.7623056 | 0.7674759 | 0.0001695267 | 0.7673371 | 0.01038951 | 0.7673358 | 0.01111153 |  |  | 5736 | 0.7784506 | 0.7790922 | 0.0001521897 | 0.7786354 | 0.01189522 | 0.7786477 | 0.01027104
|  |  | 6193 | 0.7623056 | 0.767476 | 0.0001695267 | 0.7673376 | 0.01038952 | 0.7673363 | 0.01111155 |  |  | 5741 | 0.7710014 | 0.7790932 | 0.0001521872 | 0.7786412 | 0.01189533 | 0.7786535 | 0.01027114
|  |  | 6198 | 0.7678296 | 0.767476 | 0.0001695267 | 0.7673381 | 0.01038953 | 0.7673368 | 0.01111156 |  |  | 5746 | 0.774726 | 0.7790942 | 0.0001521848 | 0.778647 | 0.01189545 | 0.7786592 | 0.01027123
|  |  | 6203 | 0.7678296 | 0.7674761 | 0.0001695267 | 0.7673386 | 0.01038954 | 0.7673372 | 0.01111157 |  |  | 5751 | 0.774726 | 0.7790952 | 0.0001521824 | 0.7786527 | 0.01189556 | 0.7786649 | 0.01027133
|  |  | 6208 | 0.7623056 | 0.7674761 | 0.0001695267 | 0.7673391 | 0.01038955 | 0.7673377 | 0.01111158 |  |  | 5756 | 0.7710014 | 0.7790961 | 0.0001521801 | 0.7786584 | 0.01189568 | 0.7786706 | 0.01027143
|  |  | 6213 | 0.7567817 | 0.7674762 | 0.0001695267 | 0.7673395 | 0.01038956 | 0.7673382 | 0.01111159 |  |  | 5761 | 0.774726 | 0.7790971 | 0.0001521777 | 0.7786641 | 0.01189579 | 0.7786762 | 0.01027152
|  |  | 6218 | 0.7623056 | 0.7674762 | 0.0001695267 | 0.76734 | 0.01038957 | 0.7673387 | 0.0111116 |  |  | 5766 | 0.774726 | 0.7790981 | 0.0001521755 | 0.7786698 | 0.0118959 | 0.7786818 | 0.01027161
|  |  | 6223 | 0.7623056 | 0.7674763 | 0.0001695266 | 0.7673405 | 0.01038958 | 0.7673392 | 0.01111161 |  |  | 5771 | 0.7710014 | 0.779099 | 0.0001521732 | 0.7786755 | 0.01189601 | 0.7786874 | 0.01027171
|  |  | 6228 | 0.7678296 | 0.7674763 | 0.0001695266 | 0.767341 | 0.01038959 | 0.7673396 | 0.01111162 |  |  | 5776 | 0.774726 | 0.7791 | 0.000152171 | 0.7786811 | 0.01189612 | 0.778693 | 0.0102718
|  |  | 6233 | 0.7678296 | 0.7674764 | 0.0001695266 | 0.7673415 | 0.01038961 | 0.7673401 | 0.01111163 |  |  | 5781 | 0.7784506 | 0.7791009 | 0.0001521688 | 0.7786867 | 0.01189624 | 0.7786985 | 0.0102719
|  |  | 6238 | 0.7623056 | 0.7674765 | 0.0001695266 | 0.767342 | 0.01038962 | 0.7673406 | 0.01111165 |  |  | 5786 | 0.7710014 | 0.7791019 | 0.0001521666 | 0.7786923 | 0.01189635 | 0.778704 | 0.01027199
|  |  | 6243 | 0.7678296 | 0.7674765 | 0.0001695266 | 0.7673424 | 0.01038963 | 0.767341 | 0.01111166 |  |  | 5791 | 0.7710014 | 0.7791028 | 0.0001521644 | 0.7786978 | 0.01189646 | 0.7787095 | 0.01027208
|  |  | 6248 | 0.7623056 | 0.7674766 | 0.0001695266 | 0.7673429 | 0.01038964 | 0.7673415 | 0.01111167 |  |  | 5796 | 0.7672767 | 0.7791037 | 0.0001521623 | 0.7787034 | 0.01189656 | 0.778715 | 0.01027217
|  |  | 6253 | 0.7678296 | 0.7674766 | 0.0001695266 | 0.7673434 | 0.01038965 | 0.7673419 | 0.01111168 |  |  | 5801 | 0.774726 | 0.7791047 | 0.0001521602 | 0.7787089 | 0.01189667 | 0.7787205 | 0.01027227
|  |  | 6258 | 0.7678296 | 0.7674767 | 0.0001695266 | 0.7673438 | 0.01038966 | 0.7673424 | 0.01111169 |  |  | 5806 | 0.7710014 | 0.7791056 | 0.0001521582 | 0.7787143 | 0.01189678 | 0.7787259 | 0.01027236
|  |  | 6263 | 0.7623056 | 0.7674767 | 0.0001695266 | 0.7673443 | 0.01038967 | 0.7673429 | 0.0111117 |  |  | 5811 | 0.7672767 | 0.7791065 | 0.0001521561 | 0.7787198 | 0.01189689 | 0.7787313 | 0.01027245
|  |  | 6268 | 0.7623056 | 0.7674767 | 0.0001695266 | 0.7673448 | 0.01038968 | 0.7673433 | 0.01111171 |  |  | 5816 | 0.774726 | 0.7791074 | 0.0001521541 | 0.7787252 | 0.011897 | 0.7787366 | 0.01027254
|  |  | 6273 | 0.7678296 | 0.7674768 | 0.0001695266 | 0.7673452 | 0.01038969 | 0.7673437 | 0.01111172 |  |  | 5821 | 0.7710014 | 0.7791083 | 0.0001521522 | 0.7787306 | 0.0118971 | 0.778742 | 0.01027263
|  |  | 6278 | 0.7623056 | 0.7674768 | 0.0001695266 | 0.7673457 | 0.0103897 | 0.7673442 | 0.01111173 |  |  | 5826 | 0.7710014 | 0.7791092 | 0.0001521502 | 0.778736 | 0.01189721 | 0.7787473 | 0.01027272
|  |  | 6283 | 0.7623056 | 0.7674769 | 0.0001695266 | 0.7673461 | 0.01038971 | 0.7673446 | 0.01111174 |  |  | 5831 | 0.7710014 | 0.77911 | 0.0001521483 | 0.7787413 | 0.01189732 | 0.7787526 | 0.01027281
|  |  | 6288 | 0.7623056 | 0.7674769 | 0.0001695266 | 0.7673466 | 0.01038972 | 0.7673451 | 0.01111175 |  |  | 5836 | 0.7784506 | 0.7791109 | 0.0001521464 | 0.7787467 | 0.01189742 | 0.7787579 | 0.0102729
|  |  | 6293 | 0.7678296 | 0.767477 | 0.0001695266 | 0.767347 | 0.01038973 | 0.7673455 | 0.01111176 |  |  | 5841 | 0.7710014 | 0.7791118 | 0.0001521445 | 0.778752 | 0.01189753 | 0.7787631 | 0.01027298
|  |  | 6298 | 0.7623056 | 0.767477 | 0.0001695266 | 0.7673475 | 0.01038974 | 0.7673459 | 0.01111177 |  |  | 5846 | 0.7784506 | 0.7791126 | 0.0001521427 | 0.7787572 | 0.01189763 | 0.7787683 | 0.01027307
|  |  | 6303 | 0.7678296 | 0.7674771 | 0.0001695265 | 0.7673479 | 0.01038975 | 0.7673464 | 0.01111178 |  |  | 5851 | 0.774726 | 0.7791135 | 0.0001521408 | 0.7787625 | 0.01189774 | 0.7787735 | 0.01027316
|  |  | 6308 | 0.7678296 | 0.7674771 | 0.0001695265 | 0.7673484 | 0.01038976 | 0.7673468 | 0.01111179 |  |  | 5856 | 0.7710014 | 0.7791143 | 0.000152139 | 0.7787677 | 0.01189784 | 0.7787787 | 0.01027325
|  |  | 6313 | 0.7623056 | 0.7674772 | 0.0001695265 | 0.7673488 | 0.01038977 | 0.7673472 | 0.0111118 |  |  | 5861 | 0.774726 | 0.7791152 | 0.0001521372 | 0.7787729 | 0.01189794 | 0.7787839 | 0.01027333
|  |  | 6318 | 0.7678296 | 0.7674772 | 0.0001695265 | 0.7673492 | 0.01038977 | 0.7673476 | 0.01111181 |  |  | 5866 | 0.7672767 | 0.779116 | 0.0001521355 | 0.7787781 | 0.01189805 | 0.778789 | 0.01027342
|  |  | 6323 | 0.7678296 | 0.7674773 | 0.0001695265 | 0.7673496 | 0.01038978 | 0.7673481 | 0.01111182 |  |  | 5871 | 0.774726 | 0.7791169 | 0.0001521338 | 0.7787833 | 0.01189815 | 0.7787941 | 0.01027351
|  |  | 6328 | 0.7678296 | 0.7674773 | 0.0001695265 | 0.7673501 | 0.01038979 | 0.7673485 | 0.01111183 |  |  | 5876 | 0.774726 | 0.7791177 | 0.000152132 | 0.7787884 | 0.01189825 | 0.7787992 | 0.01027359
|  |  | 6333 | 0.7678296 | 0.7674773 | 0.0001695265 | 0.7673505 | 0.0103898 | 0.7673489 | 0.01111184 |  |  | 5881 | 0.774726 | 0.7791185 | 0.0001521304 | 0.7787935 | 0.01189835 | 0.7788043 | 0.01027368
|  |  | 6338 | 0.7678296 | 0.7674774 | 0.0001695265 | 0.7673509 | 0.01038981 | 0.7673493 | 0.01111185 |  |  | 5886 | 0.7710014 | 0.7791193 | 0.0001521287 | 0.7787986 | 0.01189845 | 0.7788093 | 0.01027376
|  |  | 6343 | 0.7623056 | 0.7674774 | 0.0001695265 | 0.7673513 | 0.01038982 | 0.7673497 | 0.01111186 |  |  | 5891 | 0.774726 | 0.7791201 | 0.0001521271 | 0.7788037 | 0.01189855 | 0.7788143 | 0.01027385
|  |  | 6348 | 0.7623056 | 0.7674775 | 0.0001695265 | 0.7673518 | 0.01038983 | 0.7673501 | 0.01111187 |  |  | 5896 | 0.7672767 | 0.7791209 | 0.0001521254 | 0.7788087 | 0.01189865 | 0.7788193 | 0.01027393
|  |  | 6353 | 0.7678296 | 0.7674775 | 0.0001695265 | 0.7673522 | 0.01038984 | 0.7673505 | 0.01111187 |  |  | 5901 | 0.774726 | 0.7791217 | 0.0001521238 | 0.7788138 | 0.01189875 | 0.7788243 | 0.01027402
|  |  | 6358 | 0.7678296 | 0.7674775 | 0.0001695265 | 0.7673526 | 0.01038985 | 0.7673509 | 0.01111188 |  |  | 5906 | 0.7784506 | 0.7791225 | 0.0001521223 | 0.7788188 | 0.01189885 | 0.7788292 | 0.0102741
|  |  | 6363 | 0.7567817 | 0.7674776 | 0.0001695265 | 0.767353 | 0.01038986 | 0.7673513 | 0.01111189 |  |  | 5911 | 0.7784506 | 0.7791233 | 0.0001521207 | 0.7788237 | 0.01189895 | 0.7788341 | 0.01027418
|  |  | 6368 | 0.7567817 | 0.7674776 | 0.0001695265 | 0.7673534 | 0.01038987 | 0.7673517 | 0.0111119 |  |  | 5916 | 0.774726 | 0.7791241 | 0.0001521192 | 0.7788287 | 0.01189905 | 0.778839 | 0.01027427
|  |  | 6373 | 0.7678296 | 0.7674777 | 0.0001695265 | 0.7673538 | 0.01038987 | 0.7673521 | 0.01111191 |  |  | 5921 | 0.7710014 | 0.7791248 | 0.0001521177 | 0.7788336 | 0.01189915 | 0.7788439 | 0.01027435
|  |  | 6378 | 0.7623056 | 0.7674777 | 0.0001695265 | 0.7673542 | 0.01038988 | 0.7673525 | 0.01111192 |  |  | 5926 | 0.774726 | 0.7791256 | 0.0001521162 | 0.7788385 | 0.01189924 | 0.7788488 | 0.01027443
|  |  | 6383 | 0.7623056 | 0.7674777 | 0.0001695265 | 0.7673546 | 0.01038989 | 0.7673529 | 0.01111193 |  |  | 5931 | 0.7710014 | 0.7791264 | 0.0001521147 | 0.7788434 | 0.01189934 | 0.7788536 | 0.01027451
|  |  | 6388 | 0.7623056 | 0.7674778 | 0.0001695265 | 0.767355 | 0.0103899 | 0.7673533 | 0.01111194 |  |  | 5936 | 0.774726 | 0.7791271 | 0.0001521132 | 0.7788483 | 0.01189944 | 0.7788584 | 0.01027459
|  |  | 6393 | 0.7678296 | 0.7674778 | 0.0001695265 | 0.7673554 | 0.01038991 | 0.7673536 | 0.01111195 |  |  | 5941 | 0.774726 | 0.7791279 | 0.0001521118 | 0.7788531 | 0.01189953 | 0.7788632 | 0.01027467
|  |  | 6398 | 0.7788775 | 0.7674779 | 0.0001695265 | 0.7673558 | 0.01038992 | 0.767354 | 0.01111196 |  |  | 5946 | 0.7784506 | 0.7791286 | 0.0001521104 | 0.778858 | 0.01189963 | 0.778868 | 0.01027475
|  |  | 6403 | 0.7623056 | 0.7674779 | 0.0001695265 | 0.7673562 | 0.01038993 | 0.7673544 | 0.01111196 |  |  | 5951 | 0.774726 | 0.7791293 | 0.000152109 | 0.7788628 | 0.01189973 | 0.7788727 | 0.01027484
|  |  | 6408 | 0.7678296 | 0.7674779 | 0.0001695265 | 0.7673565 | 0.01038994 | 0.7673548 | 0.01111197 |  |  | 5956 | 0.774726 | 0.7791301 | 0.0001521076 | 0.7788675 | 0.01189982 | 0.7788775 | 0.01027492
|  |  | 6413 | 0.7678296 | 0.767478 | 0.0001695265 | 0.7673569 | 0.01038994 | 0.7673552 | 0.01111198 |  |  | 5961 | 0.7710014 | 0.7791308 | 0.0001521063 | 0.7788723 | 0.01189992 | 0.7788822 | 0.01027499
|  |  | 6418 | 0.7678296 | 0.767478 | 0.0001695265 | 0.7673573 | 0.01038995 | 0.7673555 | 0.01111199 |  |  | 5966 | 0.774726 | 0.7791315 | 0.0001521049 | 0.778877 | 0.01190001 | 0.7788869 | 0.01027507
|  |  | 6423 | 0.7678296 | 0.767478 | 0.0001695265 | 0.7673577 | 0.01038996 | 0.7673559 | 0.011112 |  |  | 5971 | 0.7784506 | 0.7791322 | 0.0001521036 | 0.7788817 | 0.0119001 | 0.7788915 | 0.01027515
|  |  | 6428 | 0.7733535 | 0.7674781 | 0.0001695265 | 0.7673581 | 0.01038997 | 0.7673563 | 0.01111201 |  |  | 5976 | 0.7672767 | 0.7791329 | 0.0001521023 | 0.7788864 | 0.0119002 | 0.7788962 | 0.01027523
|  |  | 6433 | 0.7678296 | 0.7674781 | 0.0001695265 | 0.7673584 | 0.01038998 | 0.7673566 | 0.01111202 |  |  | 5981 | 0.774726 | 0.7791337 | 0.000152101 | 0.7788911 | 0.01190029 | 0.7789008 | 0.01027531
|  |  | 6438 | 0.7678296 | 0.7674782 | 0.0001695265 | 0.7673588 | 0.01038998 | 0.767357 | 0.01111202 |  |  | 5986 | 0.7710014 | 0.7791344 | 0.0001520997 | 0.7788957 | 0.01190038 | 0.7789054 | 0.01027539
|  |  | 6443 | 0.7623056 | 0.7674782 | 0.0001695265 | 0.7673592 | 0.01038999 | 0.7673573 | 0.01111203 |  |  | 5991 | 0.774726 | 0.779135 | 0.0001520985 | 0.7789004 | 0.01190047 | 0.77891 | 0.01027546
|  |  | 6448 | 0.7623056 | 0.7674782 | 0.0001695265 | 0.7673596 | 0.01039 | 0.7673577 | 0.01111204 |  |  | 5996 | 0.774726 | 0.7791357 | 0.0001520972 | 0.778905 | 0.01190057 | 0.7789145 | 0.01027554
|  |  | 6453 | 0.7623056 | 0.7674783 | 0.0001695265 | 0.7673599 | 0.01039001 | 0.7673581 | 0.01111205 |  |  | 6001 | 0.7710014 | 0.7791364 | 0.000152096 | 0.7789096 | 0.01190066 | 0.7789191 | 0.01027562
|  |  | 6458 | 0.7678296 | 0.7674783 | 0.0001695265 | 0.7673603 | 0.01039002 | 0.7673584 | 0.01111206 |  |  | 6006 | 0.7710014 | 0.7791371 | 0.0001520948 | 0.7789141 | 0.01190075 | 0.7789236 | 0.0102757
|  |  | 6463 | 0.7678296 | 0.7674783 | 0.0001695265 | 0.7673606 | 0.01039002 | 0.7673588 | 0.01111207 |  |  | 6011 | 0.7784506 | 0.7791378 | 0.0001520936 | 0.7789187 | 0.01190084 | 0.7789281 | 0.01027577
|  |  | 6468 | 0.7623056 | 0.7674784 | 0.0001695265 | 0.767361 | 0.01039003 | 0.7673591 | 0.01111207 |  |  | 6016 | 0.774726 | 0.7791385 | 0.0001520925 | 0.7789232 | 0.01190093 | 0.7789325 | 0.01027585
|  |  | 6473 | 0.7678296 | 0.7674784 | 0.0001695265 | 0.7673614 | 0.01039004 | 0.7673595 | 0.01111208 |  |  | 6021 | 0.7710014 | 0.7791391 | 0.0001520913 | 0.7789277 | 0.01190102 | 0.778937 | 0.01027592
|  |  | 6478 | 0.7623056 | 0.7674784 | 0.0001695265 | 0.7673617 | 0.01039005 | 0.7673598 | 0.01111209 |  |  | 6026 | 0.774726 | 0.7791398 | 0.0001520902 | 0.7789322 | 0.01190111 | 0.7789414 | 0.010276
|  |  | 6483 | 0.7733535 | 0.7674785 | 0.0001695265 | 0.7673621 | 0.01039006 | 0.7673601 | 0.0111121 |  |  | 6031 | 0.7784506 | 0.7791404 | 0.000152089 | 0.7789367 | 0.0119012 | 0.7789458 | 0.01027607
|  |  | 6488 | 0.7623056 | 0.7674785 | 0.0001695265 | 0.7673624 | 0.01039006 | 0.7673605 | 0.01111211 |  |  | 6036 | 0.774726 | 0.7791411 | 0.0001520879 | 0.7789411 | 0.01190128 | 0.7789502 | 0.01027615
|  |  | 6493 | 0.7733535 | 0.7674785 | 0.0001695265 | 0.7673628 | 0.01039007 | 0.7673608 | 0.01111211 |  |  | 6041 | 0.7784506 | 0.7791417 | 0.0001520868 | 0.7789455 | 0.01190137 | 0.7789546 | 0.01027622
|  |  | 6498 | 0.7623056 | 0.7674786 | 0.0001695264 | 0.7673631 | 0.01039008 | 0.7673612 | 0.01111212 |  |  | 6046 | 0.774726 | 0.7791424 | 0.0001520857 | 0.7789499 | 0.01190146 | 0.778959 | 0.0102763
|  |  | 6503 | 0.7678296 | 0.7674786 | 0.0001695264 | 0.7673634 | 0.01039009 | 0.7673615 | 0.01111213 |  |  | 6051 | 0.7710014 | 0.779143 | 0.0001520847 | 0.7789543 | 0.01190155 | 0.7789633 | 0.01027637
|  |  | 6508 | 0.7678296 | 0.7674786 | 0.0001695264 | 0.7673638 | 0.01039009 | 0.7673618 | 0.01111214 |  |  | 6056 | 0.7784506 | 0.7791436 | 0.0001520836 | 0.7789587 | 0.01190163 | 0.7789676 | 0.01027644
|  |  | 6513 | 0.7678296 | 0.7674786 | 0.0001695264 | 0.7673641 | 0.0103901 | 0.7673622 | 0.01111214 |  |  | 6061 | 0.7710014 | 0.7791443 | 0.0001520826 | 0.778963 | 0.01190172 | 0.7789719 | 0.01027651
|  |  | 6518 | 0.7678296 | 0.7674787 | 0.0001695264 | 0.7673645 | 0.01039011 | 0.7673625 | 0.01111215 |  |  | 6066 | 0.7710014 | 0.7791449 | 0.0001520816 | 0.7789673 | 0.01190181 | 0.7789762 | 0.01027659
|  |  | 6523 | 0.7623056 | 0.7674787 | 0.0001695264 | 0.7673648 | 0.01039012 | 0.7673628 | 0.01111216 |  |  | 6071 | 0.7784506 | 0.7791455 | 0.0001520806 | 0.7789716 | 0.01190189 | 0.7789804 | 0.01027666
|  |  | 6528 | 0.7623056 | 0.7674787 | 0.0001695264 | 0.7673651 | 0.01039012 | 0.7673631 | 0.01111217 |  |  | 6076 | 0.7672767 | 0.7791461 | 0.0001520796 | 0.7789759 | 0.01190198 | 0.7789847 | 0.01027673
|  |  | 6533 | 0.7623056 | 0.7674788 | 0.0001695264 | 0.7673655 | 0.01039013 | 0.7673634 | 0.01111217 |  |  | 6081 | 0.7784506 | 0.7791467 | 0.0001520786 | 0.7789802 | 0.01190206 | 0.7789889 | 0.0102768
|  |  | 6538 | 0.7623056 | 0.7674788 | 0.0001695264 | 0.7673658 | 0.01039014 | 0.7673638 | 0.01111218 |  |  | 6086 | 0.7710014 | 0.7791473 | 0.0001520776 | 0.7789844 | 0.01190215 | 0.7789931 | 0.01027687
|  |  | 6543 | 0.7678296 | 0.7674788 | 0.0001695264 | 0.7673661 | 0.01039014 | 0.7673641 | 0.01111219 |  |  | 6091 | 0.774726 | 0.7791479 | 0.0001520767 | 0.7789887 | 0.01190223 | 0.7789973 | 0.01027695
|  |  | 6548 | 0.7678296 | 0.7674789 | 0.0001695264 | 0.7673664 | 0.01039015 | 0.7673644 | 0.0111122 |  |  | 6096 | 0.7710014 | 0.7791485 | 0.0001520757 | 0.7789929 | 0.01190232 | 0.7790014 | 0.01027702
|  |  | 6553 | 0.7678296 | 0.7674789 | 0.0001695264 | 0.7673667 | 0.01039016 | 0.7673647 | 0.0111122 |  |  | 6101 | 0.774726 | 0.7791491 | 0.0001520748 | 0.7789971 | 0.0119024 | 0.7790056 | 0.01027709
|  |  | 6558 | 0.7623056 | 0.7674789 | 0.0001695264 | 0.7673671 | 0.01039017 | 0.767365 | 0.01111221 |  |  | 6106 | 0.774726 | 0.7791497 | 0.0001520739 | 0.7790012 | 0.01190248 | 0.7790097 | 0.01027716
|  |  | 6563 | 0.7678296 | 0.7674789 | 0.0001695264 | 0.7673674 | 0.01039017 | 0.7673653 | 0.01111222 |  |  | 6111 | 0.774726 | 0.7791503 | 0.000152073 | 0.7790054 | 0.01190257 | 0.7790138 | 0.01027723
|  |  | 6568 | 0.7623056 | 0.767479 | 0.0001695264 | 0.7673677 | 0.01039018 | 0.7673656 | 0.01111222 |  |  | 6116 | 0.7710014 | 0.7791509 | 0.0001520721 | 0.7790095 | 0.01190265 | 0.7790179 | 0.0102773
|  |  | 6573 | 0.7733535 | 0.767479 | 0.0001695264 | 0.767368 | 0.01039019 | 0.7673659 | 0.01111223 |  |  | 6121 | 0.7710014 | 0.7791515 | 0.0001520712 | 0.7790136 | 0.01190273 | 0.779022 | 0.01027736
|  |  | 6578 | 0.7678296 | 0.767479 | 0.0001695264 | 0.7673683 | 0.01039019 | 0.7673662 | 0.01111224 |  |  | 6126 | 0.7710014 | 0.779152 | 0.0001520703 | 0.7790177 | 0.01190281 | 0.779026 | 0.01027743
|  |  | 6583 | 0.7678296 | 0.767479 | 0.0001695264 | 0.7673686 | 0.0103902 | 0.7673665 | 0.01111225 |  |  | 6131 | 0.7784506 | 0.7791526 | 0.0001520695 | 0.7790218 | 0.01190289 | 0.77903 | 0.0102775
|  |  | 6588 | 0.7678296 | 0.7674791 | 0.0001695264 | 0.7673689 | 0.01039021 | 0.7673668 | 0.01111225 |  |  | 6136 | 0.774726 | 0.7791531 | 0.0001520686 | 0.7790259 | 0.01190297 | 0.779034 | 0.01027757
|  |  | 6593 | 0.7678296 | 0.7674791 | 0.0001695264 | 0.7673693 | 0.01039021 | 0.7673671 | 0.01111226 |  |  | 6141 | 0.7710014 | 0.7791537 | 0.0001520678 | 0.7790299 | 0.01190305 | 0.779038 | 0.01027764
|  |  | 6598 | 0.7623056 | 0.7674791 | 0.0001695264 | 0.7673696 | 0.01039022 | 0.7673674 | 0.01111227 |  |  | 6146 | 0.7710014 | 0.7791543 | 0.000152067 | 0.7790339 | 0.01190313 | 0.779042 | 0.0102777
|  |  | 6603 | 0.7623056 | 0.7674792 | 0.0001695264 | 0.7673699 | 0.01039023 | 0.7673677 | 0.01111227 |  |  | 6151 | 0.7710014 | 0.7791548 | 0.0001520662 | 0.7790379 | 0.01190321 | 0.779046 | 0.01027777
|  |  | 6608 | 0.7733535 | 0.7674792 | 0.0001695264 | 0.7673702 | 0.01039023 | 0.767368 | 0.01111228 |  |  | 6156 | 0.774726 | 0.7791554 | 0.0001520654 | 0.7790419 | 0.01190329 | 0.7790499 | 0.01027784
|  |  | 6613 | 0.7678296 | 0.7674792 | 0.0001695264 | 0.7673705 | 0.01039024 | 0.7673683 | 0.01111229 |  |  | 6161 | 0.7710014 | 0.7791559 | 0.0001520646 | 0.7790459 | 0.01190337 | 0.7790538 | 0.01027791
|  |  | 6618 | 0.7623056 | 0.7674792 | 0.0001695264 | 0.7673708 | 0.01039025 | 0.7673686 | 0.01111229 |  |  | 6166 | 0.7710014 | 0.7791564 | 0.0001520638 | 0.7790498 | 0.01190345 | 0.7790577 | 0.01027797
|  |  | 6623 | 0.7733535 | 0.7674793 | 0.0001695264 | 0.767371 | 0.01039025 | 0.7673689 | 0.0111123 |  |  | 6171 | 0.774726 | 0.779157 | 0.000152063 | 0.7790538 | 0.01190353 | 0.7790616 | 0.01027804
|  |  | 6628 | 0.7623056 | 0.7674793 | 0.0001695264 | 0.7673713 | 0.01039026 | 0.7673692 | 0.01111231 |  |  | 6176 | 0.7784506 | 0.7791575 | 0.0001520623 | 0.7790577 | 0.01190361 | 0.7790655 | 0.0102781
|  |  | 6633 | 0.7678296 | 0.7674793 | 0.0001695265 | 0.7673716 | 0.01039027 | 0.7673695 | 0.01111231 |  |  | 6181 | 0.774726 | 0.779158 | 0.0001520615 | 0.7790616 | 0.01190369 | 0.7790693 | 0.01027817
|  |  | 6638 | 0.7623056 | 0.7674793 | 0.0001695265 | 0.7673719 | 0.01039027 | 0.7673697 | 0.01111232 |  |  | 6186 | 0.774726 | 0.7791585 | 0.0001520608 | 0.7790655 | 0.01190376 | 0.7790732 | 0.01027823
|  |  | 6643 | 0.7678296 | 0.7674793 | 0.0001695265 | 0.7673722 | 0.01039028 | 0.76737 | 0.01111233 |  |  | 6191 | 0.774726 | 0.7791591 | 0.0001520601 | 0.7790693 | 0.01190384 | 0.779077 | 0.0102783
|  |  | 6648 | 0.7678296 | 0.7674794 | 0.0001695265 | 0.7673725 | 0.01039029 | 0.7673703 | 0.01111233 |  |  | 6196 | 0.7710014 | 0.7791596 | 0.0001520593 | 0.7790732 | 0.01190392 | 0.7790808 | 0.01027836
|  |  | 6653 | 0.7733535 | 0.7674794 | 0.0001695265 | 0.7673728 | 0.01039029 | 0.7673706 | 0.01111234 |  |  | 6201 | 0.774726 | 0.7791601 | 0.0001520586 | 0.779077 | 0.01190399 | 0.7790846 | 0.01027843
|  |  | 6658 | 0.7623056 | 0.7674794 | 0.0001695265 | 0.7673731 | 0.0103903 | 0.7673709 | 0.01111235 |  |  | 6206 | 0.774726 | 0.7791606 | 0.0001520579 | 0.7790808 | 0.01190407 | 0.7790883 | 0.01027849
|  |  | 6663 | 0.7623056 | 0.7674794 | 0.0001695265 | 0.7673733 | 0.0103903 | 0.7673711 | 0.01111235 |  |  | 6211 | 0.774726 | 0.7791611 | 0.0001520573 | 0.7790846 | 0.01190415 | 0.7790921 | 0.01027856
|  |  | 6668 | 0.7733535 | 0.7674795 | 0.0001695265 | 0.7673736 | 0.01039031 | 0.7673714 | 0.01111236 |  |  | 6216 | 0.7784506 | 0.7791616 | 0.0001520566 | 0.7790884 | 0.01190422 | 0.7790958 | 0.01027862
|  |  | 6673 | 0.7678296 | 0.7674795 | 0.0001695265 | 0.7673739 | 0.01039032 | 0.7673717 | 0.01111236 |  |  | 6221 | 0.774726 | 0.7791621 | 0.0001520559 | 0.7790921 | 0.0119043 | 0.7790995 | 0.01027868
|  |  | 6678 | 0.7623056 | 0.7674795 | 0.0001695265 | 0.7673742 | 0.01039032 | 0.7673719 | 0.01111237 |  |  | 6226 | 0.774726 | 0.7791626 | 0.0001520552 | 0.7790959 | 0.01190437 | 0.7791032 | 0.01027875
|  |  | 6683 | 0.7678296 | 0.7674795 | 0.0001695265 | 0.7673744 | 0.01039033 | 0.7673722 | 0.01111238 |  |  | 6231 | 0.7710014 | 0.7791631 | 0.0001520546 | 0.7790996 | 0.01190445 | 0.7791069 | 0.01027881
|  |  | 6688 | 0.7623056 | 0.7674796 | 0.0001695265 | 0.7673747 | 0.01039033 | 0.7673725 | 0.01111238 |  |  | 6236 | 0.7710014 | 0.7791636 | 0.000152054 | 0.7791033 | 0.01190452 | 0.7791106 | 0.01027887
|  |  | 6693 | 0.7623056 | 0.7674796 | 0.0001695265 | 0.767375 | 0.01039034 | 0.7673727 | 0.01111239 |  |  | 6241 | 0.7784506 | 0.779164 | 0.0001520533 | 0.779107 | 0.01190459 | 0.7791142 | 0.01027893
|  |  | 6698 | 0.7678296 | 0.7674796 | 0.0001695265 | 0.7673753 | 0.01039035 | 0.767373 | 0.01111239 |  |  | 6246 | 0.7784506 | 0.7791645 | 0.0001520527 | 0.7791106 | 0.01190467 | 0.7791178 | 0.010279
|  |  | 6703 | 0.7678296 | 0.7674796 | 0.0001695265 | 0.7673755 | 0.01039035 | 0.7673732 | 0.0111124 |  |  | 6251 | 0.7710014 | 0.779165 | 0.0001520521 | 0.7791143 | 0.01190474 | 0.7791215 | 0.01027906
|  |  | 6708 | 0.7567817 | 0.7674796 | 0.0001695265 | 0.7673758 | 0.01039036 | 0.7673735 | 0.01111241 |  |  | 6256 | 0.7710014 | 0.7791655 | 0.0001520515 | 0.7791179 | 0.01190481 | 0.779125 | 0.01027912
|  |  | 6713 | 0.7623056 | 0.7674797 | 0.0001695265 | 0.767376 | 0.01039036 | 0.7673738 | 0.01111241 |  |  | 6261 | 0.7821753 | 0.7791659 | 0.0001520509 | 0.7791216 | 0.01190489 | 0.7791286 | 0.01027918
|  |  | 6718 | 0.7623056 | 0.7674797 | 0.0001695265 | 0.7673763 | 0.01039037 | 0.767374 | 0.01111242 |  |  | 6266 | 0.7784506 | 0.7791664 | 0.0001520503 | 0.7791252 | 0.01190496 | 0.7791322 | 0.01027924
|  |  | 6723 | 0.7678296 | 0.7674797 | 0.0001695265 | 0.7673766 | 0.01039037 | 0.7673743 | 0.01111242 |  |  | 6271 | 0.7784506 | 0.7791669 | 0.0001520497 | 0.7791288 | 0.01190503 | 0.7791357 | 0.0102793
|  |  | 6728 | 0.7623056 | 0.7674797 | 0.0001695265 | 0.7673768 | 0.01039038 | 0.7673745 | 0.01111243 |  |  | 6276 | 0.7710014 | 0.7791673 | 0.0001520491 | 0.7791323 | 0.0119051 | 0.7791393 | 0.01027936
|  |  | 6733 | 0.7678296 | 0.7674797 | 0.0001695265 | 0.7673771 | 0.01039039 | 0.7673748 | 0.01111244 |  |  | 6281 | 0.7784506 | 0.7791678 | 0.0001520486 | 0.7791359 | 0.01190517 | 0.7791428 | 0.01027942
|  |  | 6738 | 0.7678296 | 0.7674798 | 0.0001695265 | 0.7673773 | 0.01039039 | 0.767375 | 0.01111244 |  |  | 6286 | 0.7710014 | 0.7791682 | 0.000152048 | 0.7791394 | 0.01190524 | 0.7791463 | 0.01027948
|  |  | 6743 | 0.7678296 | 0.7674798 | 0.0001695265 | 0.7673776 | 0.0103904 | 0.7673753 | 0.01111245 |  |  | 6291 | 0.774726 | 0.7791687 | 0.0001520475 | 0.779143 | 0.01190531 | 0.7791498 | 0.01027954
|  |  | 6748 | 0.7678296 | 0.7674798 | 0.0001695265 | 0.7673778 | 0.0103904 | 0.7673755 | 0.01111245 |  |  | 6296 | 0.7710014 | 0.7791691 | 0.0001520469 | 0.7791465 | 0.01190538 | 0.7791532 | 0.0102796
|  |  | 6753 | 0.7678296 | 0.7674798 | 0.0001695265 | 0.7673781 | 0.01039041 | 0.7673757 | 0.01111246 |  |  | 6301 | 0.7710014 | 0.7791696 | 0.0001520464 | 0.77915 | 0.01190545 | 0.7791567 | 0.01027966
|  |  | 6758 | 0.7678296 | 0.7674798 | 0.0001695265 | 0.7673783 | 0.01039041 | 0.767376 | 0.01111246 |  |  | 6306 | 0.7710014 | 0.77917 | 0.0001520458 | 0.7791534 | 0.01190552 | 0.7791601 | 0.01027972
|  |  | 6763 | 0.7678296 | 0.7674799 | 0.0001695265 | 0.7673786 | 0.01039042 | 0.7673762 | 0.01111247 |  |  | 6311 | 0.7784506 | 0.7791704 | 0.0001520453 | 0.7791569 | 0.01190559 | 0.7791635 | 0.01027977
|  |  | 6768 | 0.7623056 | 0.7674799 | 0.0001695265 | 0.7673788 | 0.01039042 | 0.7673765 | 0.01111247 |  |  | 6316 | 0.7784506 | 0.7791709 | 0.0001520448 | 0.7791604 | 0.01190566 | 0.779167 | 0.01027983
|  |  | 6773 | 0.7623056 | 0.7674799 | 0.0001695265 | 0.7673791 | 0.01039043 | 0.7673767 | 0.01111248 |  |  | 6321 | 0.7710014 | 0.7791713 | 0.0001520443 | 0.7791638 | 0.01190573 | 0.7791703 | 0.01027989
|  |  | 6778 | 0.7623056 | 0.7674799 | 0.0001695265 | 0.7673793 | 0.01039044 | 0.7673769 | 0.01111249 |  |  | 6326 | 0.7710014 | 0.7791717 | 0.0001520438 | 0.7791672 | 0.0119058 | 0.7791737 | 0.01027995
|  |  | 6783 | 0.7678296 | 0.7674799 | 0.0001695265 | 0.7673796 | 0.01039044 | 0.7673772 | 0.01111249 |  |  | 6331 | 0.774726 | 0.7791721 | 0.0001520433 | 0.7791706 | 0.01190587 | 0.7791771 | 0.01028001
|  |  | 6788 | 0.7623056 | 0.76748 | 0.0001695265 | 0.7673798 | 0.01039045 | 0.7673774 | 0.0111125 |  |  | 6336 | 0.7710014 | 0.7791726 | 0.0001520428 | 0.779174 | 0.01190594 | 0.7791804 | 0.01028006
|  |  | 6793 | 0.7623056 | 0.76748 | 0.0001695265 | 0.76738 | 0.01039045 | 0.7673776 | 0.0111125 |  |  | 6341 | 0.774726 | 0.779173 | 0.0001520424 | 0.7791774 | 0.011906 | 0.7791837 | 0.01028012
|  |  | 6798 | 0.7623056 | 0.76748 | 0.0001695265 | 0.7673803 | 0.01039046 | 0.7673779 | 0.01111251 |  |  | 6346 | 0.7784506 | 0.7791734 | 0.0001520419 | 0.7791807 | 0.01190607 | 0.7791871 | 0.01028018
|  |  | 6803 | 0.7623056 | 0.76748 | 0.0001695265 | 0.7673805 | 0.01039046 | 0.7673781 | 0.01111251 |  |  | 6351 | 0.7784506 | 0.7791738 | 0.0001520414 | 0.7791841 | 0.01190614 | 0.7791904 | 0.01028023
|  |  | 6808 | 0.7623056 | 0.76748 | 0.0001695265 | 0.7673807 | 0.01039047 | 0.7673783 | 0.01111252 |  |  | 6356 | 0.774726 | 0.7791742 | 0.000152041 | 0.7791874 | 0.0119062 | 0.7791936 | 0.01028029
|  |  | 6813 | 0.7733535 | 0.76748 | 0.0001695265 | 0.767381 | 0.01039047 | 0.7673785 | 0.01111252 |  |  | 6361 | 0.7784506 | 0.7791746 | 0.0001520405 | 0.7791907 | 0.01190627 | 0.7791969 | 0.01028034
|  |  | 6818 | 0.7567817 | 0.7674801 | 0.0001695265 | 0.7673812 | 0.01039048 | 0.7673788 | 0.01111253 |  |  | 6366 | 0.7784506 | 0.779175 | 0.0001520401 | 0.779194 | 0.01190634 | 0.7792002 | 0.0102804
|  |  | 6823 | 0.7623056 | 0.7674801 | 0.0001695265 | 0.7673814 | 0.01039048 | 0.767379 | 0.01111253 |  |  | 6371 | 0.7710014 | 0.7791754 | 0.0001520396 | 0.7791973 | 0.0119064 | 0.7792034 | 0.01028045
|  |  | 6828 | 0.7623056 | 0.7674801 | 0.0001695265 | 0.7673817 | 0.01039049 | 0.7673792 | 0.01111254 |  |  | 6376 | 0.7710014 | 0.7791758 | 0.0001520392 | 0.7792005 | 0.01190647 | 0.7792066 | 0.01028051
|  |  | 6833 | 0.7678296 | 0.7674801 | 0.0001695265 | 0.7673819 | 0.01039049 | 0.7673794 | 0.01111254 |  |  | 6381 | 0.7784506 | 0.7791762 | 0.0001520388 | 0.7792038 | 0.01190653 | 0.7792098 | 0.01028056
|  |  | 6838 | 0.7623056 | 0.7674801 | 0.0001695265 | 0.7673821 | 0.0103905 | 0.7673797 | 0.01111255 |  |  | 6386 | 0.7710014 | 0.7791766 | 0.0001520383 | 0.779207 | 0.0119066 | 0.779213 | 0.01028062
|  |  | 6843 | 0.7623056 | 0.7674801 | 0.0001695265 | 0.7673823 | 0.0103905 | 0.7673799 | 0.01111255 |  |  | 6391 | 0.774726 | 0.779177 | 0.0001520379 | 0.7792102 | 0.01190666 | 0.7792162 | 0.01028067
|  |  | 6848 | 0.7567817 | 0.7674802 | 0.0001695265 | 0.7673826 | 0.01039051 | 0.7673801 | 0.01111256 |  |  | 6396 | 0.7710014 | 0.7791773 | 0.0001520375 | 0.7792134 | 0.01190673 | 0.7792194 | 0.01028073
|  |  | 6853 | 0.7678296 | 0.7674802 | 0.0001695265 | 0.7673828 | 0.01039051 | 0.7673803 | 0.01111256 |  |  | 6401 | 0.7710014 | 0.7791777 | 0.0001520371 | 0.7792166 | 0.01190679 | 0.7792225 | 0.01028078
|  |  | 6858 | 0.7623056 | 0.7674802 | 0.0001695265 | 0.767383 | 0.01039052 | 0.7673805 | 0.01111257 |  |  | 6406 | 0.774726 | 0.7791781 | 0.0001520367 | 0.7792198 | 0.01190685 | 0.7792257 | 0.01028084
|  |  | 6863 | 0.7678296 | 0.7674802 | 0.0001695265 | 0.7673832 | 0.01039052 | 0.7673807 | 0.01111257 |  |  | 6411 | 0.774726 | 0.7791785 | 0.0001520363 | 0.779223 | 0.01190692 | 0.7792288 | 0.01028089
|  |  | 6868 | 0.7678296 | 0.7674802 | 0.0001695265 | 0.7673834 | 0.01039053 | 0.7673809 | 0.01111258 |  |  | 6416 | 0.7784506 | 0.7791789 | 0.0001520359 | 0.7792261 | 0.01190698 | 0.7792319 | 0.01028094
|  |  | 6873 | 0.7623056 | 0.7674802 | 0.0001695265 | 0.7673836 | 0.01039053 | 0.7673811 | 0.01111258 |  |  | 6421 | 0.7784506 | 0.7791792 | 0.0001520355 | 0.7792292 | 0.01190704 | 0.779235 | 0.01028099
|  |  | 6878 | 0.7623056 | 0.7674803 | 0.0001695265 | 0.7673839 | 0.01039054 | 0.7673814 | 0.01111259 |  |  | 6426 | 0.7710014 | 0.7791796 | 0.0001520352 | 0.7792324 | 0.01190711 | 0.7792381 | 0.01028105
|  |  | 6883 | 0.7788775 | 0.7674803 | 0.0001695265 | 0.7673841 | 0.01039054 | 0.7673816 | 0.01111259 |  |  | 6431 | 0.774726 | 0.77918 | 0.0001520348 | 0.7792355 | 0.01190717 | 0.7792411 | 0.0102811
|  |  | 6888 | 0.7678296 | 0.7674803 | 0.0001695265 | 0.7673843 | 0.01039054 | 0.7673818 | 0.0111126 |  |  | 6436 | 0.7710014 | 0.7791803 | 0.0001520344 | 0.7792386 | 0.01190723 | 0.7792442 | 0.01028115
|  |  | 6893 | 0.7678296 | 0.7674803 | 0.0001695265 | 0.7673845 | 0.01039055 | 0.767382 | 0.0111126 |  |  | 6441 | 0.774726 | 0.7791807 | 0.0001520341 | 0.7792416 | 0.01190729 | 0.7792472 | 0.0102812
|  |  | 6898 | 0.7678296 | 0.7674803 | 0.0001695265 | 0.7673847 | 0.01039055 | 0.7673822 | 0.01111261 |  |  | 6446 | 0.7710014 | 0.779181 | 0.0001520337 | 0.7792447 | 0.01190735 | 0.7792503 | 0.01028126
|  |  | 6903 | 0.7623056 | 0.7674803 | 0.0001695265 | 0.7673849 | 0.01039056 | 0.7673824 | 0.01111261 |  |  | 6451 | 0.774726 | 0.7791814 | 0.0001520333 | 0.7792478 | 0.01190742 | 0.7792533 | 0.01028131
|  |  | 6908 | 0.7623056 | 0.7674803 | 0.0001695265 | 0.7673851 | 0.01039056 | 0.7673826 | 0.01111262 |  |  | 6456 | 0.774726 | 0.7791817 | 0.000152033 | 0.7792508 | 0.01190748 | 0.7792563 | 0.01028136
|  |  | 6913 | 0.7733535 | 0.7674804 | 0.0001695265 | 0.7673853 | 0.01039057 | 0.7673828 | 0.01111262 |  |  | 6461 | 0.774726 | 0.7791821 | 0.0001520327 | 0.7792538 | 0.01190754 | 0.7792592 | 0.01028141
|  |  | 6918 | 0.7623056 | 0.7674804 | 0.0001695265 | 0.7673855 | 0.01039057 | 0.767383 | 0.01111263 |  |  | 6466 | 0.774726 | 0.7791824 | 0.0001520323 | 0.7792568 | 0.0119076 | 0.7792622 | 0.01028146
|  |  | 6923 | 0.7623056 | 0.7674804 | 0.0001695265 | 0.7673857 | 0.01039058 | 0.7673832 | 0.01111263 |  |  | 6471 | 0.7784506 | 0.7791828 | 0.000152032 | 0.7792598 | 0.01190766 | 0.7792652 | 0.01028151
|  |  | 6928 | 0.7623056 | 0.7674804 | 0.0001695265 | 0.7673859 | 0.01039058 | 0.7673834 | 0.01111263 |  |  | 6476 | 0.774726 | 0.7791831 | 0.0001520317 | 0.7792628 | 0.01190772 | 0.7792681 | 0.01028156
|  |  | 6933 | 0.7678296 | 0.7674804 | 0.0001695265 | 0.7673861 | 0.01039058 | 0.7673836 | 0.01111264 |  |  | 6481 | 0.7710014 | 0.7791835 | 0.0001520313 | 0.7792658 | 0.01190778 | 0.7792711 | 0.01028161
|  |  | 6938 | 0.7678296 | 0.7674804 | 0.0001695265 | 0.7673863 | 0.01039059 | 0.7673837 | 0.01111264 |  |  | 6486 | 0.774726 | 0.7791838 | 0.000152031 | 0.7792687 | 0.01190784 | 0.779274 | 0.01028166
|  |  | 6943 | 0.7678296 | 0.7674804 | 0.0001695265 | 0.7673865 | 0.01039059 | 0.7673839 | 0.01111265 |  |  | 6491 | 0.7672767 | 0.7791841 | 0.0001520307 | 0.7792717 | 0.0119079 | 0.7792769 | 0.01028171
|  |  | 6948 | 0.7678296 | 0.7674805 | 0.0001695265 | 0.7673867 | 0.0103906 | 0.7673841 | 0.01111265 |  |  | 6496 | 0.774726 | 0.7791845 | 0.0001520304 | 0.7792746 | 0.01190795 | 0.7792798 | 0.01028176
|  |  | 6953 | 0.7678296 | 0.7674805 | 0.0001695265 | 0.7673869 | 0.0103906 | 0.7673843 | 0.01111266 |  |  | 6501 | 0.7710014 | 0.7791848 | 0.0001520301 | 0.7792775 | 0.01190801 | 0.7792826 | 0.01028181
|  |  | 6958 | 0.7623056 | 0.7674805 | 0.0001695265 | 0.7673871 | 0.01039061 | 0.7673845 | 0.01111266 |  |  | 6506 | 0.774726 | 0.7791851 | 0.0001520298 | 0.7792804 | 0.01190807 | 0.7792855 | 0.01028186
|  |  | 6963 | 0.7623056 | 0.7674805 | 0.0001695265 | 0.7673873 | 0.01039061 | 0.7673847 | 0.01111267 |  |  | 6511 | 0.7784506 | 0.7791854 | 0.0001520295 | 0.7792833 | 0.01190813 | 0.7792884 | 0.01028191
|  |  | 6968 | 0.7678296 | 0.7674805 | 0.0001695265 | 0.7673875 | 0.01039061 | 0.7673849 | 0.01111267 |  |  | 6516 | 0.774726 | 0.7791858 | 0.0001520292 | 0.7792862 | 0.01190819 | 0.7792912 | 0.01028196
|  |  | 6973 | 0.7678296 | 0.7674805 | 0.0001695265 | 0.7673877 | 0.01039062 | 0.7673851 | 0.01111267 |  |  | 6521 | 0.7784506 | 0.7791861 | 0.0001520289 | 0.779289 | 0.01190825 | 0.779294 | 0.01028201
|  |  | 6978 | 0.7733535 | 0.7674805 | 0.0001695265 | 0.7673879 | 0.01039062 | 0.7673852 | 0.01111268 |  |  | 6526 | 0.774726 | 0.7791864 | 0.0001520286 | 0.7792919 | 0.0119083 | 0.7792968 | 0.01028205
|  |  | 6983 | 0.7623056 | 0.7674806 | 0.0001695265 | 0.7673881 | 0.01039063 | 0.7673854 | 0.01111268 |  |  | 6531 | 0.7710014 | 0.7791867 | 0.0001520284 | 0.7792947 | 0.01190836 | 0.7792996 | 0.0102821
|  |  | 6988 | 0.7678296 | 0.7674806 | 0.0001695265 | 0.7673882 | 0.01039063 | 0.7673856 | 0.01111269 |  |  | 6536 | 0.774726 | 0.779187 | 0.0001520281 | 0.7792975 | 0.01190842 | 0.7793024 | 0.01028215
|  |  | 6993 | 0.7623056 | 0.7674806 | 0.0001695265 | 0.7673884 | 0.01039064 | 0.7673858 | 0.01111269 |  |  | 6541 | 0.7784506 | 0.7791873 | 0.0001520278 | 0.7793003 | 0.01190847 | 0.7793052 | 0.0102822
|  |  | 6998 | 0.7678296 | 0.7674806 | 0.0001695265 | 0.7673886 | 0.01039064 | 0.767386 | 0.01111269 |  |  | 6546 | 0.7710014 | 0.7791876 | 0.0001520275 | 0.7793031 | 0.01190853 | 0.779308 | 0.01028224
|  |  | 7003 | 0.7567817 | 0.7674806 | 0.0001695265 | 0.7673888 | 0.01039064 | 0.7673861 | 0.0111127 |  |  | 6551 | 0.7784506 | 0.7791879 | 0.0001520273 | 0.7793059 | 0.01190859 | 0.7793107 | 0.01028229
|  |  | 7008 | 0.7678296 | 0.7674806 | 0.0001695265 | 0.767389 | 0.01039065 | 0.7673863 | 0.0111127 |  |  | 6556 | 0.774726 | 0.7791882 | 0.000152027 | 0.7793087 | 0.01190864 | 0.7793134 | 0.01028234
|  |  | 7013 | 0.7678296 | 0.7674806 | 0.0001695265 | 0.7673892 | 0.01039065 | 0.7673865 | 0.01111271 |  |  | 6561 | 0.774726 | 0.7791885 | 0.0001520268 | 0.7793115 | 0.0119087 | 0.7793162 | 0.01028238
|  |  | 7018 | 0.7623056 | 0.7674806 | 0.0001695265 | 0.7673893 | 0.01039066 | 0.7673867 | 0.01111271 |  |  | 6566 | 0.7710014 | 0.7791888 | 0.0001520265 | 0.7793142 | 0.01190875 | 0.7793189 | 0.01028243
|  |  | 7023 | 0.7567817 | 0.7674807 | 0.0001695265 | 0.7673895 | 0.01039066 | 0.7673868 | 0.01111272 |  |  | 6571 | 0.7710014 | 0.7791891 | 0.0001520263 | 0.7793169 | 0.01190881 | 0.7793216 | 0.01028248
|  |  | 7028 | 0.7678296 | 0.7674807 | 0.0001695265 | 0.7673897 | 0.01039066 | 0.767387 | 0.01111272 |  |  | 6576 | 0.774726 | 0.7791894 | 0.000152026 | 0.7793197 | 0.01190886 | 0.7793243 | 0.01028252
|  |  | 7033 | 0.7678296 | 0.7674807 | 0.0001695265 | 0.7673899 | 0.01039067 | 0.7673872 | 0.01111272 |  |  | 6581 | 0.7784506 | 0.7791897 | 0.0001520258 | 0.7793224 | 0.01190892 | 0.7793269 | 0.01028257
|  |  | 7038 | 0.7567817 | 0.7674807 | 0.0001695265 | 0.76739 | 0.01039067 | 0.7673874 | 0.01111273 |  |  | 6586 | 0.774726 | 0.77919 | 0.0001520255 | 0.7793251 | 0.01190897 | 0.7793296 | 0.01028262
|  |  | 7043 | 0.7733535 | 0.7674807 | 0.0001695265 | 0.7673902 | 0.01039067 | 0.7673875 | 0.01111273 |  |  | 6591 | 0.774726 | 0.7791903 | 0.0001520253 | 0.7793278 | 0.01190902 | 0.7793323 | 0.01028266
|  |  | 7048 | 0.7678296 | 0.7674807 | 0.0001695265 | 0.7673904 | 0.01039068 | 0.7673877 | 0.01111273 |  |  | 6596 | 0.7710014 | 0.7791906 | 0.0001520251 | 0.7793304 | 0.01190908 | 0.7793349 | 0.01028271
|  |  | 7053 | 0.7678296 | 0.7674807 | 0.0001695265 | 0.7673906 | 0.01039068 | 0.7673879 | 0.01111274 |  |  | 6601 | 0.7784506 | 0.7791909 | 0.0001520248 | 0.7793331 | 0.01190913 | 0.7793375 | 0.01028275
|  |  | 7058 | 0.7567817 | 0.7674807 | 0.0001695266 | 0.7673907 | 0.01039069 | 0.767388 | 0.01111274 |  |  | 6606 | 0.7710014 | 0.7791912 | 0.0001520246 | 0.7793357 | 0.01190919 | 0.7793401 | 0.0102828
|  |  | 7063 | 0.7678296 | 0.7674807 | 0.0001695266 | 0.7673909 | 0.01039069 | 0.7673882 | 0.01111275 |  |  | 6611 | 0.7710014 | 0.7791914 | 0.0001520244 | 0.7793384 | 0.01190924 | 0.7793427 | 0.01028284
|  |  | 7068 | 0.7623056 | 0.7674808 | 0.0001695266 | 0.7673911 | 0.01039069 | 0.7673883 | 0.01111275 |  |  | 6616 | 0.774726 | 0.7791917 | 0.0001520242 | 0.779341 | 0.01190929 | 0.7793453 | 0.01028289
|  |  | 7073 | 0.7678296 | 0.7674808 | 0.0001695266 | 0.7673912 | 0.0103907 | 0.7673885 | 0.01111275 |  |  | 6621 | 0.774726 | 0.779192 | 0.000152024 | 0.7793436 | 0.01190934 | 0.7793479 | 0.01028293
|  |  | 7078 | 0.7567817 | 0.7674808 | 0.0001695266 | 0.7673914 | 0.0103907 | 0.7673887 | 0.01111276 |  |  | 6626 | 0.774726 | 0.7791923 | 0.0001520237 | 0.7793462 | 0.0119094 | 0.7793505 | 0.01028297
|  |  | 7083 | 0.7567817 | 0.7674808 | 0.0001695266 | 0.7673916 | 0.0103907 | 0.7673888 | 0.01111276 |  |  | 6631 | 0.7784506 | 0.7791925 | 0.0001520235 | 0.7793488 | 0.01190945 | 0.779353 | 0.01028302
|  |  | 7088 | 0.7623056 | 0.7674808 | 0.0001695266 | 0.7673917 | 0.01039071 | 0.767389 | 0.01111277 |  |  | 6636 | 0.7710014 | 0.7791928 | 0.0001520233 | 0.7793514 | 0.0119095 | 0.7793556 | 0.01028306
|  |  | 7093 | 0.7678296 | 0.7674808 | 0.0001695266 | 0.7673919 | 0.01039071 | 0.7673891 | 0.01111277 |  |  | 6641 | 0.774726 | 0.7791931 | 0.0001520231 | 0.779354 | 0.01190955 | 0.7793581 | 0.0102831
|  |  | 7098 | 0.7623056 | 0.7674808 | 0.0001695266 | 0.7673921 | 0.01039072 | 0.7673893 | 0.01111277 |  |  | 6646 | 0.774726 | 0.7791933 | 0.0001520229 | 0.7793565 | 0.0119096 | 0.7793606 | 0.01028315
|  |  | 7103 | 0.7623056 | 0.7674808 | 0.0001695266 | 0.7673922 | 0.01039072 | 0.7673895 | 0.01111278 |  |  | 6651 | 0.774726 | 0.7791936 | 0.0001520227 | 0.7793591 | 0.01190966 | 0.7793631 | 0.01028319
|  |  | 7108 | 0.7678296 | 0.7674808 | 0.0001695266 | 0.7673924 | 0.01039072 | 0.7673896 | 0.01111278 |  |  | 6656 | 0.774726 | 0.7791939 | 0.0001520225 | 0.7793616 | 0.01190971 | 0.7793656 | 0.01028323
|  |  | 7113 | 0.7623056 | 0.7674808 | 0.0001695266 | 0.7673925 | 0.01039073 | 0.7673898 | 0.01111278 |  |  | 6661 | 0.774726 | 0.7791941 | 0.0001520223 | 0.7793641 | 0.01190976 | 0.7793681 | 0.01028328
|  |  | 7118 | 0.7623056 | 0.7674809 | 0.0001695266 | 0.7673927 | 0.01039073 | 0.7673899 | 0.01111279 |  |  | 6666 | 0.774726 | 0.7791944 | 0.0001520221 | 0.7793666 | 0.01190981 | 0.7793706 | 0.01028332
|  |  | 7123 | 0.7678296 | 0.7674809 | 0.0001695266 | 0.7673929 | 0.01039073 | 0.7673901 | 0.01111279 |  |  | 6671 | 0.7784506 | 0.7791946 | 0.000152022 | 0.7793691 | 0.01190986 | 0.7793731 | 0.01028336
|  |  | 7128 | 0.7623056 | 0.7674809 | 0.0001695266 | 0.767393 | 0.01039074 | 0.7673902 | 0.01111279 |  |  | 6676 | 0.774726 | 0.7791949 | 0.0001520218 | 0.7793716 | 0.01190991 | 0.7793755 | 0.0102834
|  |  | 7133 | 0.7733535 | 0.7674809 | 0.0001695266 | 0.7673932 | 0.01039074 | 0.7673904 | 0.0111128 |  |  | 6681 | 0.774726 | 0.7791951 | 0.0001520216 | 0.7793741 | 0.01190996 | 0.779378 | 0.01028345
|  |  | 7138 | 0.7567817 | 0.7674809 | 0.0001695266 | 0.7673933 | 0.01039074 | 0.7673905 | 0.0111128 |  |  | 6686 | 0.774726 | 0.7791954 | 0.0001520214 | 0.7793766 | 0.01191001 | 0.7793804 | 0.01028349
|  |  | 7143 | 0.7623056 | 0.7674809 | 0.0001695266 | 0.7673935 | 0.01039075 | 0.7673907 | 0.0111128 |  |  | 6691 | 0.774726 | 0.7791956 | 0.0001520212 | 0.779379 | 0.01191006 | 0.7793828 | 0.01028353
|  |  | 7148 | 0.7678296 | 0.7674809 | 0.0001695266 | 0.7673936 | 0.01039075 | 0.7673908 | 0.01111281 |  |  | 6696 | 0.774726 | 0.7791959 | 0.0001520211 | 0.7793814 | 0.01191011 | 0.7793852 | 0.01028357
|  |  | 7153 | 0.7678296 | 0.7674809 | 0.0001695266 | 0.7673938 | 0.01039075 | 0.767391 | 0.01111281 |  |  | 6701 | 0.774726 | 0.7791961 | 0.0001520209 | 0.7793839 | 0.01191016 | 0.7793876 | 0.01028361
|  |  | 7158 | 0.7567817 | 0.7674809 | 0.0001695266 | 0.7673939 | 0.01039076 | 0.7673911 | 0.01111281 |  |  | 6706 | 0.774726 | 0.7791964 | 0.0001520207 | 0.7793863 | 0.0119102 | 0.77939 | 0.01028365
|  |  | 7163 | 0.7567817 | 0.7674809 | 0.0001695266 | 0.7673941 | 0.01039076 | 0.7673913 | 0.01111282 |  |  | 6711 | 0.7784506 | 0.7791966 | 0.0001520206 | 0.7793887 | 0.01191025 | 0.7793924 | 0.01028369
|  |  | 7168 | 0.7678296 | 0.767481 | 0.0001695266 | 0.7673942 | 0.01039076 | 0.7673914 | 0.01111282 |  |  | 6716 | 0.774726 | 0.7791969 | 0.0001520204 | 0.7793911 | 0.0119103 | 0.7793947 | 0.01028373
|  |  | 7173 | 0.7623056 | 0.767481 | 0.0001695266 | 0.7673944 | 0.01039077 | 0.7673916 | 0.01111282 |  |  | 6721 | 0.7784506 | 0.7791971 | 0.0001520202 | 0.7793935 | 0.01191035 | 0.7793971 | 0.01028378
|  |  | 7178 | 0.7678296 | 0.767481 | 0.0001695266 | 0.7673945 | 0.01039077 | 0.7673917 | 0.01111283 |  |  | 6726 | 0.7710014 | 0.7791973 | 0.0001520201 | 0.7793959 | 0.0119104 | 0.7793994 | 0.01028382
|  |  | 7183 | 0.7678296 | 0.767481 | 0.0001695266 | 0.7673947 | 0.01039077 | 0.7673918 | 0.01111283 |  |  | 6731 | 0.774726 | 0.7791976 | 0.0001520199 | 0.7793982 | 0.01191045 | 0.7794018 | 0.01028386
|  |  | 7188 | 0.7623056 | 0.767481 | 0.0001695266 | 0.7673948 | 0.01039078 | 0.767392 | 0.01111283 |  |  | 6736 | 0.7710014 | 0.7791978 | 0.0001520198 | 0.7794006 | 0.01191049 | 0.7794041 | 0.0102839
|  |  | 7193 | 0.7678296 | 0.767481 | 0.0001695266 | 0.767395 | 0.01039078 | 0.7673921 | 0.01111284 |  |  | 6741 | 0.774726 | 0.779198 | 0.0001520196 | 0.7794029 | 0.01191054 | 0.7794064 | 0.01028394
|  |  | 7198 | 0.7623056 | 0.767481 | 0.0001695266 | 0.7673951 | 0.01039078 | 0.7673923 | 0.01111284 |  |  | 6746 | 0.7710014 | 0.7791983 | 0.0001520195 | 0.7794053 | 0.01191059 | 0.7794087 | 0.01028398
|  |  | 7203 | 0.7678296 | 0.767481 | 0.0001695266 | 0.7673952 | 0.01039079 | 0.7673924 | 0.01111284 |  |  | 6751 | 0.774726 | 0.7791985 | 0.0001520193 | 0.7794076 | 0.01191063 | 0.779411 | 0.01028401
|  |  | 7208 | 0.7678296 | 0.767481 | 0.0001695266 | 0.7673954 | 0.01039079 | 0.7673925 | 0.01111285 |  |  | 6756 | 0.774726 | 0.7791987 | 0.0001520192 | 0.7794099 | 0.01191068 | 0.7794133 | 0.01028405
|  |  | 7213 | 0.7623056 | 0.767481 | 0.0001695266 | 0.7673955 | 0.01039079 | 0.7673927 | 0.01111285 |  |  | 6761 | 0.7710014 | 0.7791989 | 0.000152019 | 0.7794122 | 0.01191073 | 0.7794156 | 0.01028409
|  |  | 7218 | 0.7567817 | 0.767481 | 0.0001695266 | 0.7673957 | 0.01039079 | 0.7673928 | 0.01111285 |  |  | 6766 | 0.7710014 | 0.7791992 | 0.0001520189 | 0.7794145 | 0.01191077 | 0.7794178 | 0.01028413
|  |  | 7223 | 0.7623056 | 0.767481 | 0.0001695266 | 0.7673958 | 0.0103908 | 0.7673929 | 0.01111286 |  |  | 6771 | 0.774726 | 0.7791994 | 0.0001520188 | 0.7794168 | 0.01191082 | 0.7794201 | 0.01028417
|  |  | 7228 | 0.7567817 | 0.7674811 | 0.0001695266 | 0.7673959 | 0.0103908 | 0.7673931 | 0.01111286 |  |  | 6776 | 0.774726 | 0.7791996 | 0.0001520186 | 0.7794191 | 0.01191087 | 0.7794223 | 0.01028421
|  |  | 7233 | 0.7678296 | 0.7674811 | 0.0001695266 | 0.7673961 | 0.0103908 | 0.7673932 | 0.01111286 |  |  | 6781 | 0.774726 | 0.7791998 | 0.0001520185 | 0.7794213 | 0.01191091 | 0.7794245 | 0.01028425
|  |  | 7238 | 0.7567817 | 0.7674811 | 0.0001695266 | 0.7673962 | 0.01039081 | 0.7673933 | 0.01111287 |  |  | 6786 | 0.774726 | 0.7792 | 0.0001520184 | 0.7794236 | 0.01191096 | 0.7794268 | 0.01028429
|  |  | 7243 | 0.7733535 | 0.7674811 | 0.0001695266 | 0.7673963 | 0.01039081 | 0.7673935 | 0.01111287 |  |  | 6791 | 0.7821753 | 0.7792002 | 0.0001520182 | 0.7794258 | 0.011911 | 0.779429 | 0.01028432
|  |  | 7248 | 0.7623056 | 0.7674811 | 0.0001695266 | 0.7673965 | 0.01039081 | 0.7673936 | 0.01111287 |  |  | 6796 | 0.774726 | 0.7792005 | 0.0001520181 | 0.779428 | 0.01191105 | 0.7794312 | 0.01028436
|  |  | 7253 | 0.7678296 | 0.7674811 | 0.0001695266 | 0.7673966 | 0.01039082 | 0.7673937 | 0.01111287 |  |  | 6801 | 0.7710014 | 0.7792007 | 0.000152018 | 0.7794303 | 0.01191109 | 0.7794334 | 0.0102844
|  |  | 7258 | 0.7567817 | 0.7674811 | 0.0001695266 | 0.7673967 | 0.01039082 | 0.7673939 | 0.01111288 |  |  | 6806 | 0.774726 | 0.7792009 | 0.0001520178 | 0.7794325 | 0.01191114 | 0.7794355 | 0.01028444
|  |  | 7263 | 0.7567817 | 0.7674811 | 0.0001695266 | 0.7673969 | 0.01039082 | 0.767394 | 0.01111288 |  |  | 6811 | 0.7784506 | 0.7792011 | 0.0001520177 | 0.7794347 | 0.01191118 | 0.7794377 | 0.01028447
|  |  | 7268 | 0.7512577 | 0.7674811 | 0.0001695266 | 0.767397 | 0.01039082 | 0.7673941 | 0.01111288 |  |  | 6816 | 0.774726 | 0.7792013 | 0.0001520176 | 0.7794369 | 0.01191123 | 0.7794399 | 0.01028451
|  |  | 7273 | 0.7623056 | 0.7674811 | 0.0001695266 | 0.7673971 | 0.01039083 | 0.7673942 | 0.01111289 |  |  | 6821 | 0.7710014 | 0.7792015 | 0.0001520175 | 0.779439 | 0.01191127 | 0.779442 | 0.01028455
|  |  | 7278 | 0.7678296 | 0.7674811 | 0.0001695266 | 0.7673973 | 0.01039083 | 0.7673944 | 0.01111289 |  |  | 6826 | 0.7710014 | 0.7792017 | 0.0001520174 | 0.7794412 | 0.01191131 | 0.7794442 | 0.01028459
|  |  | 7283 | 0.7678296 | 0.7674811 | 0.0001695266 | 0.7673974 | 0.01039083 | 0.7673945 | 0.01111289 |  |  | 6831 | 0.774726 | 0.7792019 | 0.0001520172 | 0.7794434 | 0.01191136 | 0.7794463 | 0.01028462
|  |  | 7288 | 0.7623056 | 0.7674811 | 0.0001695266 | 0.7673975 | 0.01039084 | 0.7673946 | 0.0111129 |  |  | 6836 | 0.774726 | 0.7792021 | 0.0001520171 | 0.7794455 | 0.0119114 | 0.7794484 | 0.01028466
|  |  | 7293 | 0.7623056 | 0.7674812 | 0.0001695266 | 0.7673977 | 0.01039084 | 0.7673947 | 0.0111129 |  |  | 6841 | 0.7784506 | 0.7792023 | 0.000152017 | 0.7794477 | 0.01191144 | 0.7794505 | 0.0102847
|  |  | 7298 | 0.7678296 | 0.7674812 | 0.0001695266 | 0.7673978 | 0.01039084 | 0.7673949 | 0.0111129 |  |  | 6846 | 0.7710014 | 0.7792025 | 0.0001520169 | 0.7794498 | 0.01191149 | 0.7794526 | 0.01028473
|  |  | 7303 | 0.7623056 | 0.7674812 | 0.0001695266 | 0.7673979 | 0.01039084 | 0.767395 | 0.0111129 |  |  | 6851 | 0.7784506 | 0.7792027 | 0.0001520168 | 0.7794519 | 0.01191153 | 0.7794547 | 0.01028477
|  |  | 7308 | 0.7678296 | 0.7674812 | 0.0001695266 | 0.767398 | 0.01039085 | 0.7673951 | 0.01111291 |  |  | 6856 | 0.7710014 | 0.7792029 | 0.0001520167 | 0.779454 | 0.01191157 | 0.7794568 | 0.0102848
|  |  | 7313 | 0.7678296 | 0.7674812 | 0.0001695266 | 0.7673982 | 0.01039085 | 0.7673952 | 0.01111291 |  |  | 6861 | 0.7710014 | 0.7792031 | 0.0001520166 | 0.7794561 | 0.01191162 | 0.7794589 | 0.01028484
|  |  | 7318 | 0.7623056 | 0.7674812 | 0.0001695266 | 0.7673983 | 0.01039085 | 0.7673953 | 0.01111291 |  |  | 6866 | 0.774726 | 0.7792033 | 0.0001520165 | 0.7794582 | 0.01191166 | 0.7794609 | 0.01028487
|  |  | 7323 | 0.7623056 | 0.7674812 | 0.0001695266 | 0.7673984 | 0.01039085 | 0.7673954 | 0.01111291 |  |  | 6871 | 0.7784506 | 0.7792035 | 0.0001520164 | 0.7794603 | 0.0119117 | 0.779463 | 0.01028491
|  |  | 7328 | 0.7623056 | 0.7674812 | 0.0001695266 | 0.7673985 | 0.01039086 | 0.7673956 | 0.01111292 |  |  | 6876 | 0.7710014 | 0.7792037 | 0.0001520163 | 0.7794624 | 0.01191174 | 0.779465 | 0.01028495
|  |  | 7333 | 0.7623056 | 0.7674812 | 0.0001695266 | 0.7673986 | 0.01039086 | 0.7673957 | 0.01111292 |  |  | 6881 | 0.7784506 | 0.7792038 | 0.0001520162 | 0.7794644 | 0.01191178 | 0.7794671 | 0.01028498
|  |  | 7338 | 0.7623056 | 0.7674812 | 0.0001695266 | 0.7673988 | 0.01039086 | 0.7673958 | 0.01111292 |  |  | 6886 | 0.7784506 | 0.779204 | 0.0001520161 | 0.7794665 | 0.01191183 | 0.7794691 | 0.01028502
|  |  | 7343 | 0.7623056 | 0.7674812 | 0.0001695266 | 0.7673989 | 0.01039087 | 0.7673959 | 0.01111293 |  |  | 6891 | 0.774726 | 0.7792042 | 0.000152016 | 0.7794685 | 0.01191187 | 0.7794711 | 0.01028505
|  |  | 7348 | 0.7678296 | 0.7674812 | 0.0001695266 | 0.767399 | 0.01039087 | 0.767396 | 0.01111293 |  |  | 6896 | 0.7784506 | 0.7792044 | 0.0001520159 | 0.7794706 | 0.01191191 | 0.7794731 | 0.01028509
|  |  | 7353 | 0.7623056 | 0.7674812 | 0.0001695266 | 0.7673991 | 0.01039087 | 0.7673961 | 0.01111293 |  |  | 6901 | 0.774726 | 0.7792046 | 0.0001520158 | 0.7794726 | 0.01191195 | 0.7794751 | 0.01028512
|  |  | 7358 | 0.7623056 | 0.7674812 | 0.0001695266 | 0.7673992 | 0.01039087 | 0.7673963 | 0.01111293 |  |  | 6906 | 0.7784506 | 0.7792048 | 0.0001520157 | 0.7794746 | 0.01191199 | 0.7794771 | 0.01028515
|  |  | 7363 | 0.7623056 | 0.7674812 | 0.0001695266 | 0.7673993 | 0.01039088 | 0.7673964 | 0.01111294 |  |  | 6911 | 0.7784506 | 0.7792049 | 0.0001520156 | 0.7794766 | 0.01191203 | 0.7794791 | 0.01028519
|  |  | 7368 | 0.7623056 | 0.7674813 | 0.0001695266 | 0.7673995 | 0.01039088 | 0.7673965 | 0.01111294 |  |  | 6916 | 0.774726 | 0.7792051 | 0.0001520155 | 0.7794786 | 0.01191207 | 0.7794811 | 0.01028522
|  |  | 7373 | 0.7623056 | 0.7674813 | 0.0001695266 | 0.7673996 | 0.01039088 | 0.7673966 | 0.01111294 |  |  | 6921 | 0.774726 | 0.7792053 | 0.0001520154 | 0.7794806 | 0.01191211 | 0.779483 | 0.01028526
|  |  | 7378 | 0.7623056 | 0.7674813 | 0.0001695266 | 0.7673997 | 0.01039088 | 0.7673967 | 0.01111294 |  |  | 6926 | 0.774726 | 0.7792055 | 0.0001520154 | 0.7794826 | 0.01191215 | 0.779485 | 0.01028529
|  |  | 7383 | 0.7567817 | 0.7674813 | 0.0001695266 | 0.7673998 | 0.01039089 | 0.7673968 | 0.01111295 |  |  | 6931 | 0.7710014 | 0.7792056 | 0.0001520153 | 0.7794846 | 0.01191219 | 0.7794869 | 0.01028532
|  |  | 7388 | 0.7733535 | 0.7674813 | 0.0001695266 | 0.7673999 | 0.01039089 | 0.7673969 | 0.01111295 |  |  | 6936 | 0.7784506 | 0.7792058 | 0.0001520152 | 0.7794866 | 0.01191223 | 0.7794889 | 0.01028536
|  |  | 7393 | 0.7567817 | 0.7674813 | 0.0001695266 | 0.7674 | 0.01039089 | 0.767397 | 0.01111295 |  |  | 6941 | 0.7784506 | 0.779206 | 0.0001520151 | 0.7794885 | 0.01191227 | 0.7794908 | 0.01028539
|  |  | 7398 | 0.7623056 | 0.7674813 | 0.0001695266 | 0.7674001 | 0.01039089 | 0.7673971 | 0.01111295 |  |  | 6946 | 0.7710014 | 0.7792062 | 0.000152015 | 0.7794905 | 0.01191231 | 0.7794927 | 0.01028542
|  |  | 7403 | 0.7623056 | 0.7674813 | 0.0001695266 | 0.7674003 | 0.0103909 | 0.7673972 | 0.01111296 |  |  | 6951 | 0.7784506 | 0.7792063 | 0.0001520149 | 0.7794924 | 0.01191235 | 0.7794946 | 0.01028546
|  |  | 7408 | 0.7678296 | 0.7674813 | 0.0001695266 | 0.7674004 | 0.0103909 | 0.7673974 | 0.01111296 |  |  | 6956 | 0.774726 | 0.7792065 | 0.0001520149 | 0.7794943 | 0.01191239 | 0.7794965 | 0.01028549
|  |  | 7413 | 0.7678296 | 0.7674813 | 0.0001695266 | 0.7674005 | 0.0103909 | 0.7673975 | 0.01111296 |  |  | 6961 | 0.774726 | 0.7792067 | 0.0001520148 | 0.7794962 | 0.01191243 | 0.7794984 | 0.01028552
|  |  | 7418 | 0.7623056 | 0.7674813 | 0.0001695266 | 0.7674006 | 0.0103909 | 0.7673976 | 0.01111296 |  |  | 6966 | 0.774726 | 0.7792068 | 0.0001520147 | 0.7794982 | 0.01191247 | 0.7795003 | 0.01028555
|  |  | 7423 | 0.7678296 | 0.7674813 | 0.0001695266 | 0.7674007 | 0.01039091 | 0.7673977 | 0.01111297 |  |  | 6971 | 0.7710014 | 0.779207 | 0.0001520146 | 0.7795001 | 0.0119125 | 0.7795022 | 0.01028559
|  |  | 7428 | 0.7623056 | 0.7674813 | 0.0001695266 | 0.7674008 | 0.01039091 | 0.7673978 | 0.01111297 |  |  | 6976 | 0.774726 | 0.7792072 | 0.0001520146 | 0.779502 | 0.01191254 | 0.779504 | 0.01028562
|  |  | 7433 | 0.7567817 | 0.7674813 | 0.0001695266 | 0.7674009 | 0.01039091 | 0.7673979 | 0.01111297 |  |  | 6981 | 0.774726 | 0.7792073 | 0.0001520145 | 0.7795038 | 0.01191258 | 0.7795059 | 0.01028565
|  |  | 7438 | 0.7623056 | 0.7674813 | 0.0001695266 | 0.767401 | 0.01039091 | 0.767398 | 0.01111297 |  |  | 6986 | 0.774726 | 0.7792075 | 0.0001520144 | 0.7795057 | 0.01191262 | 0.7795077 | 0.01028568
|  |  | 7443 | 0.7678296 | 0.7674813 | 0.0001695266 | 0.7674011 | 0.01039091 | 0.7673981 | 0.01111298 |  |  | 6991 | 0.7710014 | 0.7792076 | 0.0001520143 | 0.7795076 | 0.01191266 | 0.7795096 | 0.01028571
|  |  | 7448 | 0.7678296 | 0.7674813 | 0.0001695266 | 0.7674012 | 0.01039092 | 0.7673982 | 0.01111298 |  |  | 6996 | 0.7710014 | 0.7792078 | 0.0001520143 | 0.7795094 | 0.0119127 | 0.7795114 | 0.01028575
|  |  | 7453 | 0.7623056 | 0.7674813 | 0.0001695266 | 0.7674013 | 0.01039092 | 0.7673983 | 0.01111298 |  |  | 7001 | 0.7710014 | 0.779208 | 0.0001520142 | 0.7795113 | 0.01191273 | 0.7795132 | 0.01028578
|  |  | 7458 | 0.7733535 | 0.7674814 | 0.0001695266 | 0.7674014 | 0.01039092 | 0.7673984 | 0.01111298 |  |  | 7006 | 0.774726 | 0.7792081 | 0.0001520141 | 0.7795131 | 0.01191277 | 0.7795151 | 0.01028581
|  |  | 7463 | 0.7678296 | 0.7674814 | 0.0001695266 | 0.7674015 | 0.01039092 | 0.7673985 | 0.01111299 |  |  | 7011 | 0.7710014 | 0.7792083 | 0.0001520141 | 0.779515 | 0.01191281 | 0.7795169 | 0.01028584
|  |  | 7468 | 0.7678296 | 0.7674814 | 0.0001695266 | 0.7674016 | 0.01039093 | 0.7673986 | 0.01111299 |  |  | 7016 | 0.774726 | 0.7792084 | 0.000152014 | 0.7795168 | 0.01191284 | 0.7795187 | 0.01028587
|  |  | 7473 | 0.7678296 | 0.7674814 | 0.0001695266 | 0.7674017 | 0.01039093 | 0.7673987 | 0.01111299 |  |  | 7021 | 0.774726 | 0.7792086 | 0.0001520139 | 0.7795186 | 0.01191288 | 0.7795205 | 0.0102859
|  |  | 7478 | 0.7678296 | 0.7674814 | 0.0001695266 | 0.7674018 | 0.01039093 | 0.7673988 | 0.01111299 |  |  | 7026 | 0.774726 | 0.7792087 | 0.0001520139 | 0.7795204 | 0.01191292 | 0.7795222 | 0.01028593
|  |  | 7483 | 0.7678296 | 0.7674814 | 0.0001695266 | 0.7674019 | 0.01039093 | 0.7673989 | 0.01111299 |  |  | 7031 | 0.774726 | 0.7792089 | 0.0001520138 | 0.7795222 | 0.01191295 | 0.779524 | 0.01028596
|  |  | 7488 | 0.7733535 | 0.7674814 | 0.0001695266 | 0.767402 | 0.01039093 | 0.767399 | 0.011113 |  |  | 7036 | 0.774726 | 0.779209 | 0.0001520138 | 0.779524 | 0.01191299 | 0.7795258 | 0.01028599
|  |  | 7493 | 0.7567817 | 0.7674814 | 0.0001695266 | 0.7674021 | 0.01039094 | 0.7673991 | 0.011113 |  |  | 7041 | 0.774726 | 0.7792092 | 0.0001520137 | 0.7795258 | 0.01191303 | 0.7795276 | 0.01028603
|  |  | 7498 | 0.7623056 | 0.7674814 | 0.0001695266 | 0.7674022 | 0.01039094 | 0.7673992 | 0.011113 |  |  | 7046 | 0.774726 | 0.7792093 | 0.0001520136 | 0.7795276 | 0.01191306 | 0.7795293 | 0.01028606
|  |  | 7503 | 0.7678296 | 0.7674814 | 0.0001695266 | 0.7674023 | 0.01039094 | 0.7673993 | 0.011113 |  |  | 7051 | 0.7784506 | 0.7792095 | 0.0001520136 | 0.7795294 | 0.0119131 | 0.779531 | 0.01028609
|  |  | 7508 | 0.7623056 | 0.7674814 | 0.0001695266 | 0.7674024 | 0.01039094 | 0.7673993 | 0.01111301 |  |  | 7056 | 0.7784506 | 0.7792096 | 0.0001520135 | 0.7795311 | 0.01191313 | 0.7795328 | 0.01028612
|  |  | 7513 | 0.7623056 | 0.7674814 | 0.0001695266 | 0.7674025 | 0.01039095 | 0.7673994 | 0.01111301 |  |  | 7061 | 0.774726 | 0.7792098 | 0.0001520135 | 0.7795329 | 0.01191317 | 0.7795345 | 0.01028615
|  |  | 7518 | 0.7623056 | 0.7674814 | 0.0001695266 | 0.7674026 | 0.01039095 | 0.7673995 | 0.01111301 |  |  | 7066 | 0.774726 | 0.7792099 | 0.0001520134 | 0.7795346 | 0.01191321 | 0.7795362 | 0.01028618
|  |  | 7523 | 0.7567817 | 0.7674814 | 0.0001695267 | 0.7674027 | 0.01039095 | 0.7673996 | 0.01111301 |  |  | 7071 | 0.7710014 | 0.7792101 | 0.0001520134 | 0.7795364 | 0.01191324 | 0.7795379 | 0.01028621
|  |  | 7528 | 0.7623056 | 0.7674814 | 0.0001695267 | 0.7674028 | 0.01039095 | 0.7673997 | 0.01111301 |  |  | 7076 | 0.774726 | 0.7792102 | 0.0001520133 | 0.7795381 | 0.01191328 | 0.7795396 | 0.01028623
|  |  | 7533 | 0.7678296 | 0.7674814 | 0.0001695267 | 0.7674029 | 0.01039095 | 0.7673998 | 0.01111302 |  |  | 7081 | 0.774726 | 0.7792103 | 0.0001520132 | 0.7795398 | 0.01191331 | 0.7795413 | 0.01028626
|  |  | 7538 | 0.7623056 | 0.7674814 | 0.0001695267 | 0.767403 | 0.01039096 | 0.7673999 | 0.01111302 |  |  | 7086 | 0.774726 | 0.7792105 | 0.0001520132 | 0.7795415 | 0.01191335 | 0.779543 | 0.01028629
|  |  | 7543 | 0.7623056 | 0.7674814 | 0.0001695267 | 0.7674031 | 0.01039096 | 0.7674 | 0.01111302 |  |  | 7091 | 0.774726 | 0.7792106 | 0.0001520131 | 0.7795432 | 0.01191338 | 0.7795447 | 0.01028632
|  |  | 7548 | 0.7678296 | 0.7674814 | 0.0001695267 | 0.7674032 | 0.01039096 | 0.7674001 | 0.01111302 |  |  | 7096 | 0.774726 | 0.7792107 | 0.0001520131 | 0.7795449 | 0.01191342 | 0.7795464 | 0.01028635
|  |  | 7553 | 0.7623056 | 0.7674814 | 0.0001695267 | 0.7674033 | 0.01039096 | 0.7674002 | 0.01111302 |  |  | 7101 | 0.774726 | 0.7792109 | 0.000152013 | 0.7795466 | 0.01191345 | 0.7795481 | 0.01028638
|  |  | 7558 | 0.7623056 | 0.7674814 | 0.0001695267 | 0.7674034 | 0.01039096 | 0.7674003 | 0.01111303 |  |  | 7106 | 0.7784506 | 0.779211 | 0.000152013 | 0.7795483 | 0.01191348 | 0.7795497 | 0.01028641
|  |  | 7563 | 0.7678296 | 0.7674815 | 0.0001695267 | 0.7674034 | 0.01039097 | 0.7674003 | 0.01111303 |  |  | 7111 | 0.7784506 | 0.7792112 | 0.0001520129 | 0.77955 | 0.01191352 | 0.7795514 | 0.01028644
|  |  | 7568 | 0.7623056 | 0.7674815 | 0.0001695267 | 0.7674035 | 0.01039097 | 0.7674004 | 0.01111303 |  |  | 7116 | 0.774726 | 0.7792113 | 0.0001520129 | 0.7795517 | 0.01191355 | 0.779553 | 0.01028647
|  |  | 7573 | 0.7567817 | 0.7674815 | 0.0001695267 | 0.7674036 | 0.01039097 | 0.7674005 | 0.01111303 |  |  | 7121 | 0.7784506 | 0.7792114 | 0.0001520129 | 0.7795533 | 0.01191359 | 0.7795546 | 0.01028649
|  |  | 7578 | 0.7567817 | 0.7674815 | 0.0001695267 | 0.7674037 | 0.01039097 | 0.7674006 | 0.01111303 |  |  | 7126 | 0.774726 | 0.7792115 | 0.0001520128 | 0.779555 | 0.01191362 | 0.7795563 | 0.01028652
|  |  | 7583 | 0.7623056 | 0.7674815 | 0.0001695267 | 0.7674038 | 0.01039097 | 0.7674007 | 0.01111304 |  |  | 7131 | 0.7710014 | 0.7792117 | 0.0001520128 | 0.7795566 | 0.01191365 | 0.7795579 | 0.01028655
|  |  | 7588 | 0.7623056 | 0.7674815 | 0.0001695267 | 0.7674039 | 0.01039098 | 0.7674008 | 0.01111304 |  |  | 7136 | 0.774726 | 0.7792118 | 0.0001520127 | 0.7795583 | 0.01191369 | 0.7795595 | 0.01028658
|  |  | 7593 | 0.7567817 | 0.7674815 | 0.0001695267 | 0.767404 | 0.01039098 | 0.7674009 | 0.01111304 |  |  | 7141 | 0.774726 | 0.7792119 | 0.0001520127 | 0.7795599 | 0.01191372 | 0.7795611 | 0.01028661
|  |  | 7598 | 0.7678296 | 0.7674815 | 0.0001695267 | 0.7674041 | 0.01039098 | 0.7674009 | 0.01111304 |  |  | 7146 | 0.774726 | 0.7792121 | 0.0001520126 | 0.7795615 | 0.01191375 | 0.7795627 | 0.01028663
|  |  | 7603 | 0.7678296 | 0.7674815 | 0.0001695267 | 0.7674042 | 0.01039098 | 0.767401 | 0.01111304 |  |  | 7151 | 0.774726 | 0.7792122 | 0.0001520126 | 0.7795631 | 0.01191378 | 0.7795643 | 0.01028666
|  |  | 7608 | 0.7623056 | 0.7674815 | 0.0001695267 | 0.7674042 | 0.01039098 | 0.7674011 | 0.01111305 |  |  | 7156 | 0.774726 | 0.7792123 | 0.0001520125 | 0.7795647 | 0.01191382 | 0.7795659 | 0.01028669
|  |  | 7613 | 0.7623056 | 0.7674815 | 0.0001695267 | 0.7674043 | 0.01039099 | 0.7674012 | 0.01111305 |  |  | 7161 | 0.774726 | 0.7792124 | 0.0001520125 | 0.7795663 | 0.01191385 | 0.7795675 | 0.01028672
|  |  | 7618 | 0.7623056 | 0.7674815 | 0.0001695267 | 0.7674044 | 0.01039099 | 0.7674013 | 0.01111305 |  |  | 7166 | 0.774726 | 0.7792126 | 0.0001520125 | 0.7795679 | 0.01191388 | 0.779569 | 0.01028674
|  |  | 7623 | 0.7623056 | 0.7674815 | 0.0001695267 | 0.7674045 | 0.01039099 | 0.7674013 | 0.01111305 |  |  | 7171 | 0.774726 | 0.7792127 | 0.0001520124 | 0.7795695 | 0.01191391 | 0.7795706 | 0.01028677
|  |  | 7628 | 0.7678296 | 0.7674815 | 0.0001695267 | 0.7674046 | 0.01039099 | 0.7674014 | 0.01111305 |  |  | 7176 | 0.774726 | 0.7792128 | 0.0001520124 | 0.7795711 | 0.01191395 | 0.7795722 | 0.0102868
|  |  | 7633 | 0.7678296 | 0.7674815 | 0.0001695267 | 0.7674047 | 0.01039099 | 0.7674015 | 0.01111306 |  |  | 7181 | 0.774726 | 0.7792129 | 0.0001520124 | 0.7795727 | 0.01191398 | 0.7795737 | 0.01028682
|  |  | 7638 | 0.7678296 | 0.7674815 | 0.0001695267 | 0.7674047 | 0.01039099 | 0.7674016 | 0.01111306 |  |  | 7186 | 0.7710014 | 0.779213 | 0.0001520123 | 0.7795742 | 0.01191401 | 0.7795752 | 0.01028685
|  |  | 7643 | 0.7733535 | 0.7674815 | 0.0001695267 | 0.7674048 | 0.010391 | 0.7674017 | 0.01111306 |  |  | 7191 | 0.7710014 | 0.7792132 | 0.0001520123 | 0.7795758 | 0.01191404 | 0.7795768 | 0.01028688
|  |  | 7648 | 0.7623056 | 0.7674815 | 0.0001695267 | 0.7674049 | 0.010391 | 0.7674017 | 0.01111306 |  |  | 7196 | 0.774726 | 0.7792133 | 0.0001520122 | 0.7795774 | 0.01191407 | 0.7795783 | 0.0102869
|  |  | 7653 | 0.7623056 | 0.7674815 | 0.0001695267 | 0.767405 | 0.010391 | 0.7674018 | 0.01111306 |  |  | 7201 | 0.774726 | 0.7792134 | 0.0001520122 | 0.7795789 | 0.0119141 | 0.7795798 | 0.01028693
|  |  | 7658 | 0.7623056 | 0.7674815 | 0.0001695267 | 0.7674051 | 0.010391 | 0.7674019 | 0.01111306 |  |  | 7206 | 0.774726 | 0.7792135 | 0.0001520122 | 0.7795804 | 0.01191414 | 0.7795813 | 0.01028696
|  |  | 7663 | 0.7678296 | 0.7674815 | 0.0001695267 | 0.7674051 | 0.010391 | 0.767402 | 0.01111307 |  |  | 7211 | 0.774726 | 0.7792136 | 0.0001520121 | 0.779582 | 0.01191417 | 0.7795829 | 0.01028698
|  |  | 7668 | 0.7678296 | 0.7674815 | 0.0001695267 | 0.7674052 | 0.01039101 | 0.7674021 | 0.01111307 |  |  | 7216 | 0.774726 | 0.7792137 | 0.0001520121 | 0.7795835 | 0.0119142 | 0.7795844 | 0.01028701
|  |  | 7673 | 0.7733535 | 0.7674815 | 0.0001695267 | 0.7674053 | 0.01039101 | 0.7674021 | 0.01111307 |  |  | 7221 | 0.774726 | 0.7792139 | 0.0001520121 | 0.779585 | 0.01191423 | 0.7795859 | 0.01028703
|  |  | 7678 | 0.7623056 | 0.7674815 | 0.0001695267 | 0.7674054 | 0.01039101 | 0.7674022 | 0.01111307 |  |  | 7226 | 0.7784506 | 0.779214 | 0.000152012 | 0.7795865 | 0.01191426 | 0.7795873 | 0.01028706
|  |  | 7683 | 0.7623056 | 0.7674815 | 0.0001695267 | 0.7674055 | 0.01039101 | 0.7674023 | 0.01111307 |  |  | 7231 | 0.7784506 | 0.7792141 | 0.000152012 | 0.779588 | 0.01191429 | 0.7795888 | 0.01028709
|  |  | 7688 | 0.7623056 | 0.7674815 | 0.0001695267 | 0.7674055 | 0.01039101 | 0.7674024 | 0.01111307 |  |  | 7236 | 0.774726 | 0.7792142 | 0.000152012 | 0.7795895 | 0.01191432 | 0.7795903 | 0.01028711
|  |  | 7693 | 0.7678296 | 0.7674816 | 0.0001695267 | 0.7674056 | 0.01039101 | 0.7674024 | 0.01111308 |  |  | 7241 | 0.7784506 | 0.7792143 | 0.0001520119 | 0.779591 | 0.01191435 | 0.7795918 | 0.01028714
|  |  | 7698 | 0.7623056 | 0.7674816 | 0.0001695267 | 0.7674057 | 0.01039102 | 0.7674025 | 0.01111308 |  |  | 7246 | 0.774726 | 0.7792144 | 0.0001520119 | 0.7795925 | 0.01191438 | 0.7795932 | 0.01028716
|  |  | 7703 | 0.7623056 | 0.7674816 | 0.0001695267 | 0.7674058 | 0.01039102 | 0.7674026 | 0.01111308 |  |  | 7251 | 0.774726 | 0.7792145 | 0.0001520119 | 0.779594 | 0.01191441 | 0.7795947 | 0.01028719
|  |  | 7708 | 0.7733535 | 0.7674816 | 0.0001695267 | 0.7674058 | 0.01039102 | 0.7674026 | 0.01111308 |  |  | 7256 | 0.7710014 | 0.7792146 | 0.0001520119 | 0.7795954 | 0.01191444 | 0.7795961 | 0.01028721
|  |  | 7713 | 0.7623056 | 0.7674816 | 0.0001695267 | 0.7674059 | 0.01039102 | 0.7674027 | 0.01111308 |  |  | 7261 | 0.7784506 | 0.7792147 | 0.0001520118 | 0.7795969 | 0.01191447 | 0.7795976 | 0.01028724
|  |  | 7718 | 0.7623056 | 0.7674816 | 0.0001695267 | 0.767406 | 0.01039102 | 0.7674028 | 0.01111309 |  |  | 7266 | 0.774726 | 0.7792149 | 0.0001520118 | 0.7795984 | 0.0119145 | 0.779599 | 0.01028726
|  |  | 7723 | 0.7678296 | 0.7674816 | 0.0001695267 | 0.7674061 | 0.01039102 | 0.7674029 | 0.01111309 |  |  | 7271 | 0.774726 | 0.779215 | 0.0001520118 | 0.7795998 | 0.01191453 | 0.7796004 | 0.01028729
|  |  | 7728 | 0.7678296 | 0.7674816 | 0.0001695267 | 0.7674061 | 0.01039103 | 0.7674029 | 0.01111309 |  |  | 7276 | 0.7784506 | 0.7792151 | 0.0001520117 | 0.7796013 | 0.01191456 | 0.7796018 | 0.01028731
|  |  | 7733 | 0.7678296 | 0.7674816 | 0.0001695267 | 0.7674062 | 0.01039103 | 0.767403 | 0.01111309 |  |  | 7281 | 0.7784506 | 0.7792152 | 0.0001520117 | 0.7796027 | 0.01191459 | 0.7796033 | 0.01028734
|  |  | 7738 | 0.7678296 | 0.7674816 | 0.0001695267 | 0.7674063 | 0.01039103 | 0.7674031 | 0.01111309 |  |  | 7286 | 0.7710014 | 0.7792153 | 0.0001520117 | 0.7796041 | 0.01191462 | 0.7796047 | 0.01028736
|  |  | 7743 | 0.7567817 | 0.7674816 | 0.0001695267 | 0.7674064 | 0.01039103 | 0.7674031 | 0.01111309 |  |  | 7291 | 0.7784506 | 0.7792154 | 0.0001520117 | 0.7796055 | 0.01191465 | 0.7796061 | 0.01028739
|  |  | 7748 | 0.7623056 | 0.7674816 | 0.0001695267 | 0.7674064 | 0.01039103 | 0.7674032 | 0.01111309 |  |  | 7296 | 0.774726 | 0.7792155 | 0.0001520116 | 0.779607 | 0.01191468 | 0.7796075 | 0.01028741
|  |  | 7753 | 0.7678296 | 0.7674816 | 0.0001695267 | 0.7674065 | 0.01039103 | 0.7674033 | 0.0111131 |  |  | 7301 | 0.7784506 | 0.7792156 | 0.0001520116 | 0.7796084 | 0.0119147 | 0.7796088 | 0.01028743
|  |  | 7758 | 0.7623056 | 0.7674816 | 0.0001695267 | 0.7674066 | 0.01039103 | 0.7674034 | 0.0111131 |  |  | 7306 | 0.774726 | 0.7792157 | 0.0001520116 | 0.7796098 | 0.01191473 | 0.7796102 | 0.01028746
|  |  | 7763 | 0.7567817 | 0.7674816 | 0.0001695267 | 0.7674066 | 0.01039104 | 0.7674034 | 0.0111131 |  |  | 7311 | 0.774726 | 0.7792158 | 0.0001520116 | 0.7796112 | 0.01191476 | 0.7796116 | 0.01028748
|  |  | 7768 | 0.7623056 | 0.7674816 | 0.0001695267 | 0.7674067 | 0.01039104 | 0.7674035 | 0.0111131 |  |  | 7316 | 0.7784506 | 0.7792159 | 0.0001520115 | 0.7796126 | 0.01191479 | 0.779613 | 0.01028751
|  |  | 7773 | 0.7678296 | 0.7674816 | 0.0001695267 | 0.7674068 | 0.01039104 | 0.7674036 | 0.0111131 |  |  | 7321 | 0.774726 | 0.779216 | 0.0001520115 | 0.7796139 | 0.01191482 | 0.7796143 | 0.01028753
|  |  | 7778 | 0.7623056 | 0.7674816 | 0.0001695267 | 0.7674068 | 0.01039104 | 0.7674036 | 0.0111131 |  |  | 7326 | 0.7784506 | 0.7792161 | 0.0001520115 | 0.7796153 | 0.01191485 | 0.7796157 | 0.01028755
|  |  | 7783 | 0.7623056 | 0.7674816 | 0.0001695267 | 0.7674069 | 0.01039104 | 0.7674037 | 0.01111311 |  |  | 7331 | 0.7784506 | 0.7792162 | 0.0001520115 | 0.7796167 | 0.01191487 | 0.779617 | 0.01028758
|  |  | 7788 | 0.7678296 | 0.7674816 | 0.0001695267 | 0.767407 | 0.01039104 | 0.7674038 | 0.01111311 |  |  | 7336 | 0.774726 | 0.7792163 | 0.0001520114 | 0.7796181 | 0.0119149 | 0.7796184 | 0.0102876
|  |  | 7793 | 0.7678296 | 0.7674816 | 0.0001695267 | 0.767407 | 0.01039105 | 0.7674038 | 0.01111311 |  |  | 7341 | 0.774726 | 0.7792164 | 0.0001520114 | 0.7796194 | 0.01191493 | 0.7796197 | 0.01028762
|  |  | 7798 | 0.7678296 | 0.7674816 | 0.0001695267 | 0.7674071 | 0.01039105 | 0.7674039 | 0.01111311 |  |  | 7346 | 0.7784506 | 0.7792165 | 0.0001520114 | 0.7796208 | 0.01191496 | 0.7796211 | 0.01028765
|  |  | 7803 | 0.7623056 | 0.7674816 | 0.0001695267 | 0.7674072 | 0.01039105 | 0.7674039 | 0.01111311 |  |  | 7351 | 0.7710014 | 0.7792165 | 0.0001520114 | 0.7796221 | 0.01191498 | 0.7796224 | 0.01028767
|  |  | 7808 | 0.7623056 | 0.7674816 | 0.0001695267 | 0.7674073 | 0.01039105 | 0.767404 | 0.01111311 |  |  | 7356 | 0.7710014 | 0.7792166 | 0.0001520114 | 0.7796235 | 0.01191501 | 0.7796237 | 0.01028769
|  |  | 7813 | 0.7678296 | 0.7674816 | 0.0001695267 | 0.7674073 | 0.01039105 | 0.7674041 | 0.01111311 |  |  | 7361 | 0.774726 | 0.7792167 | 0.0001520113 | 0.7796248 | 0.01191504 | 0.779625 | 0.01028771
|  |  | 7818 | 0.7623056 | 0.7674816 | 0.0001695267 | 0.7674074 | 0.01039105 | 0.7674041 | 0.01111312 |  |  | 7366 | 0.774726 | 0.7792168 | 0.0001520113 | 0.7796261 | 0.01191507 | 0.7796263 | 0.01028774
|  |  | 7823 | 0.7678296 | 0.7674816 | 0.0001695267 | 0.7674074 | 0.01039105 | 0.7674042 | 0.01111312 |  |  | 7371 | 0.7784506 | 0.7792169 | 0.0001520113 | 0.7796275 | 0.01191509 | 0.7796276 | 0.01028776
|  |  | 7828 | 0.7567817 | 0.7674816 | 0.0001695267 | 0.7674075 | 0.01039106 | 0.7674043 | 0.01111312 |  |  | 7376 | 0.7784506 | 0.779217 | 0.0001520113 | 0.7796288 | 0.01191512 | 0.7796289392 | 0.01028778
|  |  | 7833 | 0.7567817 | 0.7674816 | 0.0001695267 | 0.7674076 | 0.01039106 | 0.7674043 | 0.01111312 |  |  | 7381 | 0.774726 | 0.7792171 | 0.0001520113 | 0.7796301 | 0.01191515 | 0.7796302 | 0.01028781
|  |  | 7838 | 0.7623056 | 0.7674816 | 0.0001695267 | 0.7674076 | 0.01039106 | 0.7674043905 | 0.01111312 |  |  | 7386 | 0.774726 | 0.7792172 | 0.0001520112 | 0.7796314 | 0.01191517 | 0.7796315 | 0.01028783
|  |  | 7843 | 0.7678296 | 0.7674816 | 0.0001695267 | 0.7674077 | 0.01039106 | 0.7674045 | 0.01111312 |  |  | 7391 | 0.774726 | 0.7792173 | 0.0001520112 | 0.7796327 | 0.0119152 | 0.7796328 | 0.01028785
|  |  | 7848 | 0.7623056 | 0.7674816 | 0.0001695267 | 0.7674078 | 0.01039106 | 0.7674045 | 0.01111312 |  |  | 7396 | 0.7784506 | 0.7792174 | 0.0001520112 | 0.779634 | 0.01191523 | 0.7796341 | 0.01028787
|  |  | 7853 | 0.7623056 | 0.7674816 | 0.0001695267 | 0.7674078 | 0.01039106 | 0.7674046 | 0.01111313 |  |  | 7401 | 0.774726 | 0.7792175 | 0.0001520112 | 0.7796353 | 0.01191525 | 0.7796353 | 0.01028789
|  |  | 7858 | 0.7678296 | 0.7674816 | 0.0001695267 | 0.7674079 | 0.01039106 | 0.7674046 | 0.01111313 |  |  | 7406 | 0.774726 | 0.7792175 | 0.0001520112 | 0.7796366 | 0.01191528 | 0.7796366 | 0.01028792
|  |  | 7863 | 0.7623056 | 0.7674817 | 0.0001695267 | 0.767408 | 0.01039107 | 0.7674047 | 0.01111313 |  |  | 7411 | 0.7710014 | 0.7792176 | 0.0001520112 | 0.7796378 | 0.0119153 | 0.7796379 | 0.01028794
|  |  | 7868 | 0.7678296 | 0.7674817 | 0.0001695267 | 0.767408 | 0.01039107 | 0.7674048 | 0.01111313 |  |  | 7416 | 0.774726 | 0.7792177 | 0.0001520111 | 0.7796391 | 0.01191533 | 0.7796391 | 0.01028796
|  |  | 7873 | 0.7678296 | 0.7674817 | 0.0001695267 | 0.7674081 | 0.01039107 | 0.7674048 | 0.01111313 |  |  | 7421 | 0.774726 | 0.7792178 | 0.0001520111 | 0.7796404 | 0.01191536 | 0.7796404 | 0.01028798
|  |  | 7878 | 0.7623056 | 0.7674817 | 0.0001695267 | 0.7674081 | 0.01039107 | 0.7674049 | 0.01111313 |  |  | 7426 | 0.7784506 | 0.7792179 | 0.0001520111 | 0.7796416 | 0.01191538 | 0.7796416 | 0.010288
|  |  | 7883 | 0.7678296 | 0.7674817 | 0.0001695267 | 0.7674082 | 0.01039107 | 0.7674049 | 0.01111313 |  |  | 7431 | 0.7710014 | 0.779218 | 0.0001520111 | 0.7796429 | 0.01191541 | 0.7796428 | 0.01028802
|  |  | 7888 | 0.7678296 | 0.7674817 | 0.0001695267 | 0.7674083 | 0.01039107 | 0.767405 | 0.01111314 |  |  | 7436 | 0.774726 | 0.779218 | 0.0001520111 | 0.7796441 | 0.01191543 | 0.7796441 | 0.01028805
|  |  | 7893 | 0.7678296 | 0.7674817 | 0.0001695267 | 0.7674083 | 0.01039107 | 0.767405 | 0.01111314 |  |  | 7441 | 0.7710014 | 0.7792181 | 0.0001520111 | 0.7796454 | 0.01191546 | 0.7796453 | 0.01028807
|  |  | 7898 | 0.7678296 | 0.7674817 | 0.0001695267 | 0.7674084 | 0.01039107 | 0.7674051 | 0.01111314 |  |  | 7446 | 0.774726 | 0.7792182 | 0.0001520111 | 0.7796466 | 0.01191548 | 0.7796465 | 0.01028809
|  |  | 7903 | 0.7623056 | 0.7674817 | 0.0001695267 | 0.7674084 | 0.01039108 | 0.7674052 | 0.01111314 |  |  | 7451 | 0.7710014 | 0.7792183 | 0.000152011 | 0.7796479 | 0.01191551 | 0.7796477 | 0.01028811
|  |  | 7908 | 0.7733535 | 0.7674817 | 0.0001695267 | 0.7674085 | 0.01039108 | 0.7674052 | 0.01111314 |  |  | 7456 | 0.7710014 | 0.7792184 | 0.000152011 | 0.7796491 | 0.01191553 | 0.7796489 | 0.01028813
|  |  | 7913 | 0.7678296 | 0.7674817 | 0.0001695267 | 0.7674086 | 0.01039108 | 0.7674053 | 0.01111314 |  |  | 7461 | 0.774726 | 0.7792185 | 0.000152011 | 0.7796503 | 0.01191556 | 0.7796501 | 0.01028815
|  |  | 7918 | 0.7567817 | 0.7674817 | 0.0001695267 | 0.7674086 | 0.01039108 | 0.7674053 | 0.01111314 |  |  | 7466 | 0.7784506 | 0.7792185 | 0.000152011 | 0.7796515 | 0.01191558 | 0.7796513 | 0.01028817
|  |  | 7923 | 0.7678296 | 0.7674817 | 0.0001695267 | 0.7674087 | 0.01039108 | 0.7674054 | 0.01111315 |  |  | 7471 | 0.774726 | 0.7792186 | 0.000152011 | 0.7796527 | 0.01191561 | 0.7796525 | 0.01028819
|  |  | 7928 | 0.7678296 | 0.7674817 | 0.0001695267 | 0.7674087 | 0.01039108 | 0.7674054 | 0.01111315 |  |  | 7476 | 0.774726 | 0.7792187 | 0.000152011 | 0.7796539 | 0.01191563 | 0.7796537 | 0.01028821
|  |  | 7933 | 0.7678296 | 0.7674817 | 0.0001695267 | 0.7674088 | 0.01039108 | 0.7674055 | 0.01111315 |  |  | 7481 | 0.7784506 | 0.7792188 | 0.000152011 | 0.7796551 | 0.01191566 | 0.7796549 | 0.01028823
|  |  | 7938 | 0.7623056 | 0.7674817 | 0.0001695267 | 0.7674088 | 0.01039108 | 0.7674055 | 0.01111315 |  |  | 7486 | 0.7784506 | 0.7792188 | 0.0001520109 | 0.7796563 | 0.01191568 | 0.779656 | 0.01028825
|  |  | 7943 | 0.7678296 | 0.7674817 | 0.0001695267 | 0.7674089 | 0.01039109 | 0.7674056 | 0.01111315 |  |  | 7491 | 0.774726 | 0.7792189 | 0.0001520109 | 0.7796575 | 0.01191571 | 0.7796572 | 0.01028827
|  |  | 7948 | 0.7623056 | 0.7674817 | 0.0001695267 | 0.767409 | 0.01039109 | 0.7674057 | 0.01111315 |  |  | 7496 | 0.7710014 | 0.779219 | 0.0001520109 | 0.7796587 | 0.01191573 | 0.7796584 | 0.01028829
|  |  | 7953 | 0.7623056 | 0.7674817 | 0.0001695267 | 0.767409 | 0.01039109 | 0.7674057 | 0.01111315 |  |  | 7501 | 0.7784506 | 0.7792191 | 0.0001520109 | 0.7796599 | 0.01191575 | 0.7796595 | 0.01028831
|  |  | 7958 | 0.7623056 | 0.7674817 | 0.0001695267 | 0.7674091 | 0.01039109 | 0.7674058 | 0.01111315 |  |  | 7506 | 0.7784506 | 0.7792192 | 0.0001520109 | 0.779661 | 0.01191578 | 0.7796607 | 0.01028833
|  |  | 7963 | 0.7678296 | 0.7674817 | 0.0001695267 | 0.7674091 | 0.01039109 | 0.7674058 | 0.01111316 |  |  | 7511 | 0.774726 | 0.7792192 | 0.0001520109 | 0.7796622 | 0.0119158 | 0.7796618 | 0.01028835
|  |  | 7968 | 0.7623056 | 0.7674817 | 0.0001695267 | 0.7674092 | 0.01039109 | 0.7674059 | 0.01111316 |  |  | 7516 | 0.7784506 | 0.7792193 | 0.0001520109 | 0.7796634 | 0.01191582 | 0.779663 | 0.01028837
|  |  | 7973 | 0.7623056 | 0.7674817 | 0.0001695267 | 0.7674092 | 0.01039109 | 0.7674059 | 0.01111316 |  |  | 7521 | 0.7710014 | 0.7792194 | 0.0001520109 | 0.7796645 | 0.01191585 | 0.7796641 | 0.01028839
|  |  | 7978 | 0.7678296 | 0.7674817 | 0.0001695267 | 0.7674093 | 0.01039109 | 0.767406 | 0.01111316 |  |  | 7526 | 0.774726 | 0.7792194 | 0.0001520109 | 0.7796657 | 0.01191587 | 0.7796652 | 0.01028841
|  |  | 7983 | 0.7567817 | 0.7674817 | 0.0001695267 | 0.7674093 | 0.0103911 | 0.767406 | 0.01111316 |  |  | 7531 | 0.774726 | 0.7792195 | 0.0001520108 | 0.7796668 | 0.0119159 | 0.7796664 | 0.01028843
|  |  | 7988 | 0.7623056 | 0.7674817 | 0.0001695267 | 0.7674094 | 0.0103911 | 0.7674061 | 0.01111316 |  |  | 7536 | 0.7784506 | 0.7792196 | 0.0001520108 | 0.779668 | 0.01191592 | 0.7796675 | 0.01028845
|  |  | 7993 | 0.7623056 | 0.7674817 | 0.0001695267 | 0.7674094 | 0.0103911 | 0.7674061 | 0.01111316 |  |  | 7541 | 0.774726 | 0.7792197 | 0.0001520108 | 0.7796691 | 0.01191594 | 0.7796686 | 0.01028847
|  |  | 7998 | 0.7678296 | 0.7674817 | 0.0001695267 | 0.7674095 | 0.0103911 | 0.7674062 | 0.01111316 |  |  | 7546 | 0.7710014 | 0.7792197 | 0.0001520108 | 0.7796702 | 0.01191596 | 0.7796697 | 0.01028849
|  |  | 8003 | 0.7623056 | 0.7674817 | 0.0001695267 | 0.7674095 | 0.0103911 | 0.7674062 | 0.01111316 |  |  | 7551 | 0.774726 | 0.7792198 | 0.0001520108 | 0.7796714 | 0.01191599 | 0.7796708 | 0.01028851
|  |  | 8008 | 0.7623056 | 0.7674817 | 0.0001695267 | 0.7674096 | 0.0103911 | 0.7674063 | 0.01111317 |  |  | 7556 | 0.7784506 | 0.7792199 | 0.0001520108 | 0.7796725 | 0.01191601 | 0.7796719 | 0.01028853
|  |  | 8013 | 0.7623056 | 0.7674817 | 0.0001695267 | 0.7674096 | 0.0103911 | 0.7674063 | 0.01111317 |  |  | 7561 | 0.7710014 | 0.7792199 | 0.0001520108 | 0.7796736 | 0.01191603 | 0.779673 | 0.01028855
|  |  | 8018 | 0.7678296 | 0.7674817 | 0.0001695267 | 0.7674097 | 0.0103911 | 0.7674064 | 0.01111317 |  |  | 7566 | 0.7784506 | 0.77922 | 0.0001520108 | 0.7796747 | 0.01191606 | 0.7796741 | 0.01028857
|  |  | 8023 | 0.7623056 | 0.7674817 | 0.0001695267 | 0.7674097 | 0.0103911 | 0.7674064 | 0.01111317 |  |  | 7571 | 0.774726 | 0.7792201 | 0.0001520108 | 0.7796758 | 0.01191608 | 0.7796752 | 0.01028859
|  |  | 8028 | 0.7623056 | 0.7674817 | 0.0001695267 | 0.7674098 | 0.01039111 | 0.7674065 | 0.01111317 |  |  | 7576 | 0.774726 | 0.7792201 | 0.0001520108 | 0.7796769 | 0.0119161 | 0.7796763 | 0.01028861
|  |  | 8033 | 0.7623056 | 0.7674817 | 0.0001695267 | 0.7674098 | 0.01039111 | 0.7674065 | 0.01111317 |  |  | 7581 | 0.774726 | 0.7792202 | 0.0001520108 | 0.779678 | 0.01191612 | 0.7796773 | 0.01028862
|  |  | 8038 | 0.7678296 | 0.7674817 | 0.0001695267 | 0.7674099 | 0.01039111 | 0.7674066 | 0.01111317 |  |  | 7586 | 0.774726 | 0.7792203 | 0.0001520107 | 0.7796791 | 0.01191615 | 0.7796784 | 0.01028864
|  |  | 8043 | 0.7623056 | 0.7674817 | 0.0001695267 | 0.7674099 | 0.01039111 | 0.7674066 | 0.01111317 |  |  | 7591 | 0.7821753 | 0.7792203 | 0.0001520107 | 0.7796802 | 0.01191617 | 0.7796795 | 0.01028866
|  |  | 8048 | 0.7567817 | 0.7674817 | 0.0001695267 | 0.76741 | 0.01039111 | 0.7674067 | 0.01111317 |  |  | 7596 | 0.7784506 | 0.7792204 | 0.0001520107 | 0.7796812 | 0.01191619 | 0.7796805 | 0.01028868
|  |  | 8053 | 0.7623056 | 0.7674817 | 0.0001695267 | 0.76741 | 0.01039111 | 0.7674067 | 0.01111318 |  |  | 7601 | 0.774726 | 0.7792205 | 0.0001520107 | 0.7796823 | 0.01191621 | 0.7796816 | 0.0102887
|  |  | 8058 | 0.7623056 | 0.7674817 | 0.0001695267 | 0.7674101 | 0.01039111 | 0.7674068 | 0.01111318 |  |  | 7606 | 0.7784506 | 0.7792205 | 0.0001520107 | 0.7796834 | 0.01191623 | 0.7796827 | 0.01028872
|  |  | 8063 | 0.7623056 | 0.7674817 | 0.0001695267 | 0.7674101 | 0.01039111 | 0.7674068 | 0.01111318 |  |  | 7611 | 0.774726 | 0.7792206 | 0.0001520107 | 0.7796845 | 0.01191626 | 0.7796837 | 0.01028874
|  |  | 8068 | 0.7623056 | 0.7674817 | 0.0001695267 | 0.7674102 | 0.01039111 | 0.7674069 | 0.01111318 |  |  | 7616 | 0.774726 | 0.7792207 | 0.0001520107 | 0.7796855 | 0.01191628 | 0.7796847 | 0.01028875
|  |  | 8073 | 0.7623056 | 0.7674817 | 0.0001695267 | 0.7674102 | 0.01039112 | 0.7674069 | 0.01111318 |  |  | 7621 | 0.7784506 | 0.7792207 | 0.0001520107 | 0.7796866 | 0.0119163 | 0.7796858 | 0.01028877
|  |  | 8078 | 0.7678296 | 0.7674817 | 0.0001695267 | 0.7674103 | 0.01039112 | 0.7674069 | 0.01111318 |  |  | 7626 | 0.7784506 | 0.7792208 | 0.0001520107 | 0.7796876 | 0.01191632 | 0.7796868 | 0.01028879
|  |  | 8083 | 0.7623056 | 0.7674817 | 0.0001695267 | 0.7674103 | 0.01039112 | 0.767407 | 0.01111318 |  |  | 7631 | 0.7710014 | 0.7792209 | 0.0001520107 | 0.7796887 | 0.01191634 | 0.7796878 | 0.01028881
|  |  | 8088 | 0.7623056 | 0.7674817 | 0.0001695267 | 0.7674104 | 0.01039112 | 0.767407 | 0.01111318 |  |  | 7636 | 0.7784506 | 0.7792209 | 0.0001520107 | 0.7796897 | 0.01191636 | 0.7796889 | 0.01028883
|  |  | 8093 | 0.7678296 | 0.7674817 | 0.0001695267 | 0.7674104 | 0.01039112 | 0.7674071 | 0.01111318 |  |  | 7641 | 0.774726 | 0.779221 | 0.0001520107 | 0.7796908 | 0.01191638 | 0.7796899 | 0.01028884
|  |  | 8098 | 0.7567817 | 0.7674817 | 0.0001695267 | 0.7674105 | 0.01039112 | 0.7674071 | 0.01111319 |  |  | 7646 | 0.7784506 | 0.779221 | 0.0001520107 | 0.7796918 | 0.0119164 | 0.7796909 | 0.01028886
|  |  | 8103 | 0.7678296 | 0.7674817 | 0.0001695267 | 0.7674105 | 0.01039112 | 0.7674072 | 0.01111319 |  |  | 7651 | 0.774726 | 0.7792211 | 0.0001520107 | 0.7796928 | 0.01191643 | 0.7796919 | 0.01028888
|  |  | 8108 | 0.7678296 | 0.7674817 | 0.0001695267 | 0.7674106 | 0.01039112 | 0.7674072 | 0.01111319 |  |  | 7656 | 0.7784506 | 0.7792212 | 0.0001520107 | 0.7796938 | 0.01191645 | 0.7796929 | 0.0102889
|  |  | 8113 | 0.7678296 | 0.7674817 | 0.0001695267 | 0.7674106 | 0.01039112 | 0.7674073 | 0.01111319 |  |  | 7661 | 0.7710014 | 0.7792212 | 0.0001520106 | 0.7796949 | 0.01191647 | 0.7796939 | 0.01028891
|  |  | 8118 | 0.7623056 | 0.7674818 | 0.0001695267 | 0.7674107 | 0.01039112 | 0.7674073 | 0.01111319 |  |  | 7666 | 0.7710014 | 0.7792213 | 0.0001520106 | 0.7796959 | 0.01191649 | 0.7796949 | 0.01028893
|  |  | 8123 | 0.7678296 | 0.7674818 | 0.0001695267 | 0.7674107 | 0.01039113 | 0.7674073 | 0.01111319 |  |  | 7671 | 0.7710014 | 0.7792213 | 0.0001520106 | 0.7796969 | 0.01191651 | 0.7796959 | 0.01028895
|  |  | 8128 | 0.7623056 | 0.7674818 | 0.0001695267 | 0.7674107 | 0.01039113 | 0.7674074 | 0.01111319 |  |  | 7676 | 0.774726 | 0.7792214 | 0.0001520106 | 0.7796979 | 0.01191653 | 0.7796969 | 0.01028897
|  |  | 8133 | 0.7623056 | 0.7674818 | 0.0001695267 | 0.7674108 | 0.01039113 | 0.7674074 | 0.01111319 |  |  | 7681 | 0.774726 | 0.7792215 | 0.0001520106 | 0.7796989 | 0.01191655 | 0.7796979 | 0.01028898
|  |  | 8138 | 0.7623056 | 0.7674818 | 0.0001695267 | 0.7674108 | 0.01039113 | 0.7674075 | 0.01111319 |  |  | 7686 | 0.7710014 | 0.7792215 | 0.0001520106 | 0.7796999 | 0.01191657 | 0.7796989 | 0.010289
|  |  | 8143 | 0.7678296 | 0.7674818 | 0.0001695267 | 0.7674109 | 0.01039113 | 0.7674075 | 0.01111319 |  |  | 7691 | 0.7821753 | 0.7792216 | 0.0001520106 | 0.7797009 | 0.01191659 | 0.7796998 | 0.01028902
|  |  | 8148 | 0.7678296 | 0.7674818 | 0.0001695267 | 0.7674109 | 0.01039113 | 0.7674076 | 0.0111132 |  |  | 7696 | 0.774726 | 0.7792216 | 0.0001520106 | 0.7797018 | 0.01191661 | 0.7797008 | 0.01028903
|  |  | 8153 | 0.7678296 | 0.7674818 | 0.0001695267 | 0.767411 | 0.01039113 | 0.7674076 | 0.0111132 |  |  | 7701 | 0.774726 | 0.7792217 | 0.0001520106 | 0.7797028 | 0.01191663 | 0.7797018 | 0.01028905
|  |  | 8158 | 0.7567817 | 0.7674818 | 0.0001695267 | 0.767411 | 0.01039113 | 0.7674076 | 0.0111132 |  |  | 7706 | 0.774726 | 0.7792217 | 0.0001520106 | 0.7797038 | 0.01191665 | 0.7797027 | 0.01028907
|  |  | 8163 | 0.7733535 | 0.7674818 | 0.0001695267 | 0.767411 | 0.01039113 | 0.7674077 | 0.0111132 |  |  | 7711 | 0.7710014 | 0.7792218 | 0.0001520106 | 0.7797048 | 0.01191667 | 0.7797037 | 0.01028908
|  |  | 8168 | 0.7678296 | 0.7674818 | 0.0001695267 | 0.7674111 | 0.01039113 | 0.7674077 | 0.0111132 |  |  | 7716 | 0.774726 | 0.7792218 | 0.0001520106 | 0.7797057 | 0.01191669 | 0.7797046 | 0.0102891
|  |  | 8173 | 0.7623056 | 0.7674818 | 0.0001695267 | 0.7674111 | 0.01039114 | 0.7674078 | 0.0111132 |  |  | 7721 | 0.774726 | 0.7792219 | 0.0001520106 | 0.7797067 | 0.01191671 | 0.7797056 | 0.01028912
|  |  | 8178 | 0.7623056 | 0.7674818 | 0.0001695267 | 0.7674112 | 0.01039114 | 0.7674078 | 0.0111132 |  |  | 7726 | 0.774726 | 0.779222 | 0.0001520106 | 0.7797077 | 0.01191673 | 0.7797065 | 0.01028913
|  |  | 8183 | 0.7678296 | 0.7674818 | 0.0001695267 | 0.7674112 | 0.01039114 | 0.7674078 | 0.0111132 |  |  | 7731 | 0.774726 | 0.779222 | 0.0001520106 | 0.7797086 | 0.01191675 | 0.7797075 | 0.01028915
|  |  | 8188 | 0.7623056 | 0.7674818 | 0.0001695267 | 0.7674113 | 0.01039114 | 0.7674079 | 0.0111132 |  |  | 7736 | 0.774726 | 0.7792221 | 0.0001520106 | 0.7797096 | 0.01191677 | 0.7797084 | 0.01028917
|  |  | 8193 | 0.7733535 | 0.7674818 | 0.0001695267 | 0.7674113 | 0.01039114 | 0.7674079 | 0.0111132 |  |  | 7741 | 0.7784506 | 0.7792221 | 0.0001520106 | 0.7797105 | 0.01191679 | 0.7797093 | 0.01028918
|  |  | 8198 | 0.7678296 | 0.7674818 | 0.0001695267 | 0.7674113 | 0.01039114 | 0.767408 | 0.0111132 |  |  | 7746 | 0.774726 | 0.7792222 | 0.0001520106 | 0.7797115 | 0.01191681 | 0.7797102 | 0.0102892
|  |  | 8203 | 0.7678296 | 0.7674818 | 0.0001695267 | 0.7674114 | 0.01039114 | 0.767408 | 0.01111321 |  |  | 7751 | 0.7784506 | 0.7792222 | 0.0001520106 | 0.7797124 | 0.01191683 | 0.7797112 | 0.01028921
|  |  | 8208 | 0.7623056 | 0.7674818 | 0.0001695267 | 0.7674114 | 0.01039114 | 0.767408 | 0.01111321 |  |  | 7756 | 0.7821753 | 0.7792223 | 0.0001520106 | 0.7797133 | 0.01191685 | 0.7797121 | 0.01028923
|  |  | 8213 | 0.7623056 | 0.7674818 | 0.0001695267 | 0.7674115 | 0.01039114 | 0.7674081 | 0.01111321 |  |  | 7761 | 0.774726 | 0.7792223 | 0.0001520106 | 0.7797143 | 0.01191686 | 0.779713 | 0.01028925
|  |  | 8218 | 0.7623056 | 0.7674818 | 0.0001695267 | 0.7674115 | 0.01039114 | 0.7674081 | 0.01111321 |  |  | 7766 | 0.774726 | 0.7792224 | 0.0001520106 | 0.7797152 | 0.01191688 | 0.7797139 | 0.01028926
|  |  | 8223 | 0.7678296 | 0.7674818 | 0.0001695267 | 0.7674115 | 0.01039114 | 0.7674081 | 0.01111321 |  |  | 7771 | 0.7710014 | 0.7792224 | 0.0001520106 | 0.7797161 | 0.0119169 | 0.7797148 | 0.01028928
|  |  | 8228 | 0.7678296 | 0.7674818 | 0.0001695267 | 0.7674116 | 0.01039115 | 0.7674082 | 0.01111321 |  |  | 7776 | 0.7784506 | 0.7792225 | 0.0001520106 | 0.779717 | 0.01191692 | 0.7797157 | 0.01028929
|  |  | 8233 | 0.7678296 | 0.7674818 | 0.0001695267 | 0.7674116 | 0.01039115 | 0.7674082 | 0.01111321 |  |  | 7781 | 0.7784506 | 0.7792225 | 0.0001520106 | 0.7797179 | 0.01191694 | 0.7797166 | 0.01028931
|  |  | 8238 | 0.7678296 | 0.7674818 | 0.0001695267 | 0.7674117 | 0.01039115 | 0.7674083 | 0.01111321 |  |  | 7786 | 0.774726 | 0.7792226 | 0.0001520105 | 0.7797189 | 0.01191696 | 0.7797175 | 0.01028933
|  |  | 8243 | 0.7678296 | 0.7674818 | 0.0001695267 | 0.7674117 | 0.01039115 | 0.7674083 | 0.01111321 |  |  | 7791 | 0.7710014 | 0.7792226 | 0.0001520105 | 0.7797198 | 0.01191698 | 0.7797184 | 0.01028934
|  |  | 8248 | 0.7623056 | 0.7674818 | 0.0001695267 | 0.7674117 | 0.01039115 | 0.7674083 | 0.01111321 |  |  | 7796 | 0.774726 | 0.7792227 | 0.0001520105 | 0.7797207 | 0.011917 | 0.7797193 | 0.01028936
|  |  | 8253 | 0.7623056 | 0.7674818 | 0.0001695267 | 0.7674118 | 0.01039115 | 0.7674084 | 0.01111321 |  |  | 7801 | 0.7821753 | 0.7792227 | 0.0001520105 | 0.7797216 | 0.01191701 | 0.7797202 | 0.01028937
|  |  | 8258 | 0.7733535 | 0.7674818 | 0.0001695267 | 0.7674118 | 0.01039115 | 0.7674084 | 0.01111322 |  |  | 7806 | 0.774726 | 0.7792228 | 0.0001520105 | 0.7797225 | 0.01191703 | 0.779721 | 0.01028939
|  |  | 8263 | 0.7678296 | 0.7674818 | 0.0001695267 | 0.7674118 | 0.01039115 | 0.7674084 | 0.01111322 |  |  | 7811 | 0.7710014 | 0.7792228 | 0.0001520105 | 0.7797233 | 0.01191705 | 0.7797219 | 0.0102894
|  |  | 8268 | 0.7623056 | 0.7674818 | 0.0001695267 | 0.7674119 | 0.01039115 | 0.7674085 | 0.01111322 |  |  | 7816 | 0.774726 | 0.7792229 | 0.0001520105 | 0.7797242 | 0.01191707 | 0.7797228 | 0.01028942
|  |  | 8273 | 0.7678296 | 0.7674818 | 0.0001695267 | 0.7674119 | 0.01039115 | 0.7674085 | 0.01111322 |  |  | 7821 | 0.7710014 | 0.7792229 | 0.0001520105 | 0.7797251 | 0.01191709 | 0.7797236 | 0.01028943
|  |  | 8278 | 0.7678296 | 0.7674818 | 0.0001695267 | 0.767412 | 0.01039115 | 0.7674086 | 0.01111322 |  |  | 7826 | 0.774726 | 0.779223 | 0.0001520105 | 0.779726 | 0.0119171 | 0.7797245 | 0.01028945
|  |  | 8283 | 0.7733535 | 0.7674818 | 0.0001695267 | 0.767412 | 0.01039115 | 0.7674086 | 0.01111322 |  |  | 7831 | 0.7784506 | 0.779223 | 0.0001520105 | 0.7797269 | 0.01191712 | 0.7797254 | 0.01028946
|  |  | 8288 | 0.7733535 | 0.7674818 | 0.0001695267 | 0.767412 | 0.01039116 | 0.7674086 | 0.01111322 |  |  | 7836 | 0.774726 | 0.7792231 | 0.0001520105 | 0.7797277 | 0.01191714 | 0.7797262 | 0.01028948
|  |  | 8293 | 0.7623056 | 0.7674818 | 0.0001695267 | 0.7674121 | 0.01039116 | 0.7674087 | 0.01111322 |  |  | 7841 | 0.774726 | 0.7792231 | 0.0001520105 | 0.7797286 | 0.01191716 | 0.7797271 | 0.01028949
|  |  | 8298 | 0.7733535 | 0.7674818 | 0.0001695267 | 0.7674121 | 0.01039116 | 0.7674087 | 0.01111322 |  |  | 7846 | 0.7784506 | 0.7792231 | 0.0001520105 | 0.7797295 | 0.01191717 | 0.7797279 | 0.01028951
|  |  | 8303 | 0.7623056 | 0.7674818 | 0.0001695267 | 0.7674121 | 0.01039116 | 0.7674087 | 0.01111322 |  |  | 7851 | 0.7784506 | 0.7792232 | 0.0001520105 | 0.7797303 | 0.01191719 | 0.7797288 | 0.01028952
|  |  | 8308 | 0.7733535 | 0.7674818 | 0.0001695267 | 0.7674122 | 0.01039116 | 0.7674088 | 0.01111322 |  |  | 7856 | 0.774726 | 0.7792232 | 0.0001520105 | 0.7797312 | 0.01191721 | 0.7797296 | 0.01028954
|  |  | 8313 | 0.7567817 | 0.7674818 | 0.0001695267 | 0.7674122 | 0.01039116 | 0.7674088 | 0.01111322 |  |  | 7861 | 0.774726 | 0.7792233 | 0.0001520105 | 0.779732 | 0.01191723 | 0.7797304 | 0.01028955
|  |  | 8318 | 0.7678296 | 0.7674818 | 0.0001695267 | 0.7674122 | 0.01039116 | 0.7674088 | 0.01111323 |  |  | 7866 | 0.774726 | 0.7792233 | 0.0001520105 | 0.7797329 | 0.01191724 | 0.7797313 | 0.01028957
|  |  | 8323 | 0.7623056 | 0.7674818 | 0.0001695267 | 0.7674123 | 0.01039116 | 0.7674089 | 0.01111323 |  |  | 7871 | 0.7784506 | 0.7792234 | 0.0001520105 | 0.7797337 | 0.01191726 | 0.7797321 | 0.01028958
|  |  | 8328 | 0.7623056 | 0.7674818 | 0.0001695267 | 0.7674123 | 0.01039116 | 0.7674089 | 0.01111323 |  |  | 7876 | 0.7784506 | 0.7792234 | 0.0001520105 | 0.7797345 | 0.01191728 | 0.7797329 | 0.01028959
|  |  | 8333 | 0.7623056 | 0.7674818 | 0.0001695267 | 0.7674123 | 0.01039116 | 0.7674089 | 0.01111323 |  |  | 7881 | 0.7784506 | 0.7792235 | 0.0001520105 | 0.7797354 | 0.0119173 | 0.7797337 | 0.01028961
|  |  | 8338 | 0.7678296 | 0.7674818 | 0.0001695267 | 0.7674124 | 0.01039116 | 0.767409 | 0.01111323 |  |  | 7886 | 0.7710014 | 0.7792235 | 0.0001520105 | 0.7797362 | 0.01191731 | 0.7797345 | 0.01028962
|  |  | 8343 | 0.7623056 | 0.7674818 | 0.0001695267 | 0.7674124 | 0.01039116 | 0.767409 | 0.01111323 |  |  | 7891 | 0.774726 | 0.7792235 | 0.0001520105 | 0.779737 | 0.01191733 | 0.7797354 | 0.01028964
|  |  | 8348 | 0.7678296 | 0.7674818 | 0.0001695267 | 0.7674124 | 0.01039116 | 0.767409 | 0.01111323 |  |  | 7896 | 0.774726 | 0.7792236 | 0.0001520105 | 0.7797378 | 0.01191735 | 0.7797362 | 0.01028965
|  |  | 8353 | 0.7678296 | 0.7674818 | 0.0001695267 | 0.7674125 | 0.01039117 | 0.7674091 | 0.01111323 |  |  | 7901 | 0.7784506 | 0.7792236 | 0.0001520105 | 0.7797387 | 0.01191736 | 0.779737 | 0.01028966
|  |  | 8358 | 0.7733535 | 0.7674818 | 0.0001695267 | 0.7674125 | 0.01039117 | 0.7674091 | 0.01111323 |  |  | 7906 | 0.7784506 | 0.7792237 | 0.0001520105 | 0.7797395 | 0.01191738 | 0.7797378 | 0.01028968
|  |  | 8363 | 0.7623056 | 0.7674818 | 0.0001695267 | 0.7674125 | 0.01039117 | 0.7674091 | 0.01111323 |  |  | 7911 | 0.7784506 | 0.7792237 | 0.0001520105 | 0.7797403 | 0.0119174 | 0.7797386 | 0.01028969
|  |  | 8368 | 0.7678296 | 0.7674818 | 0.0001695267 | 0.7674126 | 0.01039117 | 0.7674092 | 0.01111323 |  |  | 7916 | 0.7784506 | 0.7792237 | 0.0001520105 | 0.7797411 | 0.01191741 | 0.7797394 | 0.01028971
|  |  | 8373 | 0.7733535 | 0.7674818 | 0.0001695267 | 0.7674126 | 0.01039117 | 0.7674092 | 0.01111323 |  |  | 7921 | 0.7784506 | 0.7792238 | 0.0001520105 | 0.7797419 | 0.01191743 | 0.7797401 | 0.01028972
|  |  | 8378 | 0.7623056 | 0.7674818 | 0.0001695267 | 0.7674126 | 0.01039117 | 0.7674092 | 0.01111323 |  |  | 7926 | 0.7710014 | 0.7792238 | 0.0001520105 | 0.7797427 | 0.01191745 | 0.7797409 | 0.01028973
|  |  | 8383 | 0.7623056 | 0.7674818 | 0.0001695267 | 0.7674127 | 0.01039117 | 0.7674092 | 0.01111323 |  |  | 7931 | 0.774726 | 0.7792239 | 0.0001520105 | 0.7797435 | 0.01191746 | 0.7797417 | 0.01028975
|  |  | 8388 | 0.7678296 | 0.7674818 | 0.0001695267 | 0.7674127 | 0.01039117 | 0.7674093 | 0.01111324 |  |  | 7936 | 0.774726 | 0.7792239 | 0.0001520105 | 0.7797443 | 0.01191748 | 0.7797425 | 0.01028976
|  |  | 8393 | 0.7623056 | 0.7674818 | 0.0001695267 | 0.7674127 | 0.01039117 | 0.7674093 | 0.01111324 |  |  | 7941 | 0.7784506 | 0.7792239 | 0.0001520105 | 0.7797451 | 0.0119175 | 0.7797433 | 0.01028978
|  |  | 8398 | 0.7733535 | 0.7674818 | 0.0001695267 | 0.7674128 | 0.01039117 | 0.7674093 | 0.01111324 |  |  | 7946 | 0.7710014 | 0.779224 | 0.0001520105 | 0.7797459 | 0.01191751 | 0.779744 | 0.01028979
|  |  | 8403 | 0.7678296 | 0.7674818 | 0.0001695267 | 0.7674128 | 0.01039117 | 0.7674094 | 0.01111324 |  |  | 7951 | 0.774726 | 0.779224 | 0.0001520105 | 0.7797467 | 0.01191753 | 0.7797448 | 0.0102898
|  |  | 8408 | 0.7623056 | 0.7674818 | 0.0001695267 | 0.7674128 | 0.01039117 | 0.7674094 | 0.01111324 |  |  | 7956 | 0.774726 | 0.7792241 | 0.0001520105 | 0.7797474 | 0.01191754 | 0.7797456 | 0.01028982
|  |  | 8413 | 0.7623056 | 0.7674818 | 0.0001695267 | 0.7674129 | 0.01039117 | 0.7674094 | 0.01111324 |  |  | 7961 | 0.774726 | 0.7792241 | 0.0001520105 | 0.7797482 | 0.01191756 | 0.7797463 | 0.01028983
|  |  | 8418 | 0.7623056 | 0.7674818 | 0.0001695267 | 0.7674129 | 0.01039117 | 0.7674095 | 0.01111324 |  |  | 7966 | 0.774726 | 0.7792241 | 0.0001520105 | 0.779749 | 0.01191757 | 0.7797471 | 0.01028984
|  |  | 8423 | 0.7623056 | 0.7674818 | 0.0001695267 | 0.7674129 | 0.01039117 | 0.7674095 | 0.01111324 |  |  | 7971 | 0.7710014 | 0.7792242 | 0.0001520105 | 0.7797498 | 0.01191759 | 0.7797479 | 0.01028986
|  |  | 8428 | 0.7733535 | 0.7674818 | 0.0001695267 | 0.767413 | 0.01039118 | 0.7674095 | 0.01111324 |  |  | 7976 | 0.7784506 | 0.7792242 | 0.0001520105 | 0.7797505 | 0.01191761 | 0.7797486 | 0.01028987
|  |  | 8433 | 0.7733535 | 0.7674818 | 0.0001695267 | 0.767413 | 0.01039118 | 0.7674095 | 0.01111324 |  |  | 7981 | 0.7784506 | 0.7792243 | 0.0001520105 | 0.7797513 | 0.01191762 | 0.7797493 | 0.01028988
|  |  | 8438 | 0.7623056 | 0.7674818 | 0.0001695267 | 0.767413 | 0.01039118 | 0.7674096 | 0.01111324 |  |  | 7986 | 0.7710014 | 0.7792243 | 0.0001520105 | 0.779752 | 0.01191764 | 0.7797501 | 0.01028989
|  |  | 8443 | 0.7678296 | 0.7674818 | 0.0001695267 | 0.7674131 | 0.01039118 | 0.7674096 | 0.01111324 |  |  | 7991 | 0.7784506 | 0.7792243 | 0.0001520105 | 0.7797528 | 0.01191765 | 0.7797508 | 0.01028991
|  |  | 8448 | 0.7623056 | 0.7674818 | 0.0001695267 | 0.7674131 | 0.01039118 | 0.7674096 | 0.01111324 |  |  | 7996 | 0.774726 | 0.7792244 | 0.0001520105 | 0.7797535 | 0.01191767 | 0.7797516 | 0.01028992
|  |  | 8453 | 0.7678296 | 0.7674818 | 0.0001695267 | 0.7674131 | 0.01039118 | 0.7674097 | 0.01111324 |  |  | 8001 | 0.7710014 | 0.7792244 | 0.0001520105 | 0.7797543 | 0.01191768 | 0.7797523 | 0.01028993
|  |  | 8458 | 0.7678296 | 0.7674818 | 0.0001695267 | 0.7674131 | 0.01039118 | 0.7674097 | 0.01111325 |  |  | 8006 | 0.7821753 | 0.7792244 | 0.0001520105 | 0.779755 | 0.0119177 | 0.779753 | 0.01028995
|  |  | 8463 | 0.7623056 | 0.7674818 | 0.0001695267 | 0.7674132 | 0.01039118 | 0.7674097 | 0.01111325 |  |  | 8011 | 0.774726 | 0.7792245 | 0.0001520105 | 0.7797558 | 0.01191771 | 0.7797538 | 0.01028996
|  |  | 8468 | 0.7623056 | 0.7674818 | 0.0001695267 | 0.7674132 | 0.01039118 | 0.7674097 | 0.01111325 |  |  | 8016 | 0.7710014 | 0.7792245 | 0.0001520105 | 0.7797565 | 0.01191773 | 0.7797545 | 0.01028997
|  |  | 8473 | 0.7678296 | 0.7674818 | 0.0001695267 | 0.7674132 | 0.01039118 | 0.7674098 | 0.01111325 |  |  | 8021 | 0.7784506 | 0.7792245 | 0.0001520105 | 0.7797572 | 0.01191774 | 0.7797552 | 0.01028998
|  |  | 8478 | 0.7678296 | 0.7674818 | 0.0001695267 | 0.7674133 | 0.01039118 | 0.7674098 | 0.01111325 |  |  | 8026 | 0.774726 | 0.7792246 | 0.0001520105 | 0.779758 | 0.01191776 | 0.7797559 | 0.01029
|  |  | 8483 | 0.7678296 | 0.7674818 | 0.0001695267 | 0.7674133 | 0.01039118 | 0.7674098 | 0.01111325 |  |  | 8031 | 0.774726 | 0.7792246 | 0.0001520105 | 0.7797587 | 0.01191777 | 0.7797566 | 0.01029001
|  |  | 8488 | 0.7678296 | 0.7674818 | 0.0001695267 | 0.7674133 | 0.01039118 | 0.7674099 | 0.01111325 |  |  | 8036 | 0.774726 | 0.7792246 | 0.0001520105 | 0.7797594 | 0.01191779 | 0.7797574 | 0.01029002
|  |  | 8493 | 0.7678296 | 0.7674818 | 0.0001695267 | 0.7674133 | 0.01039118 | 0.7674099 | 0.01111325 |  |  | 8041 | 0.7710014 | 0.7792247 | 0.0001520105 | 0.7797602 | 0.0119178 | 0.7797581 | 0.01029003
|  |  | 8498 | 0.7733535 | 0.7674818 | 0.0001695267 | 0.7674134 | 0.01039118 | 0.7674099 | 0.01111325 |  |  | 8046 | 0.774726 | 0.7792247 | 0.0001520105 | 0.7797609 | 0.01191782 | 0.7797588 | 0.01029005
|  |  | 8503 | 0.7623056 | 0.7674818 | 0.0001695267 | 0.7674134 | 0.01039119 | 0.7674099 | 0.01111325 |  |  | 8051 | 0.7784506 | 0.7792247 | 0.0001520105 | 0.7797616 | 0.01191783 | 0.7797595 | 0.01029006
|  |  | 8508 | 0.7678296 | 0.7674818 | 0.0001695267 | 0.7674134 | 0.01039119 | 0.76741 | 0.01111325 |  |  | 8056 | 0.7784506 | 0.7792248 | 0.0001520105 | 0.7797623 | 0.01191785 | 0.7797602 | 0.01029007
|  |  | 8513 | 0.7623056 | 0.7674818 | 0.0001695267 | 0.7674135 | 0.01039119 | 0.76741 | 0.01111325 |  |  | 8061 | 0.774726 | 0.7792248 | 0.0001520105 | 0.779763 | 0.01191786 | 0.7797609 | 0.01029008
|  |  | 8518 | 0.7623056 | 0.7674818 | 0.0001695267 | 0.7674135 | 0.01039119 | 0.76741 | 0.01111325 |  |  | 8066 | 0.7784506 | 0.7792248 | 0.0001520105 | 0.7797637 | 0.01191788 | 0.7797616 | 0.01029009
|  |  | 8523 | 0.7623056 | 0.7674818 | 0.0001695267 | 0.7674135 | 0.01039119 | 0.76741 | 0.01111325 |  |  | 8071 | 0.7710014 | 0.7792249 | 0.0001520105 | 0.7797644 | 0.01191789 | 0.7797622 | 0.01029011
|  |  | 8528 | 0.7678296 | 0.7674818 | 0.0001695267 | 0.7674135 | 0.01039119 | 0.7674101 | 0.01111325 |  |  | 8076 | 0.774726 | 0.7792249 | 0.0001520105 | 0.7797651 | 0.01191791 | 0.7797629 | 0.01029012
|  |  | 8533 | 0.7678296 | 0.7674818 | 0.0001695267 | 0.7674136 | 0.01039119 | 0.7674101 | 0.01111325 |  |  | 8081 | 0.774726 | 0.7792249 | 0.0001520105 | 0.7797658 | 0.01191792 | 0.7797636 | 0.01029013
|  |  | 8538 | 0.7678296 | 0.7674818 | 0.0001695267 | 0.7674136 | 0.01039119 | 0.7674101 | 0.01111326 |  |  | 8086 | 0.774726 | 0.779225 | 0.0001520105 | 0.7797665 | 0.01191793 | 0.7797643 | 0.01029014
|  |  | 8543 | 0.7623056 | 0.7674818 | 0.0001695267 | 0.7674136 | 0.01039119 | 0.7674101 | 0.01111326 |  |  | 8091 | 0.774726 | 0.779225 | 0.0001520105 | 0.7797672 | 0.01191795 | 0.779765 | 0.01029015
|  |  | 8548 | 0.7623056 | 0.7674818 | 0.0001695267 | 0.7674136 | 0.01039119 | 0.7674102 | 0.01111326 |  |  | 8096 | 0.774726 | 0.779225 | 0.0001520105 | 0.7797679 | 0.01191796 | 0.7797656 | 0.01029017
|  |  | 8553 | 0.7623056 | 0.7674818 | 0.0001695267 | 0.7674137 | 0.01039119 | 0.7674102 | 0.01111326 |  |  | 8101 | 0.7710014 | 0.7792251 | 0.0001520105 | 0.7797686 | 0.01191798 | 0.7797663 | 0.01029018
|  |  | 8558 | 0.7678296 | 0.7674818 | 0.0001695267 | 0.7674137 | 0.01039119 | 0.7674102 | 0.01111326 |  |  | 8106 | 0.7710014 | 0.7792251 | 0.0001520105 | 0.7797692 | 0.01191799 | 0.779767 | 0.01029019
|  |  | 8563 | 0.7733535 | 0.7674818 | 0.0001695267 | 0.7674137 | 0.01039119 | 0.7674102 | 0.01111326 |  |  | 8111 | 0.7784506 | 0.7792251 | 0.0001520105 | 0.7797699 | 0.011918 | 0.7797676 | 0.0102902
|  |  | 8568 | 0.7623056 | 0.7674818 | 0.0001695267 | 0.7674137 | 0.01039119 | 0.7674103 | 0.01111326 |  |  | 8116 | 0.774726 | 0.7792252 | 0.0001520105 | 0.7797706 | 0.01191802 | 0.7797683 | 0.01029021
|  |  | 8573 | 0.7678296 | 0.7674818 | 0.0001695267 | 0.7674138 | 0.01039119 | 0.7674103 | 0.01111326 |  |  | 8121 | 0.7784506 | 0.7792252 | 0.0001520105 | 0.7797713 | 0.01191803 | 0.779769 | 0.01029022
|  |  | 8578 | 0.7678296 | 0.7674818 | 0.0001695267 | 0.7674138 | 0.01039119 | 0.7674103 | 0.01111326 |  |  | 8126 | 0.774726 | 0.7792252 | 0.0001520105 | 0.7797719 | 0.01191805 | 0.7797696 | 0.01029024
|  |  | 8583 | 0.7733535 | 0.7674818 | 0.0001695267 | 0.7674138 | 0.01039119 | 0.7674103 | 0.01111326 |  |  | 8131 | 0.7784506 | 0.7792253 | 0.0001520105 | 0.7797726 | 0.01191806 | 0.7797703 | 0.01029025
|  |  | 8588 | 0.7678296 | 0.7674818 | 0.0001695267 | 0.7674138 | 0.0103912 | 0.7674104 | 0.01111326 |  |  | 8136 | 0.774726 | 0.7792253 | 0.0001520105 | 0.7797733 | 0.01191807 | 0.7797709 | 0.01029026
|  |  | 8593 | 0.7733535 | 0.7674818 | 0.0001695267 | 0.7674139 | 0.0103912 | 0.7674104 | 0.01111326 |  |  | 8141 | 0.774726 | 0.7792253 | 0.0001520105 | 0.7797739 | 0.01191809 | 0.7797716 | 0.01029027
|  |  | 8598 | 0.7623056 | 0.7674818 | 0.0001695267 | 0.7674139 | 0.0103912 | 0.7674104 | 0.01111326 |  |  | 8146 | 0.7784506 | 0.7792253 | 0.0001520105 | 0.7797746 | 0.0119181 | 0.7797722 | 0.01029028
|  |  | 8603 | 0.7623056 | 0.7674818 | 0.0001695267 | 0.7674139 | 0.0103912 | 0.7674104 | 0.01111326 |  |  | 8151 | 0.774726 | 0.7792254 | 0.0001520105 | 0.7797752 | 0.01191811 | 0.7797729 | 0.01029029
|  |  | 8608 | 0.7678296 | 0.7674818 | 0.0001695267 | 0.7674139 | 0.0103912 | 0.7674105 | 0.01111326 |  |  | 8156 | 0.7710014 | 0.7792254 | 0.0001520105 | 0.7797759 | 0.01191813 | 0.7797735 | 0.0102903
|  |  | 8613 | 0.7678296 | 0.7674818 | 0.0001695267 | 0.767414 | 0.0103912 | 0.7674105 | 0.01111326 |  |  | 8161 | 0.7672767 | 0.7792254 | 0.0001520105 | 0.7797765 | 0.01191814 | 0.7797741 | 0.01029031
|  |  | 8618 | 0.7623056 | 0.7674818 | 0.0001695267 | 0.767414 | 0.0103912 | 0.7674105 | 0.01111326 |  |  | 8166 | 0.774726 | 0.7792255 | 0.0001520105 | 0.7797772 | 0.01191815 | 0.7797748 | 0.01029033
|  |  | 8623 | 0.7623056 | 0.7674819 | 0.0001695267 | 0.767414 | 0.0103912 | 0.7674105 | 0.01111326 |  |  | 8171 | 0.774726 | 0.7792255 | 0.0001520105 | 0.7797778 | 0.01191817 | 0.7797754 | 0.01029034
|  |  | 8628 | 0.7623056 | 0.7674819 | 0.0001695267 | 0.767414 | 0.0103912 | 0.7674106 | 0.01111327 |  |  | 8176 | 0.774726 | 0.7792255 | 0.0001520105 | 0.7797784 | 0.01191818 | 0.779776 | 0.01029035
|  |  | 8633 | 0.7623056 | 0.7674819 | 0.0001695267 | 0.7674141 | 0.0103912 | 0.7674106 | 0.01111327 |  |  | 8181 | 0.7710014 | 0.7792255 | 0.0001520105 | 0.7797791 | 0.01191819 | 0.7797766 | 0.01029036
|  |  | 8638 | 0.7623056 | 0.7674819 | 0.0001695267 | 0.7674141 | 0.0103912 | 0.7674106 | 0.01111327 |  |  | 8186 | 0.7784506 | 0.7792256 | 0.0001520105 | 0.7797797 | 0.0119182 | 0.7797773 | 0.01029037
|  |  | 8643 | 0.7678296 | 0.7674819 | 0.0001695267 | 0.7674141 | 0.0103912 | 0.7674106 | 0.01111327 |  |  | 8191 | 0.7784506 | 0.7792256 | 0.0001520105 | 0.7797803 | 0.01191822 | 0.7797779 | 0.01029038
|  |  | 8648 | 0.7623056 | 0.7674819 | 0.0001695267 | 0.7674141 | 0.0103912 | 0.7674106 | 0.01111327 |  |  | 8196 | 0.7784506 | 0.7792256 | 0.0001520105 | 0.779781 | 0.01191823 | 0.7797785 | 0.01029039
|  |  | 8653 | 0.7623056 | 0.7674819 | 0.0001695267 | 0.7674142 | 0.0103912 | 0.7674107 | 0.01111327 |  |  | 8201 | 0.774726 | 0.7792257 | 0.0001520105 | 0.7797816 | 0.01191824 | 0.7797791 | 0.0102904
|  |  | 8658 | 0.7678296 | 0.7674819 | 0.0001695267 | 0.7674142 | 0.0103912 | 0.7674107 | 0.01111327 |  |  | 8206 | 0.7784506 | 0.7792257 | 0.0001520105 | 0.7797822 | 0.01191826 | 0.7797797 | 0.01029041
|  |  | 8663 | 0.7678296 | 0.7674819 | 0.0001695267 | 0.7674142 | 0.0103912 | 0.7674107 | 0.01111327 |  |  | 8211 | 0.7784506 | 0.7792257 | 0.0001520105 | 0.7797828 | 0.01191827 | 0.7797803 | 0.01029042
|  |  | 8668 | 0.7678296 | 0.7674819 | 0.0001695267 | 0.7674142 | 0.0103912 | 0.7674107 | 0.01111327 |  |  | 8216 | 0.774726 | 0.7792257 | 0.0001520105 | 0.7797834 | 0.01191828 | 0.7797809 | 0.01029043
|  |  | 8673 | 0.7733535 | 0.7674819 | 0.0001695267 | 0.7674142 | 0.0103912 | 0.7674108 | 0.01111327 |  |  | 8221 | 0.774726 | 0.7792258 | 0.0001520105 | 0.7797841 | 0.01191829 | 0.7797815 | 0.01029044
|  |  | 8678 | 0.7678296 | 0.7674819 | 0.0001695267 | 0.7674143 | 0.0103912 | 0.7674108 | 0.01111327 |  |  | 8226 | 0.774726 | 0.7792258 | 0.0001520105 | 0.7797847 | 0.01191831 | 0.7797821 | 0.01029045
|  |  | 8683 | 0.7733535 | 0.7674819 | 0.0001695267 | 0.7674143 | 0.0103912 | 0.7674108 | 0.01111327 |  |  | 8231 | 0.7710014 | 0.7792258 | 0.0001520105 | 0.7797853 | 0.01191832 | 0.7797827 | 0.01029047
|  |  | 8688 | 0.7678296 | 0.7674819 | 0.0001695267 | 0.7674143 | 0.01039121 | 0.7674108 | 0.01111327 |  |  | 8236 | 0.774726 | 0.7792258 | 0.0001520105 | 0.7797859 | 0.01191833 | 0.7797833 | 0.01029048
|  |  | 8693 | 0.7623056 | 0.7674819 | 0.0001695267 | 0.7674143 | 0.01039121 | 0.7674108 | 0.01111327 |  |  | 8241 | 0.774726 | 0.7792259 | 0.0001520105 | 0.7797865 | 0.01191834 | 0.7797839 | 0.01029049
|  |  | 8698 | 0.7623056 | 0.7674819 | 0.0001695267 | 0.7674144 | 0.01039121 | 0.7674109 | 0.01111327 |  |  | 8246 | 0.774726 | 0.7792259 | 0.0001520105 | 0.7797871 | 0.01191836 | 0.7797845 | 0.0102905
|  |  | 8703 | 0.7623056 | 0.7674819 | 0.0001695267 | 0.7674144 | 0.01039121 | 0.7674109 | 0.01111327 |  |  | 8251 | 0.774726 | 0.7792259 | 0.0001520105 | 0.7797877 | 0.01191837 | 0.7797851 | 0.01029051
|  |  | 8708 | 0.7623056 | 0.7674819 | 0.0001695267 | 0.7674144 | 0.01039121 | 0.7674109 | 0.01111327 |  |  | 8256 | 0.774726 | 0.7792259 | 0.0001520105 | 0.7797883 | 0.01191838 | 0.7797857 | 0.01029052
|  |  | 8713 | 0.7678296 | 0.7674819 | 0.0001695267 | 0.7674144 | 0.01039121 | 0.7674109 | 0.01111327 |  |  | 8261 | 0.774726 | 0.779226 | 0.0001520106 | 0.7797889 | 0.01191839 | 0.7797862 | 0.01029053
|  |  | 8718 | 0.7678296 | 0.7674819 | 0.0001695267 | 0.7674144 | 0.01039121 | 0.7674109 | 0.01111327 |  |  | 8266 | 0.7784506 | 0.779226 | 0.0001520106 | 0.7797895 | 0.0119184 | 0.7797868 | 0.01029054
|  |  | 8723 | 0.7623056 | 0.7674819 | 0.0001695267 | 0.7674145 | 0.01039121 | 0.767411 | 0.01111327 |  |  | 8271 | 0.774726 | 0.779226 | 0.0001520106 | 0.77979 | 0.01191842 | 0.7797874 | 0.01029055
|  |  | 8728 | 0.7678296 | 0.7674819 | 0.0001695267 | 0.7674145 | 0.01039121 | 0.767411 | 0.01111328 |  |  | 8276 | 0.774726 | 0.779226 | 0.0001520106 | 0.7797906 | 0.01191843 | 0.779788 | 0.01029056
|  |  | 8733 | 0.7678296 | 0.7674819 | 0.0001695267 | 0.7674145 | 0.01039121 | 0.767411 | 0.01111328 |  |  | 8281 | 0.774726 | 0.7792261 | 0.0001520106 | 0.7797912 | 0.01191844 | 0.7797885 | 0.01029057
|  |  | 8738 | 0.7623056 | 0.7674819 | 0.0001695267 | 0.7674145 | 0.01039121 | 0.767411 | 0.01111328 |  |  | 8286 | 0.7710014 | 0.7792261 | 0.0001520106 | 0.7797918 | 0.01191845 | 0.7797891 | 0.01029058
|  |  | 8743 | 0.7623056 | 0.7674819 | 0.0001695267 | 0.7674145 | 0.01039121 | 0.767411 | 0.01111328 |  |  | 8291 | 0.7710014 | 0.7792261 | 0.0001520106 | 0.7797924 | 0.01191846 | 0.7797897 | 0.01029059
|  |  | 8748 | 0.7678296 | 0.7674819 | 0.0001695267 | 0.7674146 | 0.01039121 | 0.7674111 | 0.01111328 |  |  | 8296 | 0.7784506 | 0.7792261 | 0.0001520106 | 0.7797929 | 0.01191848 | 0.7797902 | 0.0102906
|  |  | 8753 | 0.7623056 | 0.7674819 | 0.0001695267 | 0.7674146 | 0.01039121 | 0.7674111 | 0.01111328 |  |  | 8301 | 0.7784506 | 0.7792262 | 0.0001520106 | 0.7797935 | 0.01191849 | 0.7797908 | 0.01029061
|  |  | 8758 | 0.7567817 | 0.7674819 | 0.0001695267 | 0.7674146 | 0.01039121 | 0.7674111 | 0.01111328 |  |  | 8306 | 0.7784506 | 0.7792262 | 0.0001520106 | 0.7797941 | 0.0119185 | 0.7797913 | 0.01029062
|  |  | 8763 | 0.7623056 | 0.7674819 | 0.0001695267 | 0.7674146 | 0.01039121 | 0.7674111 | 0.01111328 |  |  | 8311 | 0.7784506 | 0.7792262 | 0.0001520106 | 0.7797946 | 0.01191851 | 0.7797919 | 0.01029063
|  |  | 8768 | 0.7623056 | 0.7674819 | 0.0001695267 | 0.7674146 | 0.01039121 | 0.7674111 | 0.01111328 |  |  | 8316 | 0.774726 | 0.7792262 | 0.0001520106 | 0.7797952 | 0.01191852 | 0.7797924 | 0.01029064
|  |  | 8773 | 0.7678296 | 0.7674819 | 0.0001695267 | 0.7674147 | 0.01039121 | 0.7674112 | 0.01111328 |  |  | 8321 | 0.7784506 | 0.7792262 | 0.0001520106 | 0.7797957 | 0.01191853 | 0.779793 | 0.01029065
|  |  | 8778 | 0.7678296 | 0.7674819 | 0.0001695267 | 0.7674147 | 0.01039121 | 0.7674112 | 0.01111328 |  |  | 8326 | 0.7784506 | 0.7792263 | 0.0001520106 | 0.7797963 | 0.01191855 | 0.7797935 | 0.01029066
|  |  | 8783 | 0.7678296 | 0.7674819 | 0.0001695267 | 0.7674147 | 0.01039121 | 0.7674112 | 0.01111328 |  |  | 8331 | 0.774726 | 0.7792263 | 0.0001520106 | 0.7797969 | 0.01191856 | 0.7797941 | 0.01029066
|  |  | 8788 | 0.7678296 | 0.7674819 | 0.0001695267 | 0.7674147 | 0.01039121 | 0.7674112 | 0.01111328 |  |  | 8336 | 0.774726 | 0.7792263 | 0.0001520106 | 0.7797974 | 0.01191857 | 0.7797946 | 0.01029067
|  |  | 8793 | 0.7733535 | 0.7674819 | 0.0001695267 | 0.7674147 | 0.01039121 | 0.7674112 | 0.01111328 |  |  | 8341 | 0.774726 | 0.7792263 | 0.0001520106 | 0.779798 | 0.01191858 | 0.7797952 | 0.01029068
|  |  | 8798 | 0.7733535 | 0.7674819 | 0.0001695267 | 0.7674148 | 0.01039122 | 0.7674112 | 0.01111328 |  |  | 8346 | 0.7784506 | 0.7792264 | 0.0001520106 | 0.7797985 | 0.01191859 | 0.7797957 | 0.01029069
|  |  | 8803 | 0.7678296 | 0.7674819 | 0.0001695267 | 0.7674148 | 0.01039122 | 0.7674113 | 0.01111328 |  |  | 8351 | 0.7784506 | 0.7792264 | 0.0001520106 | 0.7797991 | 0.0119186 | 0.7797962 | 0.0102907
|  |  | 8808 | 0.7567817 | 0.7674819 | 0.0001695267 | 0.7674148 | 0.01039122 | 0.7674113 | 0.01111328 |  |  | 8356 | 0.774726 | 0.7792264 | 0.0001520106 | 0.7797996 | 0.01191861 | 0.7797968 | 0.01029071
|  |  | 8813 | 0.7567817 | 0.7674819 | 0.0001695267 | 0.7674148 | 0.01039122 | 0.7674113 | 0.01111328 |  |  | 8361 | 0.774726 | 0.7792264 | 0.0001520106 | 0.7798001 | 0.01191862 | 0.7797973 | 0.01029072
|  |  | 8818 | 0.7678296 | 0.7674819 | 0.0001695267 | 0.7674148 | 0.01039122 | 0.7674113 | 0.01111328 |  |  | 8366 | 0.774726 | 0.7792264 | 0.0001520106 | 0.7798007 | 0.01191864 | 0.7797978 | 0.01029073
|  |  | 8823 | 0.7623056 | 0.7674819 | 0.0001695267 | 0.7674149 | 0.01039122 | 0.7674113 | 0.01111328 |  |  | 8371 | 0.774726 | 0.7792265 | 0.0001520106 | 0.7798012 | 0.01191865 | 0.7797983 | 0.01029074
|  |  | 8828 | 0.7678296 | 0.7674819 | 0.0001695267 | 0.7674149 | 0.01039122 | 0.7674114 | 0.01111328 |  |  | 8376 | 0.774726 | 0.7792265 | 0.0001520106 | 0.7798017 | 0.01191866 | 0.7797989 | 0.01029075
|  |  | 8833 | 0.7623056 | 0.7674819 | 0.0001695267 | 0.7674149 | 0.01039122 | 0.7674114 | 0.01111328 |  |  | 8381 | 0.774726 | 0.7792265 | 0.0001520106 | 0.7798023 | 0.01191867 | 0.7797994 | 0.01029076
|  |  | 8838 | 0.7678296 | 0.7674819 | 0.0001695267 | 0.7674149 | 0.01039122 | 0.7674114 | 0.01111328 |  |  | 8386 | 0.774726 | 0.7792265 | 0.0001520106 | 0.7798028 | 0.01191868 | 0.7797999 | 0.01029077
|  |  | 8843 | 0.7678296 | 0.7674819 | 0.0001695267 | 0.7674149 | 0.01039122 | 0.7674114 | 0.01111329 |  |  | 8391 | 0.774726 | 0.7792265 | 0.0001520106 | 0.7798033 | 0.01191869 | 0.7798004 | 0.01029078
|  |  | 8848 | 0.7678296 | 0.7674819 | 0.0001695267 | 0.7674149 | 0.01039122 | 0.7674114 | 0.01111329 |  |  | 8396 | 0.774726 | 0.7792266 | 0.0001520106 | 0.7798038 | 0.0119187 | 0.7798009 | 0.01029078
|  |  | 8853 | 0.7678296 | 0.7674819 | 0.0001695267 | 0.767415 | 0.01039122 | 0.7674114 | 0.01111329 |  |  | 8401 | 0.774726 | 0.7792266 | 0.0001520106 | 0.7798044 | 0.01191871 | 0.7798014 | 0.01029079
|  |  | 8858 | 0.7678296 | 0.7674819 | 0.0001695267 | 0.767415 | 0.01039122 | 0.7674115 | 0.01111329 |  |  | 8406 | 0.7784506 | 0.7792266 | 0.0001520106 | 0.7798049 | 0.01191872 | 0.7798019 | 0.0102908
|  |  | 8863 | 0.7623056 | 0.7674819 | 0.0001695267 | 0.767415 | 0.01039122 | 0.7674115 | 0.01111329 |  |  | 8411 | 0.7710014 | 0.7792266 | 0.0001520106 | 0.7798054 | 0.01191873 | 0.7798024 | 0.01029081
|  |  | 8868 | 0.7567817 | 0.7674819 | 0.0001695267 | 0.767415 | 0.01039122 | 0.7674115 | 0.01111329 |  |  | 8416 | 0.7710014 | 0.7792266 | 0.0001520106 | 0.7798059 | 0.01191874 | 0.7798029 | 0.01029082
|  |  | 8873 | 0.7678296 | 0.7674819 | 0.0001695267 | 0.767415 | 0.01039122 | 0.7674115 | 0.01111329 |  |  | 8421 | 0.774726 | 0.7792267 | 0.0001520106 | 0.7798064 | 0.01191875 | 0.7798035 | 0.01029083
|  |  | 8878 | 0.7623056 | 0.7674819 | 0.0001695267 | 0.7674151 | 0.01039122 | 0.7674115 | 0.01111329 |  |  | 8426 | 0.7784506 | 0.7792267 | 0.0001520106 | 0.7798069 | 0.01191876 | 0.7798039 | 0.01029084
|  |  | 8883 | 0.7733535 | 0.7674819 | 0.0001695267 | 0.7674151 | 0.01039122 | 0.7674115 | 0.01111329 |  |  | 8431 | 0.7784506 | 0.7792267 | 0.0001520106 | 0.7798074 | 0.01191877 | 0.7798044 | 0.01029085
|  |  | 8888 | 0.7623056 | 0.7674819 | 0.0001695267 | 0.7674151 | 0.01039122 | 0.7674116 | 0.01111329 |  |  | 8436 | 0.774726 | 0.7792267 | 0.0001520106 | 0.7798079 | 0.01191878 | 0.7798049 | 0.01029086
|  |  | 8893 | 0.7623056 | 0.7674819 | 0.0001695267 | 0.7674151 | 0.01039122 | 0.7674116 | 0.01111329 |  |  | 8441 | 0.7784506 | 0.7792267 | 0.0001520106 | 0.7798084 | 0.01191879 | 0.7798054 | 0.01029086
|  |  | 8898 | 0.7623056 | 0.7674819 | 0.0001695267 | 0.7674151 | 0.01039122 | 0.7674116 | 0.01111329 |  |  | 8446 | 0.774726 | 0.7792268 | 0.0001520106 | 0.7798089 | 0.01191881 | 0.7798059 | 0.01029087
|  |  | 8903 | 0.7623056 | 0.7674819 | 0.0001695267 | 0.7674151 | 0.01039122 | 0.7674116 | 0.01111329 |  |  | 8451 | 0.774726 | 0.7792268 | 0.0001520106 | 0.7798094 | 0.01191882 | 0.7798064 | 0.01029088
|  |  | 8908 | 0.7678296 | 0.7674819 | 0.0001695267 | 0.7674152 | 0.01039122 | 0.7674116 | 0.01111329 |  |  | 8456 | 0.7784506 | 0.7792268 | 0.0001520106 | 0.7798099 | 0.01191883 | 0.7798069 | 0.01029089
|  |  | 8913 | 0.7678296 | 0.7674819 | 0.0001695267 | 0.7674152 | 0.01039122 | 0.7674116 | 0.01111329 |  |  | 8461 | 0.7784506 | 0.7792268 | 0.0001520106 | 0.7798104 | 0.01191884 | 0.7798074 | 0.0102909
|  |  | 8918 | 0.7678296 | 0.7674819 | 0.0001695267 | 0.7674152 | 0.01039122 | 0.7674117 | 0.01111329 |  |  | 8466 | 0.774726 | 0.7792268 | 0.0001520106 | 0.7798109 | 0.01191885 | 0.7798079 | 0.01029091
|  |  | 8923 | 0.7678296 | 0.7674819 | 0.0001695267 | 0.7674152 | 0.01039123 | 0.7674117 | 0.01111329 |  |  | 8471 | 0.774726 | 0.7792268 | 0.0001520106 | 0.7798114 | 0.01191886 | 0.7798083 | 0.01029091
|  |  | 8928 | 0.7678296 | 0.7674819 | 0.0001695267 | 0.7674152 | 0.01039123 | 0.7674117 | 0.01111329 |  |  | 8476 | 0.774726 | 0.7792269 | 0.0001520106 | 0.7798119 | 0.01191887 | 0.7798088 | 0.01029092
|  |  | 8933 | 0.7623056 | 0.7674819 | 0.0001695267 | 0.7674152 | 0.01039123 | 0.7674117 | 0.01111329 |  |  | 8481 | 0.774726 | 0.7792269 | 0.0001520106 | 0.7798124 | 0.01191888 | 0.7798093 | 0.01029093
|  |  | 8938 | 0.7623056 | 0.7674819 | 0.0001695267 | 0.7674153 | 0.01039123 | 0.7674117 | 0.01111329 |  |  | 8486 | 0.7710014 | 0.7792269 | 0.0001520106 | 0.7798129 | 0.01191889 | 0.7798098 | 0.01029094
|  |  | 8943 | 0.7623056 | 0.7674819 | 0.0001695267 | 0.7674153 | 0.01039123 | 0.7674117 | 0.01111329 |  |  | 8491 | 0.7784506 | 0.7792269 | 0.0001520106 | 0.7798133 | 0.0119189 | 0.7798102 | 0.01029095
|  |  | 8948 | 0.7733535 | 0.7674819 | 0.0001695267 | 0.7674153 | 0.01039123 | 0.7674117 | 0.01111329 |  |  | 8496 | 0.774726 | 0.7792269 | 0.0001520106 | 0.7798138 | 0.01191891 | 0.7798107 | 0.01029096
|  |  | 8953 | 0.7678296 | 0.7674819 | 0.0001695267 | 0.7674153 | 0.01039123 | 0.7674118 | 0.01111329 |  |  | 8501 | 0.7784506 | 0.779227 | 0.0001520106 | 0.7798143 | 0.01191892 | 0.7798112 | 0.01029096
|  |  | 8958 | 0.7623056 | 0.7674819 | 0.0001695267 | 0.7674153 | 0.01039123 | 0.7674118 | 0.01111329 |  |  | 8506 | 0.774726 | 0.779227 | 0.0001520106 | 0.7798148 | 0.01191892 | 0.7798116 | 0.01029097
|  |  | 8963 | 0.7733535 | 0.7674819 | 0.0001695267 | 0.7674153 | 0.01039123 | 0.7674118 | 0.01111329 |  |  | 8511 | 0.774726 | 0.779227 | 0.0001520106 | 0.7798152 | 0.01191893 | 0.7798121 | 0.01029098
|  |  | 8968 | 0.7623056 | 0.7674819 | 0.0001695267 | 0.7674153 | 0.01039123 | 0.7674118 | 0.01111329 |  |  | 8516 | 0.774726 | 0.779227 | 0.0001520106 | 0.7798157 | 0.01191894 | 0.7798125 | 0.01029099
|  |  | 8973 | 0.7567817 | 0.7674819 | 0.0001695267 | 0.7674154 | 0.01039123 | 0.7674118 | 0.01111329 |  |  | 8521 | 0.7784506 | 0.779227 | 0.0001520106 | 0.7798162 | 0.01191895 | 0.779813 | 0.010291
|  |  | 8978 | 0.7623056 | 0.7674819 | 0.0001695267 | 0.7674154 | 0.01039123 | 0.7674118 | 0.0111133 |  |  | 8526 | 0.7784506 | 0.779227 | 0.0001520106 | 0.7798166 | 0.01191896 | 0.7798135 | 0.010291
|  |  | 8983 | 0.7678296 | 0.7674819 | 0.0001695267 | 0.7674154 | 0.01039123 | 0.7674119 | 0.0111133 |  |  | 8531 | 0.774726 | 0.7792271 | 0.0001520106 | 0.7798171 | 0.01191897 | 0.7798139 | 0.01029101
|  |  | 8988 | 0.7733535 | 0.7674819 | 0.0001695267 | 0.7674154 | 0.01039123 | 0.7674119 | 0.0111133 |  |  | 8536 | 0.774726 | 0.7792271 | 0.0001520106 | 0.7798176 | 0.01191898 | 0.7798144 | 0.01029102
|  |  | 8993 | 0.7678296 | 0.7674819 | 0.0001695267 | 0.7674154 | 0.01039123 | 0.7674119 | 0.0111133 |  |  | 8541 | 0.7710014 | 0.7792271 | 0.0001520106 | 0.779818 | 0.01191899 | 0.7798148 | 0.01029103
|  |  | 8998 | 0.7623056 | 0.7674819 | 0.0001695267 | 0.7674154 | 0.01039123 | 0.7674119 | 0.0111133 |  |  | 8546 | 0.7784506 | 0.7792271 | 0.0001520106 | 0.7798185 | 0.011919 | 0.7798153 | 0.01029104
|  |  | 9003 | 0.7733535 | 0.7674819 | 0.0001695267 | 0.7674155 | 0.01039123 | 0.7674119 | 0.0111133 |  |  | 8551 | 0.7710014 | 0.7792271 | 0.0001520106 | 0.7798189 | 0.01191901 | 0.7798157 | 0.01029104
|  |  | 9008 | 0.7678296 | 0.7674819 | 0.0001695267 | 0.7674155 | 0.01039123 | 0.7674119 | 0.0111133 |  |  | 8556 | 0.774726 | 0.7792271 | 0.0001520106 | 0.7798194 | 0.01191902 | 0.7798162 | 0.01029105
|  |  | 9013 | 0.7623056 | 0.7674819 | 0.0001695267 | 0.7674155 | 0.01039123 | 0.7674119 | 0.0111133 |  |  | 8561 | 0.7784506 | 0.7792272 | 0.0001520106 | 0.7798198 | 0.01191903 | 0.7798166 | 0.01029106
|  |  | 9018 | 0.7678296 | 0.7674819 | 0.0001695267 | 0.7674155 | 0.01039123 | 0.767412 | 0.0111133 |  |  | 8566 | 0.774726 | 0.7792272 | 0.0001520106 | 0.7798203 | 0.01191904 | 0.779817 | 0.01029107
|  |  | 9023 | 0.7678296 | 0.7674819 | 0.0001695267 | 0.7674155 | 0.01039123 | 0.767412 | 0.0111133 |  |  | 8571 | 0.7784506 | 0.7792272 | 0.0001520106 | 0.7798207 | 0.01191905 | 0.7798175 | 0.01029108
|  |  | 9028 | 0.7678296 | 0.7674819 | 0.0001695267 | 0.7674155 | 0.01039123 | 0.767412 | 0.0111133 |  |  | 8576 | 0.7784506 | 0.7792272 | 0.0001520106 | 0.7798212 | 0.01191906 | 0.7798179 | 0.01029108
|  |  | 9033 | 0.7678296 | 0.7674819 | 0.0001695267 | 0.7674155 | 0.01039123 | 0.767412 | 0.0111133 |  |  | 8581 | 0.7784506 | 0.7792272 | 0.0001520106 | 0.7798216 | 0.01191907 | 0.7798183 | 0.01029109
|  |  | 9038 | 0.7623056 | 0.7674819 | 0.0001695267 | 0.7674156 | 0.01039123 | 0.767412 | 0.0111133 |  |  | 8586 | 0.774726 | 0.7792272 | 0.0001520106 | 0.7798221 | 0.01191907 | 0.7798188 | 0.0102911
|  |  | 9043 | 0.7733535 | 0.7674819 | 0.0001695267 | 0.7674156 | 0.01039123 | 0.767412 | 0.0111133 |  |  | 8591 | 0.7784506 | 0.7792272 | 0.0001520107 | 0.7798225 | 0.01191908 | 0.7798192 | 0.01029111
|  |  | 9048 | 0.7678296 | 0.7674819 | 0.0001695267 | 0.7674156 | 0.01039123 | 0.767412 | 0.0111133 |  |  | 8596 | 0.774726 | 0.7792273 | 0.0001520107 | 0.7798229 | 0.01191909 | 0.7798196 | 0.01029111
|  |  | 9053 | 0.7623056 | 0.7674819 | 0.0001695267 | 0.7674156 | 0.01039123 | 0.767412 | 0.0111133 |  |  | 8601 | 0.774726 | 0.7792273 | 0.0001520107 | 0.7798234 | 0.0119191 | 0.77982 | 0.01029112
|  |  | 9058 | 0.7623056 | 0.7674819 | 0.0001695267 | 0.7674156 | 0.01039123 | 0.7674121 | 0.0111133 |  |  | 8606 | 0.774726 | 0.7792273 | 0.0001520107 | 0.7798238 | 0.01191911 | 0.7798205 | 0.01029113
|  |  | 9063 | 0.7678296 | 0.7674819 | 0.0001695267 | 0.7674156 | 0.01039123 | 0.7674121 | 0.0111133 |  |  | 8611 | 0.774726 | 0.7792273 | 0.0001520107 | 0.7798242 | 0.01191912 | 0.7798209 | 0.01029114
|  |  | 9068 | 0.7678296 | 0.7674819 | 0.0001695267 | 0.7674156 | 0.01039123 | 0.7674121 | 0.0111133 |  |  | 8616 | 0.774726 | 0.7792273 | 0.0001520107 | 0.7798247 | 0.01191913 | 0.7798213 | 0.01029114
|  |  | 9073 | 0.7623056 | 0.7674819 | 0.0001695267 | 0.7674157 | 0.01039123 | 0.7674121 | 0.0111133 |  |  | 8621 | 0.7784506 | 0.7792273 | 0.0001520107 | 0.7798251 | 0.01191914 | 0.7798217 | 0.01029115
|  |  | 9078 | 0.7733535 | 0.7674819 | 0.0001695267 | 0.7674157 | 0.01039124 | 0.7674121 | 0.0111133 |  |  | 8626 | 0.774726 | 0.7792274 | 0.0001520107 | 0.7798255 | 0.01191915 | 0.7798221 | 0.01029116
|  |  | 9083 | 0.7623056 | 0.7674819 | 0.0001695267 | 0.7674157 | 0.01039124 | 0.7674121 | 0.0111133 |  |  | 8631 | 0.7784506 | 0.7792274 | 0.0001520107 | 0.7798259 | 0.01191915 | 0.7798226 | 0.01029116
|  |  | 9088 | 0.7567817 | 0.7674819 | 0.0001695267 | 0.7674157 | 0.01039124 | 0.7674121 | 0.0111133 |  |  | 8636 | 0.7784506 | 0.7792274 | 0.0001520107 | 0.7798263 | 0.01191916 | 0.779823 | 0.01029117
|  |  | 9093 | 0.7623056 | 0.7674819 | 0.0001695267 | 0.7674157 | 0.01039124 | 0.7674122 | 0.0111133 |  |  | 8641 | 0.774726 | 0.7792274 | 0.0001520107 | 0.7798268 | 0.01191917 | 0.7798234 | 0.01029118
|  |  | 9098 | 0.7623056 | 0.7674819 | 0.0001695267 | 0.7674157 | 0.01039124 | 0.7674122 | 0.0111133 |  |  | 8646 | 0.7710014 | 0.7792274 | 0.0001520107 | 0.7798272 | 0.01191918 | 0.7798238 | 0.01029119
|  |  | 9103 | 0.7733535 | 0.7674819 | 0.0001695267 | 0.7674157 | 0.01039124 | 0.7674122 | 0.0111133 |  |  | 8651 | 0.7784506 | 0.7792274 | 0.0001520107 | 0.7798276 | 0.01191919 | 0.7798242 | 0.01029119
|  |  | 9108 | 0.7623056 | 0.7674819 | 0.0001695267 | 0.7674157 | 0.01039124 | 0.7674122 | 0.0111133 |  |  | 8656 | 0.774726 | 0.7792274 | 0.0001520107 | 0.779828 | 0.0119192 | 0.7798246 | 0.0102912
|  |  | 9113 | 0.7623056 | 0.7674819 | 0.0001695267 | 0.7674158 | 0.01039124 | 0.7674122 | 0.0111133 |  |  | 8661 | 0.7784506 | 0.7792274 | 0.0001520107 | 0.7798284 | 0.01191921 | 0.779825 | 0.01029121
|  |  | 9118 | 0.7623056 | 0.7674819 | 0.0001695267 | 0.7674158 | 0.01039124 | 0.7674122 | 0.0111133 |  |  | 8666 | 0.774726 | 0.7792275 | 0.0001520107 | 0.7798288 | 0.01191921 | 0.7798254 | 0.01029121
|  |  | 9123 | 0.7623056 | 0.7674819 | 0.0001695267 | 0.7674158 | 0.01039124 | 0.7674122 | 0.0111133 |  |  | 8671 | 0.774726 | 0.7792275 | 0.0001520107 | 0.7798292 | 0.01191922 | 0.7798258 | 0.01029122
|  |  | 9128 | 0.7733535 | 0.7674819 | 0.0001695267 | 0.7674158 | 0.01039124 | 0.7674122 | 0.0111133 |  |  | 8676 | 0.7710014 | 0.7792275 | 0.0001520107 | 0.7798296 | 0.01191923 | 0.7798262 | 0.01029123
|  |  | 9133 | 0.7678296 | 0.7674819 | 0.0001695267 | 0.7674158 | 0.01039124 | 0.7674122 | 0.0111133 |  |  | 8681 | 0.774726 | 0.7792275 | 0.0001520107 | 0.77983 | 0.01191924 | 0.7798266 | 0.01029124
|  |  | 9138 | 0.7678296 | 0.7674819 | 0.0001695267 | 0.7674158 | 0.01039124 | 0.7674123 | 0.0111133 |  |  | 8686 | 0.774726 | 0.7792275 | 0.0001520107 | 0.7798305 | 0.01191925 | 0.779827 | 0.01029124
|  |  | 9143 | 0.7678296 | 0.7674819 | 0.0001695267 | 0.7674158 | 0.01039124 | 0.7674123 | 0.01111331 |  |  | 8691 | 0.774726 | 0.7792275 | 0.0001520107 | 0.7798309 | 0.01191926 | 0.7798274 | 0.01029125
|  |  | 9148 | 0.7623056 | 0.7674819 | 0.0001695267 | 0.7674158 | 0.01039124 | 0.7674123 | 0.01111331 |  |  | 8696 | 0.774726 | 0.7792275 | 0.0001520107 | 0.7798312 | 0.01191926 | 0.7798278 | 0.01029126
|  |  | 9153 | 0.7623056 | 0.7674819 | 0.0001695267 | 0.7674159 | 0.01039124 | 0.7674123 | 0.01111331 |  |  | 8701 | 0.774726 | 0.7792276 | 0.0001520107 | 0.7798316 | 0.01191927 | 0.7798282 | 0.01029126
|  |  | 9158 | 0.7623056 | 0.7674819 | 0.0001695267 | 0.7674159 | 0.01039124 | 0.7674123 | 0.01111331 |  |  | 8706 | 0.774726 | 0.7792276 | 0.0001520107 | 0.779832 | 0.01191928 | 0.7798285 | 0.01029127
|  |  | 9163 | 0.7678296 | 0.7674819 | 0.0001695267 | 0.7674159 | 0.01039124 | 0.7674123 | 0.01111331 |  |  | 8711 | 0.774726 | 0.7792276 | 0.0001520107 | 0.7798324 | 0.01191929 | 0.7798289 | 0.01029128
|  |  | 9168 | 0.7678296 | 0.7674819 | 0.0001695267 | 0.7674159 | 0.01039124 | 0.7674123 | 0.01111331 |  |  | 8716 | 0.774726 | 0.7792276 | 0.0001520107 | 0.7798328 | 0.0119193 | 0.7798293 | 0.01029128
|  |  | 9173 | 0.7623056 | 0.7674819 | 0.0001695267 | 0.7674159 | 0.01039124 | 0.7674123 | 0.01111331 |  |  | 8721 | 0.774726 | 0.7792276 | 0.0001520107 | 0.7798332 | 0.0119193 | 0.7798297 | 0.01029129
|  |  | 9178 | 0.7678296 | 0.7674819 | 0.0001695267 | 0.7674159 | 0.01039124 | 0.7674124 | 0.01111331 |  |  | 8726 | 0.774726 | 0.7792276 | 0.0001520107 | 0.7798336 | 0.01191931 | 0.7798301 | 0.0102913
|  |  | 9183 | 0.7678296 | 0.7674819 | 0.0001695267 | 0.7674159 | 0.01039124 | 0.7674124 | 0.01111331 |  |  | 8731 | 0.7710014 | 0.7792276 | 0.0001520107 | 0.779834 | 0.01191932 | 0.7798305 | 0.0102913
|  |  | 9188 | 0.7678296 | 0.7674819 | 0.0001695267 | 0.7674159 | 0.01039124 | 0.7674124 | 0.01111331 |  |  | 8736 | 0.774726 | 0.7792276 | 0.0001520107 | 0.7798344 | 0.01191933 | 0.7798308 | 0.01029131
|  |  | 9193 | 0.7623056 | 0.7674819 | 0.0001695267 | 0.767416 | 0.01039124 | 0.7674124 | 0.01111331 |  |  | 8741 | 0.7710014 | 0.7792277 | 0.0001520107 | 0.7798348 | 0.01191934 | 0.7798312 | 0.01029132
|  |  | 9198 | 0.7733535 | 0.7674819 | 0.0001695267 | 0.767416 | 0.01039124 | 0.7674124 | 0.01111331 |  |  | 8746 | 0.774726 | 0.7792277 | 0.0001520107 | 0.7798351 | 0.01191934 | 0.7798316 | 0.01029132
|  |  | 9203 | 0.7623056 | 0.7674819 | 0.0001695267 | 0.767416 | 0.01039124 | 0.7674124 | 0.01111331 |  |  | 8751 | 0.7784506 | 0.7792277 | 0.0001520107 | 0.7798355 | 0.01191935 | 0.7798319 | 0.01029133
|  |  | 9208 | 0.7678296 | 0.7674819 | 0.0001695267 | 0.767416 | 0.01039124 | 0.7674124 | 0.01111331 |  |  | 8756 | 0.774726 | 0.7792277 | 0.0001520107 | 0.7798359 | 0.01191936 | 0.7798323 | 0.01029134
|  |  | 9213 | 0.7678296 | 0.7674819 | 0.0001695267 | 0.767416 | 0.01039124 | 0.7674124 | 0.01111331 |  |  | 8761 | 0.774726 | 0.7792277 | 0.0001520107 | 0.7798363 | 0.01191937 | 0.7798327 | 0.01029134
|  |  | 9218 | 0.7678296 | 0.7674819 | 0.0001695267 | 0.767416 | 0.01039124 | 0.7674124 | 0.01111331 |  |  | 8766 | 0.774726 | 0.7792277 | 0.0001520107 | 0.7798366 | 0.01191937 | 0.779833 | 0.01029135
|  |  | 9223 | 0.7623056 | 0.7674819 | 0.0001695267 | 0.767416 | 0.01039124 | 0.7674125 | 0.01111331 |  |  | 8771 | 0.7784506 | 0.7792277 | 0.0001520107 | 0.779837 | 0.01191938 | 0.7798334 | 0.01029136
|  |  | 9228 | 0.7733535 | 0.7674819 | 0.0001695267 | 0.767416 | 0.01039124 | 0.7674125 | 0.01111331 |  |  | 8776 | 0.774726 | 0.7792277 | 0.0001520107 | 0.7798374 | 0.01191939 | 0.7798338 | 0.01029136
|  |  | 9233 | 0.7678296 | 0.7674819 | 0.0001695267 | 0.767416 | 0.01039124 | 0.7674125 | 0.01111331 |  |  | 8781 | 0.774726 | 0.7792277 | 0.0001520107 | 0.7798378 | 0.0119194 | 0.7798341 | 0.01029137
|  |  | 9238 | 0.7623056 | 0.7674819 | 0.0001695267 | 0.7674161 | 0.01039124 | 0.7674125 | 0.01111331 |  |  | 8786 | 0.774726 | 0.7792278 | 0.0001520107 | 0.7798381 | 0.01191941 | 0.7798345 | 0.01029137
|  |  | 9243 | 0.7623056 | 0.7674819 | 0.0001695267 | 0.7674161 | 0.01039124 | 0.7674125 | 0.01111331 |  |  | 8791 | 0.774726 | 0.7792278 | 0.0001520107 | 0.7798385 | 0.01191941 | 0.7798349 | 0.01029138
|  |  | 9248 | 0.7678296 | 0.7674819 | 0.0001695267 | 0.7674161 | 0.01039124 | 0.7674125 | 0.01111331 |  |  | 8796 | 0.774726 | 0.7792278 | 0.0001520107 | 0.7798388 | 0.01191942 | 0.7798352 | 0.01029139
|  |  | 9253 | 0.7623056 | 0.7674819 | 0.0001695267 | 0.7674161 | 0.01039124 | 0.7674125 | 0.01111331 |  |  | 8801 | 0.774726 | 0.7792278 | 0.0001520107 | 0.7798392 | 0.01191943 | 0.7798356 | 0.01029139
|  |  | 9258 | 0.7678296 | 0.7674819 | 0.0001695267 | 0.7674161 | 0.01039124 | 0.7674125 | 0.01111331 |  |  | 8806 | 0.774726 | 0.7792278 | 0.0001520107 | 0.7798396 | 0.01191944 | 0.7798359 | 0.0102914
|  |  | 9263 | 0.7678296 | 0.7674819 | 0.0001695267 | 0.7674161 | 0.01039125 | 0.7674125 | 0.01111331 |  |  | 8811 | 0.7784506 | 0.7792278 | 0.0001520107 | 0.7798399 | 0.01191944 | 0.7798363 | 0.01029141
|  |  | 9268 | 0.7678296 | 0.7674819 | 0.0001695267 | 0.7674161 | 0.01039125 | 0.7674125 | 0.01111331 |  |  | 8816 | 0.774726 | 0.7792278 | 0.0001520107 | 0.7798403 | 0.01191945 | 0.7798366 | 0.01029141
|  |  | 9273 | 0.7733535 | 0.7674819 | 0.0001695267 | 0.7674161 | 0.01039125 | 0.7674126 | 0.01111331 |  |  | 8821 | 0.7784506 | 0.7792278 | 0.0001520107 | 0.7798406 | 0.01191946 | 0.779837 | 0.01029142
|  |  | 9278 | 0.7678296 | 0.7674819 | 0.0001695267 | 0.7674161 | 0.01039125 | 0.7674126 | 0.01111331 |  |  | 8826 | 0.7784506 | 0.7792278 | 0.0001520107 | 0.779841 | 0.01191946 | 0.7798373 | 0.01029142
|  |  | 9283 | 0.7678296 | 0.7674819 | 0.0001695267 | 0.7674162 | 0.01039125 | 0.7674126 | 0.01111331 |  |  | 8831 | 0.7710014 | 0.7792279 | 0.0001520107 | 0.7798413 | 0.01191947 | 0.7798377 | 0.01029143
|  |  | 9288 | 0.7623056 | 0.7674819 | 0.0001695267 | 0.7674162 | 0.01039125 | 0.7674126 | 0.01111331 |  |  | 8836 | 0.7784506 | 0.7792279 | 0.0001520107 | 0.7798417 | 0.01191948 | 0.779838 | 0.01029144
|  |  | 9293 | 0.7623056 | 0.7674819 | 0.0001695267 | 0.7674162 | 0.01039125 | 0.7674126 | 0.01111331 |  |  | 8841 | 0.774726 | 0.7792279 | 0.0001520107 | 0.779842 | 0.01191949 | 0.7798383 | 0.01029144
|  |  | 9298 | 0.7623056 | 0.7674819 | 0.0001695267 | 0.7674162 | 0.01039125 | 0.7674126 | 0.01111331 |  |  | 8846 | 0.774726 | 0.7792279 | 0.0001520107 | 0.7798424 | 0.01191949 | 0.7798387 | 0.01029145
|  |  | 9303 | 0.7678296 | 0.7674819 | 0.0001695267 | 0.7674162 | 0.01039125 | 0.7674126 | 0.01111331 |  |  | 8851 | 0.7784506 | 0.7792279 | 0.0001520107 | 0.7798427 | 0.0119195 | 0.779839 | 0.01029145
|  |  | 9308 | 0.7678296 | 0.7674819 | 0.0001695267 | 0.7674162 | 0.01039125 | 0.7674126 | 0.01111331 |  |  | 8856 | 0.7784506 | 0.7792279 | 0.0001520107 | 0.7798431 | 0.01191951 | 0.7798394 | 0.01029146
|  |  | 9313 | 0.7678296 | 0.7674819 | 0.0001695267 | 0.7674162 | 0.01039125 | 0.7674126 | 0.01111331 |  |  | 8861 | 0.7784506 | 0.7792279 | 0.0001520107 | 0.7798434 | 0.01191951 | 0.7798397 | 0.01029147
|  |  | 9318 | 0.7623056 | 0.7674819 | 0.0001695267 | 0.7674162 | 0.01039125 | 0.7674126 | 0.01111331 |  |  | 8866 | 0.774726 | 0.7792279 | 0.0001520107 | 0.7798438 | 0.01191952 | 0.77984 | 0.01029147
|  |  | 9323 | 0.7678296 | 0.7674819 | 0.0001695267 | 0.7674162 | 0.01039125 | 0.7674127 | 0.01111331 |  |  | 8871 | 0.774726 | 0.7792279 | 0.0001520107 | 0.7798441 | 0.01191953 | 0.7798404 | 0.01029148
|  |  | 9328 | 0.7678296 | 0.7674819 | 0.0001695267 | 0.7674162 | 0.01039125 | 0.7674127 | 0.01111331 |  |  | 8876 | 0.7784506 | 0.779228 | 0.0001520107 | 0.7798445 | 0.01191954 | 0.7798407 | 0.01029148
|  |  | 9333 | 0.7623056 | 0.7674819 | 0.0001695267 | 0.7674163 | 0.01039125 | 0.7674127 | 0.01111331 |  |  | 8881 | 0.7784506 | 0.779228 | 0.0001520107 | 0.7798448 | 0.01191954 | 0.779841 | 0.01029149
|  |  | 9338 | 0.7678296 | 0.7674819 | 0.0001695267 | 0.7674163 | 0.01039125 | 0.7674127 | 0.01111331 |  |  | 8886 | 0.774726 | 0.779228 | 0.0001520107 | 0.7798451 | 0.01191955 | 0.7798414 | 0.01029149
|  |  | 9343 | 0.7567817 | 0.7674819 | 0.0001695267 | 0.7674163 | 0.01039125 | 0.7674127 | 0.01111331 |  |  | 8891 | 0.774726 | 0.779228 | 0.0001520107 | 0.7798455 | 0.01191956 | 0.7798417 | 0.0102915
|  |  | 9348 | 0.7678296 | 0.7674819 | 0.0001695267 | 0.7674163 | 0.01039125 | 0.7674127 | 0.01111332 |  |  | 8896 | 0.7784506 | 0.779228 | 0.0001520107 | 0.7798458 | 0.01191956 | 0.779842 | 0.01029151
|  |  | 9353 | 0.7623056 | 0.7674819 | 0.0001695267 | 0.7674163 | 0.01039125 | 0.7674127 | 0.01111332 |  |  | 8901 | 0.774726 | 0.779228 | 0.0001520107 | 0.7798461 | 0.01191957 | 0.7798423 | 0.01029151
|  |  | 9358 | 0.7678296 | 0.7674819 | 0.0001695267 | 0.7674163 | 0.01039125 | 0.7674127 | 0.01111332 |  |  | 8906 | 0.7784506 | 0.779228 | 0.0001520107 | 0.7798464 | 0.01191958 | 0.7798426 | 0.01029152
|  |  | 9363 | 0.7623056 | 0.7674819 | 0.0001695267 | 0.7674163 | 0.01039125 | 0.7674127 | 0.01111332 |  |  | 8911 | 0.7784506 | 0.779228 | 0.0001520107 | 0.7798468 | 0.01191958 | 0.779843 | 0.01029152
|  |  | 9368 | 0.7623056 | 0.7674819 | 0.0001695267 | 0.7674163 | 0.01039125 | 0.7674127 | 0.01111332 |  |  | 8916 | 0.774726 | 0.779228 | 0.0001520107 | 0.7798471 | 0.01191959 | 0.7798433 | 0.01029153
|  |  | 9373 | 0.7678296 | 0.7674819 | 0.0001695267 | 0.7674163 | 0.01039125 | 0.7674127 | 0.01111332 |  |  | 8921 | 0.7784506 | 0.779228 | 0.0001520107 | 0.7798474 | 0.0119196 | 0.7798436 | 0.01029153
|  |  | 9378 | 0.7678296 | 0.7674819 | 0.0001695267 | 0.7674163 | 0.01039125 | 0.7674128 | 0.01111332 |  |  | 8926 | 0.7784506 | 0.779228 | 0.0001520107 | 0.7798478 | 0.0119196 | 0.7798439 | 0.01029154
|  |  | 9383 | 0.7623056 | 0.7674819 | 0.0001695267 | 0.7674163 | 0.01039125 | 0.7674128 | 0.01111332 |  |  | 8931 | 0.774726 | 0.7792281 | 0.0001520107 | 0.7798481 | 0.01191961 | 0.7798442 | 0.01029155
|  |  | 9388 | 0.7678296 | 0.7674819 | 0.0001695267 | 0.7674164 | 0.01039125 | 0.7674128 | 0.01111332 |  |  | 8936 | 0.774726 | 0.7792281 | 0.0001520107 | 0.7798484 | 0.01191962 | 0.7798446 | 0.01029155
|  |  | 9393 | 0.7623056 | 0.7674819 | 0.0001695267 | 0.7674164 | 0.01039125 | 0.7674128 | 0.01111332 |  |  | 8941 | 0.774726 | 0.7792281 | 0.0001520107 | 0.7798487 | 0.01191962 | 0.7798449 | 0.01029156
|  |  | 9398 | 0.7623056 | 0.7674819 | 0.0001695267 | 0.7674164 | 0.01039125 | 0.7674128 | 0.01111332 |  |  | 8946 | 0.774726 | 0.7792281 | 0.0001520108 | 0.779849 | 0.01191963 | 0.7798452 | 0.01029156
|  |  | 9403 | 0.7623056 | 0.7674819 | 0.0001695267 | 0.7674164 | 0.01039125 | 0.7674128 | 0.01111332 |  |  | 8951 | 0.7710014 | 0.7792281 | 0.0001520108 | 0.7798493 | 0.01191964 | 0.7798455 | 0.01029157
|  |  | 9408 | 0.7623056 | 0.7674819 | 0.0001695267 | 0.7674164 | 0.01039125 | 0.7674128 | 0.01111332 |  |  | 8956 | 0.774726 | 0.7792281 | 0.0001520108 | 0.7798497 | 0.01191964 | 0.7798458 | 0.01029157
|  |  | 9413 | 0.7678296 | 0.7674819 | 0.0001695267 | 0.7674164 | 0.01039125 | 0.7674128 | 0.01111332 |  |  | 8961 | 0.7710014 | 0.7792281 | 0.0001520108 | 0.77985 | 0.01191965 | 0.7798461 | 0.01029158
|  |  | 9418 | 0.7788775 | 0.7674819 | 0.0001695267 | 0.7674164 | 0.01039125 | 0.7674128 | 0.01111332 |  |  | 8966 | 0.774726 | 0.7792281 | 0.0001520108 | 0.7798503 | 0.01191966 | 0.7798464 | 0.01029158
|  |  | 9423 | 0.7623056 | 0.7674819 | 0.0001695267 | 0.7674164 | 0.01039125 | 0.7674128 | 0.01111332 |  |  | 8971 | 0.774726 | 0.7792281 | 0.0001520108 | 0.7798506 | 0.01191966 | 0.7798467 | 0.01029159
|  |  | 9428 | 0.7623056 | 0.7674819 | 0.0001695267 | 0.7674164 | 0.01039125 | 0.7674128 | 0.01111332 |  |  | 8976 | 0.774726 | 0.7792281 | 0.0001520108 | 0.7798509 | 0.01191967 | 0.779847 | 0.01029159
|  |  | 9433 | 0.7623056 | 0.7674819 | 0.0001695267 | 0.7674164 | 0.01039125 | 0.7674128 | 0.01111332 |  |  | 8981 | 0.7710014 | 0.7792281 | 0.0001520108 | 0.7798512 | 0.01191968 | 0.7798473 | 0.0102916
|  |  | 9438 | 0.7678296 | 0.7674819 | 0.0001695267 | 0.7674164 | 0.01039125 | 0.7674129 | 0.01111332 |  |  | 8986 | 0.7784506 | 0.7792282 | 0.0001520108 | 0.7798515 | 0.01191968 | 0.7798476 | 0.01029161
|  |  | 9443 | 0.7678296 | 0.7674819 | 0.0001695267 | 0.7674165 | 0.01039125 | 0.7674129 | 0.01111332 |  |  | 8991 | 0.774726 | 0.7792282 | 0.0001520108 | 0.7798518 | 0.01191969 | 0.7798479 | 0.01029161
|  |  | 9448 | 0.7678296 | 0.7674819 | 0.0001695267 | 0.7674165 | 0.01039125 | 0.7674129 | 0.01111332 |  |  | 8996 | 0.774726 | 0.7792282 | 0.0001520108 | 0.7798521 | 0.01191969 | 0.7798482 | 0.01029162
|  |  | 9453 | 0.7623056 | 0.7674819 | 0.0001695267 | 0.7674165 | 0.01039125 | 0.7674129 | 0.01111332 |  |  | 9001 | 0.774726 | 0.7792282 | 0.0001520108 | 0.7798524 | 0.0119197 | 0.7798485 | 0.01029162
|  |  | 9458 | 0.7678296 | 0.7674819 | 0.0001695267 | 0.7674165 | 0.01039125 | 0.7674129 | 0.01111332 |  |  | 9006 | 0.774726 | 0.7792282 | 0.0001520108 | 0.7798527 | 0.01191971 | 0.7798488 | 0.01029163
|  |  | 9463 | 0.7623056 | 0.7674819 | 0.0001695267 | 0.7674165 | 0.01039125 | 0.7674129 | 0.01111332 |  |  | 9011 | 0.7821753 | 0.7792282 | 0.0001520108 | 0.779853 | 0.01191971 | 0.7798491 | 0.01029163
|  |  | 9468 | 0.7678296 | 0.7674819 | 0.0001695267 | 0.7674165 | 0.01039125 | 0.7674129 | 0.01111332 |  |  | 9016 | 0.7710014 | 0.7792282 | 0.0001520108 | 0.7798533 | 0.01191972 | 0.7798494 | 0.01029164
|  |  | 9473 | 0.7623056 | 0.7674819 | 0.0001695267 | 0.7674165 | 0.01039125 | 0.7674129 | 0.01111332 |  |  | 9021 | 0.7784506 | 0.7792282 | 0.0001520108 | 0.7798536 | 0.01191972 | 0.7798497 | 0.01029164
|  |  | 9478 | 0.7623056 | 0.7674819 | 0.0001695267 | 0.7674165 | 0.01039125 | 0.7674129 | 0.01111332 |  |  | 9026 | 0.774726 | 0.7792282 | 0.0001520108 | 0.7798539 | 0.01191973 | 0.77985 | 0.01029165
|  |  | 9483 | 0.7623056 | 0.7674819 | 0.0001695267 | 0.7674165 | 0.01039125 | 0.7674129 | 0.01111332 |  |  | 9031 | 0.7784506 | 0.7792282 | 0.0001520108 | 0.7798542 | 0.01191974 | 0.7798502 | 0.01029165
|  |  | 9488 | 0.7567817 | 0.7674819 | 0.0001695267 | 0.7674165 | 0.01039125 | 0.7674129 | 0.01111332 |  |  | 9036 | 0.7784506 | 0.7792282 | 0.0001520108 | 0.7798545 | 0.01191974 | 0.7798505 | 0.01029166
|  |  | 9493 | 0.7678296 | 0.7674819 | 0.0001695267 | 0.7674165 | 0.01039125 | 0.7674129 | 0.01111332 |  |  | 9041 | 0.7784506 | 0.7792282 | 0.0001520108 | 0.7798548 | 0.01191975 | 0.7798508 | 0.01029166
|  |  | 9498 | 0.7733535 | 0.7674819 | 0.0001695267 | 0.7674165 | 0.01039125 | 0.767413 | 0.01111332 |  |  | 9046 | 0.7784506 | 0.7792283 | 0.0001520108 | 0.7798551 | 0.01191976 | 0.7798511 | 0.01029167
|  |  | 9503 | 0.7733535 | 0.7674819 | 0.0001695267 | 0.7674166 | 0.01039125 | 0.767413 | 0.01111332 |  |  | 9051 | 0.7784506 | 0.7792283 | 0.0001520108 | 0.7798554 | 0.01191976 | 0.7798514 | 0.01029167
|  |  | 9508 | 0.7567817 | 0.7674819 | 0.0001695267 | 0.7674166 | 0.01039126 | 0.767413 | 0.01111332 |  |  | 9056 | 0.7784506 | 0.7792283 | 0.0001520108 | 0.7798557 | 0.01191977 | 0.7798517 | 0.01029168
|  |  | 9513 | 0.7623056 | 0.7674819 | 0.0001695267 | 0.7674166 | 0.01039126 | 0.767413 | 0.01111332 |  |  | 9061 | 0.7821753 | 0.7792283 | 0.0001520108 | 0.7798559 | 0.01191977 | 0.7798519 | 0.01029168
|  |  | 9518 | 0.7733535 | 0.7674819 | 0.0001695267 | 0.7674166 | 0.01039126 | 0.767413 | 0.01111332 |  |  | 9066 | 0.774726 | 0.7792283 | 0.0001520108 | 0.7798562 | 0.01191978 | 0.7798522 | 0.01029169
|  |  | 9523 | 0.7678296 | 0.7674819 | 0.0001695267 | 0.7674166 | 0.01039126 | 0.767413 | 0.01111332 |  |  | 9071 | 0.774726 | 0.7792283 | 0.0001520108 | 0.7798565 | 0.01191978 | 0.7798525 | 0.01029169
|  |  | 9528 | 0.7678296 | 0.7674819 | 0.0001695267 | 0.7674166 | 0.01039126 | 0.767413 | 0.01111332 |  |  | 9076 | 0.7784506 | 0.7792283 | 0.0001520108 | 0.7798568 | 0.01191979 | 0.7798528 | 0.0102917
|  |  | 9533 | 0.7623056 | 0.7674819 | 0.0001695267 | 0.7674166 | 0.01039126 | 0.767413 | 0.01111332 |  |  | 9081 | 0.7784506 | 0.7792283 | 0.0001520108 | 0.7798571 | 0.0119198 | 0.779853 | 0.0102917
|  |  | 9538 | 0.7678296 | 0.7674819 | 0.0001695267 | 0.7674166 | 0.01039126 | 0.767413 | 0.01111332 |  |  | 9086 | 0.774726 | 0.7792283 | 0.0001520108 | 0.7798574 | 0.0119198 | 0.7798533 | 0.01029171
|  |  | 9543 | 0.7623056 | 0.7674819 | 0.0001695267 | 0.7674166 | 0.01039126 | 0.767413 | 0.01111332 |  |  | 9091 | 0.7784506 | 0.7792283 | 0.0001520108 | 0.7798576 | 0.01191981 | 0.7798536 | 0.01029171
|  |  | 9548 | 0.7678296 | 0.7674819 | 0.0001695267 | 0.7674166 | 0.01039126 | 0.767413 | 0.01111332 |  |  | 9096 | 0.774726 | 0.7792283 | 0.0001520108 | 0.7798579 | 0.01191981 | 0.7798539 | 0.01029172
|  |  | 9553 | 0.7678296 | 0.7674819 | 0.0001695267 | 0.7674166 | 0.01039126 | 0.767413 | 0.01111332 |  |  | 9101 | 0.774726 | 0.7792283 | 0.0001520108 | 0.7798582 | 0.01191982 | 0.7798541 | 0.01029172
|  |  | 9558 | 0.7623056 | 0.7674819 | 0.0001695267 | 0.7674166 | 0.01039126 | 0.767413 | 0.01111332 |  |  | 9106 | 0.774726 | 0.7792283 | 0.0001520108 | 0.7798585 | 0.01191982 | 0.7798544 | 0.01029172
|  |  | 9563 | 0.7623056 | 0.7674819 | 0.0001695267 | 0.7674166 | 0.01039126 | 0.767413 | 0.01111332 |  |  | 9111 | 0.774726 | 0.7792283 | 0.0001520108 | 0.7798587 | 0.01191983 | 0.7798547 | 0.01029173
|  |  | 9568 | 0.7678296 | 0.7674819 | 0.0001695267 | 0.7674166 | 0.01039126 | 0.7674131 | 0.01111332 |  |  | 9116 | 0.7784506 | 0.7792284 | 0.0001520108 | 0.779859 | 0.01191984 | 0.7798549 | 0.01029173
|  |  | 9573 | 0.7678296 | 0.7674819 | 0.0001695267 | 0.7674167 | 0.01039126 | 0.7674131 | 0.01111332 |  |  | 9121 | 0.7821753 | 0.7792284 | 0.0001520108 | 0.7798593 | 0.01191984 | 0.7798552 | 0.01029174
|  |  | 9578 | 0.7623056 | 0.7674819 | 0.0001695267 | 0.7674167 | 0.01039126 | 0.7674131 | 0.01111332 |  |  | 9126 | 0.7710014 | 0.7792284 | 0.0001520108 | 0.7798596 | 0.01191985 | 0.7798555 | 0.01029174
|  |  | 9583 | 0.7678296 | 0.7674819 | 0.0001695267 | 0.7674167 | 0.01039126 | 0.7674131 | 0.01111332 |  |  | 9131 | 0.774726 | 0.7792284 | 0.0001520108 | 0.7798598 | 0.01191985 | 0.7798557 | 0.01029175
|  |  | 9588 | 0.7678296 | 0.7674819 | 0.0001695267 | 0.7674167 | 0.01039126 | 0.7674131 | 0.01111332 |  |  | 9136 | 0.7784506 | 0.7792284 | 0.0001520108 | 0.7798601 | 0.01191986 | 0.779856 | 0.01029175
|  |  | 9593 | 0.7788775 | 0.7674819 | 0.0001695267 | 0.7674167 | 0.01039126 | 0.7674131 | 0.01111332 |  |  | 9141 | 0.7710014 | 0.7792284 | 0.0001520108 | 0.7798604 | 0.01191986 | 0.7798562 | 0.01029176
|  |  | 9598 | 0.7623056 | 0.7674819 | 0.0001695267 | 0.7674167 | 0.01039126 | 0.7674131 | 0.01111332 |  |  | 9146 | 0.7821753 | 0.7792284 | 0.0001520108 | 0.7798606 | 0.01191987 | 0.7798565 | 0.01029176
|  |  | 9603 | 0.7678296 | 0.7674819 | 0.0001695267 | 0.7674167 | 0.01039126 | 0.7674131 | 0.01111332 |  |  | 9151 | 0.7710014 | 0.7792284 | 0.0001520108 | 0.7798609 | 0.01191987 | 0.7798568 | 0.01029177
|  |  | 9608 | 0.7623056 | 0.7674819 | 0.0001695267 | 0.7674167 | 0.01039126 | 0.7674131 | 0.01111332 |  |  | 9156 | 0.7821753 | 0.7792284 | 0.0001520108 | 0.7798611 | 0.01191988 | 0.779857 | 0.01029177
|  |  | 9613 | 0.7678296 | 0.7674819 | 0.0001695267 | 0.7674167 | 0.01039126 | 0.7674131 | 0.01111332 |  |  | 9161 | 0.7821753 | 0.7792284 | 0.0001520108 | 0.7798614 | 0.01191989 | 0.7798573 | 0.01029178
|  |  | 9618 | 0.7678296 | 0.7674819 | 0.0001695267 | 0.7674167 | 0.01039126 | 0.7674131 | 0.01111332 |  |  | 9166 | 0.7710014 | 0.7792284 | 0.0001520108 | 0.7798617 | 0.01191989 | 0.7798575 | 0.01029178
|  |  | 9623 | 0.7733535 | 0.7674819 | 0.0001695267 | 0.7674167 | 0.01039126 | 0.7674131 | 0.01111332 |  |  | 9171 | 0.7784506 | 0.7792284 | 0.0001520108 | 0.7798619 | 0.0119199 | 0.7798578 | 0.01029178
|  |  | 9628 | 0.7678296 | 0.7674819 | 0.0001695267 | 0.7674167 | 0.01039126 | 0.7674131 | 0.01111333 |  |  | 9176 | 0.774726 | 0.7792284 | 0.0001520108 | 0.7798622 | 0.0119199 | 0.779858 | 0.01029179
|  |  | 9633 | 0.7567817 | 0.7674819 | 0.0001695267 | 0.7674167 | 0.01039126 | 0.7674131 | 0.01111333 |  |  | 9181 | 0.7710014 | 0.7792284 | 0.0001520108 | 0.7798624 | 0.01191991 | 0.7798583 | 0.01029179
|  |  | 9638 | 0.7623056 | 0.7674819 | 0.0001695267 | 0.7674167 | 0.01039126 | 0.7674131 | 0.01111333 |  |  | 9186 | 0.774726 | 0.7792284 | 0.0001520108 | 0.7798627 | 0.01191991 | 0.7798585 | 0.0102918
|  |  | 9643 | 0.7678296 | 0.7674819 | 0.0001695267 | 0.7674168 | 0.01039126 | 0.7674132 | 0.01111333 |  |  | 9191 | 0.774726 | 0.7792285 | 0.0001520108 | 0.779863 | 0.01191992 | 0.7798588 | 0.0102918
|  |  | 9648 | 0.7623056 | 0.7674819 | 0.0001695267 | 0.7674168 | 0.01039126 | 0.7674132 | 0.01111333 |  |  | 9196 | 0.7710014 | 0.7792285 | 0.0001520108 | 0.7798632 | 0.01191992 | 0.779859 | 0.01029181
|  |  | 9653 | 0.7678296 | 0.7674819 | 0.0001695267 | 0.7674168 | 0.01039126 | 0.7674132 | 0.01111333 |  |  | 9201 | 0.7784506 | 0.7792285 | 0.0001520108 | 0.7798635 | 0.01191993 | 0.7798593 | 0.01029181
|  |  | 9658 | 0.7678296 | 0.7674819 | 0.0001695267 | 0.7674168 | 0.01039126 | 0.7674132 | 0.01111333 |  |  | 9206 | 0.7784506 | 0.7792285 | 0.0001520108 | 0.7798637 | 0.01191993 | 0.7798595 | 0.01029181
|  |  | 9663 | 0.7733535 | 0.7674819 | 0.0001695267 | 0.7674168 | 0.01039126 | 0.7674132 | 0.01111333 |  |  | 9211 | 0.774726 | 0.7792285 | 0.0001520108 | 0.779864 | 0.01191994 | 0.7798598 | 0.01029182
|  |  | 9668 | 0.7733535 | 0.7674819 | 0.0001695267 | 0.7674168 | 0.01039126 | 0.7674132 | 0.01111333 |  |  | 9216 | 0.774726 | 0.7792285 | 0.0001520108 | 0.7798642 | 0.01191994 | 0.77986 | 0.01029182
|  |  | 9673 | 0.7567817 | 0.7674819 | 0.0001695267 | 0.7674168 | 0.01039126 | 0.7674132 | 0.01111333 |  |  | 9221 | 0.7784506 | 0.7792285 | 0.0001520108 | 0.7798645 | 0.01191995 | 0.7798603 | 0.01029183
|  |  | 9678 | 0.7678296 | 0.7674819 | 0.0001695267 | 0.7674168 | 0.01039126 | 0.7674132 | 0.01111333 |  |  | 9226 | 0.774726 | 0.7792285 | 0.0001520108 | 0.7798647 | 0.01191995 | 0.7798605 | 0.01029183
|  |  | 9683 | 0.7567817 | 0.7674819 | 0.0001695267 | 0.7674168 | 0.01039126 | 0.7674132 | 0.01111333 |  |  | 9231 | 0.774726 | 0.7792285 | 0.0001520108 | 0.7798649 | 0.01191996 | 0.7798607 | 0.01029184
|  |  | 9688 | 0.7678296 | 0.7674819 | 0.0001695267 | 0.7674168 | 0.01039126 | 0.7674132 | 0.01111333 |  |  | 9236 | 0.774726 | 0.7792285 | 0.0001520108 | 0.7798652 | 0.01191996 | 0.779861 | 0.01029184
|  |  | 9693 | 0.7678296 | 0.7674819 | 0.0001695267 | 0.7674168 | 0.01039126 | 0.7674132 | 0.01111333 |  |  | 9241 | 0.774726 | 0.7792285 | 0.0001520108 | 0.7798654 | 0.01191997 | 0.7798612 | 0.01029184
|  |  | 9698 | 0.7678296 | 0.7674819 | 0.0001695267 | 0.7674168 | 0.01039126 | 0.7674132 | 0.01111333 |  |  | 9246 | 0.774726 | 0.7792285 | 0.0001520108 | 0.7798657 | 0.01191997 | 0.7798614 | 0.01029185
|  |  | 9703 | 0.7623056 | 0.7674819 | 0.0001695267 | 0.7674168 | 0.01039126 | 0.7674132 | 0.01111333 |  |  | 9251 | 0.7784506 | 0.7792285 | 0.0001520108 | 0.7798659 | 0.01191998 | 0.7798617 | 0.01029185
|  |  | 9708 | 0.7678296 | 0.7674819 | 0.0001695267 | 0.7674168 | 0.01039126 | 0.7674132 | 0.01111333 |  |  | 9256 | 0.7784506 | 0.7792285 | 0.0001520108 | 0.7798662 | 0.01191998 | 0.7798619 | 0.01029186
|  |  | 9713 | 0.7678296 | 0.7674819 | 0.0001695267 | 0.7674168 | 0.01039126 | 0.7674132 | 0.01111333 |  |  | 9261 | 0.774726 | 0.7792285 | 0.0001520108 | 0.7798664 | 0.01191999 | 0.7798622 | 0.01029186
|  |  | 9718 | 0.7678296 | 0.7674819 | 0.0001695267 | 0.7674168 | 0.01039126 | 0.7674132 | 0.01111333 |  |  | 9266 | 0.774726 | 0.7792285 | 0.0001520108 | 0.7798666 | 0.01191999 | 0.7798624 | 0.01029187
|  |  | 9723 | 0.7678296 | 0.7674819 | 0.0001695267 | 0.7674169 | 0.01039126 | 0.7674132 | 0.01111333 |  |  | 9271 | 0.7784506 | 0.7792285 | 0.0001520108 | 0.7798669 | 0.01192 | 0.7798626 | 0.01029187
|  |  | 9728 | 0.7678296 | 0.7674819 | 0.0001695267 | 0.7674169 | 0.01039126 | 0.7674133 | 0.01111333 |  |  | 9276 | 0.774726 | 0.7792286 | 0.0001520108 | 0.7798671 | 0.01192 | 0.7798628 | 0.01029187
|  |  | 9733 | 0.7623056 | 0.7674819 | 0.0001695267 | 0.7674169 | 0.01039126 | 0.7674133 | 0.01111333 |  |  | 9281 | 0.774726 | 0.7792286 | 0.0001520108 | 0.7798673 | 0.01192001 | 0.7798631 | 0.01029188
|  |  | 9738 | 0.7678296 | 0.7674819 | 0.0001695267 | 0.7674169 | 0.01039126 | 0.7674133 | 0.01111333 |  |  | 9286 | 0.7710014 | 0.7792286 | 0.0001520108 | 0.7798676 | 0.01192001 | 0.7798633 | 0.01029188
|  |  | 9743 | 0.7678296 | 0.7674819 | 0.0001695267 | 0.7674169 | 0.01039126 | 0.7674133 | 0.01111333 |  |  | 9291 | 0.774726 | 0.7792286 | 0.0001520108 | 0.7798678 | 0.01192002 | 0.7798635 | 0.01029189
|  |  | 9748 | 0.7678296 | 0.7674819 | 0.0001695267 | 0.7674169 | 0.01039126 | 0.7674133 | 0.01111333 |  |  | 9296 | 0.774726 | 0.7792286 | 0.0001520108 | 0.779868 | 0.01192002 | 0.7798638 | 0.01029189
|  |  | 9753 | 0.7678296 | 0.7674819 | 0.0001695267 | 0.7674169 | 0.01039126 | 0.7674133 | 0.01111333 |  |  | 9301 | 0.7784506 | 0.7792286 | 0.0001520108 | 0.7798683 | 0.01192003 | 0.779864 | 0.01029189
|  |  | 9758 | 0.7678296 | 0.7674819 | 0.0001695267 | 0.7674169 | 0.01039126 | 0.7674133 | 0.01111333 |  |  | 9306 | 0.7710014 | 0.7792286 | 0.0001520108 | 0.7798685 | 0.01192003 | 0.7798642 | 0.0102919
|  |  | 9763 | 0.7678296 | 0.7674819 | 0.0001695267 | 0.7674169 | 0.01039126 | 0.7674133 | 0.01111333 |  |  | 9311 | 0.774726 | 0.7792286 | 0.0001520108 | 0.7798687 | 0.01192004 | 0.7798644 | 0.0102919
|  |  | 9768 | 0.7678296 | 0.7674819 | 0.0001695267 | 0.7674169 | 0.01039126 | 0.7674133 | 0.01111333 |  |  | 9316 | 0.774726 | 0.7792286 | 0.0001520108 | 0.7798689 | 0.01192004 | 0.7798646 | 0.01029191
|  |  | 9773 | 0.7678296 | 0.7674819 | 0.0001695267 | 0.7674169 | 0.01039126 | 0.7674133 | 0.01111333 |  |  | 9321 | 0.774726 | 0.7792286 | 0.0001520108 | 0.7798692 | 0.01192005 | 0.7798649 | 0.01029191
|  |  | 9778 | 0.7678296 | 0.7674819 | 0.0001695267 | 0.7674169 | 0.01039126 | 0.7674133 | 0.01111333 |  |  | 9326 | 0.7784506 | 0.7792286 | 0.0001520108 | 0.7798694 | 0.01192005 | 0.7798651 | 0.01029191
|  |  | 9783 | 0.7623056 | 0.7674819 | 0.0001695267 | 0.7674169 | 0.01039126 | 0.7674133 | 0.01111333 |  |  | 9331 | 0.7784506 | 0.7792286 | 0.0001520108 | 0.7798696 | 0.01192005 | 0.7798653 | 0.01029192
|  |  | 9788 | 0.7623056 | 0.7674819 | 0.0001695267 | 0.7674169 | 0.01039126 | 0.7674133 | 0.01111333 |  |  | 9336 | 0.774726 | 0.7792286 | 0.0001520108 | 0.7798698 | 0.01192006 | 0.7798655 | 0.01029192
|  |  | 9793 | 0.7733535 | 0.7674819 | 0.0001695267 | 0.7674169 | 0.01039126 | 0.7674133 | 0.01111333 |  |  | 9341 | 0.7784506 | 0.7792286 | 0.0001520108 | 0.7798701 | 0.01192006 | 0.7798657 | 0.01029192
|  |  | 9798 | 0.7788775 | 0.7674819 | 0.0001695267 | 0.7674169 | 0.01039126 | 0.7674133 | 0.01111333 |  |  | 9346 | 0.774726 | 0.7792286 | 0.0001520108 | 0.7798703 | 0.01192007 | 0.779866 | 0.01029193
|  |  | 9803 | 0.7678296 | 0.7674819 | 0.0001695267 | 0.7674169 | 0.01039126 | 0.7674133 | 0.01111333 |  |  | 9351 | 0.774726 | 0.7792286 | 0.0001520108 | 0.7798705 | 0.01192007 | 0.7798662 | 0.01029193
|  |  | 9808 | 0.7678296 | 0.7674819 | 0.0001695267 | 0.767417 | 0.01039126 | 0.7674133 | 0.01111333 |  |  | 9356 | 0.7784506 | 0.7792286 | 0.0001520108 | 0.7798707 | 0.01192008 | 0.7798664 | 0.01029194
|  |  | 9813 | 0.7678296 | 0.7674819 | 0.0001695267 | 0.767417 | 0.01039126 | 0.7674133 | 0.01111333 |  |  | 9361 | 0.7784506 | 0.7792286 | 0.0001520108 | 0.7798709 | 0.01192008 | 0.7798666 | 0.01029194
|  |  | 9818 | 0.7567817 | 0.7674819 | 0.0001695267 | 0.767417 | 0.01039126 | 0.7674134 | 0.01111333 |  |  | 9366 | 0.774726 | 0.7792286 | 0.0001520108 | 0.7798712 | 0.01192009 | 0.7798668 | 0.01029194
|  |  | 9823 | 0.7623056 | 0.7674819 | 0.0001695267 | 0.767417 | 0.01039126 | 0.7674134 | 0.01111333 |  |  | 9371 | 0.774726 | 0.7792287 | 0.0001520108 | 0.7798714 | 0.01192009 | 0.779867 | 0.01029195
|  |  | 9828 | 0.7678296 | 0.7674819 | 0.0001695267 | 0.767417 | 0.01039126 | 0.7674134 | 0.01111333 |  |  | 9376 | 0.7784506 | 0.7792287 | 0.0001520108 | 0.7798716 | 0.0119201 | 0.7798672 | 0.01029195
|  |  | 9833 | 0.7623056 | 0.7674819 | 0.0001695267 | 0.767417 | 0.01039126 | 0.7674134 | 0.01111333 |  |  | 9381 | 0.7784506 | 0.7792287 | 0.0001520108 | 0.7798718 | 0.0119201 | 0.7798674 | 0.01029195
|  |  | 9838 | 0.7567817 | 0.7674819 | 0.0001695267 | 0.767417 | 0.01039126 | 0.7674134 | 0.01111333 |  |  | 9386 | 0.774726 | 0.7792287 | 0.0001520108 | 0.779872 | 0.0119201 | 0.7798676 | 0.01029196
|  |  | 9843 | 0.7678296 | 0.7674819 | 0.0001695267 | 0.767417 | 0.01039126 | 0.7674134 | 0.01111333 |  |  | 9391 | 0.774726 | 0.7792287 | 0.0001520108 | 0.7798722 | 0.01192011 | 0.7798679 | 0.01029196
|  |  | 9848 | 0.7678296 | 0.7674819 | 0.0001695267 | 0.767417 | 0.01039126 | 0.7674134 | 0.01111333 |  |  | 9396 | 0.7784506 | 0.7792287 | 0.0001520108 | 0.7798724 | 0.01192011 | 0.7798681 | 0.01029197
|  |  | 9853 | 0.7623056 | 0.7674819 | 0.0001695267 | 0.767417 | 0.01039126 | 0.7674134 | 0.01111333 |  |  | 9401 | 0.7784506 | 0.7792287 | 0.0001520108 | 0.7798727 | 0.01192012 | 0.7798683 | 0.01029197
|  |  | 9858 | 0.7678296 | 0.7674819 | 0.0001695267 | 0.767417 | 0.01039126 | 0.7674134 | 0.01111333 |  |  | 9406 | 0.774726 | 0.7792287 | 0.0001520108 | 0.7798729 | 0.01192012 | 0.7798685 | 0.01029197
|  |  | 9863 | 0.7678296 | 0.7674819 | 0.0001695267 | 0.767417 | 0.01039126 | 0.7674134 | 0.01111333 |  |  | 9411 | 0.774726 | 0.7792287 | 0.0001520108 | 0.7798731 | 0.01192013 | 0.7798687 | 0.01029198
|  |  | 9868 | 0.7623056 | 0.7674819 | 0.0001695267 | 0.767417 | 0.01039127 | 0.7674134 | 0.01111333 |  |  | 9416 | 0.7784506 | 0.7792287 | 0.0001520108 | 0.7798733 | 0.01192013 | 0.7798689 | 0.01029198
|  |  | 9873 | 0.7623056 | 0.7674819 | 0.0001695267 | 0.767417 | 0.01039127 | 0.7674134 | 0.01111333 |  |  | 9421 | 0.774726 | 0.7792287 | 0.0001520108 | 0.7798735 | 0.01192013 | 0.7798691 | 0.01029198
|  |  | 9878 | 0.7678296 | 0.7674819 | 0.0001695267 | 0.767417 | 0.01039127 | 0.7674134 | 0.01111333 |  |  | 9426 | 0.774726 | 0.7792287 | 0.0001520108 | 0.7798737 | 0.01192014 | 0.7798693 | 0.01029199
|  |  | 9883 | 0.7623056 | 0.7674819 | 0.0001695267 | 0.767417 | 0.01039127 | 0.7674134 | 0.01111333 |  |  | 9431 | 0.774726 | 0.7792287 | 0.0001520108 | 0.7798739 | 0.01192014 | 0.7798695 | 0.01029199
|  |  | 9888 | 0.7678296 | 0.7674819 | 0.0001695267 | 0.767417 | 0.01039127 | 0.7674134 | 0.01111333 |  |  | 9436 | 0.774726 | 0.7792287 | 0.0001520108 | 0.7798741 | 0.01192015 | 0.7798697 | 0.01029199
|  |  | 9893 | 0.7623056 | 0.7674819 | 0.0001695267 | 0.767417 | 0.01039127 | 0.7674134 | 0.01111333 |  |  | 9441 | 0.7784506 | 0.7792287 | 0.0001520108 | 0.7798743 | 0.01192015 | 0.7798699 | 0.010292
|  |  | 9898 | 0.7623056 | 0.7674819 | 0.0001695267 | 0.767417 | 0.01039127 | 0.7674134 | 0.01111333 |  |  | 9446 | 0.7784506 | 0.7792287 | 0.0001520108 | 0.7798745 | 0.01192016 | 0.7798701 | 0.010292
|  |  | 9903 | 0.7678296 | 0.7674819 | 0.0001695267 | 0.767417 | 0.01039127 | 0.7674134 | 0.01111333 |  |  | 9451 | 0.7784506 | 0.7792287 | 0.0001520108 | 0.7798747 | 0.01192016 | 0.7798703 | 0.010292
|  |  | 9908 | 0.7623056 | 0.7674819 | 0.0001695267 | 0.7674171 | 0.01039127 | 0.7674134 | 0.01111333 |  |  | 9456 | 0.774726 | 0.7792287 | 0.0001520108 | 0.7798749 | 0.01192016 | 0.7798705 | 0.01029201
|  |  | 9913 | 0.7678296 | 0.7674819 | 0.0001695267 | 0.7674171 | 0.01039127 | 0.7674134 | 0.01111333 |  |  | 9461 | 0.774726 | 0.7792287 | 0.0001520108 | 0.7798751 | 0.01192017 | 0.7798707 | 0.01029201
|  |  | 9918 | 0.7678296 | 0.7674819 | 0.0001695267 | 0.7674171 | 0.01039127 | 0.7674134 | 0.01111333 |  |  | 9466 | 0.774726 | 0.7792287 | 0.0001520108 | 0.7798753 | 0.01192017 | 0.7798709 | 0.01029201
|  |  | 9923 | 0.7678296 | 0.7674819 | 0.0001695267 | 0.7674171 | 0.01039127 | 0.7674135 | 0.01111333 |  |  | 9471 | 0.7821753 | 0.7792287 | 0.0001520108 | 0.7798755 | 0.01192018 | 0.779871 | 0.01029202
|  |  | 9928 | 0.7678296 | 0.7674819 | 0.0001695267 | 0.7674171 | 0.01039127 | 0.7674135 | 0.01111333 |  |  | 9476 | 0.7784506 | 0.7792287 | 0.0001520108 | 0.7798757 | 0.01192018 | 0.7798712 | 0.01029202
|  |  | 9933 | 0.7623056 | 0.7674819 | 0.0001695267 | 0.7674171 | 0.01039127 | 0.7674135 | 0.01111333 |  |  | 9481 | 0.7784506 | 0.7792288 | 0.0001520109 | 0.7798759 | 0.01192018 | 0.7798714 | 0.01029202
|  |  | 9938 | 0.7678296 | 0.7674819 | 0.0001695267 | 0.7674171 | 0.01039127 | 0.7674135 | 0.01111333 |  |  | 9486 | 0.774726 | 0.7792288 | 0.0001520109 | 0.7798761 | 0.01192019 | 0.7798716 | 0.01029203
|  |  | 9943 | 0.7623056 | 0.7674819 | 0.0001695267 | 0.7674171 | 0.01039127 | 0.7674135 | 0.01111333 |  |  | 9491 | 0.7784506 | 0.7792288 | 0.0001520109 | 0.7798763 | 0.01192019 | 0.7798718 | 0.01029203
|  |  | 9948 | 0.7733535 | 0.7674819 | 0.0001695267 | 0.7674171 | 0.01039127 | 0.7674135 | 0.01111333 |  |  | 9496 | 0.7784506 | 0.7792288 | 0.0001520109 | 0.7798765 | 0.0119202 | 0.779872 | 0.01029203
|  |  | 9953 | 0.7623056 | 0.7674819 | 0.0001695267 | 0.7674171 | 0.01039127 | 0.7674135 | 0.01111333 |  |  | 9501 | 0.7710014 | 0.7792288 | 0.0001520109 | 0.7798767 | 0.0119202 | 0.7798722 | 0.01029204
|  |  | 9958 | 0.7623056 | 0.7674819 | 0.0001695267 | 0.7674171 | 0.01039127 | 0.7674135 | 0.01111333 |  |  | 9506 | 0.774726 | 0.7792288 | 0.0001520109 | 0.7798769 | 0.0119202 | 0.7798724 | 0.01029204
|  |  | 9963 | 0.7678296 | 0.7674819 | 0.0001695267 | 0.7674171 | 0.01039127 | 0.7674135 | 0.01111333 |  |  | 9511 | 0.7784506 | 0.7792288 | 0.0001520109 | 0.779877 | 0.01192021 | 0.7798726 | 0.01029204
|  |  | 9968 | 0.7623056 | 0.7674819 | 0.0001695267 | 0.7674171 | 0.01039127 | 0.7674135 | 0.01111333 |  |  | 9516 | 0.7710014 | 0.7792288 | 0.0001520109 | 0.7798772 | 0.01192021 | 0.7798727 | 0.01029205
|  |  | 9973 | 0.7623056 | 0.7674819 | 0.0001695267 | 0.7674171 | 0.01039127 | 0.7674135 | 0.01111333 |  |  | 9521 | 0.774726 | 0.7792288 | 0.0001520109 | 0.7798774 | 0.01192022 | 0.7798729 | 0.01029205
|  |  | 9978 | 0.7678296 | 0.7674819 | 0.0001695267 | 0.7674171 | 0.01039127 | 0.7674135 | 0.01111333 |  |  | 9526 | 0.774726 | 0.7792288 | 0.0001520109 | 0.7798776 | 0.01192022 | 0.7798731 | 0.01029205
|  |  | 9983 | 0.7623056 | 0.7674819 | 0.0001695267 | 0.7674171 | 0.01039127 | 0.7674135 | 0.01111333 |  |  | 9531 | 0.7784506 | 0.7792288 | 0.0001520109 | 0.7798778 | 0.01192022 | 0.7798733 | 0.01029206
|  |  | 9988 | 0.7678296 | 0.7674819 | 0.0001695267 | 0.7674171 | 0.01039127 | 0.7674135 | 0.01111333 |  |  | 9536 | 0.774726 | 0.7792288 | 0.0001520109 | 0.779878 | 0.01192023 | 0.7798735 | 0.01029206
|  |  | 9993 | 0.7623056 | 0.7674819 | 0.0001695267 | 0.7674171 | 0.01039127 | 0.7674135 | 0.01111333 |  |  | 9541 | 0.7710014 | 0.7792288 | 0.0001520109 | 0.7798782 | 0.01192023 | 0.7798737 | 0.01029206
|  |  | 9998 | 0.7678296 | 0.7674819 | 0.0001695267 | 0.7674171 | 0.01039127 | 0.7674135 | 0.01111333 |  |  | 9546 | 0.7784506 | 0.7792288 | 0.0001520109 | 0.7798784 | 0.01192024 | 0.7798738 | 0.01029207
|  |  | 10003 | 0.7678296 | 0.7674819 | 0.0001695267 | 0.7674171 | 0.01039127 | 0.7674135 | 0.01111333 |  |  | 9551 | 0.7821753 | 0.7792288 | 0.0001520109 | 0.7798785 | 0.01192024 | 0.779874 | 0.01029207
|  |  | 10008 | 0.7678296 | 0.7674819 | 0.0001695267 | 0.7674171 | 0.01039127 | 0.7674135 | 0.01111333 |  |  | 9556 | 0.774726 | 0.7792288 | 0.0001520109 | 0.7798787 | 0.01192024 | 0.7798742 | 0.01029207
|  |  | 10013 | 0.7623056 | 0.7674819 | 0.0001695267 | 0.7674171 | 0.01039127 | 0.7674135 | 0.01111333 |  |  | 9561 | 0.774726 | 0.7792288 | 0.0001520109 | 0.7798789 | 0.01192025 | 0.7798744 | 0.01029208
|  |  | 10018 | 0.7623056 | 0.7674819 | 0.0001695267 | 0.7674171 | 0.01039127 | 0.7674135 | 0.01111333 |  |  | 9566 | 0.7784506 | 0.7792288 | 0.0001520109 | 0.7798791 | 0.01192025 | 0.7798745 | 0.01029208
|  |  | 10023 | 0.7678296 | 0.7674819 | 0.0001695267 | 0.7674172 | 0.01039127 | 0.7674135 | 0.01111333 |  |  | 9571 | 0.7710014 | 0.7792288 | 0.0001520109 | 0.7798793 | 0.01192025 | 0.7798747 | 0.01029208
|  |  | 10028 | 0.7678296 | 0.7674819 | 0.0001695267 | 0.7674172 | 0.01039127 | 0.7674135 | 0.01111333 |  |  | 9576 | 0.7784506 | 0.7792288 | 0.0001520109 | 0.7798794 | 0.01192026 | 0.7798749 | 0.01029209
|  |  | 10033 | 0.7678296 | 0.7674819 | 0.0001695267 | 0.7674172 | 0.01039127 | 0.7674135 | 0.01111333 |  |  | 9581 | 0.774726 | 0.7792288 | 0.0001520109 | 0.7798796 | 0.01192026 | 0.7798751 | 0.01029209
|  |  | 10038 | 0.7733535 | 0.7674819 | 0.0001695267 | 0.7674172 | 0.01039127 | 0.7674135 | 0.01111333 |  |  | 9586 | 0.774726 | 0.7792288 | 0.0001520109 | 0.7798798 | 0.01192027 | 0.7798752 | 0.01029209
|  |  | 10043 | 0.7623056 | 0.7674819 | 0.0001695267 | 0.7674172 | 0.01039127 | 0.7674135 | 0.01111333 |  |  | 9591 | 0.7784506 | 0.7792288 | 0.0001520109 | 0.77988 | 0.01192027 | 0.7798754 | 0.0102921
|  |  | 10048 | 0.7623056 | 0.7674819 | 0.0001695267 | 0.7674172 | 0.01039127 | 0.7674136 | 0.01111333 |  |  | 9596 | 0.7784506 | 0.7792288 | 0.0001520109 | 0.7798802 | 0.01192027 | 0.7798756 | 0.0102921
|  |  | 10053 | 0.7678296 | 0.7674819 | 0.0001695267 | 0.7674172 | 0.01039127 | 0.7674136 | 0.01111333 |  |  | 9601 | 0.7784506 | 0.7792288 | 0.0001520109 | 0.7798803 | 0.01192028 | 0.7798758 | 0.0102921
|  |  | 10058 | 0.7733535 | 0.7674819 | 0.0001695267 | 0.7674172 | 0.01039127 | 0.7674136 | 0.01111334 |  |  | 9606 | 0.774726 | 0.7792288 | 0.0001520109 | 0.7798805 | 0.01192028 | 0.7798759 | 0.0102921
|  |  | 10063 | 0.7678296 | 0.7674819 | 0.0001695267 | 0.7674172 | 0.01039127 | 0.7674136 | 0.01111334 |  |  | 9611 | 0.7710014 | 0.7792288 | 0.0001520109 | 0.7798807 | 0.01192028 | 0.7798761 | 0.01029211
|  |  | 10068 | 0.7623056 | 0.7674819 | 0.0001695267 | 0.7674172 | 0.01039127 | 0.7674136 | 0.01111334 |  |  | 9616 | 0.7784506 | 0.7792289 | 0.0001520109 | 0.7798808 | 0.01192029 | 0.7798763 | 0.01029211
|  |  | 10073 | 0.7678296 | 0.7674819 | 0.0001695267 | 0.7674172 | 0.01039127 | 0.7674136 | 0.01111334 |  |  | 9621 | 0.774726 | 0.7792289 | 0.0001520109 | 0.779881 | 0.01192029 | 0.7798764 | 0.01029211
|  |  | 10078 | 0.7567817 | 0.7674819 | 0.0001695267 | 0.7674172 | 0.01039127 | 0.7674136 | 0.01111334 |  |  | 9626 | 0.7784506 | 0.7792289 | 0.0001520109 | 0.7798812 | 0.01192029 | 0.7798766 | 0.01029212
|  |  | 10083 | 0.7678296 | 0.7674819 | 0.0001695267 | 0.7674172 | 0.01039127 | 0.7674136 | 0.01111334 |  |  | 9631 | 0.7784506 | 0.7792289 | 0.0001520109 | 0.7798814 | 0.0119203 | 0.7798768 | 0.01029212
|  |  | 10088 | 0.7623056 | 0.7674819 | 0.0001695267 | 0.7674172 | 0.01039127 | 0.7674136 | 0.01111334 |  |  | 9636 | 0.7710014 | 0.7792289 | 0.0001520109 | 0.7798815 | 0.0119203 | 0.7798769 | 0.01029212
|  |  | 10093 | 0.7567817 | 0.7674819 | 0.0001695267 | 0.7674172 | 0.01039127 | 0.7674136 | 0.01111334 |  |  | 9641 | 0.7784506 | 0.7792289 | 0.0001520109 | 0.7798817 | 0.0119203 | 0.7798771 | 0.01029212
|  |  | 10098 | 0.7567817 | 0.7674819 | 0.0001695267 | 0.7674172 | 0.01039127 | 0.7674136 | 0.01111334 |  |  | 9646 | 0.7710014 | 0.7792289 | 0.0001520109 | 0.7798819 | 0.01192031 | 0.7798773 | 0.01029213
|  |  | 10103 | 0.7623056 | 0.7674819 | 0.0001695267 | 0.7674172 | 0.01039127 | 0.7674136 | 0.01111334 |  |  | 9651 | 0.774726 | 0.7792289 | 0.0001520109 | 0.779882 | 0.01192031 | 0.7798774 | 0.01029213
|  |  | 10108 | 0.7678296 | 0.7674819 | 0.0001695267 | 0.7674172 | 0.01039127 | 0.7674136 | 0.01111334 |  |  | 9656 | 0.7784506 | 0.7792289 | 0.0001520109 | 0.7798822 | 0.01192031 | 0.7798776 | 0.01029213
|  |  | 10113 | 0.7678296 | 0.7674819 | 0.0001695267 | 0.7674172 | 0.01039127 | 0.7674136 | 0.01111334 |  |  | 9661 | 0.774726 | 0.7792289 | 0.0001520109 | 0.7798824 | 0.01192032 | 0.7798778 | 0.01029214
|  |  | 10118 | 0.7678296 | 0.7674819 | 0.0001695267 | 0.7674172 | 0.01039127 | 0.7674136 | 0.01111334 |  |  | 9666 | 0.7784506 | 0.7792289 | 0.0001520109 | 0.7798825 | 0.01192032 | 0.7798779 | 0.01029214
|  |  | 10123 | 0.7678296 | 0.7674819 | 0.0001695267 | 0.7674172 | 0.01039127 | 0.7674136 | 0.01111334 |  |  | 9671 | 0.774726 | 0.7792289 | 0.0001520109 | 0.7798827 | 0.01192032 | 0.7798781 | 0.01029214
|  |  | 10128 | 0.7678296 | 0.7674819 | 0.0001695267 | 0.7674172 | 0.01039127 | 0.7674136 | 0.01111334 |  |  | 9676 | 0.7784506 | 0.7792289 | 0.0001520109 | 0.7798829 | 0.01192033 | 0.7798782 | 0.01029214
|  |  | 10133 | 0.7733535 | 0.7674819 | 0.0001695267 | 0.7674172 | 0.01039127 | 0.7674136 | 0.01111334 |  |  | 9681 | 0.774726 | 0.7792289 | 0.0001520109 | 0.779883 | 0.01192033 | 0.7798784 | 0.01029215
|  |  | 10138 | 0.7623056 | 0.7674819 | 0.0001695267 | 0.7674172 | 0.01039127 | 0.7674136 | 0.01111334 |  |  | 9686 | 0.7784506 | 0.7792289 | 0.0001520109 | 0.7798832 | 0.01192034 | 0.7798786 | 0.01029215
|  |  | 10143 | 0.7678296 | 0.7674819 | 0.0001695267 | 0.7674172 | 0.01039127 | 0.7674136 | 0.01111334 |  |  | 9691 | 0.7710014 | 0.7792289 | 0.0001520109 | 0.7798834 | 0.01192034 | 0.7798787 | 0.01029215
|  |  | 10148 | 0.7678296 | 0.7674819 | 0.0001695267 | 0.7674172 | 0.01039127 | 0.7674136 | 0.01111334 |  |  | 9696 | 0.774726 | 0.7792289 | 0.0001520109 | 0.7798835 | 0.01192034 | 0.7798789 | 0.01029216
|  |  | 10153 | 0.7623056 | 0.7674819 | 0.0001695267 | 0.7674173 | 0.01039127 | 0.7674136 | 0.01111334 |  |  | 9701 | 0.7710014 | 0.7792289 | 0.0001520109 | 0.7798837 | 0.01192035 | 0.779879 | 0.01029216
|  |  | 10158 | 0.7623056 | 0.7674819 | 0.0001695267 | 0.7674173 | 0.01039127 | 0.7674136 | 0.01111334 |  |  | 9706 | 0.774726 | 0.7792289 | 0.0001520109 | 0.7798838 | 0.01192035 | 0.7798792 | 0.01029216
|  |  | 10163 | 0.7678296 | 0.7674819 | 0.0001695267 | 0.7674173 | 0.01039127 | 0.7674136 | 0.01111334 |  |  | 9711 | 0.774726 | 0.7792289 | 0.0001520109 | 0.779884 | 0.01192035 | 0.7798793 | 0.01029216
|  |  | 10168 | 0.7623056 | 0.7674819 | 0.0001695267 | 0.7674173 | 0.01039127 | 0.7674136 | 0.01111334 |  |  | 9716 | 0.774726 | 0.7792289 | 0.0001520109 | 0.7798841 | 0.01192035 | 0.7798795 | 0.01029217
|  |  | 10173 | 0.7678296 | 0.7674819 | 0.0001695267 | 0.7674173 | 0.01039127 | 0.7674136 | 0.01111334 |  |  | 9721 | 0.774726 | 0.7792289 | 0.0001520109 | 0.7798843 | 0.01192036 | 0.7798796 | 0.01029217
|  |  | 10178 | 0.7678296 | 0.7674819 | 0.0001695267 | 0.7674173 | 0.01039127 | 0.7674136 | 0.01111334 |  |  | 9726 | 0.7821753 | 0.7792289 | 0.0001520109 | 0.7798845 | 0.01192036 | 0.7798798 | 0.01029217
|  |  | 10183 | 0.7623056 | 0.7674819 | 0.0001695267 | 0.7674173 | 0.01039127 | 0.7674136 | 0.01111334 |  |  | 9731 | 0.774726 | 0.7792289 | 0.0001520109 | 0.7798846 | 0.01192036 | 0.7798799 | 0.01029217
|  |  | 10188 | 0.7623056 | 0.7674819 | 0.0001695267 | 0.7674173 | 0.01039127 | 0.7674137 | 0.01111334 |  |  | 9736 | 0.7672767 | 0.7792289 | 0.0001520109 | 0.7798848 | 0.01192037 | 0.7798801 | 0.01029218
|  |  | 10193 | 0.7623056 | 0.7674819 | 0.0001695267 | 0.7674173 | 0.01039127 | 0.7674137 | 0.01111334 |  |  | 9741 | 0.7784506 | 0.7792289 | 0.0001520109 | 0.7798849 | 0.01192037 | 0.7798802 | 0.01029218
|  |  | 10198 | 0.7678296 | 0.7674819 | 0.0001695267 | 0.7674173 | 0.01039127 | 0.7674137 | 0.01111334 |  |  | 9746 | 0.7784506 | 0.7792289 | 0.0001520109 | 0.7798851 | 0.01192037 | 0.7798804 | 0.01029218
|  |  | 10203 | 0.7678296 | 0.7674819 | 0.0001695267 | 0.7674173 | 0.01039127 | 0.7674137 | 0.01111334 |  |  | 9751 | 0.7710014 | 0.7792289 | 0.0001520109 | 0.7798852 | 0.01192038 | 0.7798805 | 0.01029219
|  |  | 10208 | 0.7678296 | 0.7674819 | 0.0001695267 | 0.7674173 | 0.01039127 | 0.7674137 | 0.01111334 |  |  | 9756 | 0.7784506 | 0.7792289 | 0.0001520109 | 0.7798854 | 0.01192038 | 0.7798807 | 0.01029219
|  |  | 10213 | 0.7733535 | 0.7674819 | 0.0001695267 | 0.7674173 | 0.01039127 | 0.7674137 | 0.01111334 |  |  | 9761 | 0.7710014 | 0.7792289 | 0.0001520109 | 0.7798855 | 0.01192038 | 0.7798808 | 0.01029219
|  |  | 10218 | 0.7678296 | 0.7674819 | 0.0001695267 | 0.7674173 | 0.01039127 | 0.7674137 | 0.01111334 |  |  | 9766 | 0.7710014 | 0.7792289 | 0.0001520109 | 0.7798857 | 0.01192039 | 0.779881 | 0.01029219
|  |  | 10223 | 0.7678296 | 0.7674819 | 0.0001695267 | 0.7674173 | 0.01039127 | 0.7674137 | 0.01111334 |  |  | 9771 | 0.774726 | 0.7792289 | 0.0001520109 | 0.7798858 | 0.01192039 | 0.7798811 | 0.0102922
|  |  | 10228 | 0.7678296 | 0.7674819 | 0.0001695267 | 0.7674173 | 0.01039127 | 0.7674137 | 0.01111334 |  |  | 9776 | 0.7710014 | 0.7792289 | 0.0001520109 | 0.779886 | 0.01192039 | 0.7798813 | 0.0102922
|  |  | 10233 | 0.7623056 | 0.7674819 | 0.0001695267 | 0.7674173 | 0.01039127 | 0.7674137 | 0.01111334 |  |  | 9781 | 0.774726 | 0.7792289 | 0.0001520109 | 0.7798861 | 0.0119204 | 0.7798814 | 0.0102922
|  |  | 10238 | 0.7623056 | 0.7674819 | 0.0001695267 | 0.7674173 | 0.01039127 | 0.7674137 | 0.01111334 |  |  | 9786 | 0.774726 | 0.779229 | 0.0001520109 | 0.7798863 | 0.0119204 | 0.7798816 | 0.0102922
|  |  | 10243 | 0.7678296 | 0.7674819 | 0.0001695267 | 0.7674173 | 0.01039127 | 0.7674137 | 0.01111334 |  |  | 9791 | 0.7784506 | 0.779229 | 0.0001520109 | 0.7798864 | 0.0119204 | 0.7798817 | 0.01029221
|  |  | 10248 | 0.7678296 | 0.7674819 | 0.0001695267 | 0.7674173 | 0.01039127 | 0.7674137 | 0.01111334 |  |  | 9796 | 0.7710014 | 0.779229 | 0.0001520109 | 0.7798866 | 0.01192041 | 0.7798819 | 0.01029221
|  |  | 10253 | 0.7678296 | 0.7674819 | 0.0001695267 | 0.7674173 | 0.01039127 | 0.7674137 | 0.01111334 |  |  | 9801 | 0.7784506 | 0.779229 | 0.0001520109 | 0.7798867 | 0.01192041 | 0.779882 | 0.01029221
|  |  | 10258 | 0.7623056 | 0.7674819 | 0.0001695267 | 0.7674173 | 0.01039127 | 0.7674137 | 0.01111334 |  |  | 9806 | 0.7710014 | 0.779229 | 0.0001520109 | 0.7798869 | 0.01192041 | 0.7798821 | 0.01029221
|  |  | 10263 | 0.7678296 | 0.7674819 | 0.0001695267 | 0.7674173 | 0.01039127 | 0.7674137 | 0.01111334 |  |  | 9811 | 0.774726 | 0.779229 | 0.0001520109 | 0.779887 | 0.01192041 | 0.7798823 | 0.01029222
|  |  | 10268 | 0.7623056 | 0.7674819 | 0.0001695267 | 0.7674173 | 0.01039127 | 0.7674137 | 0.01111334 |  |  | 9816 | 0.774726 | 0.779229 | 0.0001520109 | 0.7798872 | 0.01192042 | 0.7798824 | 0.01029222
|  |  | 10273 | 0.7567817 | 0.7674819 | 0.0001695267 | 0.7674173 | 0.01039127 | 0.7674137 | 0.01111334 |  |  | 9821 | 0.7784506 | 0.779229 | 0.0001520109 | 0.7798873 | 0.01192042 | 0.7798826 | 0.01029222
|  |  | 10278 | 0.7678296 | 0.7674819 | 0.0001695267 | 0.7674173 | 0.01039127 | 0.7674137 | 0.01111334 |  |  | 9826 | 0.7784506 | 0.779229 | 0.0001520109 | 0.7798874 | 0.01192042 | 0.7798827 | 0.01029222
|  |  | 10283 | 0.7678296 | 0.7674819 | 0.0001695267 | 0.7674173 | 0.01039127 | 0.7674137 | 0.01111334 |  |  | 9831 | 0.7821753 | 0.779229 | 0.0001520109 | 0.7798876 | 0.01192043 | 0.7798828 | 0.01029223
|  |  | 10288 | 0.7623056 | 0.7674819 | 0.0001695267 | 0.7674173 | 0.01039127 | 0.7674137 | 0.01111334 |  |  | 9836 | 0.7784506 | 0.779229 | 0.0001520109 | 0.7798877 | 0.01192043 | 0.779883 | 0.01029223
|  |  | 10293 | 0.7678296 | 0.7674819 | 0.0001695267 | 0.7674173 | 0.01039127 | 0.7674137 | 0.01111334 |  |  | 9841 | 0.774726 | 0.779229 | 0.0001520109 | 0.7798879 | 0.01192043 | 0.7798831 | 0.01029223
|  |  | 10298 | 0.7623056 | 0.7674819 | 0.0001695267 | 0.7674173 | 0.01039127 | 0.7674137 | 0.01111334 |  |  | 9846 | 0.7784506 | 0.779229 | 0.0001520109 | 0.779888 | 0.01192043 | 0.7798833 | 0.01029223
|  |  | 10303 | 0.7623056 | 0.7674819 | 0.0001695267 | 0.7674173 | 0.01039127 | 0.7674137 | 0.01111334 |  |  | 9851 | 0.774726 | 0.779229 | 0.0001520109 | 0.7798882 | 0.01192044 | 0.7798834 | 0.01029224
|  |  | 10308 | 0.7623056 | 0.7674819 | 0.0001695267 | 0.7674174 | 0.01039127 | 0.7674137 | 0.01111334 |  |  | 9856 | 0.774726 | 0.779229 | 0.0001520109 | 0.7798883 | 0.01192044 | 0.7798835 | 0.01029224
|  |  | 10313 | 0.7678296 | 0.7674819 | 0.0001695267 | 0.7674174 | 0.01039127 | 0.7674137 | 0.01111334 |  |  | 9861 | 0.7784506 | 0.779229 | 0.0001520109 | 0.7798884 | 0.01192044 | 0.7798837 | 0.01029224
|  |  | 10318 | 0.7678296 | 0.7674819 | 0.0001695267 | 0.7674174 | 0.01039127 | 0.7674137 | 0.01111334 |  |  | 9866 | 0.7710014 | 0.779229 | 0.0001520109 | 0.7798886 | 0.01192045 | 0.7798838 | 0.01029224
|  |  | 10323 | 0.7678296 | 0.7674819 | 0.0001695267 | 0.7674174 | 0.01039127 | 0.7674137 | 0.01111334 |  |  | 9871 | 0.774726 | 0.779229 | 0.0001520109 | 0.7798887 | 0.01192045 | 0.7798839 | 0.01029225
|  |  | 10328 | 0.7623056 | 0.7674819 | 0.0001695267 | 0.7674174 | 0.01039127 | 0.7674137 | 0.01111334 |  |  | 9876 | 0.7821753 | 0.779229 | 0.0001520109 | 0.7798888 | 0.01192045 | 0.7798841 | 0.01029225
|  |  | 10333 | 0.7678296 | 0.7674819 | 0.0001695267 | 0.7674174 | 0.01039127 | 0.7674137 | 0.01111334 |  |  | 9881 | 0.774726 | 0.779229 | 0.0001520109 | 0.779889 | 0.01192045 | 0.7798842 | 0.01029225
|  |  | 10338 | 0.7678296 | 0.7674819 | 0.0001695267 | 0.7674174 | 0.01039127 | 0.7674137 | 0.01111334 |  |  | 9886 | 0.7784506 | 0.779229 | 0.0001520109 | 0.7798891 | 0.01192046 | 0.7798843 | 0.01029225
|  |  | 10343 | 0.7623056 | 0.7674819 | 0.0001695267 | 0.7674174 | 0.01039127 | 0.7674137 | 0.01111334 |  |  | 9891 | 0.7784506 | 0.779229 | 0.0001520109 | 0.7798892 | 0.01192046 | 0.7798845 | 0.01029225
|  |  | 10348 | 0.7678296 | 0.7674819 | 0.0001695267 | 0.7674174 | 0.01039127 | 0.7674137 | 0.01111334 |  |  | 9896 | 0.7710014 | 0.779229 | 0.0001520109 | 0.7798894 | 0.01192046 | 0.7798846 | 0.01029226
|  |  | 10353 | 0.7678296 | 0.7674819 | 0.0001695267 | 0.7674174 | 0.01039127 | 0.7674137 | 0.01111334 |  |  | 9901 | 0.774726 | 0.779229 | 0.0001520109 | 0.7798895 | 0.01192047 | 0.7798847 | 0.01029226
|  |  | 10358 | 0.7623056 | 0.7674819 | 0.0001695267 | 0.7674174 | 0.01039127 | 0.7674137 | 0.01111334 |  |  | 9906 | 0.774726 | 0.779229 | 0.0001520109 | 0.7798897 | 0.01192047 | 0.7798849 | 0.01029226
|  |  | 10363 | 0.7678296 | 0.7674819 | 0.0001695267 | 0.7674174 | 0.01039127 | 0.7674138 | 0.01111334 |  |  | 9911 | 0.7784506 | 0.779229 | 0.0001520109 | 0.7798898 | 0.01192047 | 0.779885 | 0.01029226
|  |  | 10368 | 0.7678296 | 0.7674819 | 0.0001695267 | 0.7674174 | 0.01039127 | 0.7674138 | 0.01111334 |  |  | 9916 | 0.774726 | 0.779229 | 0.0001520109 | 0.7798899 | 0.01192047 | 0.7798851 | 0.01029227
|  |  | 10373 | 0.7678296 | 0.7674819 | 0.0001695267 | 0.7674174 | 0.01039127 | 0.7674138 | 0.01111334 |  |  | 9921 | 0.7784506 | 0.779229 | 0.0001520109 | 0.77989 | 0.01192048 | 0.7798852 | 0.01029227
|  |  | 10378 | 0.7678296 | 0.7674819 | 0.0001695267 | 0.7674174 | 0.01039127 | 0.7674138 | 0.01111334 |  |  | 9926 | 0.7710014 | 0.779229 | 0.0001520109 | 0.7798902 | 0.01192048 | 0.7798854 | 0.01029227
|  |  | 10383 | 0.7733535 | 0.7674819 | 0.0001695267 | 0.7674174 | 0.01039127 | 0.7674138 | 0.01111334 |  |  | 9931 | 0.7710014 | 0.779229 | 0.0001520109 | 0.7798903 | 0.01192048 | 0.7798855 | 0.01029227
|  |  | 10388 | 0.7678296 | 0.7674819 | 0.0001695267 | 0.7674174 | 0.01039127 | 0.7674138 | 0.01111334 |  |  | 9936 | 0.7710014 | 0.779229 | 0.0001520109 | 0.7798904 | 0.01192048 | 0.7798856 | 0.01029228
|  |  | 10393 | 0.7733535 | 0.7674819 | 0.0001695267 | 0.7674174 | 0.01039127 | 0.7674138 | 0.01111334 |  |  | 9941 | 0.7784506 | 0.779229 | 0.0001520109 | 0.7798906 | 0.01192049 | 0.7798857 | 0.01029228
|  |  | 10398 | 0.7678296 | 0.7674819 | 0.0001695267 | 0.7674174 | 0.01039127 | 0.7674138 | 0.01111334 |  |  | 9946 | 0.774726 | 0.779229 | 0.0001520109 | 0.7798907 | 0.01192049 | 0.7798859 | 0.01029228
|  |  | 10403 | 0.7678296 | 0.7674819 | 0.0001695267 | 0.7674174 | 0.01039127 | 0.7674138 | 0.01111334 |  |  | 9951 | 0.7784506 | 0.779229 | 0.0001520109 | 0.7798908 | 0.01192049 | 0.779886 | 0.01029228
|  |  | 10408 | 0.7733535 | 0.7674819 | 0.0001695267 | 0.7674174 | 0.01039127 | 0.7674138 | 0.01111334 |  |  | 9956 | 0.7710014 | 0.779229 | 0.0001520109 | 0.7798909 | 0.0119205 | 0.7798861 | 0.01029228
|  |  | 10413 | 0.7623056 | 0.7674819 | 0.0001695267 | 0.7674174 | 0.01039127 | 0.7674138 | 0.01111334 |  |  | 9961 | 0.774726 | 0.779229 | 0.0001520109 | 0.7798911 | 0.0119205 | 0.7798862 | 0.01029229
|  |  | 10418 | 0.7678296 | 0.7674819 | 0.0001695267 | 0.7674174 | 0.01039127 | 0.7674138 | 0.01111334 |  |  | 9966 | 0.774726 | 0.779229 | 0.0001520109 | 0.7798912 | 0.0119205 | 0.7798864 | 0.01029229
|  |  | 10423 | 0.7678296 | 0.7674819 | 0.0001695267 | 0.7674174 | 0.01039127 | 0.7674138 | 0.01111334 |  |  | 9971 | 0.774726 | 0.779229 | 0.0001520109 | 0.7798913 | 0.0119205 | 0.7798865 | 0.01029229
|  |  | 10428 | 0.7623056 | 0.7674819 | 0.0001695267 | 0.7674174 | 0.01039127 | 0.7674138 | 0.01111334 |  |  | 9976 | 0.774726 | 0.779229 | 0.0001520109 | 0.7798915 | 0.01192051 | 0.7798866 | 0.01029229
|  |  | 10433 | 0.7678296 | 0.7674819 | 0.0001695267 | 0.7674174 | 0.01039127 | 0.7674138 | 0.01111334 |  |  | 9981 | 0.774726 | 0.779229 | 0.0001520109 | 0.7798916 | 0.01192051 | 0.7798867 | 0.01029229
|  |  | 10438 | 0.7678296 | 0.7674819 | 0.0001695267 | 0.7674174 | 0.01039127 | 0.7674138 | 0.01111334 |  |  | 9986 | 0.774726 | 0.779229 | 0.0001520109 | 0.7798917 | 0.01192051 | 0.7798868 | 0.0102923
|  |  | 10443 | 0.7567817 | 0.7674819 | 0.0001695267 | 0.7674174 | 0.01039127 | 0.7674138 | 0.01111334 |  |  | 9991 | 0.774726 | 0.779229 | 0.0001520109 | 0.7798918 | 0.01192051 | 0.779887 | 0.0102923
|  |  | 10448 | 0.7678296 | 0.7674819 | 0.0001695267 | 0.7674174 | 0.01039127 | 0.7674138 | 0.01111334 |  |  | 9996 | 0.7784506 | 0.779229 | 0.0001520109 | 0.7798919 | 0.01192052 | 0.7798871 | 0.0102923
|  |  | 10453 | 0.7623056 | 0.7674819 | 0.0001695267 | 0.7674174 | 0.01039127 | 0.7674138 | 0.01111334 |  |  | 10001 | 0.774726 | 0.779229 | 0.0001520109 | 0.7798921 | 0.01192052 | 0.7798872 | 0.0102923
|  |  | 10458 | 0.7733535 | 0.7674819 | 0.0001695267 | 0.7674174 | 0.01039127 | 0.7674138 | 0.01111334 |  |  | 10006 | 0.774726 | 0.7792291 | 0.0001520109 | 0.7798922 | 0.01192052 | 0.7798873 | 0.01029231
|  |  | 10463 | 0.7623056 | 0.7674819 | 0.0001695267 | 0.7674174 | 0.01039127 | 0.7674138 | 0.01111334 |  |  | 10011 | 0.774726 | 0.7792291 | 0.0001520109 | 0.7798923 | 0.01192052 | 0.7798874 | 0.01029231
|  |  | 10468 | 0.7678296 | 0.7674819 | 0.0001695267 | 0.7674174 | 0.01039127 | 0.7674138 | 0.01111334 |  |  | 10016 | 0.7784506 | 0.7792291 | 0.0001520109 | 0.7798924 | 0.01192053 | 0.7798876 | 0.01029231
|  |  | 10473 | 0.7623056 | 0.7674819 | 0.0001695267 | 0.7674174 | 0.01039127 | 0.7674138 | 0.01111334 |  |  | 10021 | 0.7784506 | 0.7792291 | 0.0001520109 | 0.7798925 | 0.01192053 | 0.7798877 | 0.01029231
|  |  | 10478 | 0.7623056 | 0.7674819 | 0.0001695267 | 0.7674174 | 0.01039127 | 0.7674138 | 0.01111334 |  |  | 10026 | 0.774726 | 0.7792291 | 0.0001520109 | 0.7798927 | 0.01192053 | 0.7798878 | 0.01029231
|  |  | 10483 | 0.7678296 | 0.7674819 | 0.0001695267 | 0.7674174 | 0.01039127 | 0.7674138 | 0.01111334 |  |  | 10031 | 0.7784506 | 0.7792291 | 0.0001520109 | 0.7798928 | 0.01192053 | 0.7798879 | 0.01029232
|  |  | 10488 | 0.7623056 | 0.7674819 | 0.0001695267 | 0.7674174 | 0.01039127 | 0.7674138 | 0.01111334 |  |  | 10036 | 0.774726 | 0.7792291 | 0.0001520109 | 0.7798929 | 0.01192054 | 0.779888 | 0.01029232
|  |  | 10493 | 0.7678296 | 0.7674819 | 0.0001695267 | 0.7674174 | 0.01039127 | 0.7674138 | 0.01111334 |  |  | 10041 | 0.774726 | 0.7792291 | 0.0001520109 | 0.779893 | 0.01192054 | 0.7798881 | 0.01029232
|  |  | 10498 | 0.7678296 | 0.7674819 | 0.0001695267 | 0.7674174 | 0.01039127 | 0.7674138 | 0.01111334 |  |  | 10046 | 0.774726 | 0.7792291 | 0.0001520109 | 0.7798931 | 0.01192054 | 0.7798883 | 0.01029232
|  |  | 10503 | 0.7623056 | 0.7674819 | 0.0001695267 | 0.7674174 | 0.01039127 | 0.7674138 | 0.01111334 |  |  | 10051 | 0.774726 | 0.7792291 | 0.0001520109 | 0.7798933 | 0.01192054 | 0.7798884 | 0.01029232
|  |  | 10508 | 0.7733535 | 0.7674819 | 0.0001695267 | 0.7674175 | 0.01039127 | 0.7674138 | 0.01111334 |  |  | 10056 | 0.774726 | 0.7792291 | 0.0001520109 | 0.7798934 | 0.01192055 | 0.7798885 | 0.01029233
|  |  | 10513 | 0.7623056 | 0.7674819 | 0.0001695267 | 0.7674175 | 0.01039127 | 0.7674138 | 0.01111334 |  |  | 10061 | 0.7784506 | 0.7792291 | 0.0001520109 | 0.7798935 | 0.01192055 | 0.7798886 | 0.01029233
|  |  | 10518 | 0.7678296 | 0.7674819 | 0.0001695267 | 0.7674175 | 0.01039127 | 0.7674138 | 0.01111334 |  |  | 10066 | 0.7710014 | 0.7792291 | 0.0001520109 | 0.7798936 | 0.01192055 | 0.7798887 | 0.01029233
|  |  | 10523 | 0.7623056 | 0.7674819 | 0.0001695267 | 0.7674175 | 0.01039127 | 0.7674138 | 0.01111334 |  |  | 10071 | 0.7784506 | 0.7792291 | 0.0001520109 | 0.7798937 | 0.01192055 | 0.7798888 | 0.01029233
|  |  | 10528 | 0.7678296 | 0.7674819 | 0.0001695267 | 0.7674175 | 0.01039127 | 0.7674138 | 0.01111334 |  |  | 10076 | 0.774726 | 0.7792291 | 0.0001520109 | 0.7798938 | 0.01192056 | 0.7798889 | 0.01029233
|  |  | 10533 | 0.7567817 | 0.7674819 | 0.0001695267 | 0.7674175 | 0.01039127 | 0.7674138 | 0.01111334 |  |  | 10081 | 0.7710014 | 0.7792291 | 0.0001520109 | 0.7798939 | 0.01192056 | 0.779889 | 0.01029234
|  |  | 10538 | 0.7678296 | 0.7674819 | 0.0001695267 | 0.7674175 | 0.01039127 | 0.7674138 | 0.01111334 |  |  | 10086 | 0.7821753 | 0.7792291 | 0.0001520109 | 0.7798941 | 0.01192056 | 0.7798891 | 0.01029234
|  |  | 10543 | 0.7623056 | 0.7674819 | 0.0001695267 | 0.7674175 | 0.01039128 | 0.7674138 | 0.01111334 |  |  | 10091 | 0.7821753 | 0.7792291 | 0.0001520109 | 0.7798942 | 0.01192056 | 0.7798893 | 0.01029234
|  |  | 10548 | 0.7567817 | 0.7674819 | 0.0001695267 | 0.7674175 | 0.01039128 | 0.7674138 | 0.01111334 |  |  | 10096 | 0.7710014 | 0.7792291 | 0.0001520109 | 0.7798943 | 0.01192056 | 0.7798894 | 0.01029234
|  |  | 10553 | 0.7623056 | 0.7674819 | 0.0001695267 | 0.7674175 | 0.01039128 | 0.7674138 | 0.01111334 |  |  | 10101 | 0.774726 | 0.7792291 | 0.0001520109 | 0.7798944 | 0.01192057 | 0.7798895 | 0.01029234
|  |  | 10558 | 0.7733535 | 0.7674819 | 0.0001695267 | 0.7674175 | 0.01039128 | 0.7674138 | 0.01111334 |  |  | 10106 | 0.7784506 | 0.7792291 | 0.0001520109 | 0.7798945 | 0.01192057 | 0.7798896 | 0.01029235
|  |  | 10563 | 0.7678296 | 0.7674819 | 0.0001695267 | 0.7674175 | 0.01039128 | 0.7674138 | 0.01111334 |  |  | 10111 | 0.7784506 | 0.7792291 | 0.0001520109 | 0.7798946 | 0.01192057 | 0.7798897 | 0.01029235
|  |  | 10568 | 0.7623056 | 0.7674819 | 0.0001695267 | 0.7674175 | 0.01039128 | 0.7674138 | 0.01111334 |  |  | 10116 | 0.774726 | 0.7792291 | 0.0001520109 | 0.7798947 | 0.01192057 | 0.7798898 | 0.01029235
|  |  | 10573 | 0.7567817 | 0.7674819 | 0.0001695267 | 0.7674175 | 0.01039128 | 0.7674138 | 0.01111334 |  |  | 10121 | 0.7784506 | 0.7792291 | 0.0001520109 | 0.7798948 | 0.01192058 | 0.7798899 | 0.01029235
|  |  | 10578 | 0.7678296 | 0.7674819 | 0.0001695267 | 0.7674175 | 0.01039128 | 0.7674138 | 0.01111334 |  |  | 10126 | 0.7710014 | 0.7792291 | 0.0001520109 | 0.7798949 | 0.01192058 | 0.77989 | 0.01029235
|  |  | 10583 | 0.7623056 | 0.7674819 | 0.0001695267 | 0.7674175 | 0.01039128 | 0.7674138 | 0.01111334 |  |  | 10131 | 0.7784506 | 0.7792291 | 0.0001520109 | 0.7798951 | 0.01192058 | 0.7798901 | 0.01029235
|  |  | 10588 | 0.7678296 | 0.7674819 | 0.0001695267 | 0.7674175 | 0.01039128 | 0.7674138 | 0.01111334 |  |  | 10136 | 0.774726 | 0.7792291 | 0.0001520109 | 0.7798952 | 0.01192058 | 0.7798902 | 0.01029236
|  |  | 10593 | 0.7678296 | 0.7674819 | 0.0001695267 | 0.7674175 | 0.01039128 | 0.7674139 | 0.01111334 |  |  | 10141 | 0.7784506 | 0.7792291 | 0.0001520109 | 0.7798953 | 0.01192058 | 0.7798903 | 0.01029236
|  |  | 10598 | 0.7733535 | 0.7674819 | 0.0001695267 | 0.7674175 | 0.01039128 | 0.7674139 | 0.01111334 |  |  | 10146 | 0.7784506 | 0.7792291 | 0.0001520109 | 0.7798954 | 0.01192059 | 0.7798904 | 0.01029236
|  |  | 10603 | 0.7678296 | 0.7674819 | 0.0001695267 | 0.7674175 | 0.01039128 | 0.7674139 | 0.01111334 |  |  | 10151 | 0.774726 | 0.7792291 | 0.0001520109 | 0.7798955 | 0.01192059 | 0.7798905 | 0.01029236
|  |  | 10608 | 0.7678296 | 0.7674819 | 0.0001695267 | 0.7674175 | 0.01039128 | 0.7674139 | 0.01111334 |  |  | 10156 | 0.774726 | 0.7792291 | 0.0001520109 | 0.7798956 | 0.01192059 | 0.7798906 | 0.01029236
|  |  | 10613 | 0.7678296 | 0.7674819 | 0.0001695267 | 0.7674175 | 0.01039128 | 0.7674139 | 0.01111334 |  |  | 10161 | 0.774726 | 0.7792291 | 0.0001520109 | 0.7798957 | 0.01192059 | 0.7798907 | 0.01029237
|  |  | 10618 | 0.7623056 | 0.7674819 | 0.0001695267 | 0.7674175 | 0.01039128 | 0.7674139 | 0.01111334 |  |  | 10166 | 0.774726 | 0.7792291 | 0.0001520109 | 0.7798958 | 0.0119206 | 0.7798908 | 0.01029237
|  |  | 10623 | 0.7733535 | 0.7674819 | 0.0001695267 | 0.7674175 | 0.01039128 | 0.7674139 | 0.01111334 |  |  | 10171 | 0.7784506 | 0.7792291 | 0.0001520109 | 0.7798959 | 0.0119206 | 0.7798909 | 0.01029237
|  |  | 10628 | 0.7623056 | 0.7674819 | 0.0001695267 | 0.7674175 | 0.01039128 | 0.7674139 | 0.01111334 |  |  | 10176 | 0.774726 | 0.7792291 | 0.0001520109 | 0.779896 | 0.0119206 | 0.779891 | 0.01029237
|  |  | 10633 | 0.7733535 | 0.7674819 | 0.0001695267 | 0.7674175 | 0.01039128 | 0.7674139 | 0.01111334 |  |  | 10181 | 0.7710014 | 0.7792291 | 0.0001520109 | 0.7798961 | 0.0119206 | 0.7798911 | 0.01029237
|  |  | 10638 | 0.7733535 | 0.7674819 | 0.0001695267 | 0.7674175 | 0.01039128 | 0.7674139 | 0.01111334 |  |  | 10186 | 0.7784506 | 0.7792291 | 0.0001520109 | 0.7798962 | 0.0119206 | 0.7798912 | 0.01029237
|  |  | 10643 | 0.7678296 | 0.7674819 | 0.0001695267 | 0.7674175 | 0.01039128 | 0.7674139 | 0.01111334 |  |  | 10191 | 0.774726 | 0.7792291 | 0.0001520109 | 0.7798963 | 0.01192061 | 0.7798913 | 0.01029238
|  |  | 10648 | 0.7623056 | 0.7674819 | 0.0001695267 | 0.7674175 | 0.01039128 | 0.7674139 | 0.01111334 |  |  | 10196 | 0.7710014 | 0.7792291 | 0.0001520109 | 0.7798964 | 0.01192061 | 0.7798914 | 0.01029238
|  |  | 10653 | 0.7678296 | 0.7674819 | 0.0001695267 | 0.7674175 | 0.01039128 | 0.7674139 | 0.01111334 |  |  | 10201 | 0.7784506 | 0.7792291 | 0.0001520109 | 0.7798965 | 0.01192061 | 0.7798915 | 0.01029238
|  |  | 10658 | 0.7678296 | 0.7674819 | 0.0001695267 | 0.7674175 | 0.01039128 | 0.7674139 | 0.01111334 |  |  | 10206 | 0.7710014 | 0.7792291 | 0.0001520109 | 0.7798966 | 0.01192061 | 0.7798916 | 0.01029238
|  |  | 10663 | 0.7678296 | 0.7674819 | 0.0001695267 | 0.7674175 | 0.01039128 | 0.7674139 | 0.01111334 |  |  | 10211 | 0.7784506 | 0.7792291 | 0.0001520109 | 0.7798967 | 0.01192061 | 0.7798917 | 0.01029238
|  |  | 10668 | 0.7733535 | 0.7674819 | 0.0001695267 | 0.7674175 | 0.01039128 | 0.7674139 | 0.01111334 |  |  | 10216 | 0.7784506 | 0.7792291 | 0.0001520109 | 0.7798968 | 0.01192062 | 0.7798918 | 0.01029239
|  |  | 10673 | 0.7623056 | 0.7674819 | 0.0001695267 | 0.7674175 | 0.01039128 | 0.7674139 | 0.01111334 |  |  | 10221 | 0.774726 | 0.7792291 | 0.0001520109 | 0.7798969 | 0.01192062 | 0.7798919 | 0.01029239
|  |  | 10678 | 0.7623056 | 0.7674819 | 0.0001695267 | 0.7674175 | 0.01039128 | 0.7674139 | 0.01111334 |  |  | 10226 | 0.7710014 | 0.7792291 | 0.0001520109 | 0.779897 | 0.01192062 | 0.779892 | 0.01029239
|  |  | 10683 | 0.7678296 | 0.7674819 | 0.0001695267 | 0.7674175 | 0.01039128 | 0.7674139 | 0.01111334 |  |  | 10231 | 0.774726 | 0.7792291 | 0.0001520109 | 0.7798971 | 0.01192062 | 0.7798921 | 0.01029239
|  |  | 10688 | 0.7623056 | 0.7674819 | 0.0001695267 | 0.7674175 | 0.01039128 | 0.7674139 | 0.01111334 |  |  | 10236 | 0.7784506 | 0.7792291 | 0.0001520109 | 0.7798972 | 0.01192063 | 0.7798922 | 0.01029239
|  |  | 10693 | 0.7678296 | 0.7674819 | 0.0001695267 | 0.7674175 | 0.01039128 | 0.7674139 | 0.01111334 |  |  | 10241 | 0.7784506 | 0.7792291 | 0.0001520109 | 0.7798973 | 0.01192063 | 0.7798923 | 0.01029239
|  |  | 10698 | 0.7623056 | 0.7674819 | 0.0001695267 | 0.7674175 | 0.01039128 | 0.7674139 | 0.01111334 |  |  | 10246 | 0.7784506 | 0.7792291 | 0.0001520109 | 0.7798974 | 0.01192063 | 0.7798924 | 0.0102924
|  |  | 10703 | 0.7623056 | 0.7674819 | 0.0001695267 | 0.7674175 | 0.01039128 | 0.7674139 | 0.01111334 |  |  | 10251 | 0.7784506 | 0.7792291 | 0.0001520109 | 0.7798975 | 0.01192063 | 0.7798925 | 0.0102924
|  |  | 10708 | 0.7623056 | 0.7674819 | 0.0001695267 | 0.7674175 | 0.01039128 | 0.7674139 | 0.01111334 |  |  | 10256 | 0.774726 | 0.7792291 | 0.0001520109 | 0.7798976 | 0.01192063 | 0.7798926 | 0.0102924
|  |  | 10713 | 0.7678296 | 0.7674819 | 0.0001695267 | 0.7674175 | 0.01039128 | 0.7674139 | 0.01111334 |  |  | 10261 | 0.7784506 | 0.7792291 | 0.0001520109 | 0.7798977 | 0.01192064 | 0.7798927 | 0.0102924
|  |  | 10718 | 0.7678296 | 0.7674819 | 0.0001695267 | 0.7674175 | 0.01039128 | 0.7674139 | 0.01111334 |  |  | 10266 | 0.7784506 | 0.7792291 | 0.0001520109 | 0.7798978 | 0.01192064 | 0.7798928 | 0.0102924
|  |  | 10723 | 0.7623056 | 0.7674819 | 0.0001695267 | 0.7674175 | 0.01039128 | 0.7674139 | 0.01111334 |  |  | 10271 | 0.774726 | 0.7792291 | 0.0001520109 | 0.7798979 | 0.01192064 | 0.7798929 | 0.0102924
|  |  | 10728 | 0.7678296 | 0.7674819 | 0.0001695267 | 0.7674175 | 0.01039128 | 0.7674139 | 0.01111334 |  |  | 10276 | 0.7784506 | 0.7792291 | 0.0001520109 | 0.779898 | 0.01192064 | 0.779893 | 0.01029241
|  |  | 10733 | 0.7623056 | 0.7674819 | 0.0001695267 | 0.7674175 | 0.01039128 | 0.7674139 | 0.01111334 |  |  | 10281 | 0.774726 | 0.7792291 | 0.0001520109 | 0.7798981 | 0.01192064 | 0.7798931 | 0.01029241
|  |  | 10738 | 0.7678296 | 0.7674819 | 0.0001695267 | 0.7674175 | 0.01039128 | 0.7674139 | 0.01111334 |  |  | 10286 | 0.774726 | 0.7792291 | 0.0001520109 | 0.7798982 | 0.01192065 | 0.7798932 | 0.01029241
|  |  | 10743 | 0.7678296 | 0.7674819 | 0.0001695267 | 0.7674175 | 0.01039128 | 0.7674139 | 0.01111334 |  |  | 10291 | 0.7784506 | 0.7792291 | 0.0001520109 | 0.7798983 | 0.01192065 | 0.7798933 | 0.01029241
|  |  | 10748 | 0.7678296 | 0.7674819 | 0.0001695267 | 0.7674175 | 0.01039128 | 0.7674139 | 0.01111334 |  |  | 10296 | 0.774726 | 0.7792291 | 0.0001520109 | 0.7798984 | 0.01192065 | 0.7798933 | 0.01029241
|  |  | 10753 | 0.7567817 | 0.7674819 | 0.0001695267 | 0.7674175 | 0.01039128 | 0.7674139 | 0.01111334 |  |  | 10301 | 0.774726 | 0.7792291 | 0.0001520109 | 0.7798985 | 0.01192065 | 0.7798934 | 0.01029241
|  |  | 10758 | 0.7623056 | 0.7674819 | 0.0001695267 | 0.7674175 | 0.01039128 | 0.7674139 | 0.01111334 |  |  | 10306 | 0.7784506 | 0.7792291 | 0.0001520109 | 0.7798986 | 0.01192065 | 0.7798935 | 0.01029241
|  |  | 10763 | 0.7623056 | 0.7674819 | 0.0001695267 | 0.7674175 | 0.01039128 | 0.7674139 | 0.01111334 |  |  | 10311 | 0.7784506 | 0.7792291 | 0.0001520109 | 0.7798986 | 0.01192065 | 0.7798936 | 0.01029242
|  |  | 10768 | 0.7678296 | 0.7674819 | 0.0001695267 | 0.7674176 | 0.01039128 | 0.7674139 | 0.01111334 |  |  | 10316 | 0.7784506 | 0.7792291 | 0.0001520109 | 0.7798987 | 0.01192066 | 0.7798937 | 0.01029242
|  |  | 10773 | 0.7733535 | 0.7674819 | 0.0001695267 | 0.7674176 | 0.01039128 | 0.7674139 | 0.01111334 |  |  | 10321 | 0.774726 | 0.7792291 | 0.0001520109 | 0.7798988 | 0.01192066 | 0.7798938 | 0.01029242
|  |  | 10778 | 0.7733535 | 0.7674819 | 0.0001695267 | 0.7674176 | 0.01039128 | 0.7674139 | 0.01111334 |  |  | 10326 | 0.774726 | 0.7792291 | 0.0001520109 | 0.7798989 | 0.01192066 | 0.7798939 | 0.01029242
|  |  | 10783 | 0.7678296 | 0.7674819 | 0.0001695267 | 0.7674176 | 0.01039128 | 0.7674139 | 0.01111334 |  |  | 10331 | 0.7784506 | 0.7792291 | 0.0001520109 | 0.779899 | 0.01192066 | 0.779894 | 0.01029242
|  |  | 10788 | 0.7623056 | 0.7674819 | 0.0001695267 | 0.7674176 | 0.01039128 | 0.7674139 | 0.01111334 |  |  | 10336 | 0.7710014 | 0.7792291 | 0.0001520109 | 0.7798991 | 0.01192066 | 0.7798941 | 0.01029242
|  |  | 10793 | 0.7733535 | 0.7674819 | 0.0001695267 | 0.7674176 | 0.01039128 | 0.7674139 | 0.01111334 |  |  | 10341 | 0.774726 | 0.7792292 | 0.0001520109 | 0.7798992 | 0.01192067 | 0.7798941 | 0.01029243
|  |  | 10798 | 0.7788775 | 0.7674819 | 0.0001695267 | 0.7674176 | 0.01039128 | 0.7674139 | 0.01111334 |  |  | 10346 | 0.7784506 | 0.7792292 | 0.0001520109 | 0.7798993 | 0.01192067 | 0.7798942 | 0.01029243
|  |  | 10803 | 0.7678296 | 0.7674819 | 0.0001695267 | 0.7674176 | 0.01039128 | 0.7674139 | 0.01111334 |  |  | 10351 | 0.7710014 | 0.7792292 | 0.0001520109 | 0.7798994 | 0.01192067 | 0.7798943 | 0.01029243
|  |  | 10808 | 0.7733535 | 0.7674819 | 0.0001695267 | 0.7674176 | 0.01039128 | 0.7674139 | 0.01111334 |  |  | 10356 | 0.774726 | 0.7792292 | 0.0001520109 | 0.7798995 | 0.01192067 | 0.7798944 | 0.01029243
|  |  | 10813 | 0.7678296 | 0.7674819 | 0.0001695267 | 0.7674176 | 0.01039128 | 0.7674139 | 0.01111334 |  |  | 10361 | 0.7784506 | 0.7792292 | 0.0001520109 | 0.7798995 | 0.01192067 | 0.7798945 | 0.01029243
|  |  | 10818 | 0.7678296 | 0.7674819 | 0.0001695267 | 0.7674176 | 0.01039128 | 0.7674139 | 0.01111334 |  |  | 10366 | 0.7821753 | 0.7792292 | 0.0001520109 | 0.7798996 | 0.01192068 | 0.7798946 | 0.01029243
|  |  | 10823 | 0.7623056 | 0.7674819 | 0.0001695267 | 0.7674176 | 0.01039128 | 0.7674139 | 0.01111334 |  |  | 10371 | 0.7710014 | 0.7792292 | 0.0001520109 | 0.7798997 | 0.01192068 | 0.7798947 | 0.01029243
|  |  | 10828 | 0.7623056 | 0.7674819 | 0.0001695267 | 0.7674176 | 0.01039128 | 0.7674139 | 0.01111334 |  |  | 10376 | 0.774726 | 0.7792292 | 0.0001520109 | 0.7798998 | 0.01192068 | 0.7798947 | 0.01029244
|  |  | 10833 | 0.7623056 | 0.7674819 | 0.0001695267 | 0.7674176 | 0.01039128 | 0.7674139 | 0.01111334 |  |  | 10381 | 0.774726 | 0.7792292 | 0.0001520109 | 0.7798999 | 0.01192068 | 0.7798948 | 0.01029244
|  |  | 10838 | 0.7678296 | 0.7674819 | 0.0001695267 | 0.7674176 | 0.01039128 | 0.7674139 | 0.01111334 |  |  | 10386 | 0.774726 | 0.7792292 | 0.0001520109 | 0.7799 | 0.01192068 | 0.7798949 | 0.01029244
|  |  | 10843 | 0.7623056 | 0.7674819 | 0.0001695267 | 0.7674176 | 0.01039128 | 0.7674139 | 0.01111334 |  |  | 10391 | 0.774726 | 0.7792292 | 0.0001520109 | 0.7799001 | 0.01192068 | 0.779895 | 0.01029244
|  |  | 10848 | 0.7733535 | 0.7674819 | 0.0001695267 | 0.7674176 | 0.01039128 | 0.7674139 | 0.01111334 |  |  | 10396 | 0.774726 | 0.7792292 | 0.0001520109 | 0.7799001 | 0.01192069 | 0.7798951 | 0.01029244
|  |  | 10853 | 0.7567817 | 0.7674819 | 0.0001695267 | 0.7674176 | 0.01039128 | 0.7674139 | 0.01111334 |  |  | 10401 | 0.7784506 | 0.7792292 | 0.0001520109 | 0.7799002 | 0.01192069 | 0.7798952 | 0.01029244
|  |  | 10858 | 0.7678296 | 0.7674819 | 0.0001695267 | 0.7674176 | 0.01039128 | 0.7674139 | 0.01111334 |  |  | 10406 | 0.7784506 | 0.7792292 | 0.0001520109 | 0.7799003 | 0.01192069 | 0.7798952 | 0.01029245
|  |  | 10863 | 0.7623056 | 0.7674819 | 0.0001695267 | 0.7674176 | 0.01039128 | 0.7674139 | 0.01111334 |  |  | 10411 | 0.774726 | 0.7792292 | 0.0001520109 | 0.7799004 | 0.01192069 | 0.7798953 | 0.01029245
|  |  | 10868 | 0.7733535 | 0.7674819 | 0.0001695267 | 0.7674176 | 0.01039128 | 0.7674139 | 0.01111334 |  |  | 10416 | 0.774726 | 0.7792292 | 0.0001520109 | 0.7799005 | 0.01192069 | 0.7798954 | 0.01029245
|  |  | 10873 | 0.7567817 | 0.7674819 | 0.0001695267 | 0.7674176 | 0.01039128 | 0.7674139 | 0.01111334 |  |  | 10421 | 0.7784506 | 0.7792292 | 0.0001520109 | 0.7799006 | 0.01192069 | 0.7798955 | 0.01029245
|  |  | 10878 | 0.7623056 | 0.7674819 | 0.0001695267 | 0.7674176 | 0.01039128 | 0.7674139 | 0.01111334 |  |  | 10426 | 0.7710014 | 0.7792292 | 0.0001520109 | 0.7799007 | 0.0119207 | 0.7798956 | 0.01029245
|  |  | 10883 | 0.7678296 | 0.7674819 | 0.0001695267 | 0.7674176 | 0.01039128 | 0.7674139 | 0.01111334396 |  |  | 10431 | 0.774726 | 0.7792292 | 0.0001520109 | 0.7799007 | 0.0119207 | 0.7798956 | 0.01029245
|  |  | 10888 | 0.7623056 | 0.7674819 | 0.0001695267 | 0.7674176 | 0.01039128 | 0.7674139 | 0.01111334 |  |  | 10436 | 0.774726 | 0.7792292 | 0.0001520109 | 0.7799008 | 0.0119207 | 0.7798957 | 0.01029245
|  |  | 10893 | 0.7678296 | 0.7674819 | 0.0001695267 | 0.7674176 | 0.01039128 | 0.7674139 | 0.01111334 |  |  | 10441 | 0.7784506 | 0.7792292 | 0.0001520109 | 0.7799009 | 0.0119207 | 0.7798958 | 0.01029246
|  |  | 10898 | 0.7678296 | 0.7674819 | 0.0001695267 | 0.7674176 | 0.01039128 | 0.7674139 | 0.01111334 |  |  | 10446 | 0.774726 | 0.7792292 | 0.0001520109 | 0.779901 | 0.0119207 | 0.7798959 | 0.01029246
|  |  | 10903 | 0.7678296 | 0.7674819 | 0.0001695267 | 0.7674176 | 0.01039128 | 0.7674139 | 0.01111334 |  |  | 10451 | 0.774726 | 0.7792292 | 0.0001520109 | 0.7799011 | 0.0119207 | 0.779896 | 0.01029246
|  |  | 10908 | 0.7567817 | 0.7674819 | 0.0001695267 | 0.7674176 | 0.01039128 | 0.767414 | 0.01111334 |  |  | 10456 | 0.7710014 | 0.7792292 | 0.0001520109 | 0.7799011 | 0.01192071 | 0.779896 | 0.01029246
|  |  | 10913 | 0.7623056 | 0.7674819 | 0.0001695267 | 0.7674176 | 0.01039128 | 0.767414 | 0.01111334 |  |  | 10461 | 0.7784506 | 0.7792292 | 0.0001520109 | 0.7799012 | 0.01192071 | 0.7798961 | 0.01029246
|  |  | 10918 | 0.7678296 | 0.7674819 | 0.0001695267 | 0.7674176 | 0.01039128 | 0.767414 | 0.01111334 |  |  | 10466 | 0.7784506 | 0.7792292 | 0.0001520109 | 0.7799013 | 0.01192071 | 0.7798962 | 0.01029246
|  |  | 10923 | 0.7567817 | 0.7674819 | 0.0001695267 | 0.7674176 | 0.01039128 | 0.767414 | 0.01111334 |  |  | 10471 | 0.7784506 | 0.7792292 | 0.0001520109 | 0.7799014 | 0.01192071 | 0.7798963 | 0.01029246
|  |  | 10928 | 0.7733535 | 0.7674819 | 0.0001695267 | 0.7674176 | 0.01039128 | 0.767414 | 0.01111334 |  |  | 10476 | 0.7710014 | 0.7792292 | 0.0001520109 | 0.7799015 | 0.01192071 | 0.7798964 | 0.01029246
|  |  | 10933 | 0.7678296 | 0.7674819 | 0.0001695267 | 0.7674176 | 0.01039128 | 0.767414 | 0.01111334 |  |  | 10481 | 0.774726 | 0.7792292 | 0.0001520109 | 0.7799015 | 0.01192071 | 0.7798964 | 0.01029247
|  |  | 10938 | 0.7623056 | 0.7674819 | 0.0001695267 | 0.7674176 | 0.01039128 | 0.767414 | 0.01111334 |  |  | 10486 | 0.7784506 | 0.7792292 | 0.0001520109 | 0.7799016 | 0.01192072 | 0.7798965 | 0.01029247
|  |  | 10943 | 0.7733535 | 0.7674819 | 0.0001695267 | 0.7674176 | 0.01039128 | 0.767414 | 0.01111334 |  |  | 10491 | 0.7784506 | 0.7792292 | 0.0001520109 | 0.7799017 | 0.01192072 | 0.7798966 | 0.01029247
|  |  | 10948 | 0.7623056 | 0.7674819 | 0.0001695267 | 0.7674176 | 0.01039128 | 0.767414 | 0.01111334 |  |  | 10496 | 0.774726 | 0.7792292 | 0.0001520109 | 0.7799018 | 0.01192072 | 0.7798967 | 0.01029247
|  |  | 10953 | 0.7623056 | 0.7674819 | 0.0001695267 | 0.7674176 | 0.01039128 | 0.767414 | 0.01111334 |  |  | 10501 | 0.7784506 | 0.7792292 | 0.0001520109 | 0.7799019 | 0.01192072 | 0.7798967 | 0.01029247
|  |  | 10958 | 0.7623056 | 0.7674819 | 0.0001695267 | 0.7674176 | 0.01039128 | 0.767414 | 0.01111334 |  |  | 10506 | 0.7784506 | 0.7792292 | 0.0001520109 | 0.7799019 | 0.01192072 | 0.7798968 | 0.01029247
|  |  | 10963 | 0.7678296 | 0.7674819 | 0.0001695267 | 0.7674176 | 0.01039128 | 0.767414 | 0.01111334 |  |  | 10511 | 0.774726 | 0.7792292 | 0.0001520109 | 0.779902 | 0.01192072 | 0.7798969 | 0.01029247
|  |  | 10968 | 0.7678296 | 0.7674819 | 0.0001695267 | 0.7674176 | 0.01039128 | 0.767414 | 0.01111334 |  |  | 10516 | 0.7784506 | 0.7792292 | 0.0001520109 | 0.7799021 | 0.01192073 | 0.779897 | 0.01029248
|  |  | 10973 | 0.7678296 | 0.7674819 | 0.0001695267 | 0.7674176 | 0.01039128 | 0.767414 | 0.01111334 |  |  | 10521 | 0.7784506 | 0.7792292 | 0.0001520109 | 0.7799022 | 0.01192073 | 0.779897 | 0.01029248
|  |  | 10978 | 0.7567817 | 0.7674819 | 0.0001695267 | 0.7674176 | 0.01039128 | 0.767414 | 0.01111334 |  |  | 10526 | 0.774726 | 0.7792292 | 0.0001520109 | 0.7799022 | 0.01192073 | 0.7798971 | 0.01029248
|  |  | 10983 | 0.7678296 | 0.7674819 | 0.0001695267 | 0.7674176 | 0.01039128 | 0.767414 | 0.01111334 |  |  | 10531 | 0.7710014 | 0.7792292 | 0.0001520109 | 0.7799023 | 0.01192073 | 0.7798972 | 0.01029248
|  |  | 10988 | 0.7678296 | 0.7674819 | 0.0001695267 | 0.7674176 | 0.01039128 | 0.767414 | 0.01111334 |  |  | 10536 | 0.774726 | 0.7792292 | 0.0001520109 | 0.7799024 | 0.01192073 | 0.7798973 | 0.01029248
|  |  | 10993 | 0.7733535 | 0.7674819 | 0.0001695267 | 0.7674176 | 0.01039128 | 0.767414 | 0.01111334 |  |  | 10541 | 0.7784506 | 0.7792292 | 0.0001520109 | 0.7799025 | 0.01192073 | 0.7798973 | 0.01029248
|  |  | 10998 | 0.7678296 | 0.7674819 | 0.0001695267 | 0.7674176 | 0.01039128 | 0.767414 | 0.01111334 |  |  | 10546 | 0.7784506 | 0.7792292 | 0.0001520109 | 0.7799025 | 0.01192074 | 0.7798974 | 0.01029248
|  |  | 11003 | 0.7678296 | 0.7674819 | 0.0001695267 | 0.7674176 | 0.01039128 | 0.767414 | 0.01111334 |  |  | 10551 | 0.7784506 | 0.7792292 | 0.0001520109 | 0.7799026 | 0.01192074 | 0.7798975 | 0.01029248
|  |  | 11008 | 0.7623056 | 0.7674819 | 0.0001695267 | 0.7674176 | 0.01039128 | 0.767414 | 0.01111334 |  |  | 10556 | 0.774726 | 0.7792292 | 0.0001520109 | 0.7799027 | 0.01192074 | 0.7798975 | 0.01029249
|  |  | 11013 | 0.7678296 | 0.7674819 | 0.0001695267 | 0.7674176 | 0.01039128 | 0.767414 | 0.01111334 |  |  | 10561 | 0.774726 | 0.7792292 | 0.0001520109 | 0.7799028 | 0.01192074 | 0.7798976 | 0.01029249
|  |  | 11018 | 0.7623056 | 0.7674819 | 0.0001695267 | 0.7674176 | 0.01039128 | 0.767414 | 0.01111334 |  |  | 10566 | 0.7784506 | 0.7792292 | 0.0001520109 | 0.7799028 | 0.01192074 | 0.7798977 | 0.01029249
|  |  | 11023 | 0.7678296 | 0.7674819 | 0.0001695267 | 0.7674176 | 0.01039128 | 0.767414 | 0.01111334 |  |  | 10571 | 0.7784506 | 0.7792292 | 0.0001520109 | 0.7799029 | 0.01192074 | 0.7798978 | 0.01029249
|  |  | 11028 | 0.7678296 | 0.7674819 | 0.0001695267 | 0.7674176 | 0.01039128 | 0.767414 | 0.01111334 |  |  | 10576 | 0.7784506 | 0.7792292 | 0.0001520109 | 0.779903 | 0.01192074 | 0.7798978 | 0.01029249
|  |  | 11033 | 0.7567817 | 0.7674819 | 0.0001695267 | 0.7674176 | 0.01039128 | 0.767414 | 0.01111334 |  |  | 10581 | 0.7821753 | 0.7792292 | 0.0001520109 | 0.779903 | 0.01192075 | 0.7798979 | 0.01029249
|  |  | 11038 | 0.7623056 | 0.7674819 | 0.0001695267 | 0.7674176 | 0.01039128 | 0.767414 | 0.01111334 |  |  | 10586 | 0.774726 | 0.7792292 | 0.0001520109 | 0.7799031 | 0.01192075 | 0.779898 | 0.01029249
|  |  | 11043 | 0.7733535 | 0.7674819 | 0.0001695267 | 0.7674176 | 0.01039128 | 0.767414 | 0.01111334 |  |  | 10591 | 0.774726 | 0.7792292 | 0.0001520109 | 0.7799032 | 0.01192075 | 0.779898 | 0.01029249
|  |  | 11048 | 0.7623056 | 0.7674819 | 0.0001695267 | 0.7674176 | 0.01039128 | 0.767414 | 0.01111334 |  |  | 10596 | 0.774726 | 0.7792292 | 0.0001520109 | 0.7799033 | 0.01192075 | 0.7798981 | 0.0102925
|  |  | 11053 | 0.7567817 | 0.7674819 | 0.0001695267 | 0.7674176 | 0.01039128 | 0.767414 | 0.01111334 |  |  | 10601 | 0.774726 | 0.7792292 | 0.0001520109 | 0.7799033 | 0.01192075 | 0.7798982 | 0.0102925
|  |  | 11058 | 0.7678296 | 0.7674819 | 0.0001695267 | 0.7674176 | 0.01039128 | 0.767414 | 0.01111334 |  |  | 10606 | 0.774726 | 0.7792292 | 0.0001520109 | 0.7799034 | 0.01192075 | 0.7798982 | 0.0102925
|  |  | 11063 | 0.7623056 | 0.7674819 | 0.0001695267 | 0.7674176 | 0.01039128 | 0.767414 | 0.01111334 |  |  | 10611 | 0.774726 | 0.7792292 | 0.0001520109 | 0.7799035 | 0.01192075 | 0.7798983 | 0.0102925
|  |  | 11068 | 0.7678296 | 0.7674819 | 0.0001695267 | 0.7674176 | 0.01039128 | 0.767414 | 0.01111334 |  |  | 10616 | 0.774726 | 0.7792292 | 0.0001520109 | 0.7799035 | 0.01192076 | 0.7798984 | 0.0102925
|  |  | 11073 | 0.7678296 | 0.7674819 | 0.0001695267 | 0.7674176 | 0.01039128 | 0.767414 | 0.01111334 |  |  | 10621 | 0.774726 | 0.7792292 | 0.0001520109 | 0.7799036 | 0.01192076 | 0.7798984 | 0.0102925
|  |  | 11078 | 0.7733535 | 0.7674819 | 0.0001695267 | 0.7674176 | 0.01039128 | 0.767414 | 0.01111335 |  |  | 10626 | 0.7710014 | 0.7792292 | 0.0001520109 | 0.7799037 | 0.01192076 | 0.7798985 | 0.0102925
|  |  | 11083 | 0.7678296 | 0.7674819 | 0.0001695267 | 0.7674176 | 0.01039128 | 0.767414 | 0.01111335 |  |  | 10631 | 0.7784506 | 0.7792292 | 0.0001520109 | 0.7799038 | 0.01192076 | 0.7798986 | 0.0102925
|  |  | 11088 | 0.7678296 | 0.7674819 | 0.0001695267 | 0.7674176 | 0.01039128 | 0.767414 | 0.01111335 |  |  | 10636 | 0.7784506 | 0.7792292 | 0.0001520109 | 0.7799038 | 0.01192076 | 0.7798986 | 0.01029251
|  |  | 11093 | 0.7678296 | 0.7674819 | 0.0001695267 | 0.7674176 | 0.01039128 | 0.767414 | 0.01111335 |  |  | 10641 | 0.7710014 | 0.7792292 | 0.0001520109 | 0.7799039 | 0.01192076 | 0.7798987 | 0.01029251
|  |  | 11098 | 0.7678296 | 0.7674819 | 0.0001695267 | 0.7674176 | 0.01039128 | 0.767414 | 0.01111335 |  |  | 10646 | 0.7784506 | 0.7792292 | 0.0001520109 | 0.779904 | 0.01192076 | 0.7798988 | 0.01029251
|  |  | 11103 | 0.7623056 | 0.7674819 | 0.0001695267 | 0.7674176 | 0.01039128 | 0.767414 | 0.01111335 |  |  | 10651 | 0.774726 | 0.7792292 | 0.0001520109 | 0.779904 | 0.01192077 | 0.7798988 | 0.01029251
|  |  | 11108 | 0.7678296 | 0.7674819 | 0.0001695267 | 0.7674176 | 0.01039128 | 0.767414 | 0.01111335 |  |  | 10656 | 0.7784506 | 0.7792292 | 0.0001520109 | 0.7799041 | 0.01192077 | 0.7798989 | 0.01029251
|  |  | 11113 | 0.7567817 | 0.7674819 | 0.0001695267 | 0.7674176 | 0.01039128 | 0.767414 | 0.01111335 |  |  | 10661 | 0.7821753 | 0.7792292 | 0.0001520109 | 0.7799042 | 0.01192077 | 0.779899 | 0.01029251
|  |  | 11118 | 0.7623056 | 0.7674819 | 0.0001695267 | 0.7674176 | 0.01039128 | 0.767414 | 0.01111335 |  |  | 10666 | 0.7784506 | 0.7792292 | 0.0001520109 | 0.7799042 | 0.01192077 | 0.779899 | 0.01029251
|  |  | 11123 | 0.7623056 | 0.7674819 | 0.0001695267 | 0.7674176 | 0.01039128 | 0.767414 | 0.01111335 |  |  | 10671 | 0.774726 | 0.7792292 | 0.0001520109 | 0.7799043 | 0.01192077 | 0.7798991 | 0.01029251
|  |  | 11128 | 0.7678296 | 0.7674819 | 0.0001695267 | 0.7674176 | 0.01039128 | 0.767414 | 0.01111335 |  |  | 10676 | 0.774726 | 0.7792292 | 0.0001520109 | 0.7799044 | 0.01192077 | 0.7798992 | 0.01029251
|  |  | 11133 | 0.7678296 | 0.7674819 | 0.0001695267 | 0.7674176 | 0.01039128 | 0.767414 | 0.01111335 |  |  | 10681 | 0.774726 | 0.7792292 | 0.0001520109 | 0.7799044 | 0.01192077 | 0.7798992 | 0.01029252
|  |  | 11138 | 0.7623056 | 0.7674819 | 0.0001695267 | 0.7674176 | 0.01039128 | 0.767414 | 0.01111335 |  |  | 10686 | 0.774726 | 0.7792292 | 0.0001520109 | 0.7799045 | 0.01192078 | 0.7798993 | 0.01029252
|  |  | 11143 | 0.7678296 | 0.7674819 | 0.0001695267 | 0.7674176 | 0.01039128 | 0.767414 | 0.01111335 |  |  | 10691 | 0.774726 | 0.7792292 | 0.0001520109 | 0.7799046 | 0.01192078 | 0.7798994 | 0.01029252
|  |  | 11148 | 0.7733535 | 0.7674819 | 0.0001695267 | 0.7674176 | 0.01039128 | 0.767414 | 0.01111335 |  |  | 10696 | 0.7784506 | 0.7792292 | 0.0001520109 | 0.7799046 | 0.01192078 | 0.7798994 | 0.01029252
|  |  | 11153 | 0.7623056 | 0.7674819 | 0.0001695267 | 0.7674176 | 0.01039128 | 0.767414 | 0.01111335 |  |  | 10701 | 0.7784506 | 0.7792292 | 0.0001520109 | 0.7799047 | 0.01192078 | 0.7798995 | 0.01029252
|  |  | 11163 | 0.7678296 | 0.7674819 | 0.0001695267 | 0.7674177 | 0.01039128 | 0.767414 | 0.01111335 |  |  | 10706 | 0.7784506 | 0.7792292 | 0.0001520109 | 0.7799047 | 0.01192078 | 0.7798996 | 0.01029252
|  |  | 11173 | 0.7623056 | 0.7674819 | 0.0001695267 | 0.7674177 | 0.01039128 | 0.767414 | 0.01111335 |  |  | 10711 | 0.7710014 | 0.7792292 | 0.0001520109 | 0.7799048 | 0.01192078 | 0.7798996 | 0.01029252
|  |  | 11183 | 0.7623056 | 0.7674819 | 0.0001695267 | 0.7674177 | 0.01039128 | 0.767414 | 0.01111335 |  |  | 10716 | 0.7710014 | 0.7792292 | 0.0001520109 | 0.7799049 | 0.01192078 | 0.7798997 | 0.01029252
|  |  | 11193 | 0.7678296 | 0.7674819 | 0.0001695267 | 0.7674177 | 0.01039128 | 0.767414 | 0.01111335 |  |  | 10721 | 0.7784506 | 0.7792292 | 0.0001520109 | 0.7799049 | 0.01192078 | 0.7798997 | 0.01029252
|  |  | 11203 | 0.7623056 | 0.7674819 | 0.0001695267 | 0.7674177 | 0.01039128 | 0.767414 | 0.01111335 |  |  | 10726 | 0.774726 | 0.7792292 | 0.0001520109 | 0.779905 | 0.01192079 | 0.7798998 | 0.01029253
|  |  | 11213 | 0.7678296 | 0.7674819 | 0.0001695267 | 0.7674177 | 0.01039128 | 0.767414 | 0.01111335 |  |  | 10731 | 0.7784506 | 0.7792292 | 0.0001520109 | 0.7799051 | 0.01192079 | 0.7798999 | 0.01029253
|  |  | 11223 | 0.7623056 | 0.7674819 | 0.0001695267 | 0.7674177 | 0.01039128 | 0.767414 | 0.01111335 |  |  | 10736 | 0.7784506 | 0.7792292 | 0.0001520109 | 0.7799051 | 0.01192079 | 0.7798999 | 0.01029253
|  |  | 11233 | 0.7678296 | 0.7674819 | 0.0001695267 | 0.7674177 | 0.01039128 | 0.767414 | 0.01111335 |  |  | 10741 | 0.774726 | 0.7792292 | 0.0001520109 | 0.7799052 | 0.01192079 | 0.7799 | 0.01029253
|  |  | 11243 | 0.7678296 | 0.7674819 | 0.0001695267 | 0.7674177 | 0.01039128 | 0.767414 | 0.01111335 |  |  | 10746 | 0.774726 | 0.7792292 | 0.0001520109 | 0.7799053 | 0.01192079 | 0.7799 | 0.01029253
|  |  | 11253 | 0.7678296 | 0.7674819 | 0.0001695267 | 0.7674177 | 0.01039128 | 0.767414 | 0.01111335 |  |  | 10751 | 0.7784506 | 0.7792292 | 0.0001520109 | 0.7799053 | 0.01192079 | 0.7799001 | 0.01029253
|  |  | 11263 | 0.7623056 | 0.7674819 | 0.0001695267 | 0.7674177 | 0.01039128 | 0.767414 | 0.01111335 |  |  | 10756 | 0.774726 | 0.7792292 | 0.0001520109 | 0.7799054 | 0.01192079 | 0.7799002 | 0.01029253
|  |  | 11273 | 0.7623056 | 0.7674819 | 0.0001695267 | 0.7674177 | 0.01039128 | 0.767414 | 0.01111335 |  |  | 10761 | 0.7784506 | 0.7792292 | 0.0001520109 | 0.7799054 | 0.0119208 | 0.7799002 | 0.01029253
|  |  | 11283 | 0.7678296 | 0.7674819 | 0.0001695267 | 0.7674177 | 0.01039128 | 0.767414 | 0.01111335 |  |  | 10766 | 0.7784506 | 0.7792292 | 0.0001520109 | 0.7799055 | 0.0119208 | 0.7799003 | 0.01029253
|  |  | 11293 | 0.7623056 | 0.7674819 | 0.0001695267 | 0.7674177 | 0.01039128 | 0.767414 | 0.01111335 |  |  | 10771 | 0.7784506 | 0.7792292 | 0.0001520109 | 0.7799056 | 0.0119208 | 0.7799003 | 0.01029254
|  |  | 11303 | 0.7623056 | 0.7674819 | 0.0001695267 | 0.7674177 | 0.01039128 | 0.767414 | 0.01111335 |  |  | 10776 | 0.7784506 | 0.7792292 | 0.0001520109 | 0.7799056 | 0.0119208 | 0.7799004 | 0.01029254
|  |  | 11313 | 0.7623056 | 0.7674819 | 0.0001695267 | 0.7674177 | 0.01039128 | 0.767414 | 0.01111335 |  |  | 10781 | 0.774726 | 0.7792292 | 0.0001520109 | 0.7799057 | 0.0119208 | 0.7799005 | 0.01029254
|  |  | 11323 | 0.7567817 | 0.7674819 | 0.0001695267 | 0.7674177 | 0.01039128 | 0.767414 | 0.01111335 |  |  | 10786 | 0.7784506 | 0.7792292 | 0.0001520109 | 0.7799057 | 0.0119208 | 0.7799005 | 0.01029254
|  |  | 11333 | 0.7512577 | 0.7674819 | 0.0001695267 | 0.7674177 | 0.01039128 | 0.767414 | 0.01111335 |  |  | 10791 | 0.7784506 | 0.7792292 | 0.0001520109 | 0.7799058 | 0.0119208 | 0.7799006 | 0.01029254
|  |  | 11343 | 0.7623056 | 0.7674819 | 0.0001695267 | 0.7674177 | 0.01039128 | 0.767414 | 0.01111335 |  |  | 10796 | 0.774726 | 0.7792292 | 0.0001520109 | 0.7799059 | 0.0119208 | 0.7799006 | 0.01029254
|  |  | 11353 | 0.7567817 | 0.7674819 | 0.0001695267 | 0.7674177 | 0.01039128 | 0.767414 | 0.01111335 |  |  | 10801 | 0.7784506 | 0.7792292 | 0.0001520109 | 0.7799059 | 0.01192081 | 0.7799007 | 0.01029254
|  |  | 11363 | 0.7567817 | 0.7674819 | 0.0001695267 | 0.7674177 | 0.01039128 | 0.767414 | 0.01111335 |  |  | 10806 | 0.7784506 | 0.7792292 | 0.0001520109 | 0.779906 | 0.01192081 | 0.7799007 | 0.01029254
|  |  | 11373 | 0.7788775 | 0.7674819 | 0.0001695267 | 0.7674177 | 0.01039128 | 0.767414 | 0.01111335 |  |  | 10811 | 0.774726 | 0.7792292 | 0.0001520109 | 0.779906 | 0.01192081 | 0.7799008 | 0.01029254
|  |  | 11383 | 0.7567817 | 0.7674819 | 0.0001695267 | 0.7674177 | 0.01039128 | 0.767414 | 0.01111335 |  |  | 10816 | 0.7821753 | 0.7792292 | 0.0001520109 | 0.7799061 | 0.01192081 | 0.7799009 | 0.01029254
|  |  | 11393 | 0.7678296 | 0.7674819 | 0.0001695267 | 0.7674177 | 0.01039128 | 0.767414 | 0.01111335 |  |  | 10821 | 0.7784506 | 0.7792292 | 0.0001520109 | 0.7799062 | 0.01192081 | 0.7799009 | 0.01029255
|  |  | 11403 | 0.7623056 | 0.7674819 | 0.0001695267 | 0.7674177 | 0.01039128 | 0.767414 | 0.01111335 |  |  | 10826 | 0.7784506 | 0.7792292 | 0.0001520109 | 0.7799062 | 0.01192081 | 0.779901 | 0.01029255
|  |  | 11413 | 0.7623056 | 0.7674819 | 0.0001695267 | 0.7674177 | 0.01039128 | 0.767414 | 0.01111335 |  |  | 10831 | 0.7710014 | 0.7792292 | 0.0001520109 | 0.7799063 | 0.01192081 | 0.779901 | 0.01029255
|  |  | 11423 | 0.7678296 | 0.7674819 | 0.0001695267 | 0.7674177 | 0.01039128 | 0.767414 | 0.01111335 |  |  | 10836 | 0.774726 | 0.7792292 | 0.0001520109 | 0.7799063 | 0.01192081 | 0.7799011 | 0.01029255
|  |  | 11433 | 0.7623056 | 0.7674819 | 0.0001695267 | 0.7674177 | 0.01039128 | 0.767414 | 0.01111335 |  |  | 10841 | 0.774726 | 0.7792292 | 0.0001520109 | 0.7799064 | 0.01192081 | 0.7799011 | 0.01029255
|  |  | 11443 | 0.7678296 | 0.7674819 | 0.0001695267 | 0.7674177 | 0.01039128 | 0.7674141 | 0.01111335 |  |  | 10846 | 0.7710014 | 0.7792292 | 0.0001520109 | 0.7799064 | 0.01192082 | 0.7799012 | 0.01029255
|  |  | 11453 | 0.7678296 | 0.7674819 | 0.0001695267 | 0.7674177 | 0.01039128 | 0.7674141 | 0.01111335 |  |  | 10851 | 0.7784506 | 0.7792292 | 0.0001520109 | 0.7799065 | 0.01192082 | 0.7799012 | 0.01029255
|  |  | 11463 | 0.7623056 | 0.7674819 | 0.0001695267 | 0.7674177 | 0.01039128 | 0.7674141 | 0.01111335 |  |  | 10856 | 0.774726 | 0.7792292 | 0.0001520109 | 0.7799066 | 0.01192082 | 0.7799013 | 0.01029255
|  |  | 11473 | 0.7623056 | 0.7674819 | 0.0001695267 | 0.7674177 | 0.01039128 | 0.7674141 | 0.01111335 |  |  | 10861 | 0.7784506 | 0.7792292 | 0.0001520109 | 0.7799066 | 0.01192082 | 0.7799014 | 0.01029255
|  |  | 11483 | 0.7623056 | 0.7674819 | 0.0001695267 | 0.7674177 | 0.01039128 | 0.7674141 | 0.01111335 |  |  | 10866 | 0.7784506 | 0.7792292 | 0.0001520109 | 0.7799067 | 0.01192082 | 0.7799014 | 0.01029255
|  |  | 11493 | 0.7678296 | 0.7674819 | 0.0001695267 | 0.7674177 | 0.01039128 | 0.7674141 | 0.01111335 |  |  | 10871 | 0.7784506 | 0.7792292 | 0.0001520109 | 0.7799067 | 0.01192082 | 0.7799015 | 0.01029256
|  |  | 11503 | 0.7733535 | 0.7674819 | 0.0001695267 | 0.7674177 | 0.01039128 | 0.7674141 | 0.01111335 |  |  | 10876 | 0.774726 | 0.7792292 | 0.0001520109 | 0.7799068 | 0.01192082 | 0.7799015 | 0.01029256
|  |  | 11513 | 0.7678296 | 0.7674819 | 0.0001695267 | 0.7674177 | 0.01039128 | 0.7674141 | 0.01111335 |  |  | 10881 | 0.7784506 | 0.7792292 | 0.0001520109 | 0.7799068 | 0.01192082 | 0.7799016 | 0.01029256
|  |  | 11523 | 0.7623056 | 0.7674819 | 0.0001695267 | 0.7674177 | 0.01039128 | 0.7674141 | 0.01111335 |  |  | 10886 | 0.7784506 | 0.7792292 | 0.0001520109 | 0.7799069 | 0.01192083 | 0.7799016 | 0.01029256
|  |  | 11533 | 0.7678296 | 0.7674819 | 0.0001695267 | 0.7674177 | 0.01039128 | 0.7674141 | 0.01111335 |  |  | 10891 | 0.7784506 | 0.7792292 | 0.0001520109 | 0.7799069 | 0.01192083 | 0.7799017 | 0.01029256
|  |  | 11543 | 0.7678296 | 0.7674819 | 0.0001695267 | 0.7674177 | 0.01039128 | 0.7674141 | 0.01111335 |  |  | 10896 | 0.7784506 | 0.7792292 | 0.0001520109 | 0.779907 | 0.01192083 | 0.7799017 | 0.01029256
|  |  | 11553 | 0.7678296 | 0.7674819 | 0.0001695267 | 0.7674177 | 0.01039128 | 0.7674141 | 0.01111335 |  |  | 10901 | 0.774726 | 0.7792292 | 0.0001520109 | 0.779907 | 0.01192083 | 0.7799018 | 0.01029256
|  |  | 11563 | 0.7678296 | 0.7674819 | 0.0001695267 | 0.7674177 | 0.01039128 | 0.7674141 | 0.01111335 |  |  | 10906 | 0.7784506 | 0.7792292 | 0.0001520109 | 0.7799071 | 0.01192083 | 0.7799018 | 0.01029256
|  |  | 11573 | 0.7733535 | 0.7674819 | 0.0001695267 | 0.7674177 | 0.01039128 | 0.7674141 | 0.01111335 |  |  | 10911 | 0.7784506 | 0.7792292 | 0.0001520109 | 0.7799072 | 0.01192083 | 0.7799019 | 0.01029256
|  |  | 11583 | 0.7623056 | 0.7674819 | 0.0001695267 | 0.7674177 | 0.01039128 | 0.7674141 | 0.01111335 |  |  | 10916 | 0.774726 | 0.7792292 | 0.0001520109 | 0.7799072 | 0.01192083 | 0.7799019 | 0.01029256
|  |  | 11593 | 0.7623056 | 0.7674819 | 0.0001695267 | 0.7674177 | 0.01039128 | 0.7674141 | 0.01111335 |  |  | 10921 | 0.774726 | 0.7792292 | 0.0001520109 | 0.7799073 | 0.01192083 | 0.779902 | 0.01029256
|  |  | 11603 | 0.7623056 | 0.7674819 | 0.0001695267 | 0.7674177 | 0.01039128 | 0.7674141 | 0.01111335 |  |  | 10926 | 0.774726 | 0.7792292 | 0.0001520109 | 0.7799073 | 0.01192083 | 0.779902 | 0.01029257
|  |  | 11613 | 0.7678296 | 0.7674819 | 0.0001695267 | 0.7674177 | 0.01039128 | 0.7674141 | 0.01111335 |  |  | 10931 | 0.7784506 | 0.7792292 | 0.0001520109 | 0.7799074 | 0.01192084 | 0.7799021 | 0.01029257
|  |  | 11623 | 0.7623056 | 0.7674819 | 0.0001695267 | 0.7674177 | 0.01039128 | 0.7674141 | 0.01111335 |  |  | 10936 | 0.7784506 | 0.7792292 | 0.0001520109 | 0.7799074 | 0.01192084 | 0.7799021 | 0.01029257
|  |  | 11633 | 0.7623056 | 0.7674819 | 0.0001695267 | 0.7674177 | 0.01039128 | 0.7674141 | 0.01111335 |  |  | 10941 | 0.7784506 | 0.7792292 | 0.0001520109 | 0.7799075 | 0.01192084 | 0.7799022 | 0.01029257
|  |  | 11643 | 0.7678296 | 0.7674819 | 0.0001695267 | 0.7674177 | 0.01039128 | 0.7674141 | 0.01111335 |  |  | 10946 | 0.7784506 | 0.7792292 | 0.0001520109 | 0.7799075 | 0.01192084 | 0.7799022 | 0.01029257
|  |  | 11653 | 0.7623056 | 0.7674819 | 0.0001695267 | 0.7674177 | 0.01039128 | 0.7674141 | 0.01111335 |  |  | 10951 | 0.7784506 | 0.7792292 | 0.0001520109 | 0.7799076 | 0.01192084 | 0.7799023 | 0.01029257
|  |  | 11663 | 0.7623056 | 0.7674819 | 0.0001695267 | 0.7674177 | 0.01039128 | 0.7674141 | 0.01111335 |  |  | 10956 | 0.774726 | 0.7792292 | 0.0001520109 | 0.7799076 | 0.01192084 | 0.7799023 | 0.01029257
|  |  | 11673 | 0.7733535 | 0.7674819 | 0.0001695267 | 0.7674177 | 0.01039128 | 0.7674141 | 0.01111335 |  |  | 10961 | 0.7784506 | 0.7792292 | 0.0001520109 | 0.7799077 | 0.01192084 | 0.7799024 | 0.01029257
|  |  | 11683 | 0.7623056 | 0.7674819 | 0.0001695267 | 0.7674177 | 0.01039128 | 0.7674141 | 0.01111335 |  |  | 10966 | 0.7710014 | 0.7792292 | 0.0001520109 | 0.7799077 | 0.01192084 | 0.7799024 | 0.01029257
|  |  | 11693 | 0.7678296 | 0.7674819 | 0.0001695267 | 0.7674177 | 0.01039128 | 0.7674141 | 0.01111335 |  |  | 10971 | 0.7821753 | 0.7792292 | 0.0001520109 | 0.7799078 | 0.01192084 | 0.7799025 | 0.01029257
|  |  | 11703 | 0.7678296 | 0.7674819141 | 0.0001695267 | 0.7674177 | 0.01039128 | 0.7674141 | 0.01111335 |  |  | 10976 | 0.7784506 | 0.7792292 | 0.0001520109 | 0.7799078 | 0.01192084 | 0.7799025 | 0.01029257
|  |  | 11713 | 0.7678296 | 0.7674819 | 0.0001695267 | 0.7674177 | 0.01039128 | 0.7674141 | 0.01111335 |  |  | 10981 | 0.7784506 | 0.7792292 | 0.0001520109 | 0.7799079 | 0.01192085 | 0.7799026 | 0.01029258
|  |  | 11723 | 0.7678296 | 0.7674819 | 0.0001695267 | 0.7674177 | 0.01039128 | 0.7674141 | 0.01111335 |  |  | 10986 | 0.7784506 | 0.7792292 | 0.0001520109 | 0.7799079 | 0.01192085 | 0.7799026 | 0.01029258
|  |  | 11733 | 0.7623056 | 0.7674819 | 0.0001695267 | 0.7674177 | 0.01039128 | 0.7674141 | 0.01111335 |  |  | 10991 | 0.774726 | 0.7792292 | 0.0001520109 | 0.779908 | 0.01192085 | 0.7799027 | 0.01029258
|  |  | 11743 | 0.7678296 | 0.7674819 | 0.0001695267 | 0.7674177 | 0.01039128 | 0.7674141 | 0.01111335 |  |  | 10996 | 0.774726 | 0.7792292 | 0.0001520109 | 0.779908 | 0.01192085 | 0.7799027 | 0.01029258
|  |  | 11753 | 0.7623056 | 0.7674819 | 0.0001695267 | 0.7674177 | 0.01039128 | 0.7674141 | 0.01111335 |  |  | 11001 | 0.774726 | 0.7792292 | 0.0001520109 | 0.7799081 | 0.01192085 | 0.7799028 | 0.01029258
|  |  | 11763 | 0.7678296 | 0.7674819 | 0.0001695267 | 0.7674177 | 0.01039128 | 0.7674141 | 0.01111335 |  |  | 11006 | 0.774726 | 0.7792292 | 0.0001520109 | 0.7799081 | 0.01192085 | 0.7799028 | 0.01029258
|  |  | 11773 | 0.7567817 | 0.7674819 | 0.0001695267 | 0.7674177 | 0.01039128 | 0.7674141 | 0.01111335 |  |  | 11011 | 0.7784506 | 0.7792292 | 0.0001520109 | 0.7799082 | 0.01192085 | 0.7799029 | 0.01029258
|  |  | 11783 | 0.7678296 | 0.7674819 | 0.0001695267 | 0.7674177 | 0.01039128 | 0.7674141 | 0.01111335 |  |  | 11016 | 0.7784506 | 0.7792292 | 0.0001520109 | 0.7799082 | 0.01192085 | 0.7799029 | 0.01029258
|  |  | 11793 | 0.7678296 | 0.7674819 | 0.0001695267 | 0.7674177 | 0.01039128 | 0.7674141 | 0.01111335 |  |  | 11021 | 0.7784506 | 0.7792292 | 0.0001520109 | 0.7799083 | 0.01192085 | 0.779903 | 0.01029258
|  |  | 11803 | 0.7678296 | 0.7674819 | 0.0001695267 | 0.7674177 | 0.01039128 | 0.7674141 | 0.01111335 |  |  | 11026 | 0.774726 | 0.7792292 | 0.0001520109 | 0.7799083 | 0.01192085 | 0.779903 | 0.01029258
|  |  | 11813 | 0.7678296 | 0.7674819 | 0.0001695267 | 0.7674177 | 0.01039128 | 0.7674141 | 0.01111335 |  |  | 11031 | 0.7784506 | 0.7792293 | 0.0001520109 | 0.7799084 | 0.01192086 | 0.7799031 | 0.01029258
|  |  | 11823 | 0.7623056 | 0.7674819 | 0.0001695267 | 0.7674177 | 0.01039128 | 0.7674141 | 0.01111335 |  |  | 11036 | 0.7784506 | 0.7792293 | 0.0001520109 | 0.7799084 | 0.01192086 | 0.7799031 | 0.01029258
|  |  | 11833 | 0.7623056 | 0.7674819 | 0.0001695267 | 0.7674177 | 0.01039128 | 0.7674141 | 0.01111335 |  |  | 11041 | 0.7784506 | 0.7792293 | 0.0001520109 | 0.7799085 | 0.01192086 | 0.7799032 | 0.01029259
|  |  | 11843 | 0.7678296 | 0.7674819 | 0.0001695267 | 0.7674177 | 0.01039128 | 0.7674141 | 0.01111335 |  |  | 11046 | 0.7821753 | 0.7792293 | 0.0001520109 | 0.7799085 | 0.01192086 | 0.7799032 | 0.01029259
|  |  | 11853 | 0.7733535 | 0.7674819 | 0.0001695267 | 0.7674177 | 0.01039128 | 0.7674141 | 0.01111335 |  |  | 11051 | 0.774726 | 0.7792293 | 0.0001520109 | 0.7799086 | 0.01192086 | 0.7799032 | 0.01029259
|  |  | 11863 | 0.7733535 | 0.7674819 | 0.0001695267 | 0.7674177 | 0.01039128 | 0.7674141 | 0.01111335 |  |  | 11056 | 0.774726 | 0.7792293 | 0.0001520109 | 0.7799086 | 0.01192086 | 0.7799033 | 0.01029259
|  |  | 11873 | 0.7678296 | 0.7674819 | 0.0001695267 | 0.7674177 | 0.01039128 | 0.7674141 | 0.01111335 |  |  | 11061 | 0.7784506 | 0.7792293 | 0.0001520109 | 0.7799086 | 0.01192086 | 0.7799033 | 0.01029259
|  |  | 11883 | 0.7678296 | 0.7674819 | 0.0001695267 | 0.7674177 | 0.01039128 | 0.7674141 | 0.01111335 |  |  | 11066 | 0.774726 | 0.7792293 | 0.0001520109 | 0.7799087 | 0.01192086 | 0.7799034 | 0.01029259
|  |  | 11893 | 0.7733535 | 0.7674819 | 0.0001695267 | 0.7674177 | 0.01039128 | 0.7674141 | 0.01111335 |  |  | 11071 | 0.774726 | 0.7792293 | 0.0001520109 | 0.7799087 | 0.01192086 | 0.7799034 | 0.01029259
|  |  | 11903 | 0.7623056 | 0.7674819 | 0.0001695267 | 0.7674177 | 0.01039128 | 0.7674141 | 0.01111335 |  |  | 11076 | 0.7821753 | 0.7792293 | 0.0001520109 | 0.7799088 | 0.01192086 | 0.7799035 | 0.01029259
|  |  | 11913 | 0.7623056 | 0.7674819 | 0.0001695267 | 0.7674177 | 0.01039128 | 0.7674141 | 0.01111335 |  |  | 11081 | 0.774726 | 0.7792293 | 0.0001520109 | 0.7799088 | 0.01192087 | 0.7799035 | 0.01029259
|  |  | 11923 | 0.7623056 | 0.7674819 | 0.0001695267 | 0.7674177 | 0.01039128 | 0.7674141 | 0.01111335 |  |  | 11086 | 0.7710014 | 0.7792293 | 0.0001520109 | 0.7799089 | 0.01192087 | 0.7799036 | 0.01029259
|  |  | 11933 | 0.7567817 | 0.7674819 | 0.0001695267 | 0.7674177 | 0.01039128 | 0.7674141 | 0.01111335 |  |  | 11091 | 0.774726 | 0.7792293 | 0.0001520109 | 0.7799089 | 0.01192087 | 0.7799036 | 0.01029259
|  |  | 11943 | 0.7678296 | 0.7674819 | 0.0001695267 | 0.7674177 | 0.01039128 | 0.7674141 | 0.01111335 |  |  | 11096 | 0.774726 | 0.7792293 | 0.0001520109 | 0.779909 | 0.01192087 | 0.7799036 | 0.01029259
|  |  | 11953 | 0.7623056 | 0.7674819 | 0.0001695267 | 0.7674177 | 0.01039128 | 0.7674141 | 0.01111335 |  |  | 11101 | 0.774726 | 0.7792293 | 0.0001520109 | 0.779909 | 0.01192087 | 0.7799037 | 0.01029259
|  |  | 11963 | 0.7678296 | 0.7674819 | 0.0001695267 | 0.7674178 | 0.01039128 | 0.7674141 | 0.01111335 |  |  | 11106 | 0.7784506 | 0.7792293 | 0.0001520109 | 0.7799091 | 0.01192087 | 0.7799037 | 0.0102926
|  |  | 11973 | 0.7623056 | 0.7674819 | 0.0001695267 | 0.7674178 | 0.01039128 | 0.7674141 | 0.01111335 |  |  | 11111 | 0.7784506 | 0.7792293 | 0.0001520109 | 0.7799091 | 0.01192087 | 0.7799038 | 0.0102926
|  |  | 11983 | 0.7678296 | 0.7674819 | 0.0001695267 | 0.7674178 | 0.01039128 | 0.7674141 | 0.01111335 |  |  | 11116 | 0.774726 | 0.7792293 | 0.0001520109 | 0.7799091 | 0.01192087 | 0.7799038 | 0.0102926
|  |  | 11993 | 0.7678296 | 0.7674819 | 0.0001695267 | 0.7674178 | 0.01039128 | 0.7674141 | 0.01111335 |  |  | 11121 | 0.774726 | 0.7792293 | 0.0001520109 | 0.7799092 | 0.01192087 | 0.7799039 | 0.0102926
|  |  | 12003 | 0.7678296 | 0.7674819 | 0.0001695267 | 0.7674178 | 0.01039128 | 0.7674141 | 0.01111335 |  |  | 11126 | 0.7784506 | 0.7792293 | 0.0001520109 | 0.7799092 | 0.01192087 | 0.7799039 | 0.0102926
|  |  | 12013 | 0.7678296 | 0.7674819 | 0.0001695267 | 0.7674178 | 0.01039128 | 0.7674141 | 0.01111335 |  |  | 11131 | 0.7784506 | 0.7792293 | 0.0001520109 | 0.7799093 | 0.01192087 | 0.779904 | 0.0102926
|  |  | 12023 | 0.7623056 | 0.7674819 | 0.0001695267 | 0.7674178 | 0.01039128 | 0.7674141 | 0.01111335 |  |  | 11136 | 0.774726 | 0.7792293 | 0.0001520109 | 0.7799093 | 0.01192088 | 0.779904 | 0.0102926
|  |  | 12033 | 0.7623056 | 0.7674819 | 0.0001695267 | 0.7674178 | 0.01039128 | 0.7674141 | 0.01111335 |  |  | 11141 | 0.7784506 | 0.7792293 | 0.0001520109 | 0.7799094 | 0.01192088 | 0.779904 | 0.0102926
|  |  | 12043 | 0.7678296 | 0.7674819 | 0.0001695267 | 0.7674178 | 0.01039128 | 0.7674141 | 0.01111335 |  |  | 11146 | 0.774726 | 0.7792293 | 0.0001520109 | 0.7799094 | 0.01192088 | 0.7799041 | 0.0102926
|  |  | 12053 | 0.7623056 | 0.7674819 | 0.0001695267 | 0.7674178 | 0.01039128 | 0.7674141 | 0.01111335 |  |  | 11151 | 0.774726 | 0.7792293 | 0.0001520109 | 0.7799095 | 0.01192088 | 0.7799041 | 0.0102926
|  |  | 12063 | 0.7623056 | 0.7674819 | 0.0001695267 | 0.7674178 | 0.01039128 | 0.7674141 | 0.01111335 |  |  | 11156 | 0.7784506 | 0.7792293 | 0.0001520109 | 0.7799095 | 0.01192088 | 0.7799042 | 0.0102926
|  |  | 12073 | 0.7678296 | 0.7674819 | 0.0001695267 | 0.7674178 | 0.01039128 | 0.7674141 | 0.01111335 |  |  | 11161 | 0.7784506 | 0.7792293 | 0.0001520109 | 0.7799095 | 0.01192088 | 0.7799042 | 0.0102926
|  |  | 12083 | 0.7733535 | 0.7674819 | 0.0001695267 | 0.7674178 | 0.01039128 | 0.7674141 | 0.01111335 |  |  | 11166 | 0.7784506 | 0.7792293 | 0.0001520109 | 0.7799096 | 0.01192088 | 0.7799042 | 0.0102926
|  |  | 12093 | 0.7678296 | 0.7674819 | 0.0001695267 | 0.7674178 | 0.01039128 | 0.7674141 | 0.01111335 |  |  | 11171 | 0.774726 | 0.7792293 | 0.0001520109 | 0.7799096 | 0.01192088 | 0.7799043 | 0.01029261
|  |  | 12103 | 0.7623056 | 0.7674819 | 0.0001695267 | 0.7674178 | 0.01039128 | 0.7674141 | 0.01111335 |  |  | 11176 | 0.774726 | 0.7792293 | 0.0001520109 | 0.7799097 | 0.01192088 | 0.7799043 | 0.01029261
|  |  | 12113 | 0.7567817 | 0.7674819 | 0.0001695267 | 0.7674178 | 0.01039128 | 0.7674141 | 0.01111335 |  |  | 11181 | 0.7784506 | 0.7792293 | 0.0001520109 | 0.7799097 | 0.01192088 | 0.7799044 | 0.01029261
|  |  | 12123 | 0.7623056 | 0.7674819 | 0.0001695267 | 0.7674178 | 0.01039128 | 0.7674141 | 0.01111335 |  |  | 11186 | 0.7784506 | 0.7792293 | 0.0001520109 | 0.7799097 | 0.01192088 | 0.7799044 | 0.01029261
|  |  | 12133 | 0.7678296 | 0.7674819 | 0.0001695267 | 0.7674178 | 0.01039128 | 0.7674141 | 0.01111335 |  |  | 11191 | 0.7821753 | 0.7792293 | 0.0001520109 | 0.7799098 | 0.01192089 | 0.7799044 | 0.01029261
|  |  | 12143 | 0.7733535 | 0.7674819 | 0.0001695267 | 0.7674178 | 0.01039128 | 0.7674141 | 0.01111335 |  |  | 11196 | 0.774726 | 0.7792293 | 0.0001520109 | 0.7799098 | 0.01192089 | 0.7799045 | 0.01029261
|  |  | 12153 | 0.7623056 | 0.7674819 | 0.0001695267 | 0.7674178 | 0.01039128 | 0.7674141 | 0.01111335 |  |  | 11201 | 0.7784506 | 0.7792293 | 0.0001520109 | 0.7799099 | 0.01192089 | 0.7799045 | 0.01029261
|  |  | 12163 | 0.7733535 | 0.7674819 | 0.0001695267 | 0.7674178 | 0.01039128 | 0.7674141 | 0.01111335 |  |  | 11206 | 0.774726 | 0.7792293 | 0.0001520109 | 0.7799099 | 0.01192089 | 0.7799046 | 0.01029261
|  |  | 12173 | 0.7733535 | 0.7674819 | 0.0001695267 | 0.7674178 | 0.01039128 | 0.7674141 | 0.01111335 |  |  | 11211 | 0.7784506 | 0.7792293 | 0.0001520109 | 0.77991 | 0.01192089 | 0.7799046 | 0.01029261
|  |  | 12183 | 0.7678296 | 0.7674819 | 0.0001695267 | 0.7674178 | 0.01039128 | 0.7674141 | 0.01111335 |  |  | 11216 | 0.7784506 | 0.7792293 | 0.0001520109 | 0.77991 | 0.01192089 | 0.7799046 | 0.01029261
|  |  | 12193 | 0.7678296 | 0.7674819 | 0.0001695267 | 0.7674178 | 0.01039128 | 0.7674141 | 0.01111335 |  |  | 11221 | 0.7821753 | 0.7792293 | 0.0001520109 | 0.77991 | 0.01192089 | 0.7799047 | 0.01029261
|  |  | 12203 | 0.7733535 | 0.7674819 | 0.0001695267 | 0.7674178 | 0.01039128 | 0.7674141 | 0.01111335 |  |  | 11226 | 0.774726 | 0.7792293 | 0.0001520109 | 0.7799101 | 0.01192089 | 0.7799047 | 0.01029261
|  |  | 12213 | 0.7623056 | 0.7674819 | 0.0001695267 | 0.7674178 | 0.01039128 | 0.7674141 | 0.01111335 |  |  | 11231 | 0.7821753 | 0.7792293 | 0.0001520109 | 0.7799101 | 0.01192089 | 0.7799048 | 0.01029261
|  |  | 12223 | 0.7678296 | 0.7674819 | 0.0001695267 | 0.7674178 | 0.01039128 | 0.7674141 | 0.01111335 |  |  | 11236 | 0.7821753 | 0.7792293 | 0.0001520109 | 0.7799102 | 0.01192089 | 0.7799048 | 0.01029261
|  |  | 12233 | 0.7623056 | 0.7674819 | 0.0001695267 | 0.7674178 | 0.01039128 | 0.7674141 | 0.01111335 |  |  | 11241 | 0.7784506 | 0.7792293 | 0.0001520109 | 0.7799102 | 0.01192089 | 0.7799048 | 0.01029261
|  |  | 12243 | 0.7623056 | 0.7674819 | 0.0001695267 | 0.7674178 | 0.01039128 | 0.7674141 | 0.01111335 |  |  | 11246 | 0.7784506 | 0.7792293 | 0.0001520109 | 0.7799102 | 0.01192089 | 0.7799049 | 0.01029262
|  |  | 12253 | 0.7733535 | 0.7674819 | 0.0001695267 | 0.7674178 | 0.01039128 | 0.7674141 | 0.01111335 |  |  | 11251 | 0.774726 | 0.7792293 | 0.0001520109 | 0.7799103 | 0.0119209 | 0.7799049 | 0.01029262
|  |  | 12263 | 0.7678296 | 0.7674819 | 0.0001695267 | 0.7674178 | 0.01039128 | 0.7674141 | 0.01111335 |  |  | 11256 | 0.7784506 | 0.7792293 | 0.0001520109 | 0.7799103 | 0.0119209 | 0.779905 | 0.01029262
|  |  | 12273 | 0.7733535 | 0.7674819 | 0.0001695267 | 0.7674178 | 0.01039128 | 0.7674141 | 0.01111335 |  |  | 11261 | 0.7784506 | 0.7792293 | 0.0001520109 | 0.7799104 | 0.0119209 | 0.779905 | 0.01029262
|  |  | 12283 | 0.7678296 | 0.7674819 | 0.0001695267 | 0.7674178 | 0.01039128 | 0.7674141 | 0.01111335 |  |  | 11266 | 0.7784506 | 0.7792293 | 0.0001520109 | 0.7799104 | 0.0119209 | 0.779905 | 0.01029262
|  |  | 12293 | 0.7678296 | 0.7674819 | 0.0001695267 | 0.7674178 | 0.01039128 | 0.7674141 | 0.01111335 |  |  | 11271 | 0.7784506 | 0.7792293 | 0.0001520109 | 0.7799104 | 0.0119209 | 0.7799051 | 0.01029262
|  |  | 12303 | 0.7678296 | 0.7674819 | 0.0001695267 | 0.7674178 | 0.01039128 | 0.7674141 | 0.01111335 |  |  | 11276 | 0.7784506 | 0.7792293 | 0.0001520109 | 0.7799105 | 0.0119209 | 0.7799051 | 0.01029262
|  |  | 12313 | 0.7678296 | 0.7674819 | 0.0001695267 | 0.7674178 | 0.01039128 | 0.7674141 | 0.01111335 |  |  | 11281 | 0.7784506 | 0.7792293 | 0.0001520109 | 0.7799105 | 0.0119209 | 0.7799051 | 0.01029262
|  |  | 12323 | 0.7678296 | 0.7674819 | 0.0001695267 | 0.7674178 | 0.01039128 | 0.7674141 | 0.01111335 |  |  | 11286 | 0.7821753 | 0.7792293 | 0.0001520109 | 0.7799105 | 0.0119209 | 0.7799052 | 0.01029262
|  |  | 12333 | 0.7623056 | 0.7674819 | 0.0001695267 | 0.7674178 | 0.01039128 | 0.7674141 | 0.01111335 |  |  | 11291 | 0.7784506 | 0.7792293 | 0.0001520109 | 0.7799106 | 0.0119209 | 0.7799052 | 0.01029262
|  |  | 12343 | 0.7678296 | 0.7674819 | 0.0001695267 | 0.7674178 | 0.01039128 | 0.7674141 | 0.01111335 |  |  | 11296 | 0.7821753 | 0.7792293 | 0.0001520109 | 0.7799106 | 0.0119209 | 0.7799053 | 0.01029262
|  |  | 12353 | 0.7623056 | 0.7674819 | 0.0001695267 | 0.7674178 | 0.01039128 | 0.7674141 | 0.01111335 |  |  | 11301 | 0.7821753 | 0.7792293 | 0.0001520109 | 0.7799107 | 0.0119209 | 0.7799053 | 0.01029262
|  |  | 12363 | 0.7678296 | 0.7674819 | 0.0001695267 | 0.7674178 | 0.01039128 | 0.7674141 | 0.01111335 |  |  | 11306 | 0.774726 | 0.7792293 | 0.0001520109 | 0.7799107 | 0.0119209 | 0.7799053 | 0.01029262
|  |  | 12373 | 0.7678296 | 0.7674819 | 0.0001695267 | 0.7674178 | 0.01039128 | 0.7674141 | 0.01111335 |  |  | 11311 | 0.7821753 | 0.7792293 | 0.0001520109 | 0.7799107 | 0.0119209 | 0.7799054 | 0.01029262
|  |  | 12383 | 0.7623056 | 0.7674819 | 0.0001695267 | 0.7674178 | 0.01039128 | 0.7674141 | 0.01111335 |  |  | 11316 | 0.7784506 | 0.7792293 | 0.0001520109 | 0.7799108 | 0.01192091 | 0.7799054 | 0.01029262
|  |  | 12393 | 0.7623056 | 0.7674819 | 0.0001695267 | 0.7674178 | 0.01039128 | 0.7674141 | 0.01111335 |  |  | 11321 | 0.774726 | 0.7792293 | 0.0001520109 | 0.7799108 | 0.01192091 | 0.7799054 | 0.01029263
|  |  | 12403 | 0.7678296 | 0.7674819 | 0.0001695267 | 0.7674178 | 0.01039128 | 0.7674141 | 0.01111335 |  |  | 11326 | 0.7784506 | 0.7792293 | 0.0001520109 | 0.7799108 | 0.01192091 | 0.7799055 | 0.01029263
|  |  | 12413 | 0.7678296 | 0.7674819 | 0.0001695267 | 0.7674178 | 0.01039128 | 0.7674141 | 0.01111335 |  |  | 11331 | 0.7784506 | 0.7792293 | 0.0001520109 | 0.7799109 | 0.01192091 | 0.7799055 | 0.01029263
|  |  | 12423 | 0.7678296 | 0.7674819 | 0.0001695267 | 0.7674178 | 0.01039128 | 0.7674141 | 0.01111335 |  |  | 11336 | 0.7821753 | 0.7792293 | 0.0001520109 | 0.7799109 | 0.01192091 | 0.7799055 | 0.01029263
|  |  | 12433 | 0.7623056 | 0.7674819 | 0.0001695267 | 0.7674178 | 0.01039128 | 0.7674141 | 0.01111335 |  |  | 11341 | 0.7784506 | 0.7792293 | 0.0001520109 | 0.779911 | 0.01192091 | 0.7799056 | 0.01029263
|  |  | 12443 | 0.7678296 | 0.7674819 | 0.0001695267 | 0.7674178 | 0.01039128 | 0.7674141 | 0.01111335 |  |  | 11346 | 0.7784506 | 0.7792293 | 0.0001520109 | 0.779911 | 0.01192091 | 0.7799056 | 0.01029263
|  |  | 12453 | 0.7678296 | 0.7674819 | 0.0001695267 | 0.7674178 | 0.01039128 | 0.7674141 | 0.01111335 |  |  | 11351 | 0.7821753 | 0.7792293 | 0.0001520109 | 0.779911 | 0.01192091 | 0.7799056 | 0.01029263
|  |  | 12463 | 0.7733535 | 0.7674819 | 0.0001695267 | 0.7674178 | 0.01039128 | 0.7674141 | 0.01111335 |  |  | 11356 | 0.7784506 | 0.7792293 | 0.0001520109 | 0.7799111 | 0.01192091 | 0.7799057 | 0.01029263
|  |  | 12473 | 0.7678296 | 0.7674819 | 0.0001695267 | 0.7674178 | 0.01039128 | 0.7674141 | 0.01111335 |  |  | 11361 | 0.774726 | 0.7792293 | 0.0001520109 | 0.7799111 | 0.01192091 | 0.7799057 | 0.01029263
|  |  | 12483 | 0.7678296 | 0.7674819 | 0.0001695267 | 0.7674178 | 0.01039128 | 0.7674141 | 0.01111335 |  |  | 11366 | 0.7784506 | 0.7792293 | 0.0001520109 | 0.7799111 | 0.01192091 | 0.7799057 | 0.01029263
|  |  | 12493 | 0.7678296 | 0.7674819 | 0.0001695267 | 0.7674178 | 0.01039128 | 0.7674141 | 0.01111335 |  |  | 11371 | 0.7710014 | 0.7792293 | 0.0001520109 | 0.7799112 | 0.01192091 | 0.7799058 | 0.01029263
|  |  | 12503 | 0.7733535 | 0.7674819 | 0.0001695267 | 0.7674178 | 0.01039128 | 0.7674141 | 0.01111335 |  |  | 11376 | 0.7821753 | 0.7792293 | 0.0001520109 | 0.7799112 | 0.01192091 | 0.7799058 | 0.01029263
|  |  | 12513 | 0.7623056 | 0.7674819 | 0.0001695267 | 0.7674178 | 0.01039128 | 0.7674141 | 0.01111335 |  |  | 11381 | 0.7784506 | 0.7792293 | 0.0001520109 | 0.7799112 | 0.01192092 | 0.7799058 | 0.01029263
|  |  | 12523 | 0.7623056 | 0.7674819 | 0.0001695267 | 0.7674178 | 0.01039128 | 0.7674141 | 0.01111335 |  |  | 11386 | 0.7784506 | 0.7792293 | 0.0001520109 | 0.7799113 | 0.01192092 | 0.7799059 | 0.01029263
|  |  | 12533 | 0.7623056 | 0.7674819 | 0.0001695267 | 0.7674178 | 0.01039128 | 0.7674141 | 0.01111335 |  |  | 11391 | 0.774726 | 0.7792293 | 0.0001520109 | 0.7799113 | 0.01192092 | 0.7799059 | 0.01029263
|  |  | 12543 | 0.7623056 | 0.7674819 | 0.0001695267 | 0.7674178 | 0.01039128 | 0.7674141 | 0.01111335 |  |  | 11396 | 0.7784506 | 0.7792293 | 0.0001520109 | 0.7799113 | 0.01192092 | 0.7799059 | 0.01029263
|  |  | 12553 | 0.7678296 | 0.7674819 | 0.0001695267 | 0.7674178 | 0.01039128 | 0.7674141 | 0.01111335 |  |  | 11401 | 0.7784506 | 0.7792293 | 0.0001520109 | 0.7799114 | 0.01192092 | 0.779906 | 0.01029264
|  |  | 12563 | 0.7733535 | 0.7674819 | 0.0001695267 | 0.7674178 | 0.01039128 | 0.7674141 | 0.01111335 |  |  | 11406 | 0.774726 | 0.7792293 | 0.0001520109 | 0.7799114 | 0.01192092 | 0.779906 | 0.01029264
|  |  | 12573 | 0.7623056 | 0.7674819 | 0.0001695267 | 0.7674178 | 0.01039128 | 0.7674141 | 0.01111335 |  |  | 11411 | 0.7784506 | 0.7792293 | 0.0001520109 | 0.7799114 | 0.01192092 | 0.779906 | 0.01029264
|  |  | 12583 | 0.7733535 | 0.7674819 | 0.0001695267 | 0.7674178 | 0.01039128 | 0.7674141 | 0.01111335 |  |  | 11416 | 0.774726 | 0.7792293 | 0.0001520109 | 0.7799115 | 0.01192092 | 0.7799061 | 0.01029264
|  |  | 12593 | 0.7623056 | 0.7674819 | 0.0001695267 | 0.7674178 | 0.01039128 | 0.7674141 | 0.01111335 |  |  | 11421 | 0.7784506 | 0.7792293 | 0.0001520109 | 0.7799115 | 0.01192092 | 0.7799061 | 0.01029264
|  |  | 12603 | 0.7623056 | 0.7674819 | 0.0001695267 | 0.7674178 | 0.01039128 | 0.7674141 | 0.01111335 |  |  | 11426 | 0.7784506 | 0.7792293 | 0.0001520109 | 0.7799115 | 0.01192092 | 0.7799061 | 0.01029264
|  |  | 12613 | 0.7733535 | 0.7674819 | 0.0001695267 | 0.7674178 | 0.01039128 | 0.7674141 | 0.01111335 |  |  | 11431 | 0.7784506 | 0.7792293 | 0.0001520109 | 0.7799116 | 0.01192092 | 0.7799062 | 0.01029264
|  |  | 12623 | 0.7678296 | 0.7674819 | 0.0001695267 | 0.7674178 | 0.01039128 | 0.7674141 | 0.01111335 |  |  | 11436 | 0.774726 | 0.7792293 | 0.0001520109 | 0.7799116 | 0.01192092 | 0.7799062 | 0.01029264
|  |  | 12633 | 0.7788775 | 0.7674819 | 0.0001695267 | 0.7674178 | 0.01039128 | 0.7674141 | 0.01111335 |  |  | 11441 | 0.7784506 | 0.7792293 | 0.0001520109 | 0.7799116 | 0.01192092 | 0.7799062 | 0.01029264
|  |  | 12643 | 0.7623056 | 0.7674819 | 0.0001695267 | 0.7674178 | 0.01039128 | 0.7674141 | 0.01111335 |  |  | 11446 | 0.7784506 | 0.7792293 | 0.0001520109 | 0.7799117 | 0.01192092 | 0.7799063 | 0.01029264
|  |  | 12653 | 0.7623056 | 0.7674819 | 0.0001695267 | 0.7674178 | 0.01039128 | 0.7674141 | 0.01111335 |  |  | 11451 | 0.7784506 | 0.7792293 | 0.0001520109 | 0.7799117 | 0.01192093 | 0.7799063 | 0.01029264
|  |  | 12663 | 0.7733535 | 0.7674819 | 0.0001695267 | 0.7674178 | 0.01039128 | 0.7674141 | 0.01111335 |  |  | 11456 | 0.7821753 | 0.7792293 | 0.0001520109 | 0.7799117 | 0.01192093 | 0.7799063 | 0.01029264
|  |  | 12673 | 0.7733535 | 0.7674819 | 0.0001695267 | 0.7674178 | 0.01039128 | 0.7674141 | 0.01111335 |  |  | 11461 | 0.7784506 | 0.7792293 | 0.0001520109 | 0.7799118 | 0.01192093 | 0.7799064 | 0.01029264
|  |  | 12683 | 0.7678296 | 0.7674819 | 0.0001695267 | 0.7674178 | 0.01039128 | 0.7674141 | 0.01111335 |  |  | 11466 | 0.7821753 | 0.7792293 | 0.0001520109 | 0.7799118 | 0.01192093 | 0.7799064 | 0.01029264
|  |  | 12693 | 0.7623056 | 0.7674819 | 0.0001695267 | 0.7674178 | 0.01039128 | 0.7674141 | 0.01111335 |  |  | 11471 | 0.7784506 | 0.7792293 | 0.0001520109 | 0.7799118 | 0.01192093 | 0.7799064 | 0.01029264
|  |  | 12703 | 0.7678296 | 0.7674819 | 0.0001695267 | 0.7674178 | 0.01039128 | 0.7674141 | 0.01111335 |  |  | 11476 | 0.774726 | 0.7792293 | 0.0001520109 | 0.7799119 | 0.01192093 | 0.7799065 | 0.01029264
|  |  | 12713 | 0.7733535 | 0.7674819 | 0.0001695267 | 0.7674178 | 0.01039128 | 0.7674141 | 0.01111335 |  |  | 11481 | 0.7821753 | 0.7792293 | 0.0001520109 | 0.7799119 | 0.01192093 | 0.7799065 | 0.01029264
|  |  | 12723 | 0.7678296 | 0.7674819 | 0.0001695267 | 0.7674178 | 0.01039128 | 0.7674141 | 0.01111335 |  |  | 11486 | 0.7821753 | 0.7792293 | 0.0001520109 | 0.7799119 | 0.01192093 | 0.7799065 | 0.01029264
|  |  | 12733 | 0.7623056 | 0.7674819 | 0.0001695267 | 0.7674178 | 0.01039128 | 0.7674141 | 0.01111335 |  |  | 11491 | 0.774726 | 0.7792293 | 0.0001520109 | 0.779912 | 0.01192093 | 0.7799066 | 0.01029265
|  |  | 12743 | 0.7623056 | 0.7674819 | 0.0001695267 | 0.7674178 | 0.01039128 | 0.7674141 | 0.01111335 |  |  | 11496 | 0.774726 | 0.7792293 | 0.0001520109 | 0.779912 | 0.01192093 | 0.7799066 | 0.01029265
|  |  | 12753 | 0.7678296 | 0.7674819 | 0.0001695267 | 0.7674178 | 0.01039128 | 0.7674141 | 0.01111335 |  |  | 11501 | 0.7784506 | 0.7792293 | 0.0001520109 | 0.779912 | 0.01192093 | 0.7799066 | 0.01029265
|  |  | 12763 | 0.7678296 | 0.7674819 | 0.0001695267 | 0.7674178 | 0.01039128 | 0.7674141 | 0.01111335 |  |  | 11506 | 0.7784506 | 0.7792293 | 0.0001520109 | 0.7799121 | 0.01192093 | 0.7799066 | 0.01029265
|  |  | 12773 | 0.7678296 | 0.7674819 | 0.0001695267 | 0.7674178 | 0.01039128 | 0.7674141 | 0.01111335 |  |  | 11511 | 0.774726 | 0.7792293 | 0.0001520109 | 0.7799121 | 0.01192093 | 0.7799067 | 0.01029265
|  |  | 12783 | 0.7623056 | 0.7674819 | 0.0001695267 | 0.7674178 | 0.01039128 | 0.7674141 | 0.01111335 |  |  | 11516 | 0.7784506 | 0.7792293 | 0.0001520109 | 0.7799121 | 0.01192093 | 0.7799067 | 0.01029265
|  |  | 12793 | 0.7678296 | 0.7674819 | 0.0001695267 | 0.7674178 | 0.01039128 | 0.7674141 | 0.01111335 |  |  | 11521 | 0.7784506 | 0.7792293 | 0.0001520109 | 0.7799122 | 0.01192093 | 0.7799067 | 0.01029265
|  |  | 12803 | 0.7623056 | 0.7674819 | 0.0001695267 | 0.7674178 | 0.01039128 | 0.7674141 | 0.01111335 |  |  | 11526 | 0.7784506 | 0.7792293 | 0.0001520109 | 0.7799122 | 0.01192093 | 0.7799068 | 0.01029265
|  |  | 12813 | 0.7733535 | 0.7674819 | 0.0001695267 | 0.7674178 | 0.01039128 | 0.7674141 | 0.01111335 |  |  | 11531 | 0.774726 | 0.7792293 | 0.0001520109 | 0.7799122 | 0.01192094 | 0.7799068 | 0.01029265
|  |  | 12823 | 0.7678296 | 0.7674819 | 0.0001695267 | 0.7674178 | 0.01039128 | 0.7674141 | 0.01111335 |  |  | 11536 | 0.7784506 | 0.7792293 | 0.0001520109 | 0.7799122 | 0.01192094 | 0.7799068 | 0.01029265
|  |  | 12833 | 0.7678296 | 0.7674819 | 0.0001695267 | 0.7674178 | 0.01039128 | 0.7674141 | 0.01111335 |  |  | 11541 | 0.7784506 | 0.7792293 | 0.0001520109 | 0.7799123 | 0.01192094 | 0.7799069 | 0.01029265
|  |  | 12843 | 0.7623056 | 0.7674819 | 0.0001695267 | 0.7674178 | 0.01039128 | 0.7674141 | 0.01111335 |  |  | 11546 | 0.7784506 | 0.7792293 | 0.0001520109 | 0.7799123 | 0.01192094 | 0.7799069 | 0.01029265
|  |  | 12853 | 0.7678296 | 0.7674819 | 0.0001695267 | 0.7674178 | 0.01039128 | 0.7674141 | 0.01111335 |  |  | 11551 | 0.7784506 | 0.7792293 | 0.0001520109 | 0.7799123 | 0.01192094 | 0.7799069 | 0.01029265
|  |  | 12863 | 0.7678296 | 0.7674819 | 0.0001695267 | 0.7674178 | 0.01039128 | 0.7674141 | 0.01111335 |  |  | 11556 | 0.7821753 | 0.7792293 | 0.0001520109 | 0.7799124 | 0.01192094 | 0.7799069 | 0.01029265
|  |  | 12873 | 0.7678296 | 0.7674819 | 0.0001695267 | 0.7674178 | 0.01039128 | 0.7674141 | 0.01111335 |  |  | 11561 | 0.7821753 | 0.7792293 | 0.0001520109 | 0.7799124 | 0.01192094 | 0.779907 | 0.01029265
|  |  | 12883 | 0.7678296 | 0.7674819 | 0.0001695267 | 0.7674178 | 0.01039128 | 0.7674141 | 0.01111335 |  |  | 11566 | 0.7821753 | 0.7792293 | 0.0001520109 | 0.7799124 | 0.01192094 | 0.779907 | 0.01029265
|  |  | 12893 | 0.7623056 | 0.7674819 | 0.0001695267 | 0.7674178 | 0.01039128 | 0.7674141 | 0.01111335 |  |  | 11571 | 0.7821753 | 0.7792293 | 0.0001520109 | 0.7799125 | 0.01192094 | 0.779907 | 0.01029265
|  |  | 12903 | 0.7733535 | 0.7674819 | 0.0001695267 | 0.7674178 | 0.01039128 | 0.7674141 | 0.01111335 |  |  | 11576 | 0.774726 | 0.7792293 | 0.0001520109 | 0.7799125 | 0.01192094 | 0.7799071 | 0.01029265
|  |  | 12913 | 0.7678296 | 0.7674819 | 0.0001695267 | 0.7674178 | 0.01039128 | 0.7674141 | 0.01111335 |  |  | 11581 | 0.7821753 | 0.7792293 | 0.0001520109 | 0.7799125 | 0.01192094 | 0.7799071 | 0.01029265
|  |  | 12923 | 0.7678296 | 0.7674819 | 0.0001695267 | 0.7674178 | 0.01039128 | 0.7674141 | 0.01111335 |  |  | 11586 | 0.774726 | 0.7792293 | 0.0001520109 | 0.7799125 | 0.01192094 | 0.7799071 | 0.01029266
|  |  | 12933 | 0.7678296 | 0.7674819 | 0.0001695267 | 0.7674178 | 0.01039128 | 0.7674141 | 0.01111335 |  |  | 11591 | 0.7784506 | 0.7792293 | 0.0001520109 | 0.7799126 | 0.01192094 | 0.7799071 | 0.01029266
|  |  | 12943 | 0.7623056 | 0.7674819 | 0.0001695267 | 0.7674178 | 0.01039128 | 0.7674141 | 0.01111335 |  |  | 11596 | 0.774726 | 0.7792293 | 0.0001520109 | 0.7799126 | 0.01192094 | 0.7799072 | 0.01029266
|  |  | 12953 | 0.7678296 | 0.7674819 | 0.0001695267 | 0.7674178 | 0.01039128 | 0.7674141 | 0.01111335 |  |  | 11601 | 0.7784506 | 0.7792293 | 0.0001520109 | 0.7799126 | 0.01192094 | 0.7799072 | 0.01029266
|  |  | 12963 | 0.7678296 | 0.7674819 | 0.0001695267 | 0.7674178 | 0.01039128 | 0.7674141 | 0.01111335 |  |  | 11606 | 0.774726 | 0.7792293 | 0.0001520109 | 0.7799127 | 0.01192094 | 0.7799072 | 0.01029266
|  |  | 12973 | 0.7678296 | 0.7674819 | 0.0001695267 | 0.7674178 | 0.01039128 | 0.7674141 | 0.01111335 |  |  | 11611 | 0.7784506 | 0.7792293 | 0.0001520109 | 0.7799127 | 0.01192095 | 0.7799072 | 0.01029266
|  |  | 12983 | 0.7623056 | 0.7674819 | 0.0001695267 | 0.7674178 | 0.01039128 | 0.7674141 | 0.01111335 |  |  | 11616 | 0.7784506 | 0.7792293 | 0.0001520109 | 0.7799127 | 0.01192095 | 0.7799073 | 0.01029266
|  |  | 12993 | 0.7623056 | 0.7674819 | 0.0001695267 | 0.7674178 | 0.01039128 | 0.7674141 | 0.01111335 |  |  | 11621 | 0.7821753 | 0.7792293 | 0.0001520109 | 0.7799127 | 0.01192095 | 0.7799073 | 0.01029266
|  |  | 13003 | 0.7733535 | 0.7674819 | 0.0001695267 | 0.7674178 | 0.01039128 | 0.7674141 | 0.01111335 |  |  | 11626 | 0.7821753 | 0.7792293 | 0.0001520109 | 0.7799128 | 0.01192095 | 0.7799073 | 0.01029266
|  |  | 13013 | 0.7678296 | 0.7674819 | 0.0001695267 | 0.7674178 | 0.01039128 | 0.7674141 | 0.01111335 |  |  | 11631 | 0.7821753 | 0.7792293 | 0.0001520109 | 0.7799128 | 0.01192095 | 0.7799074 | 0.01029266
|  |  | 13023 | 0.7678296 | 0.7674819 | 0.0001695267 | 0.7674178 | 0.01039128 | 0.7674141 | 0.01111335 |  |  | 11636 | 0.7784506 | 0.7792293 | 0.0001520109 | 0.7799128 | 0.01192095 | 0.7799074 | 0.01029266
|  |  | 13033 | 0.7678296 | 0.7674819 | 0.0001695267 | 0.7674178 | 0.01039128 | 0.7674141 | 0.01111335 |  |  | 11641 | 0.7784506 | 0.7792293 | 0.0001520109 | 0.7799128 | 0.01192095 | 0.7799074 | 0.01029266
|  |  | 13043 | 0.7678296 | 0.7674819 | 0.0001695267 | 0.7674178 | 0.01039128 | 0.7674141 | 0.01111335 |  |  | 11646 | 0.7784506 | 0.7792293 | 0.0001520109 | 0.7799129 | 0.01192095 | 0.7799074 | 0.01029266
|  |  | 13053 | 0.7623056 | 0.7674819 | 0.0001695267 | 0.7674178 | 0.01039128 | 0.7674141 | 0.01111335 |  |  | 11651 | 0.7784506 | 0.7792293 | 0.0001520109 | 0.7799129 | 0.01192095 | 0.7799075 | 0.01029266
|  |  | 13063 | 0.7678296 | 0.7674819 | 0.0001695267 | 0.7674178 | 0.01039128 | 0.7674141 | 0.01111335 |  |  | 11656 | 0.7784506 | 0.7792293 | 0.0001520109 | 0.7799129 | 0.01192095 | 0.7799075 | 0.01029266
|  |  | 13073 | 0.7678296 | 0.7674819 | 0.0001695267 | 0.7674178 | 0.01039128 | 0.7674141 | 0.01111335 |  |  | 11661 | 0.7821753 | 0.7792293 | 0.0001520109 | 0.779913 | 0.01192095 | 0.7799075 | 0.01029266
|  |  | 13083 | 0.7678296 | 0.7674819 | 0.0001695267 | 0.7674178 | 0.01039128 | 0.7674141 | 0.01111335 |  |  | 11666 | 0.7784506 | 0.7792293 | 0.0001520109 | 0.779913 | 0.01192095 | 0.7799075 | 0.01029266
|  |  | 13093 | 0.7678296 | 0.7674819 | 0.0001695267 | 0.7674178 | 0.01039128 | 0.7674141 | 0.01111335 |  |  | 11671 | 0.774726 | 0.7792293 | 0.0001520109 | 0.779913 | 0.01192095 | 0.7799076 | 0.01029266
|  |  | 13103 | 0.7678296 | 0.7674819 | 0.0001695267 | 0.7674178 | 0.01039128 | 0.7674141 | 0.01111335 |  |  | 11676 | 0.7784506 | 0.7792293 | 0.0001520109 | 0.779913 | 0.01192095 | 0.7799076 | 0.01029266
|  |  | 13113 | 0.7678296 | 0.7674819 | 0.0001695267 | 0.7674178 | 0.01039128 | 0.7674141 | 0.01111335 |  |  | 11681 | 0.7858999 | 0.7792293 | 0.0001520109 | 0.7799131 | 0.01192095 | 0.7799076 | 0.01029266
|  |  | 13123 | 0.7733535 | 0.7674819 | 0.0001695267 | 0.7674178 | 0.01039128 | 0.7674141 | 0.01111335 |  |  | 11686 | 0.7784506 | 0.7792293 | 0.0001520109 | 0.7799131 | 0.01192095 | 0.7799076 | 0.01029266
|  |  | 13133 | 0.7678296 | 0.7674819 | 0.0001695267 | 0.7674178 | 0.01039128 | 0.7674141 | 0.01111335 |  |  | 11691 | 0.7821753 | 0.7792293 | 0.0001520109 | 0.7799131 | 0.01192095 | 0.7799077 | 0.01029267
|  |  | 13143 | 0.7623056 | 0.7674819 | 0.0001695267 | 0.7674178 | 0.01039128 | 0.7674141 | 0.01111335 |  |  | 11696 | 0.7784506 | 0.7792293 | 0.0001520109 | 0.7799131 | 0.01192095 | 0.7799077 | 0.01029267
|  |  | 13153 | 0.7623056 | 0.7674819 | 0.0001695267 | 0.7674178 | 0.01039128 | 0.7674141 | 0.01111335 |  |  | 11701 | 0.7784506 | 0.7792293 | 0.0001520109 | 0.7799132 | 0.01192096 | 0.7799077 | 0.01029267
|  |  | 13163 | 0.7567817 | 0.7674819 | 0.0001695267 | 0.7674178 | 0.01039128 | 0.7674141 | 0.01111335 |  |  | 11706 | 0.7784506 | 0.7792293 | 0.0001520109 | 0.7799132 | 0.01192096 | 0.7799077 | 0.01029267
|  |  | 13173 | 0.7733535 | 0.7674819 | 0.0001695267 | 0.7674178 | 0.01039128 | 0.7674141 | 0.01111335 |  |  | 11711 | 0.774726 | 0.7792293 | 0.0001520109 | 0.7799132 | 0.01192096 | 0.7799078 | 0.01029267
|  |  | 13183 | 0.7678296 | 0.7674819 | 0.0001695267 | 0.7674178 | 0.01039128 | 0.7674141 | 0.01111335 |  |  | 11716 | 0.7821753 | 0.7792293 | 0.0001520109 | 0.7799132 | 0.01192096 | 0.7799078 | 0.01029267
|  |  | 13193 | 0.7678296 | 0.7674819 | 0.0001695267 | 0.7674178 | 0.01039128 | 0.7674141 | 0.01111335 |  |  | 11721 | 0.7784506 | 0.7792293 | 0.0001520109 | 0.7799133 | 0.01192096 | 0.7799078 | 0.01029267
|  |  | 13203 | 0.7678296 | 0.7674819 | 0.0001695267 | 0.7674178 | 0.01039128 | 0.7674141 | 0.01111335 |  |  | 11726 | 0.774726 | 0.7792293 | 0.0001520109 | 0.7799133 | 0.01192096 | 0.7799078 | 0.01029267
|  |  | 13213 | 0.7678296 | 0.7674819 | 0.0001695267 | 0.7674178 | 0.01039128 | 0.7674141 | 0.01111335 |  |  | 11731 | 0.774726 | 0.7792293 | 0.0001520109 | 0.7799133 | 0.01192096 | 0.7799079 | 0.01029267
|  |  | 13223 | 0.7678296 | 0.7674819 | 0.0001695267 | 0.7674178 | 0.01039128 | 0.7674141 | 0.01111335 |  |  | 11736 | 0.774726 | 0.7792293 | 0.0001520109 | 0.7799134 | 0.01192096 | 0.7799079 | 0.01029267
|  |  | 13233 | 0.7623056 | 0.7674819 | 0.0001695267 | 0.7674178 | 0.01039128 | 0.7674141 | 0.01111335 |  |  | 11741 | 0.7784506 | 0.7792293 | 0.0001520109 | 0.7799134 | 0.01192096 | 0.7799079 | 0.01029267
|  |  | 13243 | 0.7678296 | 0.7674819 | 0.0001695267 | 0.7674178 | 0.01039128 | 0.7674141 | 0.01111335 |  |  | 11746 | 0.774726 | 0.7792293 | 0.0001520109 | 0.7799134 | 0.01192096 | 0.7799079 | 0.01029267
|  |  | 13253 | 0.7678296 | 0.7674819 | 0.0001695267 | 0.7674178 | 0.01039128 | 0.7674141 | 0.01111335 |  |  | 11751 | 0.7784506 | 0.7792293 | 0.0001520109 | 0.7799134 | 0.01192096 | 0.779908 | 0.01029267
|  |  | 13263 | 0.7623056 | 0.7674819 | 0.0001695267 | 0.7674178 | 0.01039128 | 0.7674141 | 0.01111335 |  |  | 11756 | 0.7784506 | 0.7792293 | 0.0001520109 | 0.7799135 | 0.01192096 | 0.779908 | 0.01029267
|  |  | 13273 | 0.7678296 | 0.7674819 | 0.0001695267 | 0.7674178 | 0.01039128 | 0.7674141 | 0.01111335 |  |  | 11761 | 0.7784506 | 0.7792293 | 0.0001520109 | 0.7799135 | 0.01192096 | 0.779908 | 0.01029267
|  |  | 13283 | 0.7733535 | 0.7674819 | 0.0001695267 | 0.7674178 | 0.01039128 | 0.7674141 | 0.01111335 |  |  | 11766 | 0.774726 | 0.7792293 | 0.0001520109 | 0.7799135 | 0.01192096 | 0.779908 | 0.01029267
|  |  | 13293 | 0.7678296 | 0.7674819 | 0.0001695267 | 0.7674178 | 0.01039128 | 0.7674141 | 0.01111335 |  |  | 11771 | 0.7784506 | 0.7792293 | 0.0001520109 | 0.7799135 | 0.01192096 | 0.7799081 | 0.01029267
|  |  | 13303 | 0.7733535 | 0.7674819 | 0.0001695267 | 0.7674178 | 0.01039128 | 0.7674141 | 0.01111335 |  |  | 11776 | 0.7784506 | 0.7792293 | 0.0001520109 | 0.7799135 | 0.01192096 | 0.7799081 | 0.01029267
|  |  | 13313 | 0.7678296 | 0.7674819 | 0.0001695267 | 0.7674178 | 0.01039128 | 0.7674141 | 0.01111335 |  |  | 11781 | 0.774726 | 0.7792293 | 0.0001520109 | 0.7799136 | 0.01192096 | 0.7799081 | 0.01029267
|  |  | 13323 | 0.7678296 | 0.7674819 | 0.0001695267 | 0.7674178 | 0.01039128 | 0.7674141 | 0.01111335 |  |  | 11786 | 0.7784506 | 0.7792293 | 0.0001520109 | 0.7799136 | 0.01192096 | 0.7799081 | 0.01029267
|  |  | 13333 | 0.7623056 | 0.7674819 | 0.0001695267 | 0.7674178 | 0.01039128 | 0.7674141 | 0.01111335 |  |  | 11791 | 0.774726 | 0.7792293 | 0.0001520109 | 0.7799136 | 0.01192096 | 0.7799082 | 0.01029267
|  |  | 13343 | 0.7623056 | 0.7674819 | 0.0001695267 | 0.7674178 | 0.01039128 | 0.7674141 | 0.01111335 |  |  | 11796 | 0.7821753 | 0.7792293 | 0.0001520109 | 0.7799136 | 0.01192097 | 0.7799082 | 0.01029267
|  |  | 13353 | 0.7733535 | 0.7674819 | 0.0001695267 | 0.7674178 | 0.01039128 | 0.7674141 | 0.01111335 |  |  | 11801 | 0.774726 | 0.7792293 | 0.0001520109 | 0.7799137 | 0.01192097 | 0.7799082 | 0.01029267
|  |  | 13363 | 0.7733535 | 0.7674819 | 0.0001695267 | 0.7674178 | 0.01039128 | 0.7674141 | 0.01111335 |  |  | 11806 | 0.7784506 | 0.7792293 | 0.0001520109 | 0.7799137 | 0.01192097 | 0.7799082 | 0.01029267
|  |  | 13373 | 0.7623056 | 0.7674819 | 0.0001695267 | 0.7674178 | 0.01039128 | 0.7674141 | 0.01111335 |  |  | 11811 | 0.774726 | 0.7792293 | 0.0001520109 | 0.7799137 | 0.01192097 | 0.7799083 | 0.01029268
|  |  | 13383 | 0.7678296 | 0.7674819 | 0.0001695267 | 0.7674178 | 0.01039128 | 0.7674141 | 0.01111335 |  |  | 11816 | 0.7784506 | 0.7792293 | 0.0001520109 | 0.7799137 | 0.01192097 | 0.7799083 | 0.01029268
|  |  | 13393 | 0.7623056 | 0.7674819 | 0.0001695267 | 0.7674178 | 0.01039128 | 0.7674141 | 0.01111335 |  |  | 11821 | 0.7821753 | 0.7792293 | 0.0001520109 | 0.7799138 | 0.01192097 | 0.7799083 | 0.01029268
|  |  | 13403 | 0.7678296 | 0.7674819 | 0.0001695267 | 0.7674178 | 0.01039128 | 0.7674141 | 0.01111335 |  |  | 11826 | 0.7784506 | 0.7792293 | 0.0001520109 | 0.7799138 | 0.01192097 | 0.7799083 | 0.01029268
|  |  | 13413 | 0.7678296 | 0.7674819 | 0.0001695267 | 0.7674178 | 0.01039128 | 0.7674141 | 0.01111335 |  |  | 11831 | 0.774726 | 0.7792293 | 0.0001520109 | 0.7799138 | 0.01192097 | 0.7799083 | 0.01029268
|  |  | 13423 | 0.7623056 | 0.7674819 | 0.0001695267 | 0.7674178 | 0.01039128 | 0.7674141 | 0.01111335 |  |  | 11836 | 0.774726 | 0.7792293 | 0.0001520109 | 0.7799138 | 0.01192097 | 0.7799084 | 0.01029268
|  |  | 13433 | 0.7678296 | 0.7674819 | 0.0001695267 | 0.7674178 | 0.01039128 | 0.7674141 | 0.01111335 |  |  | 11841 | 0.7821753 | 0.7792293 | 0.0001520109 | 0.7799139 | 0.01192097 | 0.7799084 | 0.01029268
|  |  | 13443 | 0.7678296 | 0.7674819 | 0.0001695267 | 0.7674178 | 0.01039128 | 0.7674141 | 0.01111335 |  |  | 11846 | 0.774726 | 0.7792293 | 0.0001520109 | 0.7799139 | 0.01192097 | 0.7799084 | 0.01029268
|  |  | 13453 | 0.7678296 | 0.7674819 | 0.0001695267 | 0.7674178 | 0.01039128 | 0.7674141 | 0.01111335 |  |  | 11851 | 0.774726 | 0.7792293 | 0.0001520109 | 0.7799139 | 0.01192097 | 0.7799084 | 0.01029268
|  |  | 13463 | 0.7733535 | 0.7674819 | 0.0001695267 | 0.7674178 | 0.01039128 | 0.7674141 | 0.01111335 |  |  | 11856 | 0.7784506 | 0.7792293 | 0.0001520109 | 0.7799139 | 0.01192097 | 0.7799085 | 0.01029268
|  |  | 13473 | 0.7733535 | 0.7674819 | 0.0001695267 | 0.7674178 | 0.01039128 | 0.7674141 | 0.01111335 |  |  | 11861 | 0.7821753 | 0.7792293 | 0.0001520109 | 0.7799139 | 0.01192097 | 0.7799085 | 0.01029268
|  |  | 13483 | 0.7623056 | 0.7674819 | 0.0001695267 | 0.7674178 | 0.01039128 | 0.7674141 | 0.01111335 |  |  | 11866 | 0.7821753 | 0.7792293 | 0.0001520109 | 0.779914 | 0.01192097 | 0.7799085 | 0.01029268
|  |  | 13493 | 0.7678296 | 0.7674819 | 0.0001695267 | 0.7674178 | 0.01039128 | 0.7674141 | 0.01111335 |  |  | 11871 | 0.7784506 | 0.7792293 | 0.0001520109 | 0.779914 | 0.01192097 | 0.7799085 | 0.01029268
|  |  | 13503 | 0.7733535 | 0.7674819 | 0.0001695267 | 0.7674178 | 0.01039128 | 0.7674141 | 0.01111335 |  |  | 11876 | 0.7784506 | 0.7792293 | 0.0001520109 | 0.779914 | 0.01192097 | 0.7799085 | 0.01029268
|  |  | 13513 | 0.7678296 | 0.7674819 | 0.0001695267 | 0.7674178 | 0.01039128 | 0.7674141 | 0.01111335 |  |  | 11881 | 0.7821753 | 0.7792293 | 0.0001520109 | 0.779914 | 0.01192097 | 0.7799086 | 0.01029268
|  |  | 13523 | 0.7678296 | 0.7674819 | 0.0001695267 | 0.7674178 | 0.01039128 | 0.7674141 | 0.01111335 |  |  | 11886 | 0.7784506 | 0.7792293 | 0.0001520109 | 0.7799141 | 0.01192097 | 0.7799086 | 0.01029268
|  |  | 13533 | 0.7623056 | 0.7674819 | 0.0001695267 | 0.7674178 | 0.01039128 | 0.7674141 | 0.01111335 |  |  | 11891 | 0.7784506 | 0.7792293 | 0.0001520109 | 0.7799141 | 0.01192097 | 0.7799086 | 0.01029268
|  |  | 13543 | 0.7678296 | 0.7674819 | 0.0001695267 | 0.7674178 | 0.01039128 | 0.7674141 | 0.01111335 |  |  | 11896 | 0.7784506 | 0.7792293 | 0.0001520109 | 0.7799141 | 0.01192097 | 0.7799086 | 0.01029268
|  |  | 13553 | 0.7733535 | 0.7674819 | 0.0001695267 | 0.7674178 | 0.01039128 | 0.7674141 | 0.01111335 |  |  | 11901 | 0.774726 | 0.7792293 | 0.0001520109 | 0.7799141 | 0.01192098 | 0.7799086 | 0.01029268
|  |  | 13563 | 0.7733535 | 0.7674819 | 0.0001695267 | 0.7674178 | 0.01039128 | 0.7674141 | 0.01111335 |  |  | 11906 | 0.7821753 | 0.7792293 | 0.0001520109 | 0.7799141 | 0.01192098 | 0.7799087 | 0.01029268
|  |  | 13573 | 0.7678296 | 0.7674819 | 0.0001695267 | 0.7674178 | 0.01039128 | 0.7674141 | 0.01111335 |  |  | 11911 | 0.7784506 | 0.7792293 | 0.0001520109 | 0.7799142 | 0.01192098 | 0.7799087 | 0.01029268
|  |  | 13583 | 0.7678296 | 0.7674819 | 0.0001695267 | 0.7674178 | 0.01039128 | 0.7674141 | 0.01111335 |  |  | 11916 | 0.7784506 | 0.7792293 | 0.0001520109 | 0.7799142 | 0.01192098 | 0.7799087 | 0.01029268
|  |  | 13593 | 0.7623056 | 0.7674819 | 0.0001695267 | 0.7674178 | 0.01039128 | 0.7674141 | 0.01111335 |  |  | 11921 | 0.7821753 | 0.7792293 | 0.0001520109 | 0.7799142 | 0.01192098 | 0.7799087 | 0.01029268
|  |  | 13603 | 0.7623056 | 0.7674819 | 0.0001695267 | 0.7674178 | 0.01039128 | 0.7674141 | 0.01111335 |  |  | 11926 | 0.774726 | 0.7792293 | 0.0001520109 | 0.7799142 | 0.01192098 | 0.7799087 | 0.01029268
|  |  | 13613 | 0.7678296 | 0.7674819 | 0.0001695267 | 0.7674178 | 0.01039128 | 0.7674141 | 0.01111335 |  |  | 11931 | 0.774726 | 0.779229292 | 0.0001520109 | 0.7799143 | 0.01192098 | 0.7799088 | 0.01029268
|  |  | 13623 | 0.7678296 | 0.7674819 | 0.0001695267 | 0.7674178 | 0.01039128 | 0.7674141 | 0.01111335 |  |  | 11936 | 0.7784506 | 0.7792293 | 0.0001520109 | 0.7799143 | 0.01192098 | 0.7799088 | 0.01029268
|  |  | 13633 | 0.7678296 | 0.7674819 | 0.0001695267 | 0.7674178 | 0.01039128 | 0.7674141 | 0.01111335 |  |  | 11941 | 0.7784506 | 0.7792293 | 0.0001520109 | 0.7799143 | 0.01192098 | 0.7799088 | 0.01029269
|  |  | 13643 | 0.7678296 | 0.7674819 | 0.0001695267 | 0.7674178 | 0.01039128 | 0.7674141 | 0.01111335 |  |  | 11946 | 0.774726 | 0.7792293 | 0.0001520109 | 0.7799143 | 0.01192098 | 0.7799088 | 0.01029269
|  |  | 13653 | 0.7623056 | 0.7674819 | 0.0001695267 | 0.7674178 | 0.01039128 | 0.7674141 | 0.01111335 |  |  | 11951 | 0.774726 | 0.7792293 | 0.0001520109 | 0.7799143 | 0.01192098 | 0.7799089 | 0.01029269
|  |  | 13663 | 0.7623056 | 0.7674819 | 0.0001695267 | 0.7674178 | 0.01039128 | 0.7674141 | 0.01111335 |  |  | 11956 | 0.7784506 | 0.7792293 | 0.0001520109 | 0.7799144 | 0.01192098 | 0.7799089 | 0.01029269
|  |  | 13673 | 0.7733535 | 0.7674819 | 0.0001695267 | 0.7674178 | 0.01039128 | 0.7674141 | 0.01111335 |  |  | 11961 | 0.7784506 | 0.7792293 | 0.0001520109 | 0.7799144 | 0.01192098 | 0.7799089 | 0.01029269
|  |  | 13683 | 0.7623056 | 0.7674819 | 0.0001695267 | 0.7674178 | 0.01039128 | 0.7674141 | 0.01111335 |  |  | 11966 | 0.7784506 | 0.7792293 | 0.0001520109 | 0.7799144 | 0.01192098 | 0.7799089 | 0.01029269
|  |  | 13693 | 0.7678296 | 0.7674819 | 0.0001695267 | 0.7674178 | 0.01039128 | 0.7674141 | 0.01111335 |  |  | 11971 | 0.7858999 | 0.7792293 | 0.0001520109 | 0.7799144 | 0.01192098 | 0.7799089 | 0.01029269
|  |  | 13703 | 0.7623056 | 0.7674819 | 0.0001695267 | 0.7674178 | 0.01039128 | 0.7674141 | 0.01111335 |  |  | 11976 | 0.7821753 | 0.7792293 | 0.0001520109 | 0.7799144 | 0.01192098 | 0.779909 | 0.01029269
|  |  | 13713 | 0.7623056 | 0.7674819 | 0.0001695267 | 0.7674178 | 0.01039128 | 0.7674141 | 0.01111335 |  |  | 11981 | 0.774726 | 0.7792293 | 0.0001520109 | 0.7799145 | 0.01192098 | 0.779909 | 0.01029269
|  |  | 13723 | 0.7733535 | 0.7674819 | 0.0001695267 | 0.7674178 | 0.01039128 | 0.7674141 | 0.01111335 |  |  | 11986 | 0.7821753 | 0.7792293 | 0.0001520109 | 0.7799145 | 0.01192098 | 0.779909 | 0.01029269
|  |  | 13733 | 0.7623056 | 0.7674819 | 0.0001695267 | 0.7674178 | 0.01039128 | 0.7674141 | 0.01111335 |  |  | 11991 | 0.7784506 | 0.7792293 | 0.0001520109 | 0.7799145 | 0.01192098 | 0.779909 | 0.01029269
|  |  | 13743 | 0.7678296 | 0.7674819 | 0.0001695267 | 0.7674178 | 0.01039128 | 0.7674141 | 0.01111335 |  |  | 11996 | 0.774726 | 0.7792293 | 0.0001520109 | 0.7799145 | 0.01192098 | 0.779909 | 0.01029269
|  |  | 13753 | 0.7678296 | 0.7674819 | 0.0001695267 | 0.7674178 | 0.01039128 | 0.7674141 | 0.01111335 |  |  | 12001 | 0.7784506 | 0.7792293 | 0.0001520109 | 0.7799145 | 0.01192098 | 0.779909 | 0.01029269
|  |  | 13763 | 0.7733535 | 0.7674819 | 0.0001695267 | 0.7674178 | 0.01039128 | 0.7674141 | 0.01111335 |  |  | 12006 | 0.774726 | 0.7792293 | 0.0001520109 | 0.7799146 | 0.01192098 | 0.7799091 | 0.01029269
|  |  | 13773 | 0.7678296 | 0.7674819 | 0.0001695267 | 0.7674178 | 0.01039128 | 0.7674141 | 0.01111335 |  |  | 12011 | 0.7784506 | 0.7792293 | 0.0001520109 | 0.7799146 | 0.01192098 | 0.7799091 | 0.01029269
|  |  | 13783 | 0.7623056 | 0.7674819 | 0.0001695267 | 0.7674178 | 0.01039128 | 0.7674141 | 0.01111335 |  |  | 12016 | 0.7784506 | 0.7792293 | 0.0001520109 | 0.7799146 | 0.01192099 | 0.7799091 | 0.01029269
|  |  | 13793 | 0.7678296 | 0.7674819 | 0.0001695267 | 0.7674178 | 0.01039128 | 0.7674141 | 0.01111335 |  |  | 12021 | 0.7821753 | 0.7792293 | 0.0001520109 | 0.7799146 | 0.01192099 | 0.7799091 | 0.01029269
|  |  | 13803 | 0.7733535 | 0.7674819 | 0.0001695267 | 0.7674178 | 0.01039128 | 0.7674141 | 0.01111335 |  |  | 12026 | 0.7784506 | 0.7792293 | 0.0001520109 | 0.7799146 | 0.01192099 | 0.7799091 | 0.01029269
|  |  | 13813 | 0.7678296 | 0.7674819 | 0.0001695267 | 0.7674178 | 0.01039128 | 0.7674141 | 0.01111335 |  |  | 12031 | 0.774726 | 0.7792293 | 0.0001520109 | 0.7799147 | 0.01192099 | 0.7799092 | 0.01029269
|  |  | 13823 | 0.7678296 | 0.7674819 | 0.0001695267 | 0.7674178 | 0.01039128 | 0.7674141 | 0.01111335 |  |  | 12036 | 0.7821753 | 0.7792293 | 0.0001520109 | 0.7799147 | 0.01192099 | 0.7799092 | 0.01029269
|  |  | 13833 | 0.7678296 | 0.7674819 | 0.0001695267 | 0.7674178 | 0.01039128 | 0.7674141 | 0.01111335 |  |  | 12041 | 0.7784506 | 0.7792293 | 0.0001520109 | 0.7799147 | 0.01192099 | 0.7799092 | 0.01029269
|  |  | 13843 | 0.7733535 | 0.7674819 | 0.0001695267 | 0.7674178 | 0.01039128 | 0.7674141 | 0.01111335 |  |  | 12046 | 0.774726 | 0.7792293 | 0.0001520109 | 0.7799147 | 0.01192099 | 0.7799092 | 0.01029269
|  |  | 13853 | 0.7678296 | 0.7674819 | 0.0001695267 | 0.7674178 | 0.01039128 | 0.7674141 | 0.01111335 |  |  | 12051 | 0.7821753 | 0.7792293 | 0.0001520109 | 0.7799147 | 0.01192099 | 0.7799092 | 0.01029269
|  |  | 13863 | 0.7678296 | 0.7674819 | 0.0001695267 | 0.7674178 | 0.01039128 | 0.7674141 | 0.01111335 |  |  | 12056 | 0.7784506 | 0.7792293 | 0.0001520109 | 0.7799148 | 0.01192099 | 0.7799093 | 0.01029269
|  |  | 13873 | 0.7678296 | 0.7674819 | 0.0001695267 | 0.7674178 | 0.01039128 | 0.7674141 | 0.01111335 |  |  | 12061 | 0.7821753 | 0.7792293 | 0.0001520109 | 0.7799148 | 0.01192099 | 0.7799093 | 0.01029269
|  |  | 13883 | 0.7678296 | 0.7674819 | 0.0001695267 | 0.7674178 | 0.01039128 | 0.7674141 | 0.01111335 |  |  | 12066 | 0.7784506 | 0.7792293 | 0.0001520109 | 0.7799148 | 0.01192099 | 0.7799093 | 0.01029269
|  |  | 13893 | 0.7623056 | 0.7674819 | 0.0001695267 | 0.7674178 | 0.01039128 | 0.7674141 | 0.01111335 |  |  | 12071 | 0.7784506 | 0.7792293 | 0.0001520109 | 0.7799148 | 0.01192099 | 0.7799093 | 0.01029269
|  |  | 13903 | 0.7623056 | 0.7674819 | 0.0001695267 | 0.7674178 | 0.01039128 | 0.7674141 | 0.01111335 |  |  | 12076 | 0.7784506 | 0.7792293 | 0.0001520109 | 0.7799148 | 0.01192099 | 0.7799093 | 0.01029269
|  |  | 13913 | 0.7678296 | 0.7674819 | 0.0001695267 | 0.7674178 | 0.01039128 | 0.7674141 | 0.01111335 |  |  | 12081 | 0.774726 | 0.7792293 | 0.0001520109 | 0.7799148 | 0.01192099 | 0.7799093 | 0.01029269
|  |  | 13923 | 0.7733535 | 0.7674819 | 0.0001695267 | 0.7674178 | 0.01039128 | 0.7674141 | 0.01111335 |  |  | 12086 | 0.774726 | 0.7792293 | 0.0001520109 | 0.7799149 | 0.01192099 | 0.7799094 | 0.0102927
|  |  | 13933 | 0.7678296 | 0.7674819 | 0.0001695267 | 0.7674178 | 0.01039128 | 0.7674141 | 0.01111335 |  |  | 12091 | 0.774726 | 0.7792293 | 0.0001520109 | 0.7799149 | 0.01192099 | 0.7799094 | 0.0102927
|  |  | 13943 | 0.7678296 | 0.7674819 | 0.0001695267 | 0.7674178 | 0.01039128 | 0.7674141 | 0.01111335 |  |  | 12096 | 0.774726 | 0.7792293 | 0.0001520109 | 0.7799149 | 0.01192099 | 0.7799094 | 0.0102927
|  |  | 13953 | 0.7678296 | 0.7674819143 | 0.0001695267 | 0.7674178 | 0.01039128 | 0.7674141 | 0.01111335 |  |  | 12101 | 0.7784506 | 0.7792293 | 0.0001520109 | 0.7799149 | 0.01192099 | 0.7799094 | 0.0102927
|  |  | 13963 | 0.7678296 | 0.7674819 | 0.0001695267 | 0.7674178 | 0.01039128 | 0.7674141 | 0.01111335 |  |  | 12106 | 0.774726 | 0.7792293 | 0.0001520109 | 0.7799149 | 0.01192099 | 0.7799094 | 0.0102927
|  |  | 13973 | 0.7623056 | 0.7674819 | 0.0001695267 | 0.7674178 | 0.01039128 | 0.7674141 | 0.01111335 |  |  | 12111 | 0.7784506 | 0.7792293 | 0.0001520109 | 0.779915 | 0.01192099 | 0.7799095 | 0.0102927
|  |  | 13983 | 0.7678296 | 0.7674819 | 0.0001695267 | 0.7674178 | 0.01039128 | 0.7674141 | 0.01111335 |  |  | 12116 | 0.7784506 | 0.7792293 | 0.0001520109 | 0.779915 | 0.01192099 | 0.7799095 | 0.0102927
|  |  | 13993 | 0.7678296 | 0.7674819 | 0.0001695267 | 0.7674178 | 0.01039128 | 0.7674141 | 0.01111335 |  |  | 12121 | 0.7784506 | 0.7792293 | 0.0001520109 | 0.779915 | 0.01192099 | 0.7799095 | 0.0102927
|  |  | 14003 | 0.7678296 | 0.7674819 | 0.0001695267 | 0.7674178 | 0.01039128 | 0.7674141 | 0.01111335 |  |  | 12126 | 0.7784506 | 0.7792293 | 0.0001520109 | 0.779915 | 0.01192099 | 0.7799095 | 0.0102927
|  |  | 14013 | 0.7623056 | 0.7674819 | 0.0001695267 | 0.7674178 | 0.01039128 | 0.7674141 | 0.01111335 |  |  | 12131 | 0.774726 | 0.7792293 | 0.0001520109 | 0.779915 | 0.01192099 | 0.7799095 | 0.0102927
|  |  | 14023 | 0.7678296 | 0.7674819 | 0.0001695267 | 0.7674178 | 0.01039128 | 0.7674141 | 0.01111335 |  |  | 12136 | 0.7784506 | 0.7792293 | 0.0001520109 | 0.779915 | 0.01192099 | 0.7799095 | 0.0102927
|  |  | 14033 | 0.7733535 | 0.7674819 | 0.0001695267 | 0.7674178 | 0.01039128 | 0.7674141 | 0.01111335 |  |  | 12141 | 0.7784506 | 0.7792293 | 0.0001520109 | 0.7799151 | 0.01192099 | 0.7799096 | 0.0102927
|  |  | 14043 | 0.7733535 | 0.7674819 | 0.0001695267 | 0.7674178 | 0.01039128 | 0.7674141 | 0.01111335 |  |  | 12146 | 0.7784506 | 0.7792293 | 0.0001520109 | 0.7799151 | 0.011921 | 0.7799096 | 0.0102927
|  |  | 14053 | 0.7623056 | 0.7674819 | 0.0001695267 | 0.7674178 | 0.01039128 | 0.7674141 | 0.01111335 |  |  | 12151 | 0.7784506 | 0.7792293 | 0.0001520109 | 0.7799151 | 0.011921 | 0.7799096 | 0.0102927
|  |  | 14063 | 0.7623056 | 0.7674819 | 0.0001695267 | 0.7674178 | 0.01039128 | 0.7674141 | 0.01111335 |  |  | 12156 | 0.7784506 | 0.7792293 | 0.0001520109 | 0.7799151 | 0.011921 | 0.7799096 | 0.0102927
|  |  | 14073 | 0.7733535 | 0.7674819 | 0.0001695267 | 0.7674178 | 0.01039128 | 0.7674141 | 0.01111335 |  |  | 12161 | 0.774726 | 0.7792293 | 0.0001520109 | 0.7799151 | 0.011921 | 0.7799096 | 0.0102927
|  |  | 14083 | 0.7623056 | 0.7674819 | 0.0001695267 | 0.7674178 | 0.01039128 | 0.7674141 | 0.01111335 |  |  | 12166 | 0.7784506 | 0.7792293 | 0.0001520109 | 0.7799151 | 0.011921 | 0.7799096 | 0.0102927
|  |  | 14093 | 0.7788775 | 0.7674819 | 0.0001695267 | 0.7674178 | 0.01039128 | 0.7674141 | 0.01111335 |  |  | 12171 | 0.7784506 | 0.7792293 | 0.0001520109 | 0.7799152 | 0.011921 | 0.7799097 | 0.0102927
|  |  | 14103 | 0.7733535 | 0.7674819 | 0.0001695267 | 0.7674178 | 0.01039128 | 0.7674141 | 0.01111335 |  |  | 12176 | 0.7784506 | 0.7792293 | 0.0001520109 | 0.7799152 | 0.011921 | 0.7799097 | 0.0102927
|  |  | 14113 | 0.7623056 | 0.7674819 | 0.0001695267 | 0.7674178 | 0.01039128 | 0.7674141 | 0.01111335 |  |  | 12181 | 0.7821753 | 0.7792293 | 0.0001520109 | 0.7799152 | 0.011921 | 0.7799097 | 0.0102927
|  |  | 14123 | 0.7678296 | 0.7674819 | 0.0001695267 | 0.7674178 | 0.01039128 | 0.7674141 | 0.01111335 |  |  | 12186 | 0.7784506 | 0.7792293 | 0.0001520109 | 0.7799152 | 0.011921 | 0.7799097 | 0.0102927
|  |  | 14133 | 0.7567817 | 0.7674819 | 0.0001695267 | 0.7674178 | 0.01039128 | 0.7674141 | 0.01111335 |  |  | 12191 | 0.774726 | 0.7792293 | 0.0001520109 | 0.7799152 | 0.011921 | 0.7799097 | 0.0102927
|  |  | 14143 | 0.7733535 | 0.7674819 | 0.0001695267 | 0.7674178 | 0.01039128 | 0.7674141 | 0.01111335 |  |  | 12196 | 0.7784506 | 0.7792293 | 0.0001520109 | 0.7799153 | 0.011921 | 0.7799097 | 0.0102927
|  |  | 14153 | 0.7678296 | 0.7674819 | 0.0001695267 | 0.7674178 | 0.01039128 | 0.7674141 | 0.01111335 |  |  | 12201 | 0.7784506 | 0.7792293 | 0.0001520109 | 0.7799153 | 0.011921 | 0.7799098 | 0.0102927
|  |  | 14163 | 0.7678296 | 0.7674819 | 0.0001695267 | 0.7674178 | 0.01039128 | 0.7674141 | 0.01111335 |  |  | 12206 | 0.7784506 | 0.7792293 | 0.0001520109 | 0.7799153 | 0.011921 | 0.7799098 | 0.0102927
|  |  | 14173 | 0.7678296 | 0.7674819 | 0.0001695267 | 0.7674178 | 0.01039128 | 0.7674142 | 0.01111335 |  |  | 12211 | 0.7784506 | 0.7792293 | 0.0001520109 | 0.7799153 | 0.011921 | 0.7799098 | 0.0102927
|  |  | 14183 | 0.7733535 | 0.7674819 | 0.0001695267 | 0.7674178 | 0.01039128 | 0.7674142 | 0.01111335 |  |  | 12216 | 0.774726 | 0.7792293 | 0.0001520109 | 0.7799153 | 0.011921 | 0.7799098 | 0.0102927
|  |  | 14193 | 0.7733535 | 0.7674819 | 0.0001695267 | 0.7674178 | 0.01039128 | 0.7674142 | 0.01111335 |  |  | 12221 | 0.774726 | 0.7792293 | 0.0001520109 | 0.7799153 | 0.011921 | 0.7799098 | 0.0102927
|  |  | 14203 | 0.7678296 | 0.7674819 | 0.0001695267 | 0.7674178 | 0.01039128 | 0.7674142 | 0.01111335 |  |  | 12226 | 0.7784506 | 0.7792293 | 0.0001520109 | 0.7799153 | 0.011921 | 0.7799098 | 0.0102927
|  |  | 14213 | 0.7678296 | 0.7674819 | 0.0001695267 | 0.7674178 | 0.01039128 | 0.7674142 | 0.01111335 |  |  | 12231 | 0.7784506 | 0.7792293 | 0.0001520109 | 0.7799154 | 0.011921 | 0.7799098 | 0.0102927
|  |  | 14223 | 0.7733535 | 0.7674819 | 0.0001695267 | 0.7674178 | 0.01039128 | 0.7674142 | 0.01111335 |  |  | 12236 | 0.7784506 | 0.7792293 | 0.0001520109 | 0.7799154 | 0.011921 | 0.7799099 | 0.0102927
|  |  | 14233 | 0.7678296 | 0.7674819 | 0.0001695267 | 0.7674178 | 0.01039128 | 0.7674142 | 0.01111335 |  |  | 12241 | 0.774726 | 0.7792293 | 0.0001520109 | 0.7799154 | 0.011921 | 0.7799099 | 0.0102927
|  |  | 14243 | 0.7623056 | 0.7674819 | 0.0001695267 | 0.7674178 | 0.01039128 | 0.7674142 | 0.01111335 |  |  | 12246 | 0.7784506 | 0.7792293 | 0.0001520109 | 0.7799154 | 0.011921 | 0.7799099 | 0.0102927
|  |  | 14253 | 0.7678296 | 0.7674819 | 0.0001695267 | 0.7674178 | 0.01039128 | 0.7674142 | 0.01111335 |  |  | 12251 | 0.7784506 | 0.7792293 | 0.0001520109 | 0.7799154 | 0.011921 | 0.7799099 | 0.0102927
|  |  | 14263 | 0.7678296 | 0.7674819 | 0.0001695267 | 0.7674178 | 0.01039128 | 0.7674142 | 0.01111335 |  |  | 12256 | 0.7784506 | 0.7792293 | 0.0001520109 | 0.7799154 | 0.011921 | 0.7799099 | 0.0102927
|  |  | 14273 | 0.7678296 | 0.7674819 | 0.0001695267 | 0.7674178 | 0.01039128 | 0.7674142 | 0.01111335 |  |  | 12261 | 0.7784506 | 0.7792293 | 0.0001520109 | 0.7799155 | 0.011921 | 0.7799099 | 0.01029271
|  |  | 14283 | 0.7733535 | 0.7674819 | 0.0001695267 | 0.7674178 | 0.01039128 | 0.7674142 | 0.01111335 |  |  | 12266 | 0.7784506 | 0.7792293 | 0.0001520109 | 0.7799155 | 0.011921 | 0.77991 | 0.01029271
|  |  | 14293 | 0.7678296 | 0.7674819 | 0.0001695267 | 0.7674178 | 0.01039128 | 0.7674142 | 0.01111335 |  |  | 12271 | 0.7858999 | 0.7792293 | 0.0001520109 | 0.7799155 | 0.011921 | 0.77991 | 0.01029271
|  |  | 14303 | 0.7678296 | 0.7674819 | 0.0001695267 | 0.7674178 | 0.01039128 | 0.7674142 | 0.01111335 |  |  | 12276 | 0.7784506 | 0.7792293 | 0.0001520109 | 0.7799155 | 0.011921 | 0.77991 | 0.01029271
|  |  | 14313 | 0.7678296 | 0.7674819 | 0.0001695267 | 0.7674178 | 0.01039128 | 0.7674142 | 0.01111335 |  |  | 12281 | 0.774726 | 0.7792293 | 0.0001520109 | 0.7799155 | 0.011921 | 0.77991 | 0.01029271
|  |  | 14323 | 0.7623056 | 0.7674819 | 0.0001695267 | 0.7674178 | 0.01039128 | 0.7674142 | 0.01111335 |  |  | 12286 | 0.7784506 | 0.7792293 | 0.0001520109 | 0.7799155 | 0.011921 | 0.77991 | 0.01029271
|  |  | 14333 | 0.7678296 | 0.7674819 | 0.0001695267 | 0.7674178 | 0.01039128 | 0.7674142 | 0.01111335 |  |  | 12291 | 0.774726 | 0.7792293 | 0.0001520109 | 0.7799156 | 0.011921 | 0.77991 | 0.01029271
|  |  | 14343 | 0.7733535 | 0.7674819 | 0.0001695267 | 0.7674178 | 0.01039128 | 0.7674142 | 0.01111335 |  |  | 12296 | 0.7784506 | 0.7792293 | 0.0001520109 | 0.7799156 | 0.01192101 | 0.77991 | 0.01029271
|  |  | 14353 | 0.7733535 | 0.7674819 | 0.0001695267 | 0.7674178 | 0.01039128 | 0.7674142 | 0.01111335 |  |  | 12301 | 0.7784506 | 0.7792293 | 0.0001520109 | 0.7799156 | 0.01192101 | 0.7799101 | 0.01029271
|  |  | 14363 | 0.7678296 | 0.7674819 | 0.0001695267 | 0.7674178 | 0.01039128 | 0.7674142 | 0.01111335 |  |  | 12306 | 0.7784506 | 0.7792293 | 0.0001520109 | 0.7799156 | 0.01192101 | 0.7799101 | 0.01029271
|  |  | 14373 | 0.7678296 | 0.7674819 | 0.0001695267 | 0.7674178 | 0.01039128 | 0.7674142 | 0.01111335 |  |  | 12311 | 0.7784506 | 0.7792293 | 0.0001520109 | 0.7799156 | 0.01192101 | 0.7799101 | 0.01029271
|  |  | 14383 | 0.7623056 | 0.7674819 | 0.0001695267 | 0.7674178 | 0.01039128 | 0.7674142 | 0.01111335 |  |  | 12316 | 0.7784506 | 0.7792293 | 0.0001520109 | 0.7799156 | 0.01192101 | 0.7799101 | 0.01029271
|  |  | 14393 | 0.7733535 | 0.7674819 | 0.0001695267 | 0.7674178 | 0.01039128 | 0.7674142 | 0.01111335 |  |  | 12321 | 0.7784506 | 0.7792293 | 0.0001520109 | 0.7799156 | 0.01192101 | 0.7799101 | 0.01029271
|  |  | 14403 | 0.7623056 | 0.7674819 | 0.0001695267 | 0.7674178 | 0.01039128 | 0.7674142 | 0.01111335 |  |  | 12326 | 0.7784506 | 0.7792293 | 0.0001520109 | 0.7799157 | 0.01192101 | 0.7799101 | 0.01029271
|  |  | 14413 | 0.7678296 | 0.7674819 | 0.0001695267 | 0.7674178 | 0.01039128 | 0.7674142 | 0.01111335 |  |  | 12331 | 0.7784506 | 0.7792293 | 0.0001520109 | 0.7799157 | 0.01192101 | 0.7799101 | 0.01029271
|  |  | 14423 | 0.7678296 | 0.7674819 | 0.0001695267 | 0.7674178 | 0.01039128 | 0.7674142 | 0.01111335 |  |  | 12336 | 0.774726 | 0.7792293 | 0.0001520109 | 0.7799157 | 0.01192101 | 0.7799102 | 0.01029271
|  |  | 14433 | 0.7678296 | 0.7674819 | 0.0001695267 | 0.7674178 | 0.01039128 | 0.7674142 | 0.01111335 |  |  | 12341 | 0.7784506 | 0.7792293 | 0.0001520109 | 0.7799157 | 0.01192101 | 0.7799102 | 0.01029271
|  |  | 14443 | 0.7678296 | 0.7674819 | 0.0001695267 | 0.7674178 | 0.01039128 | 0.7674142 | 0.01111335 |  |  | 12346 | 0.774726 | 0.7792293 | 0.0001520109 | 0.7799157 | 0.01192101 | 0.7799102 | 0.01029271
|  |  | 14453 | 0.7678296 | 0.7674819 | 0.0001695267 | 0.7674178 | 0.01039128 | 0.7674142 | 0.01111335 |  |  | 12351 | 0.774726 | 0.7792293 | 0.0001520109 | 0.7799157 | 0.01192101 | 0.7799102 | 0.01029271
|  |  | 14463 | 0.7678296 | 0.7674819 | 0.0001695267 | 0.7674178 | 0.01039128 | 0.7674142 | 0.01111335 |  |  | 12356 | 0.7821753 | 0.7792293 | 0.0001520109 | 0.7799157 | 0.01192101 | 0.7799102 | 0.01029271
|  |  | 14473 | 0.7678296 | 0.7674819 | 0.0001695267 | 0.7674178 | 0.01039128 | 0.7674142 | 0.01111335 |  |  | 12361 | 0.7821753 | 0.7792293 | 0.0001520109 | 0.7799158 | 0.01192101 | 0.7799102 | 0.01029271
|  |  | 14483 | 0.7678296 | 0.7674819 | 0.0001695267 | 0.7674178 | 0.01039128 | 0.7674142 | 0.01111335 |  |  | 12366 | 0.7784506 | 0.7792293 | 0.0001520109 | 0.7799158 | 0.01192101 | 0.7799102 | 0.01029271
|  |  | 14493 | 0.7567817 | 0.7674819 | 0.0001695267 | 0.7674178 | 0.01039128 | 0.7674142 | 0.01111335 |  |  | 12371 | 0.7821753 | 0.7792293 | 0.0001520109 | 0.7799158 | 0.01192101 | 0.7799103 | 0.01029271
|  |  | 14503 | 0.7678296 | 0.7674819 | 0.0001695267 | 0.7674178 | 0.01039128 | 0.7674142 | 0.01111335 |  |  | 12376 | 0.7784506 | 0.7792293 | 0.0001520109 | 0.7799158 | 0.01192101 | 0.7799103 | 0.01029271
|  |  | 14513 | 0.7678296 | 0.7674819 | 0.0001695267 | 0.7674178 | 0.01039128 | 0.7674142 | 0.01111335 |  |  | 12381 | 0.7784506 | 0.7792293 | 0.0001520109 | 0.7799158 | 0.01192101 | 0.7799103 | 0.01029271
|  |  | 14523 | 0.7623056 | 0.7674819 | 0.0001695267 | 0.7674178 | 0.01039128 | 0.7674142 | 0.01111335 |  |  | 12386 | 0.774726 | 0.7792293 | 0.0001520109 | 0.7799158 | 0.01192101 | 0.7799103 | 0.01029271
|  |  | 14533 | 0.7678296 | 0.7674819 | 0.0001695267 | 0.7674178 | 0.01039128 | 0.7674142 | 0.01111335 |  |  | 12391 | 0.7821753 | 0.7792293 | 0.0001520109 | 0.7799158 | 0.01192101 | 0.7799103 | 0.01029271
|  |  | 14543 | 0.7678296 | 0.7674819 | 0.0001695267 | 0.7674178 | 0.01039128 | 0.7674142 | 0.01111335 |  |  | 12396 | 0.7784506 | 0.7792293 | 0.0001520109 | 0.7799159 | 0.01192101 | 0.7799103 | 0.01029271
|  |  | 14553 | 0.7733535 | 0.7674819 | 0.0001695267 | 0.7674178 | 0.01039128 | 0.7674142 | 0.01111335 |  |  | 12401 | 0.7784506 | 0.7792293 | 0.0001520109 | 0.7799159 | 0.01192101 | 0.7799103 | 0.01029271
|  |  | 14563 | 0.7678296 | 0.7674819 | 0.0001695267 | 0.7674178 | 0.01039128 | 0.7674142 | 0.01111335 |  |  | 12406 | 0.7784506 | 0.7792293 | 0.0001520109 | 0.7799159 | 0.01192101 | 0.7799103 | 0.01029271
|  |  | 14573 | 0.7678296 | 0.7674819 | 0.0001695267 | 0.7674178 | 0.01039128 | 0.7674142 | 0.01111335 |  |  | 12411 | 0.774726 | 0.7792293 | 0.0001520109 | 0.7799159 | 0.01192101 | 0.7799104 | 0.01029271
|  |  | 14583 | 0.7678296 | 0.7674819 | 0.0001695267 | 0.7674178 | 0.01039128 | 0.7674142 | 0.01111335 |  |  | 12416 | 0.774726 | 0.7792293 | 0.0001520109 | 0.7799159 | 0.01192101 | 0.7799104 | 0.01029271
|  |  | 14593 | 0.7678296 | 0.7674819 | 0.0001695267 | 0.7674178 | 0.01039128 | 0.7674142 | 0.01111335 |  |  | 12421 | 0.7784506 | 0.7792293 | 0.0001520109 | 0.7799159 | 0.01192101 | 0.7799104 | 0.01029271
|  |  | 14603 | 0.7678296 | 0.7674819 | 0.0001695267 | 0.7674178 | 0.01039128 | 0.7674142 | 0.01111335 |  |  | 12426 | 0.7784506 | 0.7792293 | 0.0001520109 | 0.7799159 | 0.01192101 | 0.7799104 | 0.01029271
|  |  | 14613 | 0.7733535 | 0.7674819 | 0.0001695267 | 0.7674178 | 0.01039128 | 0.7674142 | 0.01111335 |  |  | 12431 | 0.7784506 | 0.7792293 | 0.0001520109 | 0.779916 | 0.01192101 | 0.7799104 | 0.01029271
|  |  | 14623 | 0.7678296 | 0.7674819 | 0.0001695267 | 0.7674178 | 0.01039128 | 0.7674142 | 0.01111335 |  |  | 12436 | 0.7784506 | 0.7792293 | 0.0001520109 | 0.779916 | 0.01192101 | 0.7799104 | 0.01029271
|  |  | 14633 | 0.7733535 | 0.7674819 | 0.0001695267 | 0.7674178 | 0.01039128 | 0.7674142 | 0.01111335 |  |  | 12441 | 0.7821753 | 0.7792293 | 0.0001520109 | 0.779916 | 0.01192101 | 0.7799104 | 0.01029271
|  |  | 14643 | 0.7678296 | 0.7674819 | 0.0001695267 | 0.7674178 | 0.01039128 | 0.7674142 | 0.01111335 |  |  | 12446 | 0.7784506 | 0.7792293 | 0.0001520109 | 0.779916 | 0.01192101 | 0.7799105 | 0.01029271
|  |  | 14653 | 0.7678296 | 0.7674819 | 0.0001695267 | 0.7674178 | 0.01039128 | 0.7674142 | 0.01111335 |  |  | 12451 | 0.774726 | 0.7792293 | 0.0001520109 | 0.779916 | 0.01192101 | 0.7799105 | 0.01029271
|  |  | 14663 | 0.7678296 | 0.7674819 | 0.0001695267 | 0.7674178 | 0.01039128 | 0.7674142 | 0.01111335 |  |  | 12456 | 0.774726 | 0.7792293 | 0.0001520109 | 0.779916 | 0.01192101 | 0.7799105 | 0.01029271
|  |  | 14673 | 0.7678296 | 0.7674819 | 0.0001695267 | 0.7674178 | 0.01039128 | 0.7674142 | 0.01111335 |  |  | 12461 | 0.7710014 | 0.7792293 | 0.0001520109 | 0.779916 | 0.01192101 | 0.7799105 | 0.01029272
|  |  | 14683 | 0.7678296 | 0.7674819 | 0.0001695267 | 0.7674178 | 0.01039128 | 0.7674142 | 0.01111335 |  |  | 12466 | 0.774726 | 0.7792293 | 0.0001520109 | 0.779916 | 0.01192102 | 0.7799105 | 0.01029272
|  |  | 14693 | 0.7623056 | 0.7674819 | 0.0001695267 | 0.7674178 | 0.01039128 | 0.7674142 | 0.01111335 |  |  | 12471 | 0.7784506 | 0.7792293 | 0.0001520109 | 0.7799161 | 0.01192102 | 0.7799105 | 0.01029272
|  |  | 14703 | 0.7788775 | 0.7674819 | 0.0001695267 | 0.7674178 | 0.01039128 | 0.7674142 | 0.01111335 |  |  | 12476 | 0.774726 | 0.7792293 | 0.0001520109 | 0.7799161 | 0.01192102 | 0.7799105 | 0.01029272
|  |  | 14713 | 0.7623056 | 0.7674819 | 0.0001695267 | 0.7674178 | 0.01039128 | 0.7674142 | 0.01111335 |  |  | 12481 | 0.774726 | 0.7792293 | 0.0001520109 | 0.7799161 | 0.01192102 | 0.7799105 | 0.01029272
|  |  | 14723 | 0.7678296 | 0.7674819 | 0.0001695267 | 0.7674178 | 0.01039128 | 0.7674142 | 0.01111335 |  |  | 12486 | 0.774726 | 0.7792293 | 0.0001520109 | 0.7799161 | 0.01192102 | 0.7799106 | 0.01029272
|  |  | 14733 | 0.7733535 | 0.7674819 | 0.0001695267 | 0.7674178 | 0.01039128 | 0.7674142 | 0.01111335 |  |  | 12491 | 0.7821753 | 0.7792293 | 0.0001520109 | 0.7799161 | 0.01192102 | 0.7799106 | 0.01029272
|  |  | 14743 | 0.7733535 | 0.7674819 | 0.0001695267 | 0.7674178 | 0.01039128 | 0.7674142 | 0.01111335 |  |  | 12496 | 0.7784506 | 0.7792293 | 0.0001520109 | 0.7799161 | 0.01192102 | 0.7799106 | 0.01029272
|  |  | 14753 | 0.7623056 | 0.7674819 | 0.0001695267 | 0.7674178 | 0.01039128 | 0.7674142 | 0.01111335 |  |  | 12501 | 0.7784506 | 0.7792293 | 0.0001520109 | 0.7799161 | 0.01192102 | 0.7799106 | 0.01029272
|  |  | 14763 | 0.7623056 | 0.7674819 | 0.0001695267 | 0.7674178 | 0.01039128 | 0.7674142 | 0.01111335 |  |  | 12506 | 0.7784506 | 0.7792293 | 0.0001520109 | 0.7799161 | 0.01192102 | 0.7799106 | 0.01029272
|  |  | 14773 | 0.7623056 | 0.7674819 | 0.0001695267 | 0.7674178 | 0.01039128 | 0.7674142 | 0.01111335 |  |  | 12511 | 0.774726 | 0.7792293 | 0.0001520109 | 0.7799162 | 0.01192102 | 0.7799106 | 0.01029272
|  |  | 14783 | 0.7678296 | 0.7674819 | 0.0001695267 | 0.7674178 | 0.01039128 | 0.7674142 | 0.01111335 |  |  | 12516 | 0.774726 | 0.7792293 | 0.0001520109 | 0.7799162 | 0.01192102 | 0.7799106 | 0.01029272
|  |  | 14793 | 0.7678296 | 0.7674819 | 0.0001695267 | 0.7674178 | 0.01039128 | 0.7674142 | 0.01111335 |  |  | 12521 | 0.7784506 | 0.7792293 | 0.0001520109 | 0.7799162 | 0.01192102 | 0.7799106 | 0.01029272
|  |  | 14803 | 0.7678296 | 0.7674819 | 0.0001695267 | 0.7674178 | 0.01039128 | 0.7674142 | 0.01111335 |  |  | 12526 | 0.7784506 | 0.7792293 | 0.0001520109 | 0.7799162 | 0.01192102 | 0.7799107 | 0.01029272
|  |  | 14813 | 0.7678296 | 0.7674819 | 0.0001695267 | 0.7674178 | 0.01039128 | 0.7674142 | 0.01111335 |  |  | 12531 | 0.774726 | 0.7792293 | 0.0001520109 | 0.7799162 | 0.01192102 | 0.7799107 | 0.01029272
|  |  | 14823 | 0.7678296 | 0.7674819 | 0.0001695267 | 0.7674178 | 0.01039128 | 0.7674142 | 0.01111335 |  |  | 12536 | 0.7784506 | 0.7792293 | 0.0001520109 | 0.7799162 | 0.01192102 | 0.7799107 | 0.01029272
|  |  | 14833 | 0.7678296 | 0.7674819 | 0.0001695267 | 0.7674178 | 0.01039128 | 0.7674142 | 0.01111335 |  |  | 12541 | 0.7784506 | 0.7792293 | 0.0001520109 | 0.7799162 | 0.01192102 | 0.7799107 | 0.01029272
|  |  | 14843 | 0.7678296 | 0.7674819 | 0.0001695267 | 0.7674178 | 0.01039128 | 0.7674142 | 0.01111335 |  |  | 12546 | 0.7784506 | 0.7792293 | 0.0001520109 | 0.7799162 | 0.01192102 | 0.7799107 | 0.01029272
|  |  | 14853 | 0.7678296 | 0.7674819 | 0.0001695267 | 0.7674178 | 0.01039128 | 0.7674142 | 0.01111335 |  |  | 12551 | 0.7821753 | 0.7792293 | 0.0001520109 | 0.7799163 | 0.01192102 | 0.7799107 | 0.01029272
|  |  | 14863 | 0.7678296 | 0.7674819 | 0.0001695267 | 0.7674178 | 0.01039128 | 0.7674142 | 0.01111335 |  |  | 12556 | 0.7784506 | 0.7792293 | 0.0001520109 | 0.7799163 | 0.01192102 | 0.7799107 | 0.01029272
|  |  | 14873 | 0.7733535 | 0.7674819 | 0.0001695267 | 0.7674178 | 0.01039128 | 0.7674142 | 0.01111335 |  |  | 12561 | 0.7784506 | 0.7792293 | 0.0001520109 | 0.7799163 | 0.01192102 | 0.7799107 | 0.01029272
|  |  | 14883 | 0.7623056 | 0.7674819 | 0.0001695267 | 0.7674178 | 0.01039128 | 0.7674142 | 0.01111335 |  |  | 12566 | 0.7784506 | 0.7792293 | 0.0001520109 | 0.7799163 | 0.01192102 | 0.7799107 | 0.01029272
|  |  | 14893 | 0.7678296 | 0.7674819 | 0.0001695267 | 0.7674178 | 0.01039128 | 0.7674142 | 0.01111335 |  |  | 12571 | 0.7784506 | 0.7792293 | 0.0001520109 | 0.7799163 | 0.01192102 | 0.7799108 | 0.01029272
|  |  | 14903 | 0.7678296 | 0.7674819 | 0.0001695267 | 0.7674178 | 0.01039128 | 0.7674142 | 0.01111335 |  |  | 12576 | 0.7784506 | 0.7792293 | 0.0001520109 | 0.7799163 | 0.01192102 | 0.7799108 | 0.01029272
|  |  | 14913 | 0.7678296 | 0.7674819 | 0.0001695267 | 0.7674178 | 0.01039128 | 0.7674142 | 0.01111335 |  |  | 12581 | 0.7784506 | 0.7792293 | 0.0001520109 | 0.7799163 | 0.01192102 | 0.7799108 | 0.01029272
|  |  | 14923 | 0.7678296 | 0.7674819 | 0.0001695267 | 0.7674178 | 0.01039128 | 0.7674142 | 0.01111335 |  |  | 12586 | 0.7821753 | 0.7792293 | 0.0001520109 | 0.7799163 | 0.01192102 | 0.7799108 | 0.01029272
|  |  | 14933 | 0.7678296 | 0.7674819 | 0.0001695267 | 0.7674178 | 0.01039128 | 0.7674142 | 0.01111335 |  |  | 12591 | 0.774726 | 0.7792293 | 0.0001520109 | 0.7799164 | 0.01192102 | 0.7799108 | 0.01029272
|  |  | 14943 | 0.7678296 | 0.7674819 | 0.0001695267 | 0.7674178 | 0.01039128 | 0.7674142 | 0.01111335 |  |  | 12596 | 0.7784506 | 0.7792293 | 0.0001520109 | 0.7799164 | 0.01192102 | 0.7799108 | 0.01029272
|  |  | 14953 | 0.7678296 | 0.7674819 | 0.0001695267 | 0.7674178 | 0.01039128 | 0.7674142 | 0.01111335 |  |  | 12601 | 0.7784506 | 0.7792293 | 0.0001520109 | 0.7799164 | 0.01192102 | 0.7799108 | 0.01029272
|  |  | 14963 | 0.7678296 | 0.7674819 | 0.0001695267 | 0.7674178 | 0.01039128 | 0.7674142 | 0.01111335 |  |  | 12606 | 0.7821753 | 0.7792293 | 0.0001520109 | 0.7799164 | 0.01192102 | 0.7799108 | 0.01029272
|  |  | 14973 | 0.7678296 | 0.7674819 | 0.0001695267 | 0.7674178 | 0.01039128 | 0.7674142 | 0.01111335 |  |  | 12611 | 0.7784506 | 0.7792293 | 0.0001520109 | 0.7799164 | 0.01192102 | 0.7799108 | 0.01029272
|  |  | 14983 | 0.7733535 | 0.7674819 | 0.0001695267 | 0.7674178 | 0.01039128 | 0.7674142 | 0.01111335 |  |  | 12616 | 0.774726 | 0.7792293 | 0.0001520109 | 0.7799164 | 0.01192102 | 0.7799109 | 0.01029272
|  |  | 14993 | 0.7623056 | 0.7674819 | 0.0001695267 | 0.7674178 | 0.01039128 | 0.7674142 | 0.01111335 |  |  | 12621 | 0.7784506 | 0.7792293 | 0.0001520109 | 0.7799164 | 0.01192102 | 0.7799109 | 0.01029272
|  |  | 15003 | 0.7678296 | 0.7674819 | 0.0001695267 | 0.7674178 | 0.01039128 | 0.7674142 | 0.01111335 |  |  | 12626 | 0.7821753 | 0.7792293 | 0.0001520109 | 0.7799164 | 0.01192102 | 0.7799109 | 0.01029272
|  |  | 15013 | 0.7678296 | 0.7674819 | 0.0001695267 | 0.7674178 | 0.01039128 | 0.7674142 | 0.01111335 |  |  | 12631 | 0.774726 | 0.7792293 | 0.0001520109 | 0.7799164 | 0.01192102 | 0.7799109 | 0.01029272
|  |  | 15023 | 0.7733535 | 0.7674819 | 0.0001695267 | 0.7674178 | 0.01039128 | 0.7674142 | 0.01111335 |  |  | 12636 | 0.7784506 | 0.7792293 | 0.0001520109 | 0.7799165 | 0.01192102 | 0.7799109 | 0.01029272
|  |  | 15033 | 0.7678296 | 0.7674819 | 0.0001695267 | 0.7674178 | 0.01039128 | 0.7674142 | 0.01111335 |  |  | 12641 | 0.7784506 | 0.7792293 | 0.0001520109 | 0.7799165 | 0.01192102 | 0.7799109 | 0.01029272
|  |  | 15043 | 0.7678296 | 0.7674819 | 0.0001695267 | 0.7674178 | 0.01039128 | 0.7674142 | 0.01111335 |  |  | 12646 | 0.774726 | 0.7792293 | 0.0001520109 | 0.7799165 | 0.01192102 | 0.7799109 | 0.01029272
|  |  | 15053 | 0.7623056 | 0.7674819 | 0.0001695267 | 0.7674178 | 0.01039128 | 0.7674142 | 0.01111335 |  |  | 12651 | 0.7784506 | 0.7792293 | 0.0001520109 | 0.7799165 | 0.01192102 | 0.7799109 | 0.01029272
|  |  | 15063 | 0.7623056 | 0.7674819 | 0.0001695267 | 0.7674178 | 0.01039128 | 0.7674142 | 0.01111335 |  |  | 12656 | 0.774726 | 0.7792293 | 0.0001520109 | 0.7799165 | 0.01192102 | 0.7799109 | 0.01029272
|  |  | 15073 | 0.7678296 | 0.7674819 | 0.0001695267 | 0.7674178 | 0.01039128 | 0.7674142 | 0.01111335 |  |  | 12661 | 0.774726 | 0.7792293 | 0.0001520109 | 0.7799165 | 0.01192102 | 0.779911 | 0.01029272
|  |  | 15083 | 0.7623056 | 0.7674819 | 0.0001695267 | 0.7674178 | 0.01039128 | 0.7674142 | 0.01111335 |  |  | 12666 | 0.7784506 | 0.7792293 | 0.0001520109 | 0.7799165 | 0.01192102 | 0.779911 | 0.01029272
|  |  | 15093 | 0.7678296 | 0.7674819 | 0.0001695267 | 0.7674178 | 0.01039128 | 0.7674142 | 0.01111335 |  |  | 12671 | 0.774726 | 0.7792293 | 0.0001520109 | 0.7799165 | 0.01192103 | 0.779911 | 0.01029272
|  |  | 15103 | 0.7623056 | 0.7674819 | 0.0001695267 | 0.7674178 | 0.01039128 | 0.7674142 | 0.01111335 |  |  | 12676 | 0.7784506 | 0.7792293 | 0.0001520109 | 0.7799165 | 0.01192103 | 0.779911 | 0.01029272
|  |  | 15113 | 0.7678296 | 0.7674819 | 0.0001695267 | 0.7674178 | 0.01039128 | 0.7674142 | 0.01111335 |  |  | 12681 | 0.7784506 | 0.7792293 | 0.0001520109 | 0.7799166 | 0.01192103 | 0.779911 | 0.01029272
|  |  | 15123 | 0.7678296 | 0.7674819 | 0.0001695267 | 0.7674178 | 0.01039128 | 0.7674142 | 0.01111335 |  |  | 12686 | 0.7784506 | 0.7792293 | 0.0001520109 | 0.7799166 | 0.01192103 | 0.779911 | 0.01029272
|  |  | 15133 | 0.7678296 | 0.7674819 | 0.0001695267 | 0.7674178 | 0.01039128 | 0.7674142 | 0.01111335 |  |  | 12691 | 0.7784506 | 0.7792293 | 0.0001520109 | 0.7799166 | 0.01192103 | 0.779911 | 0.01029272
|  |  | 15143 | 0.7678296 | 0.7674819 | 0.0001695267 | 0.7674178 | 0.01039128 | 0.7674142 | 0.01111335 |  |  | 12696 | 0.774726 | 0.7792293 | 0.0001520109 | 0.7799166 | 0.01192103 | 0.779911 | 0.01029272
|  |  | 15153 | 0.7567817 | 0.7674819 | 0.0001695267 | 0.7674178 | 0.01039128 | 0.7674142 | 0.01111335 |  |  | 12701 | 0.774726 | 0.7792293 | 0.0001520109 | 0.7799166 | 0.01192103 | 0.779911 | 0.01029272
|  |  | 15163 | 0.7678296 | 0.7674819 | 0.0001695267 | 0.7674178 | 0.01039128 | 0.7674142 | 0.01111335 |  |  | 12706 | 0.7784506 | 0.7792293 | 0.0001520109 | 0.7799166 | 0.01192103 | 0.779911 | 0.01029272
|  |  | 15173 | 0.7678296 | 0.7674819 | 0.0001695267 | 0.7674178 | 0.01039128 | 0.7674142 | 0.01111335 |  |  | 12711 | 0.7821753 | 0.7792293 | 0.0001520109 | 0.7799166 | 0.01192103 | 0.7799111 | 0.01029273
|  |  | 15183 | 0.7678296 | 0.7674819 | 0.0001695267 | 0.7674178 | 0.01039128 | 0.7674142 | 0.01111335 |  |  | 12716 | 0.7821753 | 0.7792293 | 0.0001520109 | 0.7799166 | 0.01192103 | 0.7799111 | 0.01029273
|  |  | 15193 | 0.7678296 | 0.7674819 | 0.0001695267 | 0.7674178 | 0.01039128 | 0.7674142 | 0.01111335 |  |  | 12721 | 0.7821753 | 0.7792293 | 0.0001520109 | 0.7799166 | 0.01192103 | 0.7799111 | 0.01029273
|  |  | 15203 | 0.7623056 | 0.7674819 | 0.0001695267 | 0.7674178 | 0.01039128 | 0.7674142 | 0.01111335 |  |  | 12726 | 0.774726 | 0.7792293 | 0.0001520109 | 0.7799167 | 0.01192103 | 0.7799111 | 0.01029273
|  |  | 15213 | 0.7733535 | 0.7674819 | 0.0001695267 | 0.7674178 | 0.01039128 | 0.7674142 | 0.01111335 |  |  | 12731 | 0.7784506 | 0.7792293 | 0.0001520109 | 0.7799167 | 0.01192103 | 0.7799111 | 0.01029273
|  |  | 15223 | 0.7678296 | 0.7674819 | 0.0001695267 | 0.7674178 | 0.01039128 | 0.7674142 | 0.01111335 |  |  | 12736 | 0.7784506 | 0.7792293 | 0.0001520109 | 0.7799167 | 0.01192103 | 0.7799111 | 0.01029273
|  |  | 15233 | 0.7733535 | 0.7674819 | 0.0001695267 | 0.7674178 | 0.01039128 | 0.7674142 | 0.01111335 |  |  | 12741 | 0.774726 | 0.7792293 | 0.0001520109 | 0.7799167 | 0.01192103 | 0.7799111 | 0.01029273
|  |  | 15243 | 0.7623056 | 0.7674819 | 0.0001695267 | 0.7674178 | 0.01039128 | 0.7674142 | 0.01111335 |  |  | 12746 | 0.774726 | 0.7792293 | 0.0001520109 | 0.7799167 | 0.01192103 | 0.7799111 | 0.01029273
|  |  | 15253 | 0.7733535 | 0.7674819 | 0.0001695267 | 0.7674178 | 0.01039128 | 0.7674142 | 0.01111335 |  |  | 12751 | 0.7784506 | 0.7792293 | 0.0001520109 | 0.7799167 | 0.01192103 | 0.7799111 | 0.01029273
|  |  | 15263 | 0.7623056 | 0.7674819 | 0.0001695267 | 0.7674178 | 0.01039128 | 0.7674142 | 0.01111335 |  |  | 12756 | 0.7821753 | 0.7792293 | 0.0001520109 | 0.7799167 | 0.01192103 | 0.7799111 | 0.01029273
|  |  | 15273 | 0.7678296 | 0.7674819 | 0.0001695267 | 0.7674178 | 0.01039128 | 0.7674142 | 0.01111335 |  |  | 12761 | 0.7784506 | 0.7792293 | 0.0001520109 | 0.7799167 | 0.01192103 | 0.7799112 | 0.01029273
|  |  | 15283 | 0.7678296 | 0.7674819 | 0.0001695267 | 0.7674178 | 0.01039128 | 0.7674142 | 0.01111335 |  |  | 12766 | 0.7784506 | 0.7792293 | 0.0001520109 | 0.7799167 | 0.01192103 | 0.7799112 | 0.01029273
|  |  | 15293 | 0.7733535 | 0.7674819 | 0.0001695267 | 0.7674178 | 0.01039128 | 0.7674142 | 0.01111335 |  |  | 12771 | 0.7784506 | 0.7792293 | 0.0001520109 | 0.7799167 | 0.01192103 | 0.7799112 | 0.01029273
|  |  | 15303 | 0.7623056 | 0.7674819 | 0.0001695267 | 0.7674178 | 0.01039128 | 0.7674142 | 0.01111335 |  |  | 12776 | 0.7710014 | 0.7792293 | 0.0001520109 | 0.7799168 | 0.01192103 | 0.7799112 | 0.01029273
|  |  | 15313 | 0.7678296 | 0.7674819 | 0.0001695267 | 0.7674178 | 0.01039128 | 0.7674142 | 0.01111335 |  |  | 12781 | 0.7784506 | 0.7792293 | 0.0001520109 | 0.7799168 | 0.01192103 | 0.7799112 | 0.01029273
|  |  | 15323 | 0.7678296 | 0.7674819 | 0.0001695267 | 0.7674178 | 0.01039128 | 0.7674142 | 0.01111335 |  |  | 12786 | 0.774726 | 0.7792293 | 0.0001520109 | 0.7799168 | 0.01192103 | 0.7799112 | 0.01029273
|  |  | 15333 | 0.7623056 | 0.7674819 | 0.0001695267 | 0.7674178 | 0.01039128 | 0.7674142 | 0.01111335 |  |  | 12791 | 0.7784506 | 0.7792293 | 0.0001520109 | 0.7799168 | 0.01192103 | 0.7799112 | 0.01029273
|  |  | 15343 | 0.7678296 | 0.7674819 | 0.0001695267 | 0.7674178 | 0.01039128 | 0.7674142 | 0.01111335 |  |  | 12796 | 0.7784506 | 0.7792293 | 0.0001520109 | 0.7799168 | 0.01192103 | 0.7799112 | 0.01029273
|  |  | 15353 | 0.7678296 | 0.7674819 | 0.0001695267 | 0.7674178 | 0.01039128 | 0.7674142 | 0.01111335 |  |  | 12801 | 0.7784506 | 0.7792293 | 0.0001520109 | 0.7799168 | 0.01192103 | 0.7799112 | 0.01029273
|  |  | 15363 | 0.7733535 | 0.7674819 | 0.0001695267 | 0.7674178 | 0.01039128 | 0.7674142 | 0.01111335 |  |  | 12806 | 0.774726 | 0.7792293 | 0.0001520109 | 0.7799168 | 0.01192103 | 0.7799112 | 0.01029273
|  |  | 15373 | 0.7678296 | 0.7674819 | 0.0001695267 | 0.7674178 | 0.01039128 | 0.7674142 | 0.01111335 |  |  | 12811 | 0.7784506 | 0.7792293 | 0.0001520109 | 0.7799168 | 0.01192103 | 0.7799112 | 0.01029273
|  |  | 15383 | 0.7678296 | 0.7674819 | 0.0001695267 | 0.7674178 | 0.01039128 | 0.7674142 | 0.01111335 |  |  | 12816 | 0.774726 | 0.7792293 | 0.0001520109 | 0.7799168 | 0.01192103 | 0.7799113 | 0.01029273
|  |  | 15393 | 0.7733535 | 0.7674819 | 0.0001695267 | 0.7674178 | 0.01039128 | 0.7674142 | 0.01111335 |  |  | 12821 | 0.774726 | 0.7792293 | 0.0001520109 | 0.7799168 | 0.01192103 | 0.7799113 | 0.01029273
|  |  | 15403 | 0.7678296 | 0.7674819 | 0.0001695267 | 0.7674178 | 0.01039128 | 0.7674142 | 0.01111335 |  |  | 12826 | 0.7784506 | 0.7792293 | 0.0001520109 | 0.7799168 | 0.01192103 | 0.7799113 | 0.01029273
|  |  | 15413 | 0.7733535 | 0.7674819 | 0.0001695267 | 0.7674178 | 0.01039128 | 0.7674142 | 0.01111335 |  |  | 12831 | 0.7784506 | 0.7792293 | 0.0001520109 | 0.7799169 | 0.01192103 | 0.7799113 | 0.01029273
|  |  | 15423 | 0.7733535 | 0.7674819 | 0.0001695267 | 0.7674178 | 0.01039128 | 0.7674142 | 0.01111335 |  |  | 12836 | 0.7784506 | 0.7792293 | 0.0001520109 | 0.7799169 | 0.01192103 | 0.7799113 | 0.01029273
|  |  | 15433 | 0.7623056 | 0.7674819 | 0.0001695267 | 0.7674178 | 0.01039128 | 0.7674142 | 0.01111335 |  |  | 12841 | 0.7784506 | 0.7792293 | 0.0001520109 | 0.7799169 | 0.01192103 | 0.7799113 | 0.01029273
|  |  | 15443 | 0.7678296 | 0.7674819 | 0.0001695267 | 0.7674178 | 0.01039128 | 0.7674142 | 0.01111335 |  |  | 12846 | 0.774726 | 0.7792293 | 0.0001520109 | 0.7799169 | 0.01192103 | 0.7799113 | 0.01029273
|  |  | 15453 | 0.7678296 | 0.7674819 | 0.0001695267 | 0.7674178 | 0.01039128 | 0.7674142 | 0.01111335 |  |  | 12851 | 0.7821753 | 0.7792293 | 0.0001520109 | 0.7799169 | 0.01192103 | 0.7799113 | 0.01029273
|  |  | 15463 | 0.7678296 | 0.7674819 | 0.0001695267 | 0.7674178 | 0.01039128 | 0.7674142 | 0.01111335 |  |  | 12856 | 0.7710014 | 0.7792293 | 0.0001520109 | 0.7799169 | 0.01192103 | 0.7799113 | 0.01029273
|  |  | 15473 | 0.7678296 | 0.7674819 | 0.0001695267 | 0.7674178 | 0.01039128 | 0.7674142 | 0.01111335 |  |  | 12861 | 0.774726 | 0.7792293 | 0.0001520109 | 0.7799169 | 0.01192103 | 0.7799113 | 0.01029273
|  |  | 15483 | 0.7678296 | 0.7674819 | 0.0001695267 | 0.7674178 | 0.01039128 | 0.7674142 | 0.01111335 |  |  | 12866 | 0.774726 | 0.7792293 | 0.0001520109 | 0.7799169 | 0.01192103 | 0.7799113 | 0.01029273
|  |  | 15493 | 0.7678296 | 0.7674819 | 0.0001695267 | 0.7674178 | 0.01039128 | 0.7674142 | 0.01111335 |  |  | 12871 | 0.7784506 | 0.7792293 | 0.0001520109 | 0.7799169 | 0.01192103 | 0.7799114 | 0.01029273
|  |  | 15503 | 0.7623056 | 0.7674819 | 0.0001695267 | 0.7674178 | 0.01039128 | 0.7674142 | 0.01111335 |  |  | 12876 | 0.7821753 | 0.7792293 | 0.0001520109 | 0.7799169 | 0.01192103 | 0.7799114 | 0.01029273
|  |  | 15513 | 0.7678296 | 0.7674819 | 0.0001695267 | 0.7674178 | 0.01039128 | 0.7674142 | 0.01111335 |  |  | 12881 | 0.7784506 | 0.7792293 | 0.0001520109 | 0.7799169 | 0.01192103 | 0.7799114 | 0.01029273
|  |  | 15523 | 0.7623056 | 0.7674819 | 0.0001695267 | 0.7674178 | 0.01039128 | 0.7674142 | 0.01111335 |  |  | 12886 | 0.7710014 | 0.7792293 | 0.0001520109 | 0.779917 | 0.01192103 | 0.7799114 | 0.01029273
|  |  | 15533 | 0.7678296 | 0.7674819 | 0.0001695267 | 0.7674178 | 0.01039128 | 0.7674142 | 0.01111335 |  |  | 12891 | 0.774726 | 0.7792293 | 0.0001520109 | 0.779917 | 0.01192103 | 0.7799114 | 0.01029273
|  |  | 15543 | 0.7733535 | 0.7674819 | 0.0001695267 | 0.7674178 | 0.01039128 | 0.7674142 | 0.01111335 |  |  | 12896 | 0.7784506 | 0.7792293 | 0.0001520109 | 0.779917 | 0.01192103 | 0.7799114 | 0.01029273
|  |  | 15553 | 0.7733535 | 0.7674819 | 0.0001695267 | 0.7674178 | 0.01039128 | 0.7674142 | 0.01111335 |  |  | 12901 | 0.7784506 | 0.7792293 | 0.0001520109 | 0.779917 | 0.01192103 | 0.7799114 | 0.01029273
|  |  | 15563 | 0.7623056 | 0.7674819 | 0.0001695267 | 0.7674178 | 0.01039128 | 0.7674142 | 0.01111335 |  |  | 12906 | 0.774726 | 0.7792293 | 0.0001520109 | 0.779917 | 0.01192103 | 0.7799114 | 0.01029273
|  |  | 15573 | 0.7733535 | 0.7674819 | 0.0001695267 | 0.7674178 | 0.01039128 | 0.7674142 | 0.01111335 |  |  | 12911 | 0.774726 | 0.7792293 | 0.0001520109 | 0.779917 | 0.01192103 | 0.7799114 | 0.01029273
|  |  | 15583 | 0.7623056 | 0.7674819 | 0.0001695267 | 0.7674178 | 0.01039128 | 0.7674142 | 0.01111335 |  |  | 12916 | 0.774726 | 0.7792293 | 0.0001520109 | 0.779917 | 0.01192104 | 0.7799114 | 0.01029273
|  |  | 15593 | 0.7678296 | 0.7674819 | 0.0001695267 | 0.7674178 | 0.01039128 | 0.7674142 | 0.01111335 |  |  | 12921 | 0.7784506 | 0.7792293 | 0.0001520109 | 0.779917 | 0.01192104 | 0.7799114 | 0.01029273
|  |  | 15603 | 0.7623056 | 0.7674819 | 0.0001695267 | 0.7674178 | 0.01039128 | 0.7674142 | 0.01111335 |  |  | 12926 | 0.7821753 | 0.7792293 | 0.0001520109 | 0.779917 | 0.01192104 | 0.7799114 | 0.01029273
|  |  | 15613 | 0.7733535 | 0.7674819 | 0.0001695267 | 0.7674178 | 0.01039128 | 0.7674142 | 0.01111335 |  |  | 12931 | 0.774726 | 0.7792293 | 0.0001520109 | 0.779917 | 0.01192104 | 0.7799115 | 0.01029273
|  |  | 15623 | 0.7678296 | 0.7674819 | 0.0001695267 | 0.7674178 | 0.01039128 | 0.7674142 | 0.01111335 |  |  | 12936 | 0.774726 | 0.7792293 | 0.0001520109 | 0.779917 | 0.01192104 | 0.7799115 | 0.01029273
|  |  | 15633 | 0.7678296 | 0.7674819 | 0.0001695267 | 0.7674178 | 0.01039128 | 0.7674142 | 0.01111335 |  |  | 12941 | 0.774726 | 0.7792293 | 0.0001520109 | 0.7799171 | 0.01192104 | 0.7799115 | 0.01029273
|  |  | 15643 | 0.7678296 | 0.7674819 | 0.0001695267 | 0.7674178 | 0.01039128 | 0.7674142 | 0.01111335 |  |  | 12946 | 0.7784506 | 0.7792293 | 0.0001520109 | 0.7799171 | 0.01192104 | 0.7799115 | 0.01029273
|  |  | 15653 | 0.7733535 | 0.7674819 | 0.0001695267 | 0.7674178 | 0.01039128 | 0.7674142 | 0.01111335 |  |  | 12951 | 0.774726 | 0.7792293 | 0.0001520109 | 0.7799171 | 0.01192104 | 0.7799115 | 0.01029273
|  |  | 15663 | 0.7678296 | 0.7674819 | 0.0001695267 | 0.7674178 | 0.01039128 | 0.7674142 | 0.01111335 |  |  | 12956 | 0.774726 | 0.7792293 | 0.0001520109 | 0.7799171 | 0.01192104 | 0.7799115 | 0.01029273
|  |  | 15673 | 0.7733535 | 0.7674819 | 0.0001695267 | 0.7674178 | 0.01039128 | 0.7674142 | 0.01111335 |  |  | 12961 | 0.7784506 | 0.7792293 | 0.0001520109 | 0.7799171 | 0.01192104 | 0.7799115 | 0.01029273
|  |  | 15683 | 0.7678296 | 0.7674819 | 0.0001695267 | 0.7674178 | 0.01039128 | 0.7674142 | 0.01111335 |  |  | 12966 | 0.774726 | 0.7792293 | 0.0001520109 | 0.7799171 | 0.01192104 | 0.7799115 | 0.01029273
|  |  | 15693 | 0.7788775 | 0.7674819 | 0.0001695267 | 0.7674178 | 0.01039128 | 0.7674142 | 0.01111335 |  |  | 12971 | 0.774726 | 0.7792293 | 0.0001520109 | 0.7799171 | 0.01192104 | 0.7799115 | 0.01029273
|  |  | 15703 | 0.7733535 | 0.7674819 | 0.0001695267 | 0.7674178 | 0.01039128 | 0.7674142 | 0.01111335 |  |  | 12976 | 0.774726 | 0.7792293 | 0.0001520109 | 0.7799171 | 0.01192104 | 0.7799115 | 0.01029273
|  |  | 15713 | 0.7678296 | 0.7674819 | 0.0001695267 | 0.7674178 | 0.01039128 | 0.7674142 | 0.01111335 |  |  | 12981 | 0.7821753 | 0.7792293 | 0.0001520109 | 0.7799171 | 0.01192104 | 0.7799115 | 0.01029273
|  |  | 15723 | 0.7733535 | 0.7674819 | 0.0001695267 | 0.7674178 | 0.01039128 | 0.7674142 | 0.01111335 |  |  | 12986 | 0.774726 | 0.7792293 | 0.0001520109 | 0.7799171 | 0.01192104 | 0.7799115 | 0.01029273
|  |  | 15733 | 0.7678296 | 0.7674819 | 0.0001695267 | 0.7674178 | 0.01039128 | 0.7674142 | 0.01111335 |  |  | 12991 | 0.7858999 | 0.7792293 | 0.0001520109 | 0.7799171 | 0.01192104 | 0.7799116 | 0.01029273
|  |  | 15743 | 0.7678296 | 0.7674819 | 0.0001695267 | 0.7674178 | 0.01039128 | 0.7674142 | 0.01111335 |  |  | 12996 | 0.774726 | 0.7792293 | 0.0001520109 | 0.7799171 | 0.01192104 | 0.7799116 | 0.01029273
|  |  | 15753 | 0.7733535 | 0.7674819 | 0.0001695267 | 0.7674178 | 0.01039128 | 0.7674142 | 0.01111335 |  |  | 13001 | 0.774726 | 0.7792293 | 0.0001520109 | 0.7799172 | 0.01192104 | 0.7799116 | 0.01029273
|  |  | 15763 | 0.7733535 | 0.7674819 | 0.0001695267 | 0.7674178 | 0.01039128 | 0.7674142 | 0.01111335 |  |  | 13006 | 0.774726 | 0.7792293 | 0.0001520109 | 0.7799172 | 0.01192104 | 0.7799116 | 0.01029273
|  |  | 15773 | 0.7678296 | 0.7674819 | 0.0001695267 | 0.7674178 | 0.01039128 | 0.7674142 | 0.01111335 |  |  | 13011 | 0.7784506 | 0.7792293 | 0.0001520109 | 0.7799172 | 0.01192104 | 0.7799116 | 0.01029273
|  |  | 15783 | 0.7678296 | 0.7674819 | 0.0001695267 | 0.7674178 | 0.01039128 | 0.7674142 | 0.01111335 |  |  | 13016 | 0.7784506 | 0.7792293 | 0.0001520109 | 0.7799172 | 0.01192104 | 0.7799116 | 0.01029273
|  |  | 15793 | 0.7623056 | 0.7674819 | 0.0001695267 | 0.7674178 | 0.01039128 | 0.7674142 | 0.01111335 |  |  | 13021 | 0.7821753 | 0.7792293 | 0.0001520109 | 0.7799172 | 0.01192104 | 0.7799116 | 0.01029273
|  |  | 15803 | 0.7678296 | 0.7674819 | 0.0001695267 | 0.7674178 | 0.01039128 | 0.7674142 | 0.01111335 |  |  | 13026 | 0.7821753 | 0.7792293 | 0.0001520109 | 0.7799172 | 0.01192104 | 0.7799116 | 0.01029273
|  |  | 15813 | 0.7678296 | 0.7674819 | 0.0001695267 | 0.7674178 | 0.01039128 | 0.7674142 | 0.01111335 |  |  | 13031 | 0.7784506 | 0.7792293 | 0.0001520109 | 0.7799172 | 0.01192104 | 0.7799116 | 0.01029273
|  |  | 15823 | 0.7623056 | 0.7674819 | 0.0001695267 | 0.7674178 | 0.01039128 | 0.7674142 | 0.01111335 |  |  | 13036 | 0.774726 | 0.7792293 | 0.0001520109 | 0.7799172 | 0.01192104 | 0.7799116 | 0.01029274
|  |  | 15833 | 0.7788775 | 0.7674819 | 0.0001695267 | 0.7674178 | 0.01039128 | 0.7674142 | 0.01111335 |  |  | 13041 | 0.7784506 | 0.7792293 | 0.0001520109 | 0.7799172 | 0.01192104 | 0.7799116 | 0.01029274
|  |  | 15843 | 0.7733535 | 0.7674819 | 0.0001695267 | 0.7674178 | 0.01039128 | 0.7674142 | 0.01111335 |  |  | 13046 | 0.774726 | 0.7792293 | 0.0001520109 | 0.7799172 | 0.01192104 | 0.7799116 | 0.01029274
|  |  | 15853 | 0.7623056 | 0.7674819 | 0.0001695267 | 0.7674178 | 0.01039128 | 0.7674142 | 0.01111335 |  |  | 13051 | 0.774726 | 0.7792293 | 0.0001520109 | 0.7799172 | 0.01192104 | 0.7799116 | 0.01029274
|  |  | 15863 | 0.7733535 | 0.7674819 | 0.0001695267 | 0.7674178 | 0.01039128 | 0.7674142 | 0.01111335 |  |  | 13056 | 0.7784506 | 0.7792293 | 0.0001520109 | 0.7799172 | 0.01192104 | 0.7799117 | 0.01029274
|  |  | 15873 | 0.7733535 | 0.7674819 | 0.0001695267 | 0.7674178 | 0.01039128 | 0.7674142 | 0.01111335 |  |  | 13061 | 0.774726 | 0.7792293 | 0.0001520109 | 0.7799172 | 0.01192104 | 0.7799117 | 0.01029274
|  |  | 15883 | 0.7733535 | 0.7674819 | 0.0001695267 | 0.7674178 | 0.01039128 | 0.7674142 | 0.01111335 |  |  | 13066 | 0.7784506 | 0.7792293 | 0.0001520109 | 0.7799173 | 0.01192104 | 0.7799117 | 0.01029274
|  |  | 15893 | 0.7678296 | 0.7674819 | 0.0001695267 | 0.7674178 | 0.01039128 | 0.7674142 | 0.01111335 |  |  | 13071 | 0.774726 | 0.7792293 | 0.0001520109 | 0.7799173 | 0.01192104 | 0.7799117 | 0.01029274
|  |  | 15903 | 0.7733535 | 0.7674819 | 0.0001695267 | 0.7674178 | 0.01039128 | 0.7674142 | 0.01111335 |  |  | 13076 | 0.7821753 | 0.7792293 | 0.0001520109 | 0.7799173 | 0.01192104 | 0.7799117 | 0.01029274
|  |  | 15913 | 0.7678296 | 0.7674819 | 0.0001695267 | 0.7674178 | 0.01039128 | 0.7674142 | 0.01111335 |  |  | 13081 | 0.7784506 | 0.7792293 | 0.0001520109 | 0.7799173 | 0.01192104 | 0.7799117 | 0.01029274
|  |  | 15923 | 0.7733535 | 0.7674819 | 0.0001695267 | 0.7674178 | 0.01039128 | 0.7674142 | 0.01111335 |  |  | 13086 | 0.7784506 | 0.7792293 | 0.0001520109 | 0.7799173 | 0.01192104 | 0.7799117 | 0.01029274
|  |  | 15933 | 0.7733535 | 0.7674819 | 0.0001695267 | 0.7674178 | 0.01039128 | 0.7674142 | 0.01111335 |  |  | 13091 | 0.7784506 | 0.7792293 | 0.0001520109 | 0.7799173 | 0.01192104 | 0.7799117 | 0.01029274
|  |  | 15943 | 0.7678296 | 0.7674819 | 0.0001695267 | 0.7674178 | 0.01039128 | 0.7674142 | 0.01111335 |  |  | 13096 | 0.774726 | 0.7792293 | 0.0001520109 | 0.7799173 | 0.01192104 | 0.7799117 | 0.01029274
|  |  | 15953 | 0.7678296 | 0.7674819 | 0.0001695267 | 0.7674178 | 0.01039128 | 0.7674142 | 0.01111335 |  |  | 13101 | 0.7784506 | 0.7792293 | 0.0001520109 | 0.7799173 | 0.01192104 | 0.7799117 | 0.01029274
|  |  | 15963 | 0.7678296 | 0.7674819 | 0.0001695267 | 0.7674178 | 0.01039128 | 0.7674142 | 0.01111335 |  |  | 13106 | 0.7784506 | 0.7792293 | 0.0001520109 | 0.7799173 | 0.01192104 | 0.7799117 | 0.01029274
|  |  | 15973 | 0.7678296 | 0.7674819 | 0.0001695267 | 0.7674178 | 0.01039128 | 0.7674142 | 0.01111335 |  |  | 13111 | 0.7710014 | 0.7792293 | 0.0001520109 | 0.7799173 | 0.01192104 | 0.7799117 | 0.01029274
|  |  | 15983 | 0.7733535 | 0.7674819 | 0.0001695267 | 0.7674178 | 0.01039128 | 0.7674142 | 0.01111335 |  |  | 13116 | 0.774726 | 0.7792293 | 0.0001520109 | 0.7799173 | 0.01192104 | 0.7799117 | 0.01029274
|  |  | 15993 | 0.7733535 | 0.7674819 | 0.0001695267 | 0.7674178 | 0.01039128 | 0.7674142 | 0.01111335 |  |  | 13121 | 0.7784506 | 0.7792293 | 0.0001520109 | 0.7799173 | 0.01192104 | 0.7799117 | 0.01029274
|  |  | 16003 | 0.7678296 | 0.7674819 | 0.0001695267 | 0.7674178 | 0.01039128 | 0.7674142 | 0.01111335 |  |  | 13126 | 0.7710014 | 0.7792293 | 0.0001520109 | 0.7799173 | 0.01192104 | 0.7799118 | 0.01029274
|  |  | 16013 | 0.7733535 | 0.7674819 | 0.0001695267 | 0.7674178 | 0.01039128 | 0.7674142 | 0.01111335 |  |  | 13131 | 0.7784506 | 0.7792293 | 0.0001520109 | 0.7799173 | 0.01192104 | 0.7799118 | 0.01029274
|  |  | 16023 | 0.7623056 | 0.7674819 | 0.0001695267 | 0.7674178 | 0.01039128 | 0.7674142 | 0.01111335 |  |  | 13136 | 0.774726 | 0.7792293 | 0.0001520109 | 0.7799174 | 0.01192104 | 0.7799118 | 0.01029274
|  |  | 16033 | 0.7733535 | 0.7674819 | 0.0001695267 | 0.7674178 | 0.01039128 | 0.7674142 | 0.01111335 |  |  | 13141 | 0.7710014 | 0.7792293 | 0.0001520109 | 0.7799174 | 0.01192104 | 0.7799118 | 0.01029274
|  |  | 16043 | 0.7678296 | 0.7674819 | 0.0001695267 | 0.7674178 | 0.01039128 | 0.7674142 | 0.01111335 |  |  | 13146 | 0.774726 | 0.7792293 | 0.0001520109 | 0.7799174 | 0.01192104 | 0.7799118 | 0.01029274
|  |  | 16053 | 0.7733535 | 0.7674819 | 0.0001695267 | 0.7674178 | 0.01039128 | 0.7674142 | 0.01111335 |  |  | 13151 | 0.7784506 | 0.7792293 | 0.0001520109 | 0.7799174 | 0.01192104 | 0.7799118 | 0.01029274
|  |  | 16063 | 0.7733535 | 0.7674819 | 0.0001695267 | 0.7674178 | 0.01039128 | 0.7674142 | 0.01111335 |  |  | 13156 | 0.7784506 | 0.7792293 | 0.0001520109 | 0.7799174 | 0.01192104 | 0.7799118 | 0.01029274
|  |  | 16073 | 0.7678296 | 0.7674819 | 0.0001695267 | 0.7674178 | 0.01039128 | 0.7674142 | 0.01111335 |  |  | 13161 | 0.7784506 | 0.7792293 | 0.0001520109 | 0.7799174 | 0.01192104 | 0.7799118 | 0.01029274
|  |  | 16083 | 0.7678296 | 0.7674819 | 0.0001695267 | 0.7674178 | 0.01039128 | 0.7674142 | 0.01111335 |  |  | 13166 | 0.774726 | 0.7792293 | 0.0001520109 | 0.7799174 | 0.01192104 | 0.7799118 | 0.01029274
|  |  | 16093 | 0.7678296 | 0.7674819 | 0.0001695267 | 0.7674178 | 0.01039128 | 0.7674142 | 0.01111335 |  |  | 13171 | 0.774726 | 0.7792293 | 0.0001520109 | 0.7799174 | 0.01192104 | 0.7799118 | 0.01029274
|  |  | 16103 | 0.7733535 | 0.7674819 | 0.0001695267 | 0.7674178 | 0.01039128 | 0.7674142 | 0.01111335 |  |  | 13176 | 0.7784506 | 0.7792293 | 0.0001520109 | 0.7799174 | 0.01192104 | 0.7799118 | 0.01029274
|  |  | 16113 | 0.7623056 | 0.7674819 | 0.0001695267 | 0.7674178 | 0.01039128 | 0.7674142 | 0.01111335 |  |  | 13181 | 0.774726 | 0.7792293 | 0.0001520109 | 0.7799174 | 0.01192104 | 0.7799118 | 0.01029274
|  |  | 16123 | 0.7733535 | 0.7674819 | 0.0001695267 | 0.7674178 | 0.01039128 | 0.7674142 | 0.01111335 |  |  | 13186 | 0.7672767 | 0.7792293 | 0.0001520109 | 0.7799174 | 0.01192104 | 0.7799118 | 0.01029274
|  |  | 16133 | 0.7678296 | 0.7674819 | 0.0001695267 | 0.7674178 | 0.01039128 | 0.7674142 | 0.01111335 |  |  | 13191 | 0.7784506 | 0.7792293 | 0.0001520109 | 0.7799174 | 0.01192104 | 0.7799118 | 0.01029274
|  |  | 16143 | 0.7678296 | 0.7674819 | 0.0001695267 | 0.7674178 | 0.01039128 | 0.7674142 | 0.01111335 |  |  | 13196 | 0.774726 | 0.7792293 | 0.0001520109 | 0.7799174 | 0.01192104 | 0.7799118 | 0.01029274
|  |  | 16153 | 0.7678296 | 0.7674819 | 0.0001695267 | 0.7674178 | 0.01039128 | 0.7674142 | 0.01111335 |  |  | 13201 | 0.774726 | 0.7792293 | 0.0001520109 | 0.7799174 | 0.01192104 | 0.7799119 | 0.01029274
|  |  | 16163 | 0.7733535 | 0.7674819 | 0.0001695267 | 0.7674178 | 0.01039128 | 0.7674142 | 0.01111335 |  |  | 13206 | 0.7784506 | 0.7792293 | 0.0001520109 | 0.7799175 | 0.01192104 | 0.7799119 | 0.01029274
|  |  | 16173 | 0.7623056 | 0.7674819 | 0.0001695267 | 0.7674178 | 0.01039128 | 0.7674142 | 0.01111335 |  |  | 13211 | 0.7784506 | 0.7792293 | 0.0001520109 | 0.7799175 | 0.01192104 | 0.7799119 | 0.01029274
|  |  | 16183 | 0.7678296 | 0.7674819 | 0.0001695267 | 0.7674178 | 0.01039128 | 0.7674142 | 0.01111335 |  |  | 13216 | 0.7784506 | 0.7792293 | 0.0001520109 | 0.7799175 | 0.01192104 | 0.7799119 | 0.01029274
|  |  | 16193 | 0.7678296 | 0.7674819 | 0.0001695267 | 0.7674178 | 0.01039128 | 0.7674142 | 0.01111335 |  |  | 13221 | 0.7784506 | 0.7792293 | 0.0001520109 | 0.7799175 | 0.01192104 | 0.7799119 | 0.01029274
|  |  | 16203 | 0.7733535 | 0.7674819 | 0.0001695267 | 0.7674178 | 0.01039128 | 0.7674142 | 0.01111335 |  |  | 13226 | 0.7784506 | 0.7792293 | 0.0001520109 | 0.7799175 | 0.01192104 | 0.7799119 | 0.01029274
|  |  | 16213 | 0.7678296 | 0.7674819 | 0.0001695267 | 0.7674178 | 0.01039128 | 0.7674142 | 0.01111335 |  |  | 13231 | 0.774726 | 0.7792293 | 0.0001520109 | 0.7799175 | 0.01192104 | 0.7799119 | 0.01029274
|  |  | 16223 | 0.7678296 | 0.7674819 | 0.0001695267 | 0.7674178 | 0.01039128 | 0.7674142 | 0.01111335 |  |  | 13236 | 0.774726 | 0.7792293 | 0.0001520109 | 0.7799175 | 0.01192105 | 0.7799119 | 0.01029274
|  |  | 16233 | 0.7678296 | 0.7674819 | 0.0001695267 | 0.7674178 | 0.01039128 | 0.7674142 | 0.01111335 |  |  | 13241 | 0.7784506 | 0.7792293 | 0.0001520109 | 0.7799175 | 0.01192105 | 0.7799119 | 0.01029274
|  |  | 16243 | 0.7678296 | 0.7674819 | 0.0001695267 | 0.7674178 | 0.01039128 | 0.7674142 | 0.01111335 |  |  | 13246 | 0.7821753 | 0.7792293 | 0.0001520109 | 0.7799175 | 0.01192105 | 0.7799119 | 0.01029274
|  |  | 16253 | 0.7733535 | 0.7674819 | 0.0001695267 | 0.7674178 | 0.01039128 | 0.7674142 | 0.01111335 |  |  | 13251 | 0.7821753 | 0.7792293 | 0.0001520109 | 0.7799175 | 0.01192105 | 0.7799119 | 0.01029274
|  |  | 16263 | 0.7733535 | 0.7674819 | 0.0001695267 | 0.7674178 | 0.01039128 | 0.7674142 | 0.01111335 |  |  | 13256 | 0.7784506 | 0.7792293 | 0.0001520109 | 0.7799175 | 0.01192105 | 0.7799119 | 0.01029274
|  |  | 16273 | 0.7678296 | 0.7674819 | 0.0001695267 | 0.7674178 | 0.01039128 | 0.7674142 | 0.01111335 |  |  | 13261 | 0.774726 | 0.7792293 | 0.0001520109 | 0.7799175 | 0.01192105 | 0.7799119 | 0.01029274
|  |  | 16283 | 0.7733535 | 0.7674819 | 0.0001695267 | 0.7674178 | 0.01039128 | 0.7674142 | 0.01111335 |  |  | 13266 | 0.7784506 | 0.7792293 | 0.0001520109 | 0.7799175 | 0.01192105 | 0.7799119 | 0.01029274
|  |  | 16293 | 0.7678296 | 0.7674819 | 0.0001695267 | 0.7674178 | 0.01039128 | 0.7674142 | 0.01111335 |  |  | 13271 | 0.7784506 | 0.7792293 | 0.0001520109 | 0.7799175 | 0.01192105 | 0.7799119 | 0.01029274
|  |  | 16303 | 0.7623056 | 0.7674819 | 0.0001695267 | 0.7674178 | 0.01039128 | 0.7674142 | 0.01111335 |  |  | 13276 | 0.7784506 | 0.7792293 | 0.0001520109 | 0.7799175 | 0.01192105 | 0.7799119 | 0.01029274
|  |  | 16313 | 0.7733535 | 0.7674819 | 0.0001695267 | 0.7674178 | 0.01039128 | 0.7674142 | 0.01111335 |  |  | 13281 | 0.7784506 | 0.7792293 | 0.0001520109 | 0.7799175 | 0.01192105 | 0.779912 | 0.01029274
|  |  | 16323 | 0.7678296 | 0.7674819 | 0.0001695267 | 0.7674178 | 0.01039128 | 0.7674142 | 0.01111335 |  |  | 13286 | 0.7784506 | 0.7792293 | 0.0001520109 | 0.7799176 | 0.01192105 | 0.779912 | 0.01029274
|  |  | 16333 | 0.7678296 | 0.7674819 | 0.0001695267 | 0.7674178 | 0.01039128 | 0.7674142 | 0.01111335 |  |  | 13291 | 0.774726 | 0.7792293 | 0.0001520109 | 0.7799176 | 0.01192105 | 0.779912 | 0.01029274
|  |  | 16343 | 0.7623056 | 0.7674819 | 0.0001695267 | 0.7674178 | 0.01039128 | 0.7674142 | 0.01111335 |  |  | 13296 | 0.774726 | 0.7792293 | 0.0001520109 | 0.7799176 | 0.01192105 | 0.779912 | 0.01029274
|  |  | 16353 | 0.7733535 | 0.7674819 | 0.0001695267 | 0.7674178 | 0.01039128 | 0.7674142 | 0.01111335 |  |  | 13301 | 0.7784506 | 0.7792293 | 0.0001520109 | 0.7799176 | 0.01192105 | 0.779912 | 0.01029274
|  |  | 16363 | 0.7678296 | 0.7674819 | 0.0001695267 | 0.7674178 | 0.01039128 | 0.7674142 | 0.01111335 |  |  | 13306 | 0.774726 | 0.7792293 | 0.0001520109 | 0.7799176 | 0.01192105 | 0.779912 | 0.01029274
|  |  | 16373 | 0.7678296 | 0.7674819 | 0.0001695267 | 0.7674178 | 0.01039128 | 0.7674142 | 0.01111335 |  |  | 13311 | 0.774726 | 0.7792293 | 0.0001520109 | 0.7799176 | 0.01192105 | 0.779912 | 0.01029274
|  |  | 16383 | 0.7678296 | 0.7674819 | 0.0001695267 | 0.7674178 | 0.01039128 | 0.7674142 | 0.01111335 |  |  | 13316 | 0.774726 | 0.7792293 | 0.0001520109 | 0.7799176 | 0.01192105 | 0.779912 | 0.01029274
|  |  | 16393 | 0.7788775 | 0.7674819 | 0.0001695267 | 0.7674178 | 0.01039128 | 0.7674142 | 0.01111335 |  |  | 13321 | 0.774726 | 0.7792293 | 0.0001520109 | 0.7799176 | 0.01192105 | 0.779912 | 0.01029274
|  |  | 16403 | 0.7733535 | 0.7674819 | 0.0001695267 | 0.7674178 | 0.01039128 | 0.7674142 | 0.01111335 |  |  | 13326 | 0.7821753 | 0.7792293 | 0.0001520109 | 0.7799176 | 0.01192105 | 0.779912 | 0.01029274
|  |  | 16413 | 0.7678296 | 0.7674819 | 0.0001695267 | 0.7674178 | 0.01039128 | 0.7674142 | 0.01111335 |  |  | 13331 | 0.7784506 | 0.7792293 | 0.0001520109 | 0.7799176 | 0.01192105 | 0.779912 | 0.01029274
|  |  | 16423 | 0.7678296 | 0.7674819 | 0.0001695267 | 0.7674178 | 0.01039128 | 0.7674142 | 0.01111335 |  |  | 13336 | 0.774726 | 0.7792293 | 0.0001520109 | 0.7799176 | 0.01192105 | 0.779912 | 0.01029274
|  |  | 16433 | 0.7623056 | 0.7674819 | 0.0001695267 | 0.7674178 | 0.01039128 | 0.7674142 | 0.01111335 |  |  | 13341 | 0.774726 | 0.7792293 | 0.0001520109 | 0.7799176 | 0.01192105 | 0.779912 | 0.01029274
|  |  | 16443 | 0.7733535 | 0.7674819 | 0.0001695267 | 0.7674178 | 0.01039128 | 0.7674142 | 0.01111335 |  |  | 13346 | 0.774726 | 0.7792293 | 0.0001520109 | 0.7799176 | 0.01192105 | 0.779912 | 0.01029274
|  |  | 16453 | 0.7623056 | 0.7674819 | 0.0001695267 | 0.7674178 | 0.01039128 | 0.7674142 | 0.01111335 |  |  | 13351 | 0.7821753 | 0.7792293 | 0.0001520109 | 0.7799176 | 0.01192105 | 0.779912 | 0.01029274
|  |  | 16463 | 0.7788775 | 0.7674819 | 0.0001695267 | 0.7674178 | 0.01039128 | 0.7674142 | 0.01111335 |  |  | 13356 | 0.774726 | 0.7792293 | 0.0001520109 | 0.7799176 | 0.01192105 | 0.779912 | 0.01029274
|  |  | 16473 | 0.7678296 | 0.7674819 | 0.0001695267 | 0.7674178 | 0.01039128 | 0.7674142 | 0.01111335 |  |  | 13361 | 0.7784506 | 0.7792293 | 0.0001520109 | 0.7799176 | 0.01192105 | 0.779912 | 0.01029274
|  |  | 16483 | 0.7733535 | 0.7674819 | 0.0001695267 | 0.7674178 | 0.01039128 | 0.7674142 | 0.01111335 |  |  | 13366 | 0.7784506 | 0.7792293 | 0.0001520109 | 0.7799177 | 0.01192105 | 0.779912 | 0.01029274
|  |  | 16493 | 0.7678296 | 0.7674819 | 0.0001695267 | 0.7674178 | 0.01039128 | 0.7674142 | 0.01111335 |  |  | 13371 | 0.774726 | 0.7792293 | 0.0001520109 | 0.7799177 | 0.01192105 | 0.7799121 | 0.01029274
|  |  | 16503 | 0.7733535 | 0.7674819 | 0.0001695267 | 0.7674178 | 0.01039128 | 0.7674142 | 0.01111335 |  |  | 13376 | 0.7784506 | 0.7792293 | 0.0001520109 | 0.7799177 | 0.01192105 | 0.7799121 | 0.01029274
|  |  | 16513 | 0.7733535 | 0.7674819 | 0.0001695267 | 0.7674178 | 0.01039128 | 0.7674142 | 0.01111335 |  |  | 13381 | 0.7784506 | 0.7792293 | 0.0001520109 | 0.7799177 | 0.01192105 | 0.7799121 | 0.01029274
|  |  | 16523 | 0.7733535 | 0.7674819 | 0.0001695267 | 0.7674178 | 0.01039128 | 0.7674142 | 0.01111335 |  |  | 13386 | 0.7821753 | 0.7792293 | 0.0001520109 | 0.7799177 | 0.01192105 | 0.7799121 | 0.01029274
|  |  | 16533 | 0.7678296 | 0.7674819 | 0.0001695267 | 0.7674178 | 0.01039128 | 0.7674142 | 0.01111335 |  |  | 13391 | 0.7710014 | 0.7792293 | 0.0001520109 | 0.7799177 | 0.01192105 | 0.7799121 | 0.01029274
|  |  | 16543 | 0.7623056 | 0.7674819 | 0.0001695267 | 0.7674178 | 0.01039128 | 0.7674142 | 0.01111335 |  |  | 13396 | 0.7821753 | 0.7792293 | 0.0001520109 | 0.7799177 | 0.01192105 | 0.7799121 | 0.01029274
|  |  | 16553 | 0.7623056 | 0.7674819 | 0.0001695267 | 0.7674178 | 0.01039128 | 0.7674142 | 0.01111335 |  |  | 13401 | 0.7784506 | 0.7792293 | 0.0001520109 | 0.7799177 | 0.01192105 | 0.7799121 | 0.01029274
|  |  | 16563 | 0.7678296 | 0.7674819 | 0.0001695267 | 0.7674178 | 0.01039128 | 0.7674142 | 0.01111335 |  |  | 13406 | 0.774726 | 0.7792293 | 0.0001520109 | 0.7799177 | 0.01192105 | 0.7799121 | 0.01029274
|  |  | 16573 | 0.7623056 | 0.7674819 | 0.0001695267 | 0.7674178 | 0.01039128 | 0.7674142 | 0.01111335 |  |  | 13411 | 0.7784506 | 0.7792293 | 0.0001520109 | 0.7799177 | 0.01192105 | 0.7799121 | 0.01029274
|  |  | 16583 | 0.7678296 | 0.7674819 | 0.0001695267 | 0.7674178 | 0.01039128 | 0.7674142 | 0.01111335 |  |  | 13416 | 0.774726 | 0.7792293 | 0.0001520109 | 0.7799177 | 0.01192105 | 0.7799121 | 0.01029274
|  |  | 16593 | 0.7678296 | 0.7674819 | 0.0001695267 | 0.7674178 | 0.01039128 | 0.7674142 | 0.01111335 |  |  | 13421 | 0.7784506 | 0.7792293 | 0.0001520109 | 0.7799177 | 0.01192105 | 0.7799121 | 0.01029274
|  |  | 16603 | 0.7623056 | 0.7674819 | 0.0001695267 | 0.7674178 | 0.01039128 | 0.7674142 | 0.01111335 |  |  | 13426 | 0.7821753 | 0.7792293 | 0.0001520109 | 0.7799177 | 0.01192105 | 0.7799121 | 0.01029274
|  |  | 16613 | 0.7678296 | 0.7674819 | 0.0001695267 | 0.7674178 | 0.01039128 | 0.7674142 | 0.01111335 |  |  | 13431 | 0.7784506 | 0.7792293 | 0.0001520109 | 0.7799177 | 0.01192105 | 0.7799121 | 0.01029274
|  |  | 16623 | 0.7678296 | 0.7674819 | 0.0001695267 | 0.7674178 | 0.01039128 | 0.7674142 | 0.01111335 |  |  | 13436 | 0.7784506 | 0.7792293 | 0.0001520109 | 0.7799177 | 0.01192105 | 0.7799121 | 0.01029274
|  |  | 16633 | 0.7623056 | 0.7674819 | 0.0001695267 | 0.7674178 | 0.01039128 | 0.7674142 | 0.01111335 |  |  | 13441 | 0.774726 | 0.7792293 | 0.0001520109 | 0.7799177 | 0.01192105 | 0.7799121 | 0.01029274
|  |  | 16643 | 0.7733535 | 0.7674819 | 0.0001695267 | 0.7674178 | 0.01039128 | 0.7674142 | 0.01111335 |  |  | 13446 | 0.774726 | 0.7792293 | 0.0001520109 | 0.7799177 | 0.01192105 | 0.7799121 | 0.01029274
|  |  | 16653 | 0.7623056 | 0.7674819 | 0.0001695267 | 0.7674178 | 0.01039128 | 0.7674142 | 0.01111335 |  |  | 13451 | 0.7784506 | 0.7792293 | 0.0001520109 | 0.7799177 | 0.01192105 | 0.7799121 | 0.01029274
|  |  | 16663 | 0.7733535 | 0.7674819 | 0.0001695267 | 0.7674178 | 0.01039128 | 0.7674142 | 0.01111335 |  |  | 13456 | 0.7784506 | 0.7792293 | 0.0001520109 | 0.7799178 | 0.01192105 | 0.7799121 | 0.01029274
|  |  | 16673 | 0.7678296 | 0.7674819 | 0.0001695267 | 0.7674178 | 0.01039128 | 0.7674142 | 0.01111335 |  |  | 13461 | 0.7784506 | 0.7792293 | 0.0001520109 | 0.7799178 | 0.01192105 | 0.7799122 | 0.01029274
|  |  | 16683 | 0.7678296 | 0.7674819 | 0.0001695267 | 0.7674178 | 0.01039128 | 0.7674142 | 0.01111335 |  |  | 13466 | 0.774726 | 0.7792293 | 0.0001520109 | 0.7799178 | 0.01192105 | 0.7799122 | 0.01029274
|  |  | 16693 | 0.7678296 | 0.7674819 | 0.0001695267 | 0.7674178 | 0.01039128 | 0.7674142 | 0.01111335 |  |  | 13471 | 0.7784506 | 0.7792293 | 0.0001520109 | 0.7799178 | 0.01192105 | 0.7799122 | 0.01029274
|  |  | 16703 | 0.7623056 | 0.7674819 | 0.0001695267 | 0.7674178 | 0.01039128 | 0.7674142 | 0.01111335 |  |  | 13476 | 0.774726 | 0.7792293 | 0.0001520109 | 0.7799178 | 0.01192105 | 0.7799122 | 0.01029274
|  |  | 16713 | 0.7623056 | 0.7674819 | 0.0001695267 | 0.7674178 | 0.01039128 | 0.7674142 | 0.01111335 |  |  | 13481 | 0.774726 | 0.7792293 | 0.0001520109 | 0.7799178 | 0.01192105 | 0.7799122 | 0.01029274
|  |  | 16723 | 0.7623056 | 0.7674819 | 0.0001695267 | 0.7674178 | 0.01039128 | 0.7674142 | 0.01111335 |  |  | 13486 | 0.7821753 | 0.7792293 | 0.0001520109 | 0.7799178 | 0.01192105 | 0.7799122 | 0.01029274
|  |  | 16733 | 0.7733535 | 0.7674819 | 0.0001695267 | 0.7674178 | 0.01039128 | 0.7674142 | 0.01111335 |  |  | 13491 | 0.7784506 | 0.7792293 | 0.0001520109 | 0.7799178 | 0.01192105 | 0.7799122 | 0.01029274
|  |  | 16743 | 0.7678296 | 0.7674819 | 0.0001695267 | 0.7674178 | 0.01039128 | 0.7674142 | 0.01111335 |  |  | 13496 | 0.7784506 | 0.7792293 | 0.0001520109 | 0.7799178 | 0.01192105 | 0.7799122 | 0.01029275
|  |  | 16753 | 0.7623056 | 0.7674819 | 0.0001695267 | 0.7674178 | 0.01039128 | 0.7674142 | 0.01111335 |  |  | 13501 | 0.7784506 | 0.7792293 | 0.0001520109 | 0.7799178 | 0.01192105 | 0.7799122 | 0.01029275
|  |  | 16763 | 0.7678296 | 0.7674819 | 0.0001695267 | 0.7674178 | 0.01039128 | 0.7674142 | 0.01111335 |  |  | 13506 | 0.7784506 | 0.7792293 | 0.0001520109 | 0.7799178 | 0.01192105 | 0.7799122 | 0.01029275
|  |  | 16773 | 0.7733535 | 0.7674819 | 0.0001695267 | 0.7674178 | 0.01039128 | 0.7674142 | 0.01111335 |  |  | 13511 | 0.7784506 | 0.7792293 | 0.0001520109 | 0.7799178 | 0.01192105 | 0.7799122 | 0.01029275
|  |  | 16783 | 0.7678296 | 0.7674819 | 0.0001695267 | 0.7674178 | 0.01039128 | 0.7674142 | 0.01111335 |  |  | 13516 | 0.7784506 | 0.7792293 | 0.0001520109 | 0.7799178 | 0.01192105 | 0.7799122 | 0.01029275
|  |  | 16793 | 0.7678296 | 0.7674819 | 0.0001695267 | 0.7674178 | 0.01039128 | 0.7674142 | 0.01111335 |  |  | 13521 | 0.7784506 | 0.7792293 | 0.0001520109 | 0.7799178 | 0.01192105 | 0.7799122 | 0.01029275
|  |  | 16803 | 0.7678296 | 0.7674819 | 0.0001695267 | 0.7674178 | 0.01039128 | 0.7674142 | 0.01111335 |  |  | 13526 | 0.7821753 | 0.7792293 | 0.0001520109 | 0.7799178 | 0.01192105 | 0.7799122 | 0.01029275
|  |  | 16813 | 0.7623056 | 0.7674819 | 0.0001695267 | 0.7674178 | 0.01039128 | 0.7674142 | 0.01111335 |  |  | 13531 | 0.7821753 | 0.7792293 | 0.0001520109 | 0.7799178 | 0.01192105 | 0.7799122 | 0.01029275
|  |  | 16823 | 0.7678296 | 0.7674819 | 0.0001695267 | 0.7674178 | 0.01039128 | 0.7674142 | 0.01111335 |  |  | 13536 | 0.7821753 | 0.7792293 | 0.0001520109 | 0.7799178 | 0.01192105 | 0.7799122 | 0.01029275
|  |  | 16833 | 0.7678296 | 0.7674819 | 0.0001695267 | 0.7674178 | 0.01039128 | 0.7674142 | 0.01111335 |  |  | 13541 | 0.7784506 | 0.7792293 | 0.0001520109 | 0.7799178 | 0.01192105 | 0.7799122 | 0.01029275
|  |  | 16843 | 0.7678296 | 0.7674819 | 0.0001695267 | 0.7674178 | 0.01039128 | 0.7674142 | 0.01111335 |  |  | 13546 | 0.7784506 | 0.7792293 | 0.0001520109 | 0.7799178 | 0.01192105 | 0.7799122 | 0.01029275
|  |  | 16853 | 0.7623056 | 0.7674819 | 0.0001695267 | 0.7674178 | 0.01039128 | 0.7674142 | 0.01111335 |  |  | 13551 | 0.774726 | 0.7792293 | 0.0001520109 | 0.7799178 | 0.01192105 | 0.7799122 | 0.01029275
|  |  | 16863 | 0.7733535 | 0.7674819 | 0.0001695267 | 0.7674178 | 0.01039128 | 0.7674142 | 0.01111335 |  |  | 13556 | 0.774726 | 0.7792293 | 0.0001520109 | 0.7799179 | 0.01192105 | 0.7799122 | 0.01029275
|  |  | 16873 | 0.7678296 | 0.7674819 | 0.0001695267 | 0.7674178 | 0.01039128 | 0.7674142 | 0.01111335 |  |  | 13561 | 0.774726 | 0.7792293 | 0.0001520109 | 0.7799179 | 0.01192105 | 0.7799122 | 0.01029275
|  |  | 16883 | 0.7623056 | 0.7674819 | 0.0001695267 | 0.7674178 | 0.01039128 | 0.7674142 | 0.01111335 |  |  | 13566 | 0.7784506 | 0.7792293 | 0.0001520109 | 0.7799179 | 0.01192105 | 0.7799123 | 0.01029275
|  |  | 16893 | 0.7623056 | 0.7674819 | 0.0001695267 | 0.7674178 | 0.01039128 | 0.7674142 | 0.01111335 |  |  | 13571 | 0.774726 | 0.7792293 | 0.0001520109 | 0.7799179 | 0.01192105 | 0.7799123 | 0.01029275
|  |  | 16903 | 0.7678296 | 0.7674819 | 0.0001695267 | 0.7674178 | 0.01039128 | 0.7674142 | 0.01111335 |  |  | 13576 | 0.7821753 | 0.7792293 | 0.0001520109 | 0.7799179 | 0.01192105 | 0.7799123 | 0.01029275
|  |  | 16913 | 0.7623056 | 0.7674819 | 0.0001695267 | 0.7674178 | 0.01039128 | 0.7674142 | 0.01111335 |  |  | 13581 | 0.7784506 | 0.7792293 | 0.0001520109 | 0.7799179 | 0.01192105 | 0.7799123 | 0.01029275
|  |  | 16923 | 0.7678296 | 0.7674819 | 0.0001695267 | 0.7674178 | 0.01039128 | 0.7674142 | 0.01111335 |  |  | 13586 | 0.774726 | 0.7792293 | 0.0001520109 | 0.7799179 | 0.01192105 | 0.7799123 | 0.01029275
|  |  | 16933 | 0.7678296 | 0.7674819 | 0.0001695267 | 0.7674178 | 0.01039128 | 0.7674142 | 0.01111335 |  |  | 13591 | 0.774726 | 0.7792293 | 0.0001520109 | 0.7799179 | 0.01192105 | 0.7799123 | 0.01029275
|  |  | 16943 | 0.7623056 | 0.7674819 | 0.0001695267 | 0.7674178 | 0.01039128 | 0.7674142 | 0.01111335 |  |  | 13596 | 0.7821753 | 0.7792293 | 0.0001520109 | 0.7799179 | 0.01192105 | 0.7799123 | 0.01029275
|  |  | 16953 | 0.7678296 | 0.7674819 | 0.0001695267 | 0.7674178 | 0.01039128 | 0.7674142 | 0.01111335 |  |  | 13601 | 0.774726 | 0.7792293 | 0.0001520109 | 0.7799179 | 0.01192105 | 0.7799123 | 0.01029275
|  |  | 16963 | 0.7733535 | 0.7674819 | 0.0001695267 | 0.7674178 | 0.01039128 | 0.7674142 | 0.01111335 |  |  | 13606 | 0.7784506 | 0.7792293 | 0.0001520109 | 0.7799179 | 0.01192105 | 0.7799123 | 0.01029275
|  |  | 16973 | 0.7678296 | 0.7674819 | 0.0001695267 | 0.7674178 | 0.01039128 | 0.7674142 | 0.01111335 |  |  | 13611 | 0.7784506 | 0.7792293 | 0.0001520109 | 0.7799179 | 0.01192105 | 0.7799123 | 0.01029275
|  |  | 16983 | 0.7678296 | 0.7674819 | 0.0001695267 | 0.7674178 | 0.01039128 | 0.7674142 | 0.01111335 |  |  | 13616 | 0.7784506 | 0.7792293 | 0.0001520109 | 0.7799179 | 0.01192105 | 0.7799123 | 0.01029275
|  |  | 16993 | 0.7678296 | 0.7674819 | 0.0001695267 | 0.7674178 | 0.01039128 | 0.7674142 | 0.01111335 |  |  | 13621 | 0.7710014 | 0.7792293 | 0.0001520109 | 0.7799179 | 0.01192105 | 0.7799123 | 0.01029275
|  |  | 17003 | 0.7678296 | 0.7674819 | 0.0001695267 | 0.7674178 | 0.01039128 | 0.7674142 | 0.01111335 |  |  | 13626 | 0.7784506 | 0.7792293 | 0.0001520109 | 0.7799179 | 0.01192105 | 0.7799123 | 0.01029275
|  |  | 17013 | 0.7733535 | 0.7674819 | 0.0001695267 | 0.7674178 | 0.01039128 | 0.7674142 | 0.01111335 |  |  | 13631 | 0.7784506 | 0.7792293 | 0.0001520109 | 0.7799179 | 0.01192105 | 0.7799123 | 0.01029275
|  |  | 17023 | 0.7678296 | 0.7674819 | 0.0001695267 | 0.7674178 | 0.01039128 | 0.7674142 | 0.01111335 |  |  | 13636 | 0.774726 | 0.7792293 | 0.0001520109 | 0.7799179 | 0.01192105 | 0.7799123 | 0.01029275
|  |  | 17033 | 0.7623056 | 0.7674819 | 0.0001695267 | 0.7674178 | 0.01039128 | 0.7674142 | 0.01111335 |  |  | 13641 | 0.7784506 | 0.7792293 | 0.0001520109 | 0.7799179 | 0.01192105 | 0.7799123 | 0.01029275
|  |  | 17043 | 0.7623056 | 0.7674819 | 0.0001695267 | 0.7674178 | 0.01039128 | 0.7674142 | 0.01111335 |  |  | 13646 | 0.7784506 | 0.7792293 | 0.0001520109 | 0.7799179 | 0.01192105 | 0.7799123 | 0.01029275
|  |  | 17053 | 0.7678296 | 0.7674819 | 0.0001695267 | 0.7674178 | 0.01039128 | 0.7674142 | 0.01111335 |  |  | 13651 | 0.7784506 | 0.7792293 | 0.0001520109 | 0.7799179 | 0.01192105 | 0.7799123 | 0.01029275
|  |  | 17063 | 0.7623056 | 0.7674819 | 0.0001695267 | 0.7674178 | 0.01039128 | 0.7674142 | 0.01111335 |  |  | 13656 | 0.774726 | 0.7792293 | 0.0001520109 | 0.7799179 | 0.01192105 | 0.7799123 | 0.01029275
|  |  | 17073 | 0.7678296 | 0.7674819 | 0.0001695267 | 0.7674178 | 0.01039128 | 0.7674142 | 0.01111335 |  |  | 13661 | 0.7784506 | 0.7792293 | 0.0001520109 | 0.7799179 | 0.01192105 | 0.7799123 | 0.01029275
|  |  | 17083 | 0.7678296 | 0.7674819 | 0.0001695267 | 0.7674178 | 0.01039128 | 0.7674142 | 0.01111335 |  |  | 13666 | 0.774726 | 0.7792293 | 0.0001520109 | 0.779918 | 0.01192105 | 0.7799123 | 0.01029275
|  |  | 17093 | 0.7678296 | 0.7674819 | 0.0001695267 | 0.7674178 | 0.01039128 | 0.7674142 | 0.01111335 |  |  | 13671 | 0.7784506 | 0.7792293 | 0.0001520109 | 0.779918 | 0.01192105 | 0.7799123 | 0.01029275
|  |  | 17103 | 0.7678296 | 0.7674819 | 0.0001695267 | 0.7674178 | 0.01039128 | 0.7674142 | 0.01111335 |  |  | 13676 | 0.7821753 | 0.7792293 | 0.0001520109 | 0.779918 | 0.01192105 | 0.7799123 | 0.01029275
|  |  | 17113 | 0.7733535 | 0.7674819 | 0.0001695267 | 0.7674178 | 0.01039128 | 0.7674142 | 0.01111335 |  |  | 13681 | 0.774726 | 0.7792293 | 0.0001520109 | 0.779918 | 0.01192105 | 0.7799124 | 0.01029275
|  |  | 17123 | 0.7678296 | 0.7674819 | 0.0001695267 | 0.7674178 | 0.01039128 | 0.7674142 | 0.01111335 |  |  | 13686 | 0.774726 | 0.7792293 | 0.0001520109 | 0.779918 | 0.01192105 | 0.7799124 | 0.01029275
|  |  | 17133 | 0.7623056 | 0.7674819 | 0.0001695267 | 0.7674178 | 0.01039128 | 0.7674142 | 0.01111335 |  |  | 13691 | 0.7784506 | 0.7792293 | 0.0001520109 | 0.779918 | 0.01192106 | 0.7799124 | 0.01029275
|  |  | 17143 | 0.7733535 | 0.7674819 | 0.0001695267 | 0.7674178 | 0.01039128 | 0.7674142 | 0.01111335 |  |  | 13696 | 0.7784506 | 0.7792293 | 0.0001520109 | 0.779918 | 0.01192106 | 0.7799124 | 0.01029275
|  |  | 17153 | 0.7623056 | 0.7674819 | 0.0001695267 | 0.7674178 | 0.01039128 | 0.7674142 | 0.01111335 |  |  | 13701 | 0.774726 | 0.7792293 | 0.0001520109 | 0.779918 | 0.01192106 | 0.7799124 | 0.01029275
|  |  | 17163 | 0.7678296 | 0.7674819 | 0.0001695267 | 0.7674178 | 0.01039128 | 0.7674142 | 0.01111335 |  |  | 13706 | 0.7784506 | 0.7792293 | 0.0001520109 | 0.779918 | 0.01192106 | 0.7799124 | 0.01029275
|  |  | 17173 | 0.7623056 | 0.7674819 | 0.0001695267 | 0.7674178 | 0.01039128 | 0.7674142 | 0.01111335 |  |  | 13711 | 0.774726 | 0.7792293 | 0.0001520109 | 0.779918 | 0.01192106 | 0.7799124 | 0.01029275
|  |  | 17183 | 0.7678296 | 0.7674819 | 0.0001695267 | 0.7674178 | 0.01039128 | 0.7674142 | 0.01111335 |  |  | 13716 | 0.7784506 | 0.7792293 | 0.0001520109 | 0.779918 | 0.01192106 | 0.7799124 | 0.01029275
|  |  | 17193 | 0.7623056 | 0.7674819 | 0.0001695267 | 0.7674178 | 0.01039128 | 0.7674142 | 0.01111335 |  |  | 13721 | 0.7821753 | 0.7792293 | 0.0001520109 | 0.779918 | 0.01192106 | 0.7799124 | 0.01029275
|  |  | 17203 | 0.7623056 | 0.7674819 | 0.0001695267 | 0.7674178 | 0.01039128 | 0.7674142 | 0.01111335 |  |  | 13726 | 0.7821753 | 0.7792293 | 0.0001520109 | 0.779918 | 0.01192106 | 0.7799124 | 0.01029275
|  |  | 17213 | 0.7623056 | 0.7674819 | 0.0001695267 | 0.7674178 | 0.01039128 | 0.7674142 | 0.01111335 |  |  | 13731 | 0.7784506 | 0.7792293 | 0.0001520109 | 0.779918 | 0.01192106 | 0.7799124 | 0.01029275
|  |  | 17223 | 0.7623056 | 0.7674819 | 0.0001695267 | 0.7674178 | 0.01039128 | 0.7674142 | 0.01111335 |  |  | 13736 | 0.774726 | 0.7792293 | 0.0001520109 | 0.779918 | 0.01192106 | 0.7799124 | 0.01029275
|  |  | 17233 | 0.7678296 | 0.7674819 | 0.0001695267 | 0.7674178 | 0.01039128 | 0.7674142 | 0.01111335 |  |  | 13741 | 0.7821753 | 0.7792293 | 0.0001520109 | 0.779918 | 0.01192106 | 0.7799124 | 0.01029275
|  |  | 17243 | 0.7623056 | 0.7674819 | 0.0001695267 | 0.7674178 | 0.01039128 | 0.7674142 | 0.01111335 |  |  | 13746 | 0.7784506 | 0.7792293 | 0.0001520109 | 0.779918 | 0.01192106 | 0.7799124 | 0.01029275
|  |  | 17253 | 0.7678296 | 0.7674819 | 0.0001695267 | 0.7674178 | 0.01039128 | 0.7674142 | 0.01111335 |  |  | 13751 | 0.7821753 | 0.7792293 | 0.0001520109 | 0.779918 | 0.01192106 | 0.7799124 | 0.01029275
|  |  | 17263 | 0.7678296 | 0.7674819 | 0.0001695267 | 0.7674178 | 0.01039128 | 0.7674142 | 0.01111335 |  |  | 13756 | 0.774726 | 0.7792293 | 0.0001520109 | 0.779918 | 0.01192106 | 0.7799124 | 0.01029275
|  |  | 17273 | 0.7678296 | 0.7674819 | 0.0001695267 | 0.7674178 | 0.01039128 | 0.7674142 | 0.01111335 |  |  | 13761 | 0.774726 | 0.7792293 | 0.0001520109 | 0.779918 | 0.01192106 | 0.7799124 | 0.01029275
|  |  | 17283 | 0.7678296 | 0.7674819 | 0.0001695267 | 0.7674178 | 0.01039128 | 0.7674142 | 0.01111335 |  |  | 13766 | 0.7821753 | 0.7792293 | 0.0001520109 | 0.779918 | 0.01192106 | 0.7799124 | 0.01029275
|  |  | 17293 | 0.7678296 | 0.7674819 | 0.0001695267 | 0.7674178 | 0.01039128 | 0.7674142 | 0.01111335 |  |  | 13771 | 0.7784506 | 0.7792293 | 0.0001520109 | 0.779918 | 0.01192106 | 0.7799124 | 0.01029275
|  |  | 17303 | 0.7733535 | 0.7674819 | 0.0001695267 | 0.7674178 | 0.01039128 | 0.7674142 | 0.01111335 |  |  | 13776 | 0.774726 | 0.7792293 | 0.0001520109 | 0.779918 | 0.01192106 | 0.7799124 | 0.01029275
|  |  | 17313 | 0.7733535 | 0.7674819 | 0.0001695267 | 0.7674178 | 0.01039128 | 0.7674142 | 0.01111335 |  |  | 13781 | 0.7784506 | 0.7792293 | 0.0001520109 | 0.779918 | 0.01192106 | 0.7799124 | 0.01029275
|  |  | 17323 | 0.7733535 | 0.7674819 | 0.0001695267 | 0.7674178 | 0.01039128 | 0.7674142 | 0.01111335 |  |  | 13786 | 0.7821753 | 0.7792293 | 0.0001520109 | 0.7799181 | 0.01192106 | 0.7799124 | 0.01029275
|  |  | 17333 | 0.7623056 | 0.7674819 | 0.0001695267 | 0.7674178 | 0.01039128 | 0.7674142 | 0.01111335 |  |  | 13791 | 0.7784506 | 0.7792293 | 0.0001520109 | 0.7799181 | 0.01192106 | 0.7799124 | 0.01029275
|  |  | 17343 | 0.7678296 | 0.7674819 | 0.0001695267 | 0.7674178 | 0.01039128 | 0.7674142 | 0.01111335 |  |  | 13796 | 0.774726 | 0.7792293 | 0.0001520109 | 0.7799181 | 0.01192106 | 0.7799124 | 0.01029275
|  |  | 17353 | 0.7678296 | 0.7674819 | 0.0001695267 | 0.7674178 | 0.01039128 | 0.7674142 | 0.01111335 |  |  | 13801 | 0.7821753 | 0.7792293 | 0.0001520109 | 0.7799181 | 0.01192106 | 0.7799124 | 0.01029275
|  |  | 17363 | 0.7678296 | 0.7674819 | 0.0001695267 | 0.7674178 | 0.01039128 | 0.7674142 | 0.01111335 |  |  | 13806 | 0.7821753 | 0.7792293 | 0.0001520109 | 0.7799181 | 0.01192106 | 0.7799125 | 0.01029275
|  |  | 17373 | 0.7678296 | 0.7674819 | 0.0001695267 | 0.7674178 | 0.01039128 | 0.7674142 | 0.01111335 |  |  | 13811 | 0.7784506 | 0.7792293 | 0.0001520109 | 0.7799181 | 0.01192106 | 0.7799125 | 0.01029275
|  |  | 17383 | 0.7567817 | 0.7674819 | 0.0001695267 | 0.7674178 | 0.01039128 | 0.7674142 | 0.01111335 |  |  | 13816 | 0.7858999 | 0.7792293 | 0.0001520109 | 0.7799181 | 0.01192106 | 0.7799125 | 0.01029275
|  |  | 17393 | 0.7623056 | 0.7674819 | 0.0001695267 | 0.7674178 | 0.01039128 | 0.7674142 | 0.01111335 |  |  | 13821 | 0.7784506 | 0.7792293 | 0.0001520109 | 0.7799181 | 0.01192106 | 0.7799125 | 0.01029275
|  |  | 17403 | 0.7733535 | 0.7674819 | 0.0001695267 | 0.7674178 | 0.01039128 | 0.7674142 | 0.01111335 |  |  | 13826 | 0.774726 | 0.7792293 | 0.0001520109 | 0.7799181 | 0.01192106 | 0.7799125 | 0.01029275
|  |  | 17413 | 0.7678296 | 0.7674819 | 0.0001695267 | 0.7674178 | 0.01039128 | 0.7674142 | 0.01111335 |  |  | 13831 | 0.7784506 | 0.7792293 | 0.0001520109 | 0.7799181 | 0.01192106 | 0.7799125 | 0.01029275
|  |  | 17423 | 0.7623056 | 0.7674819 | 0.0001695267 | 0.7674178 | 0.01039128 | 0.7674142 | 0.01111335 |  |  | 13836 | 0.7784506 | 0.7792293 | 0.0001520109 | 0.7799181 | 0.01192106 | 0.7799125 | 0.01029275
|  |  | 17433 | 0.7678296 | 0.7674819 | 0.0001695267 | 0.7674178 | 0.01039128 | 0.7674142 | 0.01111335 |  |  | 13841 | 0.774726 | 0.7792293 | 0.0001520109 | 0.7799181 | 0.01192106 | 0.7799125 | 0.01029275
|  |  | 17443 | 0.7733535 | 0.7674819 | 0.0001695267 | 0.7674178 | 0.01039128 | 0.7674142 | 0.01111335 |  |  | 13846 | 0.7784506 | 0.7792293 | 0.0001520109 | 0.7799181 | 0.01192106 | 0.7799125 | 0.01029275
|  |  | 17453 | 0.7678296 | 0.7674819 | 0.0001695267 | 0.7674178 | 0.01039128 | 0.7674142 | 0.01111335 |  |  | 13851 | 0.7784506 | 0.7792293 | 0.0001520109 | 0.7799181 | 0.01192106 | 0.7799125 | 0.01029275
|  |  | 17463 | 0.7623056 | 0.7674819 | 0.0001695267 | 0.7674178 | 0.01039128 | 0.7674142 | 0.01111335 |  |  | 13856 | 0.7784506 | 0.7792293 | 0.0001520109 | 0.7799181 | 0.01192106 | 0.7799125 | 0.01029275
|  |  | 17473 | 0.7678296 | 0.7674819 | 0.0001695267 | 0.7674178 | 0.01039128 | 0.7674142 | 0.01111335 |  |  | 13861 | 0.7784506 | 0.7792293 | 0.0001520109 | 0.7799181 | 0.01192106 | 0.7799125 | 0.01029275
|  |  | 17483 | 0.7623056 | 0.7674819 | 0.0001695267 | 0.7674178 | 0.01039128 | 0.7674142 | 0.01111335 |  |  | 13866 | 0.774726 | 0.7792293 | 0.0001520109 | 0.7799181 | 0.01192106 | 0.7799125 | 0.01029275
|  |  | 17493 | 0.7678296 | 0.7674819 | 0.0001695267 | 0.7674178 | 0.01039128 | 0.7674142 | 0.01111335 |  |  | 13871 | 0.7821753 | 0.7792293 | 0.0001520109 | 0.7799181 | 0.01192106 | 0.7799125 | 0.01029275
|  |  | 17503 | 0.7733535 | 0.7674819 | 0.0001695267 | 0.7674178 | 0.01039128 | 0.7674142 | 0.01111335 |  |  | 13876 | 0.774726 | 0.7792293 | 0.0001520109 | 0.7799181 | 0.01192106 | 0.7799125 | 0.01029275
|  |  | 17513 | 0.7733535 | 0.7674819 | 0.0001695267 | 0.7674178 | 0.01039128 | 0.7674142 | 0.01111335 |  |  | 13881 | 0.7784506 | 0.7792293 | 0.0001520109 | 0.7799181 | 0.01192106 | 0.7799125 | 0.01029275
|  |  | 17523 | 0.7733535 | 0.7674819 | 0.0001695267 | 0.7674178 | 0.01039128 | 0.7674142 | 0.01111335 |  |  | 13886 | 0.7784506 | 0.7792293 | 0.0001520109 | 0.7799181 | 0.01192106 | 0.7799125 | 0.01029275
|  |  | 17533 | 0.7678296 | 0.7674819 | 0.0001695267 | 0.7674178 | 0.01039128 | 0.7674142 | 0.01111335 |  |  | 13891 | 0.7821753 | 0.7792293 | 0.0001520109 | 0.7799181 | 0.01192106 | 0.7799125 | 0.01029275
|  |  | 17543 | 0.7678296 | 0.7674819 | 0.0001695267 | 0.7674178 | 0.01039128 | 0.7674142 | 0.01111335 |  |  | 13896 | 0.7784506 | 0.7792293 | 0.0001520109 | 0.7799181 | 0.01192106 | 0.7799125 | 0.01029275
|  |  | 17553 | 0.7678296 | 0.7674819 | 0.0001695267 | 0.7674178 | 0.01039128 | 0.7674142 | 0.01111335 |  |  | 13901 | 0.7784506 | 0.7792293 | 0.0001520109 | 0.7799181 | 0.01192106 | 0.7799125 | 0.01029275
|  |  | 17563 | 0.7623056 | 0.7674819 | 0.0001695267 | 0.7674178 | 0.01039128 | 0.7674142 | 0.01111335 |  |  | 13906 | 0.7784506 | 0.7792293 | 0.0001520109 | 0.7799181 | 0.01192106 | 0.7799125 | 0.01029275
|  |  | 17573 | 0.7678296 | 0.7674819 | 0.0001695267 | 0.7674178 | 0.01039128 | 0.7674142 | 0.01111335 |  |  | 13911 | 0.774726 | 0.7792293 | 0.0001520109 | 0.7799181 | 0.01192106 | 0.7799125 | 0.01029275
|  |  | 17583 | 0.7623056 | 0.7674819 | 0.0001695267 | 0.7674178 | 0.01039128 | 0.7674142 | 0.01111335 |  |  | 13916 | 0.7821753 | 0.7792293 | 0.0001520109 | 0.7799181 | 0.01192106 | 0.7799125 | 0.01029275
|  |  | 17593 | 0.7678296 | 0.7674819 | 0.0001695267 | 0.7674178 | 0.01039128 | 0.7674142 | 0.01111335 |  |  | 13921 | 0.7784506 | 0.7792293 | 0.0001520109 | 0.7799182 | 0.01192106 | 0.7799125 | 0.01029275
|  |  | 17603 | 0.7733535 | 0.7674819 | 0.0001695267 | 0.7674178 | 0.01039128 | 0.7674142 | 0.01111335 |  |  | 13926 | 0.7821753 | 0.7792293 | 0.0001520109 | 0.7799182 | 0.01192106 | 0.7799125 | 0.01029275
|  |  | 17613 | 0.7733535 | 0.7674819 | 0.0001695267 | 0.7674178 | 0.01039128 | 0.7674142 | 0.01111335 |  |  | 13931 | 0.7784506 | 0.7792293 | 0.0001520109 | 0.7799182 | 0.01192106 | 0.7799125 | 0.01029275
|  |  | 17623 | 0.7623056 | 0.7674819 | 0.0001695267 | 0.7674178 | 0.01039128 | 0.7674142 | 0.01111335 |  |  | 13936 | 0.7784506 | 0.7792293 | 0.0001520109 | 0.7799182 | 0.01192106 | 0.7799125 | 0.01029275
|  |  | 17633 | 0.7788775 | 0.7674819 | 0.0001695267 | 0.7674178 | 0.01039128 | 0.7674142 | 0.01111335 |  |  | 13941 | 0.774726 | 0.7792293 | 0.0001520109 | 0.7799182 | 0.01192106 | 0.7799125 | 0.01029275
|  |  | 17643 | 0.7678296 | 0.7674819 | 0.0001695267 | 0.7674178 | 0.01039128 | 0.7674142 | 0.01111335 |  |  | 13946 | 0.7784506 | 0.7792293 | 0.0001520109 | 0.7799182 | 0.01192106 | 0.7799125 | 0.01029275
|  |  | 17653 | 0.7733535 | 0.7674819 | 0.0001695267 | 0.7674178 | 0.01039128 | 0.7674142 | 0.01111335 |  |  | 13951 | 0.7784506 | 0.7792293 | 0.0001520109 | 0.7799182 | 0.01192106 | 0.7799126 | 0.01029275
|  |  | 17663 | 0.7678296 | 0.7674819 | 0.0001695267 | 0.7674178 | 0.01039128 | 0.7674142 | 0.01111335 |  |  | 13956 | 0.7784506 | 0.7792293 | 0.0001520109 | 0.7799182 | 0.01192106 | 0.7799126 | 0.01029275
|  |  | 17673 | 0.7844015 | 0.7674819 | 0.0001695267 | 0.7674178 | 0.01039128 | 0.7674142 | 0.01111335 |  |  | 13961 | 0.7784506 | 0.7792293 | 0.0001520109 | 0.7799182 | 0.01192106 | 0.7799126 | 0.01029275
|  |  | 17683 | 0.7678296 | 0.7674819 | 0.0001695267 | 0.7674178 | 0.01039128 | 0.7674142 | 0.01111335 |  |  | 13966 | 0.7784506 | 0.7792293 | 0.0001520109 | 0.7799182 | 0.01192106 | 0.7799126 | 0.01029275
|  |  | 17693 | 0.7678296 | 0.7674819 | 0.0001695267 | 0.7674178 | 0.01039128 | 0.7674142 | 0.01111335 |  |  | 13971 | 0.7784506 | 0.7792293 | 0.0001520109 | 0.7799182 | 0.01192106 | 0.7799126 | 0.01029275
|  |  | 17703 | 0.7678296 | 0.7674819 | 0.0001695267 | 0.7674178 | 0.01039128 | 0.7674142 | 0.01111335 |  |  | 13976 | 0.774726 | 0.7792293 | 0.0001520109 | 0.7799182 | 0.01192106 | 0.7799126 | 0.01029275
|  |  | 17713 | 0.7623056 | 0.7674819 | 0.0001695267 | 0.7674178 | 0.01039128 | 0.7674142 | 0.01111335 |  |  | 13981 | 0.7784506 | 0.7792293 | 0.0001520109 | 0.7799182 | 0.01192106 | 0.7799126 | 0.01029275
|  |  | 17723 | 0.7623056 | 0.7674819 | 0.0001695267 | 0.7674178 | 0.01039128 | 0.7674142 | 0.01111335 |  |  | 13986 | 0.7784506 | 0.7792293 | 0.0001520109 | 0.7799182 | 0.01192106 | 0.7799126 | 0.01029275
|  |  | 17733 | 0.7623056 | 0.7674819 | 0.0001695267 | 0.7674178 | 0.01039128 | 0.7674142 | 0.01111335 |  |  | 13991 | 0.774726 | 0.7792293 | 0.0001520109 | 0.7799182 | 0.01192106 | 0.7799126 | 0.01029275
|  |  | 17743 | 0.7678296 | 0.7674819 | 0.0001695267 | 0.7674178 | 0.01039128 | 0.7674142 | 0.01111335 |  |  | 13996 | 0.7784506 | 0.7792293 | 0.0001520109 | 0.7799182 | 0.01192106 | 0.7799126 | 0.01029275
|  |  | 17753 | 0.7678296 | 0.7674819 | 0.0001695267 | 0.7674178 | 0.01039128 | 0.7674142 | 0.01111335 |  |  | 14001 | 0.7784506 | 0.7792293 | 0.0001520109 | 0.7799182 | 0.01192106 | 0.7799126 | 0.01029275
|  |  | 17763 | 0.7733535 | 0.7674819 | 0.0001695267 | 0.7674178 | 0.01039128 | 0.7674142 | 0.01111335 |  |  | 14006 | 0.7821753 | 0.7792293 | 0.0001520109 | 0.7799182 | 0.01192106 | 0.7799126 | 0.01029275
|  |  | 17773 | 0.7733535 | 0.7674819 | 0.0001695267 | 0.7674178 | 0.01039128 | 0.7674142 | 0.01111335 |  |  | 14011 | 0.7710014 | 0.7792293 | 0.0001520109 | 0.7799182 | 0.01192106 | 0.7799126 | 0.01029275
|  |  | 17783 | 0.7678296 | 0.7674819 | 0.0001695267 | 0.7674178 | 0.01039128 | 0.7674142 | 0.01111335 |  |  | 14016 | 0.7784506 | 0.7792293 | 0.0001520109 | 0.7799182 | 0.01192106 | 0.7799126 | 0.01029275
|  |  | 17793 | 0.7678296 | 0.7674819 | 0.0001695267 | 0.7674178 | 0.01039128 | 0.7674142 | 0.01111335 |  |  | 14021 | 0.7821753 | 0.7792293 | 0.0001520109 | 0.7799182 | 0.01192106 | 0.7799126 | 0.01029275
|  |  | 17803 | 0.7733535 | 0.7674819 | 0.0001695267 | 0.7674178 | 0.01039128 | 0.7674142 | 0.01111335 |  |  | 14026 | 0.774726 | 0.7792293 | 0.0001520109 | 0.7799182 | 0.01192106 | 0.7799126 | 0.01029275
|  |  | 17813 | 0.7623056 | 0.7674819 | 0.0001695267 | 0.7674178 | 0.01039128 | 0.7674142 | 0.01111335 |  |  | 14031 | 0.7821753 | 0.7792293 | 0.0001520109 | 0.7799182 | 0.01192106 | 0.7799126 | 0.01029275
|  |  | 17823 | 0.7733535 | 0.7674819 | 0.0001695267 | 0.7674178 | 0.01039128 | 0.7674142 | 0.01111335 |  |  | 14036 | 0.7784506 | 0.7792293 | 0.0001520109 | 0.7799182 | 0.01192106 | 0.7799126 | 0.01029275
|  |  | 17833 | 0.7733535 | 0.7674819 | 0.0001695267 | 0.7674178 | 0.01039128 | 0.7674142 | 0.01111335 |  |  | 14041 | 0.7821753 | 0.7792293 | 0.0001520109 | 0.7799182 | 0.01192106 | 0.7799126 | 0.01029275
|  |  | 17843 | 0.7678296 | 0.7674819 | 0.0001695267 | 0.7674178 | 0.01039128 | 0.7674142 | 0.01111335 |  |  | 14046 | 0.7821753 | 0.7792293 | 0.0001520109 | 0.7799182 | 0.01192106 | 0.7799126 | 0.01029275
|  |  | 17853 | 0.7678296 | 0.7674819 | 0.0001695267 | 0.7674178 | 0.01039128 | 0.7674142 | 0.01111335 |  |  | 14051 | 0.7784506 | 0.7792293 | 0.0001520109 | 0.7799182 | 0.01192106 | 0.7799126 | 0.01029275
|  |  | 17863 | 0.7733535 | 0.7674819 | 0.0001695267 | 0.7674178 | 0.01039128 | 0.7674142 | 0.01111335 |  |  | 14056 | 0.7710014 | 0.7792293 | 0.0001520109 | 0.7799182 | 0.01192106 | 0.7799126 | 0.01029275
|  |  | 17873 | 0.7678296 | 0.7674819 | 0.0001695267 | 0.7674178 | 0.01039128 | 0.7674142 | 0.01111335 |  |  | 14061 | 0.7784506 | 0.7792293 | 0.0001520109 | 0.7799182 | 0.01192106 | 0.7799126 | 0.01029275
|  |  | 17883 | 0.7678296 | 0.7674819 | 0.0001695267 | 0.7674178 | 0.01039128 | 0.7674142 | 0.01111335 |  |  | 14066 | 0.774726 | 0.7792293 | 0.0001520109 | 0.7799182 | 0.01192106 | 0.7799126 | 0.01029275
|  |  | 17893 | 0.7733535 | 0.7674819 | 0.0001695267 | 0.7674178 | 0.01039128 | 0.7674142 | 0.01111335 |  |  | 14071 | 0.7784506 | 0.7792293 | 0.0001520109 | 0.7799183 | 0.01192106 | 0.7799126 | 0.01029275
|  |  | 17903 | 0.7733535 | 0.7674819 | 0.0001695267 | 0.7674178 | 0.01039128 | 0.7674142 | 0.01111335 |  |  | 14076 | 0.774726 | 0.7792293 | 0.0001520109 | 0.7799183 | 0.01192106 | 0.7799126 | 0.01029275
|  |  | 17913 | 0.7678296 | 0.7674819 | 0.0001695267 | 0.7674178 | 0.01039128 | 0.7674142 | 0.01111335 |  |  | 14081 | 0.7710014 | 0.7792293 | 0.0001520109 | 0.7799183 | 0.01192106 | 0.7799126 | 0.01029275
|  |  | 17923 | 0.7678296 | 0.7674819 | 0.0001695267 | 0.7674178 | 0.01039128 | 0.7674142 | 0.01111335 |  |  | 14086 | 0.7784506 | 0.7792293 | 0.0001520109 | 0.7799183 | 0.01192106 | 0.7799126 | 0.01029275
|  |  | 17933 | 0.7678296 | 0.7674819 | 0.0001695267 | 0.7674178 | 0.01039128 | 0.7674142 | 0.01111335 |  |  | 14091 | 0.7784506 | 0.7792293 | 0.0001520109 | 0.7799183 | 0.01192106 | 0.7799126 | 0.01029275
|  |  | 17943 | 0.7733535 | 0.7674819 | 0.0001695267 | 0.7674178 | 0.01039128 | 0.7674142 | 0.01111335 |  |  | 14096 | 0.7784506 | 0.7792293 | 0.0001520109 | 0.7799183 | 0.01192106 | 0.7799126 | 0.01029275
|  |  | 17953 | 0.7733535 | 0.7674819 | 0.0001695267 | 0.7674178 | 0.01039128 | 0.7674142 | 0.01111335 |  |  | 14101 | 0.774726 | 0.7792293 | 0.0001520109 | 0.7799183 | 0.01192106 | 0.7799126 | 0.01029275
|  |  | 17963 | 0.7788775 | 0.7674819 | 0.0001695267 | 0.7674178 | 0.01039128 | 0.7674142 | 0.01111335 |  |  | 14106 | 0.7784506 | 0.7792293 | 0.0001520109 | 0.7799183 | 0.01192106 | 0.7799126 | 0.01029275
|  |  | 17973 | 0.7733535 | 0.7674819 | 0.0001695267 | 0.7674178 | 0.01039128 | 0.7674142 | 0.01111335 |  |  | 14111 | 0.774726 | 0.7792293 | 0.0001520109 | 0.7799183 | 0.01192106 | 0.7799126 | 0.01029275
|  |  | 17983 | 0.7733535 | 0.7674819 | 0.0001695267 | 0.7674178 | 0.01039128 | 0.7674142 | 0.01111335 |  |  | 14116 | 0.7784506 | 0.7792293 | 0.0001520109 | 0.7799183 | 0.01192106 | 0.7799127 | 0.01029275
|  |  | 17993 | 0.7678296 | 0.7674819 | 0.0001695267 | 0.7674178 | 0.01039128 | 0.7674142 | 0.01111335 |  |  | 14121 | 0.7784506 | 0.7792293 | 0.0001520109 | 0.7799183 | 0.01192106 | 0.7799127 | 0.01029275
|  |  | 18003 | 0.7733535 | 0.7674819 | 0.0001695267 | 0.7674178 | 0.01039128 | 0.7674142 | 0.01111335 |  |  | 14126 | 0.7784506 | 0.7792293 | 0.0001520109 | 0.7799183 | 0.01192106 | 0.7799127 | 0.01029275
|  |  | 18013 | 0.7678296 | 0.7674819 | 0.0001695267 | 0.7674178 | 0.01039128 | 0.7674142 | 0.01111335 |  |  | 14131 | 0.7821753 | 0.7792293 | 0.0001520109 | 0.7799183 | 0.01192106 | 0.7799127 | 0.01029275
|  |  | 18023 | 0.7623056 | 0.7674819 | 0.0001695267 | 0.7674178 | 0.01039128 | 0.7674142 | 0.01111335 |  |  | 14136 | 0.7784506 | 0.7792293 | 0.0001520109 | 0.7799183 | 0.01192106 | 0.7799127 | 0.01029275
|  |  | 18033 | 0.7678296 | 0.7674819 | 0.0001695267 | 0.7674178 | 0.01039128 | 0.7674142 | 0.01111335 |  |  | 14141 | 0.7784506 | 0.7792293 | 0.0001520109 | 0.7799183 | 0.01192106 | 0.7799127 | 0.01029275
|  |  | 18043 | 0.7733535 | 0.7674819 | 0.0001695267 | 0.7674178 | 0.01039128 | 0.7674142 | 0.01111335 |  |  | 14146 | 0.7784506 | 0.7792293 | 0.0001520109 | 0.7799183 | 0.01192106 | 0.7799127 | 0.01029275
|  |  | 18053 | 0.7678296 | 0.7674819 | 0.0001695267 | 0.7674178 | 0.01039128 | 0.7674142 | 0.01111335 |  |  | 14151 | 0.774726 | 0.7792293 | 0.0001520109 | 0.7799183 | 0.01192106 | 0.7799127 | 0.01029275
|  |  | 18063 | 0.7623056 | 0.7674819 | 0.0001695267 | 0.7674178 | 0.01039128 | 0.7674142 | 0.01111335 |  |  | 14156 | 0.774726 | 0.7792293 | 0.0001520109 | 0.7799183 | 0.01192106 | 0.7799127 | 0.01029275
|  |  | 18073 | 0.7678296 | 0.7674819 | 0.0001695267 | 0.7674178 | 0.01039128 | 0.7674142 | 0.01111335 |  |  | 14161 | 0.7784506 | 0.7792293 | 0.0001520109 | 0.7799183 | 0.01192106 | 0.7799127 | 0.01029275
|  |  | 18083 | 0.7678296 | 0.7674819 | 0.0001695267 | 0.7674178 | 0.01039128 | 0.7674142 | 0.01111335 |  |  | 14166 | 0.7784506 | 0.7792293 | 0.0001520109 | 0.7799183 | 0.01192106 | 0.7799127 | 0.01029275
|  |  | 18093 | 0.7678296 | 0.7674819 | 0.0001695267 | 0.7674178 | 0.01039128 | 0.7674142 | 0.01111335 |  |  | 14171 | 0.7784506 | 0.7792293 | 0.0001520109 | 0.7799183 | 0.01192106 | 0.7799127 | 0.01029275
|  |  | 18103 | 0.7678296 | 0.7674819 | 0.0001695267 | 0.7674178 | 0.01039128 | 0.7674142 | 0.01111335 |  |  | 14176 | 0.7784506 | 0.7792293 | 0.0001520109 | 0.7799183 | 0.01192106 | 0.7799127 | 0.01029275
|  |  | 18113 | 0.7678296 | 0.7674819 | 0.0001695267 | 0.7674178 | 0.01039128 | 0.7674142 | 0.01111335 |  |  | 14181 | 0.7821753 | 0.7792293 | 0.0001520109 | 0.7799183 | 0.01192106 | 0.7799127 | 0.01029275
|  |  | 18123 | 0.7733535 | 0.7674819 | 0.0001695267 | 0.7674178 | 0.01039128 | 0.7674142 | 0.01111335 |  |  | 14186 | 0.774726 | 0.7792293 | 0.0001520109 | 0.7799183 | 0.01192106 | 0.7799127 | 0.01029275
|  |  | 18133 | 0.7678296 | 0.7674819 | 0.0001695267 | 0.7674178 | 0.01039128 | 0.7674142 | 0.01111335 |  |  | 14191 | 0.7784506 | 0.7792293 | 0.0001520109 | 0.7799183 | 0.01192106 | 0.7799127 | 0.01029275
|  |  | 18143 | 0.7678296 | 0.7674819 | 0.0001695267 | 0.7674178 | 0.01039128 | 0.7674142 | 0.01111335 |  |  | 14196 | 0.774726 | 0.7792293 | 0.0001520109 | 0.7799183 | 0.01192106 | 0.7799127 | 0.01029275
|  |  | 18153 | 0.7623056 | 0.7674819 | 0.0001695267 | 0.7674178 | 0.01039128 | 0.7674142 | 0.01111335 |  |  | 14201 | 0.7784506 | 0.7792293 | 0.0001520109 | 0.7799183 | 0.01192106 | 0.7799127 | 0.01029275
|  |  | 18163 | 0.7678296 | 0.7674819 | 0.0001695267 | 0.7674178 | 0.01039128 | 0.7674142 | 0.01111335 |  |  | 14206 | 0.7821753 | 0.7792293 | 0.0001520109 | 0.7799183 | 0.01192106 | 0.7799127 | 0.01029275
|  |  | 18173 | 0.7678296 | 0.7674819 | 0.0001695267 | 0.7674178 | 0.01039128 | 0.7674142 | 0.01111335 |  |  | 14211 | 0.7784506 | 0.7792293 | 0.0001520109 | 0.7799183 | 0.01192106 | 0.7799127 | 0.01029275
|  |  | 18183 | 0.7733535 | 0.7674819 | 0.0001695267 | 0.7674178 | 0.01039128 | 0.7674142 | 0.01111335 |  |  | 14216 | 0.7821753 | 0.7792293 | 0.0001520109 | 0.7799183 | 0.01192106 | 0.7799127 | 0.01029275
|  |  | 18193 | 0.7733535 | 0.7674819 | 0.0001695267 | 0.7674178 | 0.01039128 | 0.7674142 | 0.01111335 |  |  | 14221 | 0.7784506 | 0.7792293 | 0.0001520109 | 0.7799183 | 0.01192106 | 0.7799127 | 0.01029275
|  |  | 18203 | 0.7678296 | 0.7674819 | 0.0001695267 | 0.7674178 | 0.01039128 | 0.7674142 | 0.01111335 |  |  | 14226 | 0.7784506 | 0.7792293 | 0.0001520109 | 0.7799183 | 0.01192106 | 0.7799127 | 0.01029275
|  |  | 18213 | 0.7678296 | 0.7674819 | 0.0001695267 | 0.7674178 | 0.01039128 | 0.7674142 | 0.01111335 |  |  | 14231 | 0.7784506 | 0.7792293 | 0.0001520109 | 0.7799183 | 0.01192106 | 0.7799127 | 0.01029275
|  |  | 18223 | 0.7623056 | 0.7674819 | 0.0001695267 | 0.7674178 | 0.01039128 | 0.7674142 | 0.01111335 |  |  | 14236 | 0.7784506 | 0.7792293 | 0.0001520109 | 0.7799183 | 0.01192106 | 0.7799127 | 0.01029275
|  |  | 18233 | 0.7733535 | 0.7674819 | 0.0001695267 | 0.7674178 | 0.01039128 | 0.7674142 | 0.01111335 |  |  | 14241 | 0.7710014 | 0.7792293 | 0.0001520109 | 0.7799183 | 0.01192106 | 0.7799127 | 0.01029275
|  |  | 18243 | 0.7733535 | 0.7674819 | 0.0001695267 | 0.7674178 | 0.01039128 | 0.7674142 | 0.01111335 |  |  | 14246 | 0.7784506 | 0.7792293 | 0.0001520109 | 0.7799183 | 0.01192106 | 0.7799127 | 0.01029275
|  |  | 18253 | 0.7678296 | 0.7674819 | 0.0001695267 | 0.7674178 | 0.01039128 | 0.7674142 | 0.01111335 |  |  | 14251 | 0.7821753 | 0.7792293 | 0.0001520109 | 0.7799184 | 0.01192106 | 0.7799127 | 0.01029275
|  |  | 18263 | 0.7733535 | 0.7674819 | 0.0001695267 | 0.7674178 | 0.01039128 | 0.7674142 | 0.01111335 |  |  | 14256 | 0.7784506 | 0.7792293 | 0.0001520109 | 0.7799184 | 0.01192106 | 0.7799127 | 0.01029275
|  |  | 18273 | 0.7678296 | 0.7674819 | 0.0001695267 | 0.7674178 | 0.01039128 | 0.7674142 | 0.01111335 |  |  | 14261 | 0.7784506 | 0.7792293 | 0.0001520109 | 0.7799184 | 0.01192106 | 0.7799127 | 0.01029275
|  |  | 18283 | 0.7678296 | 0.7674819 | 0.0001695267 | 0.7674178 | 0.01039128 | 0.7674142 | 0.01111335 |  |  | 14266 | 0.7784506 | 0.7792293 | 0.0001520109 | 0.7799184 | 0.01192106 | 0.7799127 | 0.01029275
|  |  | 18293 | 0.7678296 | 0.7674819 | 0.0001695267 | 0.7674178 | 0.01039128 | 0.7674142 | 0.01111335 |  |  | 14271 | 0.774726 | 0.7792293 | 0.0001520109 | 0.7799184 | 0.01192106 | 0.7799127 | 0.01029275
|  |  | 18303 | 0.7678296 | 0.7674819 | 0.0001695267 | 0.7674178 | 0.01039128 | 0.7674142 | 0.01111335 |  |  | 14276 | 0.7784506 | 0.7792293 | 0.0001520109 | 0.7799184 | 0.01192106 | 0.7799127 | 0.01029275
|  |  | 18313 | 0.7678296 | 0.7674819 | 0.0001695267 | 0.7674178 | 0.01039128 | 0.7674142 | 0.01111335 |  |  | 14281 | 0.7784506 | 0.7792293 | 0.0001520109 | 0.7799184 | 0.01192106 | 0.7799127 | 0.01029275
|  |  | 18323 | 0.7678296 | 0.7674819 | 0.0001695267 | 0.7674178 | 0.01039128 | 0.7674142 | 0.01111335 |  |  | 14286 | 0.7784506 | 0.7792293 | 0.0001520109 | 0.7799184 | 0.01192106 | 0.7799127 | 0.01029275
|  |  | 18333 | 0.7678296 | 0.7674819 | 0.0001695267 | 0.7674178 | 0.01039128 | 0.7674142 | 0.01111335 |  |  | 14291 | 0.7821753 | 0.7792293 | 0.0001520109 | 0.7799184 | 0.01192106 | 0.7799127 | 0.01029275
|  |  | 18343 | 0.7733535 | 0.7674819 | 0.0001695267 | 0.7674178 | 0.01039128 | 0.7674142 | 0.01111335 |  |  | 14296 | 0.7784506 | 0.7792293 | 0.0001520109 | 0.7799184 | 0.01192106 | 0.7799127 | 0.01029275
|  |  | 18353 | 0.7623056 | 0.7674819 | 0.0001695267 | 0.7674178 | 0.01039128 | 0.7674142 | 0.01111335 |  |  | 14301 | 0.7821753 | 0.7792293 | 0.0001520109 | 0.7799184 | 0.01192106 | 0.7799127 | 0.01029276
|  |  | 18363 | 0.7733535 | 0.7674819 | 0.0001695267 | 0.7674178 | 0.01039128 | 0.7674142 | 0.01111335 |  |  | 14306 | 0.7821753 | 0.7792293 | 0.0001520109 | 0.7799184 | 0.01192106 | 0.7799128 | 0.01029276
|  |  | 18373 | 0.7678296 | 0.7674819 | 0.0001695267 | 0.7674178 | 0.01039128 | 0.7674142 | 0.01111335 |  |  | 14311 | 0.7784506 | 0.7792293 | 0.0001520109 | 0.7799184 | 0.01192106 | 0.7799128 | 0.01029276
|  |  | 18383 | 0.7678296 | 0.7674819 | 0.0001695267 | 0.7674178 | 0.01039128 | 0.7674142 | 0.01111335 |  |  | 14316 | 0.7784506 | 0.7792293 | 0.0001520109 | 0.7799184 | 0.01192106 | 0.7799128 | 0.01029276
|  |  | 18393 | 0.7678296 | 0.7674819 | 0.0001695267 | 0.7674178 | 0.01039128 | 0.7674142 | 0.01111335 |  |  | 14321 | 0.774726 | 0.7792293 | 0.0001520109 | 0.7799184 | 0.01192106 | 0.7799128 | 0.01029276
|  |  | 18403 | 0.7678296 | 0.7674819 | 0.0001695267 | 0.7674178 | 0.01039128 | 0.7674142 | 0.01111335 |  |  | 14326 | 0.7784506 | 0.7792293 | 0.0001520109 | 0.7799184 | 0.01192106 | 0.7799128 | 0.01029276
|  |  | 18413 | 0.7623056 | 0.7674819 | 0.0001695267 | 0.7674178 | 0.01039128 | 0.7674142 | 0.01111335 |  |  | 14331 | 0.7784506 | 0.7792293 | 0.0001520109 | 0.7799184 | 0.01192106 | 0.7799128 | 0.01029276
|  |  | 18423 | 0.7678296 | 0.7674819 | 0.0001695267 | 0.7674178 | 0.01039128 | 0.7674142 | 0.01111335 |  |  | 14336 | 0.7821753 | 0.7792293 | 0.0001520109 | 0.7799184 | 0.01192106 | 0.7799128 | 0.01029276
|  |  | 18433 | 0.7733535 | 0.7674819 | 0.0001695267 | 0.7674178 | 0.01039128 | 0.7674142 | 0.01111335 |  |  | 14341 | 0.774726 | 0.7792293 | 0.0001520109 | 0.7799184 | 0.01192106 | 0.7799128 | 0.01029276
|  |  | 18443 | 0.7678296 | 0.7674819 | 0.0001695267 | 0.7674178 | 0.01039128 | 0.7674142 | 0.01111335 |  |  | 14346 | 0.7784506 | 0.7792293 | 0.0001520109 | 0.7799184 | 0.01192106 | 0.7799128 | 0.01029276
|  |  | 18453 | 0.7678296 | 0.7674819 | 0.0001695267 | 0.7674178 | 0.01039128 | 0.7674142 | 0.01111335 |  |  | 14351 | 0.7784506 | 0.7792293 | 0.0001520109 | 0.7799184 | 0.01192106 | 0.7799128 | 0.01029276
|  |  | 18463 | 0.7678296 | 0.7674819 | 0.0001695267 | 0.7674178 | 0.01039128 | 0.7674142 | 0.01111335 |  |  | 14356 | 0.7784506 | 0.7792293 | 0.0001520109 | 0.7799184 | 0.01192106 | 0.7799128 | 0.01029276
|  |  | 18473 | 0.7623056 | 0.7674819 | 0.0001695267 | 0.7674178 | 0.01039128 | 0.7674142 | 0.01111335 |  |  | 14361 | 0.774726 | 0.7792293 | 0.0001520109 | 0.7799184 | 0.01192106 | 0.7799128 | 0.01029276
|  |  | 18483 | 0.7678296 | 0.7674819 | 0.0001695267 | 0.7674178 | 0.01039128 | 0.7674142 | 0.01111335 |  |  | 14366 | 0.7784506 | 0.7792293 | 0.0001520109 | 0.7799184 | 0.01192106 | 0.7799128 | 0.01029276
|  |  | 18493 | 0.7733535 | 0.7674819 | 0.0001695267 | 0.7674178 | 0.01039128 | 0.7674142 | 0.01111335 |  |  | 14371 | 0.7784506 | 0.7792293 | 0.0001520109 | 0.7799184 | 0.01192106 | 0.7799128 | 0.01029276
|  |  | 18503 | 0.7678296 | 0.7674819 | 0.0001695267 | 0.7674178 | 0.01039128 | 0.7674142 | 0.01111335 |  |  | 14376 | 0.7784506 | 0.7792293 | 0.0001520109 | 0.7799184 | 0.01192106 | 0.7799128 | 0.01029276
|  |  | 18513 | 0.7733535 | 0.7674819 | 0.0001695267 | 0.7674178 | 0.01039128 | 0.7674142 | 0.01111335 |  |  | 14381 | 0.7784506 | 0.7792293 | 0.0001520109 | 0.7799184 | 0.01192106 | 0.7799128 | 0.01029276
|  |  | 18523 | 0.7678296 | 0.7674819 | 0.0001695267 | 0.7674178 | 0.01039128 | 0.7674142 | 0.01111335 |  |  | 14386 | 0.7784506 | 0.7792293 | 0.0001520109 | 0.7799184 | 0.01192106 | 0.7799128 | 0.01029276
|  |  | 18533 | 0.7678296 | 0.7674819 | 0.0001695267 | 0.7674178 | 0.01039128 | 0.7674142 | 0.01111335 |  |  | 14391 | 0.7784506 | 0.7792293 | 0.0001520109 | 0.7799184 | 0.01192106 | 0.7799128 | 0.01029276
|  |  | 18543 | 0.7678296 | 0.7674819 | 0.0001695267 | 0.7674178 | 0.01039128 | 0.7674142 | 0.01111335 |  |  | 14396 | 0.7784506 | 0.7792293 | 0.0001520109 | 0.7799184 | 0.01192106 | 0.7799128 | 0.01029276
|  |  | 18553 | 0.7678296 | 0.7674819 | 0.0001695267 | 0.7674178 | 0.01039128 | 0.7674142 | 0.01111335 |  |  | 14401 | 0.774726 | 0.7792293 | 0.0001520109 | 0.7799184 | 0.01192106 | 0.7799128 | 0.01029276
|  |  | 18563 | 0.7623056 | 0.7674819 | 0.0001695267 | 0.7674178 | 0.01039128 | 0.7674142 | 0.01111335 |  |  | 14406 | 0.7821753 | 0.7792293 | 0.0001520109 | 0.7799184 | 0.01192106 | 0.7799128 | 0.01029276
|  |  | 18573 | 0.7623056 | 0.7674819 | 0.0001695267 | 0.7674178 | 0.01039128 | 0.7674142 | 0.01111335 |  |  | 14411 | 0.7821753 | 0.7792293 | 0.0001520109 | 0.7799184 | 0.01192106 | 0.7799128 | 0.01029276
|  |  | 18583 | 0.7678296 | 0.7674819 | 0.0001695267 | 0.7674178 | 0.01039128 | 0.7674142 | 0.01111335 |  |  | 14416 | 0.7821753 | 0.7792293 | 0.0001520109 | 0.7799184 | 0.01192106 | 0.7799128 | 0.01029276
|  |  | 18593 | 0.7678296 | 0.7674819 | 0.0001695267 | 0.7674178 | 0.01039128 | 0.7674142 | 0.01111335 |  |  | 14421 | 0.7784506 | 0.7792293 | 0.0001520109 | 0.7799184 | 0.01192106 | 0.7799128 | 0.01029276
|  |  | 18603 | 0.7678296 | 0.7674819 | 0.0001695267 | 0.7674178 | 0.01039128 | 0.7674142 | 0.01111335 |  |  | 14426 | 0.7784506 | 0.7792293 | 0.0001520109 | 0.7799184 | 0.01192106 | 0.7799128 | 0.01029276
|  |  | 18613 | 0.7623056 | 0.7674819 | 0.0001695267 | 0.7674178 | 0.01039128 | 0.7674142 | 0.01111335 |  |  | 14431 | 0.7784506 | 0.7792293 | 0.0001520109 | 0.7799184 | 0.01192106 | 0.7799128 | 0.01029276
|  |  | 18623 | 0.7623056 | 0.7674819 | 0.0001695267 | 0.7674178 | 0.01039128 | 0.7674142 | 0.01111335 |  |  | 14436 | 0.7821753 | 0.7792293 | 0.0001520109 | 0.7799184 | 0.01192106 | 0.7799128 | 0.01029276
|  |  | 18633 | 0.7678296 | 0.7674819 | 0.0001695267 | 0.7674178 | 0.01039128 | 0.7674142 | 0.01111335 |  |  | 14441 | 0.7784506 | 0.7792293 | 0.0001520109 | 0.7799184 | 0.01192106 | 0.7799128 | 0.01029276
|  |  | 18643 | 0.7733535 | 0.7674819 | 0.0001695267 | 0.7674178 | 0.01039128 | 0.7674142 | 0.01111335 |  |  | 14446 | 0.7784506 | 0.7792293 | 0.0001520109 | 0.7799184 | 0.01192106 | 0.7799128 | 0.01029276
|  |  | 18653 | 0.7678296 | 0.7674819 | 0.0001695267 | 0.7674178 | 0.01039128 | 0.7674142 | 0.01111335 |  |  | 14451 | 0.7784506 | 0.7792293 | 0.0001520109 | 0.7799184 | 0.01192106 | 0.7799128 | 0.01029276
|  |  | 18663 | 0.7733535 | 0.7674819 | 0.0001695267 | 0.7674178 | 0.01039128 | 0.7674142 | 0.01111335 |  |  | 14456 | 0.774726 | 0.7792293 | 0.0001520109 | 0.7799184 | 0.01192106 | 0.7799128 | 0.01029276
|  |  | 18673 | 0.7678296 | 0.7674819 | 0.0001695267 | 0.7674178 | 0.01039128 | 0.7674142 | 0.01111335 |  |  | 14461 | 0.7784506 | 0.7792293 | 0.0001520109 | 0.7799185 | 0.01192106 | 0.7799128 | 0.01029276
|  |  | 18683 | 0.7733535 | 0.7674819 | 0.0001695267 | 0.7674178 | 0.01039128 | 0.7674142 | 0.01111335 |  |  | 14466 | 0.7784506 | 0.7792293 | 0.0001520109 | 0.7799185 | 0.01192106 | 0.7799128 | 0.01029276
|  |  | 18693 | 0.7678296 | 0.7674819 | 0.0001695267 | 0.7674178 | 0.01039128 | 0.7674142 | 0.01111335 |  |  | 14471 | 0.7784506 | 0.7792293 | 0.0001520109 | 0.7799185 | 0.01192106 | 0.7799128 | 0.01029276
|  |  | 18703 | 0.7678296 | 0.7674819 | 0.0001695267 | 0.7674178 | 0.01039128 | 0.7674142 | 0.01111335 |  |  | 14476 | 0.774726 | 0.7792293 | 0.0001520109 | 0.7799185 | 0.01192107 | 0.7799128 | 0.01029276
|  |  | 18713 | 0.7678296 | 0.7674819 | 0.0001695267 | 0.7674178 | 0.01039128 | 0.7674142 | 0.01111335 |  |  | 14481 | 0.774726 | 0.7792293 | 0.0001520109 | 0.7799185 | 0.01192107 | 0.7799128 | 0.01029276
|  |  | 18723 | 0.7623056 | 0.7674819 | 0.0001695267 | 0.7674178 | 0.01039128 | 0.7674142 | 0.01111335 |  |  | 14486 | 0.7784506 | 0.7792293 | 0.0001520109 | 0.7799185 | 0.01192107 | 0.7799128 | 0.01029276
|  |  | 18733 | 0.7678296 | 0.7674819 | 0.0001695267 | 0.7674178 | 0.01039128 | 0.7674142 | 0.01111335 |  |  | 14491 | 0.7784506 | 0.7792293 | 0.0001520109 | 0.7799185 | 0.01192107 | 0.7799128 | 0.01029276
|  |  | 18743 | 0.7678296 | 0.7674819 | 0.0001695267 | 0.7674178 | 0.01039128 | 0.7674142 | 0.01111335 |  |  | 14496 | 0.7784506 | 0.7792293 | 0.0001520109 | 0.7799185 | 0.01192107 | 0.7799128 | 0.01029276
|  |  | 18753 | 0.7733535 | 0.7674819 | 0.0001695267 | 0.7674178 | 0.01039128 | 0.7674142 | 0.01111335 |  |  | 14501 | 0.7821753 | 0.7792293 | 0.0001520109 | 0.7799185 | 0.01192107 | 0.7799128 | 0.01029276
|  |  | 18763 | 0.7678296 | 0.7674819 | 0.0001695267 | 0.7674178 | 0.01039128 | 0.7674142 | 0.01111335 |  |  | 14506 | 0.774726 | 0.7792293 | 0.0001520109 | 0.7799185 | 0.01192107 | 0.7799128 | 0.01029276
|  |  | 18773 | 0.7623056 | 0.7674819 | 0.0001695267 | 0.7674178 | 0.01039128 | 0.7674142 | 0.01111335 |  |  | 14511 | 0.7784506 | 0.7792293 | 0.0001520109 | 0.7799185 | 0.01192107 | 0.7799128 | 0.01029276
|  |  | 18783 | 0.7678296 | 0.7674819 | 0.0001695267 | 0.7674178 | 0.01039128 | 0.7674142 | 0.01111335 |  |  | 14516 | 0.7821753 | 0.7792293 | 0.0001520109 | 0.7799185 | 0.01192107 | 0.7799128 | 0.01029276
|  |  | 18793 | 0.7678296 | 0.7674819 | 0.0001695267 | 0.7674178 | 0.01039128 | 0.7674142 | 0.01111335 |  |  | 14521 | 0.7821753 | 0.7792293 | 0.0001520109 | 0.7799185 | 0.01192107 | 0.7799128 | 0.01029276
|  |  | 18803 | 0.7678296 | 0.7674819 | 0.0001695267 | 0.7674178 | 0.01039128 | 0.7674142 | 0.01111335 |  |  | 14526 | 0.774726 | 0.7792293 | 0.0001520109 | 0.7799185 | 0.01192107 | 0.7799128 | 0.01029276
|  |  | 18813 | 0.7733535 | 0.7674819 | 0.0001695267 | 0.7674178 | 0.01039128 | 0.7674142 | 0.01111335 |  |  | 14531 | 0.7784506 | 0.7792293 | 0.0001520109 | 0.7799185 | 0.01192107 | 0.7799128 | 0.01029276
|  |  | 18823 | 0.7623056 | 0.7674819 | 0.0001695267 | 0.7674178 | 0.01039128 | 0.7674142 | 0.01111335 |  |  | 14536 | 0.7784506 | 0.7792293 | 0.0001520109 | 0.7799185 | 0.01192107 | 0.7799128 | 0.01029276
|  |  | 18833 | 0.7623056 | 0.7674819 | 0.0001695267 | 0.7674178 | 0.01039128 | 0.7674142 | 0.01111335 |  |  | 14541 | 0.7784506 | 0.7792293 | 0.0001520109 | 0.7799185 | 0.01192107 | 0.7799128 | 0.01029276
|  |  | 18843 | 0.7678296 | 0.7674819 | 0.0001695267 | 0.7674178 | 0.01039128 | 0.7674142 | 0.01111335 |  |  | 14546 | 0.7784506 | 0.7792293 | 0.0001520109 | 0.7799185 | 0.01192107 | 0.7799129 | 0.01029276
|  |  | 18853 | 0.7733535 | 0.7674819 | 0.0001695267 | 0.7674178 | 0.01039128 | 0.7674142 | 0.01111335 |  |  | 14551 | 0.7821753 | 0.7792293 | 0.0001520109 | 0.7799185 | 0.01192107 | 0.7799129 | 0.01029276
|  |  | 18863 | 0.7623056 | 0.7674819 | 0.0001695267 | 0.7674178 | 0.01039128 | 0.7674142 | 0.01111335 |  |  | 14556 | 0.7784506 | 0.7792293 | 0.0001520109 | 0.7799185 | 0.01192107 | 0.7799129 | 0.01029276
|  |  | 18873 | 0.7678296 | 0.7674819 | 0.0001695267 | 0.7674178 | 0.01039128 | 0.7674142 | 0.01111335 |  |  | 14561 | 0.774726 | 0.7792293 | 0.0001520109 | 0.7799185 | 0.01192107 | 0.7799129 | 0.01029276
|  |  | 18883 | 0.7733535 | 0.7674819 | 0.0001695267 | 0.7674178 | 0.01039128 | 0.7674142 | 0.01111335 |  |  | 14566 | 0.774726 | 0.7792293 | 0.0001520109 | 0.7799185 | 0.01192107 | 0.7799129 | 0.01029276
|  |  | 18893 | 0.7678296 | 0.7674819 | 0.0001695267 | 0.7674178 | 0.01039128 | 0.7674142 | 0.01111335 |  |  | 14571 | 0.7784506 | 0.7792293 | 0.0001520109 | 0.7799185 | 0.01192107 | 0.7799129 | 0.01029276
|  |  | 18903 | 0.7733535 | 0.7674819 | 0.0001695267 | 0.7674178 | 0.01039128 | 0.7674142 | 0.01111335 |  |  | 14576 | 0.774726 | 0.7792293 | 0.0001520109 | 0.7799185 | 0.01192107 | 0.7799129 | 0.01029276
|  |  | 18913 | 0.7733535 | 0.7674819 | 0.0001695267 | 0.7674178 | 0.01039128 | 0.7674142 | 0.01111335 |  |  | 14581 | 0.7784506 | 0.7792293 | 0.0001520109 | 0.7799185 | 0.01192107 | 0.7799129 | 0.01029276
|  |  | 18923 | 0.7678296 | 0.7674819 | 0.0001695267 | 0.7674178 | 0.01039128 | 0.7674142 | 0.01111335 |  |  | 14586 | 0.7821753 | 0.7792293 | 0.0001520109 | 0.7799185 | 0.01192107 | 0.7799129 | 0.01029276
|  |  | 18933 | 0.7678296 | 0.7674819 | 0.0001695267 | 0.7674178 | 0.01039128 | 0.7674142 | 0.01111335 |  |  | 14591 | 0.7784506 | 0.7792293 | 0.0001520109 | 0.7799185 | 0.01192107 | 0.7799129 | 0.01029276
|  |  | 18943 | 0.7733535 | 0.7674819 | 0.0001695267 | 0.7674178 | 0.01039128 | 0.7674142 | 0.01111335 |  |  | 14596 | 0.7784506 | 0.7792293 | 0.0001520109 | 0.7799185 | 0.01192107 | 0.7799129 | 0.01029276
|  |  | 18953 | 0.7733535 | 0.7674819 | 0.0001695267 | 0.7674178 | 0.01039128 | 0.7674142 | 0.01111335 |  |  | 14601 | 0.7784506 | 0.7792293 | 0.0001520109 | 0.7799185 | 0.01192107 | 0.7799129 | 0.01029276
|  |  | 18963 | 0.7623056 | 0.7674819 | 0.0001695267 | 0.7674178 | 0.01039128 | 0.7674142 | 0.01111335 |  |  | 14606 | 0.7784506 | 0.7792293 | 0.0001520109 | 0.7799185 | 0.01192107 | 0.7799129 | 0.01029276
|  |  | 18973 | 0.7678296 | 0.7674819 | 0.0001695267 | 0.7674178 | 0.01039128 | 0.7674142 | 0.01111335 |  |  | 14611 | 0.7821753 | 0.7792293 | 0.0001520109 | 0.7799185 | 0.01192107 | 0.7799129 | 0.01029276
|  |  | 18983 | 0.7623056 | 0.7674819 | 0.0001695267 | 0.7674178 | 0.01039128 | 0.7674142 | 0.01111335 |  |  | 14616 | 0.7821753 | 0.7792293 | 0.0001520109 | 0.7799185 | 0.01192107 | 0.7799129 | 0.01029276
|  |  | 18993 | 0.7678296 | 0.7674819 | 0.0001695267 | 0.7674178 | 0.01039128 | 0.7674142 | 0.01111335 |  |  | 14621 | 0.7784506 | 0.7792293 | 0.0001520109 | 0.7799185 | 0.01192107 | 0.7799129 | 0.01029276
|  |  | 19003 | 0.7678296 | 0.7674819 | 0.0001695267 | 0.7674178 | 0.01039128 | 0.7674142 | 0.01111335 |  |  | 14626 | 0.774726 | 0.7792293 | 0.0001520109 | 0.7799185 | 0.01192107 | 0.7799129 | 0.01029276
|  |  | 19013 | 0.7678296 | 0.7674819 | 0.0001695267 | 0.7674178 | 0.01039128 | 0.7674142 | 0.01111335 |  |  | 14631 | 0.7821753 | 0.7792293 | 0.0001520109 | 0.7799185 | 0.01192107 | 0.7799129 | 0.01029276
|  |  | 19023 | 0.7733535 | 0.7674819 | 0.0001695267 | 0.7674178 | 0.01039128 | 0.7674142 | 0.01111335 |  |  | 14636 | 0.7821753 | 0.7792293 | 0.0001520109 | 0.7799185 | 0.01192107 | 0.7799129 | 0.01029276
|  |  | 19033 | 0.7512577 | 0.7674819 | 0.0001695267 | 0.7674178 | 0.01039128 | 0.7674142 | 0.01111335 |  |  | 14641 | 0.7784506 | 0.7792293 | 0.0001520109 | 0.7799185 | 0.01192107 | 0.7799129 | 0.01029276
|  |  | 19043 | 0.7678296 | 0.7674819 | 0.0001695267 | 0.7674178 | 0.01039128 | 0.7674142 | 0.01111335 |  |  | 14646 | 0.7784506 | 0.7792293 | 0.0001520109 | 0.7799185 | 0.01192107 | 0.7799129 | 0.01029276
|  |  | 19053 | 0.7678296 | 0.7674819 | 0.0001695267 | 0.7674178 | 0.01039128 | 0.7674142 | 0.01111335 |  |  | 14651 | 0.7784506 | 0.7792293 | 0.0001520109 | 0.7799185 | 0.01192107 | 0.7799129 | 0.01029276
|  |  | 19063 | 0.7788775 | 0.7674819 | 0.0001695267 | 0.7674178 | 0.01039128 | 0.7674142 | 0.01111335 |  |  | 14656 | 0.7784506 | 0.7792293 | 0.0001520109 | 0.7799185 | 0.01192107 | 0.7799129 | 0.01029276
|  |  | 19073 | 0.7623056 | 0.7674819 | 0.0001695267 | 0.7674178 | 0.01039128 | 0.7674142 | 0.01111335 |  |  | 14661 | 0.7821753 | 0.7792293 | 0.0001520109 | 0.7799185 | 0.01192107 | 0.7799129 | 0.01029276
|  |  | 19083 | 0.7733535 | 0.7674819 | 0.0001695267 | 0.7674178 | 0.01039128 | 0.7674142 | 0.01111335 |  |  | 14666 | 0.7784506 | 0.7792293 | 0.0001520109 | 0.7799185 | 0.01192107 | 0.7799129 | 0.01029276
|  |  | 19093 | 0.7733535 | 0.7674819 | 0.0001695267 | 0.7674178 | 0.01039128 | 0.7674142 | 0.01111335 |  |  | 14671 | 0.7784506 | 0.7792293 | 0.0001520109 | 0.7799185 | 0.01192107 | 0.7799129 | 0.01029276
|  |  | 19103 | 0.7678296 | 0.7674819 | 0.0001695267 | 0.7674178 | 0.01039128 | 0.7674142 | 0.01111335 |  |  | 14676 | 0.7784506 | 0.7792293 | 0.0001520109 | 0.7799185 | 0.01192107 | 0.7799129 | 0.01029276
|  |  | 19113 | 0.7733535 | 0.7674819 | 0.0001695267 | 0.7674178 | 0.01039128 | 0.7674142 | 0.01111335 |  |  | 14681 | 0.7821753 | 0.7792293 | 0.0001520109 | 0.7799185 | 0.01192107 | 0.7799129 | 0.01029276
|  |  | 19123 | 0.7678296 | 0.7674819 | 0.0001695267 | 0.7674178 | 0.01039128 | 0.7674142 | 0.01111335 |  |  | 14686 | 0.774726 | 0.7792293 | 0.0001520109 | 0.7799185 | 0.01192107 | 0.7799129 | 0.01029276
|  |  | 19133 | 0.7678296 | 0.7674819 | 0.0001695267 | 0.7674178 | 0.01039128 | 0.7674142 | 0.01111335 |  |  | 14691 | 0.7784506 | 0.7792293 | 0.0001520109 | 0.7799185 | 0.01192107 | 0.7799129 | 0.01029276
|  |  | 19143 | 0.7678296 | 0.7674819 | 0.0001695267 | 0.7674178 | 0.01039128 | 0.7674142 | 0.01111335 |  |  | 14696 | 0.7821753 | 0.7792293 | 0.0001520109 | 0.7799185 | 0.01192107 | 0.7799129 | 0.01029276
|  |  | 19153 | 0.7678296 | 0.7674819 | 0.0001695267 | 0.7674178 | 0.01039128 | 0.7674142 | 0.01111335 |  |  | 14701 | 0.7784506 | 0.7792293 | 0.0001520109 | 0.7799185 | 0.01192107 | 0.7799129 | 0.01029276
|  |  | 19163 | 0.7623056 | 0.7674819 | 0.0001695267 | 0.7674178 | 0.01039128 | 0.7674142 | 0.01111335 |  |  | 14706 | 0.7784506 | 0.7792293 | 0.0001520109 | 0.7799185 | 0.01192107 | 0.7799129 | 0.01029276
|  |  | 19173 | 0.7678296 | 0.7674819 | 0.0001695267 | 0.7674178 | 0.01039128 | 0.7674142 | 0.01111335 |  |  | 14711 | 0.7784506 | 0.7792293 | 0.0001520109 | 0.7799185 | 0.01192107 | 0.7799129 | 0.01029276
|  |  | 19183 | 0.7567817 | 0.7674819 | 0.0001695267 | 0.7674178 | 0.01039128 | 0.7674142 | 0.01111335 |  |  | 14716 | 0.774726 | 0.7792293 | 0.0001520109 | 0.7799185 | 0.01192107 | 0.7799129 | 0.01029276
|  |  | 19193 | 0.7678296 | 0.7674819 | 0.0001695267 | 0.7674178 | 0.01039128 | 0.7674142 | 0.01111335 |  |  | 14721 | 0.7821753 | 0.7792293 | 0.0001520109 | 0.7799185 | 0.01192107 | 0.7799129 | 0.01029276
|  |  | 19203 | 0.7733535 | 0.7674819 | 0.0001695267 | 0.7674178 | 0.01039128 | 0.7674142 | 0.01111335 |  |  | 14726 | 0.7784506 | 0.7792293 | 0.0001520109 | 0.7799186 | 0.01192107 | 0.7799129 | 0.01029276
|  |  | 19213 | 0.7733535 | 0.7674819 | 0.0001695267 | 0.7674178 | 0.01039128 | 0.7674142 | 0.01111335 |  |  | 14731 | 0.7784506 | 0.7792293 | 0.0001520109 | 0.7799186 | 0.01192107 | 0.7799129 | 0.01029276
|  |  | 19223 | 0.7733535 | 0.7674819 | 0.0001695267 | 0.7674178 | 0.01039128 | 0.7674142 | 0.01111335 |  |  | 14736 | 0.7821753 | 0.7792293 | 0.0001520109 | 0.7799186 | 0.01192107 | 0.7799129 | 0.01029276
|  |  | 19233 | 0.7623056 | 0.7674819 | 0.0001695267 | 0.7674178 | 0.01039128 | 0.7674142 | 0.01111335 |  |  | 14741 | 0.7784506 | 0.7792293 | 0.0001520109 | 0.7799186 | 0.01192107 | 0.7799129 | 0.01029276
|  |  | 19243 | 0.7623056 | 0.7674819 | 0.0001695267 | 0.7674178 | 0.01039128 | 0.7674142 | 0.01111335 |  |  | 14746 | 0.7784506 | 0.7792293 | 0.0001520109 | 0.7799186 | 0.01192107 | 0.7799129 | 0.01029276
|  |  | 19253 | 0.7733535 | 0.7674819 | 0.0001695267 | 0.7674178 | 0.01039128 | 0.7674142 | 0.01111335 |  |  | 14751 | 0.7784506 | 0.7792293 | 0.0001520109 | 0.7799186 | 0.01192107 | 0.7799129 | 0.01029276
|  |  | 19263 | 0.7678296 | 0.7674819 | 0.0001695267 | 0.7674178 | 0.01039128 | 0.7674142 | 0.01111335 |  |  | 14756 | 0.7821753 | 0.7792293 | 0.0001520109 | 0.7799186 | 0.01192107 | 0.7799129 | 0.01029276
|  |  | 19273 | 0.7678296 | 0.7674819 | 0.0001695267 | 0.7674178 | 0.01039128 | 0.7674142 | 0.01111335 |  |  | 14761 | 0.7784506 | 0.7792293 | 0.0001520109 | 0.7799186 | 0.01192107 | 0.7799129 | 0.01029276
|  |  | 19283 | 0.7678296 | 0.7674819 | 0.0001695267 | 0.7674178 | 0.01039128 | 0.7674142 | 0.01111335 |  |  | 14766 | 0.7784506 | 0.7792293 | 0.0001520109 | 0.7799186 | 0.01192107 | 0.7799129 | 0.01029276
|  |  | 19293 | 0.7678296 | 0.7674819 | 0.0001695267 | 0.7674178 | 0.01039128 | 0.7674142 | 0.01111335 |  |  | 14771 | 0.7784506 | 0.7792293 | 0.0001520109 | 0.7799186 | 0.01192107 | 0.7799129 | 0.01029276
|  |  | 19303 | 0.7733535 | 0.7674819 | 0.0001695267 | 0.7674178 | 0.01039128 | 0.7674142 | 0.01111335 |  |  | 14776 | 0.774726 | 0.7792293 | 0.0001520109 | 0.7799186 | 0.01192107 | 0.7799129 | 0.01029276
|  |  | 19313 | 0.7733535 | 0.7674819 | 0.0001695267 | 0.7674178 | 0.01039128 | 0.7674142 | 0.01111335 |  |  | 14781 | 0.7784506 | 0.7792293 | 0.0001520109 | 0.7799186 | 0.01192107 | 0.7799129 | 0.01029276
|  |  | 19323 | 0.7678296 | 0.7674819 | 0.0001695267 | 0.7674178 | 0.01039128 | 0.7674142 | 0.01111335 |  |  | 14786 | 0.7784506 | 0.7792293 | 0.0001520109 | 0.7799186 | 0.01192107 | 0.7799129 | 0.01029276
|  |  | 19333 | 0.7678296 | 0.7674819 | 0.0001695267 | 0.7674178 | 0.01039128 | 0.7674142 | 0.01111335 |  |  | 14791 | 0.7784506 | 0.7792293 | 0.0001520109 | 0.7799186 | 0.01192107 | 0.7799129 | 0.01029276
|  |  | 19343 | 0.7678296 | 0.7674819 | 0.0001695267 | 0.7674178 | 0.01039128 | 0.7674142 | 0.01111335 |  |  | 14796 | 0.7784506 | 0.7792293 | 0.0001520109 | 0.7799186 | 0.01192107 | 0.7799129 | 0.01029276
|  |  | 19353 | 0.7678296 | 0.7674819 | 0.0001695267 | 0.7674178 | 0.01039128 | 0.7674142 | 0.01111335 |  |  | 14801 | 0.7784506 | 0.7792293 | 0.0001520109 | 0.7799186 | 0.01192107 | 0.7799129 | 0.01029276
|  |  | 19363 | 0.7678296 | 0.7674819 | 0.0001695267 | 0.7674178 | 0.01039128 | 0.7674142 | 0.01111335 |  |  | 14806 | 0.7784506 | 0.7792293 | 0.0001520109 | 0.7799186 | 0.01192107 | 0.7799129 | 0.01029276
|  |  | 19373 | 0.7623056 | 0.7674819 | 0.0001695267 | 0.7674178 | 0.01039128 | 0.7674142 | 0.01111335 |  |  | 14811 | 0.7821753 | 0.7792293 | 0.0001520109 | 0.7799186 | 0.01192107 | 0.7799129 | 0.01029276
|  |  | 19383 | 0.7733535 | 0.7674819 | 0.0001695267 | 0.7674178 | 0.01039128 | 0.7674142 | 0.01111335 |  |  | 14816 | 0.7821753 | 0.7792293 | 0.0001520109 | 0.7799186 | 0.01192107 | 0.7799129 | 0.01029276
|  |  | 19393 | 0.7733535 | 0.7674819 | 0.0001695267 | 0.7674178 | 0.01039128 | 0.7674142 | 0.01111335 |  |  | 14821 | 0.7821753 | 0.7792293 | 0.0001520109 | 0.7799186 | 0.01192107 | 0.7799129 | 0.01029276
|  |  | 19403 | 0.7678296 | 0.7674819 | 0.0001695267 | 0.7674178 | 0.01039128 | 0.7674142 | 0.01111335 |  |  | 14826 | 0.7784506 | 0.7792293 | 0.0001520109 | 0.7799186 | 0.01192107 | 0.7799129 | 0.01029276
|  |  | 19413 | 0.7678296 | 0.7674819 | 0.0001695267 | 0.7674178 | 0.01039128 | 0.7674142 | 0.01111335 |  |  | 14831 | 0.7821753 | 0.7792293 | 0.0001520109 | 0.7799186 | 0.01192107 | 0.7799129 | 0.01029276
|  |  | 19423 | 0.7678296 | 0.7674819 | 0.0001695267 | 0.7674178 | 0.01039128 | 0.7674142 | 0.01111335 |  |  | 14836 | 0.774726 | 0.7792293 | 0.0001520109 | 0.7799186 | 0.01192107 | 0.7799129 | 0.01029276
|  |  | 19433 | 0.7678296 | 0.7674819 | 0.0001695267 | 0.7674178 | 0.01039128 | 0.7674142 | 0.01111335 |  |  | 14841 | 0.7821753 | 0.7792293 | 0.0001520109 | 0.7799186 | 0.01192107 | 0.7799129 | 0.01029276
|  |  | 19443 | 0.7623056 | 0.7674819 | 0.0001695267 | 0.7674178 | 0.01039128 | 0.7674142 | 0.01111335 |  |  | 14846 | 0.7784506 | 0.7792293 | 0.0001520109 | 0.7799186 | 0.01192107 | 0.779913 | 0.01029276
|  |  | 19453 | 0.7678296 | 0.7674819 | 0.0001695267 | 0.7674178 | 0.01039128 | 0.7674142 | 0.01111335 |  |  | 14851 | 0.7784506 | 0.7792293 | 0.0001520109 | 0.7799186 | 0.01192107 | 0.779913 | 0.01029276
|  |  | 19463 | 0.7678296 | 0.7674819 | 0.0001695267 | 0.7674178 | 0.01039128 | 0.7674142 | 0.01111335 |  |  | 14856 | 0.7821753 | 0.7792293 | 0.0001520109 | 0.7799186 | 0.01192107 | 0.779913 | 0.01029276
|  |  | 19473 | 0.7733535 | 0.7674819 | 0.0001695267 | 0.7674178 | 0.01039128 | 0.7674142 | 0.01111335 |  |  | 14861 | 0.7784506 | 0.7792293 | 0.0001520109 | 0.7799186 | 0.01192107 | 0.779913 | 0.01029276
|  |  | 19483 | 0.7733535 | 0.7674819 | 0.0001695267 | 0.7674178 | 0.01039128 | 0.7674142 | 0.01111335 |  |  | 14866 | 0.7784506 | 0.7792293 | 0.0001520109 | 0.7799186 | 0.01192107 | 0.779913 | 0.01029276
|  |  | 19493 | 0.7678296 | 0.7674819 | 0.0001695267 | 0.7674178 | 0.01039128 | 0.7674142 | 0.01111335 |  |  | 14871 | 0.774726 | 0.7792293 | 0.0001520109 | 0.7799186 | 0.01192107 | 0.779913 | 0.01029276
|  |  | 19503 | 0.7567817 | 0.7674819 | 0.0001695267 | 0.7674178 | 0.01039128 | 0.7674142 | 0.01111335 |  |  | 14876 | 0.7784506 | 0.7792293 | 0.0001520109 | 0.7799186 | 0.01192107 | 0.779913 | 0.01029276
|  |  | 19513 | 0.7733535 | 0.7674819 | 0.0001695267 | 0.7674178 | 0.01039128 | 0.7674142 | 0.01111335 |  |  | 14881 | 0.7784506 | 0.7792293 | 0.0001520109 | 0.7799186 | 0.01192107 | 0.779913 | 0.01029276
|  |  | 19523 | 0.7623056 | 0.7674819 | 0.0001695267 | 0.7674178 | 0.01039128 | 0.7674142 | 0.01111335 |  |  | 14886 | 0.774726 | 0.7792293 | 0.0001520109 | 0.7799186 | 0.01192107 | 0.779913 | 0.01029276
|  |  | 19533 | 0.7733535 | 0.7674819 | 0.0001695267 | 0.7674178 | 0.01039128 | 0.7674142 | 0.01111335 |  |  | 14891 | 0.774726 | 0.7792293 | 0.0001520109 | 0.7799186 | 0.01192107 | 0.779913 | 0.01029276
|  |  | 19543 | 0.7567817 | 0.7674819 | 0.0001695267 | 0.7674178 | 0.01039128 | 0.7674142 | 0.01111335 |  |  | 14896 | 0.7784506 | 0.7792293 | 0.0001520109 | 0.7799186 | 0.01192107 | 0.779913 | 0.01029276
|  |  | 19553 | 0.7678296 | 0.7674819 | 0.0001695267 | 0.7674178 | 0.01039128 | 0.7674142 | 0.01111335 |  |  | 14901 | 0.774726 | 0.7792293 | 0.0001520109 | 0.7799186 | 0.01192107 | 0.779913 | 0.01029276
|  |  | 19563 | 0.7678296 | 0.7674819 | 0.0001695267 | 0.7674178 | 0.01039128 | 0.7674142 | 0.01111335 |  |  | 14906 | 0.7858999 | 0.7792293 | 0.0001520109 | 0.7799186 | 0.01192107 | 0.779913 | 0.01029276
|  |  | 19573 | 0.7733535 | 0.7674819 | 0.0001695267 | 0.7674178 | 0.01039128 | 0.7674142 | 0.01111335 |  |  | 14911 | 0.7784506 | 0.7792293 | 0.0001520109 | 0.7799186 | 0.01192107 | 0.779913 | 0.01029276
|  |  | 19583 | 0.7678296 | 0.7674819 | 0.0001695267 | 0.7674178 | 0.01039128 | 0.7674142 | 0.01111335 |  |  | 14916 | 0.7821753 | 0.7792293 | 0.0001520109 | 0.7799186 | 0.01192107 | 0.779913 | 0.01029276
|  |  | 19593 | 0.7623056 | 0.7674819 | 0.0001695267 | 0.7674178 | 0.01039128 | 0.7674142 | 0.01111335 |  |  | 14921 | 0.7784506 | 0.7792293 | 0.0001520109 | 0.7799186 | 0.01192107 | 0.779913 | 0.01029276
|  |  | 19603 | 0.7623056 | 0.7674819 | 0.0001695267 | 0.7674178 | 0.01039128 | 0.7674142 | 0.01111335 |  |  | 14926 | 0.7821753 | 0.7792293 | 0.0001520109 | 0.7799186 | 0.01192107 | 0.779913 | 0.01029276
|  |  | 19613 | 0.7733535 | 0.7674819 | 0.0001695267 | 0.7674178 | 0.01039128 | 0.7674142 | 0.01111335 |  |  | 14931 | 0.7784506 | 0.7792293 | 0.0001520109 | 0.7799186 | 0.01192107 | 0.779913 | 0.01029276
|  |  | 19623 | 0.7733535 | 0.7674819 | 0.0001695267 | 0.7674178 | 0.01039128 | 0.7674142 | 0.01111335 |  |  | 14936 | 0.774726 | 0.7792293 | 0.0001520109 | 0.7799186 | 0.01192107 | 0.779913 | 0.01029276
|  |  | 19633 | 0.7623056 | 0.7674819 | 0.0001695267 | 0.7674178 | 0.01039128 | 0.7674142 | 0.01111335 |  |  | 14941 | 0.774726 | 0.7792293 | 0.0001520109 | 0.7799186 | 0.01192107 | 0.779913 | 0.01029276
|  |  | 19643 | 0.7623056 | 0.7674819 | 0.0001695267 | 0.7674178 | 0.01039128 | 0.7674142 | 0.01111335 |  |  | 14946 | 0.7784506 | 0.7792293 | 0.0001520109 | 0.7799186 | 0.01192107 | 0.779913 | 0.01029276
|  |  | 19653 | 0.7733535 | 0.7674819 | 0.0001695267 | 0.7674178 | 0.01039128 | 0.7674142 | 0.01111335 |  |  | 14951 | 0.7784506 | 0.7792293 | 0.0001520109 | 0.7799186 | 0.01192107 | 0.779913 | 0.01029276
|  |  | 19663 | 0.7678296 | 0.7674819 | 0.0001695267 | 0.7674178 | 0.01039128 | 0.7674142 | 0.01111335 |  |  | 14956 | 0.7784506 | 0.7792293 | 0.0001520109 | 0.7799186 | 0.01192107 | 0.779913 | 0.01029276
|  |  | 19673 | 0.7623056 | 0.7674819 | 0.0001695267 | 0.7674178 | 0.01039128 | 0.7674142 | 0.01111335 |  |  | 14961 | 0.7784506 | 0.7792293 | 0.0001520109 | 0.7799186 | 0.01192107 | 0.779913 | 0.01029276
|  |  | 19683 | 0.7623056 | 0.7674819 | 0.0001695267 | 0.7674178 | 0.01039128 | 0.7674142 | 0.01111335 |  |  | 14966 | 0.7784506 | 0.7792293 | 0.0001520109 | 0.7799186 | 0.01192107 | 0.779913 | 0.01029276
|  |  | 19693 | 0.7733535 | 0.7674819 | 0.0001695267 | 0.7674178 | 0.01039128 | 0.7674142 | 0.01111335 |  |  | 14971 | 0.7784506 | 0.7792293 | 0.0001520109 | 0.7799186 | 0.01192107 | 0.779913 | 0.01029276
|  |  | 19703 | 0.7623056 | 0.7674819 | 0.0001695267 | 0.7674178 | 0.01039128 | 0.7674142 | 0.01111335 |  |  | 14976 | 0.7784506 | 0.7792293 | 0.0001520109 | 0.7799186 | 0.01192107 | 0.779913 | 0.01029276
|  |  | 19713 | 0.7678296 | 0.7674819 | 0.0001695267 | 0.7674178 | 0.01039128 | 0.7674142 | 0.01111335 |  |  | 14981 | 0.7784506 | 0.7792293 | 0.0001520109 | 0.7799186 | 0.01192107 | 0.779913 | 0.01029276
|  |  | 19723 | 0.7623056 | 0.7674819 | 0.0001695267 | 0.7674178 | 0.01039128 | 0.7674142 | 0.01111335 |  |  | 14986 | 0.7784506 | 0.7792293 | 0.0001520109 | 0.7799186 | 0.01192107 | 0.779913 | 0.01029276
|  |  | 19733 | 0.7733535 | 0.7674819 | 0.0001695267 | 0.7674178 | 0.01039128 | 0.7674142 | 0.01111335 |  |  | 14991 | 0.7784506 | 0.7792293 | 0.0001520109 | 0.7799186 | 0.01192107 | 0.779913 | 0.01029276
|  |  | 19743 | 0.7678296 | 0.7674819 | 0.0001695267 | 0.7674178 | 0.01039128 | 0.7674142 | 0.01111335 |  |  | 14996 | 0.7784506 | 0.7792293 | 0.0001520109 | 0.7799186 | 0.01192107 | 0.779913 | 0.01029276
|  |  | 19753 | 0.7678296 | 0.7674819 | 0.0001695267 | 0.7674178 | 0.01039128 | 0.7674142 | 0.01111335 |  |  | 15001 | 0.7784506 | 0.7792293 | 0.0001520109 | 0.7799186 | 0.01192107 | 0.779913 | 0.01029276
|  |  | 19763 | 0.7678296 | 0.7674819 | 0.0001695267 | 0.7674178 | 0.01039128 | 0.7674142 | 0.01111335 |  |  | 15006 | 0.7784506 | 0.7792293 | 0.0001520109 | 0.7799186 | 0.01192107 | 0.779913 | 0.01029276
|  |  | 19773 | 0.7678296 | 0.7674819 | 0.0001695267 | 0.7674178 | 0.01039128 | 0.7674142 | 0.01111335 |  |  | 15011 | 0.7784506 | 0.7792293 | 0.0001520109 | 0.7799186 | 0.01192107 | 0.779913 | 0.01029276
|  |  | 19783 | 0.7678296 | 0.7674819 | 0.0001695267 | 0.7674178 | 0.01039128 | 0.7674142 | 0.01111335 |  |  | 15016 | 0.7784506 | 0.7792293 | 0.0001520109 | 0.7799186 | 0.01192107 | 0.779913 | 0.01029276
|  |  | 19793 | 0.7678296 | 0.7674819 | 0.0001695267 | 0.7674178 | 0.01039128 | 0.7674142 | 0.01111335 |  |  | 15021 | 0.774726 | 0.7792293 | 0.0001520109 | 0.7799186 | 0.01192107 | 0.779913 | 0.01029276
|  |  | 19803 | 0.7678296 | 0.7674819 | 0.0001695267 | 0.7674178 | 0.01039128 | 0.7674142 | 0.01111335 |  |  | 15026 | 0.7784506 | 0.7792293 | 0.0001520109 | 0.7799186 | 0.01192107 | 0.779913 | 0.01029276
|  |  | 19813 | 0.7623056 | 0.7674819 | 0.0001695267 | 0.7674178 | 0.01039128 | 0.7674142 | 0.01111335 |  |  | 15031 | 0.7821753 | 0.7792293 | 0.0001520109 | 0.7799186 | 0.01192107 | 0.779913 | 0.01029276
|  |  | 19823 | 0.7678296 | 0.7674819 | 0.0001695267 | 0.7674178 | 0.01039128 | 0.7674142 | 0.01111335 |  |  | 15036 | 0.7821753 | 0.7792293 | 0.0001520109 | 0.7799186 | 0.01192107 | 0.779913 | 0.01029276
|  |  | 19833 | 0.7678296 | 0.7674819 | 0.0001695267 | 0.7674178 | 0.01039128 | 0.7674142 | 0.01111335 |  |  | 15041 | 0.7784506 | 0.7792293 | 0.0001520109 | 0.7799186 | 0.01192107 | 0.779913 | 0.01029276
|  |  | 19843 | 0.7678296 | 0.7674819 | 0.0001695267 | 0.7674178 | 0.01039128 | 0.7674142 | 0.01111335 |  |  | 15046 | 0.7821753 | 0.7792293 | 0.0001520109 | 0.7799186 | 0.01192107 | 0.779913 | 0.01029276
|  |  | 19853 | 0.7623056 | 0.7674819 | 0.0001695267 | 0.7674178 | 0.01039128 | 0.7674142 | 0.01111335 |  |  | 15051 | 0.7821753 | 0.7792293 | 0.0001520109 | 0.7799186 | 0.01192107 | 0.779913 | 0.01029276
|  |  | 19863 | 0.7678296 | 0.7674819 | 0.0001695267 | 0.7674178 | 0.01039128 | 0.7674142 | 0.01111335 |  |  | 15056 | 0.774726 | 0.7792293 | 0.0001520109 | 0.7799186 | 0.01192107 | 0.779913 | 0.01029276
|  |  | 19873 | 0.7678296 | 0.7674819 | 0.0001695267 | 0.7674178 | 0.01039128 | 0.7674142 | 0.01111335 |  |  | 15061 | 0.7821753 | 0.7792293 | 0.0001520109 | 0.7799186 | 0.01192107 | 0.779913 | 0.01029276
|  |  | 19883 | 0.7678296 | 0.7674819 | 0.0001695267 | 0.7674178 | 0.01039128 | 0.7674142 | 0.01111335 |  |  | 15066 | 0.7784506 | 0.7792293 | 0.0001520109 | 0.7799186 | 0.01192107 | 0.779913 | 0.01029276
|  |  | 19893 | 0.7623056 | 0.7674819 | 0.0001695267 | 0.7674178 | 0.01039128 | 0.7674142 | 0.01111335 |  |  | 15071 | 0.774726 | 0.7792293 | 0.0001520109 | 0.7799187 | 0.01192107 | 0.779913 | 0.01029276
|  |  | 19903 | 0.7678296 | 0.7674819 | 0.0001695267 | 0.7674178 | 0.01039128 | 0.7674142 | 0.01111335 |  |  | 15076 | 0.774726 | 0.7792293 | 0.0001520109 | 0.7799187 | 0.01192107 | 0.779913 | 0.01029276
|  |  | 19913 | 0.7733535 | 0.7674819 | 0.0001695267 | 0.7674178 | 0.01039128 | 0.7674142 | 0.01111335 |  |  | 15081 | 0.7784506 | 0.7792293 | 0.0001520109 | 0.7799187 | 0.01192107 | 0.779913 | 0.01029276
|  |  | 19923 | 0.7733535 | 0.7674819 | 0.0001695267 | 0.7674178 | 0.01039128 | 0.7674142 | 0.01111335 |  |  | 15086 | 0.7784506 | 0.7792293 | 0.0001520109 | 0.7799187 | 0.01192107 | 0.779913 | 0.01029276
|  |  | 19933 | 0.7678296 | 0.7674819 | 0.0001695267 | 0.7674178 | 0.01039128 | 0.7674142 | 0.01111335 |  |  | 15091 | 0.7784506 | 0.7792293 | 0.0001520109 | 0.7799187 | 0.01192107 | 0.779913 | 0.01029276
|  |  | 19943 | 0.7623056 | 0.7674819 | 0.0001695267 | 0.7674178 | 0.01039128 | 0.7674142 | 0.01111335 |  |  | 15096 | 0.7784506 | 0.7792293 | 0.0001520109 | 0.7799187 | 0.01192107 | 0.779913 | 0.01029276
|  |  | 19953 | 0.7678296 | 0.7674819 | 0.0001695267 | 0.7674178 | 0.01039128 | 0.7674142 | 0.01111335 |  |  | 15101 | 0.7784506 | 0.7792293 | 0.0001520109 | 0.7799187 | 0.01192107 | 0.779913 | 0.01029276
|  |  | 19963 | 0.7678296 | 0.7674819 | 0.0001695267 | 0.7674178 | 0.01039128 | 0.7674142 | 0.01111335 |  |  | 15106 | 0.7821753 | 0.7792293 | 0.0001520109 | 0.7799187 | 0.01192107 | 0.779913 | 0.01029276
|  |  | 19973 | 0.7678296 | 0.7674819 | 0.0001695267 | 0.7674178 | 0.01039128 | 0.7674142 | 0.01111335 |  |  | 15111 | 0.7821753 | 0.7792293 | 0.0001520109 | 0.7799187 | 0.01192107 | 0.779913 | 0.01029276
|  |  | 19983 | 0.7678296 | 0.7674819 | 0.0001695267 | 0.7674178 | 0.01039128 | 0.7674142 | 0.01111335 |  |  | 15116 | 0.7784506 | 0.7792293 | 0.0001520109 | 0.7799187 | 0.01192107 | 0.779913 | 0.01029276
|  |  | 19993 | 0.7678296 | 0.7674819 | 0.0001695267 | 0.7674178 | 0.01039128 | 0.7674142 | 0.01111335 |  |  | 15121 | 0.7784506 | 0.7792293 | 0.0001520109 | 0.7799187 | 0.01192107 | 0.779913 | 0.01029276
|  |  | 20003 | 0.7623056 | 0.7674819 | 0.0001695267 | 0.7674178 | 0.01039128 | 0.7674142 | 0.01111335 |  |  | 15126 | 0.7821753 | 0.7792293 | 0.0001520109 | 0.7799187 | 0.01192107 | 0.779913 | 0.01029276
|  |  | 20013 | 0.7678296 | 0.7674819 | 0.0001695267 | 0.7674178 | 0.01039128 | 0.7674142 | 0.01111335 |  |  | 15131 | 0.7821753 | 0.7792293 | 0.0001520109 | 0.7799187 | 0.01192107 | 0.779913 | 0.01029276
|  |  | 20023 | 0.7678296 | 0.7674819 | 0.0001695267 | 0.7674178 | 0.01039128 | 0.7674142 | 0.01111335 |  |  | 15136 | 0.7784506 | 0.7792293 | 0.0001520109 | 0.7799187 | 0.01192107 | 0.779913 | 0.01029276
|  |  | 20033 | 0.7623056 | 0.7674819 | 0.0001695267 | 0.7674178 | 0.01039128 | 0.7674142 | 0.01111335 |  |  | 15141 | 0.7784506 | 0.7792293 | 0.0001520109 | 0.7799187 | 0.01192107 | 0.779913 | 0.01029276
|  |  | 20043 | 0.7678296 | 0.7674819 | 0.0001695267 | 0.7674178 | 0.01039128 | 0.7674142 | 0.01111335 |  |  | 15146 | 0.7821753 | 0.7792293 | 0.0001520109 | 0.7799187 | 0.01192107 | 0.779913 | 0.01029276
|  |  | 20053 | 0.7678296 | 0.7674819 | 0.0001695267 | 0.7674178 | 0.01039128 | 0.7674142 | 0.01111335 |  |  | 15151 | 0.7784506 | 0.7792293 | 0.0001520109 | 0.7799187 | 0.01192107 | 0.779913 | 0.01029276
|  |  | 20063 | 0.7733535 | 0.7674819 | 0.0001695267 | 0.7674178 | 0.01039128 | 0.7674142 | 0.01111335 |  |  | 15156 | 0.7784506 | 0.7792293 | 0.0001520109 | 0.7799187 | 0.01192107 | 0.779913 | 0.01029276
|  |  | 20073 | 0.7623056 | 0.7674819 | 0.0001695267 | 0.7674178 | 0.01039128 | 0.7674142 | 0.01111335 |  |  | 15161 | 0.7784506 | 0.7792293 | 0.0001520109 | 0.7799187 | 0.01192107 | 0.779913 | 0.01029276
|  |  | 20083 | 0.7733535 | 0.7674819 | 0.0001695267 | 0.7674178 | 0.01039128 | 0.7674142 | 0.01111335 |  |  | 15166 | 0.7821753 | 0.7792293 | 0.0001520109 | 0.7799187 | 0.01192107 | 0.779913 | 0.01029276
|  |  | 20093 | 0.7678296 | 0.7674819 | 0.0001695267 | 0.7674178 | 0.01039128 | 0.7674142 | 0.01111335 |  |  | 15171 | 0.7784506 | 0.7792293 | 0.0001520109 | 0.7799187 | 0.01192107 | 0.779913 | 0.01029276
|  |  | 20103 | 0.7623056 | 0.7674819 | 0.0001695267 | 0.7674178 | 0.01039128 | 0.7674142 | 0.01111335 |  |  | 15176 | 0.7821753 | 0.7792293 | 0.0001520109 | 0.7799187 | 0.01192107 | 0.779913 | 0.01029276
|  |  | 20113 | 0.7623056 | 0.7674819 | 0.0001695267 | 0.7674178 | 0.01039128 | 0.7674142 | 0.01111335 |  |  | 15181 | 0.774726 | 0.7792293 | 0.0001520109 | 0.7799187 | 0.01192107 | 0.779913 | 0.01029276
|  |  | 20123 | 0.7678296 | 0.7674819 | 0.0001695267 | 0.7674178 | 0.01039128 | 0.7674142 | 0.01111335 |  |  | 15186 | 0.7821753 | 0.7792293 | 0.0001520109 | 0.7799187 | 0.01192107 | 0.779913 | 0.01029276
|  |  | 20133 | 0.7678296 | 0.7674819 | 0.0001695267 | 0.7674178 | 0.01039128 | 0.7674142 | 0.01111335 |  |  | 15191 | 0.7784506 | 0.7792293 | 0.0001520109 | 0.7799187 | 0.01192107 | 0.779913 | 0.01029276
|  |  | 20143 | 0.7623056 | 0.7674819 | 0.0001695267 | 0.7674178 | 0.01039128 | 0.7674142 | 0.01111335 |  |  | 15196 | 0.7821753 | 0.7792293 | 0.0001520109 | 0.7799187 | 0.01192107 | 0.779913 | 0.01029276
|  |  | 20153 | 0.7678296 | 0.7674819 | 0.0001695267 | 0.7674178 | 0.01039128 | 0.7674142 | 0.01111335 |  |  | 15201 | 0.7821753 | 0.7792293 | 0.0001520109 | 0.7799187 | 0.01192107 | 0.779913 | 0.01029276
|  |  | 20163 | 0.7678296 | 0.7674819 | 0.0001695267 | 0.7674178 | 0.01039128 | 0.7674142 | 0.01111335 |  |  | 15206 | 0.7784506 | 0.7792293 | 0.0001520109 | 0.7799187 | 0.01192107 | 0.779913 | 0.01029276
|  |  | 20173 | 0.7678296 | 0.7674819 | 0.0001695267 | 0.7674178 | 0.01039128 | 0.7674142 | 0.01111335 |  |  | 15211 | 0.7784506 | 0.7792293 | 0.0001520109 | 0.7799187 | 0.01192107 | 0.779913 | 0.01029276
|  |  | 20183 | 0.7623056 | 0.7674819 | 0.0001695267 | 0.7674178 | 0.01039128 | 0.7674142 | 0.01111335 |  |  | 15216 | 0.7821753 | 0.7792293 | 0.0001520109 | 0.7799187 | 0.01192107 | 0.779913 | 0.01029276
|  |  | 20193 | 0.7623056 | 0.7674819 | 0.0001695267 | 0.7674178 | 0.01039128 | 0.7674142 | 0.01111335 |  |  | 15221 | 0.7821753 | 0.7792293 | 0.0001520109 | 0.7799187 | 0.01192107 | 0.779913 | 0.01029276
|  |  | 20203 | 0.7678296 | 0.7674819 | 0.0001695267 | 0.7674178 | 0.01039128 | 0.7674142 | 0.01111335 |  |  | 15226 | 0.7821753 | 0.7792293 | 0.0001520109 | 0.7799187 | 0.01192107 | 0.779913 | 0.01029276
|  |  | 20213 | 0.7678296 | 0.7674819 | 0.0001695267 | 0.7674178 | 0.01039128 | 0.7674142 | 0.01111335 |  |  | 15231 | 0.7784506 | 0.7792293 | 0.0001520109 | 0.7799187 | 0.01192107 | 0.779913 | 0.01029276
|  |  | 20223 | 0.7678296 | 0.7674819 | 0.0001695267 | 0.7674178 | 0.01039128 | 0.7674142 | 0.01111335 |  |  | 15236 | 0.7784506 | 0.7792293 | 0.0001520109 | 0.7799187 | 0.01192107 | 0.779913 | 0.01029276
|  |  | 20233 | 0.7678296 | 0.7674819 | 0.0001695267 | 0.7674178 | 0.01039128 | 0.7674142 | 0.01111335 |  |  | 15241 | 0.7784506 | 0.7792293 | 0.0001520109 | 0.7799187 | 0.01192107 | 0.779913 | 0.01029276
|  |  | 20243 | 0.7623056 | 0.7674819 | 0.0001695267 | 0.7674178 | 0.01039128 | 0.7674142 | 0.01111335 |  |  | 15246 | 0.7784506 | 0.7792293 | 0.0001520109 | 0.7799187 | 0.01192107 | 0.779913 | 0.01029276
|  |  | 20253 | 0.7623056 | 0.7674819 | 0.0001695267 | 0.7674178 | 0.01039128 | 0.7674142 | 0.01111335 |  |  | 15251 | 0.7784506 | 0.7792293 | 0.0001520109 | 0.7799187 | 0.01192107 | 0.779913 | 0.01029276
|  |  | 20263 | 0.7623056 | 0.7674819 | 0.0001695267 | 0.7674178 | 0.01039128 | 0.7674142 | 0.01111335 |  |  | 15256 | 0.7784506 | 0.7792293 | 0.0001520109 | 0.7799187 | 0.01192107 | 0.779913 | 0.01029276
|  |  | 20273 | 0.7733535 | 0.7674819 | 0.0001695267 | 0.7674178 | 0.01039128 | 0.7674142 | 0.01111335 |  |  | 15261 | 0.7784506 | 0.7792293 | 0.0001520109 | 0.7799187 | 0.01192107 | 0.7799131 | 0.01029276
|  |  | 20283 | 0.7678296 | 0.7674819 | 0.0001695267 | 0.7674178 | 0.01039128 | 0.7674142 | 0.01111335 |  |  | 15266 | 0.7821753 | 0.7792293 | 0.0001520109 | 0.7799187 | 0.01192107 | 0.7799131 | 0.01029276
|  |  | 20293 | 0.7678296 | 0.7674819 | 0.0001695267 | 0.7674178 | 0.01039128 | 0.7674142 | 0.01111335 |  |  | 15271 | 0.7784506 | 0.7792293 | 0.0001520109 | 0.7799187 | 0.01192107 | 0.7799131 | 0.01029276
|  |  | 20303 | 0.7678296 | 0.7674819 | 0.0001695267 | 0.7674178 | 0.01039128 | 0.7674142 | 0.01111335 |  |  | 15276 | 0.7784506 | 0.7792293 | 0.0001520109 | 0.7799187 | 0.01192107 | 0.7799131 | 0.01029276
|  |  | 20313 | 0.7678296 | 0.7674819 | 0.0001695267 | 0.7674178 | 0.01039128 | 0.7674142 | 0.01111335 |  |  | 15281 | 0.7784506 | 0.7792293 | 0.0001520109 | 0.7799187 | 0.01192107 | 0.7799131 | 0.01029276
|  |  | 20323 | 0.7678296 | 0.7674819 | 0.0001695267 | 0.7674178 | 0.01039128 | 0.7674142 | 0.01111335 |  |  | 15286 | 0.7821753 | 0.7792293 | 0.0001520109 | 0.7799187 | 0.01192107 | 0.7799131 | 0.01029276
|  |  | 20333 | 0.7733535 | 0.7674819 | 0.0001695267 | 0.7674178 | 0.01039128 | 0.7674142 | 0.01111335 |  |  | 15291 | 0.7821753 | 0.7792293 | 0.0001520109 | 0.7799187 | 0.01192107 | 0.7799131 | 0.01029276
|  |  | 20343 | 0.7678296 | 0.7674819 | 0.0001695267 | 0.7674178 | 0.01039128 | 0.7674142 | 0.01111335 |  |  | 15296 | 0.7821753 | 0.7792293 | 0.0001520109 | 0.7799187 | 0.01192107 | 0.7799131 | 0.01029276
|  |  | 20353 | 0.7678296 | 0.7674819 | 0.0001695267 | 0.7674178 | 0.01039128 | 0.7674142 | 0.01111335 |  |  | 15301 | 0.7784506 | 0.7792293 | 0.0001520109 | 0.7799187 | 0.01192107 | 0.7799131 | 0.01029276
|  |  | 20363 | 0.7678296 | 0.7674819 | 0.0001695267 | 0.7674178 | 0.01039128 | 0.7674142 | 0.01111335 |  |  | 15306 | 0.7821753 | 0.7792293 | 0.0001520109 | 0.7799187 | 0.01192107 | 0.7799131 | 0.01029276
|  |  | 20373 | 0.7623056 | 0.7674819 | 0.0001695267 | 0.7674178 | 0.01039128 | 0.7674142 | 0.01111335 |  |  | 15311 | 0.7784506 | 0.7792293 | 0.0001520109 | 0.7799187 | 0.01192107 | 0.7799131 | 0.01029276
|  |  | 20383 | 0.7733535 | 0.7674819 | 0.0001695267 | 0.7674178 | 0.01039128 | 0.7674142 | 0.01111335 |  |  | 15316 | 0.7821753 | 0.7792293 | 0.0001520109 | 0.7799187 | 0.01192107 | 0.7799131 | 0.01029276
|  |  | 20393 | 0.7678296 | 0.7674819 | 0.0001695267 | 0.7674178 | 0.01039128 | 0.7674142 | 0.01111335 |  |  | 15321 | 0.774726 | 0.7792293 | 0.0001520109 | 0.7799187 | 0.01192107 | 0.7799131 | 0.01029276
|  |  | 20403 | 0.7678296 | 0.7674819 | 0.0001695267 | 0.7674178 | 0.01039128 | 0.7674142 | 0.01111335 |  |  | 15326 | 0.7821753 | 0.7792293 | 0.0001520109 | 0.7799187 | 0.01192107 | 0.7799131 | 0.01029276
|  |  | 20413 | 0.7678296 | 0.7674819 | 0.0001695267 | 0.7674178 | 0.01039128 | 0.7674142 | 0.01111335 |  |  | 15331 | 0.7821753 | 0.7792293 | 0.0001520109 | 0.7799187 | 0.01192107 | 0.7799131 | 0.01029276
|  |  | 20423 | 0.7678296 | 0.7674819 | 0.0001695267 | 0.7674178 | 0.01039128 | 0.7674142 | 0.01111335 |  |  | 15336 | 0.7858999 | 0.7792293 | 0.0001520109 | 0.7799187 | 0.01192107 | 0.7799131 | 0.01029276
|  |  | 20433 | 0.7567817 | 0.7674819 | 0.0001695267 | 0.7674178 | 0.01039128 | 0.7674142 | 0.01111335 |  |  | 15341 | 0.7821753 | 0.7792293 | 0.0001520109 | 0.7799187 | 0.01192107 | 0.7799131 | 0.01029276
|  |  | 20443 | 0.7678296 | 0.7674819 | 0.0001695267 | 0.7674178 | 0.01039128 | 0.7674142 | 0.01111335 |  |  | 15346 | 0.7784506 | 0.7792293 | 0.0001520109 | 0.7799187 | 0.01192107 | 0.7799131 | 0.01029276
|  |  | 20453 | 0.7623056 | 0.7674819 | 0.0001695267 | 0.7674178 | 0.01039128 | 0.7674142 | 0.01111335 |  |  | 15351 | 0.7784506 | 0.7792293 | 0.0001520109 | 0.7799187 | 0.01192107 | 0.7799131 | 0.01029276
|  |  | 20463 | 0.7678296 | 0.7674819 | 0.0001695267 | 0.7674178 | 0.01039128 | 0.7674142 | 0.01111335 |  |  | 15356 | 0.7821753 | 0.7792293 | 0.0001520109 | 0.7799187 | 0.01192107 | 0.7799131 | 0.01029276
|  |  | 20473 | 0.7678296 | 0.7674819 | 0.0001695267 | 0.7674178 | 0.01039128 | 0.7674142 | 0.01111335 |  |  | 15361 | 0.7784506 | 0.7792293 | 0.0001520109 | 0.7799187 | 0.01192107 | 0.7799131 | 0.01029276
|  |  | 20483 | 0.7678296 | 0.7674819 | 0.0001695267 | 0.7674178 | 0.01039128 | 0.7674142 | 0.01111335 |  |  | 15366 | 0.774726 | 0.7792293 | 0.0001520109 | 0.7799187 | 0.01192107 | 0.7799131 | 0.01029276
|  |  | 20493 | 0.7733535 | 0.7674819 | 0.0001695267 | 0.7674178 | 0.01039128 | 0.7674142 | 0.01111335 |  |  | 15371 | 0.7821753 | 0.7792293 | 0.0001520109 | 0.7799187 | 0.01192107 | 0.7799131 | 0.01029276
|  |  | 20503 | 0.7678296 | 0.7674819 | 0.0001695267 | 0.7674178 | 0.01039128 | 0.7674142 | 0.01111335 |  |  | 15376 | 0.7784506 | 0.7792293 | 0.0001520109 | 0.7799187 | 0.01192107 | 0.7799131 | 0.01029276
|  |  | 20513 | 0.7623056 | 0.7674819 | 0.0001695267 | 0.7674178 | 0.01039128 | 0.7674142 | 0.01111335 |  |  | 15381 | 0.774726 | 0.7792293 | 0.0001520109 | 0.7799187 | 0.01192107 | 0.7799131 | 0.01029276
|  |  | 20523 | 0.7678296 | 0.7674819 | 0.0001695267 | 0.7674178 | 0.01039128 | 0.7674142 | 0.01111335 |  |  | 15386 | 0.7784506 | 0.7792293 | 0.0001520109 | 0.7799187 | 0.01192107 | 0.7799131 | 0.01029276
|  |  | 20533 | 0.7678296 | 0.7674819 | 0.0001695267 | 0.7674178 | 0.01039128 | 0.7674142 | 0.01111335 |  |  | 15391 | 0.7821753 | 0.7792293 | 0.0001520109 | 0.7799187 | 0.01192107 | 0.7799131 | 0.01029276
|  |  | 20543 | 0.7678296 | 0.7674819 | 0.0001695267 | 0.7674178 | 0.01039128 | 0.7674142 | 0.01111335 |  |  | 15396 | 0.7784506 | 0.7792293 | 0.0001520109 | 0.7799187 | 0.01192107 | 0.7799131 | 0.01029276
|  |  | 20553 | 0.7678296 | 0.7674819 | 0.0001695267 | 0.7674178 | 0.01039128 | 0.7674142 | 0.01111335 |  |  | 15401 | 0.7784506 | 0.7792293 | 0.0001520109 | 0.7799187 | 0.01192107 | 0.7799131 | 0.01029276
|  |  | 20563 | 0.7623056 | 0.7674819 | 0.0001695267 | 0.7674178 | 0.01039128 | 0.7674142 | 0.01111335 |  |  | 15406 | 0.7821753 | 0.7792293 | 0.0001520109 | 0.7799187 | 0.01192107 | 0.7799131 | 0.01029276
|  |  | 20573 | 0.7678296 | 0.7674819 | 0.0001695267 | 0.7674178 | 0.01039128 | 0.7674142 | 0.01111335 |  |  | 15411 | 0.774726 | 0.7792293 | 0.0001520109 | 0.7799187 | 0.01192107 | 0.7799131 | 0.01029276
|  |  | 20583 | 0.7733535 | 0.7674819 | 0.0001695267 | 0.7674178 | 0.01039128 | 0.7674142 | 0.01111335 |  |  | 15416 | 0.7821753 | 0.7792293 | 0.0001520109 | 0.7799187 | 0.01192107 | 0.7799131 | 0.01029276
|  |  | 20593 | 0.7678296 | 0.7674819 | 0.0001695267 | 0.7674178 | 0.01039128 | 0.7674142 | 0.01111335 |  |  | 15421 | 0.7821753 | 0.7792293 | 0.0001520109 | 0.7799187 | 0.01192107 | 0.7799131 | 0.01029276
|  |  | 20603 | 0.7733535 | 0.7674819 | 0.0001695267 | 0.7674178 | 0.01039128 | 0.7674142 | 0.01111335 |  |  | 15426 | 0.774726 | 0.7792293 | 0.0001520109 | 0.7799187 | 0.01192107 | 0.7799131 | 0.01029276
|  |  | 20613 | 0.7623056 | 0.7674819 | 0.0001695267 | 0.7674178 | 0.01039128 | 0.7674142 | 0.01111335 |  |  | 15431 | 0.7784506 | 0.7792293 | 0.0001520109 | 0.7799187 | 0.01192107 | 0.7799131 | 0.01029276
|  |  | 20623 | 0.7678296 | 0.7674819 | 0.0001695267 | 0.7674178 | 0.01039128 | 0.7674142 | 0.01111335 |  |  | 15436 | 0.774726 | 0.7792293 | 0.0001520109 | 0.7799187 | 0.01192107 | 0.7799131 | 0.01029276
|  |  | 20633 | 0.7678296 | 0.7674819 | 0.0001695267 | 0.7674178 | 0.01039128 | 0.7674142 | 0.01111335 |  |  | 15441 | 0.7784506 | 0.7792293 | 0.0001520109 | 0.7799187 | 0.01192107 | 0.7799131 | 0.01029276
|  |  | 20643 | 0.7678296 | 0.7674819 | 0.0001695267 | 0.7674178 | 0.01039128 | 0.7674142 | 0.01111335 |  |  | 15446 | 0.7784506 | 0.7792293 | 0.0001520109 | 0.7799187 | 0.01192107 | 0.7799131 | 0.01029276
|  |  | 20653 | 0.7678296 | 0.7674819 | 0.0001695267 | 0.7674178 | 0.01039128 | 0.7674142 | 0.01111335 |  |  | 15451 | 0.7821753 | 0.7792293 | 0.0001520109 | 0.7799187 | 0.01192107 | 0.7799131 | 0.01029276
|  |  | 20663 | 0.7623056 | 0.7674819 | 0.0001695267 | 0.7674178 | 0.01039128 | 0.7674142 | 0.01111335 |  |  | 15456 | 0.7821753 | 0.7792293 | 0.0001520109 | 0.7799187 | 0.01192107 | 0.7799131 | 0.01029276
|  |  | 20673 | 0.7678296 | 0.7674819 | 0.0001695267 | 0.7674178 | 0.01039128 | 0.7674142 | 0.01111335 |  |  | 15461 | 0.7821753 | 0.7792293 | 0.0001520109 | 0.7799187 | 0.01192107 | 0.7799131 | 0.01029276
|  |  | 20683 | 0.7678296 | 0.7674819 | 0.0001695267 | 0.7674178 | 0.01039128 | 0.7674142 | 0.01111335 |  |  | 15466 | 0.7821753 | 0.7792293 | 0.0001520109 | 0.7799187 | 0.01192107 | 0.7799131 | 0.01029276
|  |  | 20693 | 0.7678296 | 0.7674819 | 0.0001695267 | 0.7674178 | 0.01039128 | 0.7674142 | 0.01111335 |  |  | 15471 | 0.7784506 | 0.7792293 | 0.0001520109 | 0.7799187 | 0.01192107 | 0.7799131 | 0.01029276
|  |  | 20703 | 0.7733535 | 0.7674819 | 0.0001695267 | 0.7674178 | 0.01039128 | 0.7674142 | 0.01111335 |  |  | 15476 | 0.7784506 | 0.7792293 | 0.0001520109 | 0.7799187 | 0.01192107 | 0.7799131 | 0.01029276
|  |  | 20713 | 0.7733535 | 0.7674819 | 0.0001695267 | 0.7674178 | 0.01039128 | 0.7674142 | 0.01111335 |  |  | 15481 | 0.7821753 | 0.7792293 | 0.0001520109 | 0.7799187 | 0.01192107 | 0.7799131 | 0.01029276
|  |  | 20723 | 0.7623056 | 0.7674819 | 0.0001695267 | 0.7674178 | 0.01039128 | 0.7674142 | 0.01111335 |  |  | 15486 | 0.7784506 | 0.7792293 | 0.0001520109 | 0.7799187 | 0.01192107 | 0.7799131 | 0.01029276
|  |  | 20733 | 0.7678296 | 0.7674819 | 0.0001695267 | 0.7674178 | 0.01039128 | 0.7674142 | 0.01111335 |  |  | 15491 | 0.7821753 | 0.7792293 | 0.0001520109 | 0.7799187 | 0.01192107 | 0.7799131 | 0.01029276
|  |  | 20743 | 0.7678296 | 0.7674819 | 0.0001695267 | 0.7674178 | 0.01039128 | 0.7674142 | 0.01111335 |  |  | 15496 | 0.7784506 | 0.7792293 | 0.0001520109 | 0.7799187 | 0.01192107 | 0.7799131 | 0.01029276
|  |  | 20753 | 0.7733535 | 0.7674819 | 0.0001695267 | 0.7674178 | 0.01039128 | 0.7674142 | 0.01111335 |  |  | 15501 | 0.7784506 | 0.7792293 | 0.0001520109 | 0.7799187 | 0.01192107 | 0.7799131 | 0.01029276
|  |  | 20763 | 0.7788775 | 0.7674819 | 0.0001695267 | 0.7674178 | 0.01039128 | 0.7674142 | 0.01111335 |  |  | 15506 | 0.7858999 | 0.7792293 | 0.0001520109 | 0.7799187 | 0.01192107 | 0.7799131 | 0.01029276
|  |  | 20773 | 0.7733535 | 0.7674819 | 0.0001695267 | 0.7674178 | 0.01039128 | 0.7674142 | 0.01111335 |  |  | 15511 | 0.7821753 | 0.7792293 | 0.0001520109 | 0.7799187 | 0.01192107 | 0.7799131 | 0.01029276
|  |  | 20783 | 0.7678296 | 0.7674819 | 0.0001695267 | 0.7674178 | 0.01039128 | 0.7674142 | 0.01111335 |  |  | 15516 | 0.7784506 | 0.7792293 | 0.0001520109 | 0.7799187 | 0.01192107 | 0.7799131 | 0.01029276
|  |  | 20793 | 0.7678296 | 0.7674819 | 0.0001695267 | 0.7674178 | 0.01039128 | 0.7674142 | 0.01111335 |  |  | 15521 | 0.7821753 | 0.7792293 | 0.0001520109 | 0.7799187 | 0.01192107 | 0.7799131 | 0.01029276
|  |  | 20803 | 0.7678296 | 0.7674819 | 0.0001695267 | 0.7674178 | 0.01039128 | 0.7674142 | 0.01111335 |  |  | 15526 | 0.7821753 | 0.7792293 | 0.0001520109 | 0.7799187 | 0.01192107 | 0.7799131 | 0.01029276
|  |  | 20813 | 0.7678296 | 0.7674819 | 0.0001695267 | 0.7674178 | 0.01039128 | 0.7674142 | 0.01111335 |  |  | 15531 | 0.7821753 | 0.7792293 | 0.0001520109 | 0.7799187 | 0.01192107 | 0.7799131 | 0.01029276
|  |  | 20823 | 0.7678296 | 0.7674819 | 0.0001695267 | 0.7674178 | 0.01039128 | 0.7674142 | 0.01111335 |  |  | 15536 | 0.7784506 | 0.7792293 | 0.0001520109 | 0.7799187 | 0.01192107 | 0.7799131 | 0.01029276
|  |  | 20833 | 0.7733535 | 0.7674819 | 0.0001695267 | 0.7674178 | 0.01039128 | 0.7674142 | 0.01111335 |  |  | 15541 | 0.7821753 | 0.7792293 | 0.0001520109 | 0.7799187 | 0.01192107 | 0.7799131 | 0.01029276
|  |  | 20843 | 0.7678296 | 0.7674819 | 0.0001695267 | 0.7674178 | 0.01039128 | 0.7674142 | 0.01111335 |  |  | 15546 | 0.7858999 | 0.7792293 | 0.0001520109 | 0.7799187 | 0.01192107 | 0.7799131 | 0.01029276
|  |  | 20853 | 0.7678296 | 0.7674819 | 0.0001695267 | 0.7674178 | 0.01039128 | 0.7674142 | 0.01111335 |  |  | 15551 | 0.7821753 | 0.7792293 | 0.0001520109 | 0.7799187 | 0.01192107 | 0.7799131 | 0.01029276
|  |  | 20863 | 0.7678296 | 0.7674819 | 0.0001695267 | 0.7674178 | 0.01039128 | 0.7674142 | 0.01111335 |  |  | 15556 | 0.7784506 | 0.7792293 | 0.0001520109 | 0.7799187 | 0.01192107 | 0.7799131 | 0.01029276
|  |  | 20873 | 0.7678296 | 0.7674819 | 0.0001695267 | 0.7674178 | 0.01039128 | 0.7674142 | 0.01111335 |  |  | 15561 | 0.7784506 | 0.7792293 | 0.0001520109 | 0.7799187 | 0.01192107 | 0.7799131 | 0.01029276
|  |  | 20883 | 0.7678296 | 0.7674819 | 0.0001695267 | 0.7674178 | 0.01039128 | 0.7674142 | 0.01111335 |  |  | 15566 | 0.7858999 | 0.7792293 | 0.0001520109 | 0.7799187 | 0.01192107 | 0.7799131 | 0.01029276
|  |  | 20893 | 0.7678296 | 0.7674819 | 0.0001695267 | 0.7674178 | 0.01039128 | 0.7674142 | 0.01111335 |  |  | 15571 | 0.7784506 | 0.7792293 | 0.0001520109 | 0.7799187 | 0.01192107 | 0.7799131 | 0.01029276
|  |  | 20903 | 0.7678296 | 0.7674819 | 0.0001695267 | 0.7674178 | 0.01039128 | 0.7674142 | 0.01111335 |  |  | 15576 | 0.7784506 | 0.7792293 | 0.0001520109 | 0.7799187 | 0.01192107 | 0.7799131 | 0.01029276
|  |  | 20913 | 0.7678296 | 0.7674819 | 0.0001695267 | 0.7674178 | 0.01039128 | 0.7674142 | 0.01111335 |  |  | 15581 | 0.7858999 | 0.7792293 | 0.0001520109 | 0.7799188 | 0.01192107 | 0.7799131 | 0.01029276
|  |  | 20923 | 0.7678296 | 0.7674819 | 0.0001695267 | 0.7674178 | 0.01039128 | 0.7674142 | 0.01111335 |  |  | 15586 | 0.774726 | 0.7792293 | 0.0001520109 | 0.7799188 | 0.01192107 | 0.7799131 | 0.01029276
|  |  | 20933 | 0.7788775 | 0.7674819 | 0.0001695267 | 0.7674178 | 0.01039128 | 0.7674142 | 0.01111335 |  |  | 15591 | 0.7784506 | 0.7792293 | 0.0001520109 | 0.7799188 | 0.01192107 | 0.7799131 | 0.01029276
|  |  | 20943 | 0.7733535 | 0.7674819 | 0.0001695267 | 0.7674178 | 0.01039128 | 0.7674142 | 0.01111335 |  |  | 15596 | 0.7784506 | 0.7792293 | 0.0001520109 | 0.7799188 | 0.01192107 | 0.7799131 | 0.01029276
|  |  | 20953 | 0.7733535 | 0.7674819 | 0.0001695267 | 0.7674178 | 0.01039128 | 0.7674142 | 0.01111335 |  |  | 15601 | 0.7821753 | 0.7792293 | 0.0001520109 | 0.7799188 | 0.01192107 | 0.7799131 | 0.01029276
|  |  | 20963 | 0.7678296 | 0.7674819 | 0.0001695267 | 0.7674178 | 0.01039128 | 0.7674142 | 0.01111335 |  |  | 15606 | 0.7784506 | 0.7792293 | 0.0001520109 | 0.7799188 | 0.01192107 | 0.7799131 | 0.01029276
|  |  | 20973 | 0.7733535 | 0.7674819 | 0.0001695267 | 0.7674178 | 0.01039128 | 0.7674142 | 0.01111335 |  |  | 15611 | 0.7858999 | 0.7792293 | 0.0001520109 | 0.7799188 | 0.01192107 | 0.7799131 | 0.01029276
|  |  | 20983 | 0.7733535 | 0.7674819 | 0.0001695267 | 0.7674178 | 0.01039128 | 0.7674142 | 0.01111335 |  |  | 15616 | 0.7784506 | 0.7792293 | 0.0001520109 | 0.7799188 | 0.01192107 | 0.7799131 | 0.01029276
|  |  | 20993 | 0.7733535 | 0.7674819 | 0.0001695267 | 0.7674178 | 0.01039128 | 0.7674142 | 0.01111335 |  |  | 15621 | 0.7821753 | 0.7792293 | 0.0001520109 | 0.7799188 | 0.01192107 | 0.7799131 | 0.01029276
|  |  | 21003 | 0.7678296 | 0.7674819 | 0.0001695267 | 0.7674178 | 0.01039128 | 0.7674142 | 0.01111335 |  |  | 15626 | 0.7784506 | 0.7792293 | 0.0001520109 | 0.7799188 | 0.01192107 | 0.7799131 | 0.01029276
|  |  | 21013 | 0.7678296 | 0.7674819 | 0.0001695267 | 0.7674178 | 0.01039128 | 0.7674142 | 0.01111335 |  |  | 15631 | 0.7821753 | 0.7792293 | 0.0001520109 | 0.7799188 | 0.01192107 | 0.7799131 | 0.01029276
|  |  | 21023 | 0.7678296 | 0.7674819 | 0.0001695267 | 0.7674178 | 0.01039128 | 0.7674142 | 0.01111335 |  |  | 15636 | 0.7858999 | 0.7792293 | 0.0001520109 | 0.7799188 | 0.01192107 | 0.7799131 | 0.01029276
|  |  | 21033 | 0.7678296 | 0.7674819 | 0.0001695267 | 0.7674178 | 0.01039128 | 0.7674142 | 0.01111335 |  |  | 15641 | 0.7784506 | 0.7792293 | 0.0001520109 | 0.7799188 | 0.01192107 | 0.7799131 | 0.01029276
|  |  | 21043 | 0.7678296 | 0.7674819 | 0.0001695267 | 0.7674178 | 0.01039128 | 0.7674142 | 0.01111335 |  |  | 15646 | 0.7784506 | 0.7792293 | 0.0001520109 | 0.7799188 | 0.01192107 | 0.7799131 | 0.01029276
|  |  | 21053 | 0.7678296 | 0.7674819 | 0.0001695267 | 0.7674178 | 0.01039128 | 0.7674142 | 0.01111335 |  |  | 15651 | 0.774726 | 0.7792293 | 0.0001520109 | 0.7799188 | 0.01192107 | 0.7799131 | 0.01029276
|  |  | 21063 | 0.7733535 | 0.7674819 | 0.0001695267 | 0.7674178 | 0.01039128 | 0.7674142 | 0.01111335 |  |  | 15656 | 0.7821753 | 0.7792293 | 0.0001520109 | 0.7799188 | 0.01192107 | 0.7799131 | 0.01029276
|  |  | 21073 | 0.7733535 | 0.7674819 | 0.0001695267 | 0.7674178 | 0.01039128 | 0.7674142 | 0.01111335 |  |  | 15661 | 0.7821753 | 0.7792293 | 0.0001520109 | 0.7799188 | 0.01192107 | 0.7799131 | 0.01029276
|  |  | 21083 | 0.7678296 | 0.7674819 | 0.0001695267 | 0.7674178 | 0.01039128 | 0.7674142 | 0.01111335 |  |  | 15666 | 0.7784506 | 0.7792293 | 0.0001520109 | 0.7799188 | 0.01192107 | 0.7799131 | 0.01029276
|  |  | 21093 | 0.7678296 | 0.7674819 | 0.0001695267 | 0.7674178 | 0.01039128 | 0.7674142 | 0.01111335 |  |  | 15671 | 0.774726 | 0.7792293071 | 0.0001520109 | 0.7799188 | 0.01192107 | 0.7799131 | 0.01029276
|  |  | 21103 | 0.7733535 | 0.7674819 | 0.0001695267 | 0.7674178 | 0.01039128 | 0.7674142 | 0.01111335 |  |  | 15676 | 0.7784506 | 0.7792293 | 0.0001520109 | 0.7799188 | 0.01192107 | 0.7799131 | 0.01029276
|  |  | 21113 | 0.7678296 | 0.7674819 | 0.0001695267 | 0.7674178 | 0.01039128 | 0.7674142 | 0.01111335 |  |  | 15681 | 0.7821753 | 0.7792293 | 0.0001520109 | 0.7799188 | 0.01192107 | 0.7799131 | 0.01029276
|  |  | 21123 | 0.7733535 | 0.7674819 | 0.0001695267 | 0.7674178 | 0.01039128 | 0.7674142 | 0.01111335 |  |  | 15686 | 0.7784506 | 0.7792293 | 0.0001520109 | 0.7799188 | 0.01192107 | 0.7799131 | 0.01029276
|  |  | 21133 | 0.7678296 | 0.7674819 | 0.0001695267 | 0.7674178 | 0.01039128 | 0.7674142 | 0.01111335 |  |  | 15691 | 0.7821753 | 0.7792293 | 0.0001520109 | 0.7799188 | 0.01192107 | 0.7799131 | 0.01029276
|  |  | 21143 | 0.7623056 | 0.7674819 | 0.0001695267 | 0.7674178 | 0.01039128 | 0.7674142 | 0.01111335 |  |  | 15696 | 0.7784506 | 0.7792293 | 0.0001520109 | 0.7799188 | 0.01192107 | 0.7799131 | 0.01029276
|  |  | 21153 | 0.7678296 | 0.7674819 | 0.0001695267 | 0.7674178 | 0.01039128 | 0.7674142 | 0.01111335 |  |  | 15701 | 0.7821753 | 0.7792293 | 0.0001520109 | 0.7799188 | 0.01192107 | 0.7799131 | 0.01029276
|  |  | 21163 | 0.7678296 | 0.7674819 | 0.0001695267 | 0.7674178 | 0.01039128 | 0.7674142 | 0.01111335 |  |  | 15706 | 0.7821753 | 0.7792293 | 0.0001520109 | 0.7799188 | 0.01192107 | 0.7799131 | 0.01029276
|  |  | 21173 | 0.7678296 | 0.7674819 | 0.0001695267 | 0.7674178 | 0.01039128 | 0.7674142 | 0.01111335 |  |  | 15711 | 0.7821753 | 0.7792293 | 0.0001520109 | 0.7799188 | 0.01192107 | 0.7799131 | 0.01029276
|  |  | 21183 | 0.7678296 | 0.7674819 | 0.0001695267 | 0.7674178 | 0.01039128 | 0.7674142 | 0.01111335 |  |  | 15716 | 0.7821753 | 0.7792293 | 0.0001520109 | 0.7799188 | 0.01192107 | 0.7799131 | 0.01029276
|  |  | 21193 | 0.7678296 | 0.7674819 | 0.0001695267 | 0.7674178 | 0.01039128 | 0.7674142 | 0.01111335 |  |  | 15721 | 0.7784506 | 0.7792293 | 0.0001520109 | 0.7799188 | 0.01192107 | 0.7799131 | 0.01029276
|  |  | 21203 | 0.7678296 | 0.7674819 | 0.0001695267 | 0.7674178 | 0.01039128 | 0.7674142 | 0.01111335 |  |  | 15726 | 0.7821753 | 0.7792293 | 0.0001520109 | 0.7799188 | 0.01192107 | 0.7799131 | 0.01029276
|  |  | 21213 | 0.7678296 | 0.7674819 | 0.0001695267 | 0.7674178 | 0.01039128 | 0.7674142 | 0.01111335 |  |  | 15731 | 0.7784506 | 0.7792293 | 0.0001520109 | 0.7799188 | 0.01192107 | 0.7799131 | 0.01029276
|  |  | 21223 | 0.7733535 | 0.7674819 | 0.0001695267 | 0.7674178 | 0.01039128 | 0.7674142 | 0.01111335 |  |  | 15736 | 0.7821753 | 0.7792293 | 0.0001520109 | 0.7799188 | 0.01192107 | 0.7799131 | 0.01029276
|  |  | 21233 | 0.7733535 | 0.7674819 | 0.0001695267 | 0.7674178 | 0.01039128 | 0.7674142 | 0.01111335 |  |  | 15741 | 0.774726 | 0.7792293 | 0.0001520109 | 0.7799188 | 0.01192107 | 0.7799131 | 0.01029276
|  |  | 21243 | 0.7733535 | 0.7674819 | 0.0001695267 | 0.7674178 | 0.01039128 | 0.7674142 | 0.01111335 |  |  | 15746 | 0.7784506 | 0.7792293 | 0.0001520109 | 0.7799188 | 0.01192107 | 0.7799131 | 0.01029276
|  |  | 21253 | 0.7678296 | 0.7674819 | 0.0001695267 | 0.7674178 | 0.01039128 | 0.7674142 | 0.01111335 |  |  | 15751 | 0.7784506 | 0.7792293 | 0.0001520109 | 0.7799188 | 0.01192107 | 0.7799131 | 0.01029276
|  |  | 21263 | 0.7678296 | 0.7674819 | 0.0001695267 | 0.7674178 | 0.01039128 | 0.7674142 | 0.01111335 |  |  | 15756 | 0.7784506 | 0.7792293 | 0.0001520109 | 0.7799188 | 0.01192107 | 0.7799131 | 0.01029276
|  |  | 21273 | 0.7733535 | 0.7674819 | 0.0001695267 | 0.7674178 | 0.01039128 | 0.7674142 | 0.01111335 |  |  | 15761 | 0.7821753 | 0.7792293 | 0.0001520109 | 0.7799188 | 0.01192107 | 0.7799131 | 0.01029276
|  |  | 21283 | 0.7733535 | 0.7674819 | 0.0001695267 | 0.7674178 | 0.01039128 | 0.7674142 | 0.01111335 |  |  | 15766 | 0.7784506 | 0.7792293 | 0.0001520109 | 0.7799188 | 0.01192107 | 0.7799131 | 0.01029276
|  |  | 21293 | 0.7788775 | 0.7674819 | 0.0001695267 | 0.7674178 | 0.01039128 | 0.7674142 | 0.01111335 |  |  | 15771 | 0.7821753 | 0.7792293 | 0.0001520109 | 0.7799188 | 0.01192107 | 0.7799131 | 0.01029276
|  |  | 21303 | 0.7733535 | 0.7674819 | 0.0001695267 | 0.7674178 | 0.01039128 | 0.7674142 | 0.01111335 |  |  | 15776 | 0.7821753 | 0.7792293 | 0.0001520109 | 0.7799188 | 0.01192107 | 0.7799131 | 0.01029276
|  |  | 21313 | 0.7678296 | 0.7674819 | 0.0001695267 | 0.7674178 | 0.01039128 | 0.7674142 | 0.01111335 |  |  | 15781 | 0.7784506 | 0.7792293 | 0.0001520109 | 0.7799188 | 0.01192107 | 0.7799131 | 0.01029276
|  |  | 21323 | 0.7678296 | 0.7674819 | 0.0001695267 | 0.7674178 | 0.01039128 | 0.7674142 | 0.01111335 |  |  | 15786 | 0.7784506 | 0.7792293 | 0.0001520109 | 0.7799188 | 0.01192107 | 0.7799131 | 0.01029276
|  |  | 21333 | 0.7844015 | 0.7674819 | 0.0001695267 | 0.7674178 | 0.01039128 | 0.7674142 | 0.01111335 |  |  | 15791 | 0.7784506 | 0.7792293 | 0.0001520109 | 0.7799188 | 0.01192107 | 0.7799131 | 0.01029276
|  |  | 21343 | 0.7733535 | 0.7674819 | 0.0001695267 | 0.7674178 | 0.01039128 | 0.7674142 | 0.01111335 |  |  | 15796 | 0.7821753 | 0.7792293 | 0.0001520109 | 0.7799188 | 0.01192107 | 0.7799131 | 0.01029276
|  |  | 21353 | 0.7678296 | 0.7674819 | 0.0001695267 | 0.7674178 | 0.01039128 | 0.7674142 | 0.01111335 |  |  | 15801 | 0.7784506 | 0.7792293 | 0.0001520109 | 0.7799188 | 0.01192107 | 0.7799131 | 0.01029276
|  |  | 21363 | 0.7733535 | 0.7674819 | 0.0001695267 | 0.7674178 | 0.01039128 | 0.7674142 | 0.01111335 |  |  | 15806 | 0.7784506 | 0.7792293 | 0.0001520109 | 0.7799188 | 0.01192107 | 0.7799131 | 0.01029276
|  |  | 21373 | 0.7733535 | 0.7674819 | 0.0001695267 | 0.7674178 | 0.01039128 | 0.7674142 | 0.01111335 |  |  | 15811 | 0.7821753 | 0.7792293 | 0.0001520109 | 0.7799188 | 0.01192107 | 0.7799131 | 0.01029276
|  |  | 21383 | 0.7733535 | 0.7674819 | 0.0001695267 | 0.7674178 | 0.01039128 | 0.7674142 | 0.01111335 |  |  | 15816 | 0.7821753 | 0.7792293 | 0.0001520109 | 0.7799188 | 0.01192107 | 0.7799131 | 0.01029276
|  |  | 21393 | 0.7678296 | 0.7674819 | 0.0001695267 | 0.7674178 | 0.01039128 | 0.7674142 | 0.01111335 |  |  | 15821 | 0.7821753 | 0.7792293 | 0.0001520109 | 0.7799188 | 0.01192107 | 0.7799131 | 0.01029276
|  |  | 21403 | 0.7733535 | 0.7674819 | 0.0001695267 | 0.7674178 | 0.01039128 | 0.7674142 | 0.01111335 |  |  | 15826 | 0.7784506 | 0.7792293 | 0.0001520109 | 0.7799188 | 0.01192107 | 0.7799131 | 0.01029276
|  |  | 21413 | 0.7678296 | 0.7674819 | 0.0001695267 | 0.7674178 | 0.01039128 | 0.7674142 | 0.01111335 |  |  | 15831 | 0.7821753 | 0.7792293 | 0.0001520109 | 0.7799188 | 0.01192107 | 0.7799131 | 0.01029276
|  |  | 21423 | 0.7733535 | 0.7674819 | 0.0001695267 | 0.7674178 | 0.01039128 | 0.7674142 | 0.01111335 |  |  | 15836 | 0.7821753 | 0.7792293 | 0.0001520109 | 0.7799188 | 0.01192107 | 0.7799131 | 0.01029276
|  |  | 21433 | 0.7678296 | 0.7674819 | 0.0001695267 | 0.7674178 | 0.01039128 | 0.7674142 | 0.01111335 |  |  | 15841 | 0.7821753 | 0.7792293 | 0.0001520109 | 0.7799188 | 0.01192107 | 0.7799131 | 0.01029276
|  |  | 21443 | 0.7678296 | 0.7674819 | 0.0001695267 | 0.7674178 | 0.01039128 | 0.7674142 | 0.01111335 |  |  | 15846 | 0.7784506 | 0.7792293 | 0.0001520109 | 0.7799188 | 0.01192107 | 0.7799131 | 0.01029276
|  |  | 21453 | 0.7733535 | 0.7674819 | 0.0001695267 | 0.7674178 | 0.01039128 | 0.7674142 | 0.01111335 |  |  | 15851 | 0.7784506 | 0.7792293 | 0.0001520109 | 0.7799188 | 0.01192107 | 0.7799131 | 0.01029276
|  |  | 21463 | 0.7678296 | 0.7674819 | 0.0001695267 | 0.7674178 | 0.01039128 | 0.7674142 | 0.01111335 |  |  | 15856 | 0.7821753 | 0.7792293 | 0.0001520109 | 0.7799188 | 0.01192107 | 0.7799131 | 0.01029276
|  |  | 21473 | 0.7623056 | 0.7674819 | 0.0001695267 | 0.7674178 | 0.01039128 | 0.7674142 | 0.01111335 |  |  | 15861 | 0.7784506 | 0.7792293 | 0.0001520109 | 0.7799188 | 0.01192107 | 0.7799131 | 0.01029276
|  |  | 21483 | 0.7678296 | 0.7674819 | 0.0001695267 | 0.7674178 | 0.01039128 | 0.7674142 | 0.01111335 |  |  | 15866 | 0.7821753 | 0.7792293 | 0.0001520109 | 0.7799188 | 0.01192107 | 0.7799131 | 0.01029276
|  |  | 21493 | 0.7733535 | 0.7674819 | 0.0001695267 | 0.7674178 | 0.01039128 | 0.7674142 | 0.01111335 |  |  | 15871 | 0.7784506 | 0.7792293 | 0.0001520109 | 0.7799188 | 0.01192107 | 0.7799131 | 0.01029276
|  |  | 21503 | 0.7733535 | 0.7674819 | 0.0001695267 | 0.7674178 | 0.01039128 | 0.7674142 | 0.01111335 |  |  | 15876 | 0.7784506 | 0.7792293 | 0.0001520109 | 0.7799188 | 0.01192107 | 0.7799131 | 0.01029276
|  |  | 21513 | 0.7733535 | 0.7674819 | 0.0001695267 | 0.7674178 | 0.01039128 | 0.7674142 | 0.01111335 |  |  | 15881 | 0.7784506 | 0.7792293 | 0.0001520109 | 0.7799188 | 0.01192107 | 0.7799131 | 0.01029276
|  |  | 21523 | 0.7678296 | 0.7674819 | 0.0001695267 | 0.7674178 | 0.01039128 | 0.7674142 | 0.01111335 |  |  | 15886 | 0.7784506 | 0.7792293 | 0.0001520109 | 0.7799188 | 0.01192107 | 0.7799131 | 0.01029276
|  |  | 21533 | 0.7788775 | 0.7674819 | 0.0001695267 | 0.7674178 | 0.01039128 | 0.7674142 | 0.01111335 |  |  | 15891 | 0.7821753 | 0.7792293 | 0.0001520109 | 0.7799188 | 0.01192107 | 0.7799131 | 0.01029276
|  |  | 21543 | 0.7733535 | 0.7674819 | 0.0001695267 | 0.7674178 | 0.01039128 | 0.7674142 | 0.01111335 |  |  | 15896 | 0.7784506 | 0.7792293 | 0.0001520109 | 0.7799188 | 0.01192107 | 0.7799131 | 0.01029276
|  |  | 21553 | 0.7678296 | 0.7674819 | 0.0001695267 | 0.7674178 | 0.01039128 | 0.7674142 | 0.01111335 |  |  | 15901 | 0.7821753 | 0.7792293 | 0.0001520109 | 0.7799188 | 0.01192107 | 0.7799131 | 0.01029276
|  |  | 21563 | 0.7678296 | 0.7674819 | 0.0001695267 | 0.7674178 | 0.01039128 | 0.7674142 | 0.01111335 |  |  | 15906 | 0.7821753 | 0.7792293 | 0.0001520109 | 0.7799188 | 0.01192107 | 0.7799131 | 0.01029276
|  |  | 21573 | 0.7678296 | 0.7674819 | 0.0001695267 | 0.7674178 | 0.01039128 | 0.7674142 | 0.01111335 |  |  | 15911 | 0.7821753 | 0.7792293 | 0.0001520109 | 0.7799188 | 0.01192107 | 0.7799131 | 0.01029276
|  |  | 21583 | 0.7733535 | 0.7674819 | 0.0001695267 | 0.7674178 | 0.01039128 | 0.7674142 | 0.01111335 |  |  | 15916 | 0.7784506 | 0.7792293 | 0.0001520109 | 0.7799188 | 0.01192107 | 0.7799131 | 0.01029276
|  |  | 21593 | 0.7733535 | 0.7674819 | 0.0001695267 | 0.7674178 | 0.01039128 | 0.7674142 | 0.01111335 |  |  | 15921 | 0.774726 | 0.7792293 | 0.0001520109 | 0.7799188 | 0.01192107 | 0.7799131 | 0.01029276
|  |  | 21603 | 0.7678296 | 0.7674819 | 0.0001695267 | 0.7674178 | 0.01039128 | 0.7674142 | 0.01111335 |  |  | 15926 | 0.7784506 | 0.7792293 | 0.0001520109 | 0.7799188 | 0.01192107 | 0.7799131 | 0.01029276
|  |  | 21613 | 0.7733535 | 0.7674819 | 0.0001695267 | 0.7674178 | 0.01039128 | 0.7674142 | 0.01111335 |  |  | 15931 | 0.7858999 | 0.7792293 | 0.0001520109 | 0.7799188 | 0.01192107 | 0.7799132 | 0.01029276
|  |  | 21623 | 0.7788775 | 0.7674819 | 0.0001695267 | 0.7674178 | 0.01039128 | 0.7674142 | 0.01111335 |  |  | 15936 | 0.774726 | 0.7792293 | 0.0001520109 | 0.7799188 | 0.01192107 | 0.7799132 | 0.01029276
|  |  | 21633 | 0.7678296 | 0.7674819 | 0.0001695267 | 0.7674178 | 0.01039128 | 0.7674142 | 0.01111335 |  |  | 15941 | 0.7821753 | 0.7792293 | 0.0001520109 | 0.7799188 | 0.01192107 | 0.7799132 | 0.01029276
|  |  | 21643 | 0.7733535 | 0.7674819 | 0.0001695267 | 0.7674178 | 0.01039128 | 0.7674142 | 0.01111335 |  |  | 15946 | 0.7784506 | 0.7792293 | 0.0001520109 | 0.7799188 | 0.01192107 | 0.7799132 | 0.01029276
|  |  | 21653 | 0.7678296 | 0.7674819 | 0.0001695267 | 0.7674178 | 0.01039128 | 0.7674142 | 0.01111335 |  |  | 15951 | 0.7710014 | 0.7792293 | 0.0001520109 | 0.7799188 | 0.01192107 | 0.7799132 | 0.01029276
|  |  | 21663 | 0.7733535 | 0.7674819 | 0.0001695267 | 0.7674178 | 0.01039128 | 0.7674142 | 0.01111335 |  |  | 15956 | 0.7784506 | 0.7792293 | 0.0001520109 | 0.7799188 | 0.01192107 | 0.7799132 | 0.01029276
|  |  | 21673 | 0.7678296 | 0.7674819 | 0.0001695267 | 0.7674178 | 0.01039128 | 0.7674142 | 0.01111335 |  |  | 15961 | 0.7821753 | 0.7792293 | 0.0001520109 | 0.7799188 | 0.01192107 | 0.7799132 | 0.01029276
|  |  | 21683 | 0.7733535 | 0.7674819 | 0.0001695267 | 0.7674178 | 0.01039128 | 0.7674142 | 0.01111335 |  |  | 15966 | 0.7784506 | 0.7792293 | 0.0001520109 | 0.7799188 | 0.01192107 | 0.7799132 | 0.01029276
|  |  | 21693 | 0.7678296 | 0.7674819 | 0.0001695267 | 0.7674178 | 0.01039128 | 0.7674142 | 0.01111335 |  |  | 15971 | 0.774726 | 0.7792293 | 0.0001520109 | 0.7799188 | 0.01192107 | 0.7799132 | 0.01029276
|  |  | 21703 | 0.7678296 | 0.7674819 | 0.0001695267 | 0.7674178 | 0.01039128 | 0.7674142 | 0.01111335 |  |  | 15976 | 0.774726 | 0.7792293 | 0.0001520109 | 0.7799188 | 0.01192107 | 0.7799132 | 0.01029276
|  |  | 21713 | 0.7733535 | 0.7674819 | 0.0001695267 | 0.7674178 | 0.01039128 | 0.7674142 | 0.01111335 |  |  | 15981 | 0.7784506 | 0.7792293 | 0.0001520109 | 0.7799188 | 0.01192107 | 0.7799132 | 0.01029276
|  |  | 21723 | 0.7678296 | 0.7674819 | 0.0001695267 | 0.7674178 | 0.01039128 | 0.7674142 | 0.01111335 |  |  | 15986 | 0.7821753 | 0.7792293 | 0.0001520109 | 0.7799188 | 0.01192107 | 0.7799132 | 0.01029276
|  |  | 21733 | 0.7678296 | 0.7674819 | 0.0001695267 | 0.7674178 | 0.01039128 | 0.7674142 | 0.01111335 |  |  | 15991 | 0.7784506 | 0.7792293 | 0.0001520109 | 0.7799188 | 0.01192107 | 0.7799132 | 0.01029276
|  |  | 21743 | 0.7733535 | 0.7674819 | 0.0001695267 | 0.7674178 | 0.01039128 | 0.7674142 | 0.01111335 |  |  | 15996 | 0.7784506 | 0.7792293 | 0.0001520109 | 0.7799188 | 0.01192107 | 0.7799132 | 0.01029276
|  |  | 21753 | 0.7733535 | 0.7674819 | 0.0001695267 | 0.7674178 | 0.01039128 | 0.7674142 | 0.01111335 |  |  | 16001 | 0.7784506 | 0.7792293 | 0.0001520109 | 0.7799188 | 0.01192107 | 0.7799132 | 0.01029276
|  |  | 21763 | 0.7788775 | 0.7674819 | 0.0001695267 | 0.7674178 | 0.01039128 | 0.7674142 | 0.01111335 |  |  | 16006 | 0.7821753 | 0.7792293 | 0.0001520109 | 0.7799188 | 0.01192107 | 0.7799132 | 0.01029276
|  |  | 21773 | 0.7678296 | 0.7674819 | 0.0001695267 | 0.7674178 | 0.01039128 | 0.7674142 | 0.01111335 |  |  | 16011 | 0.7784506 | 0.7792293 | 0.0001520109 | 0.7799188 | 0.01192107 | 0.7799132 | 0.01029276
|  |  | 21783 | 0.7678296 | 0.7674819 | 0.0001695267 | 0.7674178 | 0.01039128 | 0.7674142 | 0.01111335 |  |  | 16016 | 0.774726 | 0.7792293 | 0.0001520109 | 0.7799188 | 0.01192107 | 0.7799132 | 0.01029276
|  |  | 21793 | 0.7733535 | 0.7674819 | 0.0001695267 | 0.7674178 | 0.01039128 | 0.7674142 | 0.01111335 |  |  | 16021 | 0.7858999 | 0.7792293 | 0.0001520109 | 0.7799188 | 0.01192107 | 0.7799132 | 0.01029276
|  |  | 21803 | 0.7733535 | 0.7674819 | 0.0001695267 | 0.7674178 | 0.01039128 | 0.7674142 | 0.01111335 |  |  | 16026 | 0.7784506 | 0.7792293 | 0.0001520109 | 0.7799188 | 0.01192107 | 0.7799132 | 0.01029276
|  |  | 21813 | 0.7733535 | 0.7674819 | 0.0001695267 | 0.7674178 | 0.01039128 | 0.7674142 | 0.01111335 |  |  | 16031 | 0.7821753 | 0.7792293 | 0.0001520109 | 0.7799188 | 0.01192107 | 0.7799132 | 0.01029276
|  |  | 21823 | 0.7678296 | 0.7674819 | 0.0001695267 | 0.7674178 | 0.01039128 | 0.7674142 | 0.01111335 |  |  | 16036 | 0.7784506 | 0.7792293 | 0.0001520109 | 0.7799188 | 0.01192107 | 0.7799132 | 0.01029276
|  |  | 21833 | 0.7678296 | 0.7674819 | 0.0001695267 | 0.7674178 | 0.01039128 | 0.7674142 | 0.01111335 |  |  | 16041 | 0.7784506 | 0.7792293 | 0.0001520109 | 0.7799188 | 0.01192107 | 0.7799132 | 0.01029276
|  |  | 21843 | 0.7678296 | 0.7674819 | 0.0001695267 | 0.7674178 | 0.01039128 | 0.7674142 | 0.01111335 |  |  | 16046 | 0.7821753 | 0.7792293 | 0.0001520109 | 0.7799188 | 0.01192107 | 0.7799132 | 0.01029276
|  |  | 21853 | 0.7733535 | 0.7674819 | 0.0001695267 | 0.7674178 | 0.01039128 | 0.7674142 | 0.01111335 |  |  | 16051 | 0.7784506 | 0.7792293 | 0.0001520109 | 0.7799188 | 0.01192107 | 0.7799132 | 0.01029276
|  |  | 21863 | 0.7678296 | 0.7674819 | 0.0001695267 | 0.7674178 | 0.01039128 | 0.7674142 | 0.01111335 |  |  | 16056 | 0.774726 | 0.7792293 | 0.0001520109 | 0.7799188 | 0.01192107 | 0.7799132 | 0.01029276
|  |  | 21873 | 0.7733535 | 0.7674819 | 0.0001695267 | 0.7674178 | 0.01039128 | 0.7674142 | 0.01111335 |  |  | 16061 | 0.7821753 | 0.7792293 | 0.0001520109 | 0.7799188 | 0.01192107 | 0.7799132 | 0.01029276
|  |  | 21883 | 0.7678296 | 0.7674819 | 0.0001695267 | 0.7674178 | 0.01039128 | 0.7674142 | 0.01111335 |  |  | 16066 | 0.7858999 | 0.7792293 | 0.0001520109 | 0.7799188 | 0.01192107 | 0.7799132 | 0.01029276
|  |  | 21893 | 0.7788775 | 0.7674819 | 0.0001695267 | 0.7674178 | 0.01039128 | 0.7674142 | 0.01111335 |  |  | 16071 | 0.7858999 | 0.7792293 | 0.0001520109 | 0.7799188 | 0.01192107 | 0.7799132 | 0.01029276
|  |  | 21903 | 0.7678296 | 0.7674819 | 0.0001695267 | 0.7674178 | 0.01039128 | 0.7674142 | 0.01111335 |  |  | 16076 | 0.7784506 | 0.7792293 | 0.0001520109 | 0.7799188 | 0.01192107 | 0.7799132 | 0.01029276
|  |  | 21913 | 0.7678296 | 0.7674819 | 0.0001695267 | 0.7674178 | 0.01039128 | 0.7674142 | 0.01111335 |  |  | 16081 | 0.7821753 | 0.7792293 | 0.0001520109 | 0.7799188 | 0.01192107 | 0.7799132 | 0.01029276
|  |  | 21923 | 0.7733535 | 0.7674819 | 0.0001695267 | 0.7674178 | 0.01039128 | 0.7674142 | 0.01111335 |  |  | 16086 | 0.7784506 | 0.7792293 | 0.0001520109 | 0.7799188 | 0.01192107 | 0.7799132 | 0.01029276
|  |  | 21933 | 0.7733535 | 0.7674819 | 0.0001695267 | 0.7674178 | 0.01039128 | 0.7674142 | 0.01111335 |  |  | 16091 | 0.7821753 | 0.7792293 | 0.0001520109 | 0.7799188 | 0.01192107 | 0.7799132 | 0.01029276
|  |  | 21943 | 0.7678296 | 0.7674819 | 0.0001695267 | 0.7674178 | 0.01039128 | 0.7674142 | 0.01111335 |  |  | 16096 | 0.7784506 | 0.7792293 | 0.0001520109 | 0.7799188 | 0.01192107 | 0.7799132 | 0.01029276
|  |  | 21953 | 0.7733535 | 0.7674819 | 0.0001695267 | 0.7674178 | 0.01039128 | 0.7674142 | 0.01111335 |  |  | 16101 | 0.7821753 | 0.7792293 | 0.0001520109 | 0.7799188 | 0.01192107 | 0.7799132 | 0.01029276
|  |  | 21963 | 0.7733535 | 0.7674819 | 0.0001695267 | 0.7674178 | 0.01039128 | 0.7674142 | 0.01111335 |  |  | 16106 | 0.7784506 | 0.7792293 | 0.0001520109 | 0.7799188 | 0.01192107 | 0.7799132 | 0.01029276
|  |  | 21973 | 0.7733535 | 0.7674819 | 0.0001695267 | 0.7674178 | 0.01039128 | 0.7674142 | 0.01111335 |  |  | 16111 | 0.7784506 | 0.7792293 | 0.0001520109 | 0.7799188 | 0.01192107 | 0.7799132 | 0.01029276
|  |  | 21983 | 0.7733535 | 0.7674819 | 0.0001695267 | 0.7674178 | 0.01039128 | 0.7674142 | 0.01111335 |  |  | 16116 | 0.7858999 | 0.7792293 | 0.0001520109 | 0.7799188 | 0.01192107 | 0.7799132 | 0.01029276
|  |  | 21993 | 0.7733535 | 0.7674819 | 0.0001695267 | 0.7674178 | 0.01039128 | 0.7674142 | 0.01111335 |  |  | 16121 | 0.7784506 | 0.7792293 | 0.0001520109 | 0.7799188 | 0.01192107 | 0.7799132 | 0.01029276
|  |  | 22003 | 0.7733535 | 0.7674819 | 0.0001695267 | 0.7674178 | 0.01039128 | 0.7674142 | 0.01111335 |  |  | 16126 | 0.7784506 | 0.7792293 | 0.0001520109 | 0.7799188 | 0.01192107 | 0.7799132 | 0.01029276
|  |  | 22013 | 0.7678296 | 0.7674819 | 0.0001695267 | 0.7674178 | 0.01039128 | 0.7674142 | 0.01111335 |  |  | 16131 | 0.7821753 | 0.7792293 | 0.0001520109 | 0.7799188 | 0.01192107 | 0.7799132 | 0.01029276
|  |  | 22023 | 0.7678296 | 0.7674819 | 0.0001695267 | 0.7674178 | 0.01039128 | 0.7674142 | 0.01111335 |  |  | 16136 | 0.7784506 | 0.7792293 | 0.0001520109 | 0.7799188 | 0.01192107 | 0.7799132 | 0.01029276
|  |  | 22033 | 0.7678296 | 0.7674819 | 0.0001695267 | 0.7674178 | 0.01039128 | 0.7674142 | 0.01111335 |  |  | 16141 | 0.7821753 | 0.7792293 | 0.0001520109 | 0.7799188 | 0.01192107 | 0.7799132 | 0.01029276
|  |  | 22043 | 0.7678296 | 0.7674819 | 0.0001695267 | 0.7674178 | 0.01039128 | 0.7674142 | 0.01111335 |  |  | 16146 | 0.7821753 | 0.7792293 | 0.0001520109 | 0.7799188 | 0.01192107 | 0.7799132 | 0.01029276
|  |  | 22053 | 0.7733535 | 0.7674819 | 0.0001695267 | 0.7674178 | 0.01039128 | 0.7674142 | 0.01111335 |  |  | 16151 | 0.774726 | 0.7792293 | 0.0001520109 | 0.7799188 | 0.01192107 | 0.7799132 | 0.01029276
|  |  | 22063 | 0.7733535 | 0.7674819 | 0.0001695267 | 0.7674178 | 0.01039128 | 0.7674142 | 0.01111335 |  |  | 16156 | 0.7784506 | 0.7792293 | 0.0001520109 | 0.7799188 | 0.01192107 | 0.7799132 | 0.01029276
|  |  | 22073 | 0.7733535 | 0.7674819 | 0.0001695267 | 0.7674178 | 0.01039128 | 0.7674142 | 0.01111335 |  |  | 16161 | 0.7784506 | 0.7792293 | 0.0001520109 | 0.7799188 | 0.01192107 | 0.7799132 | 0.01029276
|  |  | 22083 | 0.7678296 | 0.7674819 | 0.0001695267 | 0.7674178 | 0.01039128 | 0.7674142 | 0.01111335 |  |  | 16166 | 0.7858999 | 0.7792293 | 0.0001520109 | 0.7799188 | 0.01192107 | 0.7799132 | 0.01029276
|  |  | 22093 | 0.7678296 | 0.7674819 | 0.0001695267 | 0.7674178 | 0.01039128 | 0.7674142 | 0.01111335 |  |  | 16171 | 0.7821753 | 0.7792293 | 0.0001520109 | 0.7799188 | 0.01192107 | 0.7799132 | 0.01029276
|  |  | 22103 | 0.7788775 | 0.7674819 | 0.0001695267 | 0.7674178 | 0.01039128 | 0.7674142 | 0.01111335 |  |  | 16176 | 0.7784506 | 0.7792293 | 0.0001520109 | 0.7799188 | 0.01192107 | 0.7799132 | 0.01029276
|  |  | 22113 | 0.7678296 | 0.7674819 | 0.0001695267 | 0.7674178 | 0.01039128 | 0.7674142 | 0.01111335 |  |  | 16181 | 0.7821753 | 0.7792293 | 0.0001520109 | 0.7799188 | 0.01192107 | 0.7799132 | 0.01029276
|  |  | 22123 | 0.7733535 | 0.7674819 | 0.0001695267 | 0.7674178 | 0.01039128 | 0.7674142 | 0.01111335 |  |  | 16186 | 0.7784506 | 0.7792293 | 0.0001520109 | 0.7799188 | 0.01192107 | 0.7799132 | 0.01029276
|  |  | 22133 | 0.7678296 | 0.7674819 | 0.0001695267 | 0.7674178 | 0.01039128 | 0.7674142 | 0.01111335 |  |  | 16191 | 0.7784506 | 0.7792293 | 0.0001520109 | 0.7799188 | 0.01192107 | 0.7799132 | 0.01029276
|  |  | 22143 | 0.7788775 | 0.7674819 | 0.0001695267 | 0.7674178 | 0.01039128 | 0.7674142 | 0.01111335 |  |  | 16196 | 0.7821753 | 0.7792293 | 0.0001520109 | 0.7799188 | 0.01192107 | 0.7799132 | 0.01029276
|  |  | 22153 | 0.7733535 | 0.7674819 | 0.0001695267 | 0.7674178 | 0.01039128 | 0.7674142 | 0.01111335 |  |  | 16201 | 0.774726 | 0.7792293 | 0.0001520109 | 0.7799188 | 0.01192107 | 0.7799132 | 0.01029276
|  |  | 22163 | 0.7678296 | 0.7674819 | 0.0001695267 | 0.7674178 | 0.01039128 | 0.7674142 | 0.01111335 |  |  | 16206 | 0.7821753 | 0.7792293 | 0.0001520109 | 0.7799188 | 0.01192107 | 0.7799132 | 0.01029276
|  |  | 22173 | 0.7733535 | 0.7674819 | 0.0001695267 | 0.7674178 | 0.01039128 | 0.7674142 | 0.01111335 |  |  | 16211 | 0.7784506 | 0.7792293 | 0.0001520109 | 0.7799188 | 0.01192107 | 0.7799132 | 0.01029276
|  |  | 22183 | 0.7678296 | 0.7674819 | 0.0001695267 | 0.7674178 | 0.01039128 | 0.7674142 | 0.01111335 |  |  | 16216 | 0.7784506 | 0.7792293 | 0.0001520109 | 0.7799188 | 0.01192107 | 0.7799132 | 0.01029276
|  |  | 22193 | 0.7623056 | 0.7674819 | 0.0001695267 | 0.7674178 | 0.01039128 | 0.7674142 | 0.01111335 |  |  | 16221 | 0.7821753 | 0.7792293 | 0.0001520109 | 0.7799188 | 0.01192107 | 0.7799132 | 0.01029276
|  |  | 22203 | 0.7678296 | 0.7674819 | 0.0001695267 | 0.7674178 | 0.01039128 | 0.7674142 | 0.01111335 |  |  | 16226 | 0.7821753 | 0.7792293 | 0.0001520109 | 0.7799188 | 0.01192107 | 0.7799132 | 0.01029276
|  |  | 22213 | 0.7733535 | 0.7674819 | 0.0001695267 | 0.7674178 | 0.01039128 | 0.7674142 | 0.01111335 |  |  | 16231 | 0.7821753 | 0.7792293 | 0.0001520109 | 0.7799188 | 0.01192107 | 0.7799132 | 0.01029276
|  |  | 22223 | 0.7733535 | 0.7674819 | 0.0001695267 | 0.7674178 | 0.01039128 | 0.7674142 | 0.01111335 |  |  | 16236 | 0.7784506 | 0.7792293 | 0.0001520109 | 0.7799188 | 0.01192107 | 0.7799132 | 0.01029276
|  |  | 22233 | 0.7623056 | 0.7674819 | 0.0001695267 | 0.7674178 | 0.01039128 | 0.7674142 | 0.01111335 |  |  | 16241 | 0.7821753 | 0.7792293 | 0.0001520109 | 0.7799188 | 0.01192107 | 0.7799132 | 0.01029276
|  |  | 22243 | 0.7623056 | 0.7674819 | 0.0001695267 | 0.7674178 | 0.01039128 | 0.7674142 | 0.01111335 |  |  | 16246 | 0.7784506 | 0.7792293 | 0.0001520109 | 0.7799188 | 0.01192107 | 0.7799132 | 0.01029276
|  |  | 22253 | 0.7733535 | 0.7674819 | 0.0001695267 | 0.7674178 | 0.01039128 | 0.7674142 | 0.01111335 |  |  | 16251 | 0.7784506 | 0.7792293 | 0.0001520109 | 0.7799188 | 0.01192107 | 0.7799132 | 0.01029276
|  |  | 22263 | 0.7788775 | 0.7674819 | 0.0001695267 | 0.7674178 | 0.01039128 | 0.7674142 | 0.01111335 |  |  | 16256 | 0.7784506 | 0.7792293 | 0.0001520109 | 0.7799188 | 0.01192107 | 0.7799132 | 0.01029276
|  |  | 22273 | 0.7733535 | 0.7674819 | 0.0001695267 | 0.7674178 | 0.01039128 | 0.7674142 | 0.01111335 |  |  | 16261 | 0.7784506 | 0.7792293 | 0.0001520109 | 0.7799188 | 0.01192107 | 0.7799132 | 0.01029276
|  |  | 22283 | 0.7733535 | 0.7674819 | 0.0001695267 | 0.7674178 | 0.01039128 | 0.7674142 | 0.01111335 |  |  | 16266 | 0.7784506 | 0.7792293 | 0.0001520109 | 0.7799188 | 0.01192107 | 0.7799132 | 0.01029276
|  |  | 22293 | 0.7678296 | 0.7674819 | 0.0001695267 | 0.7674178 | 0.01039128 | 0.7674142 | 0.01111335 |  |  | 16271 | 0.7821753 | 0.7792293 | 0.0001520109 | 0.7799188 | 0.01192107 | 0.7799132 | 0.01029276
|  |  | 22303 | 0.7733535 | 0.7674819 | 0.0001695267 | 0.7674178 | 0.01039128 | 0.7674142 | 0.01111335 |  |  | 16276 | 0.774726 | 0.7792293 | 0.0001520109 | 0.7799188 | 0.01192107 | 0.7799132 | 0.01029276
|  |  | 22313 | 0.7678296 | 0.7674819 | 0.0001695267 | 0.7674178 | 0.01039128 | 0.7674142 | 0.01111335 |  |  | 16281 | 0.774726 | 0.7792293 | 0.0001520109 | 0.7799188 | 0.01192107 | 0.7799132 | 0.01029276
|  |  | 22323 | 0.7678296 | 0.7674819 | 0.0001695267 | 0.7674178 | 0.01039128 | 0.7674142 | 0.01111335 |  |  | 16286 | 0.7784506 | 0.7792293 | 0.0001520109 | 0.7799188 | 0.01192107 | 0.7799132 | 0.01029276
|  |  | 22333 | 0.7733535 | 0.7674819 | 0.0001695267 | 0.7674178 | 0.01039128 | 0.7674142 | 0.01111335 |  |  | 16291 | 0.7784506 | 0.7792293 | 0.0001520109 | 0.7799188 | 0.01192107 | 0.7799132 | 0.01029276
|  |  | 22343 | 0.7733535 | 0.7674819 | 0.0001695267 | 0.7674178 | 0.01039128 | 0.7674142 | 0.01111335 |  |  | 16296 | 0.7784506 | 0.7792293 | 0.0001520109 | 0.7799188 | 0.01192107 | 0.7799132 | 0.01029276
|  |  | 22353 | 0.7733535 | 0.7674819 | 0.0001695267 | 0.7674178 | 0.01039128 | 0.7674142 | 0.01111335 |  |  | 16301 | 0.7784506 | 0.7792293 | 0.0001520109 | 0.7799188 | 0.01192107 | 0.7799132 | 0.01029276
|  |  | 22363 | 0.7678296 | 0.7674819 | 0.0001695267 | 0.7674178 | 0.01039128 | 0.7674142 | 0.01111335 |  |  | 16306 | 0.7821753 | 0.7792293 | 0.0001520109 | 0.7799188 | 0.01192107 | 0.7799132 | 0.01029276
|  |  | 22373 | 0.7733535 | 0.7674819 | 0.0001695267 | 0.7674178 | 0.01039128 | 0.7674142 | 0.01111335 |  |  | 16311 | 0.7784506 | 0.7792293 | 0.0001520109 | 0.7799188 | 0.01192107 | 0.7799132 | 0.01029276
|  |  | 22383 | 0.7733535 | 0.7674819 | 0.0001695267 | 0.7674178 | 0.01039128 | 0.7674142 | 0.01111335 |  |  | 16316 | 0.7821753 | 0.7792293 | 0.0001520109 | 0.7799188 | 0.01192107 | 0.7799132 | 0.01029276
|  |  | 22393 | 0.7678296 | 0.7674819 | 0.0001695267 | 0.7674178 | 0.01039128 | 0.7674142 | 0.01111335 |  |  | 16321 | 0.7784506 | 0.7792293 | 0.0001520109 | 0.7799188 | 0.01192107 | 0.7799132 | 0.01029276
|  |  | 22403 | 0.7678296 | 0.7674819 | 0.0001695267 | 0.7674178 | 0.01039128 | 0.7674142 | 0.01111335 |  |  | 16326 | 0.7821753 | 0.7792293 | 0.0001520109 | 0.7799188 | 0.01192107 | 0.7799132 | 0.01029276
|  |  | 22413 | 0.7788775 | 0.7674819 | 0.0001695267 | 0.7674178 | 0.01039128 | 0.7674142 | 0.01111335 |  |  | 16331 | 0.7784506 | 0.7792293 | 0.0001520109 | 0.7799188 | 0.01192107 | 0.7799132 | 0.01029276
|  |  | 22423 | 0.7733535 | 0.7674819 | 0.0001695267 | 0.7674178 | 0.01039128 | 0.7674142 | 0.01111335 |  |  | 16336 | 0.7821753 | 0.7792293 | 0.0001520109 | 0.7799188 | 0.01192107 | 0.7799132 | 0.01029276
|  |  | 22433 | 0.7733535 | 0.7674819 | 0.0001695267 | 0.7674178 | 0.01039128 | 0.7674142 | 0.01111335 |  |  | 16341 | 0.7858999 | 0.7792293 | 0.0001520109 | 0.7799188 | 0.01192107 | 0.7799132 | 0.01029276
|  |  | 22443 | 0.7733535 | 0.7674819 | 0.0001695267 | 0.7674178 | 0.01039128 | 0.7674142 | 0.01111335 |  |  | 16346 | 0.7784506 | 0.7792293 | 0.0001520109 | 0.7799188 | 0.01192107 | 0.7799132 | 0.01029276
|  |  | 22453 | 0.7678296 | 0.7674819 | 0.0001695267 | 0.7674178 | 0.01039128 | 0.7674142 | 0.01111335 |  |  | 16351 | 0.7784506 | 0.7792293 | 0.0001520109 | 0.7799188 | 0.01192107 | 0.7799132 | 0.01029276
|  |  | 22463 | 0.7678296 | 0.7674819 | 0.0001695267 | 0.7674178 | 0.01039128 | 0.7674142 | 0.01111335 |  |  | 16356 | 0.7821753 | 0.7792293 | 0.0001520109 | 0.7799188 | 0.01192107 | 0.7799132 | 0.01029276
|  |  | 22473 | 0.7623056 | 0.7674819 | 0.0001695267 | 0.7674178 | 0.01039128 | 0.7674142 | 0.01111335 |  |  | 16361 | 0.7821753 | 0.7792293 | 0.0001520109 | 0.7799188 | 0.01192107 | 0.7799132 | 0.01029276
|  |  | 22483 | 0.7678296 | 0.7674819 | 0.0001695267 | 0.7674178 | 0.01039128 | 0.7674142 | 0.01111335 |  |  | 16366 | 0.7821753 | 0.7792293 | 0.0001520109 | 0.7799188 | 0.01192107 | 0.7799132 | 0.01029276
|  |  | 22493 | 0.7678296 | 0.7674819 | 0.0001695267 | 0.7674178 | 0.01039128 | 0.7674142 | 0.01111335 |  |  | 16371 | 0.7821753 | 0.7792293 | 0.0001520109 | 0.7799188 | 0.01192107 | 0.7799132 | 0.01029276
|  |  | 22503 | 0.7678296 | 0.7674819 | 0.0001695267 | 0.7674178 | 0.01039128 | 0.7674142 | 0.01111335 |  |  | 16376 | 0.7821753 | 0.7792293 | 0.0001520109 | 0.7799188 | 0.01192107 | 0.7799132 | 0.01029276
|  |  | 22513 | 0.7623056 | 0.7674819 | 0.0001695267 | 0.7674178 | 0.01039128 | 0.7674142 | 0.01111335 |  |  | 16381 | 0.7784506 | 0.7792293 | 0.0001520109 | 0.7799188 | 0.01192107 | 0.7799132 | 0.01029276
|  |  | 22523 | 0.7733535 | 0.7674819 | 0.0001695267 | 0.7674178 | 0.01039128 | 0.7674142 | 0.01111335 |  |  | 16386 | 0.7821753 | 0.7792293 | 0.0001520109 | 0.7799188 | 0.01192107 | 0.7799132 | 0.01029276
|  |  | 22533 | 0.7733535 | 0.7674819 | 0.0001695267 | 0.7674178 | 0.01039128 | 0.7674142 | 0.01111335 |  |  | 16391 | 0.7784506 | 0.7792293 | 0.0001520109 | 0.7799188 | 0.01192107 | 0.7799132 | 0.01029276
|  |  | 22543 | 0.7678296 | 0.7674819 | 0.0001695267 | 0.7674178 | 0.01039128 | 0.7674142 | 0.01111335 |  |  | 16396 | 0.7784506 | 0.7792293 | 0.0001520109 | 0.7799188 | 0.01192107 | 0.7799132 | 0.01029276
|  |  | 22553 | 0.7678296 | 0.7674819 | 0.0001695267 | 0.7674178 | 0.01039128 | 0.7674142 | 0.01111335 |  |  | 16401 | 0.7821753 | 0.7792293 | 0.0001520109 | 0.7799188 | 0.01192107 | 0.7799132 | 0.01029276
|  |  | 22563 | 0.7678296 | 0.7674819 | 0.0001695267 | 0.7674178 | 0.01039128 | 0.7674142 | 0.01111335 |  |  | 16406 | 0.7784506 | 0.7792293 | 0.0001520109 | 0.7799188 | 0.01192107 | 0.7799132 | 0.01029276
|  |  | 22573 | 0.7678296 | 0.7674819 | 0.0001695267 | 0.7674178 | 0.01039128 | 0.7674142 | 0.01111335 |  |  | 16411 | 0.7821753 | 0.7792293 | 0.0001520109 | 0.7799188 | 0.01192107 | 0.7799132 | 0.01029276
|  |  | 22583 | 0.7733535 | 0.7674819 | 0.0001695267 | 0.7674178 | 0.01039128 | 0.7674142 | 0.01111335 |  |  | 16416 | 0.7821753 | 0.7792293 | 0.0001520109 | 0.7799188 | 0.01192107 | 0.7799132 | 0.01029276
|  |  | 22593 | 0.7733535 | 0.7674819 | 0.0001695267 | 0.7674178 | 0.01039128 | 0.7674142 | 0.01111335 |  |  | 16421 | 0.7821753 | 0.7792293 | 0.0001520109 | 0.7799188 | 0.01192107 | 0.7799132 | 0.01029276
|  |  | 22603 | 0.7678296 | 0.7674819 | 0.0001695267 | 0.7674178 | 0.01039128 | 0.7674142 | 0.01111335 |  |  | 16426 | 0.7821753 | 0.7792293 | 0.0001520109 | 0.7799188 | 0.01192107 | 0.7799132 | 0.01029276
|  |  | 22613 | 0.7623056 | 0.7674819 | 0.0001695267 | 0.7674178 | 0.01039128 | 0.7674142 | 0.01111335 |  |  | 16431 | 0.7821753 | 0.7792293 | 0.0001520109 | 0.7799188 | 0.01192107 | 0.7799132 | 0.01029276
|  |  | 22623 | 0.7733535 | 0.7674819 | 0.0001695267 | 0.7674178 | 0.01039128 | 0.7674142 | 0.01111335 |  |  | 16436 | 0.7784506 | 0.7792293 | 0.0001520109 | 0.7799188 | 0.01192107 | 0.7799132 | 0.01029276
|  |  | 22633 | 0.7678296 | 0.7674819 | 0.0001695267 | 0.7674178 | 0.01039128 | 0.7674142 | 0.01111335 |  |  | 16441 | 0.7821753 | 0.7792293 | 0.0001520109 | 0.7799188 | 0.01192107 | 0.7799132 | 0.01029276
|  |  | 22643 | 0.7678296 | 0.7674819 | 0.0001695267 | 0.7674178 | 0.01039128 | 0.7674142 | 0.01111335 |  |  | 16446 | 0.7821753 | 0.7792293 | 0.0001520109 | 0.7799188 | 0.01192107 | 0.7799132 | 0.01029276
|  |  | 22653 | 0.7678296 | 0.7674819 | 0.0001695267 | 0.7674178 | 0.01039128 | 0.7674142 | 0.01111335 |  |  | 16451 | 0.7821753 | 0.7792293 | 0.0001520109 | 0.7799188 | 0.01192107 | 0.7799132 | 0.01029276
|  |  | 22663 | 0.7678296 | 0.7674819 | 0.0001695267 | 0.7674178 | 0.01039128 | 0.7674142 | 0.01111335 |  |  | 16456 | 0.774726 | 0.7792293 | 0.0001520109 | 0.7799188 | 0.01192107 | 0.7799132 | 0.01029276
|  |  | 22673 | 0.7678296 | 0.7674819 | 0.0001695267 | 0.7674178 | 0.01039128 | 0.7674142 | 0.01111335 |  |  | 16461 | 0.7821753 | 0.7792293 | 0.0001520109 | 0.7799188 | 0.01192107 | 0.7799132 | 0.01029276
|  |  | 22683 | 0.7733535 | 0.7674819 | 0.0001695267 | 0.7674178 | 0.01039128 | 0.7674142 | 0.01111335 |  |  | 16466 | 0.7821753 | 0.7792293 | 0.0001520109 | 0.7799188 | 0.01192107 | 0.7799132 | 0.01029276
|  |  | 22693 | 0.7788775 | 0.7674819 | 0.0001695267 | 0.7674178 | 0.01039128 | 0.7674142 | 0.01111335 |  |  | 16471 | 0.774726 | 0.7792293 | 0.0001520109 | 0.7799188 | 0.01192107 | 0.7799132 | 0.01029276
|  |  | 22703 | 0.7788775 | 0.7674819 | 0.0001695267 | 0.7674178 | 0.01039128 | 0.7674142 | 0.01111335 |  |  | 16476 | 0.7784506 | 0.7792293 | 0.0001520109 | 0.7799188 | 0.01192107 | 0.7799132 | 0.01029276
|  |  | 22713 | 0.7733535 | 0.7674819 | 0.0001695267 | 0.7674178 | 0.01039128 | 0.7674142 | 0.01111335 |  |  | 16481 | 0.7784506 | 0.7792293 | 0.0001520109 | 0.7799188 | 0.01192107 | 0.7799132 | 0.01029276
|  |  | 22723 | 0.7678296 | 0.7674819 | 0.0001695267 | 0.7674178 | 0.01039128 | 0.7674142 | 0.01111335 |  |  | 16486 | 0.7858999 | 0.7792293 | 0.0001520109 | 0.7799188 | 0.01192107 | 0.7799132 | 0.01029276
|  |  | 22733 | 0.7678296 | 0.7674819 | 0.0001695267 | 0.7674178 | 0.01039128 | 0.7674142 | 0.01111335 |  |  | 16491 | 0.7784506 | 0.7792293 | 0.0001520109 | 0.7799188 | 0.01192107 | 0.7799132 | 0.01029276
|  |  | 22743 | 0.7733535 | 0.7674819 | 0.0001695267 | 0.7674178 | 0.01039128 | 0.7674142 | 0.01111335 |  |  | 16496 | 0.7821753 | 0.7792293 | 0.0001520109 | 0.7799188 | 0.01192107 | 0.7799132 | 0.01029276
|  |  | 22753 | 0.7678296 | 0.7674819 | 0.0001695267 | 0.7674178 | 0.01039128 | 0.7674142 | 0.01111335 |  |  | 16501 | 0.7784506 | 0.7792293 | 0.0001520109 | 0.7799188 | 0.01192107 | 0.7799132 | 0.01029276
|  |  | 22763 | 0.7678296 | 0.7674819 | 0.0001695267 | 0.7674178 | 0.01039128 | 0.7674142 | 0.01111335 |  |  | 16506 | 0.7821753 | 0.7792293 | 0.0001520109 | 0.7799188 | 0.01192107 | 0.7799132 | 0.01029276
|  |  | 22773 | 0.7678296 | 0.7674819 | 0.0001695267 | 0.7674178 | 0.01039128 | 0.7674142 | 0.01111335 |  |  | 16511 | 0.7784506 | 0.7792293 | 0.0001520109 | 0.7799188 | 0.01192107 | 0.7799132 | 0.01029276
|  |  | 22783 | 0.7623056 | 0.7674819 | 0.0001695267 | 0.7674178 | 0.01039128 | 0.7674142 | 0.01111335 |  |  | 16516 | 0.774726 | 0.7792293 | 0.0001520109 | 0.7799188 | 0.01192107 | 0.7799132 | 0.01029276
|  |  | 22793 | 0.7623056 | 0.7674819 | 0.0001695267 | 0.7674178 | 0.01039128 | 0.7674142 | 0.01111335 |  |  | 16521 | 0.7784506 | 0.7792293 | 0.0001520109 | 0.7799188 | 0.01192107 | 0.7799132 | 0.01029276
|  |  | 22803 | 0.7678296 | 0.7674819 | 0.0001695267 | 0.7674178 | 0.01039128 | 0.7674142 | 0.01111335 |  |  | 16526 | 0.7821753 | 0.7792293 | 0.0001520109 | 0.7799188 | 0.01192107 | 0.7799132 | 0.01029276
|  |  | 22813 | 0.7678296 | 0.7674819 | 0.0001695267 | 0.7674178 | 0.01039128 | 0.7674142 | 0.01111335 |  |  | 16531 | 0.7784506 | 0.7792293 | 0.0001520109 | 0.7799188 | 0.01192107 | 0.7799132 | 0.01029276
|  |  | 22823 | 0.7733535 | 0.7674819 | 0.0001695267 | 0.7674178 | 0.01039128 | 0.7674142 | 0.01111335 |  |  | 16536 | 0.7821753 | 0.7792293 | 0.0001520109 | 0.7799188 | 0.01192107 | 0.7799132 | 0.01029276
|  |  | 22833 | 0.7678296 | 0.7674819 | 0.0001695267 | 0.7674178 | 0.01039128 | 0.7674142 | 0.01111335 |  |  | 16541 | 0.7784506 | 0.7792293 | 0.0001520109 | 0.7799188 | 0.01192107 | 0.7799132 | 0.01029276
|  |  | 22843 | 0.7623056 | 0.7674819 | 0.0001695267 | 0.7674178 | 0.01039128 | 0.7674142 | 0.01111335 |  |  | 16546 | 0.7784506 | 0.7792293 | 0.0001520109 | 0.7799189 | 0.01192107 | 0.7799132 | 0.01029276
|  |  | 22853 | 0.7678296 | 0.7674819 | 0.0001695267 | 0.7674178 | 0.01039128 | 0.7674142 | 0.01111335 |  |  | 16551 | 0.7784506 | 0.7792293 | 0.0001520109 | 0.7799189 | 0.01192107 | 0.7799132 | 0.01029276
|  |  | 22863 | 0.7678296 | 0.7674819 | 0.0001695267 | 0.7674178 | 0.01039128 | 0.7674142 | 0.01111335 |  |  | 16556 | 0.7821753 | 0.7792293 | 0.0001520109 | 0.7799189 | 0.01192107 | 0.7799132 | 0.01029276
|  |  | 22873 | 0.7733535 | 0.7674819 | 0.0001695267 | 0.7674178 | 0.01039128 | 0.7674142 | 0.01111335 |  |  | 16561 | 0.7821753 | 0.7792293 | 0.0001520109 | 0.7799189 | 0.01192107 | 0.7799132 | 0.01029276
|  |  | 22883 | 0.7678296 | 0.7674819 | 0.0001695267 | 0.7674178 | 0.01039128 | 0.7674142 | 0.01111335 |  |  | 16566 | 0.7784506 | 0.7792293 | 0.0001520109 | 0.7799189 | 0.01192107 | 0.7799132 | 0.01029276
|  |  | 22893 | 0.7623056 | 0.7674819 | 0.0001695267 | 0.7674178 | 0.01039128 | 0.7674142 | 0.01111335 |  |  | 16571 | 0.7821753 | 0.7792293 | 0.0001520109 | 0.7799189 | 0.01192107 | 0.7799132 | 0.01029276
|  |  | 22903 | 0.7678296 | 0.7674819 | 0.0001695267 | 0.7674178 | 0.01039128 | 0.7674142 | 0.01111335 |  |  | 16576 | 0.7784506 | 0.7792293 | 0.0001520109 | 0.7799189 | 0.01192107 | 0.7799132 | 0.01029276
|  |  | 22913 | 0.7733535 | 0.7674819 | 0.0001695267 | 0.7674178 | 0.01039128 | 0.7674142 | 0.01111335 |  |  | 16581 | 0.7784506 | 0.7792293 | 0.0001520109 | 0.7799189 | 0.01192107 | 0.7799132 | 0.01029276
|  |  | 22923 | 0.7733535 | 0.7674819 | 0.0001695267 | 0.7674178 | 0.01039128 | 0.7674142 | 0.01111335 |  |  | 16586 | 0.774726 | 0.7792293 | 0.0001520109 | 0.7799189 | 0.01192107 | 0.7799132 | 0.01029276
|  |  | 22933 | 0.7678296 | 0.7674819 | 0.0001695267 | 0.7674178 | 0.01039128 | 0.7674142 | 0.01111335 |  |  | 16591 | 0.7784506 | 0.7792293 | 0.0001520109 | 0.7799189 | 0.01192107 | 0.7799132 | 0.01029276
|  |  | 22943 | 0.7567817 | 0.7674819 | 0.0001695267 | 0.7674178 | 0.01039128 | 0.7674142 | 0.01111335 |  |  | 16596 | 0.7784506 | 0.7792293 | 0.0001520109 | 0.7799189 | 0.01192107 | 0.7799132 | 0.01029276
|  |  | 22953 | 0.7623056 | 0.7674819 | 0.0001695267 | 0.7674178 | 0.01039128 | 0.7674142 | 0.01111335 |  |  | 16601 | 0.7784506 | 0.7792293 | 0.0001520109 | 0.7799189 | 0.01192107 | 0.7799132 | 0.01029276
|  |  | 22963 | 0.7678296 | 0.7674819 | 0.0001695267 | 0.7674178 | 0.01039128 | 0.7674142 | 0.01111335 |  |  | 16606 | 0.7858999 | 0.7792293 | 0.0001520109 | 0.7799189 | 0.01192107 | 0.7799132 | 0.01029276
|  |  | 22973 | 0.7623056 | 0.7674819 | 0.0001695267 | 0.7674178 | 0.01039128 | 0.7674142 | 0.01111335 |  |  | 16611 | 0.7821753 | 0.7792293 | 0.0001520109 | 0.7799189 | 0.01192107 | 0.7799132 | 0.01029276
|  |  | 22983 | 0.7733535 | 0.7674819 | 0.0001695267 | 0.7674178 | 0.01039128 | 0.7674142 | 0.01111335 |  |  | 16616 | 0.7784506 | 0.7792293 | 0.0001520109 | 0.7799189 | 0.01192107 | 0.7799132 | 0.01029276
|  |  | 22993 | 0.7733535 | 0.7674819 | 0.0001695267 | 0.7674178 | 0.01039128 | 0.7674142 | 0.01111335 |  |  | 16621 | 0.774726 | 0.7792293 | 0.0001520109 | 0.7799189 | 0.01192107 | 0.7799132 | 0.01029276
|  |  | 23003 | 0.7733535 | 0.7674819 | 0.0001695267 | 0.7674178 | 0.01039128 | 0.7674142 | 0.01111335 |  |  | 16626 | 0.7821753 | 0.7792293 | 0.0001520109 | 0.7799189 | 0.01192107 | 0.7799132 | 0.01029276
|  |  | 23013 | 0.7678296 | 0.7674819 | 0.0001695267 | 0.7674178 | 0.01039128 | 0.7674142 | 0.01111335 |  |  | 16631 | 0.774726 | 0.7792293 | 0.0001520109 | 0.7799189 | 0.01192107 | 0.7799132 | 0.01029276
|  |  | 23023 | 0.7733535 | 0.7674819 | 0.0001695267 | 0.7674178 | 0.01039128 | 0.7674142 | 0.01111335 |  |  | 16636 | 0.7821753 | 0.7792293 | 0.0001520109 | 0.7799189 | 0.01192107 | 0.7799132 | 0.01029276
|  |  | 23033 | 0.7733535 | 0.7674819 | 0.0001695267 | 0.7674178 | 0.01039128 | 0.7674142 | 0.01111335 |  |  | 16641 | 0.7821753 | 0.7792293 | 0.0001520109 | 0.7799189 | 0.01192107 | 0.7799132 | 0.01029276
|  |  | 23043 | 0.7678296 | 0.7674819 | 0.0001695267 | 0.7674178 | 0.01039128 | 0.7674142 | 0.01111335 |  |  | 16646 | 0.7784506 | 0.7792293 | 0.0001520109 | 0.7799189 | 0.01192107 | 0.7799132 | 0.01029276
|  |  | 23053 | 0.7678296 | 0.7674819 | 0.0001695267 | 0.7674178 | 0.01039128 | 0.7674142 | 0.01111335 |  |  | 16651 | 0.774726 | 0.7792293 | 0.0001520109 | 0.7799189 | 0.01192107 | 0.7799132 | 0.01029276
|  |  | 23063 | 0.7733535 | 0.7674819 | 0.0001695267 | 0.7674178 | 0.01039128 | 0.7674142 | 0.01111335 |  |  | 16656 | 0.7858999 | 0.7792293 | 0.0001520109 | 0.7799189 | 0.01192107 | 0.7799132 | 0.01029276
|  |  | 23073 | 0.7623056 | 0.7674819 | 0.0001695267 | 0.7674178 | 0.01039128 | 0.7674142 | 0.01111335 |  |  | 16661 | 0.7821753 | 0.7792293 | 0.0001520109 | 0.7799189 | 0.01192107 | 0.7799132 | 0.01029276
|  |  | 23083 | 0.7678296 | 0.7674819 | 0.0001695267 | 0.7674178 | 0.01039128 | 0.7674142 | 0.01111335 |  |  | 16666 | 0.7821753 | 0.7792293 | 0.0001520109 | 0.7799189 | 0.01192107 | 0.7799132 | 0.01029276
|  |  | 23093 | 0.7678296 | 0.7674819 | 0.0001695267 | 0.7674178 | 0.01039128 | 0.7674142 | 0.01111335 |  |  | 16671 | 0.7784506 | 0.7792293 | 0.0001520109 | 0.7799189 | 0.01192107 | 0.7799132 | 0.01029276
|  |  | 23103 | 0.7678296 | 0.7674819 | 0.0001695267 | 0.7674178 | 0.01039128 | 0.7674142 | 0.01111335 |  |  | 16676 | 0.7821753 | 0.7792293 | 0.0001520109 | 0.7799189 | 0.01192107 | 0.7799132 | 0.01029276
|  |  | 23113 | 0.7678296 | 0.7674819 | 0.0001695267 | 0.7674178 | 0.01039128 | 0.7674142 | 0.01111335 |  |  | 16681 | 0.7821753 | 0.7792293 | 0.0001520109 | 0.7799189 | 0.01192107 | 0.7799132 | 0.01029276
|  |  | 23123 | 0.7678296 | 0.7674819 | 0.0001695267 | 0.7674178 | 0.01039128 | 0.7674142 | 0.01111335 |  |  | 16686 | 0.7784506 | 0.7792293 | 0.0001520109 | 0.7799189 | 0.01192107 | 0.7799132 | 0.01029276
|  |  | 23133 | 0.7623056 | 0.7674819 | 0.0001695267 | 0.7674178 | 0.01039128 | 0.7674142 | 0.01111335 |  |  | 16691 | 0.7784506 | 0.7792293 | 0.0001520109 | 0.7799189 | 0.01192107 | 0.7799132 | 0.01029276
|  |  | 23143 | 0.7678296 | 0.7674819 | 0.0001695267 | 0.7674178 | 0.01039128 | 0.7674142 | 0.01111335 |  |  | 16696 | 0.7784506 | 0.7792293 | 0.0001520109 | 0.7799189 | 0.01192107 | 0.7799132 | 0.01029276
|  |  | 23153 | 0.7788775 | 0.7674819 | 0.0001695267 | 0.7674178 | 0.01039128 | 0.7674142 | 0.01111335 |  |  | 16701 | 0.7784506 | 0.7792293 | 0.0001520109 | 0.7799189 | 0.01192107 | 0.7799132 | 0.01029276
|  |  | 23163 | 0.7678296 | 0.7674819 | 0.0001695267 | 0.7674178 | 0.01039128 | 0.7674142 | 0.01111335 |  |  | 16706 | 0.7784506 | 0.7792293 | 0.0001520109 | 0.7799189 | 0.01192107 | 0.7799132 | 0.01029276
|  |  | 23173 | 0.7733535 | 0.7674819 | 0.0001695267 | 0.7674178 | 0.01039128 | 0.7674142 | 0.01111335 |  |  | 16711 | 0.7784506 | 0.7792293 | 0.0001520109 | 0.7799189 | 0.01192107 | 0.7799132 | 0.01029276
|  |  | 23183 | 0.7678296 | 0.7674819 | 0.0001695267 | 0.7674178 | 0.01039128 | 0.7674142 | 0.01111335 |  |  | 16716 | 0.7784506 | 0.7792293 | 0.0001520109 | 0.7799189 | 0.01192107 | 0.7799132 | 0.01029276
|  |  | 23193 | 0.7678296 | 0.7674819 | 0.0001695267 | 0.7674178 | 0.01039128 | 0.7674142 | 0.01111335 |  |  | 16721 | 0.7784506 | 0.7792293 | 0.0001520109 | 0.7799189 | 0.01192107 | 0.7799132 | 0.01029276
|  |  | 23203 | 0.7567817 | 0.7674819 | 0.0001695267 | 0.7674178 | 0.01039128 | 0.7674142 | 0.01111335 |  |  | 16726 | 0.7784506 | 0.7792293 | 0.0001520109 | 0.7799189 | 0.01192107 | 0.7799132 | 0.01029276
|  |  | 23213 | 0.7678296 | 0.7674819 | 0.0001695267 | 0.7674178 | 0.01039128 | 0.7674142 | 0.01111335 |  |  | 16731 | 0.7784506 | 0.7792293 | 0.0001520109 | 0.7799189 | 0.01192107 | 0.7799132 | 0.01029276
|  |  | 23223 | 0.7678296 | 0.7674819 | 0.0001695267 | 0.7674178 | 0.01039128 | 0.7674142 | 0.01111335 |  |  | 16736 | 0.7858999 | 0.7792293 | 0.0001520109 | 0.7799189 | 0.01192107 | 0.7799132 | 0.01029276
|  |  | 23233 | 0.7678296 | 0.7674819 | 0.0001695267 | 0.7674178 | 0.01039128 | 0.7674142 | 0.01111335 |  |  | 16741 | 0.7821753 | 0.7792293 | 0.0001520109 | 0.7799189 | 0.01192107 | 0.7799132 | 0.01029276
|  |  | 23243 | 0.7678296 | 0.7674819 | 0.0001695267 | 0.7674178 | 0.01039128 | 0.7674142 | 0.01111335 |  |  | 16746 | 0.7784506 | 0.7792293 | 0.0001520109 | 0.7799189 | 0.01192107 | 0.7799132 | 0.01029276
|  |  | 23253 | 0.7678296 | 0.7674819 | 0.0001695267 | 0.7674178 | 0.01039128 | 0.7674142 | 0.01111335 |  |  | 16751 | 0.7821753 | 0.7792293 | 0.0001520109 | 0.7799189 | 0.01192107 | 0.7799132 | 0.01029276
|  |  | 23263 | 0.7733535 | 0.7674819 | 0.0001695267 | 0.7674178 | 0.01039128 | 0.7674142 | 0.01111335 |  |  | 16756 | 0.7821753 | 0.7792293 | 0.0001520109 | 0.7799189 | 0.01192107 | 0.7799132 | 0.01029276
|  |  | 23273 | 0.7623056 | 0.7674819 | 0.0001695267 | 0.7674178 | 0.01039128 | 0.7674142 | 0.01111335 |  |  | 16761 | 0.7821753 | 0.7792293 | 0.0001520109 | 0.7799189 | 0.01192107 | 0.7799132 | 0.01029276
|  |  | 23283 | 0.7678296 | 0.7674819 | 0.0001695267 | 0.7674178 | 0.01039128 | 0.7674142 | 0.01111335 |  |  | 16766 | 0.7784506 | 0.7792293 | 0.0001520109 | 0.7799189 | 0.01192107 | 0.7799132 | 0.01029276
|  |  | 23293 | 0.7678296 | 0.7674819 | 0.0001695267 | 0.7674178 | 0.01039128 | 0.7674142 | 0.01111335 |  |  | 16771 | 0.7784506 | 0.7792293 | 0.0001520109 | 0.7799189 | 0.01192107 | 0.7799132 | 0.01029276
|  |  | 23303 | 0.7678296 | 0.7674819 | 0.0001695267 | 0.7674178 | 0.01039128 | 0.7674142 | 0.01111335 |  |  | 16776 | 0.7784506 | 0.7792293 | 0.0001520109 | 0.7799189 | 0.01192107 | 0.7799132 | 0.01029276
|  |  | 23313 | 0.7678296 | 0.7674819 | 0.0001695267 | 0.7674178 | 0.01039128 | 0.7674142 | 0.01111335 |  |  | 16781 | 0.7821753 | 0.7792293 | 0.0001520109 | 0.7799189 | 0.01192107 | 0.7799132 | 0.01029276
|  |  | 23323 | 0.7678296 | 0.7674819 | 0.0001695267 | 0.7674178 | 0.01039128 | 0.7674142 | 0.01111335 |  |  | 16786 | 0.7784506 | 0.7792293 | 0.0001520109 | 0.7799189 | 0.01192107 | 0.7799132 | 0.01029276
|  |  | 23333 | 0.7678296 | 0.7674819 | 0.0001695267 | 0.7674178 | 0.01039128 | 0.7674142 | 0.01111335 |  |  | 16791 | 0.7784506 | 0.7792293 | 0.0001520109 | 0.7799189 | 0.01192107 | 0.7799132 | 0.01029276
|  |  | 23343 | 0.7733535 | 0.7674819 | 0.0001695267 | 0.7674178 | 0.01039128 | 0.7674142 | 0.01111335 |  |  | 16796 | 0.7858999 | 0.7792293 | 0.0001520109 | 0.7799189 | 0.01192107 | 0.7799132 | 0.01029276
|  |  | 23353 | 0.7733535 | 0.7674819 | 0.0001695267 | 0.7674178 | 0.01039128 | 0.7674142 | 0.01111335 |  |  | 16801 | 0.7784506 | 0.7792293 | 0.0001520109 | 0.7799189 | 0.01192107 | 0.7799132 | 0.01029276
|  |  | 23363 | 0.7733535 | 0.7674819 | 0.0001695267 | 0.7674178 | 0.01039128 | 0.7674142 | 0.01111335 |  |  | 16806 | 0.774726 | 0.7792293 | 0.0001520109 | 0.7799189 | 0.01192107 | 0.7799132 | 0.01029276
|  |  | 23373 | 0.7733535 | 0.7674819 | 0.0001695267 | 0.7674178 | 0.01039128 | 0.7674142 | 0.01111335 |  |  | 16811 | 0.7821753 | 0.7792293 | 0.0001520109 | 0.7799189 | 0.01192107 | 0.7799132 | 0.01029276
|  |  | 23383 | 0.7623056 | 0.7674819 | 0.0001695267 | 0.7674178 | 0.01039128 | 0.7674142 | 0.01111335 |  |  | 16816 | 0.7784506 | 0.7792293 | 0.0001520109 | 0.7799189 | 0.01192107 | 0.7799132 | 0.01029276
|  |  | 23393 | 0.7733535 | 0.7674819 | 0.0001695267 | 0.7674178 | 0.01039128 | 0.7674142 | 0.01111335 |  |  | 16821 | 0.7784506 | 0.7792293 | 0.0001520109 | 0.7799189 | 0.01192107 | 0.7799132 | 0.01029276
|  |  | 23403 | 0.7623056 | 0.7674819 | 0.0001695267 | 0.7674178 | 0.01039128 | 0.7674142 | 0.01111335 |  |  | 16826 | 0.7821753 | 0.7792293 | 0.0001520109 | 0.7799189 | 0.01192107 | 0.7799132 | 0.01029276
|  |  | 23413 | 0.7623056 | 0.7674819 | 0.0001695267 | 0.7674178 | 0.01039128 | 0.7674142 | 0.01111335 |  |  | 16831 | 0.7784506 | 0.7792293 | 0.0001520109 | 0.7799189 | 0.01192107 | 0.7799132 | 0.01029276
|  |  | 23423 | 0.7678296 | 0.7674819 | 0.0001695267 | 0.7674178 | 0.01039128 | 0.7674142 | 0.01111335 |  |  | 16836 | 0.7784506 | 0.7792293 | 0.0001520109 | 0.7799189 | 0.01192107 | 0.7799132 | 0.01029276
|  |  | 23433 | 0.7733535 | 0.7674819 | 0.0001695267 | 0.7674178 | 0.01039128 | 0.7674142 | 0.01111335 |  |  | 16841 | 0.7784506 | 0.7792293 | 0.0001520109 | 0.7799189 | 0.01192107 | 0.7799132 | 0.01029276
|  |  | 23443 | 0.7733535 | 0.7674819 | 0.0001695267 | 0.7674178 | 0.01039128 | 0.7674142 | 0.01111335 |  |  | 16846 | 0.7821753 | 0.7792293 | 0.0001520109 | 0.7799189 | 0.01192107 | 0.7799132 | 0.01029276
|  |  | 23453 | 0.7733535 | 0.7674819 | 0.0001695267 | 0.7674178 | 0.01039128 | 0.7674142 | 0.01111335 |  |  | 16851 | 0.7784506 | 0.7792293 | 0.0001520109 | 0.7799189 | 0.01192107 | 0.7799132 | 0.01029276
|  |  | 23463 | 0.7623056 | 0.7674819 | 0.0001695267 | 0.7674178 | 0.01039128 | 0.7674142 | 0.01111335 |  |  | 16856 | 0.7784506 | 0.7792293 | 0.0001520109 | 0.7799189 | 0.01192107 | 0.7799132 | 0.01029276
|  |  | 23473 | 0.7678296 | 0.7674819 | 0.0001695267 | 0.7674178 | 0.01039128 | 0.7674142 | 0.01111335 |  |  | 16861 | 0.7821753 | 0.7792293 | 0.0001520109 | 0.7799189 | 0.01192107 | 0.7799132 | 0.01029276
|  |  | 23483 | 0.7733535 | 0.7674819 | 0.0001695267 | 0.7674178 | 0.01039128 | 0.7674142 | 0.01111335 |  |  | 16866 | 0.7784506 | 0.7792293 | 0.0001520109 | 0.7799189 | 0.01192107 | 0.7799132 | 0.01029276
|  |  | 23493 | 0.7678296 | 0.7674819 | 0.0001695267 | 0.7674178 | 0.01039128 | 0.7674142 | 0.01111335 |  |  | 16871 | 0.7784506 | 0.7792293 | 0.0001520109 | 0.7799189 | 0.01192107 | 0.7799132 | 0.01029276
|  |  | 23503 | 0.7678296 | 0.7674819 | 0.0001695267 | 0.7674178 | 0.01039128 | 0.7674142 | 0.01111335 |  |  | 16876 | 0.7784506 | 0.7792293 | 0.0001520109 | 0.7799189 | 0.01192107 | 0.7799132 | 0.01029276
|  |  | 23513 | 0.7733535 | 0.7674819 | 0.0001695267 | 0.7674178 | 0.01039128 | 0.7674142 | 0.01111335 |  |  | 16881 | 0.7784506 | 0.7792293 | 0.0001520109 | 0.7799189 | 0.01192107 | 0.7799132 | 0.01029276
|  |  | 23523 | 0.7623056 | 0.7674819 | 0.0001695267 | 0.7674178 | 0.01039128 | 0.7674142 | 0.01111335 |  |  | 16886 | 0.7784506 | 0.7792293 | 0.0001520109 | 0.7799189 | 0.01192107 | 0.7799132 | 0.01029276
|  |  | 23533 | 0.7678296 | 0.7674819 | 0.0001695267 | 0.7674178 | 0.01039128 | 0.7674142 | 0.01111335 |  |  | 16891 | 0.7821753 | 0.7792293 | 0.0001520109 | 0.7799189 | 0.01192107 | 0.7799132 | 0.01029276
|  |  | 23543 | 0.7678296 | 0.7674819 | 0.0001695267 | 0.7674178 | 0.01039128 | 0.7674142 | 0.01111335 |  |  | 16896 | 0.7784506 | 0.7792293 | 0.0001520109 | 0.7799189 | 0.01192107 | 0.7799132 | 0.01029276
|  |  | 23553 | 0.7678296 | 0.7674819 | 0.0001695267 | 0.7674178 | 0.01039128 | 0.7674142 | 0.01111335 |  |  | 16901 | 0.7784506 | 0.7792293 | 0.0001520109 | 0.7799189 | 0.01192107 | 0.7799132 | 0.01029276
|  |  | 23563 | 0.7733535 | 0.7674819 | 0.0001695267 | 0.7674178 | 0.01039128 | 0.7674142 | 0.01111335 |  |  | 16906 | 0.7784506 | 0.7792293 | 0.0001520109 | 0.7799189 | 0.01192107 | 0.7799132 | 0.01029276
|  |  | 23573 | 0.7678296 | 0.7674819 | 0.0001695267 | 0.7674178 | 0.01039128 | 0.7674142 | 0.01111335 |  |  | 16911 | 0.7784506 | 0.7792293 | 0.0001520109 | 0.7799189 | 0.01192107 | 0.7799132 | 0.01029276
|  |  | 23583 | 0.7623056 | 0.7674819 | 0.0001695267 | 0.7674178 | 0.01039128 | 0.7674142 | 0.01111335 |  |  | 16916 | 0.7784506 | 0.7792293 | 0.0001520109 | 0.7799189 | 0.01192107 | 0.7799132 | 0.01029276
|  |  | 23593 | 0.7623056 | 0.7674819 | 0.0001695267 | 0.7674178 | 0.01039128 | 0.7674142 | 0.01111335 |  |  | 16921 | 0.7821753 | 0.7792293 | 0.0001520109 | 0.7799189 | 0.01192107 | 0.7799132 | 0.01029276
|  |  | 23603 | 0.7678296 | 0.7674819 | 0.0001695267 | 0.7674178 | 0.01039128 | 0.7674142 | 0.01111335 |  |  | 16926 | 0.7784506 | 0.7792293 | 0.0001520109 | 0.7799189 | 0.01192107 | 0.7799132 | 0.01029276
|  |  | 23613 | 0.7623056 | 0.7674819 | 0.0001695267 | 0.7674178 | 0.01039128 | 0.7674142 | 0.01111335 |  |  | 16931 | 0.774726 | 0.7792293 | 0.0001520109 | 0.7799189 | 0.01192107 | 0.7799132 | 0.01029276
|  |  | 23623 | 0.7678296 | 0.7674819 | 0.0001695267 | 0.7674178 | 0.01039128 | 0.7674142 | 0.01111335 |  |  | 16936 | 0.7821753 | 0.7792293 | 0.0001520109 | 0.7799189 | 0.01192107 | 0.7799132 | 0.01029276
|  |  | 23633 | 0.7678296 | 0.7674819 | 0.0001695267 | 0.7674178 | 0.01039128 | 0.7674142 | 0.01111335 |  |  | 16941 | 0.7821753 | 0.7792293 | 0.0001520109 | 0.7799189 | 0.01192107 | 0.7799132 | 0.01029276
|  |  | 23643 | 0.7678296 | 0.7674819 | 0.0001695267 | 0.7674178 | 0.01039128 | 0.7674142 | 0.01111335 |  |  | 16946 | 0.7821753 | 0.7792293 | 0.0001520109 | 0.7799189 | 0.01192107 | 0.7799132 | 0.01029276
|  |  | 23653 | 0.7733535 | 0.7674819 | 0.0001695267 | 0.7674178 | 0.01039128 | 0.7674142 | 0.01111335 |  |  | 16951 | 0.7784506 | 0.7792293 | 0.0001520109 | 0.7799189 | 0.01192107 | 0.7799132 | 0.01029276
|  |  | 23663 | 0.7733535 | 0.7674819 | 0.0001695267 | 0.7674178 | 0.01039128 | 0.7674142 | 0.01111335 |  |  | 16956 | 0.7821753 | 0.7792293 | 0.0001520109 | 0.7799189 | 0.01192107 | 0.7799132 | 0.01029276
|  |  | 23673 | 0.7733535 | 0.7674819 | 0.0001695267 | 0.7674178 | 0.01039128 | 0.7674142 | 0.01111335 |  |  | 16961 | 0.7821753 | 0.7792293 | 0.0001520109 | 0.7799189 | 0.01192107 | 0.7799132 | 0.01029276
|  |  | 23683 | 0.7678296 | 0.7674819 | 0.0001695267 | 0.7674178 | 0.01039128 | 0.7674142 | 0.01111335 |  |  | 16966 | 0.7821753 | 0.7792293 | 0.0001520109 | 0.7799189 | 0.01192107 | 0.7799132 | 0.01029276
|  |  | 23693 | 0.7623056 | 0.7674819 | 0.0001695267 | 0.7674178 | 0.01039128 | 0.7674142 | 0.01111335 |  |  | 16971 | 0.7821753 | 0.7792293 | 0.0001520109 | 0.7799189 | 0.01192107 | 0.7799132 | 0.01029276
|  |  | 23703 | 0.7678296 | 0.7674819 | 0.0001695267 | 0.7674178 | 0.01039128 | 0.7674142 | 0.01111335 |  |  | 16976 | 0.7858999 | 0.7792293 | 0.0001520109 | 0.7799189 | 0.01192107 | 0.7799132 | 0.01029276
|  |  | 23713 | 0.7733535 | 0.7674819 | 0.0001695267 | 0.7674178 | 0.01039128 | 0.7674142 | 0.01111335 |  |  | 16981 | 0.7821753 | 0.7792293 | 0.0001520109 | 0.7799189 | 0.01192107 | 0.7799132 | 0.01029276
|  |  | 23723 | 0.7623056 | 0.7674819 | 0.0001695267 | 0.7674178 | 0.01039128 | 0.7674142 | 0.01111335 |  |  | 16986 | 0.7784506 | 0.7792293 | 0.0001520109 | 0.7799189 | 0.01192107 | 0.7799132 | 0.01029276
|  |  | 23733 | 0.7678296 | 0.7674819 | 0.0001695267 | 0.7674178 | 0.01039128 | 0.7674142 | 0.01111335 |  |  | 16991 | 0.7784506 | 0.7792293 | 0.0001520109 | 0.7799189 | 0.01192107 | 0.7799132 | 0.01029276
|  |  | 23743 | 0.7678296 | 0.7674819 | 0.0001695267 | 0.7674178 | 0.01039128 | 0.7674142 | 0.01111335 |  |  | 16996 | 0.7784506 | 0.7792293 | 0.0001520109 | 0.7799189 | 0.01192107 | 0.7799132 | 0.01029276
|  |  | 23753 | 0.7733535 | 0.7674819 | 0.0001695267 | 0.7674178 | 0.01039128 | 0.7674142 | 0.01111335 |  |  | 17001 | 0.7710014 | 0.7792293 | 0.0001520109 | 0.7799189 | 0.01192107 | 0.7799132 | 0.01029276
|  |  | 23763 | 0.7623056 | 0.7674819 | 0.0001695267 | 0.7674178 | 0.01039128 | 0.7674142 | 0.01111335 |  |  | 17006 | 0.7821753 | 0.7792293 | 0.0001520109 | 0.7799189 | 0.01192107 | 0.7799132 | 0.01029276
|  |  | 23773 | 0.7678296 | 0.7674819 | 0.0001695267 | 0.7674178 | 0.01039128 | 0.7674142 | 0.01111335 |  |  | 17011 | 0.7784506 | 0.7792293 | 0.0001520109 | 0.7799189 | 0.01192107 | 0.7799132 | 0.01029276
|  |  | 23783 | 0.7678296 | 0.7674819 | 0.0001695267 | 0.7674178 | 0.01039128 | 0.7674142 | 0.01111335 |  |  | 17016 | 0.7784506 | 0.7792293 | 0.0001520109 | 0.7799189 | 0.01192107 | 0.7799132 | 0.01029276
|  |  | 23793 | 0.7623056 | 0.7674819 | 0.0001695267 | 0.7674178 | 0.01039128 | 0.7674142 | 0.01111335 |  |  | 17021 | 0.774726 | 0.7792293 | 0.0001520109 | 0.7799189 | 0.01192107 | 0.7799132 | 0.01029276
|  |  | 23803 | 0.7678296 | 0.7674819 | 0.0001695267 | 0.7674178 | 0.01039128 | 0.7674142 | 0.01111335 |  |  | 17026 | 0.7821753 | 0.7792293 | 0.0001520109 | 0.7799189 | 0.01192107 | 0.7799132 | 0.01029276
|  |  | 23813 | 0.7623056 | 0.7674819 | 0.0001695267 | 0.7674178 | 0.01039128 | 0.7674142 | 0.01111335 |  |  | 17031 | 0.7784506 | 0.7792293 | 0.0001520109 | 0.7799189 | 0.01192107 | 0.7799132 | 0.01029276
|  |  | 23823 | 0.7678296 | 0.7674819 | 0.0001695267 | 0.7674178 | 0.01039128 | 0.7674142 | 0.01111335 |  |  | 17036 | 0.7784506 | 0.7792293 | 0.0001520109 | 0.7799189 | 0.01192107 | 0.7799132 | 0.01029276
|  |  | 23833 | 0.7678296 | 0.7674819 | 0.0001695267 | 0.7674178 | 0.01039128 | 0.7674142 | 0.01111335 |  |  | 17041 | 0.7784506 | 0.7792293 | 0.0001520109 | 0.7799189 | 0.01192107 | 0.7799132 | 0.01029276
|  |  | 23843 | 0.7678296 | 0.7674819 | 0.0001695267 | 0.7674178 | 0.01039128 | 0.7674142 | 0.01111335 |  |  | 17046 | 0.7784506 | 0.7792293 | 0.0001520109 | 0.7799189 | 0.01192107 | 0.7799132 | 0.01029276
|  |  | 23853 | 0.7678296 | 0.7674819 | 0.0001695267 | 0.7674178 | 0.01039128 | 0.7674142 | 0.01111335 |  |  | 17051 | 0.7821753 | 0.7792293 | 0.0001520109 | 0.7799189 | 0.01192107 | 0.7799132 | 0.01029276
|  |  | 23863 | 0.7678296 | 0.7674819 | 0.0001695267 | 0.7674178 | 0.01039128 | 0.7674142 | 0.01111335 |  |  | 17056 | 0.7784506 | 0.7792293 | 0.0001520109 | 0.7799189 | 0.01192107 | 0.7799132 | 0.01029276
|  |  | 23873 | 0.7678296 | 0.7674819 | 0.0001695267 | 0.7674178 | 0.01039128 | 0.7674142 | 0.01111335 |  |  | 17061 | 0.774726 | 0.7792293 | 0.0001520109 | 0.7799189 | 0.01192107 | 0.7799132 | 0.01029276
|  |  | 23883 | 0.7678296 | 0.7674819 | 0.0001695267 | 0.7674178 | 0.01039128 | 0.7674142 | 0.01111335 |  |  | 17066 | 0.7784506 | 0.7792293 | 0.0001520109 | 0.7799189 | 0.01192107 | 0.7799132 | 0.01029276
|  |  | 23893 | 0.7623056 | 0.7674819 | 0.0001695267 | 0.7674178 | 0.01039128 | 0.7674142 | 0.01111335 |  |  | 17071 | 0.7784506 | 0.7792293 | 0.0001520109 | 0.7799189 | 0.01192107 | 0.7799132 | 0.01029276
|  |  | 23903 | 0.7733535 | 0.7674819 | 0.0001695267 | 0.7674178 | 0.01039128 | 0.7674142 | 0.01111335 |  |  | 17076 | 0.7784506 | 0.7792293 | 0.0001520109 | 0.7799189 | 0.01192107 | 0.7799132 | 0.01029276
|  |  | 23913 | 0.7678296 | 0.7674819 | 0.0001695267 | 0.7674178 | 0.01039128 | 0.7674142 | 0.01111335 |  |  | 17081 | 0.774726 | 0.7792293 | 0.0001520109 | 0.7799189 | 0.01192107 | 0.7799132 | 0.01029276
|  |  | 23923 | 0.7678296 | 0.7674819 | 0.0001695267 | 0.7674178 | 0.01039128 | 0.7674142 | 0.01111335 |  |  | 17086 | 0.7784506 | 0.7792293 | 0.0001520109 | 0.7799189 | 0.01192107 | 0.7799132 | 0.01029276
|  |  | 23933 | 0.7678296 | 0.7674819 | 0.0001695267 | 0.7674178 | 0.01039128 | 0.7674142 | 0.01111335 |  |  | 17091 | 0.7821753 | 0.7792293 | 0.0001520109 | 0.7799189 | 0.01192107 | 0.7799132 | 0.01029276
|  |  | 23943 | 0.7623056 | 0.7674819 | 0.0001695267 | 0.7674178 | 0.01039128 | 0.7674142 | 0.01111335 |  |  | 17096 | 0.7784506 | 0.7792293 | 0.0001520109 | 0.7799189 | 0.01192107 | 0.7799132 | 0.01029276
|  |  | 23953 | 0.7678296 | 0.7674819 | 0.0001695267 | 0.7674178 | 0.01039128 | 0.7674142 | 0.01111335 |  |  | 17101 | 0.7784506 | 0.7792293 | 0.0001520109 | 0.7799189 | 0.01192107 | 0.7799132 | 0.01029276
|  |  | 23963 | 0.7678296 | 0.7674819 | 0.0001695267 | 0.7674178 | 0.01039128 | 0.7674142 | 0.01111335 |  |  | 17106 | 0.7784506 | 0.7792293 | 0.0001520109 | 0.7799189 | 0.01192107 | 0.7799132 | 0.01029276
|  |  | 23973 | 0.7678296 | 0.7674819 | 0.0001695267 | 0.7674178 | 0.01039128 | 0.7674142 | 0.01111335 |  |  | 17111 | 0.7821753 | 0.7792293 | 0.0001520109 | 0.7799189 | 0.01192107 | 0.7799132 | 0.01029276
|  |  | 23983 | 0.7733535 | 0.7674819 | 0.0001695267 | 0.7674178 | 0.01039128 | 0.7674142 | 0.01111335 |  |  | 17116 | 0.774726 | 0.7792293 | 0.0001520109 | 0.7799189 | 0.01192107 | 0.7799132 | 0.01029276
|  |  | 23993 | 0.7623056 | 0.7674819 | 0.0001695267 | 0.7674178 | 0.01039128 | 0.7674142 | 0.01111335 |  |  | 17121 | 0.7784506 | 0.7792293 | 0.0001520109 | 0.7799189 | 0.01192107 | 0.7799132 | 0.01029276
|  |  | 24003 | 0.7678296 | 0.7674819 | 0.0001695267 | 0.7674178 | 0.01039128 | 0.7674142 | 0.01111335 |  |  | 17126 | 0.7784506 | 0.7792293 | 0.0001520109 | 0.7799189 | 0.01192107 | 0.7799132 | 0.01029276
|  |  | 24013 | 0.7678296 | 0.7674819 | 0.0001695267 | 0.7674178 | 0.01039128 | 0.7674142 | 0.01111335 |  |  | 17131 | 0.774726 | 0.7792293 | 0.0001520109 | 0.7799189 | 0.01192107 | 0.7799132 | 0.01029276
|  |  | 24023 | 0.7678296 | 0.7674819 | 0.0001695267 | 0.7674178 | 0.01039128 | 0.7674142 | 0.01111335 |  |  | 17136 | 0.7784506 | 0.7792293 | 0.0001520109 | 0.7799189 | 0.01192107 | 0.7799132 | 0.01029276
|  |  | 24033 | 0.7678296 | 0.7674819 | 0.0001695267 | 0.7674178 | 0.01039128 | 0.7674142 | 0.01111335 |  |  | 17141 | 0.7821753 | 0.7792293 | 0.0001520109 | 0.7799189 | 0.01192107 | 0.7799132 | 0.01029276
|  |  | 24043 | 0.7623056 | 0.7674819 | 0.0001695267 | 0.7674178 | 0.01039128 | 0.7674142 | 0.01111335 |  |  | 17146 | 0.7784506 | 0.7792293 | 0.0001520109 | 0.7799189 | 0.01192107 | 0.7799132 | 0.01029276
|  |  | 24053 | 0.7678296 | 0.7674819 | 0.0001695267 | 0.7674178 | 0.01039128 | 0.7674142 | 0.01111335 |  |  | 17151 | 0.7821753 | 0.7792293 | 0.0001520109 | 0.7799189 | 0.01192107 | 0.7799132 | 0.01029276
|  |  | 24063 | 0.7623056 | 0.7674819 | 0.0001695267 | 0.7674178 | 0.01039128 | 0.7674142 | 0.01111335 |  |  | 17156 | 0.7784506 | 0.7792293 | 0.0001520109 | 0.7799189 | 0.01192107 | 0.7799132 | 0.01029276
|  |  | 24073 | 0.7623056 | 0.7674819 | 0.0001695267 | 0.7674178 | 0.01039128 | 0.7674142 | 0.01111335 |  |  | 17161 | 0.7784506 | 0.7792293 | 0.0001520109 | 0.7799189 | 0.01192107 | 0.7799132 | 0.01029276
|  |  | 24083 | 0.7678296 | 0.7674819 | 0.0001695267 | 0.7674178 | 0.01039128 | 0.7674142 | 0.01111335 |  |  | 17166 | 0.7784506 | 0.7792293 | 0.0001520109 | 0.7799189 | 0.01192107 | 0.7799132 | 0.01029276
|  |  | 24093 | 0.7678296 | 0.7674819 | 0.0001695267 | 0.7674178 | 0.01039128 | 0.7674142 | 0.01111335 |  |  | 17171 | 0.774726 | 0.7792293 | 0.0001520109 | 0.7799189 | 0.01192107 | 0.7799132 | 0.01029276
|  |  | 24103 | 0.7678296 | 0.7674819 | 0.0001695267 | 0.7674178 | 0.01039128 | 0.7674142 | 0.01111335 |  |  | 17176 | 0.7784506 | 0.7792293 | 0.0001520109 | 0.7799189 | 0.01192107 | 0.7799132 | 0.01029276
|  |  | 24113 | 0.7623056 | 0.7674819 | 0.0001695267 | 0.7674178 | 0.01039128 | 0.7674142 | 0.01111335 |  |  | 17181 | 0.7784506 | 0.7792293 | 0.0001520109 | 0.7799189 | 0.01192107 | 0.7799132 | 0.01029276
|  |  | 24123 | 0.7678296 | 0.7674819 | 0.0001695267 | 0.7674178 | 0.01039128 | 0.7674142 | 0.01111335 |  |  | 17186 | 0.7784506 | 0.7792293 | 0.0001520109 | 0.7799189 | 0.01192107 | 0.7799132 | 0.01029276
|  |  | 24133 | 0.7678296 | 0.7674819 | 0.0001695267 | 0.7674178 | 0.01039128 | 0.7674142 | 0.01111335 |  |  | 17191 | 0.7784506 | 0.7792293 | 0.0001520109 | 0.7799189 | 0.01192107 | 0.7799132 | 0.01029276
|  |  | 24143 | 0.7678296 | 0.7674819 | 0.0001695267 | 0.7674178 | 0.01039128 | 0.7674142 | 0.01111335 |  |  | 17196 | 0.7821753 | 0.7792293 | 0.0001520109 | 0.7799189 | 0.01192107 | 0.7799132 | 0.01029276
|  |  | 24153 | 0.7678296 | 0.7674819 | 0.0001695267 | 0.7674178 | 0.01039128 | 0.7674142 | 0.01111335 |  |  | 17201 | 0.7821753 | 0.7792293 | 0.0001520109 | 0.7799189 | 0.01192107 | 0.7799132 | 0.01029276
|  |  | 24163 | 0.7678296 | 0.7674819 | 0.0001695267 | 0.7674178 | 0.01039128 | 0.7674142 | 0.01111335 |  |  | 17206 | 0.7821753 | 0.7792293 | 0.0001520109 | 0.7799189 | 0.01192107 | 0.7799132 | 0.01029276
|  |  | 24173 | 0.7678296 | 0.7674819 | 0.0001695267 | 0.7674178 | 0.01039128 | 0.7674142 | 0.01111335 |  |  | 17211 | 0.7821753 | 0.7792293 | 0.0001520109 | 0.7799189 | 0.01192107 | 0.7799132 | 0.01029276
|  |  | 24183 | 0.7678296 | 0.7674819 | 0.0001695267 | 0.7674178 | 0.01039128 | 0.7674142 | 0.01111335 |  |  | 17216 | 0.7784506 | 0.7792293 | 0.0001520109 | 0.7799189 | 0.01192107 | 0.7799132 | 0.01029276
|  |  | 24193 | 0.7733535 | 0.7674819 | 0.0001695267 | 0.7674178 | 0.01039128 | 0.7674142 | 0.01111335 |  |  | 17221 | 0.7784506 | 0.7792293 | 0.0001520109 | 0.7799189 | 0.01192107 | 0.7799132 | 0.01029276
|  |  | 24203 | 0.7733535 | 0.7674819 | 0.0001695267 | 0.7674178 | 0.01039128 | 0.7674142 | 0.01111335 |  |  | 17226 | 0.7821753 | 0.7792293 | 0.0001520109 | 0.7799189 | 0.01192107 | 0.7799132 | 0.01029276
|  |  | 24213 | 0.7623056 | 0.7674819 | 0.0001695267 | 0.7674178 | 0.01039128 | 0.7674142 | 0.01111335 |  |  | 17231 | 0.7784506 | 0.7792293 | 0.0001520109 | 0.7799189 | 0.01192107 | 0.7799132 | 0.01029276
|  |  | 24223 | 0.7733535 | 0.7674819 | 0.0001695267 | 0.7674178 | 0.01039128 | 0.7674142 | 0.01111335 |  |  | 17236 | 0.7821753 | 0.7792293 | 0.0001520109 | 0.7799189 | 0.01192107 | 0.7799132 | 0.01029276
|  |  | 24233 | 0.7678296 | 0.7674819 | 0.0001695267 | 0.7674178 | 0.01039128 | 0.7674142 | 0.01111335 |  |  | 17241 | 0.7784506 | 0.7792293 | 0.0001520109 | 0.7799189 | 0.01192107 | 0.7799132 | 0.01029276
|  |  | 24243 | 0.7678296 | 0.7674819 | 0.0001695267 | 0.7674178 | 0.01039128 | 0.7674142 | 0.01111335 |  |  | 17246 | 0.7784506 | 0.7792293 | 0.0001520109 | 0.7799189 | 0.01192107 | 0.7799132 | 0.01029276
|  |  | 24253 | 0.7623056 | 0.7674819 | 0.0001695267 | 0.7674178 | 0.01039128 | 0.7674142 | 0.01111335 |  |  | 17251 | 0.7821753 | 0.7792293 | 0.0001520109 | 0.7799189 | 0.01192107 | 0.7799132 | 0.01029276
|  |  | 24263 | 0.7623056 | 0.7674819 | 0.0001695267 | 0.7674178 | 0.01039128 | 0.7674142 | 0.01111335 |  |  | 17256 | 0.7821753 | 0.7792293 | 0.0001520109 | 0.7799189 | 0.01192107 | 0.7799132 | 0.01029276
|  |  | 24273 | 0.7733535 | 0.7674819 | 0.0001695267 | 0.7674178 | 0.01039128 | 0.7674142 | 0.01111335 |  |  | 17261 | 0.7784506 | 0.7792293 | 0.0001520109 | 0.7799189 | 0.01192107 | 0.7799132 | 0.01029276
|  |  | 24283 | 0.7678296 | 0.7674819 | 0.0001695267 | 0.7674178 | 0.01039128 | 0.7674142 | 0.01111335 |  |  | 17266 | 0.7784506 | 0.7792293 | 0.0001520109 | 0.7799189 | 0.01192107 | 0.7799132 | 0.01029276
|  |  | 24293 | 0.7678296 | 0.7674819 | 0.0001695267 | 0.7674178 | 0.01039128 | 0.7674142 | 0.01111335 |  |  | 17271 | 0.7784506 | 0.7792293 | 0.0001520109 | 0.7799189 | 0.01192107 | 0.7799132 | 0.01029276
|  |  | 24303 | 0.7788775 | 0.7674819 | 0.0001695267 | 0.7674178 | 0.01039128 | 0.7674142 | 0.01111335 |  |  | 17276 | 0.7821753 | 0.7792293 | 0.0001520109 | 0.7799189 | 0.01192107 | 0.7799132 | 0.01029276
|  |  | 24313 | 0.7678296 | 0.7674819 | 0.0001695267 | 0.7674178 | 0.01039128 | 0.7674142 | 0.01111335 |  |  | 17281 | 0.7821753 | 0.7792293 | 0.0001520109 | 0.7799189 | 0.01192107 | 0.7799132 | 0.01029276
|  |  | 24323 | 0.7678296 | 0.7674819 | 0.0001695267 | 0.7674178 | 0.01039128 | 0.7674142 | 0.01111335 |  |  | 17286 | 0.7784506 | 0.7792293 | 0.0001520109 | 0.7799189 | 0.01192107 | 0.7799132 | 0.01029276
|  |  | 24333 | 0.7733535 | 0.7674819 | 0.0001695267 | 0.7674178 | 0.01039128 | 0.7674142 | 0.01111335 |  |  | 17291 | 0.7821753 | 0.7792293 | 0.0001520109 | 0.7799189 | 0.01192107 | 0.7799132 | 0.01029276
|  |  | 24343 | 0.7678296 | 0.7674819 | 0.0001695267 | 0.7674178 | 0.01039128 | 0.7674142 | 0.01111335 |  |  | 17296 | 0.7784506 | 0.7792293 | 0.0001520109 | 0.7799189 | 0.01192107 | 0.7799132 | 0.01029276
|  |  | 24353 | 0.7678296 | 0.7674819 | 0.0001695267 | 0.7674178 | 0.01039128 | 0.7674142 | 0.01111335 |  |  | 17301 | 0.774726 | 0.7792293 | 0.0001520109 | 0.7799189 | 0.01192107 | 0.7799132 | 0.01029276
|  |  | 24363 | 0.7678296 | 0.7674819 | 0.0001695267 | 0.7674178 | 0.01039128 | 0.7674142 | 0.01111335 |  |  | 17306 | 0.7784506 | 0.7792293 | 0.0001520109 | 0.7799189 | 0.01192107 | 0.7799132 | 0.01029276
|  |  | 24373 | 0.7733535 | 0.7674819 | 0.0001695267 | 0.7674178 | 0.01039128 | 0.7674142 | 0.01111335 |  |  | 17311 | 0.7821753 | 0.7792293 | 0.0001520109 | 0.7799189 | 0.01192107 | 0.7799132 | 0.01029276
|  |  | 24383 | 0.7678296 | 0.7674819 | 0.0001695267 | 0.7674178 | 0.01039128 | 0.7674142 | 0.01111335 |  |  | 17316 | 0.7784506 | 0.7792293 | 0.0001520109 | 0.7799189 | 0.01192107 | 0.7799132 | 0.01029276
|  |  | 24393 | 0.7678296 | 0.7674819 | 0.0001695267 | 0.7674178 | 0.01039128 | 0.7674142 | 0.01111335 |  |  | 17321 | 0.7821753 | 0.7792293 | 0.0001520109 | 0.7799189 | 0.01192107 | 0.7799132 | 0.01029276
|  |  | 24403 | 0.7678296 | 0.7674819 | 0.0001695267 | 0.7674178 | 0.01039128 | 0.7674142 | 0.01111335 |  |  | 17326 | 0.7784506 | 0.7792293 | 0.0001520109 | 0.7799189 | 0.01192107 | 0.7799132 | 0.01029276
|  |  | 24413 | 0.7623056 | 0.7674819 | 0.0001695267 | 0.7674178 | 0.01039128 | 0.7674142 | 0.01111335 |  |  | 17331 | 0.774726 | 0.7792293 | 0.0001520109 | 0.7799189 | 0.01192107 | 0.7799132 | 0.01029276
|  |  | 24423 | 0.7678296 | 0.7674819 | 0.0001695267 | 0.7674178 | 0.01039128 | 0.7674142 | 0.01111335 |  |  | 17336 | 0.7784506 | 0.7792293 | 0.0001520109 | 0.7799189 | 0.01192107 | 0.7799132 | 0.01029276
|  |  | 24433 | 0.7678296 | 0.7674819 | 0.0001695267 | 0.7674178 | 0.01039128 | 0.7674142 | 0.01111335 |  |  | 17341 | 0.774726 | 0.7792293 | 0.0001520109 | 0.7799189 | 0.01192107 | 0.7799132 | 0.01029276
|  |  | 24443 | 0.7678296 | 0.7674819 | 0.0001695267 | 0.7674178 | 0.01039128 | 0.7674142 | 0.01111335 |  |  | 17346 | 0.7784506 | 0.7792293 | 0.0001520109 | 0.7799189 | 0.01192107 | 0.7799132 | 0.01029276
|  |  | 24453 | 0.7623056 | 0.7674819 | 0.0001695267 | 0.7674178 | 0.01039128 | 0.7674142 | 0.01111335 |  |  | 17351 | 0.774726 | 0.7792293 | 0.0001520109 | 0.7799189 | 0.01192107 | 0.7799132 | 0.01029276
|  |  | 24463 | 0.7623056 | 0.7674819 | 0.0001695267 | 0.7674178 | 0.01039128 | 0.7674142 | 0.01111335 |  |  | 17356 | 0.7821753 | 0.7792293 | 0.0001520109 | 0.7799189 | 0.01192107 | 0.7799132 | 0.01029276
|  |  | 24473 | 0.7678296 | 0.7674819 | 0.0001695267 | 0.7674178 | 0.01039128 | 0.7674142 | 0.01111335 |  |  | 17361 | 0.7784506 | 0.7792293 | 0.0001520109 | 0.7799189 | 0.01192107 | 0.7799132 | 0.01029276
|  |  | 24483 | 0.7678296 | 0.7674819 | 0.0001695267 | 0.7674178 | 0.01039128 | 0.7674142 | 0.01111335 |  |  | 17366 | 0.774726 | 0.7792293 | 0.0001520109 | 0.7799189 | 0.01192107 | 0.7799132 | 0.01029276
|  |  | 24493 | 0.7623056 | 0.7674819 | 0.0001695267 | 0.7674178 | 0.01039128 | 0.7674142 | 0.01111335 |  |  | 17371 | 0.7784506 | 0.7792293 | 0.0001520109 | 0.7799189 | 0.01192107 | 0.7799132 | 0.01029276
|  |  | 24503 | 0.7678296 | 0.7674819 | 0.0001695267 | 0.7674178 | 0.01039128 | 0.7674142 | 0.01111335 |  |  | 17376 | 0.774726 | 0.7792293 | 0.0001520109 | 0.7799189 | 0.01192107 | 0.7799132 | 0.01029276
|  |  | 24513 | 0.7733535 | 0.7674819 | 0.0001695267 | 0.7674178 | 0.01039128 | 0.7674142 | 0.01111335 |  |  | 17381 | 0.7784506 | 0.7792293 | 0.0001520109 | 0.7799189 | 0.01192107 | 0.7799132 | 0.01029276
|  |  | 24523 | 0.7623056 | 0.7674819 | 0.0001695267 | 0.7674178 | 0.01039128 | 0.7674142 | 0.01111335 |  |  | 17386 | 0.7784506 | 0.7792293 | 0.0001520109 | 0.7799189 | 0.01192107 | 0.7799132 | 0.01029276
|  |  | 24533 | 0.7733535 | 0.7674819 | 0.0001695267 | 0.7674178 | 0.01039128 | 0.7674142 | 0.01111335 |  |  | 17391 | 0.7858999 | 0.7792293 | 0.0001520109 | 0.7799189 | 0.01192107 | 0.7799132 | 0.01029276
|  |  | 24543 | 0.7733535 | 0.7674819 | 0.0001695267 | 0.7674178 | 0.01039128 | 0.7674142 | 0.01111335 |  |  | 17396 | 0.7784506 | 0.7792293 | 0.0001520109 | 0.7799189 | 0.01192107 | 0.7799132 | 0.01029276
|  |  | 24553 | 0.7733535 | 0.7674819 | 0.0001695267 | 0.7674178 | 0.01039128 | 0.7674142 | 0.01111335 |  |  | 17401 | 0.7821753 | 0.7792293 | 0.0001520109 | 0.7799189 | 0.01192107 | 0.7799132 | 0.01029276
|  |  | 24563 | 0.7844015 | 0.7674819 | 0.0001695267 | 0.7674178 | 0.01039128 | 0.7674142 | 0.01111335 |  |  | 17406 | 0.7784506 | 0.7792293 | 0.0001520109 | 0.7799189 | 0.01192107 | 0.7799132 | 0.01029276
|  |  | 24573 | 0.7733535 | 0.7674819 | 0.0001695267 | 0.7674178 | 0.01039128 | 0.7674142 | 0.01111335 |  |  | 17411 | 0.7821753 | 0.7792293 | 0.0001520109 | 0.7799189 | 0.01192107 | 0.7799132 | 0.01029276
|  |  | 24583 | 0.7678296 | 0.7674819 | 0.0001695267 | 0.7674178 | 0.01039128 | 0.7674142 | 0.01111335 |  |  | 17416 | 0.7784506 | 0.7792293 | 0.0001520109 | 0.7799189 | 0.01192107 | 0.7799132 | 0.01029276
|  |  | 24593 | 0.7678296 | 0.7674819 | 0.0001695267 | 0.7674178 | 0.01039128 | 0.7674142 | 0.01111335 |  |  | 17421 | 0.7784506 | 0.7792293 | 0.0001520109 | 0.7799189 | 0.01192107 | 0.7799132 | 0.01029276
|  |  | 24603 | 0.7678296 | 0.7674819 | 0.0001695267 | 0.7674178 | 0.01039128 | 0.7674142 | 0.01111335 |  |  | 17426 | 0.7784506 | 0.7792293 | 0.0001520109 | 0.7799189 | 0.01192107 | 0.7799132 | 0.01029276
|  |  | 24613 | 0.7733535 | 0.7674819 | 0.0001695267 | 0.7674178 | 0.01039128 | 0.7674142 | 0.01111335 |  |  | 17431 | 0.7821753 | 0.7792293 | 0.0001520109 | 0.7799189 | 0.01192107 | 0.7799132 | 0.01029276
|  |  | 24623 | 0.7623056 | 0.7674819 | 0.0001695267 | 0.7674178 | 0.01039128 | 0.7674142 | 0.01111335 |  |  | 17436 | 0.7821753 | 0.7792293 | 0.0001520109 | 0.7799189 | 0.01192107 | 0.7799132 | 0.01029276
|  |  | 24633 | 0.7678296 | 0.7674819 | 0.0001695267 | 0.7674178 | 0.01039128 | 0.7674142 | 0.01111335 |  |  | 17441 | 0.7821753 | 0.7792293 | 0.0001520109 | 0.7799189 | 0.01192107 | 0.7799132 | 0.01029276
|  |  | 24643 | 0.7678296 | 0.7674819 | 0.0001695267 | 0.7674178 | 0.01039128 | 0.7674142 | 0.01111335 |  |  | 17446 | 0.7858999 | 0.7792293 | 0.0001520109 | 0.7799189 | 0.01192107 | 0.7799132 | 0.01029276
|  |  | 24653 | 0.7623056 | 0.7674819 | 0.0001695267 | 0.7674178 | 0.01039128 | 0.7674142 | 0.01111335 |  |  | 17451 | 0.7821753 | 0.7792293 | 0.0001520109 | 0.7799189 | 0.01192107 | 0.7799132 | 0.01029276
|  |  | 24663 | 0.7733535 | 0.7674819 | 0.0001695267 | 0.7674178 | 0.01039128 | 0.7674142 | 0.01111335 |  |  | 17456 | 0.7784506 | 0.7792293 | 0.0001520109 | 0.7799189 | 0.01192107 | 0.7799132 | 0.01029276
|  |  | 24673 | 0.7733535 | 0.7674819 | 0.0001695267 | 0.7674178 | 0.01039128 | 0.7674142 | 0.01111335 |  |  | 17461 | 0.7821753 | 0.7792293 | 0.0001520109 | 0.7799189 | 0.01192107 | 0.7799132 | 0.01029276
|  |  | 24683 | 0.7678296 | 0.7674819 | 0.0001695267 | 0.7674178 | 0.01039128 | 0.7674142 | 0.01111335 |  |  | 17466 | 0.7821753 | 0.7792293 | 0.0001520109 | 0.7799189 | 0.01192107 | 0.7799132 | 0.01029276
|  |  | 24693 | 0.7678296 | 0.7674819 | 0.0001695267 | 0.7674178 | 0.01039128 | 0.7674142 | 0.01111335 |  |  | 17471 | 0.774726 | 0.7792293 | 0.0001520109 | 0.7799189 | 0.01192107 | 0.7799132 | 0.01029276
|  |  | 24703 | 0.7733535 | 0.7674819 | 0.0001695267 | 0.7674178 | 0.01039128 | 0.7674142 | 0.01111335 |  |  | 17476 | 0.7784506 | 0.7792293 | 0.0001520109 | 0.7799189 | 0.01192107 | 0.7799132 | 0.01029276
|  |  | 24713 | 0.7678296 | 0.7674819 | 0.0001695267 | 0.7674178 | 0.01039128 | 0.7674142 | 0.01111335 |  |  | 17481 | 0.7821753 | 0.7792293 | 0.0001520109 | 0.7799189 | 0.01192107 | 0.7799132 | 0.01029276
|  |  | 24723 | 0.7788775 | 0.7674819 | 0.0001695267 | 0.7674178 | 0.01039128 | 0.7674142 | 0.01111335 |  |  | 17486 | 0.7784506 | 0.7792293 | 0.0001520109 | 0.7799189 | 0.01192107 | 0.7799132 | 0.01029276
|  |  | 24733 | 0.7733535 | 0.7674819 | 0.0001695267 | 0.7674178 | 0.01039128 | 0.7674142 | 0.01111335 |  |  | 17491 | 0.7821753 | 0.7792293 | 0.0001520109 | 0.7799189 | 0.01192107 | 0.7799132 | 0.01029276
|  |  | 24743 | 0.7678296 | 0.7674819 | 0.0001695267 | 0.7674178 | 0.01039128 | 0.7674142 | 0.01111335 |  |  | 17496 | 0.7784506 | 0.7792293 | 0.0001520109 | 0.7799189 | 0.01192107 | 0.7799132 | 0.01029276
|  |  | 24753 | 0.7733535 | 0.7674819 | 0.0001695267 | 0.7674178 | 0.01039128 | 0.7674142 | 0.01111335 |  |  | 17501 | 0.7821753 | 0.7792293 | 0.0001520109 | 0.7799189 | 0.01192107 | 0.7799132 | 0.01029276
|  |  | 24763 | 0.7733535 | 0.7674819 | 0.0001695267 | 0.7674178 | 0.01039128 | 0.7674142 | 0.01111335 |  |  | 17506 | 0.774726 | 0.7792293 | 0.0001520109 | 0.7799189 | 0.01192107 | 0.7799132 | 0.01029276
|  |  | 24773 | 0.7678296 | 0.7674819 | 0.0001695267 | 0.7674178 | 0.01039128 | 0.7674142 | 0.01111335 |  |  | 17511 | 0.7858999 | 0.7792293 | 0.0001520109 | 0.7799189 | 0.01192107 | 0.7799132 | 0.01029276
|  |  | 24783 | 0.7678296 | 0.7674819 | 0.0001695267 | 0.7674178 | 0.01039128 | 0.7674142 | 0.01111335 |  |  | 17516 | 0.7821753 | 0.7792293 | 0.0001520109 | 0.7799189 | 0.01192107 | 0.7799132 | 0.01029276
|  |  | 24793 | 0.7733535 | 0.7674819 | 0.0001695267 | 0.7674178 | 0.01039128 | 0.7674142 | 0.01111335 |  |  | 17521 | 0.7784506 | 0.7792293 | 0.0001520109 | 0.7799189 | 0.01192107 | 0.7799132 | 0.01029276
|  |  | 24803 | 0.7733535 | 0.7674819 | 0.0001695267 | 0.7674178 | 0.01039128 | 0.7674142 | 0.01111335 |  |  | 17526 | 0.7821753 | 0.7792293 | 0.0001520109 | 0.7799189 | 0.01192107 | 0.7799132 | 0.01029276
|  |  | 24813 | 0.7678296 | 0.7674819 | 0.0001695267 | 0.7674178 | 0.01039128 | 0.7674142 | 0.01111335 |  |  | 17531 | 0.7821753 | 0.7792293 | 0.0001520109 | 0.7799189 | 0.01192107 | 0.7799132 | 0.01029276
|  |  | 24823 | 0.7678296 | 0.7674819 | 0.0001695267 | 0.7674178 | 0.01039128 | 0.7674142 | 0.01111335 |  |  | 17536 | 0.774726 | 0.7792293 | 0.0001520109 | 0.7799189 | 0.01192107 | 0.7799132 | 0.01029276
|  |  | 24833 | 0.7733535 | 0.7674819 | 0.0001695267 | 0.7674178 | 0.01039128 | 0.7674142 | 0.01111335 |  |  | 17541 | 0.7784506 | 0.7792293 | 0.0001520109 | 0.7799189 | 0.01192107 | 0.7799132 | 0.01029276
|  |  | 24843 | 0.7733535 | 0.7674819 | 0.0001695267 | 0.7674178 | 0.01039128 | 0.7674142 | 0.01111335 |  |  | 17546 | 0.7784506 | 0.7792293 | 0.0001520109 | 0.7799189 | 0.01192107 | 0.7799132 | 0.01029276
|  |  | 24853 | 0.7733535 | 0.7674819 | 0.0001695267 | 0.7674178 | 0.01039128 | 0.7674142 | 0.01111335 |  |  | 17551 | 0.7784506 | 0.7792293 | 0.0001520109 | 0.7799189 | 0.01192107 | 0.7799132 | 0.01029276
|  |  | 24863 | 0.7623056 | 0.7674819 | 0.0001695267 | 0.7674178 | 0.01039128 | 0.7674142 | 0.01111335 |  |  | 17556 | 0.7784506 | 0.7792293 | 0.0001520109 | 0.7799189 | 0.01192107 | 0.7799132 | 0.01029276
|  |  | 24873 | 0.7678296 | 0.7674819 | 0.0001695267 | 0.7674178 | 0.01039128 | 0.7674142 | 0.01111335 |  |  | 17561 | 0.7784506 | 0.7792293 | 0.0001520109 | 0.7799189 | 0.01192107 | 0.7799132 | 0.01029276
|  |  | 24883 | 0.7733535 | 0.7674819 | 0.0001695267 | 0.7674178 | 0.01039128 | 0.7674142 | 0.01111335 |  |  | 17566 | 0.774726 | 0.7792293 | 0.0001520109 | 0.7799189 | 0.01192107 | 0.7799132 | 0.01029276
|  |  | 24893 | 0.7733535 | 0.7674819 | 0.0001695267 | 0.7674178 | 0.01039128 | 0.7674142 | 0.01111335 |  |  | 17571 | 0.7784506 | 0.7792293 | 0.0001520109 | 0.7799189 | 0.01192107 | 0.7799132 | 0.01029276
|  |  | 24903 | 0.7678296 | 0.7674819 | 0.0001695267 | 0.7674178 | 0.01039128 | 0.7674142 | 0.01111335 |  |  | 17576 | 0.7784506 | 0.7792293 | 0.0001520109 | 0.7799189 | 0.01192107 | 0.7799132 | 0.01029276
|  |  | 24913 | 0.7788775 | 0.7674819 | 0.0001695267 | 0.7674178 | 0.01039128 | 0.7674142 | 0.01111335 |  |  | 17581 | 0.7784506 | 0.7792293 | 0.0001520109 | 0.7799189 | 0.01192107 | 0.7799132 | 0.01029276
|  |  | 24923 | 0.7678296 | 0.7674819 | 0.0001695267 | 0.7674178 | 0.01039128 | 0.7674142 | 0.01111335 |  |  | 17586 | 0.7784506 | 0.7792293 | 0.0001520109 | 0.7799189 | 0.01192107 | 0.7799132 | 0.01029276
|  |  | 24933 | 0.7678296 | 0.7674819 | 0.0001695267 | 0.7674178 | 0.01039128 | 0.7674142 | 0.01111335 |  |  | 17591 | 0.7784506 | 0.7792293 | 0.0001520109 | 0.7799189 | 0.01192107 | 0.7799132 | 0.01029276
|  |  | 24943 | 0.7733535 | 0.7674819 | 0.0001695267 | 0.7674178 | 0.01039128 | 0.7674142 | 0.01111335 |  |  | 17596 | 0.7821753 | 0.7792293 | 0.0001520109 | 0.7799189 | 0.01192107 | 0.7799132 | 0.01029276
|  |  | 24953 | 0.7678296 | 0.7674819 | 0.0001695267 | 0.7674178 | 0.01039128 | 0.7674142 | 0.01111335 |  |  | 17601 | 0.774726 | 0.7792293 | 0.0001520109 | 0.7799189 | 0.01192107 | 0.7799132 | 0.01029276
|  |  | 24963 | 0.7678296 | 0.7674819 | 0.0001695267 | 0.7674178 | 0.01039128 | 0.7674142 | 0.01111335 |  |  | 17606 | 0.7784506 | 0.7792293 | 0.0001520109 | 0.7799189 | 0.01192107 | 0.7799132 | 0.01029276
|  |  | 24973 | 0.7733535 | 0.7674819 | 0.0001695267 | 0.7674178 | 0.01039128 | 0.7674142 | 0.01111335 |  |  | 17611 | 0.7821753 | 0.7792293 | 0.0001520109 | 0.7799189 | 0.01192107 | 0.7799132 | 0.01029276
|  |  | 24983 | 0.7678296 | 0.7674819 | 0.0001695267 | 0.7674178 | 0.01039128 | 0.7674142 | 0.01111335 |  |  | 17616 | 0.7821753 | 0.7792293 | 0.0001520109 | 0.7799189 | 0.01192107 | 0.7799132 | 0.01029276
|  |  | 24993 | 0.7678296 | 0.7674819 | 0.0001695267 | 0.7674178 | 0.01039128 | 0.7674142 | 0.01111335 |  |  | 17621 | 0.7821753 | 0.7792293 | 0.0001520109 | 0.7799189 | 0.01192107 | 0.7799132 | 0.01029276
|  |  | 25003 | 0.7678296 | 0.7674819 | 0.0001695267 | 0.7674178 | 0.01039128 | 0.7674142 | 0.01111335 |  |  | 17626 | 0.7784506 | 0.7792293 | 0.0001520109 | 0.7799189 | 0.01192107 | 0.7799132 | 0.01029276
|  |  | 25013 | 0.7678296 | 0.7674819 | 0.0001695267 | 0.7674178 | 0.01039128 | 0.7674142 | 0.01111335 |  |  | 17631 | 0.7784506 | 0.7792293 | 0.0001520109 | 0.7799189 | 0.01192107 | 0.7799132 | 0.01029276
|  |  | 25023 | 0.7733535 | 0.7674819 | 0.0001695267 | 0.7674178 | 0.01039128 | 0.7674142 | 0.01111335 |  |  | 17636 | 0.7784506 | 0.7792293 | 0.0001520109 | 0.7799189 | 0.01192107 | 0.7799132 | 0.01029276
|  |  | 25033 | 0.7733535 | 0.7674819 | 0.0001695267 | 0.7674178 | 0.01039128 | 0.7674142 | 0.01111335 |  |  | 17641 | 0.7784506 | 0.7792293 | 0.0001520109 | 0.7799189 | 0.01192107 | 0.7799132 | 0.01029276
|  |  | 25043 | 0.7678296 | 0.7674819 | 0.0001695267 | 0.7674178 | 0.01039128 | 0.7674142 | 0.01111335 |  |  | 17646 | 0.7821753 | 0.7792293 | 0.0001520109 | 0.7799189 | 0.01192107 | 0.7799132 | 0.01029276
|  |  | 25053 | 0.7623056 | 0.7674819 | 0.0001695267 | 0.7674178 | 0.01039128 | 0.7674142 | 0.01111335 |  |  | 17651 | 0.774726 | 0.7792293 | 0.0001520109 | 0.7799189 | 0.01192107 | 0.7799132 | 0.01029276
|  |  | 25063 | 0.7733535 | 0.7674819 | 0.0001695267 | 0.7674178 | 0.01039128 | 0.7674142 | 0.01111335 |  |  | 17656 | 0.7784506 | 0.7792293 | 0.0001520109 | 0.7799189 | 0.01192107 | 0.7799132 | 0.01029276
|  |  | 25073 | 0.7678296 | 0.7674819 | 0.0001695267 | 0.7674178 | 0.01039128 | 0.7674142 | 0.01111335 |  |  | 17661 | 0.7821753 | 0.7792293 | 0.0001520109 | 0.7799189 | 0.01192107 | 0.7799132 | 0.01029276
|  |  | 25083 | 0.7678296 | 0.7674819 | 0.0001695267 | 0.7674178 | 0.01039128 | 0.7674142 | 0.01111335 |  |  | 17666 | 0.7784506 | 0.7792293 | 0.0001520109 | 0.7799189 | 0.01192107 | 0.7799132 | 0.01029276
|  |  | 25093 | 0.7678296 | 0.7674819 | 0.0001695267 | 0.7674178 | 0.01039128 | 0.7674142 | 0.01111335 |  |  | 17671 | 0.7821753 | 0.7792293 | 0.0001520109 | 0.7799189 | 0.01192107 | 0.7799132 | 0.01029276
|  |  | 25103 | 0.7678296 | 0.7674819 | 0.0001695267 | 0.7674178 | 0.01039128 | 0.7674142 | 0.01111335 |  |  | 17676 | 0.7821753 | 0.7792293 | 0.0001520109 | 0.7799189 | 0.01192107 | 0.7799132 | 0.01029276
|  |  | 25113 | 0.7678296 | 0.7674819 | 0.0001695267 | 0.7674178 | 0.01039128 | 0.7674142 | 0.01111335 |  |  | 17681 | 0.7784506 | 0.7792293 | 0.0001520109 | 0.7799189 | 0.01192107 | 0.7799132 | 0.01029276
|  |  | 25123 | 0.7678296 | 0.7674819 | 0.0001695267 | 0.7674178 | 0.01039128 | 0.7674142 | 0.01111335 |  |  | 17686 | 0.7784506 | 0.7792293 | 0.0001520109 | 0.7799189 | 0.01192107 | 0.7799132 | 0.01029276
|  |  | 25133 | 0.7678296 | 0.7674819 | 0.0001695267 | 0.7674178 | 0.01039128 | 0.7674142 | 0.01111335 |  |  | 17691 | 0.7784506 | 0.7792293 | 0.0001520109 | 0.7799189 | 0.01192107 | 0.7799132 | 0.01029276
|  |  | 25143 | 0.7733535 | 0.7674819 | 0.0001695267 | 0.7674178 | 0.01039128 | 0.7674142 | 0.01111335 |  |  | 17696 | 0.7821753 | 0.7792293 | 0.0001520109 | 0.7799189 | 0.01192107 | 0.7799132 | 0.01029276
|  |  | 25153 | 0.7567817 | 0.7674819 | 0.0001695267 | 0.7674178 | 0.01039128 | 0.7674142 | 0.01111335 |  |  | 17701 | 0.774726 | 0.7792293 | 0.0001520109 | 0.7799189 | 0.01192107 | 0.7799132 | 0.01029276
|  |  | 25163 | 0.7678296 | 0.7674819 | 0.0001695267 | 0.7674178 | 0.01039128 | 0.7674142 | 0.01111335 |  |  | 17706 | 0.7821753 | 0.7792293 | 0.0001520109 | 0.7799189 | 0.01192107 | 0.7799132 | 0.01029276
|  |  | 25173 | 0.7678296 | 0.7674819 | 0.0001695267 | 0.7674178 | 0.01039128 | 0.7674142 | 0.01111335 |  |  | 17711 | 0.7784506 | 0.7792293 | 0.0001520109 | 0.7799189 | 0.01192107 | 0.7799132 | 0.01029276
|  |  | 25183 | 0.7678296 | 0.7674819 | 0.0001695267 | 0.7674178 | 0.01039128 | 0.7674142 | 0.01111335 |  |  | 17716 | 0.7784506 | 0.7792293 | 0.0001520109 | 0.7799189 | 0.01192107 | 0.7799132 | 0.01029276
|  |  | 25193 | 0.7678296 | 0.7674819 | 0.0001695267 | 0.7674178 | 0.01039128 | 0.7674142 | 0.01111335 |  |  | 17721 | 0.7784506 | 0.7792293 | 0.0001520109 | 0.7799189 | 0.01192107 | 0.7799132 | 0.01029276
|  |  | 25203 | 0.7678296 | 0.7674819 | 0.0001695267 | 0.7674178 | 0.01039128 | 0.7674142 | 0.01111335 |  |  | 17726 | 0.7784506 | 0.7792293 | 0.0001520109 | 0.7799189 | 0.01192107 | 0.7799132 | 0.01029276
|  |  | 25213 | 0.7678296 | 0.7674819 | 0.0001695267 | 0.7674178 | 0.01039128 | 0.7674142 | 0.01111335 |  |  | 17731 | 0.7821753 | 0.7792293 | 0.0001520109 | 0.7799189 | 0.01192107 | 0.7799132 | 0.01029276
|  |  | 25223 | 0.7623056 | 0.7674819 | 0.0001695267 | 0.7674178 | 0.01039128 | 0.7674142 | 0.01111335 |  |  | 17736 | 0.7821753 | 0.7792293 | 0.0001520109 | 0.7799189 | 0.01192107 | 0.7799132 | 0.01029276
|  |  | 25233 | 0.7733535 | 0.7674819 | 0.0001695267 | 0.7674178 | 0.01039128 | 0.7674142 | 0.01111335 |  |  | 17741 | 0.7784506 | 0.7792293 | 0.0001520109 | 0.7799189 | 0.01192107 | 0.7799132 | 0.01029276
|  |  | 25243 | 0.7623056 | 0.7674819 | 0.0001695267 | 0.7674178 | 0.01039128 | 0.7674142 | 0.01111335 |  |  | 17746 | 0.774726 | 0.7792293 | 0.0001520109 | 0.7799189 | 0.01192107 | 0.7799132 | 0.01029276
|  |  | 25253 | 0.7678296 | 0.7674819 | 0.0001695267 | 0.7674178 | 0.01039128 | 0.7674142 | 0.01111335 |  |  | 17751 | 0.7784506 | 0.7792293 | 0.0001520109 | 0.7799189 | 0.01192107 | 0.7799132 | 0.01029276
|  |  | 25263 | 0.7733535 | 0.7674819 | 0.0001695267 | 0.7674178 | 0.01039128 | 0.7674142 | 0.01111335 |  |  | 17756 | 0.7821753 | 0.7792293 | 0.0001520109 | 0.7799189 | 0.01192107 | 0.7799132 | 0.01029276
|  |  | 25273 | 0.7678296 | 0.7674819 | 0.0001695267 | 0.7674178 | 0.01039128 | 0.7674142 | 0.01111335 |  |  | 17761 | 0.7784506 | 0.7792293 | 0.0001520109 | 0.7799189 | 0.01192107 | 0.7799132 | 0.01029276
|  |  | 25283 | 0.7678296 | 0.7674819 | 0.0001695267 | 0.7674178 | 0.01039128 | 0.7674142 | 0.01111335 |  |  | 17766 | 0.7784506 | 0.7792293 | 0.0001520109 | 0.7799189 | 0.01192107 | 0.7799132 | 0.01029276
|  |  | 25293 | 0.7678296 | 0.7674819 | 0.0001695267 | 0.7674178 | 0.01039128 | 0.7674142 | 0.01111335 |  |  | 17771 | 0.7821753 | 0.7792293 | 0.0001520109 | 0.7799189 | 0.01192107 | 0.7799132 | 0.01029276
|  |  | 25303 | 0.7678296 | 0.7674819 | 0.0001695267 | 0.7674178 | 0.01039128 | 0.7674142 | 0.01111335 |  |  | 17776 | 0.7784506 | 0.7792293 | 0.0001520109 | 0.7799189 | 0.01192107 | 0.7799132 | 0.01029276
|  |  | 25313 | 0.7678296 | 0.7674819 | 0.0001695267 | 0.7674178 | 0.01039128 | 0.7674142 | 0.01111335 |  |  | 17781 | 0.7784506 | 0.7792293 | 0.0001520109 | 0.7799189 | 0.01192107 | 0.7799132 | 0.01029276
|  |  | 25323 | 0.7623056 | 0.7674819 | 0.0001695267 | 0.7674178 | 0.01039128 | 0.7674142 | 0.01111335 |  |  | 17786 | 0.7858999 | 0.7792293 | 0.0001520109 | 0.7799189 | 0.01192107 | 0.7799132 | 0.01029276
|  |  | 25333 | 0.7678296 | 0.7674819 | 0.0001695267 | 0.7674178 | 0.01039128 | 0.7674142 | 0.01111335 |  |  | 17791 | 0.7821753 | 0.7792293 | 0.0001520109 | 0.7799189 | 0.01192107 | 0.7799132 | 0.01029276
|  |  | 25343 | 0.7733535 | 0.7674819 | 0.0001695267 | 0.7674178 | 0.01039128 | 0.7674142 | 0.01111335 |  |  | 17796 | 0.7784506 | 0.7792293 | 0.0001520109 | 0.7799189 | 0.01192107 | 0.7799132 | 0.01029276
|  |  | 25353 | 0.7623056 | 0.7674819 | 0.0001695267 | 0.7674178 | 0.01039128 | 0.7674142 | 0.01111335 |  |  | 17801 | 0.7784506 | 0.7792293 | 0.0001520109 | 0.7799189 | 0.01192107 | 0.7799132 | 0.01029276
|  |  | 25363 | 0.7678296 | 0.7674819 | 0.0001695267 | 0.7674178 | 0.01039128 | 0.7674142 | 0.01111335 |  |  | 17806 | 0.7821753 | 0.7792293 | 0.0001520109 | 0.7799189 | 0.01192107 | 0.7799132 | 0.01029276
|  |  | 25373 | 0.7623056 | 0.7674819 | 0.0001695267 | 0.7674178 | 0.01039128 | 0.7674142 | 0.01111335 |  |  | 17811 | 0.7784506 | 0.7792293 | 0.0001520109 | 0.7799189 | 0.01192107 | 0.7799132 | 0.01029276
|  |  | 25383 | 0.7678296 | 0.7674819 | 0.0001695267 | 0.7674178 | 0.01039128 | 0.7674142 | 0.01111335 |  |  | 17816 | 0.7821753 | 0.7792293 | 0.0001520109 | 0.7799189 | 0.01192107 | 0.7799132 | 0.01029276
|  |  | 25393 | 0.7733535 | 0.7674819 | 0.0001695267 | 0.7674178 | 0.01039128 | 0.7674142 | 0.01111335 |  |  | 17821 | 0.7821753 | 0.7792293 | 0.0001520109 | 0.7799189 | 0.01192107 | 0.7799132 | 0.01029276
|  |  | 25403 | 0.7733535 | 0.7674819 | 0.0001695267 | 0.7674178 | 0.01039128 | 0.7674142 | 0.01111335 |  |  | 17826 | 0.7784506 | 0.7792293 | 0.0001520109 | 0.7799189 | 0.01192107 | 0.7799132 | 0.01029276
|  |  | 25413 | 0.7678296 | 0.7674819 | 0.0001695267 | 0.7674178 | 0.01039128 | 0.7674142 | 0.01111335 |  |  | 17831 | 0.7821753 | 0.7792293 | 0.0001520109 | 0.7799189 | 0.01192107 | 0.7799132 | 0.01029276
|  |  | 25423 | 0.7623056 | 0.7674819 | 0.0001695267 | 0.7674178 | 0.01039128 | 0.7674142 | 0.01111335 |  |  | 17836 | 0.7784506 | 0.7792293 | 0.0001520109 | 0.7799189 | 0.01192107 | 0.7799132 | 0.01029276
|  |  | 25433 | 0.7623056 | 0.7674819 | 0.0001695267 | 0.7674178 | 0.01039128 | 0.7674142 | 0.01111335 |  |  | 17841 | 0.7784506 | 0.7792293 | 0.0001520109 | 0.7799189 | 0.01192107 | 0.7799132 | 0.01029276
|  |  | 25443 | 0.7678296 | 0.7674819 | 0.0001695267 | 0.7674178 | 0.01039128 | 0.7674142 | 0.01111335 |  |  | 17846 | 0.7784506 | 0.7792293 | 0.0001520109 | 0.7799189 | 0.01192107 | 0.7799132 | 0.01029276
|  |  | 25453 | 0.7678296 | 0.7674819 | 0.0001695267 | 0.7674178 | 0.01039128 | 0.7674142 | 0.01111335 |  |  | 17851 | 0.7784506 | 0.7792293 | 0.0001520109 | 0.7799189 | 0.01192107 | 0.7799132 | 0.01029276
|  |  | 25463 | 0.7678296 | 0.7674819 | 0.0001695267 | 0.7674178 | 0.01039128 | 0.7674142 | 0.01111335 |  |  | 17856 | 0.7821753 | 0.7792293 | 0.0001520109 | 0.7799189 | 0.01192107 | 0.7799132 | 0.01029276
|  |  | 25473 | 0.7678296 | 0.7674819 | 0.0001695267 | 0.7674178 | 0.01039128 | 0.7674142 | 0.01111335 |  |  | 17861 | 0.7858999 | 0.7792293 | 0.0001520109 | 0.7799189 | 0.01192107 | 0.7799132 | 0.01029276
|  |  | 25483 | 0.7623056 | 0.7674819 | 0.0001695267 | 0.7674178 | 0.01039128 | 0.7674142 | 0.01111335 |  |  | 17866 | 0.7784506 | 0.7792293 | 0.0001520109 | 0.7799189 | 0.01192107 | 0.7799132 | 0.01029276
|  |  | 25493 | 0.7678296 | 0.7674819 | 0.0001695267 | 0.7674178 | 0.01039128 | 0.7674142 | 0.01111335 |  |  | 17871 | 0.7821753 | 0.7792293 | 0.0001520109 | 0.7799189 | 0.01192107 | 0.7799132 | 0.01029276
|  |  | 25503 | 0.7678296 | 0.7674819 | 0.0001695267 | 0.7674178 | 0.01039128 | 0.7674142 | 0.01111335 |  |  | 17876 | 0.7784506 | 0.7792293 | 0.0001520109 | 0.7799189 | 0.01192107 | 0.7799132 | 0.01029276
|  |  | 25513 | 0.7623056 | 0.7674819 | 0.0001695267 | 0.7674178 | 0.01039128 | 0.7674142 | 0.01111335 |  |  | 17881 | 0.7821753 | 0.7792293 | 0.0001520109 | 0.7799189 | 0.01192107 | 0.7799132 | 0.01029276
|  |  | 25523 | 0.7623056 | 0.7674819 | 0.0001695267 | 0.7674178 | 0.01039128 | 0.7674142 | 0.01111335 |  |  | 17886 | 0.7821753 | 0.7792293 | 0.0001520109 | 0.7799189 | 0.01192107 | 0.7799132 | 0.01029276
|  |  | 25533 | 0.7678296 | 0.7674819 | 0.0001695267 | 0.7674178 | 0.01039128 | 0.7674142 | 0.01111335 |  |  | 17891 | 0.7821753 | 0.7792293 | 0.0001520109 | 0.7799189 | 0.01192107 | 0.7799132 | 0.01029276
|  |  | 25543 | 0.7678296 | 0.7674819 | 0.0001695267 | 0.7674178 | 0.01039128 | 0.7674142 | 0.01111335 |  |  | 17896 | 0.7784506 | 0.7792293 | 0.0001520109 | 0.7799189 | 0.01192107 | 0.7799132 | 0.01029276
|  |  | 25553 | 0.7678296 | 0.7674819 | 0.0001695267 | 0.7674178 | 0.01039128 | 0.7674142 | 0.01111335 |  |  | 17901 | 0.7784506 | 0.7792293 | 0.0001520109 | 0.7799189 | 0.01192107 | 0.7799132 | 0.01029276
|  |  | 25563 | 0.7733535 | 0.7674819 | 0.0001695267 | 0.7674178 | 0.01039128 | 0.7674142 | 0.01111335 |  |  | 17906 | 0.7821753 | 0.7792293 | 0.0001520109 | 0.7799189 | 0.01192107 | 0.7799132 | 0.01029276
|  |  | 25573 | 0.7678296 | 0.7674819 | 0.0001695267 | 0.7674178 | 0.01039128 | 0.7674142 | 0.01111335 |  |  | 17911 | 0.7821753 | 0.7792293 | 0.0001520109 | 0.7799189 | 0.01192107 | 0.7799132 | 0.01029276
|  |  | 25583 | 0.7623056 | 0.7674819 | 0.0001695267 | 0.7674178 | 0.01039128 | 0.7674142 | 0.01111335 |  |  | 17916 | 0.7784506 | 0.7792293 | 0.0001520109 | 0.7799189 | 0.01192107 | 0.7799132 | 0.01029276
|  |  | 25593 | 0.7733535 | 0.7674819 | 0.0001695267 | 0.7674178 | 0.01039128 | 0.7674142 | 0.01111335 |  |  | 17921 | 0.7784506 | 0.7792293 | 0.0001520109 | 0.7799189 | 0.01192107 | 0.7799132 | 0.01029276
|  |  | 25603 | 0.7678296 | 0.7674819 | 0.0001695267 | 0.7674178 | 0.01039128 | 0.7674142 | 0.01111335 |  |  | 17926 | 0.7821753 | 0.7792293 | 0.0001520109 | 0.7799189 | 0.01192107 | 0.7799132 | 0.01029276
|  |  | 25613 | 0.7678296 | 0.7674819 | 0.0001695267 | 0.7674178 | 0.01039128 | 0.7674142 | 0.01111335 |  |  | 17931 | 0.7821753 | 0.7792293 | 0.0001520109 | 0.7799189 | 0.01192107 | 0.7799132 | 0.01029276
|  |  | 25623 | 0.7623056 | 0.7674819 | 0.0001695267 | 0.7674178 | 0.01039128 | 0.7674142 | 0.01111335 |  |  | 17936 | 0.7784506 | 0.7792293 | 0.0001520109 | 0.7799189 | 0.01192107 | 0.7799132 | 0.01029276
|  |  | 25633 | 0.7678296 | 0.7674819 | 0.0001695267 | 0.7674178 | 0.01039128 | 0.7674142 | 0.01111335 |  |  | 17941 | 0.7821753 | 0.7792293 | 0.0001520109 | 0.7799189 | 0.01192107 | 0.7799132 | 0.01029276
|  |  | 25643 | 0.7567817 | 0.7674819 | 0.0001695267 | 0.7674178 | 0.01039128 | 0.7674142 | 0.01111335 |  |  | 17946 | 0.7784506 | 0.7792293 | 0.0001520109 | 0.7799189 | 0.01192107 | 0.7799132 | 0.01029276
|  |  | 25653 | 0.7623056 | 0.7674819 | 0.0001695267 | 0.7674178 | 0.01039128 | 0.7674142 | 0.01111335 |  |  | 17951 | 0.7821753 | 0.7792293 | 0.0001520109 | 0.7799189 | 0.01192107 | 0.7799132 | 0.01029276
|  |  | 25663 | 0.7733535 | 0.7674819 | 0.0001695267 | 0.7674178 | 0.01039128 | 0.7674142 | 0.01111335 |  |  | 17956 | 0.7821753 | 0.7792293 | 0.0001520109 | 0.7799189 | 0.01192107 | 0.7799132 | 0.01029276
|  |  | 25673 | 0.7623056 | 0.7674819 | 0.0001695267 | 0.7674178 | 0.01039128 | 0.7674142 | 0.01111335 |  |  | 17961 | 0.7784506 | 0.7792293 | 0.0001520109 | 0.7799189 | 0.01192107 | 0.7799132 | 0.01029276
|  |  | 25683 | 0.7678296 | 0.7674819 | 0.0001695267 | 0.7674178 | 0.01039128 | 0.7674142 | 0.01111335 |  |  | 17966 | 0.7821753 | 0.7792293 | 0.0001520109 | 0.7799189 | 0.01192107 | 0.7799132 | 0.01029276
|  |  | 25693 | 0.7678296 | 0.7674819 | 0.0001695267 | 0.7674178 | 0.01039128 | 0.7674142 | 0.01111335 |  |  | 17971 | 0.7784506 | 0.7792293 | 0.0001520109 | 0.7799189 | 0.01192107 | 0.7799132 | 0.01029276
|  |  | 25703 | 0.7678296 | 0.7674819 | 0.0001695267 | 0.7674178 | 0.01039128 | 0.7674142 | 0.01111335 |  |  | 17976 | 0.7784506 | 0.7792293 | 0.0001520109 | 0.7799189 | 0.01192107 | 0.7799132 | 0.01029276
|  |  | 25713 | 0.7678296 | 0.7674819 | 0.0001695267 | 0.7674178 | 0.01039128 | 0.7674142 | 0.01111335 |  |  | 17981 | 0.7821753 | 0.7792293 | 0.0001520109 | 0.7799189 | 0.01192107 | 0.7799132 | 0.01029276
|  |  | 25723 | 0.7623056 | 0.7674819 | 0.0001695267 | 0.7674178 | 0.01039128 | 0.7674142 | 0.01111335 |  |  | 17986 | 0.7784506 | 0.7792293 | 0.0001520109 | 0.7799189 | 0.01192107 | 0.7799132 | 0.01029276
|  |  | 25733 | 0.7678296 | 0.7674819 | 0.0001695267 | 0.7674178 | 0.01039128 | 0.7674142 | 0.01111335 |  |  | 17991 | 0.7784506 | 0.7792293 | 0.0001520109 | 0.7799189 | 0.01192107 | 0.7799132 | 0.01029276
|  |  | 25743 | 0.7623056 | 0.7674819 | 0.0001695267 | 0.7674178 | 0.01039128 | 0.7674142 | 0.01111335 |  |  | 17996 | 0.774726 | 0.7792293 | 0.0001520109 | 0.7799189 | 0.01192107 | 0.7799132 | 0.01029276
|  |  | 25753 | 0.7678296 | 0.7674819 | 0.0001695267 | 0.7674178 | 0.01039128 | 0.7674142 | 0.01111335 |  |  | 18001 | 0.7784506 | 0.7792293 | 0.0001520109 | 0.7799189 | 0.01192107 | 0.7799133 | 0.01029276
|  |  | 25763 | 0.7623056 | 0.7674819 | 0.0001695267 | 0.7674178 | 0.01039128 | 0.7674142 | 0.01111335 |  |  | 18006 | 0.7821753 | 0.7792293 | 0.0001520109 | 0.7799189 | 0.01192107 | 0.7799133 | 0.01029276
|  |  | 25773 | 0.7733535 | 0.7674819 | 0.0001695267 | 0.7674178 | 0.01039128 | 0.7674142 | 0.01111335 |  |  | 18011 | 0.7784506 | 0.7792293 | 0.0001520109 | 0.7799189 | 0.01192107 | 0.7799133 | 0.01029276
|  |  | 25783 | 0.7623056 | 0.7674819 | 0.0001695267 | 0.7674178 | 0.01039128 | 0.7674142 | 0.01111335 |  |  | 18016 | 0.7821753 | 0.7792293 | 0.0001520109 | 0.7799189 | 0.01192107 | 0.7799133 | 0.01029276
|  |  | 25793 | 0.7623056 | 0.7674819 | 0.0001695267 | 0.7674178 | 0.01039128 | 0.7674142 | 0.01111335 |  |  | 18021 | 0.7821753 | 0.7792293 | 0.0001520109 | 0.7799189 | 0.01192107 | 0.7799133 | 0.01029276
|  |  | 25803 | 0.7678296 | 0.7674819 | 0.0001695267 | 0.7674178 | 0.01039128 | 0.7674142 | 0.01111335 |  |  | 18026 | 0.7784506 | 0.7792293 | 0.0001520109 | 0.7799189 | 0.01192107 | 0.7799133 | 0.01029276
|  |  | 25813 | 0.7567817 | 0.7674819 | 0.0001695267 | 0.7674178 | 0.01039128 | 0.7674142 | 0.01111335 |  |  | 18031 | 0.7784506 | 0.7792293 | 0.0001520109 | 0.7799189 | 0.01192107 | 0.7799133 | 0.01029276
|  |  | 25823 | 0.7678296 | 0.7674819 | 0.0001695267 | 0.7674178 | 0.01039128 | 0.7674142 | 0.01111335 |  |  | 18036 | 0.7821753 | 0.7792293 | 0.0001520109 | 0.7799189 | 0.01192107 | 0.7799133 | 0.01029276
|  |  | 25833 | 0.7733535 | 0.7674819 | 0.0001695267 | 0.7674178 | 0.01039128 | 0.7674142 | 0.01111335 |  |  | 18041 | 0.774726 | 0.7792293 | 0.0001520109 | 0.7799189 | 0.01192107 | 0.7799133 | 0.01029276
|  |  | 25843 | 0.7678296 | 0.7674819 | 0.0001695267 | 0.7674178 | 0.01039128 | 0.7674142 | 0.01111335 |  |  | 18046 | 0.774726 | 0.7792293 | 0.0001520109 | 0.7799189 | 0.01192107 | 0.7799133 | 0.01029276
|  |  | 25853 | 0.7678296 | 0.7674819 | 0.0001695267 | 0.7674178 | 0.01039128 | 0.7674142 | 0.01111335 |  |  | 18051 | 0.7821753 | 0.7792293 | 0.0001520109 | 0.7799189 | 0.01192107 | 0.7799133 | 0.01029276
|  |  | 25863 | 0.7623056 | 0.7674819 | 0.0001695267 | 0.7674178 | 0.01039128 | 0.7674142 | 0.01111335 |  |  | 18056 | 0.7784506 | 0.7792293 | 0.0001520109 | 0.7799189 | 0.01192107 | 0.7799133 | 0.01029276
|  |  | 25873 | 0.7623056 | 0.7674819 | 0.0001695267 | 0.7674178 | 0.01039128 | 0.7674142 | 0.01111335 |  |  | 18061 | 0.7784506 | 0.7792293 | 0.0001520109 | 0.7799189 | 0.01192107 | 0.7799133 | 0.01029276
|  |  | 25883 | 0.7623056 | 0.7674819 | 0.0001695267 | 0.7674178 | 0.01039128 | 0.7674142 | 0.01111335 |  |  | 18066 | 0.7821753 | 0.7792293 | 0.0001520109 | 0.7799189 | 0.01192107 | 0.7799133 | 0.01029276
|  |  | 25893 | 0.7678296 | 0.7674819 | 0.0001695267 | 0.7674178 | 0.01039128 | 0.7674142 | 0.01111335 |  |  | 18071 | 0.774726 | 0.7792293 | 0.0001520109 | 0.7799189 | 0.01192107 | 0.7799133 | 0.01029276
|  |  | 25903 | 0.7678296 | 0.7674819 | 0.0001695267 | 0.7674178 | 0.01039128 | 0.7674142 | 0.01111335 |  |  | 18076 | 0.7821753 | 0.7792293 | 0.0001520109 | 0.7799189 | 0.01192107 | 0.7799133 | 0.01029276
|  |  | 25913 | 0.7678296 | 0.7674819 | 0.0001695267 | 0.7674178 | 0.01039128 | 0.7674142 | 0.01111335 |  |  | 18081 | 0.7784506 | 0.7792293 | 0.0001520109 | 0.7799189 | 0.01192107 | 0.7799133 | 0.01029276
|  |  | 25923 | 0.7678296 | 0.7674819 | 0.0001695267 | 0.7674178 | 0.01039128 | 0.7674142 | 0.01111335 |  |  | 18086 | 0.7821753 | 0.7792293 | 0.0001520109 | 0.7799189 | 0.01192107 | 0.7799133 | 0.01029276
|  |  | 25933 | 0.7678296 | 0.7674819 | 0.0001695267 | 0.7674178 | 0.01039128 | 0.7674142 | 0.01111335 |  |  | 18091 | 0.7821753 | 0.7792293 | 0.0001520109 | 0.7799189 | 0.01192107 | 0.7799133 | 0.01029276
|  |  | 25943 | 0.7678296 | 0.7674819 | 0.0001695267 | 0.7674178 | 0.01039128 | 0.7674142 | 0.01111335 |  |  | 18096 | 0.7784506 | 0.7792293 | 0.0001520109 | 0.7799189 | 0.01192107 | 0.7799133 | 0.01029276
|  |  | 25953 | 0.7623056 | 0.7674819 | 0.0001695267 | 0.7674178 | 0.01039128 | 0.7674142 | 0.01111335 |  |  | 18101 | 0.7784506 | 0.7792293 | 0.0001520109 | 0.7799189 | 0.01192107 | 0.7799133 | 0.01029276
|  |  | 25963 | 0.7623056 | 0.7674819 | 0.0001695267 | 0.7674178 | 0.01039128 | 0.7674142 | 0.01111335 |  |  | 18106 | 0.7821753 | 0.7792293 | 0.0001520109 | 0.7799189 | 0.01192107 | 0.7799133 | 0.01029276
|  |  | 25973 | 0.7678296 | 0.7674819 | 0.0001695267 | 0.7674178 | 0.01039128 | 0.7674142 | 0.01111335 |  |  | 18111 | 0.774726 | 0.7792293 | 0.0001520109 | 0.7799189 | 0.01192107 | 0.7799133 | 0.01029276
|  |  | 25983 | 0.7678296 | 0.7674819 | 0.0001695267 | 0.7674178 | 0.01039128 | 0.7674142 | 0.01111335 |  |  | 18116 | 0.7784506 | 0.7792293 | 0.0001520109 | 0.7799189 | 0.01192107 | 0.7799133 | 0.01029276
|  |  | 25993 | 0.7567817 | 0.7674819 | 0.0001695267 | 0.7674178 | 0.01039128 | 0.7674142 | 0.01111335 |  |  | 18121 | 0.7821753 | 0.7792293 | 0.0001520109 | 0.7799189 | 0.01192107 | 0.7799133 | 0.01029276
|  |  | 26003 | 0.7678296 | 0.7674819 | 0.0001695267 | 0.7674178 | 0.01039128 | 0.7674142 | 0.01111335 |  |  | 18126 | 0.7784506 | 0.7792293 | 0.0001520109 | 0.7799189 | 0.01192107 | 0.7799133 | 0.01029276
|  |  | 26013 | 0.7733535 | 0.7674819 | 0.0001695267 | 0.7674178 | 0.01039128 | 0.7674142 | 0.01111335 |  |  | 18131 | 0.7821753 | 0.7792293 | 0.0001520109 | 0.7799189 | 0.01192107 | 0.7799133 | 0.01029276
|  |  | 26023 | 0.7623056 | 0.7674819 | 0.0001695267 | 0.7674178 | 0.01039128 | 0.7674142 | 0.01111335 |  |  | 18136 | 0.7784506 | 0.7792293 | 0.0001520109 | 0.7799189 | 0.01192107 | 0.7799133 | 0.01029276
|  |  | 26033 | 0.7623056 | 0.7674819 | 0.0001695267 | 0.7674178 | 0.01039128 | 0.7674142 | 0.01111335 |  |  | 18141 | 0.7821753 | 0.7792293 | 0.0001520109 | 0.7799189 | 0.01192107 | 0.7799133 | 0.01029276
|  |  | 26043 | 0.7678296 | 0.7674819 | 0.0001695267 | 0.7674178 | 0.01039128 | 0.7674142 | 0.01111335 |  |  | 18146 | 0.7821753 | 0.7792293 | 0.0001520109 | 0.7799189 | 0.01192107 | 0.7799133 | 0.01029276
|  |  | 26053 | 0.7623056 | 0.7674819 | 0.0001695267 | 0.7674178 | 0.01039128 | 0.7674142 | 0.01111335 |  |  | 18151 | 0.7784506 | 0.7792293 | 0.0001520109 | 0.7799189 | 0.01192107 | 0.7799133 | 0.01029276
|  |  | 26063 | 0.7623056 | 0.7674819 | 0.0001695267 | 0.7674178 | 0.01039128 | 0.7674142 | 0.01111335 |  |  | 18156 | 0.7784506 | 0.7792293 | 0.0001520109 | 0.7799189 | 0.01192107 | 0.7799133 | 0.01029276
|  |  | 26073 | 0.7678296 | 0.7674819 | 0.0001695267 | 0.7674178 | 0.01039128 | 0.7674142 | 0.01111335 |  |  | 18161 | 0.7821753 | 0.7792293 | 0.0001520109 | 0.7799189 | 0.01192107 | 0.7799133 | 0.01029276
|  |  | 26083 | 0.7678296 | 0.7674819 | 0.0001695267 | 0.7674178 | 0.01039128 | 0.7674142 | 0.01111335 |  |  | 18166 | 0.7821753 | 0.7792293 | 0.0001520109 | 0.7799189 | 0.01192107 | 0.7799133 | 0.01029276
|  |  | 26093 | 0.7678296 | 0.7674819 | 0.0001695267 | 0.7674178 | 0.01039128 | 0.7674142 | 0.01111335 |  |  | 18171 | 0.774726 | 0.7792293 | 0.0001520109 | 0.7799189 | 0.01192107 | 0.7799133 | 0.01029276
|  |  | 26103 | 0.7678296 | 0.7674819 | 0.0001695267 | 0.7674178 | 0.01039128 | 0.7674142 | 0.01111335 |  |  | 18176 | 0.7784506 | 0.7792293 | 0.0001520109 | 0.7799189 | 0.01192107 | 0.7799133 | 0.01029276
|  |  | 26113 | 0.7623056 | 0.7674819 | 0.0001695267 | 0.7674178 | 0.01039128 | 0.7674142 | 0.01111335 |  |  | 18181 | 0.774726 | 0.7792293 | 0.0001520109 | 0.7799189 | 0.01192107 | 0.7799133 | 0.01029276
|  |  | 26123 | 0.7623056 | 0.7674819 | 0.0001695267 | 0.7674178 | 0.01039128 | 0.7674142 | 0.01111335 |  |  | 18186 | 0.7821753 | 0.7792293 | 0.0001520109 | 0.7799189 | 0.01192107 | 0.7799133 | 0.01029276
|  |  | 26133 | 0.7678296 | 0.7674819 | 0.0001695267 | 0.7674178 | 0.01039128 | 0.7674142 | 0.01111335 |  |  | 18191 | 0.7821753 | 0.7792293 | 0.0001520109 | 0.7799189 | 0.01192107 | 0.7799133 | 0.01029276
|  |  | 26143 | 0.7678296 | 0.7674819 | 0.0001695267 | 0.7674178 | 0.01039128 | 0.7674142 | 0.01111335 |  |  | 18196 | 0.7821753 | 0.7792293 | 0.0001520109 | 0.7799189 | 0.01192107 | 0.7799133 | 0.01029276
|  |  | 26153 | 0.7623056 | 0.7674819 | 0.0001695267 | 0.7674178 | 0.01039128 | 0.7674142 | 0.01111335 |  |  | 18201 | 0.7784506 | 0.7792293 | 0.0001520109 | 0.7799189 | 0.01192107 | 0.7799133 | 0.01029276
|  |  | 26163 | 0.7623056 | 0.7674819 | 0.0001695267 | 0.7674178 | 0.01039128 | 0.7674142 | 0.01111335 |  |  | 18206 | 0.7821753 | 0.7792293 | 0.0001520109 | 0.7799189 | 0.01192107 | 0.7799133 | 0.01029276
|  |  | 26173 | 0.7567817 | 0.7674819 | 0.0001695267 | 0.7674178 | 0.01039128 | 0.7674142 | 0.01111335 |  |  | 18211 | 0.7784506 | 0.7792293 | 0.0001520109 | 0.7799189 | 0.01192107 | 0.7799133 | 0.01029276
|  |  | 26183 | 0.7678296 | 0.7674819 | 0.0001695267 | 0.7674178 | 0.01039128 | 0.7674142 | 0.01111335 |  |  | 18216 | 0.774726 | 0.7792293 | 0.0001520109 | 0.7799189 | 0.01192107 | 0.7799133 | 0.01029276
|  |  | 26193 | 0.7678296 | 0.7674819 | 0.0001695267 | 0.7674178 | 0.01039128 | 0.7674142 | 0.01111335 |  |  | 18221 | 0.7821753 | 0.7792293 | 0.0001520109 | 0.7799189 | 0.01192107 | 0.7799133 | 0.01029276
|  |  | 26203 | 0.7678296 | 0.7674819 | 0.0001695267 | 0.7674178 | 0.01039128 | 0.7674142 | 0.01111335 |  |  | 18226 | 0.7821753 | 0.7792293 | 0.0001520109 | 0.7799189 | 0.01192107 | 0.7799133 | 0.01029276
|  |  | 26213 | 0.7678296 | 0.7674819 | 0.0001695267 | 0.7674178 | 0.01039128 | 0.7674142 | 0.01111335 |  |  | 18231 | 0.7821753 | 0.7792293 | 0.0001520109 | 0.7799189 | 0.01192107 | 0.7799133 | 0.01029276
|  |  | 26223 | 0.7678296 | 0.7674819 | 0.0001695267 | 0.7674178 | 0.01039128 | 0.7674142 | 0.01111335 |  |  | 18236 | 0.774726 | 0.7792293 | 0.0001520109 | 0.7799189 | 0.01192107 | 0.7799133 | 0.01029276
|  |  | 26233 | 0.7623056 | 0.7674819 | 0.0001695267 | 0.7674178 | 0.01039128 | 0.7674142 | 0.01111335 |  |  | 18241 | 0.7821753 | 0.7792293 | 0.0001520109 | 0.7799189 | 0.01192107 | 0.7799133 | 0.01029276
|  |  | 26243 | 0.7678296 | 0.7674819 | 0.0001695267 | 0.7674178 | 0.01039128 | 0.7674142 | 0.01111335 |  |  | 18246 | 0.7784506 | 0.7792293 | 0.0001520109 | 0.7799189 | 0.01192107 | 0.7799133 | 0.01029276
|  |  | 26253 | 0.7623056 | 0.7674819 | 0.0001695267 | 0.7674178 | 0.01039128 | 0.7674142 | 0.01111335 |  |  | 18251 | 0.7784506 | 0.7792293 | 0.0001520109 | 0.7799189 | 0.01192107 | 0.7799133 | 0.01029276
|  |  | 26263 | 0.7623056 | 0.7674819 | 0.0001695267 | 0.7674178 | 0.01039128 | 0.7674142 | 0.01111335 |  |  | 18256 | 0.7858999 | 0.7792293 | 0.0001520109 | 0.7799189 | 0.01192107 | 0.7799133 | 0.01029276
|  |  | 26273 | 0.7623056 | 0.7674819 | 0.0001695267 | 0.7674178 | 0.01039128 | 0.7674142 | 0.01111335 |  |  | 18261 | 0.7784506 | 0.7792293 | 0.0001520109 | 0.7799189 | 0.01192107 | 0.7799133 | 0.01029276
|  |  | 26283 | 0.7678296 | 0.7674819 | 0.0001695267 | 0.7674178 | 0.01039128 | 0.7674142 | 0.01111335 |  |  | 18266 | 0.7821753 | 0.7792293 | 0.0001520109 | 0.7799189 | 0.01192107 | 0.7799133 | 0.01029276
|  |  | 26293 | 0.7623056 | 0.7674819 | 0.0001695267 | 0.7674178 | 0.01039128 | 0.7674142 | 0.01111335 |  |  | 18271 | 0.7784506 | 0.7792293 | 0.0001520109 | 0.7799189 | 0.01192107 | 0.7799133 | 0.01029276
|  |  | 26303 | 0.7623056 | 0.7674819 | 0.0001695267 | 0.7674178 | 0.01039128 | 0.7674142 | 0.01111335 |  |  | 18276 | 0.7821753 | 0.7792293 | 0.0001520109 | 0.7799189 | 0.01192107 | 0.7799133 | 0.01029276
|  |  | 26313 | 0.7733535 | 0.7674819 | 0.0001695267 | 0.7674178 | 0.01039128 | 0.7674142 | 0.01111335 |  |  | 18281 | 0.7784506 | 0.7792293 | 0.0001520109 | 0.7799189 | 0.01192107 | 0.7799133 | 0.01029276
|  |  | 26323 | 0.7678296 | 0.7674819 | 0.0001695267 | 0.7674178 | 0.01039128 | 0.7674142 | 0.01111335 |  |  | 18286 | 0.7784506 | 0.7792293 | 0.0001520109 | 0.7799189 | 0.01192107 | 0.7799133 | 0.01029276
|  |  | 26333 | 0.7623056 | 0.7674819 | 0.0001695267 | 0.7674178 | 0.01039128 | 0.7674142 | 0.01111335 |  |  | 18291 | 0.7784506 | 0.7792293 | 0.0001520109 | 0.7799189 | 0.01192107 | 0.7799133 | 0.01029276
|  |  | 26343 | 0.7623056 | 0.7674819 | 0.0001695267 | 0.7674178 | 0.01039128 | 0.7674142 | 0.01111335 |  |  | 18296 | 0.7784506 | 0.7792293 | 0.0001520109 | 0.7799189 | 0.01192107 | 0.7799133 | 0.01029276
|  |  | 26353 | 0.7623056 | 0.7674819 | 0.0001695267 | 0.7674178 | 0.01039128 | 0.7674142 | 0.01111335 |  |  | 18301 | 0.7821753 | 0.7792293 | 0.0001520109 | 0.7799189 | 0.01192107 | 0.7799133 | 0.01029276
|  |  | 26363 | 0.7678296 | 0.7674819 | 0.0001695267 | 0.7674178 | 0.01039128 | 0.7674142 | 0.01111335 |  |  | 18306 | 0.7821753 | 0.7792293 | 0.0001520109 | 0.7799189 | 0.01192107 | 0.7799133 | 0.01029276
|  |  | 26373 | 0.7678296 | 0.7674819 | 0.0001695267 | 0.7674178 | 0.01039128 | 0.7674142 | 0.01111335 |  |  | 18311 | 0.7821753 | 0.7792293 | 0.0001520109 | 0.7799189 | 0.01192107 | 0.7799133 | 0.01029276
|  |  | 26383 | 0.7678296 | 0.7674819 | 0.0001695267 | 0.7674178 | 0.01039128 | 0.7674142 | 0.01111335 |  |  | 18316 | 0.7784506 | 0.7792293 | 0.0001520109 | 0.7799189 | 0.01192107 | 0.7799133 | 0.01029276
|  |  | 26393 | 0.7678296 | 0.7674819 | 0.0001695267 | 0.7674178 | 0.01039128 | 0.7674142 | 0.01111335 |  |  | 18321 | 0.7821753 | 0.7792293 | 0.0001520109 | 0.7799189 | 0.01192107 | 0.7799133 | 0.01029276
|  |  | 26403 | 0.7623056 | 0.7674819 | 0.0001695267 | 0.7674178 | 0.01039128 | 0.7674142 | 0.01111335 |  |  | 18326 | 0.7821753 | 0.7792293 | 0.0001520109 | 0.7799189 | 0.01192107 | 0.7799133 | 0.01029276
|  |  | 26413 | 0.7733535 | 0.7674819 | 0.0001695267 | 0.7674178 | 0.01039128 | 0.7674142 | 0.01111335 |  |  | 18331 | 0.7821753 | 0.7792293 | 0.0001520109 | 0.7799189 | 0.01192107 | 0.7799133 | 0.01029276
|  |  | 26423 | 0.7678296 | 0.7674819 | 0.0001695267 | 0.7674178 | 0.01039128 | 0.7674142 | 0.01111335 |  |  | 18336 | 0.7784506 | 0.7792293 | 0.0001520109 | 0.7799189 | 0.01192107 | 0.7799133 | 0.01029276
|  |  | 26433 | 0.7567817 | 0.7674819 | 0.0001695267 | 0.7674178 | 0.01039128 | 0.7674142 | 0.01111335 |  |  | 18341 | 0.7821753 | 0.7792293 | 0.0001520109 | 0.7799189 | 0.01192107 | 0.7799133 | 0.01029276
|  |  | 26443 | 0.7678296 | 0.7674819 | 0.0001695267 | 0.7674178 | 0.01039128 | 0.7674142 | 0.01111335 |  |  | 18346 | 0.7784506 | 0.7792293 | 0.0001520109 | 0.7799189 | 0.01192107 | 0.7799133 | 0.01029276
|  |  | 26453 | 0.7678296 | 0.7674819 | 0.0001695267 | 0.7674178 | 0.01039128 | 0.7674142 | 0.01111335 |  |  | 18351 | 0.7858999 | 0.7792293 | 0.0001520109 | 0.7799189 | 0.01192107 | 0.7799133 | 0.01029276
|  |  | 26463 | 0.7623056 | 0.7674819 | 0.0001695267 | 0.7674178 | 0.01039128 | 0.7674142 | 0.01111335 |  |  | 18356 | 0.7784506 | 0.7792293 | 0.0001520109 | 0.7799189 | 0.01192107 | 0.7799133 | 0.01029276
|  |  | 26473 | 0.7678296 | 0.7674819 | 0.0001695267 | 0.7674178 | 0.01039128 | 0.7674142 | 0.01111335 |  |  | 18361 | 0.7821753 | 0.7792293 | 0.0001520109 | 0.7799189 | 0.01192107 | 0.7799133 | 0.01029276
|  |  | 26483 | 0.7678296 | 0.7674819 | 0.0001695267 | 0.7674178 | 0.01039128 | 0.7674142 | 0.01111335 |  |  | 18366 | 0.7821753 | 0.7792293 | 0.0001520109 | 0.7799189 | 0.01192107 | 0.7799133 | 0.01029276
|  |  | 26493 | 0.7623056 | 0.7674819 | 0.0001695267 | 0.7674178 | 0.01039128 | 0.7674142 | 0.01111335 |  |  | 18371 | 0.7858999 | 0.7792293 | 0.0001520109 | 0.7799189 | 0.01192107 | 0.7799133 | 0.01029276
|  |  | 26503 | 0.7678296 | 0.7674819 | 0.0001695267 | 0.7674178 | 0.01039128 | 0.7674142 | 0.01111335 |  |  | 18376 | 0.7784506 | 0.7792293 | 0.0001520109 | 0.7799189 | 0.01192107 | 0.7799133 | 0.01029276
|  |  | 26513 | 0.7623056 | 0.7674819 | 0.0001695267 | 0.7674178 | 0.01039128 | 0.7674142 | 0.01111335 |  |  | 18381 | 0.7821753 | 0.7792293 | 0.0001520109 | 0.7799189 | 0.01192107 | 0.7799133 | 0.01029276
|  |  | 26523 | 0.7678296 | 0.7674819 | 0.0001695267 | 0.7674178 | 0.01039128 | 0.7674142 | 0.01111335 |  |  | 18386 | 0.7858999 | 0.7792293 | 0.0001520109 | 0.7799189 | 0.01192107 | 0.7799133 | 0.01029276
|  |  | 26533 | 0.7623056 | 0.7674819 | 0.0001695267 | 0.7674178 | 0.01039128 | 0.7674142 | 0.01111335 |  |  | 18391 | 0.7821753 | 0.7792293 | 0.0001520109 | 0.7799189 | 0.01192107 | 0.7799133 | 0.01029276
|  |  | 26543 | 0.7678296 | 0.7674819 | 0.0001695267 | 0.7674178 | 0.01039128 | 0.7674142 | 0.01111335 |  |  | 18396 | 0.7821753 | 0.7792293 | 0.0001520109 | 0.7799189 | 0.01192107 | 0.7799133 | 0.01029276
|  |  | 26553 | 0.7623056 | 0.7674819 | 0.0001695267 | 0.7674178 | 0.01039128 | 0.7674142 | 0.01111335 |  |  | 18401 | 0.7784506 | 0.7792293 | 0.0001520109 | 0.7799189 | 0.01192107 | 0.7799133 | 0.01029276
|  |  | 26563 | 0.7678296 | 0.7674819 | 0.0001695267 | 0.7674178 | 0.01039128 | 0.7674142 | 0.01111335 |  |  | 18406 | 0.7821753 | 0.7792293 | 0.0001520109 | 0.7799189 | 0.01192107 | 0.7799133 | 0.01029276
|  |  | 26573 | 0.7678296 | 0.7674819 | 0.0001695267 | 0.7674178 | 0.01039128 | 0.7674142 | 0.01111335 |  |  | 18411 | 0.7784506 | 0.7792293 | 0.0001520109 | 0.7799189 | 0.01192107 | 0.7799133 | 0.01029276
|  |  | 26583 | 0.7678296 | 0.7674819 | 0.0001695267 | 0.7674178 | 0.01039128 | 0.7674142 | 0.01111335 |  |  | 18416 | 0.7821753 | 0.7792293 | 0.0001520109 | 0.7799189 | 0.01192107 | 0.7799133 | 0.01029276
|  |  | 26593 | 0.7678296 | 0.7674819 | 0.0001695267 | 0.7674178 | 0.01039128 | 0.7674142 | 0.01111335 |  |  | 18421 | 0.7784506 | 0.7792293 | 0.0001520109 | 0.7799189 | 0.01192107 | 0.7799133 | 0.01029276
|  |  | 26603 | 0.7623056 | 0.7674819 | 0.0001695267 | 0.7674178 | 0.01039128 | 0.7674142 | 0.01111335 |  |  | 18426 | 0.7821753 | 0.7792293 | 0.0001520109 | 0.7799189 | 0.01192107 | 0.7799133 | 0.01029276
|  |  | 26613 | 0.7678296 | 0.7674819 | 0.0001695267 | 0.7674178 | 0.01039128 | 0.7674142 | 0.01111335 |  |  | 18431 | 0.7821753 | 0.7792293 | 0.0001520109 | 0.7799189 | 0.01192107 | 0.7799133 | 0.01029276
|  |  | 26623 | 0.7678296 | 0.7674819 | 0.0001695267 | 0.7674178 | 0.01039128 | 0.7674142 | 0.01111335 |  |  | 18436 | 0.7821753 | 0.7792293 | 0.0001520109 | 0.7799189 | 0.01192107 | 0.7799133 | 0.01029276
|  |  | 26633 | 0.7623056 | 0.7674819 | 0.0001695267 | 0.7674178 | 0.01039128 | 0.7674142 | 0.01111335 |  |  | 18441 | 0.7784506 | 0.7792293 | 0.0001520109 | 0.7799189 | 0.01192107 | 0.7799133 | 0.01029276
|  |  | 26643 | 0.7678296 | 0.7674819 | 0.0001695267 | 0.7674178 | 0.01039128 | 0.7674142 | 0.01111335 |  |  | 18446 | 0.7784506 | 0.7792293 | 0.0001520109 | 0.7799189 | 0.01192107 | 0.7799133 | 0.01029276
|  |  | 26653 | 0.7678296 | 0.7674819 | 0.0001695267 | 0.7674178 | 0.01039128 | 0.7674142 | 0.01111335 |  |  | 18451 | 0.7821753 | 0.7792293 | 0.0001520109 | 0.7799189 | 0.01192107 | 0.7799133 | 0.01029276
|  |  | 26663 | 0.7678296 | 0.7674819 | 0.0001695267 | 0.7674178 | 0.01039128 | 0.7674142 | 0.01111335 |  |  | 18456 | 0.7821753 | 0.7792293 | 0.0001520109 | 0.7799189 | 0.01192107 | 0.7799133 | 0.01029276
|  |  | 26673 | 0.7678296 | 0.7674819 | 0.0001695267 | 0.7674178 | 0.01039128 | 0.7674142 | 0.01111335 |  |  | 18461 | 0.7821753 | 0.7792293 | 0.0001520109 | 0.7799189 | 0.01192107 | 0.7799133 | 0.01029276
|  |  | 26683 | 0.7623056 | 0.7674819 | 0.0001695267 | 0.7674178 | 0.01039128 | 0.7674142 | 0.01111335 |  |  | 18466 | 0.7784506 | 0.7792293 | 0.0001520109 | 0.7799189 | 0.01192107 | 0.7799133 | 0.01029276
|  |  | 26693 | 0.7623056 | 0.7674819 | 0.0001695267 | 0.7674178 | 0.01039128 | 0.7674142 | 0.01111335 |  |  | 18471 | 0.7784506 | 0.7792293 | 0.0001520109 | 0.7799189 | 0.01192107 | 0.7799133 | 0.01029276
|  |  | 26703 | 0.7567817 | 0.7674819 | 0.0001695267 | 0.7674178 | 0.01039128 | 0.7674142 | 0.01111335 |  |  | 18476 | 0.7821753 | 0.7792293 | 0.0001520109 | 0.7799189 | 0.01192107 | 0.7799133 | 0.01029276
|  |  | 26713 | 0.7678296 | 0.7674819 | 0.0001695267 | 0.7674178 | 0.01039128 | 0.7674142 | 0.01111335 |  |  | 18481 | 0.7784506 | 0.7792293 | 0.0001520109 | 0.7799189 | 0.01192107 | 0.7799133 | 0.01029276
|  |  | 26723 | 0.7623056 | 0.7674819 | 0.0001695267 | 0.7674178 | 0.01039128 | 0.7674142 | 0.01111335 |  |  | 18486 | 0.7784506 | 0.7792293 | 0.0001520109 | 0.7799189 | 0.01192107 | 0.7799133 | 0.01029276
|  |  | 26733 | 0.7678296 | 0.7674819 | 0.0001695267 | 0.7674178 | 0.01039128 | 0.7674142 | 0.01111335 |  |  | 18491 | 0.7784506 | 0.7792293 | 0.0001520109 | 0.7799189 | 0.01192107 | 0.7799133 | 0.01029276
|  |  | 26743 | 0.7678296 | 0.7674819 | 0.0001695267 | 0.7674178 | 0.01039128 | 0.7674142 | 0.01111335 |  |  | 18496 | 0.7821753 | 0.7792293 | 0.0001520109 | 0.7799189 | 0.01192107 | 0.7799133 | 0.01029276
|  |  | 26753 | 0.7623056 | 0.7674819 | 0.0001695267 | 0.7674178 | 0.01039128 | 0.7674142 | 0.01111335 |  |  | 18501 | 0.7821753 | 0.7792293 | 0.0001520109 | 0.7799189 | 0.01192107 | 0.7799133 | 0.01029276
|  |  | 26763 | 0.7678296 | 0.7674819 | 0.0001695267 | 0.7674178 | 0.01039128 | 0.7674142 | 0.01111335 |  |  | 18506 | 0.7821753 | 0.7792293 | 0.0001520109 | 0.7799189 | 0.01192107 | 0.7799133 | 0.01029276
|  |  | 26773 | 0.7678296 | 0.7674819 | 0.0001695267 | 0.7674178 | 0.01039128 | 0.7674142 | 0.01111335 |  |  | 18511 | 0.7821753 | 0.7792293 | 0.0001520109 | 0.7799189 | 0.01192107 | 0.7799133 | 0.01029276
|  |  | 26783 | 0.7567817 | 0.7674819 | 0.0001695267 | 0.7674178 | 0.01039128 | 0.7674142 | 0.01111335 |  |  | 18516 | 0.7784506 | 0.7792293 | 0.0001520109 | 0.7799189 | 0.01192107 | 0.7799133 | 0.01029276
|  |  | 26793 | 0.7678296 | 0.7674819 | 0.0001695267 | 0.7674178 | 0.01039128 | 0.7674142 | 0.01111335 |  |  | 18521 | 0.7821753 | 0.7792293 | 0.0001520109 | 0.7799189 | 0.01192107 | 0.7799133 | 0.01029276
|  |  | 26803 | 0.7678296 | 0.7674819 | 0.0001695267 | 0.7674178 | 0.01039128 | 0.7674142 | 0.01111335 |  |  | 18526 | 0.7784506 | 0.7792293 | 0.0001520109 | 0.7799189 | 0.01192107 | 0.7799133 | 0.01029276
|  |  | 26813 | 0.7678296 | 0.7674819 | 0.0001695267 | 0.7674178 | 0.01039128 | 0.7674142 | 0.01111335 |  |  | 18531 | 0.7821753 | 0.7792293 | 0.0001520109 | 0.7799189 | 0.01192107 | 0.7799133 | 0.01029276
|  |  | 26823 | 0.7733535 | 0.7674819 | 0.0001695267 | 0.7674178 | 0.01039128 | 0.7674142 | 0.01111335 |  |  | 18536 | 0.7784506 | 0.7792293 | 0.0001520109 | 0.7799189 | 0.01192107 | 0.7799133 | 0.01029276
|  |  | 26833 | 0.7623056 | 0.7674819 | 0.0001695267 | 0.7674178 | 0.01039128 | 0.7674142 | 0.01111335 |  |  | 18541 | 0.7784506 | 0.7792293 | 0.0001520109 | 0.7799189 | 0.01192107 | 0.7799133 | 0.01029276
|  |  | 26843 | 0.7678296 | 0.7674819 | 0.0001695267 | 0.7674178 | 0.01039128 | 0.7674142 | 0.01111335 |  |  | 18546 | 0.7784506 | 0.7792293 | 0.0001520109 | 0.7799189 | 0.01192107 | 0.7799133 | 0.01029276
|  |  | 26853 | 0.7623056 | 0.7674819 | 0.0001695267 | 0.7674178 | 0.01039128 | 0.7674142 | 0.01111335 |  |  | 18551 | 0.7821753 | 0.7792293 | 0.0001520109 | 0.7799189 | 0.01192107 | 0.7799133 | 0.01029276
|  |  | 26863 | 0.7678296 | 0.7674819 | 0.0001695267 | 0.7674178 | 0.01039128 | 0.7674142 | 0.01111335 |  |  | 18556 | 0.7821753 | 0.7792293 | 0.0001520109 | 0.7799189 | 0.01192107 | 0.7799133 | 0.01029276
|  |  | 26873 | 0.7678296 | 0.7674819 | 0.0001695267 | 0.7674178 | 0.01039128 | 0.7674142 | 0.01111335 |  |  | 18561 | 0.7821753 | 0.7792293 | 0.0001520109 | 0.7799189 | 0.01192107 | 0.7799133 | 0.01029276
|  |  | 26883 | 0.7678296 | 0.7674819 | 0.0001695267 | 0.7674178 | 0.01039128 | 0.7674142 | 0.01111335 |  |  | 18566 | 0.7784506 | 0.7792293 | 0.0001520109 | 0.7799189 | 0.01192107 | 0.7799133 | 0.01029276
|  |  | 26893 | 0.7678296 | 0.7674819 | 0.0001695267 | 0.7674178 | 0.01039128 | 0.7674142 | 0.01111335 |  |  | 18571 | 0.7784506 | 0.7792293 | 0.0001520109 | 0.7799189 | 0.01192107 | 0.7799133 | 0.01029276
|  |  | 26903 | 0.7678296 | 0.7674819 | 0.0001695267 | 0.7674178 | 0.01039128 | 0.7674142 | 0.01111335 |  |  | 18576 | 0.774726 | 0.7792293 | 0.0001520109 | 0.7799189 | 0.01192107 | 0.7799133 | 0.01029276
|  |  | 26913 | 0.7623056 | 0.7674819 | 0.0001695267 | 0.7674178 | 0.01039128 | 0.7674142 | 0.01111335 |  |  | 18581 | 0.7784506 | 0.7792293 | 0.0001520109 | 0.7799189 | 0.01192107 | 0.7799133 | 0.01029276
|  |  | 26923 | 0.7678296 | 0.7674819 | 0.0001695267 | 0.7674178 | 0.01039128 | 0.7674142 | 0.01111335 |  |  | 18586 | 0.7821753 | 0.7792293 | 0.0001520109 | 0.7799189 | 0.01192107 | 0.7799133 | 0.01029276
|  |  | 26933 | 0.7733535 | 0.7674819 | 0.0001695267 | 0.7674178 | 0.01039128 | 0.7674142 | 0.01111335 |  |  | 18591 | 0.7821753 | 0.7792293 | 0.0001520109 | 0.7799189 | 0.01192107 | 0.7799133 | 0.01029276
|  |  | 26943 | 0.7733535 | 0.7674819 | 0.0001695267 | 0.7674178 | 0.01039128 | 0.7674142 | 0.01111335 |  |  | 18596 | 0.7784506 | 0.7792293 | 0.0001520109 | 0.7799189 | 0.01192107 | 0.7799133 | 0.01029276
|  |  | 26953 | 0.7678296 | 0.7674819 | 0.0001695267 | 0.7674178 | 0.01039128 | 0.7674142 | 0.01111335 |  |  | 18601 | 0.7821753 | 0.7792293 | 0.0001520109 | 0.7799189 | 0.01192107 | 0.7799133 | 0.01029276
|  |  | 26963 | 0.7678296 | 0.7674819 | 0.0001695267 | 0.7674178 | 0.01039128 | 0.7674142 | 0.01111335 |  |  | 18606 | 0.7784506 | 0.7792293 | 0.0001520109 | 0.7799189 | 0.01192107 | 0.7799133 | 0.01029276
|  |  | 26973 | 0.7623056 | 0.7674819 | 0.0001695267 | 0.7674178 | 0.01039128 | 0.7674142 | 0.01111335 |  |  | 18611 | 0.7784506 | 0.7792293 | 0.0001520109 | 0.7799189 | 0.01192107 | 0.7799133 | 0.01029276
|  |  | 26983 | 0.7678296 | 0.7674819 | 0.0001695267 | 0.7674178 | 0.01039128 | 0.7674142 | 0.01111335 |  |  | 18616 | 0.7784506 | 0.7792293 | 0.0001520109 | 0.7799189 | 0.01192107 | 0.7799133 | 0.01029276
|  |  | 26993 | 0.7623056 | 0.7674819 | 0.0001695267 | 0.7674178 | 0.01039128 | 0.7674142 | 0.01111335 |  |  | 18621 | 0.7784506 | 0.7792293 | 0.0001520109 | 0.7799189 | 0.01192107 | 0.7799133 | 0.01029276
|  |  | 27003 | 0.7678296 | 0.7674819 | 0.0001695267 | 0.7674178 | 0.01039128 | 0.7674142 | 0.01111335 |  |  | 18626 | 0.7821753 | 0.7792293 | 0.0001520109 | 0.7799189 | 0.01192107 | 0.7799133 | 0.01029276
|  |  | 27013 | 0.7623056 | 0.7674819 | 0.0001695267 | 0.7674178 | 0.01039128 | 0.7674142 | 0.01111335 |  |  | 18631 | 0.7784506 | 0.7792293 | 0.0001520109 | 0.7799189 | 0.01192107 | 0.7799133 | 0.01029276
|  |  | 27023 | 0.7623056 | 0.7674819 | 0.0001695267 | 0.7674178 | 0.01039128 | 0.7674142 | 0.01111335 |  |  | 18636 | 0.7784506 | 0.7792293 | 0.0001520109 | 0.7799189 | 0.01192107 | 0.7799133 | 0.01029276
|  |  | 27033 | 0.7678296 | 0.7674819 | 0.0001695267 | 0.7674178 | 0.01039128 | 0.7674142 | 0.01111335 |  |  | 18641 | 0.7784506 | 0.7792293 | 0.0001520109 | 0.7799189 | 0.01192107 | 0.7799133 | 0.01029276
|  |  | 27043 | 0.7623056 | 0.7674819 | 0.0001695267 | 0.7674178 | 0.01039128 | 0.7674142 | 0.01111335 |  |  | 18646 | 0.7784506 | 0.7792293 | 0.0001520109 | 0.7799189 | 0.01192107 | 0.7799133 | 0.01029276
|  |  | 27053 | 0.7678296 | 0.7674819 | 0.0001695267 | 0.7674178 | 0.01039128 | 0.7674142 | 0.01111335 |  |  | 18651 | 0.7784506 | 0.7792293 | 0.0001520109 | 0.7799189 | 0.01192107 | 0.7799133 | 0.01029276
|  |  | 27063 | 0.7678296 | 0.7674819 | 0.0001695267 | 0.7674178 | 0.01039128 | 0.7674142 | 0.01111335 |  |  | 18656 | 0.7784506 | 0.7792293 | 0.0001520109 | 0.7799189 | 0.01192107 | 0.7799133 | 0.01029276
|  |  | 27073 | 0.7623056 | 0.7674819 | 0.0001695267 | 0.7674178 | 0.01039128 | 0.7674142 | 0.01111335 |  |  | 18661 | 0.7784506 | 0.7792293 | 0.0001520109 | 0.7799189 | 0.01192107 | 0.7799133 | 0.01029276
|  |  | 27083 | 0.7623056 | 0.7674819 | 0.0001695267 | 0.7674178 | 0.01039128 | 0.7674142 | 0.01111335 |  |  | 18666 | 0.7821753 | 0.7792293 | 0.0001520109 | 0.7799189 | 0.01192107 | 0.7799133 | 0.01029276
|  |  | 27093 | 0.7733535 | 0.7674819 | 0.0001695267 | 0.7674178 | 0.01039128 | 0.7674142 | 0.01111335 |  |  | 18671 | 0.774726 | 0.7792293 | 0.0001520109 | 0.7799189 | 0.01192107 | 0.7799133 | 0.01029276
|  |  | 27103 | 0.7733535 | 0.7674819 | 0.0001695267 | 0.7674178 | 0.01039128 | 0.7674142 | 0.01111335 |  |  | 18676 | 0.7821753 | 0.7792293 | 0.0001520109 | 0.7799189 | 0.01192107 | 0.7799133 | 0.01029276
|  |  | 27113 | 0.7733535 | 0.7674819 | 0.0001695267 | 0.7674178 | 0.01039128 | 0.7674142 | 0.01111335 |  |  | 18681 | 0.7821753 | 0.7792293 | 0.0001520109 | 0.7799189 | 0.01192107 | 0.7799133 | 0.01029276
|  |  | 27123 | 0.7623056 | 0.7674819 | 0.0001695267 | 0.7674178 | 0.01039128 | 0.7674142 | 0.01111335 |  |  | 18686 | 0.7784506 | 0.7792293 | 0.0001520109 | 0.7799189 | 0.01192107 | 0.7799133 | 0.01029276
|  |  | 27133 | 0.7623056 | 0.7674819 | 0.0001695267 | 0.7674178 | 0.01039128 | 0.7674142 | 0.01111335 |  |  | 18691 | 0.7784506 | 0.7792293 | 0.0001520109 | 0.7799189 | 0.01192107 | 0.7799133 | 0.01029276
|  |  | 27143 | 0.7623056 | 0.7674819 | 0.0001695267 | 0.7674178 | 0.01039128 | 0.7674142 | 0.01111335 |  |  | 18696 | 0.7784506 | 0.7792293 | 0.0001520109 | 0.7799189 | 0.01192107 | 0.7799133 | 0.01029276
|  |  | 27153 | 0.7678296 | 0.7674819 | 0.0001695267 | 0.7674178 | 0.01039128 | 0.7674142 | 0.01111335 |  |  | 18701 | 0.7821753 | 0.7792293 | 0.0001520109 | 0.7799189 | 0.01192107 | 0.7799133 | 0.01029276
|  |  | 27163 | 0.7678296 | 0.7674819 | 0.0001695267 | 0.7674178 | 0.01039128 | 0.7674142 | 0.01111335 |  |  | 18706 | 0.774726 | 0.7792293 | 0.0001520109 | 0.7799189 | 0.01192107 | 0.7799133 | 0.01029276
|  |  | 27173 | 0.7678296 | 0.7674819 | 0.0001695267 | 0.7674178 | 0.01039128 | 0.7674142 | 0.01111335 |  |  | 18711 | 0.7821753 | 0.7792293 | 0.0001520109 | 0.7799189 | 0.01192107 | 0.7799133 | 0.01029276
|  |  | 27183 | 0.7678296 | 0.7674819 | 0.0001695267 | 0.7674178 | 0.01039128 | 0.7674142 | 0.01111335 |  |  | 18716 | 0.7784506 | 0.7792293 | 0.0001520109 | 0.7799189 | 0.01192107 | 0.7799133 | 0.01029276
|  |  | 27193 | 0.7733535 | 0.7674819 | 0.0001695267 | 0.7674178 | 0.01039128 | 0.7674142 | 0.01111335 |  |  | 18721 | 0.7784506 | 0.7792293 | 0.0001520109 | 0.7799189 | 0.01192107 | 0.7799133 | 0.01029276
|  |  | 27203 | 0.7623056 | 0.7674819 | 0.0001695267 | 0.7674178 | 0.01039128 | 0.7674142 | 0.01111335 |  |  | 18726 | 0.7821753 | 0.7792293 | 0.0001520109 | 0.7799189 | 0.01192107 | 0.7799133 | 0.01029276
|  |  | 27213 | 0.7678296 | 0.7674819 | 0.0001695267 | 0.7674178 | 0.01039128 | 0.7674142 | 0.01111335 |  |  | 18731 | 0.774726 | 0.7792293 | 0.0001520109 | 0.7799189 | 0.01192107 | 0.7799133 | 0.01029276
|  |  | 27223 | 0.7678296 | 0.7674819 | 0.0001695267 | 0.7674178 | 0.01039128 | 0.7674142 | 0.01111335 |  |  | 18736 | 0.7821753 | 0.7792293 | 0.0001520109 | 0.7799189 | 0.01192107 | 0.7799133 | 0.01029276
|  |  | 27233 | 0.7623056 | 0.7674819 | 0.0001695267 | 0.7674178 | 0.01039128 | 0.7674142 | 0.01111335 |  |  | 18741 | 0.7784506 | 0.7792293 | 0.0001520109 | 0.7799189 | 0.01192107 | 0.7799133 | 0.01029276
|  |  | 27243 | 0.7623056 | 0.7674819 | 0.0001695267 | 0.7674178 | 0.01039128 | 0.7674142 | 0.01111335 |  |  | 18746 | 0.7784506 | 0.7792293 | 0.0001520109 | 0.7799189 | 0.01192107 | 0.7799133 | 0.01029276
|  |  | 27253 | 0.7733535 | 0.7674819 | 0.0001695267 | 0.7674178 | 0.01039128 | 0.7674142 | 0.01111335 |  |  | 18751 | 0.7821753 | 0.7792293 | 0.0001520109 | 0.7799189 | 0.01192107 | 0.7799133 | 0.01029276
|  |  | 27263 | 0.7678296 | 0.7674819 | 0.0001695267 | 0.7674178 | 0.01039128 | 0.7674142 | 0.01111335 |  |  | 18756 | 0.7784506 | 0.7792293 | 0.0001520109 | 0.7799189 | 0.01192107 | 0.7799133 | 0.01029276
|  |  | 27273 | 0.7678296 | 0.7674819 | 0.0001695267 | 0.7674178 | 0.01039128 | 0.7674142 | 0.01111335 |  |  | 18761 | 0.7784506 | 0.7792293 | 0.0001520109 | 0.7799189 | 0.01192107 | 0.7799133 | 0.01029276
|  |  | 27283 | 0.7623056 | 0.7674819 | 0.0001695267 | 0.7674178 | 0.01039128 | 0.7674142 | 0.01111335 |  |  | 18766 | 0.7784506 | 0.7792293 | 0.0001520109 | 0.7799189 | 0.01192107 | 0.7799133 | 0.01029276
|  |  | 27293 | 0.7678296 | 0.7674819 | 0.0001695267 | 0.7674178 | 0.01039128 | 0.7674142 | 0.01111335 |  |  | 18771 | 0.7784506 | 0.7792293 | 0.0001520109 | 0.7799189 | 0.01192107 | 0.7799133 | 0.01029276
|  |  | 27303 | 0.7678296 | 0.7674819 | 0.0001695267 | 0.7674178 | 0.01039128 | 0.7674142 | 0.01111335 |  |  | 18776 | 0.7821753 | 0.7792293 | 0.0001520109 | 0.7799189 | 0.01192107 | 0.7799133 | 0.01029276
|  |  | 27313 | 0.7678296 | 0.7674819 | 0.0001695267 | 0.7674178 | 0.01039128 | 0.7674142 | 0.01111335 |  |  | 18781 | 0.7784506 | 0.7792293 | 0.0001520109 | 0.7799189 | 0.01192107 | 0.7799133 | 0.01029276
|  |  | 27323 | 0.7678296 | 0.7674819 | 0.0001695267 | 0.7674178 | 0.01039128 | 0.7674142 | 0.01111335 |  |  | 18786 | 0.7858999 | 0.7792293 | 0.0001520109 | 0.7799189 | 0.01192107 | 0.7799133 | 0.01029276
|  |  | 27333 | 0.7678296 | 0.7674819 | 0.0001695267 | 0.7674178 | 0.01039128 | 0.7674142 | 0.01111335 |  |  | 18791 | 0.774726 | 0.7792293 | 0.0001520109 | 0.7799189 | 0.01192107 | 0.7799133 | 0.01029276
|  |  | 27343 | 0.7733535 | 0.7674819 | 0.0001695267 | 0.7674178 | 0.01039128 | 0.7674142 | 0.01111335 |  |  | 18796 | 0.7784506 | 0.7792293 | 0.0001520109 | 0.7799189 | 0.01192107 | 0.7799133 | 0.01029276
|  |  | 27353 | 0.7733535 | 0.7674819 | 0.0001695267 | 0.7674178 | 0.01039128 | 0.7674142 | 0.01111335 |  |  | 18801 | 0.7784506 | 0.7792293 | 0.0001520109 | 0.7799189 | 0.01192107 | 0.7799133 | 0.01029276
|  |  | 27363 | 0.7733535 | 0.7674819 | 0.0001695267 | 0.7674178 | 0.01039128 | 0.7674142 | 0.01111335 |  |  | 18806 | 0.7784506 | 0.7792293 | 0.0001520109 | 0.7799189 | 0.01192107 | 0.7799133 | 0.01029276
|  |  | 27373 | 0.7623056 | 0.7674819 | 0.0001695267 | 0.7674178 | 0.01039128 | 0.7674142 | 0.01111335 |  |  | 18811 | 0.774726 | 0.7792293 | 0.0001520109 | 0.7799189 | 0.01192107 | 0.7799133 | 0.01029276
|  |  | 27383 | 0.7733535 | 0.7674819 | 0.0001695267 | 0.7674178 | 0.01039128 | 0.7674142 | 0.01111335 |  |  | 18816 | 0.7821753 | 0.7792293 | 0.0001520109 | 0.7799189 | 0.01192107 | 0.7799133 | 0.01029276
|  |  | 27393 | 0.7678296 | 0.7674819 | 0.0001695267 | 0.7674178 | 0.01039128 | 0.7674142 | 0.01111335 |  |  | 18821 | 0.7821753 | 0.7792293 | 0.0001520109 | 0.7799189 | 0.01192107 | 0.7799133 | 0.01029276
|  |  | 27403 | 0.7678296 | 0.7674819 | 0.0001695267 | 0.7674178 | 0.01039128 | 0.7674142 | 0.01111335 |  |  | 18826 | 0.7821753 | 0.7792293 | 0.0001520109 | 0.7799189 | 0.01192107 | 0.7799133 | 0.01029276
|  |  | 27413 | 0.7733535 | 0.7674819 | 0.0001695267 | 0.7674178 | 0.01039128 | 0.7674142 | 0.01111335 |  |  | 18831 | 0.7784506 | 0.7792293 | 0.0001520109 | 0.7799189 | 0.01192107 | 0.7799133 | 0.01029276
|  |  | 27423 | 0.7678296 | 0.7674819 | 0.0001695267 | 0.7674178 | 0.01039128 | 0.7674142 | 0.01111335 |  |  | 18836 | 0.774726 | 0.7792293 | 0.0001520109 | 0.7799189 | 0.01192107 | 0.7799133 | 0.01029276
|  |  | 27433 | 0.7733535 | 0.7674819 | 0.0001695267 | 0.7674178 | 0.01039128 | 0.7674142 | 0.01111335 |  |  | 18841 | 0.7784506 | 0.7792293 | 0.0001520109 | 0.7799189 | 0.01192107 | 0.7799133 | 0.01029276
|  |  | 27443 | 0.7678296 | 0.7674819 | 0.0001695267 | 0.7674178 | 0.01039128 | 0.7674142 | 0.01111335 |  |  | 18846 | 0.7784506 | 0.7792293 | 0.0001520109 | 0.7799189 | 0.01192107 | 0.7799133 | 0.01029276
|  |  | 27453 | 0.7623056 | 0.7674819 | 0.0001695267 | 0.7674178 | 0.01039128 | 0.7674142 | 0.01111335 |  |  | 18851 | 0.7821753 | 0.7792293 | 0.0001520109 | 0.7799189 | 0.01192107 | 0.7799133 | 0.01029276
|  |  | 27463 | 0.7678296 | 0.7674819 | 0.0001695267 | 0.7674178 | 0.01039128 | 0.7674142 | 0.01111335 |  |  | 18856 | 0.774726 | 0.7792293 | 0.0001520109 | 0.7799189 | 0.01192107 | 0.7799133 | 0.01029276
|  |  | 27473 | 0.7733535 | 0.7674819 | 0.0001695267 | 0.7674178 | 0.01039128 | 0.7674142 | 0.01111335 |  |  | 18861 | 0.7821753 | 0.7792293 | 0.0001520109 | 0.7799189 | 0.01192107 | 0.7799133 | 0.01029276
|  |  | 27483 | 0.7678296 | 0.7674819 | 0.0001695267 | 0.7674178 | 0.01039128 | 0.7674142 | 0.01111335 |  |  | 18866 | 0.7821753 | 0.7792293 | 0.0001520109 | 0.7799189 | 0.01192107 | 0.7799133 | 0.01029276
|  |  | 27493 | 0.7678296 | 0.7674819 | 0.0001695267 | 0.7674178 | 0.01039128 | 0.7674142 | 0.01111335 |  |  | 18871 | 0.7784506 | 0.7792293 | 0.0001520109 | 0.7799189 | 0.01192107 | 0.7799133 | 0.01029276
|  |  | 27503 | 0.7678296 | 0.7674819 | 0.0001695267 | 0.7674178 | 0.01039128 | 0.7674142 | 0.01111335 |  |  | 18876 | 0.7784506 | 0.7792293 | 0.0001520109 | 0.7799189 | 0.01192107 | 0.7799133 | 0.01029276
|  |  | 27513 | 0.7678296 | 0.7674819 | 0.0001695267 | 0.7674178 | 0.01039128 | 0.7674142 | 0.01111335 |  |  | 18881 | 0.7821753 | 0.7792293 | 0.0001520109 | 0.7799189 | 0.01192107 | 0.7799133 | 0.01029276
|  |  | 27523 | 0.7733535 | 0.7674819 | 0.0001695267 | 0.7674178 | 0.01039128 | 0.7674142 | 0.01111335 |  |  | 18886 | 0.7784506 | 0.7792293 | 0.0001520109 | 0.7799189 | 0.01192107 | 0.7799133 | 0.01029276
|  |  | 27533 | 0.7678296 | 0.7674819 | 0.0001695267 | 0.7674178 | 0.01039128 | 0.7674142 | 0.01111335 |  |  | 18891 | 0.7821753 | 0.7792293 | 0.0001520109 | 0.7799189 | 0.01192107 | 0.7799133 | 0.01029276
|  |  | 27543 | 0.7623056 | 0.7674819 | 0.0001695267 | 0.7674178 | 0.01039128 | 0.7674142 | 0.01111335 |  |  | 18896 | 0.7784506 | 0.7792293 | 0.0001520109 | 0.7799189 | 0.01192107 | 0.7799133 | 0.01029276
|  |  | 27553 | 0.7623056 | 0.7674819 | 0.0001695267 | 0.7674178 | 0.01039128 | 0.7674142 | 0.01111335 |  |  | 18901 | 0.774726 | 0.7792293 | 0.0001520109 | 0.7799189 | 0.01192107 | 0.7799133 | 0.01029276
|  |  | 27563 | 0.7678296 | 0.7674819 | 0.0001695267 | 0.7674178 | 0.01039128 | 0.7674142 | 0.01111335 |  |  | 18906 | 0.7784506 | 0.7792293 | 0.0001520109 | 0.7799189 | 0.01192107 | 0.7799133 | 0.01029276
|  |  | 27573 | 0.7623056 | 0.7674819 | 0.0001695267 | 0.7674178 | 0.01039128 | 0.7674142 | 0.01111335 |  |  | 18911 | 0.7821753 | 0.7792293 | 0.0001520109 | 0.7799189 | 0.01192107 | 0.7799133 | 0.01029276
|  |  | 27583 | 0.7733535 | 0.7674819 | 0.0001695267 | 0.7674178 | 0.01039128 | 0.7674142 | 0.01111335 |  |  | 18916 | 0.7784506 | 0.7792293 | 0.0001520109 | 0.7799189 | 0.01192107 | 0.7799133 | 0.01029276
|  |  | 27593 | 0.7733535 | 0.7674819 | 0.0001695267 | 0.7674178 | 0.01039128 | 0.7674142 | 0.01111335 |  |  | 18921 | 0.774726 | 0.7792293 | 0.0001520109 | 0.7799189 | 0.01192107 | 0.7799133 | 0.01029276
|  |  | 27603 | 0.7623056 | 0.7674819 | 0.0001695267 | 0.7674178 | 0.01039128 | 0.7674142 | 0.01111335 |  |  | 18926 | 0.7784506 | 0.7792293 | 0.0001520109 | 0.7799189 | 0.01192107 | 0.7799133 | 0.01029276
|  |  | 27613 | 0.7623056 | 0.7674819 | 0.0001695267 | 0.7674178 | 0.01039128 | 0.7674142 | 0.01111335 |  |  | 18931 | 0.7821753 | 0.7792293 | 0.0001520109 | 0.7799189 | 0.01192107 | 0.7799133 | 0.01029276
|  |  | 27623 | 0.7623056 | 0.7674819 | 0.0001695267 | 0.7674178 | 0.01039128 | 0.7674142 | 0.01111335 |  |  | 18936 | 0.774726 | 0.7792293 | 0.0001520109 | 0.7799189 | 0.01192107 | 0.7799133 | 0.01029276
|  |  | 27633 | 0.7623056 | 0.7674819 | 0.0001695267 | 0.7674178 | 0.01039128 | 0.7674142 | 0.01111335 |  |  | 18941 | 0.7821753 | 0.7792293 | 0.0001520109 | 0.7799189 | 0.01192107 | 0.7799133 | 0.01029276
|  |  | 27643 | 0.7678296 | 0.7674819 | 0.0001695267 | 0.7674178 | 0.01039128 | 0.7674142 | 0.01111335 |  |  | 18946 | 0.7784506 | 0.7792293 | 0.0001520109 | 0.7799189 | 0.01192107 | 0.7799133 | 0.01029276
|  |  | 27653 | 0.7623056 | 0.7674819 | 0.0001695267 | 0.7674178 | 0.01039128 | 0.7674142 | 0.01111335 |  |  | 18951 | 0.7784506 | 0.7792293 | 0.0001520109 | 0.7799189 | 0.01192107 | 0.7799133 | 0.01029276
|  |  | 27663 | 0.7733535 | 0.7674819 | 0.0001695267 | 0.7674178 | 0.01039128 | 0.7674142 | 0.01111335 |  |  | 18956 | 0.7784506 | 0.7792293 | 0.0001520109 | 0.7799189 | 0.01192107 | 0.7799133 | 0.01029276
|  |  | 27673 | 0.7678296 | 0.7674819 | 0.0001695267 | 0.7674178 | 0.01039128 | 0.7674142 | 0.01111335 |  |  | 18961 | 0.7821753 | 0.7792293 | 0.0001520109 | 0.7799189 | 0.01192107 | 0.7799133 | 0.01029276
|  |  | 27683 | 0.7678296 | 0.7674819 | 0.0001695267 | 0.7674178 | 0.01039128 | 0.7674142 | 0.01111335 |  |  | 18966 | 0.7784506 | 0.7792293 | 0.0001520109 | 0.7799189 | 0.01192107 | 0.7799133 | 0.01029276
|  |  | 27693 | 0.7678296 | 0.7674819 | 0.0001695267 | 0.7674178 | 0.01039128 | 0.7674142 | 0.01111335 |  |  | 18971 | 0.7821753 | 0.7792293 | 0.0001520109 | 0.7799189 | 0.01192107 | 0.7799133 | 0.01029276
|  |  | 27703 | 0.7733535 | 0.7674819 | 0.0001695267 | 0.7674178 | 0.01039128 | 0.7674142 | 0.01111335 |  |  | 18976 | 0.7784506 | 0.7792293 | 0.0001520109 | 0.7799189 | 0.01192107 | 0.7799133 | 0.01029276
|  |  | 27713 | 0.7623056 | 0.7674819 | 0.0001695267 | 0.7674178 | 0.01039128 | 0.7674142 | 0.01111335 |  |  | 18981 | 0.7784506 | 0.7792293 | 0.0001520109 | 0.7799189 | 0.01192107 | 0.7799133 | 0.01029276
|  |  | 27723 | 0.7678296 | 0.7674819 | 0.0001695267 | 0.7674178 | 0.01039128 | 0.7674142 | 0.01111335 |  |  | 18986 | 0.7784506 | 0.7792293 | 0.0001520109 | 0.7799189 | 0.01192107 | 0.7799133 | 0.01029276
|  |  | 27733 | 0.7678296 | 0.7674819 | 0.0001695267 | 0.7674178 | 0.01039128 | 0.7674142 | 0.01111335 |  |  | 18991 | 0.774726 | 0.7792293 | 0.0001520109 | 0.7799189 | 0.01192107 | 0.7799133 | 0.01029276
|  |  | 27743 | 0.7623056 | 0.7674819 | 0.0001695267 | 0.7674178 | 0.01039128 | 0.7674142 | 0.01111335 |  |  | 18996 | 0.7858999 | 0.7792293 | 0.0001520109 | 0.7799189 | 0.01192107 | 0.7799133 | 0.01029276
|  |  | 27753 | 0.7678296 | 0.7674819 | 0.0001695267 | 0.7674178 | 0.01039128 | 0.7674142 | 0.01111335 |  |  | 19001 | 0.7784506 | 0.7792293 | 0.0001520109 | 0.7799189 | 0.01192107 | 0.7799133 | 0.01029276
|  |  | 27763 | 0.7788775 | 0.7674819 | 0.0001695267 | 0.7674178 | 0.01039128 | 0.7674142 | 0.01111335 |  |  | 19006 | 0.7784506 | 0.7792293 | 0.0001520109 | 0.7799189 | 0.01192107 | 0.7799133 | 0.01029276
|  |  | 27773 | 0.7623056 | 0.7674819 | 0.0001695267 | 0.7674178 | 0.01039128 | 0.7674142 | 0.01111335 |  |  | 19011 | 0.7821753 | 0.7792293 | 0.0001520109 | 0.7799189 | 0.01192107 | 0.7799133 | 0.01029276
|  |  | 27783 | 0.7623056 | 0.7674819 | 0.0001695267 | 0.7674178 | 0.01039128 | 0.7674142 | 0.01111335 |  |  | 19016 | 0.7858999 | 0.7792293 | 0.0001520109 | 0.7799189 | 0.01192107 | 0.7799133 | 0.01029276
|  |  | 27793 | 0.7678296 | 0.7674819 | 0.0001695267 | 0.7674178 | 0.01039128 | 0.7674142 | 0.01111335 |  |  | 19021 | 0.7821753 | 0.7792293 | 0.0001520109 | 0.7799189 | 0.01192107 | 0.7799133 | 0.01029276
|  |  | 27803 | 0.7733535 | 0.7674819 | 0.0001695267 | 0.7674178 | 0.01039128 | 0.7674142 | 0.01111335 |  |  | 19026 | 0.7784506 | 0.7792293 | 0.0001520109 | 0.7799189 | 0.01192107 | 0.7799133 | 0.01029276
|  |  | 27813 | 0.7678296 | 0.7674819 | 0.0001695267 | 0.7674178 | 0.01039128 | 0.7674142 | 0.01111335 |  |  | 19031 | 0.7821753 | 0.7792293 | 0.0001520109 | 0.7799189 | 0.01192107 | 0.7799133 | 0.01029276
|  |  | 27823 | 0.7623056 | 0.7674819 | 0.0001695267 | 0.7674178 | 0.01039128 | 0.7674142 | 0.01111335 |  |  | 19036 | 0.7821753 | 0.7792293 | 0.0001520109 | 0.7799189 | 0.01192107 | 0.7799133 | 0.01029276
|  |  | 27833 | 0.7733535 | 0.7674819 | 0.0001695267 | 0.7674178 | 0.01039128 | 0.7674142 | 0.01111335 |  |  | 19041 | 0.774726 | 0.7792293 | 0.0001520109 | 0.7799189 | 0.01192107 | 0.7799133 | 0.01029276
|  |  | 27843 | 0.7623056 | 0.7674819 | 0.0001695267 | 0.7674178 | 0.01039128 | 0.7674142 | 0.01111335 |  |  | 19046 | 0.7784506 | 0.7792293 | 0.0001520109 | 0.7799189 | 0.01192107 | 0.7799133 | 0.01029276
|  |  | 27853 | 0.7623056 | 0.7674819 | 0.0001695267 | 0.7674178 | 0.01039128 | 0.7674142 | 0.01111335 |  |  | 19051 | 0.7784506 | 0.7792293 | 0.0001520109 | 0.7799189 | 0.01192107 | 0.7799133 | 0.01029276
|  |  | 27863 | 0.7678296 | 0.7674819 | 0.0001695267 | 0.7674178 | 0.01039128 | 0.7674142 | 0.01111335 |  |  | 19056 | 0.774726 | 0.7792293 | 0.0001520109 | 0.7799189 | 0.01192107 | 0.7799133 | 0.01029276
|  |  | 27873 | 0.7678296 | 0.7674819 | 0.0001695267 | 0.7674178 | 0.01039128 | 0.7674142 | 0.01111335 |  |  | 19061 | 0.7784506 | 0.7792293 | 0.0001520109 | 0.7799189 | 0.01192107 | 0.7799133 | 0.01029276
|  |  | 27883 | 0.7678296 | 0.7674819 | 0.0001695267 | 0.7674178 | 0.01039128 | 0.7674142 | 0.01111335 |  |  | 19066 | 0.7784506 | 0.7792293 | 0.0001520109 | 0.7799189 | 0.01192107 | 0.7799133 | 0.01029276
|  |  | 27893 | 0.7623056 | 0.7674819 | 0.0001695267 | 0.7674178 | 0.01039128 | 0.7674142 | 0.01111335 |  |  | 19071 | 0.7784506 | 0.7792293 | 0.0001520109 | 0.7799189 | 0.01192107 | 0.7799133 | 0.01029276
|  |  | 27903 | 0.7733535 | 0.7674819 | 0.0001695267 | 0.7674178 | 0.01039128 | 0.7674142 | 0.01111335 |  |  | 19076 | 0.7821753 | 0.7792293 | 0.0001520109 | 0.7799189 | 0.01192107 | 0.7799133 | 0.01029276
|  |  | 27913 | 0.7678296 | 0.7674819 | 0.0001695267 | 0.7674178 | 0.01039128 | 0.7674142 | 0.01111335 |  |  | 19081 | 0.774726 | 0.7792293 | 0.0001520109 | 0.7799189 | 0.01192107 | 0.7799133 | 0.01029276
|  |  | 27923 | 0.7623056 | 0.7674819 | 0.0001695267 | 0.7674178 | 0.01039128 | 0.7674142 | 0.01111335 |  |  | 19086 | 0.7821753 | 0.7792293 | 0.0001520109 | 0.7799189 | 0.01192107 | 0.7799133 | 0.01029276
|  |  | 27933 | 0.7733535 | 0.7674819 | 0.0001695267 | 0.7674178 | 0.01039128 | 0.7674142 | 0.01111335 |  |  | 19091 | 0.7784506 | 0.7792293 | 0.0001520109 | 0.7799189 | 0.01192107 | 0.7799133 | 0.01029276
|  |  | 27943 | 0.7678296 | 0.7674819 | 0.0001695267 | 0.7674178 | 0.01039128 | 0.7674142 | 0.01111335 |  |  | 19096 | 0.7784506 | 0.7792293 | 0.0001520109 | 0.7799189 | 0.01192107 | 0.7799133 | 0.01029276
|  |  | 27953 | 0.7678296 | 0.7674819 | 0.0001695267 | 0.7674178 | 0.01039128 | 0.7674142 | 0.01111335 |  |  | 19101 | 0.774726 | 0.7792293 | 0.0001520109 | 0.7799189 | 0.01192107 | 0.7799133 | 0.01029276
|  |  | 27963 | 0.7623056 | 0.7674819 | 0.0001695267 | 0.7674178 | 0.01039128 | 0.7674142 | 0.01111335 |  |  | 19106 | 0.7821753 | 0.7792293 | 0.0001520109 | 0.7799189 | 0.01192107 | 0.7799133 | 0.01029276
|  |  | 27973 | 0.7623056 | 0.7674819 | 0.0001695267 | 0.7674178 | 0.01039128 | 0.7674142 | 0.01111335 |  |  | 19111 | 0.7784506 | 0.7792293 | 0.0001520109 | 0.7799189 | 0.01192107 | 0.7799133 | 0.01029276
|  |  | 27983 | 0.7623056 | 0.7674819 | 0.0001695267 | 0.7674178 | 0.01039128 | 0.7674142 | 0.01111335 |  |  | 19116 | 0.774726 | 0.7792293 | 0.0001520109 | 0.7799189 | 0.01192107 | 0.7799133 | 0.01029276
|  |  | 27993 | 0.7623056 | 0.7674819 | 0.0001695267 | 0.7674178 | 0.01039128 | 0.7674142 | 0.01111335 |  |  | 19121 | 0.7784506 | 0.7792293 | 0.0001520109 | 0.7799189 | 0.01192107 | 0.7799133 | 0.01029276
|  |  | 28003 | 0.7623056 | 0.7674819 | 0.0001695267 | 0.7674178 | 0.01039128 | 0.7674142 | 0.01111335 |  |  | 19126 | 0.7784506 | 0.7792293 | 0.0001520109 | 0.7799189 | 0.01192107 | 0.7799133 | 0.01029276
|  |  | 28013 | 0.7623056 | 0.7674819 | 0.0001695267 | 0.7674178 | 0.01039128 | 0.7674142 | 0.01111335 |  |  | 19131 | 0.774726 | 0.7792293 | 0.0001520109 | 0.7799189 | 0.01192107 | 0.7799133 | 0.01029276
|  |  | 28023 | 0.7733535 | 0.7674819 | 0.0001695267 | 0.7674178 | 0.01039128 | 0.7674142 | 0.01111335 |  |  | 19136 | 0.774726 | 0.7792293 | 0.0001520109 | 0.7799189 | 0.01192107 | 0.7799133 | 0.01029276
|  |  | 28033 | 0.7623056 | 0.7674819 | 0.0001695267 | 0.7674178 | 0.01039128 | 0.7674142 | 0.01111335 |  |  | 19141 | 0.7784506 | 0.7792293 | 0.0001520109 | 0.7799189 | 0.01192107 | 0.7799133 | 0.01029276
|  |  | 28043 | 0.7678296 | 0.7674819 | 0.0001695267 | 0.7674178 | 0.01039128 | 0.7674142 | 0.01111335 |  |  | 19146 | 0.7784506 | 0.7792293 | 0.0001520109 | 0.7799189 | 0.01192107 | 0.7799133 | 0.01029276
|  |  | 28053 | 0.7623056 | 0.7674819 | 0.0001695267 | 0.7674178 | 0.01039128 | 0.7674142 | 0.01111335 |  |  | 19151 | 0.774726 | 0.7792293 | 0.0001520109 | 0.7799189 | 0.01192107 | 0.7799133 | 0.01029276
|  |  | 28063 | 0.7678296 | 0.7674819 | 0.0001695267 | 0.7674178 | 0.01039128 | 0.7674142 | 0.01111335 |  |  | 19156 | 0.7784506 | 0.7792293 | 0.0001520109 | 0.7799189 | 0.01192107 | 0.7799133 | 0.01029276
|  |  | 28073 | 0.7678296 | 0.7674819 | 0.0001695267 | 0.7674178 | 0.01039128 | 0.7674142 | 0.01111335 |  |  | 19161 | 0.7821753 | 0.7792293 | 0.0001520109 | 0.7799189 | 0.01192107 | 0.7799133 | 0.01029276
|  |  | 28083 | 0.7678296 | 0.7674819 | 0.0001695267 | 0.7674178 | 0.01039128 | 0.7674142 | 0.01111335 |  |  | 19166 | 0.7784506 | 0.7792293 | 0.0001520109 | 0.7799189 | 0.01192107 | 0.7799133 | 0.01029276
|  |  | 28093 | 0.7678296 | 0.7674819 | 0.0001695267 | 0.7674178 | 0.01039128 | 0.7674142 | 0.01111335 |  |  | 19171 | 0.7784506 | 0.7792293 | 0.0001520109 | 0.7799189 | 0.01192107 | 0.7799133 | 0.01029276
|  |  | 28103 | 0.7733535 | 0.7674819 | 0.0001695267 | 0.7674178 | 0.01039128 | 0.7674142 | 0.01111335 |  |  | 19176 | 0.7858999 | 0.7792293 | 0.0001520109 | 0.7799189 | 0.01192107 | 0.7799133 | 0.01029276
|  |  | 28113 | 0.7678296 | 0.7674819 | 0.0001695267 | 0.7674178 | 0.01039128 | 0.7674142 | 0.01111335 |  |  | 19181 | 0.7784506 | 0.7792293 | 0.0001520109 | 0.7799189 | 0.01192107 | 0.7799133 | 0.01029276
|  |  | 28123 | 0.7678296 | 0.7674819 | 0.0001695267 | 0.7674178 | 0.01039128 | 0.7674142 | 0.01111335 |  |  | 19186 | 0.7784506 | 0.7792293 | 0.0001520109 | 0.7799189 | 0.01192107 | 0.7799133 | 0.01029276
|  |  | 28133 | 0.7623056 | 0.7674819 | 0.0001695267 | 0.7674178 | 0.01039128 | 0.7674142 | 0.01111335 |  |  | 19191 | 0.7821753 | 0.7792293 | 0.0001520109 | 0.7799189 | 0.01192107 | 0.7799133 | 0.01029276
|  |  | 28143 | 0.7678296 | 0.7674819 | 0.0001695267 | 0.7674178 | 0.01039128 | 0.7674142 | 0.01111335 |  |  | 19196 | 0.7784506 | 0.7792293 | 0.0001520109 | 0.7799189 | 0.01192107 | 0.7799133 | 0.01029276
|  |  | 28153 | 0.7678296 | 0.7674819 | 0.0001695267 | 0.7674178 | 0.01039128 | 0.7674142 | 0.01111335 |  |  | 19201 | 0.7821753 | 0.7792293 | 0.0001520109 | 0.7799189 | 0.01192107 | 0.7799133 | 0.01029276
|  |  | 28163 | 0.7678296 | 0.7674819 | 0.0001695267 | 0.7674178 | 0.01039128 | 0.7674142 | 0.01111335 |  |  | 19206 | 0.7784506 | 0.7792293 | 0.0001520109 | 0.7799189 | 0.01192107 | 0.7799133 | 0.01029276
|  |  | 28173 | 0.7623056 | 0.7674819 | 0.0001695267 | 0.7674178 | 0.01039128 | 0.7674142 | 0.01111335 |  |  | 19211 | 0.7821753 | 0.7792293 | 0.0001520109 | 0.7799189 | 0.01192107 | 0.7799133 | 0.01029276
|  |  | 28183 | 0.7678296 | 0.7674819 | 0.0001695267 | 0.7674178 | 0.01039128 | 0.7674142 | 0.01111335 |  |  | 19216 | 0.774726 | 0.7792293 | 0.0001520109 | 0.7799189 | 0.01192107 | 0.7799133 | 0.01029276
|  |  | 28193 | 0.7678296 | 0.7674819 | 0.0001695267 | 0.7674178 | 0.01039128 | 0.7674142 | 0.01111335 |  |  | 19221 | 0.7784506 | 0.7792293 | 0.0001520109 | 0.7799189 | 0.01192107 | 0.7799133 | 0.01029276
|  |  | 28203 | 0.7623056 | 0.7674819 | 0.0001695267 | 0.7674178 | 0.01039128 | 0.7674142 | 0.01111335 |  |  | 19226 | 0.774726 | 0.7792293 | 0.0001520109 | 0.7799189 | 0.01192107 | 0.7799133 | 0.01029276
|  |  | 28213 | 0.7788775 | 0.7674819 | 0.0001695267 | 0.7674178 | 0.01039128 | 0.7674142 | 0.01111335 |  |  | 19231 | 0.7784506 | 0.7792293 | 0.0001520109 | 0.7799189 | 0.01192107 | 0.7799133 | 0.01029276
|  |  | 28223 | 0.7678296 | 0.7674819 | 0.0001695267 | 0.7674178 | 0.01039128 | 0.7674142 | 0.01111335 |  |  | 19236 | 0.7784506 | 0.7792293 | 0.0001520109 | 0.7799189 | 0.01192107 | 0.7799133 | 0.01029276
|  |  | 28233 | 0.7678296 | 0.7674819 | 0.0001695267 | 0.7674178 | 0.01039128 | 0.7674142 | 0.01111335 |  |  | 19241 | 0.7784506 | 0.7792293 | 0.0001520109 | 0.7799189 | 0.01192107 | 0.7799133 | 0.01029276
|  |  | 28243 | 0.7623056 | 0.7674819 | 0.0001695267 | 0.7674178 | 0.01039128 | 0.7674142 | 0.01111335 |  |  | 19246 | 0.7784506 | 0.7792293 | 0.0001520109 | 0.7799189 | 0.01192107 | 0.7799133 | 0.01029276
|  |  | 28253 | 0.7567817 | 0.7674819 | 0.0001695267 | 0.7674178 | 0.01039128 | 0.7674142 | 0.01111335 |  |  | 19251 | 0.774726 | 0.7792293 | 0.0001520109 | 0.7799189 | 0.01192107 | 0.7799133 | 0.01029276
|  |  | 28263 | 0.7623056 | 0.7674819 | 0.0001695267 | 0.7674178 | 0.01039128 | 0.7674142 | 0.01111335 |  |  | 19256 | 0.7821753 | 0.7792293 | 0.0001520109 | 0.7799189 | 0.01192107 | 0.7799133 | 0.01029276
|  |  | 28273 | 0.7623056 | 0.7674819 | 0.0001695267 | 0.7674178 | 0.01039128 | 0.7674142 | 0.01111335 |  |  | 19261 | 0.7821753 | 0.7792293 | 0.0001520109 | 0.7799189 | 0.01192107 | 0.7799133 | 0.01029276
|  |  | 28283 | 0.7678296 | 0.7674819 | 0.0001695267 | 0.7674178 | 0.01039128 | 0.7674142 | 0.01111335 |  |  | 19266 | 0.7784506 | 0.7792293 | 0.0001520109 | 0.7799189 | 0.01192107 | 0.7799133 | 0.01029276
|  |  | 28293 | 0.7678296 | 0.7674819 | 0.0001695267 | 0.7674178 | 0.01039128 | 0.7674142 | 0.01111335 |  |  | 19271 | 0.7821753 | 0.7792293 | 0.0001520109 | 0.7799189 | 0.01192107 | 0.7799133 | 0.01029276
|  |  | 28303 | 0.7678296 | 0.7674819 | 0.0001695267 | 0.7674178 | 0.01039128 | 0.7674142 | 0.01111335 |  |  | 19276 | 0.7821753 | 0.7792293 | 0.0001520109 | 0.7799189 | 0.01192107 | 0.7799133 | 0.01029276
|  |  | 28313 | 0.7733535 | 0.7674819 | 0.0001695267 | 0.7674178 | 0.01039128 | 0.7674142 | 0.01111335 |  |  | 19281 | 0.774726 | 0.7792293 | 0.0001520109 | 0.7799189 | 0.01192107 | 0.7799133 | 0.01029276
|  |  | 28323 | 0.7678296 | 0.7674819 | 0.0001695267 | 0.7674178 | 0.01039128 | 0.7674142 | 0.01111335 |  |  | 19286 | 0.7784506 | 0.7792293 | 0.0001520109 | 0.7799189 | 0.01192107 | 0.7799133 | 0.01029276
|  |  | 28333 | 0.7678296 | 0.7674819 | 0.0001695267 | 0.7674178 | 0.01039128 | 0.7674142 | 0.01111335 |  |  | 19291 | 0.774726 | 0.7792293 | 0.0001520109 | 0.7799189 | 0.01192107 | 0.7799133 | 0.01029276
|  |  | 28343 | 0.7623056 | 0.7674819 | 0.0001695267 | 0.7674178 | 0.01039128 | 0.7674142 | 0.01111335 |  |  | 19296 | 0.7821753 | 0.7792293 | 0.0001520109 | 0.7799189 | 0.01192107 | 0.7799133 | 0.01029276
|  |  | 28353 | 0.7678296 | 0.7674819 | 0.0001695267 | 0.7674178 | 0.01039128 | 0.7674142 | 0.01111335 |  |  | 19301 | 0.774726 | 0.7792293 | 0.0001520109 | 0.7799189 | 0.01192107 | 0.7799133 | 0.01029276
|  |  | 28363 | 0.7678296 | 0.7674819 | 0.0001695267 | 0.7674178 | 0.01039128 | 0.7674142 | 0.01111335 |  |  | 19306 | 0.7784506 | 0.7792293 | 0.0001520109 | 0.7799189 | 0.01192107 | 0.7799133 | 0.01029276
|  |  | 28373 | 0.7678296 | 0.7674819 | 0.0001695267 | 0.7674178 | 0.01039128 | 0.7674142 | 0.01111335 |  |  | 19311 | 0.7710014 | 0.7792293 | 0.0001520109 | 0.7799189 | 0.01192107 | 0.7799133 | 0.01029276
|  |  | 28383 | 0.7733535 | 0.7674819 | 0.0001695267 | 0.7674178 | 0.01039128 | 0.7674142 | 0.01111335 |  |  | 19316 | 0.7784506 | 0.7792293 | 0.0001520109 | 0.7799189 | 0.01192107 | 0.7799133 | 0.01029276
|  |  | 28393 | 0.7733535 | 0.7674819 | 0.0001695267 | 0.7674178 | 0.01039128 | 0.7674142 | 0.01111335 |  |  | 19321 | 0.7784506 | 0.7792293 | 0.0001520109 | 0.7799189 | 0.01192107 | 0.7799133 | 0.01029276
|  |  | 28403 | 0.7623056 | 0.7674819 | 0.0001695267 | 0.7674178 | 0.01039128 | 0.7674142 | 0.01111335 |  |  | 19326 | 0.7784506 | 0.7792293 | 0.0001520109 | 0.7799189 | 0.01192107 | 0.7799133 | 0.01029276
|  |  | 28413 | 0.7678296 | 0.7674819 | 0.0001695267 | 0.7674178 | 0.01039128 | 0.7674142 | 0.01111335 |  |  | 19331 | 0.7821753 | 0.7792293 | 0.0001520109 | 0.7799189 | 0.01192107 | 0.7799133 | 0.01029276
|  |  | 28423 | 0.7678296 | 0.7674819 | 0.0001695267 | 0.7674178 | 0.01039128 | 0.7674142 | 0.01111335 |  |  | 19336 | 0.7784506 | 0.7792293 | 0.0001520109 | 0.7799189 | 0.01192107 | 0.7799133 | 0.01029276
|  |  | 28433 | 0.7567817 | 0.7674819 | 0.0001695267 | 0.7674178 | 0.01039128 | 0.7674142 | 0.01111335 |  |  | 19341 | 0.7784506 | 0.7792293 | 0.0001520109 | 0.7799189 | 0.01192107 | 0.7799133 | 0.01029276
|  |  | 28443 | 0.7623056 | 0.7674819 | 0.0001695267 | 0.7674178 | 0.01039128 | 0.7674142 | 0.01111335 |  |  | 19346 | 0.7784506 | 0.7792293 | 0.0001520109 | 0.7799189 | 0.01192107 | 0.7799133 | 0.01029276
|  |  | 28453 | 0.7623056 | 0.7674819 | 0.0001695267 | 0.7674178 | 0.01039128 | 0.7674142 | 0.01111335 |  |  | 19351 | 0.7784506 | 0.7792293 | 0.0001520109 | 0.7799189 | 0.01192107 | 0.7799133 | 0.01029276
|  |  | 28463 | 0.7678296 | 0.7674819 | 0.0001695267 | 0.7674178 | 0.01039128 | 0.7674142 | 0.01111335 |  |  | 19356 | 0.7821753 | 0.7792293 | 0.0001520109 | 0.7799189 | 0.01192107 | 0.7799133 | 0.01029276
|  |  | 28473 | 0.7678296 | 0.7674819 | 0.0001695267 | 0.7674178 | 0.01039128 | 0.7674142 | 0.01111335 |  |  | 19361 | 0.7710014 | 0.7792293 | 0.0001520109 | 0.7799189 | 0.01192107 | 0.7799133 | 0.01029276
|  |  | 28483 | 0.7678296 | 0.7674819 | 0.0001695267 | 0.7674178 | 0.01039128 | 0.7674142 | 0.01111335 |  |  | 19366 | 0.774726 | 0.7792293 | 0.0001520109 | 0.7799189 | 0.01192107 | 0.7799133 | 0.01029276
|  |  | 28493 | 0.7733535 | 0.7674819 | 0.0001695267 | 0.7674178 | 0.01039128 | 0.7674142 | 0.01111335 |  |  | 19371 | 0.774726 | 0.7792293 | 0.0001520109 | 0.7799189 | 0.01192107 | 0.7799133 | 0.01029276
|  |  | 28503 | 0.7678296 | 0.7674819 | 0.0001695267 | 0.7674178 | 0.01039128 | 0.7674142 | 0.01111335 |  |  | 19376 | 0.7784506 | 0.7792293 | 0.0001520109 | 0.7799189 | 0.01192107 | 0.7799133 | 0.01029276
|  |  | 28513 | 0.7733535 | 0.7674819 | 0.0001695267 | 0.7674178 | 0.01039128 | 0.7674142 | 0.01111335 |  |  | 19381 | 0.7784506 | 0.7792293 | 0.0001520109 | 0.7799189 | 0.01192107 | 0.7799133 | 0.01029276
|  |  | 28523 | 0.7623056 | 0.7674819 | 0.0001695267 | 0.7674178 | 0.01039128 | 0.7674142 | 0.01111335 |  |  | 19386 | 0.7784506 | 0.7792293 | 0.0001520109 | 0.7799189 | 0.01192107 | 0.7799133 | 0.01029276
|  |  | 28533 | 0.7623056 | 0.7674819 | 0.0001695267 | 0.7674178 | 0.01039128 | 0.7674142 | 0.01111335 |  |  | 19391 | 0.7821753 | 0.7792293 | 0.0001520109 | 0.7799189 | 0.01192107 | 0.7799133 | 0.01029276
|  |  | 28543 | 0.7678296 | 0.7674819 | 0.0001695267 | 0.7674178 | 0.01039128 | 0.7674142 | 0.01111335 |  |  | 19396 | 0.7784506 | 0.7792293 | 0.0001520109 | 0.7799189 | 0.01192107 | 0.7799133 | 0.01029276
|  |  | 28553 | 0.7678296 | 0.7674819 | 0.0001695267 | 0.7674178 | 0.01039128 | 0.7674142 | 0.01111335 |  |  | 19401 | 0.7821753 | 0.7792293 | 0.0001520109 | 0.7799189 | 0.01192107 | 0.7799133 | 0.01029276
|  |  | 28563 | 0.7678296 | 0.7674819 | 0.0001695267 | 0.7674178 | 0.01039128 | 0.7674142 | 0.01111335 |  |  | 19406 | 0.7784506 | 0.7792293 | 0.0001520109 | 0.7799189 | 0.01192107 | 0.7799133 | 0.01029276
|  |  | 28573 | 0.7678296 | 0.7674819 | 0.0001695267 | 0.7674178 | 0.01039128 | 0.7674142 | 0.01111335 |  |  | 19411 | 0.7784506 | 0.7792293 | 0.0001520109 | 0.7799189 | 0.01192107 | 0.7799133 | 0.01029276
|  |  | 28583 | 0.7678296 | 0.7674819 | 0.0001695267 | 0.7674178 | 0.01039128 | 0.7674142 | 0.01111335 |  |  | 19416 | 0.7784506 | 0.7792293 | 0.0001520109 | 0.7799189 | 0.01192107 | 0.7799133 | 0.01029276
|  |  | 28593 | 0.7733535 | 0.7674819 | 0.0001695267 | 0.7674178 | 0.01039128 | 0.7674142 | 0.01111335 |  |  | 19421 | 0.7821753 | 0.7792293 | 0.0001520109 | 0.7799189 | 0.01192107 | 0.7799133 | 0.01029276
|  |  | 28603 | 0.7678296 | 0.7674819 | 0.0001695267 | 0.7674178 | 0.01039128 | 0.7674142 | 0.01111335 |  |  | 19426 | 0.7821753 | 0.7792293 | 0.0001520109 | 0.7799189 | 0.01192107 | 0.7799133 | 0.01029276
|  |  | 28613 | 0.7733535 | 0.7674819 | 0.0001695267 | 0.7674178 | 0.01039128 | 0.7674142 | 0.01111335 |  |  | 19431 | 0.7784506 | 0.7792293 | 0.0001520109 | 0.7799189 | 0.01192107 | 0.7799133 | 0.01029276
|  |  | 28623 | 0.7733535 | 0.7674819 | 0.0001695267 | 0.7674178 | 0.01039128 | 0.7674142 | 0.01111335 |  |  | 19436 | 0.7784506 | 0.7792293 | 0.0001520109 | 0.7799189 | 0.01192107 | 0.7799133 | 0.01029276
|  |  | 28633 | 0.7678296 | 0.7674819 | 0.0001695267 | 0.7674178 | 0.01039128 | 0.7674142 | 0.01111335 |  |  | 19441 | 0.7784506 | 0.7792293 | 0.0001520109 | 0.7799189 | 0.01192107 | 0.7799133 | 0.01029276
|  |  | 28643 | 0.7623056 | 0.7674819 | 0.0001695267 | 0.7674178 | 0.01039128 | 0.7674142 | 0.01111335 |  |  | 19446 | 0.7821753 | 0.7792293 | 0.0001520109 | 0.7799189 | 0.01192107 | 0.7799133 | 0.01029276
|  |  | 28653 | 0.7678296 | 0.7674819 | 0.0001695267 | 0.7674178 | 0.01039128 | 0.7674142 | 0.01111335 |  |  | 19451 | 0.7821753 | 0.7792293 | 0.0001520109 | 0.7799189 | 0.01192107 | 0.7799133 | 0.01029276
|  |  | 28663 | 0.7567817 | 0.7674819 | 0.0001695267 | 0.7674178 | 0.01039128 | 0.7674142 | 0.01111335 |  |  | 19456 | 0.7821753 | 0.7792293 | 0.0001520109 | 0.7799189 | 0.01192107 | 0.7799133 | 0.01029276
|  |  | 28673 | 0.7678296 | 0.7674819 | 0.0001695267 | 0.7674178 | 0.01039128 | 0.7674142 | 0.01111335 |  |  | 19461 | 0.774726 | 0.7792293 | 0.0001520109 | 0.7799189 | 0.01192107 | 0.7799133 | 0.01029276
|  |  | 28683 | 0.7678296 | 0.7674819 | 0.0001695267 | 0.7674178 | 0.01039128 | 0.7674142 | 0.01111335 |  |  | 19466 | 0.7821753 | 0.7792293 | 0.0001520109 | 0.7799189 | 0.01192107 | 0.7799133 | 0.01029276
|  |  | 28693 | 0.7623056 | 0.7674819 | 0.0001695267 | 0.7674178 | 0.01039128 | 0.7674142 | 0.01111335 |  |  | 19471 | 0.7784506 | 0.7792293 | 0.0001520109 | 0.7799189 | 0.01192107 | 0.7799133 | 0.01029276
|  |  | 28703 | 0.7678296 | 0.7674819 | 0.0001695267 | 0.7674178 | 0.01039128 | 0.7674142 | 0.01111335 |  |  | 19476 | 0.7784506 | 0.7792293 | 0.0001520109 | 0.7799189 | 0.01192107 | 0.7799133 | 0.01029276
|  |  | 28713 | 0.7678296 | 0.7674819 | 0.0001695267 | 0.7674178 | 0.01039128 | 0.7674142 | 0.01111335 |  |  | 19481 | 0.7784506 | 0.7792293 | 0.0001520109 | 0.7799189 | 0.01192107 | 0.7799133 | 0.01029276
|  |  | 28723 | 0.7678296 | 0.7674819 | 0.0001695267 | 0.7674178 | 0.01039128 | 0.7674142 | 0.01111335 |  |  | 19486 | 0.774726 | 0.7792293 | 0.0001520109 | 0.7799189 | 0.01192107 | 0.7799133 | 0.01029276
|  |  | 28733 | 0.7733535 | 0.7674819 | 0.0001695267 | 0.7674178 | 0.01039128 | 0.7674142 | 0.01111335 |  |  | 19491 | 0.7821753 | 0.7792293 | 0.0001520109 | 0.7799189 | 0.01192107 | 0.7799133 | 0.01029276
|  |  | 28743 | 0.7733535 | 0.7674819 | 0.0001695267 | 0.7674178 | 0.01039128 | 0.7674142 | 0.01111335 |  |  | 19496 | 0.7821753 | 0.7792293 | 0.0001520109 | 0.7799189 | 0.01192107 | 0.7799133 | 0.01029276
|  |  | 28753 | 0.7678296 | 0.7674819 | 0.0001695267 | 0.7674178 | 0.01039128 | 0.7674142 | 0.01111335 |  |  | 19501 | 0.774726 | 0.7792293 | 0.0001520109 | 0.7799189 | 0.01192107 | 0.7799133 | 0.01029276
|  |  | 28763 | 0.7623056 | 0.7674819 | 0.0001695267 | 0.7674178 | 0.01039128 | 0.7674142 | 0.01111335 |  |  | 19506 | 0.7784506 | 0.7792293 | 0.0001520109 | 0.7799189 | 0.01192107 | 0.7799133 | 0.01029276
|  |  | 28773 | 0.7678296 | 0.7674819 | 0.0001695267 | 0.7674178 | 0.01039128 | 0.7674142 | 0.01111335 |  |  | 19511 | 0.7821753 | 0.7792293 | 0.0001520109 | 0.7799189 | 0.01192107 | 0.7799133 | 0.01029276
|  |  | 28783 | 0.7678296 | 0.7674819 | 0.0001695267 | 0.7674178 | 0.01039128 | 0.7674142 | 0.01111335 |  |  | 19516 | 0.7784506 | 0.7792293 | 0.0001520109 | 0.7799189 | 0.01192107 | 0.7799133 | 0.01029276
|  |  | 28793 | 0.7678296 | 0.7674819 | 0.0001695267 | 0.7674178 | 0.01039128 | 0.7674142 | 0.01111335 |  |  | 19521 | 0.7784506 | 0.7792293 | 0.0001520109 | 0.7799189 | 0.01192107 | 0.7799133 | 0.01029276
|  |  | 28803 | 0.7623056 | 0.7674819 | 0.0001695267 | 0.7674178 | 0.01039128 | 0.7674142 | 0.01111335 |  |  | 19526 | 0.7821753 | 0.7792293 | 0.0001520109 | 0.7799189 | 0.01192107 | 0.7799133 | 0.01029276
|  |  | 28813 | 0.7678296 | 0.7674819 | 0.0001695267 | 0.7674178 | 0.01039128 | 0.7674142 | 0.01111335 |  |  | 19531 | 0.7784506 | 0.7792293 | 0.0001520109 | 0.7799189 | 0.01192107 | 0.7799133 | 0.01029276
|  |  | 28823 | 0.7623056 | 0.7674819 | 0.0001695267 | 0.7674178 | 0.01039128 | 0.7674142 | 0.01111335 |  |  | 19536 | 0.7784506 | 0.7792293 | 0.0001520109 | 0.7799189 | 0.01192107 | 0.7799133 | 0.01029276
|  |  | 28833 | 0.7623056 | 0.7674819 | 0.0001695267 | 0.7674178 | 0.01039128 | 0.7674142 | 0.01111335 |  |  | 19541 | 0.7784506 | 0.7792293 | 0.0001520109 | 0.7799189 | 0.01192107 | 0.7799133 | 0.01029276
|  |  | 28843 | 0.7733535 | 0.7674819 | 0.0001695267 | 0.7674178 | 0.01039128 | 0.7674142 | 0.01111335 |  |  | 19546 | 0.774726 | 0.7792293 | 0.0001520109 | 0.7799189 | 0.01192107 | 0.7799133 | 0.01029276
|  |  | 28853 | 0.7678296 | 0.7674819 | 0.0001695267 | 0.7674178 | 0.01039128 | 0.7674142 | 0.01111335 |  |  | 19551 | 0.7784506 | 0.7792293 | 0.0001520109 | 0.7799189 | 0.01192107 | 0.7799133 | 0.01029276
|  |  | 28863 | 0.7733535 | 0.7674819 | 0.0001695267 | 0.7674178 | 0.01039128 | 0.7674142 | 0.01111335 |  |  | 19556 | 0.7821753 | 0.7792293 | 0.0001520109 | 0.7799189 | 0.01192107 | 0.7799133 | 0.01029276
|  |  | 28873 | 0.7678296 | 0.7674819 | 0.0001695267 | 0.7674178 | 0.01039128 | 0.7674142 | 0.01111335 |  |  | 19561 | 0.774726 | 0.7792293 | 0.0001520109 | 0.7799189 | 0.01192107 | 0.7799133 | 0.01029276
|  |  | 28883 | 0.7733535 | 0.7674819 | 0.0001695267 | 0.7674178 | 0.01039128 | 0.7674142 | 0.01111335 |  |  | 19566 | 0.774726 | 0.7792293 | 0.0001520109 | 0.7799189 | 0.01192107 | 0.7799133 | 0.01029276
|  |  | 28893 | 0.7678296 | 0.7674819 | 0.0001695267 | 0.7674178 | 0.01039128 | 0.7674142 | 0.01111335 |  |  | 19571 | 0.774726 | 0.7792293 | 0.0001520109 | 0.7799189 | 0.01192107 | 0.7799133 | 0.01029276
|  |  | 28903 | 0.7678296 | 0.7674819 | 0.0001695267 | 0.7674178 | 0.01039128 | 0.7674142 | 0.01111335 |  |  | 19576 | 0.7821753 | 0.7792293 | 0.0001520109 | 0.7799189 | 0.01192107 | 0.7799133 | 0.01029276
|  |  | 28913 | 0.7678296 | 0.7674819 | 0.0001695267 | 0.7674178 | 0.01039128 | 0.7674142 | 0.01111335 |  |  | 19581 | 0.7784506 | 0.7792293 | 0.0001520109 | 0.7799189 | 0.01192107 | 0.7799133 | 0.01029276
|  |  | 28923 | 0.7733535 | 0.7674819 | 0.0001695267 | 0.7674178 | 0.01039128 | 0.7674142 | 0.01111335 |  |  | 19586 | 0.7784506 | 0.7792293 | 0.0001520109 | 0.7799189 | 0.01192107 | 0.7799133 | 0.01029276
|  |  | 28933 | 0.7678296 | 0.7674819 | 0.0001695267 | 0.7674178 | 0.01039128 | 0.7674142 | 0.01111335 |  |  | 19591 | 0.774726 | 0.7792293 | 0.0001520109 | 0.7799189 | 0.01192107 | 0.7799133 | 0.01029276
|  |  | 28943 | 0.7733535 | 0.7674819 | 0.0001695267 | 0.7674178 | 0.01039128 | 0.7674142 | 0.01111335 |  |  | 19596 | 0.7784506 | 0.7792293 | 0.0001520109 | 0.7799189 | 0.01192107 | 0.7799133 | 0.01029276
|  |  | 28953 | 0.7678296 | 0.7674819 | 0.0001695267 | 0.7674178 | 0.01039128 | 0.7674142 | 0.01111335 |  |  | 19601 | 0.7710014 | 0.7792293 | 0.0001520109 | 0.7799189 | 0.01192107 | 0.7799133 | 0.01029276
|  |  | 28963 | 0.7733535 | 0.7674819 | 0.0001695267 | 0.7674178 | 0.01039128 | 0.7674142 | 0.01111335 |  |  | 19606 | 0.7784506 | 0.7792293 | 0.0001520109 | 0.7799189 | 0.01192107 | 0.7799133 | 0.01029276
|  |  | 28973 | 0.7678296 | 0.7674819 | 0.0001695267 | 0.7674178 | 0.01039128 | 0.7674142 | 0.01111335 |  |  | 19611 | 0.7821753 | 0.7792293 | 0.0001520109 | 0.7799189 | 0.01192107 | 0.7799133 | 0.01029276
|  |  | 28983 | 0.7678296 | 0.7674819 | 0.0001695267 | 0.7674178 | 0.01039128 | 0.7674142 | 0.01111335 |  |  | 19616 | 0.774726 | 0.7792293 | 0.0001520109 | 0.7799189 | 0.01192107 | 0.7799133 | 0.01029276
|  |  | 28993 | 0.7733535 | 0.7674819 | 0.0001695267 | 0.7674178 | 0.01039128 | 0.7674142 | 0.01111335 |  |  | 19621 | 0.7821753 | 0.7792293 | 0.0001520109 | 0.7799189 | 0.01192107 | 0.7799133 | 0.01029276
|  |  | 29003 | 0.7678296 | 0.7674819 | 0.0001695267 | 0.7674178 | 0.01039128 | 0.7674142 | 0.01111335 |  |  | 19626 | 0.774726 | 0.7792293 | 0.0001520109 | 0.7799189 | 0.01192107 | 0.7799133 | 0.01029276
|  |  | 29013 | 0.7678296 | 0.7674819 | 0.0001695267 | 0.7674178 | 0.01039128 | 0.7674142 | 0.01111335 |  |  | 19631 | 0.7784506 | 0.7792293 | 0.0001520109 | 0.7799189 | 0.01192107 | 0.7799133 | 0.01029276
|  |  | 29023 | 0.7623056 | 0.7674819 | 0.0001695267 | 0.7674178 | 0.01039128 | 0.7674142 | 0.01111335 |  |  | 19636 | 0.774726 | 0.7792293 | 0.0001520109 | 0.7799189 | 0.01192107 | 0.7799133 | 0.01029276
|  |  | 29033 | 0.7678296 | 0.7674819 | 0.0001695267 | 0.7674178 | 0.01039128 | 0.7674142 | 0.01111335 |  |  | 19641 | 0.7784506 | 0.7792293 | 0.0001520109 | 0.7799189 | 0.01192107 | 0.7799133 | 0.01029276
|  |  | 29043 | 0.7678296 | 0.7674819 | 0.0001695267 | 0.7674178 | 0.01039128 | 0.7674142 | 0.01111335 |  |  | 19646 | 0.7784506 | 0.7792293 | 0.0001520109 | 0.7799189 | 0.01192107 | 0.7799133 | 0.01029276
|  |  | 29053 | 0.7678296 | 0.7674819 | 0.0001695267 | 0.7674178 | 0.01039128 | 0.7674142 | 0.01111335 |  |  | 19651 | 0.7784506 | 0.7792293 | 0.0001520109 | 0.7799189 | 0.01192107 | 0.7799133 | 0.01029276
|  |  | 29063 | 0.7623056 | 0.7674819 | 0.0001695267 | 0.7674178 | 0.01039128 | 0.7674142 | 0.01111335 |  |  | 19656 | 0.7784506 | 0.7792293 | 0.0001520109 | 0.7799189 | 0.01192107 | 0.7799133 | 0.01029276
|  |  | 29073 | 0.7623056 | 0.7674819 | 0.0001695267 | 0.7674178 | 0.01039128 | 0.7674142 | 0.01111335 |  |  | 19661 | 0.774726 | 0.7792293 | 0.0001520109 | 0.7799189 | 0.01192107 | 0.7799133 | 0.01029276
|  |  | 29083 | 0.7623056 | 0.7674819 | 0.0001695267 | 0.7674178 | 0.01039128 | 0.7674142 | 0.01111335 |  |  | 19666 | 0.7821753 | 0.7792293 | 0.0001520109 | 0.7799189 | 0.01192107 | 0.7799133 | 0.01029276
|  |  | 29093 | 0.7678296 | 0.7674819 | 0.0001695267 | 0.7674178 | 0.01039128 | 0.7674142 | 0.01111335 |  |  | 19671 | 0.7784506 | 0.7792293 | 0.0001520109 | 0.7799189 | 0.01192107 | 0.7799133 | 0.01029276
|  |  | 29103 | 0.7678296 | 0.7674819 | 0.0001695267 | 0.7674178 | 0.01039128 | 0.7674142 | 0.01111335 |  |  | 19676 | 0.7821753 | 0.7792293 | 0.0001520109 | 0.7799189 | 0.01192107 | 0.7799133 | 0.01029276
|  |  | 29113 | 0.7678296 | 0.7674819 | 0.0001695267 | 0.7674178 | 0.01039128 | 0.7674142 | 0.01111335 |  |  | 19681 | 0.7821753 | 0.7792293 | 0.0001520109 | 0.7799189 | 0.01192107 | 0.7799133 | 0.01029276
|  |  | 29123 | 0.7678296 | 0.7674819 | 0.0001695267 | 0.7674178 | 0.01039128 | 0.7674142 | 0.01111335 |  |  | 19686 | 0.7784506 | 0.7792293 | 0.0001520109 | 0.7799189 | 0.01192107 | 0.7799133 | 0.01029276
|  |  | 29133 | 0.7623056 | 0.7674819 | 0.0001695267 | 0.7674178 | 0.01039128 | 0.7674142 | 0.01111335 |  |  | 19691 | 0.7821753 | 0.7792293 | 0.0001520109 | 0.7799189 | 0.01192107 | 0.7799133 | 0.01029276
|  |  | 29143 | 0.7733535 | 0.7674819 | 0.0001695267 | 0.7674178 | 0.01039128 | 0.7674142 | 0.01111335 |  |  | 19696 | 0.774726 | 0.7792293 | 0.0001520109 | 0.7799189 | 0.01192107 | 0.7799133 | 0.01029276
|  |  | 29153 | 0.7678296 | 0.7674819 | 0.0001695267 | 0.7674178 | 0.01039128 | 0.7674142 | 0.01111335 |  |  | 19701 | 0.7784506 | 0.7792293 | 0.0001520109 | 0.7799189 | 0.01192107 | 0.7799133 | 0.01029276
|  |  | 29163 | 0.7678296 | 0.7674819 | 0.0001695267 | 0.7674178 | 0.01039128 | 0.7674142 | 0.01111335 |  |  | 19706 | 0.7784506 | 0.7792293 | 0.0001520109 | 0.7799189 | 0.01192107 | 0.7799133 | 0.01029276
|  |  | 29173 | 0.7678296 | 0.7674819 | 0.0001695267 | 0.7674178 | 0.01039128 | 0.7674142 | 0.01111335 |  |  | 19711 | 0.7784506 | 0.7792293 | 0.0001520109 | 0.7799189 | 0.01192107 | 0.7799133 | 0.01029276
|  |  | 29183 | 0.7678296 | 0.7674819 | 0.0001695267 | 0.7674178 | 0.01039128 | 0.7674142 | 0.01111335 |  |  | 19716 | 0.7784506 | 0.7792293 | 0.0001520109 | 0.7799189 | 0.01192107 | 0.7799133 | 0.01029276
|  |  | 29193 | 0.7623056 | 0.7674819 | 0.0001695267 | 0.7674178 | 0.01039128 | 0.7674142 | 0.01111335 |  |  | 19721 | 0.7784506 | 0.7792293 | 0.0001520109 | 0.7799189 | 0.01192107 | 0.7799133 | 0.01029276
|  |  | 29203 | 0.7678296 | 0.7674819 | 0.0001695267 | 0.7674178 | 0.01039128 | 0.7674142 | 0.01111335 |  |  | 19726 | 0.774726 | 0.7792293 | 0.0001520109 | 0.7799189 | 0.01192107 | 0.7799133 | 0.01029276
|  |  | 29213 | 0.7678296 | 0.7674819 | 0.0001695267 | 0.7674178 | 0.01039128 | 0.7674142 | 0.01111335 |  |  | 19731 | 0.7821753 | 0.7792293 | 0.0001520109 | 0.7799189 | 0.01192107 | 0.7799133 | 0.01029276
|  |  | 29223 | 0.7733535 | 0.7674819 | 0.0001695267 | 0.7674178 | 0.01039128 | 0.7674142 | 0.01111335 |  |  | 19736 | 0.7784506 | 0.7792293 | 0.0001520109 | 0.7799189 | 0.01192107 | 0.7799133 | 0.01029276
|  |  | 29233 | 0.7678296 | 0.7674819 | 0.0001695267 | 0.7674178 | 0.01039128 | 0.7674142 | 0.01111335 |  |  | 19741 | 0.774726 | 0.7792293 | 0.0001520109 | 0.7799189 | 0.01192107 | 0.7799133 | 0.01029276
|  |  | 29243 | 0.7733535 | 0.7674819 | 0.0001695267 | 0.7674178 | 0.01039128 | 0.7674142 | 0.01111335 |  |  | 19746 | 0.7784506 | 0.7792293 | 0.0001520109 | 0.7799189 | 0.01192107 | 0.7799133 | 0.01029276
|  |  | 29253 | 0.7733535 | 0.7674819 | 0.0001695267 | 0.7674178 | 0.01039128 | 0.7674142 | 0.01111335 |  |  | 19751 | 0.7821753 | 0.7792293 | 0.0001520109 | 0.7799189 | 0.01192107 | 0.7799133 | 0.01029276
|  |  | 29263 | 0.7678296 | 0.7674819 | 0.0001695267 | 0.7674178 | 0.01039128 | 0.7674142 | 0.01111335 |  |  | 19756 | 0.7784506 | 0.7792293 | 0.0001520109 | 0.7799189 | 0.01192107 | 0.7799133 | 0.01029276
|  |  | 29273 | 0.7678296 | 0.7674819 | 0.0001695267 | 0.7674178 | 0.01039128 | 0.7674142 | 0.01111335 |  |  | 19761 | 0.7784506 | 0.7792293 | 0.0001520109 | 0.7799189 | 0.01192107 | 0.7799133 | 0.01029276
|  |  | 29283 | 0.7678296 | 0.7674819 | 0.0001695267 | 0.7674178 | 0.01039128 | 0.7674142 | 0.01111335 |  |  | 19766 | 0.7784506 | 0.7792293 | 0.0001520109 | 0.7799189 | 0.01192107 | 0.7799133 | 0.01029276
|  |  | 29293 | 0.7623056 | 0.7674819 | 0.0001695267 | 0.7674178 | 0.01039128 | 0.7674142 | 0.01111335 |  |  | 19771 | 0.7784506 | 0.7792293 | 0.0001520109 | 0.7799189 | 0.01192107 | 0.7799133 | 0.01029276
|  |  | 29303 | 0.7678296 | 0.7674819 | 0.0001695267 | 0.7674178 | 0.01039128 | 0.7674142 | 0.01111335 |  |  | 19776 | 0.7821753 | 0.7792293 | 0.0001520109 | 0.7799189 | 0.01192107 | 0.7799133 | 0.01029276
|  |  | 29313 | 0.7623056 | 0.7674819 | 0.0001695267 | 0.7674178 | 0.01039128 | 0.7674142 | 0.01111335 |  |  | 19781 | 0.7821753 | 0.7792293 | 0.0001520109 | 0.7799189 | 0.01192107 | 0.7799133 | 0.01029276
|  |  | 29323 | 0.7678296 | 0.7674819 | 0.0001695267 | 0.7674178 | 0.01039128 | 0.7674142 | 0.01111335 |  |  | 19786 | 0.7821753 | 0.7792293 | 0.0001520109 | 0.7799189 | 0.01192107 | 0.7799133 | 0.01029276
|  |  | 29333 | 0.7678296 | 0.7674819 | 0.0001695267 | 0.7674178 | 0.01039128 | 0.7674142 | 0.01111335 |  |  | 19791 | 0.774726 | 0.7792293 | 0.0001520109 | 0.7799189 | 0.01192107 | 0.7799133 | 0.01029276
|  |  | 29343 | 0.7733535 | 0.7674819 | 0.0001695267 | 0.7674178 | 0.01039128 | 0.7674142 | 0.01111335 |  |  | 19796 | 0.7784506 | 0.7792293 | 0.0001520109 | 0.7799189 | 0.01192107 | 0.7799133 | 0.01029276
|  |  | 29353 | 0.7623056 | 0.7674819 | 0.0001695267 | 0.7674178 | 0.01039128 | 0.7674142 | 0.01111335 |  |  | 19801 | 0.7784506 | 0.7792293 | 0.0001520109 | 0.7799189 | 0.01192107 | 0.7799133 | 0.01029276
|  |  | 29363 | 0.7733535 | 0.7674819 | 0.0001695267 | 0.7674178 | 0.01039128 | 0.7674142 | 0.01111335 |  |  | 19806 | 0.7821753 | 0.7792293 | 0.0001520109 | 0.7799189 | 0.01192107 | 0.7799133 | 0.01029276
|  |  | 29373 | 0.7623056 | 0.7674819 | 0.0001695267 | 0.7674178 | 0.01039128 | 0.7674142 | 0.01111335 |  |  | 19811 | 0.7784506 | 0.7792293 | 0.0001520109 | 0.7799189 | 0.01192107 | 0.7799133 | 0.01029276
|  |  | 29383 | 0.7678296 | 0.7674819 | 0.0001695267 | 0.7674178 | 0.01039128 | 0.7674142 | 0.01111335 |  |  | 19816 | 0.7710014 | 0.7792293 | 0.0001520109 | 0.7799189 | 0.01192107 | 0.7799133 | 0.01029276
|  |  | 29393 | 0.7678296 | 0.7674819 | 0.0001695267 | 0.7674178 | 0.01039128 | 0.7674142 | 0.01111335 |  |  | 19821 | 0.7784506 | 0.7792293 | 0.0001520109 | 0.7799189 | 0.01192107 | 0.7799133 | 0.01029276
|  |  | 29403 | 0.7733535 | 0.7674819 | 0.0001695267 | 0.7674178 | 0.01039128 | 0.7674142 | 0.01111335 |  |  | 19826 | 0.7784506 | 0.7792293 | 0.0001520109 | 0.7799189 | 0.01192107 | 0.7799133 | 0.01029276
|  |  | 29413 | 0.7678296 | 0.7674819 | 0.0001695267 | 0.7674178 | 0.01039128 | 0.7674142 | 0.01111335 |  |  | 19831 | 0.7784506 | 0.7792293 | 0.0001520109 | 0.7799189 | 0.01192107 | 0.7799133 | 0.01029276
|  |  | 29423 | 0.7678296 | 0.7674819 | 0.0001695267 | 0.7674178 | 0.01039128 | 0.7674142 | 0.01111335 |  |  | 19836 | 0.774726 | 0.7792293 | 0.0001520109 | 0.7799189 | 0.01192107 | 0.7799133 | 0.01029276
|  |  | 29433 | 0.7623056 | 0.7674819 | 0.0001695267 | 0.7674178 | 0.01039128 | 0.7674142 | 0.01111335 |  |  | 19841 | 0.7784506 | 0.7792293 | 0.0001520109 | 0.7799189 | 0.01192107 | 0.7799133 | 0.01029276
|  |  | 29443 | 0.7733535 | 0.7674819 | 0.0001695267 | 0.7674178 | 0.01039128 | 0.7674142 | 0.01111335 |  |  | 19846 | 0.7784506 | 0.7792293 | 0.0001520109 | 0.7799189 | 0.01192107 | 0.7799133 | 0.01029276
|  |  | 29453 | 0.7678296 | 0.7674819 | 0.0001695267 | 0.7674178 | 0.01039128 | 0.7674142 | 0.01111335 |  |  | 19851 | 0.7784506 | 0.7792293 | 0.0001520109 | 0.7799189 | 0.01192107 | 0.7799133 | 0.01029276
|  |  | 29463 | 0.7678296 | 0.7674819 | 0.0001695267 | 0.7674178 | 0.01039128 | 0.7674142 | 0.01111335 |  |  | 19856 | 0.7821753 | 0.7792293 | 0.0001520109 | 0.7799189 | 0.01192107 | 0.7799133 | 0.01029276
|  |  | 29473 | 0.7678296 | 0.7674819 | 0.0001695267 | 0.7674178 | 0.01039128 | 0.7674142 | 0.01111335 |  |  | 19861 | 0.7821753 | 0.7792293 | 0.0001520109 | 0.7799189 | 0.01192107 | 0.7799133 | 0.01029276
|  |  | 29483 | 0.7678296 | 0.7674819 | 0.0001695267 | 0.7674178 | 0.01039128 | 0.7674142 | 0.01111335 |  |  | 19866 | 0.7821753 | 0.7792293 | 0.0001520109 | 0.7799189 | 0.01192107 | 0.7799133 | 0.01029276
|  |  | 29493 | 0.7623056 | 0.7674819 | 0.0001695267 | 0.7674178 | 0.01039128 | 0.7674142 | 0.01111335 |  |  | 19871 | 0.7784506 | 0.7792293 | 0.0001520109 | 0.7799189 | 0.01192107 | 0.7799133 | 0.01029276
|  |  | 29503 | 0.7678296 | 0.7674819 | 0.0001695267 | 0.7674178 | 0.01039128 | 0.7674142 | 0.01111335 |  |  | 19876 | 0.7821753 | 0.7792293 | 0.0001520109 | 0.7799189 | 0.01192107 | 0.7799133 | 0.01029276
|  |  | 29513 | 0.7623056 | 0.7674819 | 0.0001695267 | 0.7674178 | 0.01039128 | 0.7674142 | 0.01111335 |  |  | 19881 | 0.774726 | 0.7792293 | 0.0001520109 | 0.7799189 | 0.01192107 | 0.7799133 | 0.01029276
|  |  | 29523 | 0.7678296 | 0.7674819 | 0.0001695267 | 0.7674178 | 0.01039128 | 0.7674142 | 0.01111335 |  |  | 19886 | 0.7784506 | 0.7792293 | 0.0001520109 | 0.7799189 | 0.01192107 | 0.7799133 | 0.01029276
|  |  | 29533 | 0.7623056 | 0.7674819 | 0.0001695267 | 0.7674178 | 0.01039128 | 0.7674142 | 0.01111335 |  |  | 19891 | 0.774726 | 0.7792293 | 0.0001520109 | 0.7799189 | 0.01192107 | 0.7799133 | 0.01029276
|  |  | 29543 | 0.7678296 | 0.7674819 | 0.0001695267 | 0.7674178 | 0.01039128 | 0.7674142 | 0.01111335 |  |  | 19896 | 0.774726 | 0.7792293 | 0.0001520109 | 0.7799189 | 0.01192107 | 0.7799133 | 0.01029276
|  |  | 29553 | 0.7678296 | 0.7674819 | 0.0001695267 | 0.7674178 | 0.01039128 | 0.7674142 | 0.01111335 |  |  | 19901 | 0.774726 | 0.7792293 | 0.0001520109 | 0.7799189 | 0.01192107 | 0.7799133 | 0.01029276
|  |  | 29563 | 0.7678296 | 0.7674819 | 0.0001695267 | 0.7674178 | 0.01039128 | 0.7674142 | 0.01111335 |  |  | 19906 | 0.7784506 | 0.7792293 | 0.0001520109 | 0.7799189 | 0.01192107 | 0.7799133 | 0.01029276
|  |  | 29573 | 0.7623056 | 0.7674819 | 0.0001695267 | 0.7674178 | 0.01039128 | 0.7674142 | 0.01111335 |  |  | 19911 | 0.7784506 | 0.7792293 | 0.0001520109 | 0.7799189 | 0.01192107 | 0.7799133 | 0.01029276
|  |  | 29583 | 0.7678296 | 0.7674819 | 0.0001695267 | 0.7674178 | 0.01039128 | 0.7674142 | 0.01111335 |  |  | 19916 | 0.774726 | 0.7792293 | 0.0001520109 | 0.7799189 | 0.01192107 | 0.7799133 | 0.01029276
|  |  | 29593 | 0.7733535 | 0.7674819 | 0.0001695267 | 0.7674178 | 0.01039128 | 0.7674142 | 0.01111335 |  |  | 19921 | 0.774726 | 0.7792293 | 0.0001520109 | 0.7799189 | 0.01192107 | 0.7799133 | 0.01029276
|  |  | 29603 | 0.7733535 | 0.7674819 | 0.0001695267 | 0.7674178 | 0.01039128 | 0.7674142 | 0.01111335 |  |  | 19926 | 0.7821753 | 0.7792293 | 0.0001520109 | 0.7799189 | 0.01192107 | 0.7799133 | 0.01029276
|  |  | 29613 | 0.7623056 | 0.7674819 | 0.0001695267 | 0.7674178 | 0.01039128 | 0.7674142 | 0.01111335 |  |  | 19931 | 0.7784506 | 0.7792293 | 0.0001520109 | 0.7799189 | 0.01192107 | 0.7799133 | 0.01029276
|  |  | 29623 | 0.7678296 | 0.7674819 | 0.0001695267 | 0.7674178 | 0.01039128 | 0.7674142 | 0.01111335 |  |  | 19936 | 0.7784506 | 0.7792293 | 0.0001520109 | 0.7799189 | 0.01192107 | 0.7799133 | 0.01029276
|  |  | 29633 | 0.7678296 | 0.7674819 | 0.0001695267 | 0.7674178 | 0.01039128 | 0.7674142 | 0.01111335 |  |  | 19941 | 0.7858999 | 0.7792293 | 0.0001520109 | 0.7799189 | 0.01192107 | 0.7799133 | 0.01029276
|  |  | 29643 | 0.7678296 | 0.7674819 | 0.0001695267 | 0.7674178 | 0.01039128 | 0.7674142 | 0.01111335 |  |  | 19946 | 0.7784506 | 0.7792293 | 0.0001520109 | 0.7799189 | 0.01192107 | 0.7799133 | 0.01029276
|  |  | 29653 | 0.7678296 | 0.7674819 | 0.0001695267 | 0.7674178 | 0.01039128 | 0.7674142 | 0.01111335 |  |  | 19951 | 0.7821753 | 0.7792293 | 0.0001520109 | 0.7799189 | 0.01192107 | 0.7799133 | 0.01029276
|  |  | 29663 | 0.7567817 | 0.7674819 | 0.0001695267 | 0.7674178 | 0.01039128 | 0.7674142 | 0.01111335 |  |  | 19956 | 0.774726 | 0.7792293 | 0.0001520109 | 0.7799189 | 0.01192107 | 0.7799133 | 0.01029276
|  |  | 29673 | 0.7623056 | 0.7674819 | 0.0001695267 | 0.7674178 | 0.01039128 | 0.7674142 | 0.01111335 |  |  | 19961 | 0.7784506 | 0.7792293 | 0.0001520109 | 0.7799189 | 0.01192107 | 0.7799133 | 0.01029276
|  |  | 29683 | 0.7678296 | 0.7674819 | 0.0001695267 | 0.7674178 | 0.01039128 | 0.7674142 | 0.01111335 |  |  | 19966 | 0.774726 | 0.7792293 | 0.0001520109 | 0.7799189 | 0.01192107 | 0.7799133 | 0.01029276
|  |  | 29693 | 0.7678296 | 0.7674819 | 0.0001695267 | 0.7674178 | 0.01039128 | 0.7674142 | 0.01111335 |  |  | 19971 | 0.7858999 | 0.7792293 | 0.0001520109 | 0.7799189 | 0.01192107 | 0.7799133 | 0.01029276
|  |  | 29703 | 0.7678296 | 0.7674819 | 0.0001695267 | 0.7674178 | 0.01039128 | 0.7674142 | 0.01111335 |  |  | 19976 | 0.7784506 | 0.7792293 | 0.0001520109 | 0.7799189 | 0.01192107 | 0.7799133 | 0.01029276
|  |  | 29713 | 0.7678296 | 0.7674819 | 0.0001695267 | 0.7674178 | 0.01039128 | 0.7674142 | 0.01111335 |  |  | 19981 | 0.7784506 | 0.7792293 | 0.0001520109 | 0.7799189 | 0.01192107 | 0.7799133 | 0.01029276
|  |  | 29723 | 0.7678296 | 0.7674819 | 0.0001695267 | 0.7674178 | 0.01039128 | 0.7674142 | 0.01111335 |  |  | 19986 | 0.7784506 | 0.7792293 | 0.0001520109 | 0.7799189 | 0.01192107 | 0.7799133 | 0.01029276
|  |  | 29733 | 0.7623056 | 0.7674819 | 0.0001695267 | 0.7674178 | 0.01039128 | 0.7674142 | 0.01111335 |  |  | 19991 | 0.7821753 | 0.7792293 | 0.0001520109 | 0.7799189 | 0.01192107 | 0.7799133 | 0.01029276
|  |  | 29743 | 0.7678296 | 0.7674819 | 0.0001695267 | 0.7674178 | 0.01039128 | 0.7674142 | 0.01111335 |  |  | 19996 | 0.7821753 | 0.7792293 | 0.0001520109 | 0.7799189 | 0.01192107 | 0.7799133 | 0.01029276
|  |  | 29753 | 0.7678296 | 0.7674819 | 0.0001695267 | 0.7674178 | 0.01039128 | 0.7674142 | 0.01111335 |  |  | 20001 | 0.7784506 | 0.7792293 | 0.0001520109 | 0.7799189 | 0.01192107 | 0.7799133 | 0.01029276
|  |  | 29763 | 0.7678296 | 0.7674819 | 0.0001695267 | 0.7674178 | 0.01039128 | 0.7674142 | 0.01111335 |  |  | 20006 | 0.7821753 | 0.7792293 | 0.0001520109 | 0.7799189 | 0.01192107 | 0.7799133 | 0.01029276
|  |  | 29773 | 0.7623056 | 0.7674819 | 0.0001695267 | 0.7674178 | 0.01039128 | 0.7674142 | 0.01111335 |  |  | 20011 | 0.7784506 | 0.7792293 | 0.0001520109 | 0.7799189 | 0.01192107 | 0.7799133 | 0.01029276
|  |  | 29783 | 0.7678296 | 0.7674819 | 0.0001695267 | 0.7674178 | 0.01039128 | 0.7674142 | 0.01111335 |  |  | 20016 | 0.774726 | 0.7792293 | 0.0001520109 | 0.7799189 | 0.01192107 | 0.7799133 | 0.01029276
|  |  | 29793 | 0.7678296 | 0.7674819 | 0.0001695267 | 0.7674178 | 0.01039128 | 0.7674142 | 0.01111335 |  |  | 20021 | 0.774726 | 0.7792293 | 0.0001520109 | 0.7799189 | 0.01192107 | 0.7799133 | 0.01029276
|  |  | 29803 | 0.7733535 | 0.7674819 | 0.0001695267 | 0.7674178 | 0.01039128 | 0.7674142 | 0.01111335 |  |  | 20026 | 0.7784506 | 0.7792293 | 0.0001520109 | 0.7799189 | 0.01192107 | 0.7799133 | 0.01029276
|  |  | 29813 | 0.7678296 | 0.7674819 | 0.0001695267 | 0.7674178 | 0.01039128 | 0.7674142 | 0.01111335 |  |  | 20031 | 0.7784506 | 0.7792293 | 0.0001520109 | 0.7799189 | 0.01192107 | 0.7799133 | 0.01029276
|  |  | 29823 | 0.7623056 | 0.7674819 | 0.0001695267 | 0.7674178 | 0.01039128 | 0.7674142 | 0.01111335 |  |  | 20036 | 0.7784506 | 0.7792293 | 0.0001520109 | 0.7799189 | 0.01192107 | 0.7799133 | 0.01029276
|  |  | 29833 | 0.7623056 | 0.7674819 | 0.0001695267 | 0.7674178 | 0.01039128 | 0.7674142 | 0.01111335 |  |  | 20041 | 0.7784506 | 0.7792293 | 0.0001520109 | 0.7799189 | 0.01192107 | 0.7799133 | 0.01029276
|  |  | 29843 | 0.7623056 | 0.7674819 | 0.0001695267 | 0.7674178 | 0.01039128 | 0.7674142 | 0.01111335 |  |  | 20046 | 0.7710014 | 0.7792293 | 0.0001520109 | 0.7799189 | 0.01192107 | 0.7799133 | 0.01029276
|  |  | 29853 | 0.7678296 | 0.7674819 | 0.0001695267 | 0.7674178 | 0.01039128 | 0.7674142 | 0.01111335 |  |  | 20051 | 0.7784506 | 0.7792293 | 0.0001520109 | 0.7799189 | 0.01192107 | 0.7799133 | 0.01029276
|  |  | 29863 | 0.7678296 | 0.7674819 | 0.0001695267 | 0.7674178 | 0.01039128 | 0.7674142 | 0.01111335 |  |  | 20056 | 0.774726 | 0.7792293 | 0.0001520109 | 0.7799189 | 0.01192107 | 0.7799133 | 0.01029276
|  |  | 29873 | 0.7623056 | 0.7674819 | 0.0001695267 | 0.7674178 | 0.01039128 | 0.7674142 | 0.01111335 |  |  | 20061 | 0.7784506 | 0.7792293 | 0.0001520109 | 0.7799189 | 0.01192107 | 0.7799133 | 0.01029276
|  |  | 29883 | 0.7623056 | 0.7674819 | 0.0001695267 | 0.7674178 | 0.01039128 | 0.7674142 | 0.01111335 |  |  | 20066 | 0.774726 | 0.7792293 | 0.0001520109 | 0.7799189 | 0.01192107 | 0.7799133 | 0.01029276
|  |  | 29893 | 0.7678296 | 0.7674819 | 0.0001695267 | 0.7674178 | 0.01039128 | 0.7674142 | 0.01111335 |  |  | 20071 | 0.7784506 | 0.7792293 | 0.0001520109 | 0.7799189 | 0.01192107 | 0.7799133 | 0.01029276
|  |  | 29903 | 0.7678296 | 0.7674819 | 0.0001695267 | 0.7674178 | 0.01039128 | 0.7674142 | 0.01111335 |  |  | 20076 | 0.774726 | 0.7792293 | 0.0001520109 | 0.7799189 | 0.01192107 | 0.7799133 | 0.01029276
|  |  | 29913 | 0.7623056 | 0.7674819 | 0.0001695267 | 0.7674178 | 0.01039128 | 0.7674142 | 0.01111335 |  |  | 20081 | 0.7710014 | 0.7792293 | 0.0001520109 | 0.7799189 | 0.01192107 | 0.7799133 | 0.01029276
|  |  | 29923 | 0.7623056 | 0.7674819 | 0.0001695267 | 0.7674178 | 0.01039128 | 0.7674142 | 0.01111335 |  |  | 20086 | 0.7784506 | 0.7792293 | 0.0001520109 | 0.7799189 | 0.01192107 | 0.7799133 | 0.01029276
|  |  | 29933 | 0.7623056 | 0.7674819 | 0.0001695267 | 0.7674178 | 0.01039128 | 0.7674142 | 0.01111335 |  |  | 20091 | 0.7784506 | 0.7792293 | 0.0001520109 | 0.7799189 | 0.01192107 | 0.7799133 | 0.01029276
|  |  | 29943 | 0.7623056 | 0.7674819 | 0.0001695267 | 0.7674178 | 0.01039128 | 0.7674142 | 0.01111335 |  |  | 20096 | 0.7784506 | 0.7792293 | 0.0001520109 | 0.7799189 | 0.01192107 | 0.7799133 | 0.01029276
|  |  | 29953 | 0.7678296 | 0.7674819 | 0.0001695267 | 0.7674178 | 0.01039128 | 0.7674142 | 0.01111335 |  |  | 20101 | 0.774726 | 0.7792293 | 0.0001520109 | 0.7799189 | 0.01192107 | 0.7799133 | 0.01029276
|  |  | 29963 | 0.7623056 | 0.7674819 | 0.0001695267 | 0.7674178 | 0.01039128 | 0.7674142 | 0.01111335 |  |  | 20106 | 0.7784506 | 0.7792293 | 0.0001520109 | 0.7799189 | 0.01192107 | 0.7799133 | 0.01029276
|  |  | 29973 | 0.7678296 | 0.7674819 | 0.0001695267 | 0.7674178 | 0.01039128 | 0.7674142 | 0.01111335 |  |  | 20111 | 0.7821753 | 0.7792293 | 0.0001520109 | 0.7799189 | 0.01192107 | 0.7799133 | 0.01029276
|  |  | 29983 | 0.7678296 | 0.7674819 | 0.0001695267 | 0.7674178 | 0.01039128 | 0.7674142 | 0.01111335 |  |  | 20116 | 0.7784506 | 0.7792293 | 0.0001520109 | 0.7799189 | 0.01192107 | 0.7799133 | 0.01029276
|  |  | 29993 | 0.7678296 | 0.7674819 | 0.0001695267 | 0.7674178 | 0.01039128 | 0.7674142 | 0.01111335 |  |  | 20121 | 0.774726 | 0.7792293 | 0.0001520109 | 0.7799189 | 0.01192107 | 0.7799133 | 0.01029276
|  |  | 30003 | 0.7678296 | 0.7674819 | 0.0001695267 | 0.7674178 | 0.01039128 | 0.7674142 | 0.01111335 |  |  | 20126 | 0.7821753 | 0.7792293 | 0.0001520109 | 0.7799189 | 0.01192107 | 0.7799133 | 0.01029276
|  |  | 30013 | 0.7623056 | 0.7674819 | 0.0001695267 | 0.7674178 | 0.01039128 | 0.7674142 | 0.01111335 |  |  | 20131 | 0.7821753 | 0.7792293 | 0.0001520109 | 0.7799189 | 0.01192107 | 0.7799133 | 0.01029276
|  |  | 30023 | 0.7678296 | 0.7674819 | 0.0001695267 | 0.7674178 | 0.01039128 | 0.7674142 | 0.01111335 |  |  | 20136 | 0.7821753 | 0.7792293 | 0.0001520109 | 0.7799189 | 0.01192107 | 0.7799133 | 0.01029276
|  |  | 30033 | 0.7678296 | 0.7674819 | 0.0001695267 | 0.7674178 | 0.01039128 | 0.7674142 | 0.01111335 |  |  | 20141 | 0.7784506 | 0.7792293 | 0.0001520109 | 0.7799189 | 0.01192107 | 0.7799133 | 0.01029276
|  |  | 30043 | 0.7678296 | 0.7674819 | 0.0001695267 | 0.7674178 | 0.01039128 | 0.7674142 | 0.01111335 |  |  | 20146 | 0.7821753 | 0.7792293 | 0.0001520109 | 0.7799189 | 0.01192107 | 0.7799133 | 0.01029276
|  |  | 30053 | 0.7623056 | 0.7674819 | 0.0001695267 | 0.7674178 | 0.01039128 | 0.7674142 | 0.01111335 |  |  | 20151 | 0.7784506 | 0.7792293 | 0.0001520109 | 0.7799189 | 0.01192107 | 0.7799133 | 0.01029276
|  |  | 30063 | 0.7623056 | 0.7674819 | 0.0001695267 | 0.7674178 | 0.01039128 | 0.7674142 | 0.01111335 |  |  | 20156 | 0.774726 | 0.7792293 | 0.0001520109 | 0.7799189 | 0.01192107 | 0.7799133 | 0.01029276
|  |  | 30073 | 0.7567817 | 0.7674819 | 0.0001695267 | 0.7674178 | 0.01039128 | 0.7674142 | 0.01111335 |  |  | 20161 | 0.7784506 | 0.7792293 | 0.0001520109 | 0.7799189 | 0.01192107 | 0.7799133 | 0.01029276
|  |  | 30083 | 0.7733535 | 0.7674819 | 0.0001695267 | 0.7674178 | 0.01039128 | 0.7674142 | 0.01111335 |  |  | 20166 | 0.7821753 | 0.7792293 | 0.0001520109 | 0.7799189 | 0.01192107 | 0.7799133 | 0.01029276
|  |  | 30093 | 0.7623056 | 0.7674819 | 0.0001695267 | 0.7674178 | 0.01039128 | 0.7674142 | 0.01111335 |  |  | 20171 | 0.7784506 | 0.7792293 | 0.0001520109 | 0.7799189 | 0.01192107 | 0.7799133 | 0.01029276
|  |  | 30103 | 0.7678296 | 0.7674819 | 0.0001695267 | 0.7674178 | 0.01039128 | 0.7674142 | 0.01111335 |  |  | 20176 | 0.7784506 | 0.7792293 | 0.0001520109 | 0.7799189 | 0.01192107 | 0.7799133 | 0.01029276
|  |  | 30113 | 0.7678296 | 0.7674819 | 0.0001695267 | 0.7674178 | 0.01039128 | 0.7674142 | 0.01111335 |  |  | 20181 | 0.7784506 | 0.7792293 | 0.0001520109 | 0.7799189 | 0.01192107 | 0.7799133 | 0.01029276
|  |  | 30123 | 0.7623056 | 0.7674819 | 0.0001695267 | 0.7674178 | 0.01039128 | 0.7674142 | 0.01111335 |  |  | 20186 | 0.7784506 | 0.7792293 | 0.0001520109 | 0.7799189 | 0.01192107 | 0.7799133 | 0.01029276
|  |  | 30133 | 0.7678296 | 0.7674819 | 0.0001695267 | 0.7674178 | 0.01039128 | 0.7674142 | 0.01111335 |  |  | 20191 | 0.7784506 | 0.7792293 | 0.0001520109 | 0.7799189 | 0.01192107 | 0.7799133 | 0.01029276
|  |  | 30143 | 0.7623056 | 0.7674819 | 0.0001695267 | 0.7674178 | 0.01039128 | 0.7674142 | 0.01111335 |  |  | 20196 | 0.7784506 | 0.7792293 | 0.0001520109 | 0.7799189 | 0.01192107 | 0.7799133 | 0.01029276
|  |  | 30153 | 0.7678296 | 0.7674819 | 0.0001695267 | 0.7674178 | 0.01039128 | 0.7674142 | 0.01111335 |  |  | 20201 | 0.774726 | 0.7792293 | 0.0001520109 | 0.7799189 | 0.01192107 | 0.7799133 | 0.01029276
|  |  | 30163 | 0.7678296 | 0.7674819 | 0.0001695267 | 0.7674178 | 0.01039128 | 0.7674142 | 0.01111335 |  |  | 20206 | 0.7784506 | 0.7792293 | 0.0001520109 | 0.7799189 | 0.01192107 | 0.7799133 | 0.01029276
|  |  | 30173 | 0.7678296 | 0.7674819 | 0.0001695267 | 0.7674178 | 0.01039128 | 0.7674142 | 0.01111335 |  |  | 20211 | 0.7784506 | 0.7792293 | 0.0001520109 | 0.7799189 | 0.01192107 | 0.7799133 | 0.01029276
|  |  | 30183 | 0.7678296 | 0.7674819 | 0.0001695267 | 0.7674178 | 0.01039128 | 0.7674142 | 0.01111335 |  |  | 20216 | 0.7821753 | 0.7792293 | 0.0001520109 | 0.7799189 | 0.01192107 | 0.7799133 | 0.01029276
|  |  | 30193 | 0.7733535 | 0.7674819 | 0.0001695267 | 0.7674178 | 0.01039128 | 0.7674142 | 0.01111335 |  |  | 20221 | 0.7821753 | 0.7792293 | 0.0001520109 | 0.7799189 | 0.01192107 | 0.7799133 | 0.01029276
|  |  | 30203 | 0.7623056 | 0.7674819 | 0.0001695267 | 0.7674178 | 0.01039128 | 0.7674142 | 0.01111335 |  |  | 20226 | 0.7784506 | 0.7792293 | 0.0001520109 | 0.7799189 | 0.01192107 | 0.7799133 | 0.01029276
|  |  | 30213 | 0.7678296 | 0.7674819 | 0.0001695267 | 0.7674178 | 0.01039128 | 0.7674142 | 0.01111335 |  |  | 20231 | 0.7858999 | 0.7792293 | 0.0001520109 | 0.7799189 | 0.01192107 | 0.7799133 | 0.01029276
|  |  | 30223 | 0.7678296 | 0.7674819 | 0.0001695267 | 0.7674178 | 0.01039128 | 0.7674142 | 0.01111335 |  |  | 20236 | 0.7821753 | 0.7792293 | 0.0001520109 | 0.7799189 | 0.01192107 | 0.7799133 | 0.01029276
|  |  | 30233 | 0.7623056 | 0.7674819 | 0.0001695267 | 0.7674178 | 0.01039128 | 0.7674142 | 0.01111335 |  |  | 20241 | 0.774726 | 0.7792293 | 0.0001520109 | 0.7799189 | 0.01192107 | 0.7799133 | 0.01029276
|  |  | 30243 | 0.7678296 | 0.7674819 | 0.0001695267 | 0.7674178 | 0.01039128 | 0.7674142 | 0.01111335 |  |  | 20246 | 0.7784506 | 0.7792293 | 0.0001520109 | 0.7799189 | 0.01192107 | 0.7799133 | 0.01029276
|  |  | 30253 | 0.7678296 | 0.7674819 | 0.0001695267 | 0.7674178 | 0.01039128 | 0.7674142 | 0.01111335 |  |  | 20251 | 0.7821753 | 0.7792293 | 0.0001520109 | 0.7799189 | 0.01192107 | 0.7799133 | 0.01029276
|  |  | 30263 | 0.7678296 | 0.7674819 | 0.0001695267 | 0.7674178 | 0.01039128 | 0.7674142 | 0.01111335 |  |  | 20256 | 0.7821753 | 0.7792293 | 0.0001520109 | 0.7799189 | 0.01192107 | 0.7799133 | 0.01029276
|  |  | 30273 | 0.7678296 | 0.7674819 | 0.0001695267 | 0.7674178 | 0.01039128 | 0.7674142 | 0.01111335 |  |  | 20261 | 0.7784506 | 0.7792293 | 0.0001520109 | 0.7799189 | 0.01192107 | 0.7799133 | 0.01029276
|  |  | 30283 | 0.7678296 | 0.7674819 | 0.0001695267 | 0.7674178 | 0.01039128 | 0.7674142 | 0.01111335 |  |  | 20266 | 0.7784506 | 0.7792293 | 0.0001520109 | 0.7799189 | 0.01192107 | 0.7799133 | 0.01029276
|  |  | 30293 | 0.7678296 | 0.7674819 | 0.0001695267 | 0.7674178 | 0.01039128 | 0.7674142 | 0.01111335 |  |  | 20271 | 0.7784506 | 0.7792293 | 0.0001520109 | 0.7799189 | 0.01192107 | 0.7799133 | 0.01029276
|  |  | 30303 | 0.7678296 | 0.7674819 | 0.0001695267 | 0.7674178 | 0.01039128 | 0.7674142 | 0.01111335 |  |  | 20276 | 0.7784506 | 0.7792293 | 0.0001520109 | 0.7799189 | 0.01192107 | 0.7799133 | 0.01029276
|  |  | 30313 | 0.7678296 | 0.7674819 | 0.0001695267 | 0.7674178 | 0.01039128 | 0.7674142 | 0.01111335 |  |  | 20281 | 0.7821753 | 0.7792293 | 0.0001520109 | 0.7799189 | 0.01192107 | 0.7799133 | 0.01029276
|  |  | 30323 | 0.7623056 | 0.7674819 | 0.0001695267 | 0.7674178 | 0.01039128 | 0.7674142 | 0.01111335 |  |  | 20286 | 0.774726 | 0.7792293 | 0.0001520109 | 0.7799189 | 0.01192107 | 0.7799133 | 0.01029276
|  |  | 30333 | 0.7678296 | 0.7674819 | 0.0001695267 | 0.7674178 | 0.01039128 | 0.7674142 | 0.01111335 |  |  | 20291 | 0.7821753 | 0.7792293 | 0.0001520109 | 0.7799189 | 0.01192107 | 0.7799133 | 0.01029276
|  |  | 30343 | 0.7733535 | 0.7674819 | 0.0001695267 | 0.7674178 | 0.01039128 | 0.7674142 | 0.01111335 |  |  | 20296 | 0.7821753 | 0.7792293 | 0.0001520109 | 0.7799189 | 0.01192107 | 0.7799133 | 0.01029276
|  |  | 30353 | 0.7678296 | 0.7674819 | 0.0001695267 | 0.7674178 | 0.01039128 | 0.7674142 | 0.01111335 |  |  | 20301 | 0.774726 | 0.7792293 | 0.0001520109 | 0.7799189 | 0.01192107 | 0.7799133 | 0.01029276
|  |  | 30363 | 0.7678296 | 0.7674819 | 0.0001695267 | 0.7674178 | 0.01039128 | 0.7674142 | 0.01111335 |  |  | 20306 | 0.7821753 | 0.7792293 | 0.0001520109 | 0.7799189 | 0.01192107 | 0.7799133 | 0.01029276
|  |  | 30373 | 0.7733535 | 0.7674819 | 0.0001695267 | 0.7674178 | 0.01039128 | 0.7674142 | 0.01111335 |  |  | 20311 | 0.7784506 | 0.7792293 | 0.0001520109 | 0.7799189 | 0.01192107 | 0.7799133 | 0.01029276
|  |  | 30383 | 0.7678296 | 0.7674819 | 0.0001695267 | 0.7674178 | 0.01039128 | 0.7674142 | 0.01111335 |  |  | 20316 | 0.7784506 | 0.7792293 | 0.0001520109 | 0.7799189 | 0.01192107 | 0.7799133 | 0.01029276
|  |  | 30393 | 0.7678296 | 0.7674819 | 0.0001695267 | 0.7674178 | 0.01039128 | 0.7674142 | 0.01111335 |  |  | 20321 | 0.774726 | 0.7792293 | 0.0001520109 | 0.7799189 | 0.01192107 | 0.7799133 | 0.01029276
|  |  | 30403 | 0.7733535 | 0.7674819 | 0.0001695267 | 0.7674178 | 0.01039128 | 0.7674142 | 0.01111335 |  |  | 20326 | 0.7784506 | 0.7792293 | 0.0001520109 | 0.7799189 | 0.01192107 | 0.7799133 | 0.01029276
|  |  | 30413 | 0.7733535 | 0.7674819 | 0.0001695267 | 0.7674178 | 0.01039128 | 0.7674142 | 0.01111335 |  |  | 20331 | 0.7784506 | 0.7792293 | 0.0001520109 | 0.7799189 | 0.01192107 | 0.7799133 | 0.01029276
|  |  | 30423 | 0.7678296 | 0.7674819 | 0.0001695267 | 0.7674178 | 0.01039128 | 0.7674142 | 0.01111335 |  |  | 20336 | 0.7784506 | 0.7792293 | 0.0001520109 | 0.7799189 | 0.01192107 | 0.7799133 | 0.01029276
|  |  | 30433 | 0.7678296 | 0.7674819 | 0.0001695267 | 0.7674178 | 0.01039128 | 0.7674142 | 0.01111335 |  |  | 20341 | 0.774726 | 0.7792293 | 0.0001520109 | 0.7799189 | 0.01192107 | 0.7799133 | 0.01029276
|  |  | 30443 | 0.7678296 | 0.7674819 | 0.0001695267 | 0.7674178 | 0.01039128 | 0.7674142 | 0.01111335 |  |  | 20346 | 0.7821753 | 0.7792293 | 0.0001520109 | 0.7799189 | 0.01192107 | 0.7799133 | 0.01029276
|  |  | 30453 | 0.7678296 | 0.7674819 | 0.0001695267 | 0.7674178 | 0.01039128 | 0.7674142 | 0.01111335 |  |  | 20351 | 0.774726 | 0.7792293 | 0.0001520109 | 0.7799189 | 0.01192107 | 0.7799133 | 0.01029276
|  |  | 30463 | 0.7678296 | 0.7674819 | 0.0001695267 | 0.7674178 | 0.01039128 | 0.7674142 | 0.01111335 |  |  | 20356 | 0.7784506 | 0.7792293 | 0.0001520109 | 0.7799189 | 0.01192107 | 0.7799133 | 0.01029276
|  |  | 30473 | 0.7733535 | 0.7674819 | 0.0001695267 | 0.7674178 | 0.01039128 | 0.7674142 | 0.01111335 |  |  | 20361 | 0.7821753 | 0.7792293 | 0.0001520109 | 0.7799189 | 0.01192107 | 0.7799133 | 0.01029276
|  |  | 30483 | 0.7623056 | 0.7674819 | 0.0001695267 | 0.7674178 | 0.01039128 | 0.7674142 | 0.01111335 |  |  | 20366 | 0.7784506 | 0.7792293 | 0.0001520109 | 0.7799189 | 0.01192107 | 0.7799133 | 0.01029276
|  |  | 30493 | 0.7733535 | 0.7674819 | 0.0001695267 | 0.7674178 | 0.01039128 | 0.7674142 | 0.01111335 |  |  | 20371 | 0.7821753 | 0.7792293 | 0.0001520109 | 0.7799189 | 0.01192107 | 0.7799133 | 0.01029276
|  |  | 30503 | 0.7678296 | 0.7674819 | 0.0001695267 | 0.7674178 | 0.01039128 | 0.7674142 | 0.01111335 |  |  | 20376 | 0.7784506 | 0.7792293 | 0.0001520109 | 0.7799189 | 0.01192107 | 0.7799133 | 0.01029276
|  |  | 30513 | 0.7623056 | 0.7674819 | 0.0001695267 | 0.7674178 | 0.01039128 | 0.7674142 | 0.01111335 |  |  | 20381 | 0.7784506 | 0.7792293 | 0.0001520109 | 0.7799189 | 0.01192107 | 0.7799133 | 0.01029276
|  |  | 30523 | 0.7678296 | 0.7674819 | 0.0001695267 | 0.7674178 | 0.01039128 | 0.7674142 | 0.01111335 |  |  | 20386 | 0.7784506 | 0.7792293 | 0.0001520109 | 0.7799189 | 0.01192107 | 0.7799133 | 0.01029276
|  |  | 30533 | 0.7623056 | 0.7674819 | 0.0001695267 | 0.7674178 | 0.01039128 | 0.7674142 | 0.01111335 |  |  | 20391 | 0.7784506 | 0.7792293 | 0.0001520109 | 0.7799189 | 0.01192107 | 0.7799133 | 0.01029276
|  |  | 30543 | 0.7623056 | 0.7674819 | 0.0001695267 | 0.7674178 | 0.01039128 | 0.7674142 | 0.01111335 |  |  | 20396 | 0.7821753 | 0.7792293 | 0.0001520109 | 0.7799189 | 0.01192107 | 0.7799133 | 0.01029276
|  |  | 30553 | 0.7733535 | 0.7674819 | 0.0001695267 | 0.7674178 | 0.01039128 | 0.7674142 | 0.01111335 |  |  | 20401 | 0.7821753 | 0.7792293 | 0.0001520109 | 0.7799189 | 0.01192107 | 0.7799133 | 0.01029276
|  |  | 30563 | 0.7678296 | 0.7674819 | 0.0001695267 | 0.7674178 | 0.01039128 | 0.7674142 | 0.01111335 |  |  | 20406 | 0.774726 | 0.7792293 | 0.0001520109 | 0.7799189 | 0.01192107 | 0.7799133 | 0.01029276
|  |  | 30573 | 0.7678296 | 0.7674819 | 0.0001695267 | 0.7674178 | 0.01039128 | 0.7674142 | 0.01111335 |  |  | 20411 | 0.7784506 | 0.7792293 | 0.0001520109 | 0.7799189 | 0.01192107 | 0.7799133 | 0.01029276
|  |  | 30583 | 0.7623056 | 0.7674819 | 0.0001695267 | 0.7674178 | 0.01039128 | 0.7674142 | 0.01111335 |  |  | 20416 | 0.7784506 | 0.7792293 | 0.0001520109 | 0.7799189 | 0.01192107 | 0.7799133 | 0.01029276
|  |  | 30593 | 0.7678296 | 0.7674819 | 0.0001695267 | 0.7674178 | 0.01039128 | 0.7674142 | 0.01111335 |  |  | 20421 | 0.774726 | 0.7792293 | 0.0001520109 | 0.7799189 | 0.01192107 | 0.7799133 | 0.01029276
|  |  | 30603 | 0.7678296 | 0.7674819 | 0.0001695267 | 0.7674178 | 0.01039128 | 0.7674142 | 0.01111335 |  |  | 20426 | 0.7858999 | 0.7792293 | 0.0001520109 | 0.7799189 | 0.01192107 | 0.7799133 | 0.01029276
|  |  | 30613 | 0.7678296 | 0.7674819 | 0.0001695267 | 0.7674178 | 0.01039128 | 0.7674142 | 0.01111335 |  |  | 20431 | 0.7784506 | 0.7792293 | 0.0001520109 | 0.7799189 | 0.01192107 | 0.7799133 | 0.01029276
|  |  | 30623 | 0.7678296 | 0.7674819 | 0.0001695267 | 0.7674178 | 0.01039128 | 0.7674142 | 0.01111335 |  |  | 20436 | 0.7784506 | 0.7792293 | 0.0001520109 | 0.7799189 | 0.01192107 | 0.7799133 | 0.01029276
|  |  | 30633 | 0.7678296 | 0.7674819 | 0.0001695267 | 0.7674178 | 0.01039128 | 0.7674142 | 0.01111335 |  |  | 20441 | 0.7821753 | 0.7792293 | 0.0001520109 | 0.7799189 | 0.01192107 | 0.7799133 | 0.01029276
|  |  | 30643 | 0.7733535 | 0.7674819 | 0.0001695267 | 0.7674178 | 0.01039128 | 0.7674142 | 0.01111335 |  |  | 20446 | 0.7784506 | 0.7792293 | 0.0001520109 | 0.7799189 | 0.01192107 | 0.7799133 | 0.01029276
|  |  | 30653 | 0.7678296 | 0.7674819 | 0.0001695267 | 0.7674178 | 0.01039128 | 0.7674142 | 0.01111335 |  |  | 20451 | 0.7858999 | 0.7792293 | 0.0001520109 | 0.7799189 | 0.01192107 | 0.7799133 | 0.01029276
|  |  | 30663 | 0.7623056 | 0.7674819 | 0.0001695267 | 0.7674178 | 0.01039128 | 0.7674142 | 0.01111335 |  |  | 20456 | 0.7821753 | 0.7792293 | 0.0001520109 | 0.7799189 | 0.01192107 | 0.7799133 | 0.01029276
|  |  | 30673 | 0.7678296 | 0.7674819 | 0.0001695267 | 0.7674178 | 0.01039128 | 0.7674142 | 0.01111335 |  |  | 20461 | 0.7784506 | 0.7792293 | 0.0001520109 | 0.7799189 | 0.01192107 | 0.7799133 | 0.01029276
|  |  | 30683 | 0.7678296 | 0.7674819 | 0.0001695267 | 0.7674178 | 0.01039128 | 0.7674142 | 0.01111335 |  |  | 20466 | 0.7821753 | 0.7792293 | 0.0001520109 | 0.7799189 | 0.01192107 | 0.7799133 | 0.01029276
|  |  | 30693 | 0.7678296 | 0.7674819 | 0.0001695267 | 0.7674178 | 0.01039128 | 0.7674142 | 0.01111335 |  |  | 20471 | 0.774726 | 0.7792293 | 0.0001520109 | 0.7799189 | 0.01192107 | 0.7799133 | 0.01029276
|  |  | 30703 | 0.7678296 | 0.7674819 | 0.0001695267 | 0.7674178 | 0.01039128 | 0.7674142 | 0.01111335 |  |  | 20476 | 0.7784506 | 0.7792293 | 0.0001520109 | 0.7799189 | 0.01192107 | 0.7799133 | 0.01029276
|  |  | 30713 | 0.7678296 | 0.7674819 | 0.0001695267 | 0.7674178 | 0.01039128 | 0.7674142 | 0.01111335 |  |  | 20481 | 0.7821753 | 0.7792293 | 0.0001520109 | 0.7799189 | 0.01192107 | 0.7799133 | 0.01029276
|  |  | 30723 | 0.7678296 | 0.7674819 | 0.0001695267 | 0.7674178 | 0.01039128 | 0.7674142 | 0.01111335 |  |  | 20486 | 0.774726 | 0.7792293 | 0.0001520109 | 0.7799189 | 0.01192107 | 0.7799133 | 0.01029276
|  |  | 30733 | 0.7678296 | 0.7674819 | 0.0001695267 | 0.7674178 | 0.01039128 | 0.7674142 | 0.01111335 |  |  | 20491 | 0.7821753 | 0.7792293 | 0.0001520109 | 0.7799189 | 0.01192107 | 0.7799133 | 0.01029276
|  |  | 30743 | 0.7678296 | 0.7674819 | 0.0001695267 | 0.7674178 | 0.01039128 | 0.7674142 | 0.01111335 |  |  | 20496 | 0.774726 | 0.7792293 | 0.0001520109 | 0.7799189 | 0.01192107 | 0.7799133 | 0.01029276
|  |  | 30753 | 0.7678296 | 0.7674819 | 0.0001695267 | 0.7674178 | 0.01039128 | 0.7674142 | 0.01111335 |  |  | 20501 | 0.774726 | 0.7792293 | 0.0001520109 | 0.7799189 | 0.01192107 | 0.7799133 | 0.01029276
|  |  | 30763 | 0.7678296 | 0.7674819 | 0.0001695267 | 0.7674178 | 0.01039128 | 0.7674142 | 0.01111335 |  |  | 20506 | 0.7821753 | 0.7792293 | 0.0001520109 | 0.7799189 | 0.01192107 | 0.7799133 | 0.01029276
|  |  | 30773 | 0.7678296 | 0.7674819 | 0.0001695267 | 0.7674178 | 0.01039128 | 0.7674142 | 0.01111335 |  |  | 20511 | 0.7821753 | 0.7792293 | 0.0001520109 | 0.7799189 | 0.01192107 | 0.7799133 | 0.01029276
|  |  | 30783 | 0.7678296 | 0.7674819 | 0.0001695267 | 0.7674178 | 0.01039128 | 0.7674142 | 0.01111335 |  |  | 20516 | 0.7784506 | 0.7792293 | 0.0001520109 | 0.7799189 | 0.01192107 | 0.7799133 | 0.01029276
|  |  | 30793 | 0.7678296 | 0.7674819 | 0.0001695267 | 0.7674178 | 0.01039128 | 0.7674142 | 0.01111335 |  |  | 20521 | 0.7821753 | 0.7792293 | 0.0001520109 | 0.7799189 | 0.01192107 | 0.7799133 | 0.01029276
|  |  | 30803 | 0.7623056 | 0.7674819 | 0.0001695267 | 0.7674178 | 0.01039128 | 0.7674142 | 0.01111335 |  |  | 20526 | 0.7784506 | 0.7792293 | 0.0001520109 | 0.7799189 | 0.01192107 | 0.7799133 | 0.01029276
|  |  | 30813 | 0.7678296 | 0.7674819 | 0.0001695267 | 0.7674178 | 0.01039128 | 0.7674142 | 0.01111335 |  |  | 20531 | 0.7784506 | 0.7792293 | 0.0001520109 | 0.7799189 | 0.01192107 | 0.7799133 | 0.01029276
|  |  | 30823 | 0.7678296 | 0.7674819 | 0.0001695267 | 0.7674178 | 0.01039128 | 0.7674142 | 0.01111335 |  |  | 20536 | 0.7821753 | 0.7792293 | 0.0001520109 | 0.7799189 | 0.01192107 | 0.7799133 | 0.01029276
|  |  | 30833 | 0.7678296 | 0.7674819 | 0.0001695267 | 0.7674178 | 0.01039128 | 0.7674142 | 0.01111335 |  |  | 20541 | 0.7821753 | 0.7792293 | 0.0001520109 | 0.7799189 | 0.01192107 | 0.7799133 | 0.01029276
|  |  | 30843 | 0.7733535 | 0.7674819 | 0.0001695267 | 0.7674178 | 0.01039128 | 0.7674142 | 0.01111335 |  |  | 20546 | 0.7784506 | 0.7792293 | 0.0001520109 | 0.7799189 | 0.01192107 | 0.7799133 | 0.01029276
|  |  | 30853 | 0.7623056 | 0.7674819 | 0.0001695267 | 0.7674178 | 0.01039128 | 0.7674142 | 0.01111335 |  |  | 20551 | 0.7784506 | 0.7792293 | 0.0001520109 | 0.7799189 | 0.01192107 | 0.7799133 | 0.01029276
|  |  | 30863 | 0.7678296 | 0.7674819 | 0.0001695267 | 0.7674178 | 0.01039128 | 0.7674142 | 0.01111335 |  |  | 20556 | 0.774726 | 0.7792293 | 0.0001520109 | 0.7799189 | 0.01192107 | 0.7799133 | 0.01029276
|  |  | 30873 | 0.7733535 | 0.7674819 | 0.0001695267 | 0.7674178 | 0.01039128 | 0.7674142 | 0.01111335 |  |  | 20561 | 0.7784506 | 0.7792293 | 0.0001520109 | 0.7799189 | 0.01192107 | 0.7799133 | 0.01029276
|  |  | 30883 | 0.7733535 | 0.7674819 | 0.0001695267 | 0.7674178 | 0.01039128 | 0.7674142 | 0.01111335 |  |  | 20566 | 0.7784506 | 0.7792293 | 0.0001520109 | 0.7799189 | 0.01192107 | 0.7799133 | 0.01029276
|  |  | 30893 | 0.7678296 | 0.7674819 | 0.0001695267 | 0.7674178 | 0.01039128 | 0.7674142 | 0.01111335 |  |  | 20571 | 0.7858999 | 0.7792293 | 0.0001520109 | 0.7799189 | 0.01192107 | 0.7799133 | 0.01029276
|  |  | 30903 | 0.7623056 | 0.7674819 | 0.0001695267 | 0.7674178 | 0.01039128 | 0.7674142 | 0.01111335 |  |  | 20576 | 0.7784506 | 0.7792293 | 0.0001520109 | 0.7799189 | 0.01192107 | 0.7799133 | 0.01029276
|  |  | 30913 | 0.7623056 | 0.7674819 | 0.0001695267 | 0.7674178 | 0.01039128 | 0.7674142 | 0.01111335 |  |  | 20581 | 0.774726 | 0.7792293 | 0.0001520109 | 0.7799189 | 0.01192107 | 0.7799133 | 0.01029276
|  |  | 30923 | 0.7678296 | 0.7674819 | 0.0001695267 | 0.7674178 | 0.01039128 | 0.7674142 | 0.01111335 |  |  | 20586 | 0.7821753 | 0.7792293 | 0.0001520109 | 0.7799189 | 0.01192107 | 0.7799133 | 0.01029276
|  |  | 30933 | 0.7733535 | 0.7674819 | 0.0001695267 | 0.7674178 | 0.01039128 | 0.7674142 | 0.01111335 |  |  | 20591 | 0.7784506 | 0.7792293 | 0.0001520109 | 0.7799189 | 0.01192107 | 0.7799133 | 0.01029276
|  |  | 30943 | 0.7678296 | 0.7674819 | 0.0001695267 | 0.7674178 | 0.01039128 | 0.7674142 | 0.01111335 |  |  | 20596 | 0.7821753 | 0.7792293 | 0.0001520109 | 0.7799189 | 0.01192107 | 0.7799133 | 0.01029276
|  |  | 30953 | 0.7678296 | 0.7674819 | 0.0001695267 | 0.7674178 | 0.01039128 | 0.7674142 | 0.01111335 |  |  | 20601 | 0.7784506 | 0.7792293 | 0.0001520109 | 0.7799189 | 0.01192107 | 0.7799133 | 0.01029276
|  |  | 30963 | 0.7678296 | 0.7674819 | 0.0001695267 | 0.7674178 | 0.01039128 | 0.7674142 | 0.01111335 |  |  | 20606 | 0.7821753 | 0.7792293 | 0.0001520109 | 0.7799189 | 0.01192107 | 0.7799133 | 0.01029276
|  |  | 30973 | 0.7678296 | 0.7674819 | 0.0001695267 | 0.7674178 | 0.01039128 | 0.7674142 | 0.01111335 |  |  | 20611 | 0.7784506 | 0.7792293 | 0.0001520109 | 0.7799189 | 0.01192107 | 0.7799133 | 0.01029276
|  |  | 30983 | 0.7623056 | 0.7674819 | 0.0001695267 | 0.7674178 | 0.01039128 | 0.7674142 | 0.01111335 |  |  | 20616 | 0.7784506 | 0.7792293 | 0.0001520109 | 0.7799189 | 0.01192107 | 0.7799133 | 0.01029276
|  |  | 30993 | 0.7623056 | 0.7674819 | 0.0001695267 | 0.7674178 | 0.01039128 | 0.7674142 | 0.01111335 |  |  | 20621 | 0.7821753 | 0.7792293 | 0.0001520109 | 0.7799189 | 0.01192107 | 0.7799133 | 0.01029276
|  |  | 31003 | 0.7733535 | 0.7674819 | 0.0001695267 | 0.7674178 | 0.01039128 | 0.7674142 | 0.01111335 |  |  | 20626 | 0.7821753 | 0.7792293 | 0.0001520109 | 0.7799189 | 0.01192107 | 0.7799133 | 0.01029276
|  |  | 31013 | 0.7678296 | 0.7674819 | 0.0001695267 | 0.7674178 | 0.01039128 | 0.7674142 | 0.01111335 |  |  | 20631 | 0.7784506 | 0.7792293 | 0.0001520109 | 0.7799189 | 0.01192107 | 0.7799133 | 0.01029276
|  |  | 31023 | 0.7733535 | 0.7674819 | 0.0001695267 | 0.7674178 | 0.01039128 | 0.7674142 | 0.01111335 |  |  | 20636 | 0.7821753 | 0.7792293 | 0.0001520109 | 0.7799189 | 0.01192107 | 0.7799133 | 0.01029276
|  |  | 31033 | 0.7678296 | 0.7674819 | 0.0001695267 | 0.7674178 | 0.01039128 | 0.7674142 | 0.01111335 |  |  | 20641 | 0.7784506 | 0.7792293 | 0.0001520109 | 0.7799189 | 0.01192107 | 0.7799133 | 0.01029276
|  |  | 31043 | 0.7733535 | 0.7674819 | 0.0001695267 | 0.7674178 | 0.01039128 | 0.7674142 | 0.01111335 |  |  | 20646 | 0.7784506 | 0.7792293 | 0.0001520109 | 0.7799189 | 0.01192107 | 0.7799133 | 0.01029276
|  |  | 31053 | 0.7678296 | 0.7674819 | 0.0001695267 | 0.7674178 | 0.01039128 | 0.7674142 | 0.01111335 |  |  | 20651 | 0.7784506 | 0.7792293 | 0.0001520109 | 0.7799189 | 0.01192107 | 0.7799133 | 0.01029276
|  |  | 31063 | 0.7678296 | 0.7674819 | 0.0001695267 | 0.7674178 | 0.01039128 | 0.7674142 | 0.01111335 |  |  | 20656 | 0.7784506 | 0.7792293 | 0.0001520109 | 0.7799189 | 0.01192107 | 0.7799133 | 0.01029276
|  |  | 31073 | 0.7733535 | 0.7674819 | 0.0001695267 | 0.7674178 | 0.01039128 | 0.7674142 | 0.01111335 |  |  | 20661 | 0.7821753 | 0.7792293 | 0.0001520109 | 0.7799189 | 0.01192107 | 0.7799133 | 0.01029276
|  |  | 31083 | 0.7678296 | 0.7674819 | 0.0001695267 | 0.7674178 | 0.01039128 | 0.7674142 | 0.01111335 |  |  | 20666 | 0.7784506 | 0.7792293 | 0.0001520109 | 0.7799189 | 0.01192107 | 0.7799133 | 0.01029276
|  |  | 31093 | 0.7678296 | 0.7674819 | 0.0001695267 | 0.7674178 | 0.01039128 | 0.7674142 | 0.01111335 |  |  | 20671 | 0.7784506 | 0.7792293 | 0.0001520109 | 0.7799189 | 0.01192107 | 0.7799133 | 0.01029276
|  |  | 31103 | 0.7678296 | 0.7674819 | 0.0001695267 | 0.7674178 | 0.01039128 | 0.7674142 | 0.01111335 |  |  | 20676 | 0.7784506 | 0.7792293 | 0.0001520109 | 0.7799189 | 0.01192107 | 0.7799133 | 0.01029276
|  |  | 31113 | 0.7733535 | 0.7674819 | 0.0001695267 | 0.7674178 | 0.01039128 | 0.7674142 | 0.01111335 |  |  | 20681 | 0.7821753 | 0.7792293 | 0.0001520109 | 0.7799189 | 0.01192107 | 0.7799133 | 0.01029276
|  |  | 31123 | 0.7623056 | 0.7674819 | 0.0001695267 | 0.7674178 | 0.01039128 | 0.7674142 | 0.01111335 |  |  | 20686 | 0.774726 | 0.7792293 | 0.0001520109 | 0.7799189 | 0.01192107 | 0.7799133 | 0.01029276
|  |  | 31133 | 0.7623056 | 0.7674819 | 0.0001695267 | 0.7674178 | 0.01039128 | 0.7674142 | 0.01111335 |  |  | 20691 | 0.7821753 | 0.7792293 | 0.0001520109 | 0.7799189 | 0.01192107 | 0.7799133 | 0.01029276
|  |  | 31143 | 0.7678296 | 0.7674819 | 0.0001695267 | 0.7674178 | 0.01039128 | 0.7674142 | 0.01111335 |  |  | 20696 | 0.7821753 | 0.7792293 | 0.0001520109 | 0.7799189 | 0.01192107 | 0.7799133 | 0.01029276
|  |  | 31153 | 0.7733535 | 0.7674819 | 0.0001695267 | 0.7674178 | 0.01039128 | 0.7674142 | 0.01111335 |  |  | 20701 | 0.7784506 | 0.7792293 | 0.0001520109 | 0.7799189 | 0.01192107 | 0.7799133 | 0.01029276
|  |  | 31163 | 0.7678296 | 0.7674819 | 0.0001695267 | 0.7674178 | 0.01039128 | 0.7674142 | 0.01111335 |  |  | 20706 | 0.7821753 | 0.7792293 | 0.0001520109 | 0.7799189 | 0.01192107 | 0.7799133 | 0.01029276
|  |  | 31173 | 0.7678296 | 0.7674819 | 0.0001695267 | 0.7674178 | 0.01039128 | 0.7674142 | 0.01111335 |  |  | 20711 | 0.7784506 | 0.7792293 | 0.0001520109 | 0.7799189 | 0.01192107 | 0.7799133 | 0.01029276
|  |  | 31183 | 0.7678296 | 0.7674819 | 0.0001695267 | 0.7674178 | 0.01039128 | 0.7674142 | 0.01111335 |  |  | 20716 | 0.7858999 | 0.7792293 | 0.0001520109 | 0.7799189 | 0.01192107 | 0.7799133 | 0.01029276
|  |  | 31193 | 0.7623056 | 0.7674819 | 0.0001695267 | 0.7674178 | 0.01039128 | 0.7674142 | 0.01111335 |  |  | 20721 | 0.7821753 | 0.7792293 | 0.0001520109 | 0.7799189 | 0.01192107 | 0.7799133 | 0.01029276
|  |  | 31203 | 0.7567817 | 0.7674819 | 0.0001695267 | 0.7674178 | 0.01039128 | 0.7674142 | 0.01111335 |  |  | 20726 | 0.7821753 | 0.7792293 | 0.0001520109 | 0.7799189 | 0.01192107 | 0.7799133 | 0.01029276
|  |  | 31213 | 0.7733535 | 0.7674819 | 0.0001695267 | 0.7674178 | 0.01039128 | 0.7674142 | 0.01111335 |  |  | 20731 | 0.7821753 | 0.7792293 | 0.0001520109 | 0.7799189 | 0.01192107 | 0.7799133 | 0.01029276
|  |  | 31223 | 0.7623056 | 0.7674819 | 0.0001695267 | 0.7674178 | 0.01039128 | 0.7674142 | 0.01111335 |  |  | 20736 | 0.7821753 | 0.7792293 | 0.0001520109 | 0.7799189 | 0.01192107 | 0.7799133 | 0.01029276
|  |  | 31233 | 0.7678296 | 0.7674819 | 0.0001695267 | 0.7674178 | 0.01039128 | 0.7674142 | 0.01111335 |  |  | 20741 | 0.774726 | 0.7792293 | 0.0001520109 | 0.7799189 | 0.01192107 | 0.7799133 | 0.01029276
|  |  | 31243 | 0.7733535 | 0.7674819 | 0.0001695267 | 0.7674178 | 0.01039128 | 0.7674142 | 0.01111335 |  |  | 20746 | 0.7858999 | 0.7792293 | 0.0001520109 | 0.7799189 | 0.01192107 | 0.7799133 | 0.01029276
|  |  | 31253 | 0.7678296 | 0.7674819 | 0.0001695267 | 0.7674178 | 0.01039128 | 0.7674142 | 0.01111335 |  |  | 20751 | 0.7784506 | 0.7792293 | 0.0001520109 | 0.7799189 | 0.01192107 | 0.7799133 | 0.01029276
|  |  | 31263 | 0.7623056 | 0.7674819 | 0.0001695267 | 0.7674178 | 0.01039128 | 0.7674142 | 0.01111335 |  |  | 20756 | 0.7858999 | 0.7792293 | 0.0001520109 | 0.7799189 | 0.01192107 | 0.7799133 | 0.01029276
|  |  | 31273 | 0.7733535 | 0.7674819 | 0.0001695267 | 0.7674178 | 0.01039128 | 0.7674142 | 0.01111335 |  |  | 20761 | 0.774726 | 0.7792293 | 0.0001520109 | 0.7799189 | 0.01192107 | 0.7799133 | 0.01029276
|  |  | 31283 | 0.7678296 | 0.7674819 | 0.0001695267 | 0.7674178 | 0.01039128 | 0.7674142 | 0.01111335 |  |  | 20766 | 0.7821753 | 0.7792293 | 0.0001520109 | 0.7799189 | 0.01192107 | 0.7799133 | 0.01029276
|  |  | 31293 | 0.7623056 | 0.7674819 | 0.0001695267 | 0.7674178 | 0.01039128 | 0.7674142 | 0.01111335 |  |  | 20771 | 0.7821753 | 0.7792293 | 0.0001520109 | 0.7799189 | 0.01192107 | 0.7799133 | 0.01029276
|  |  | 31303 | 0.7623056 | 0.7674819 | 0.0001695267 | 0.7674178 | 0.01039128 | 0.7674142 | 0.01111335 |  |  | 20776 | 0.7821753 | 0.7792293 | 0.0001520109 | 0.7799189 | 0.01192107 | 0.7799133 | 0.01029276
|  |  | 31313 | 0.7733535 | 0.7674819 | 0.0001695267 | 0.7674178 | 0.01039128 | 0.7674142 | 0.01111335 |  |  | 20781 | 0.7784506 | 0.7792293 | 0.0001520109 | 0.7799189 | 0.01192107 | 0.7799133 | 0.01029276
|  |  | 31323 | 0.7733535 | 0.7674819 | 0.0001695267 | 0.7674178 | 0.01039128 | 0.7674142 | 0.01111335 |  |  | 20786 | 0.7821753 | 0.7792293 | 0.0001520109 | 0.7799189 | 0.01192107 | 0.7799133 | 0.01029276
|  |  | 31333 | 0.7678296 | 0.7674819 | 0.0001695267 | 0.7674178 | 0.01039128 | 0.7674142 | 0.01111335 |  |  | 20791 | 0.7821753 | 0.7792293 | 0.0001520109 | 0.7799189 | 0.01192107 | 0.7799133 | 0.01029276
|  |  | 31343 | 0.7678296 | 0.7674819 | 0.0001695267 | 0.7674178 | 0.01039128 | 0.7674142 | 0.01111335 |  |  | 20796 | 0.7821753 | 0.7792293 | 0.0001520109 | 0.7799189 | 0.01192107 | 0.7799133 | 0.01029276
|  |  | 31353 | 0.7678296 | 0.7674819 | 0.0001695267 | 0.7674178 | 0.01039128 | 0.7674142 | 0.01111335 |  |  | 20801 | 0.7784506 | 0.7792293 | 0.0001520109 | 0.7799189 | 0.01192107 | 0.7799133 | 0.01029276
|  |  | 31363 | 0.7733535 | 0.7674819 | 0.0001695267 | 0.7674178 | 0.01039128 | 0.7674142 | 0.01111335 |  |  | 20806 | 0.7821753 | 0.7792293 | 0.0001520109 | 0.7799189 | 0.01192107 | 0.7799133 | 0.01029276
|  |  | 31373 | 0.7678296 | 0.7674819 | 0.0001695267 | 0.7674178 | 0.01039128 | 0.7674142 | 0.01111335 |  |  | 20811 | 0.7784506 | 0.7792293 | 0.0001520109 | 0.7799189 | 0.01192107 | 0.7799133 | 0.01029276
|  |  | 31383 | 0.7678296 | 0.7674819 | 0.0001695267 | 0.7674178 | 0.01039128 | 0.7674142 | 0.01111335 |  |  | 20816 | 0.7784506 | 0.7792293 | 0.0001520109 | 0.7799189 | 0.01192107 | 0.7799133 | 0.01029276
|  |  | 31393 | 0.7678296 | 0.7674819 | 0.0001695267 | 0.7674178 | 0.01039128 | 0.7674142 | 0.01111335 |  |  | 20821 | 0.7784506 | 0.7792293 | 0.0001520109 | 0.7799189 | 0.01192107 | 0.7799133 | 0.01029276
|  |  | 31403 | 0.7733535 | 0.7674819 | 0.0001695267 | 0.7674178 | 0.01039128 | 0.7674142 | 0.01111335 |  |  | 20826 | 0.7784506 | 0.7792293 | 0.0001520109 | 0.7799189 | 0.01192107 | 0.7799133 | 0.01029276
|  |  | 31413 | 0.7623056 | 0.7674819 | 0.0001695267 | 0.7674178 | 0.01039128 | 0.7674142 | 0.01111335 |  |  | 20831 | 0.7821753 | 0.7792293 | 0.0001520109 | 0.7799189 | 0.01192107 | 0.7799133 | 0.01029276
|  |  | 31423 | 0.7788775 | 0.7674819 | 0.0001695267 | 0.7674178 | 0.01039128 | 0.7674142 | 0.01111335 |  |  | 20836 | 0.7821753 | 0.7792293 | 0.0001520109 | 0.7799189 | 0.01192107 | 0.7799133 | 0.01029276
|  |  | 31433 | 0.7678296 | 0.7674819 | 0.0001695267 | 0.7674178 | 0.01039128 | 0.7674142 | 0.01111335 |  |  | 20841 | 0.7784506 | 0.7792293 | 0.0001520109 | 0.7799189 | 0.01192107 | 0.7799133 | 0.01029276
|  |  | 31443 | 0.7623056 | 0.7674819 | 0.0001695267 | 0.7674178 | 0.01039128 | 0.7674142 | 0.01111335 |  |  | 20846 | 0.7821753 | 0.7792293 | 0.0001520109 | 0.7799189 | 0.01192107 | 0.7799133 | 0.01029276
|  |  | 31453 | 0.7678296 | 0.7674819 | 0.0001695267 | 0.7674178 | 0.01039128 | 0.7674142 | 0.01111335 |  |  | 20851 | 0.7784506 | 0.7792293 | 0.0001520109 | 0.7799189 | 0.01192107 | 0.7799133 | 0.01029276
|  |  | 31463 | 0.7678296 | 0.7674819 | 0.0001695267 | 0.7674178 | 0.01039128 | 0.7674142 | 0.01111335 |  |  | 20856 | 0.7821753 | 0.7792293 | 0.0001520109 | 0.7799189 | 0.01192107 | 0.7799133 | 0.01029276
|  |  | 31473 | 0.7733535 | 0.7674819 | 0.0001695267 | 0.7674178 | 0.01039128 | 0.7674142 | 0.01111335 |  |  | 20861 | 0.7784506 | 0.7792293 | 0.0001520109 | 0.7799189 | 0.01192107 | 0.7799133 | 0.01029276
|  |  | 31483 | 0.7678296 | 0.7674819 | 0.0001695267 | 0.7674178 | 0.01039128 | 0.7674142 | 0.01111335 |  |  | 20866 | 0.7784506 | 0.7792293 | 0.0001520109 | 0.7799189 | 0.01192107 | 0.7799133 | 0.01029276
|  |  | 31493 | 0.7678296 | 0.7674819 | 0.0001695267 | 0.7674178 | 0.01039128 | 0.7674142 | 0.01111335 |  |  | 20871 | 0.7821753 | 0.7792293 | 0.0001520109 | 0.7799189 | 0.01192107 | 0.7799133 | 0.01029276
|  |  | 31503 | 0.7678296 | 0.7674819 | 0.0001695267 | 0.7674178 | 0.01039128 | 0.7674142 | 0.01111335 |  |  | 20876 | 0.774726 | 0.7792293 | 0.0001520109 | 0.7799189 | 0.01192107 | 0.7799133 | 0.01029276
|  |  | 31513 | 0.7567817 | 0.7674819 | 0.0001695267 | 0.7674178 | 0.01039128 | 0.7674142 | 0.01111335 |  |  | 20881 | 0.7858999 | 0.7792293 | 0.0001520109 | 0.7799189 | 0.01192107 | 0.7799133 | 0.01029276
|  |  | 31523 | 0.7623056 | 0.7674819 | 0.0001695267 | 0.7674178 | 0.01039128 | 0.7674142 | 0.01111335 |  |  | 20886 | 0.7858999 | 0.7792293 | 0.0001520109 | 0.7799189 | 0.01192107 | 0.7799133 | 0.01029276
|  |  | 31533 | 0.7678296 | 0.7674819 | 0.0001695267 | 0.7674178 | 0.01039128 | 0.7674142 | 0.01111335 |  |  | 20891 | 0.7784506 | 0.7792293 | 0.0001520109 | 0.7799189 | 0.01192107 | 0.7799133 | 0.01029276
|  |  | 31543 | 0.7623056 | 0.7674819 | 0.0001695267 | 0.7674178 | 0.01039128 | 0.7674142 | 0.01111335 |  |  | 20896 | 0.7784506 | 0.7792293 | 0.0001520109 | 0.7799189 | 0.01192107 | 0.7799133 | 0.01029276
|  |  | 31553 | 0.7678296 | 0.7674819 | 0.0001695267 | 0.7674178 | 0.01039128 | 0.7674142 | 0.01111335 |  |  | 20901 | 0.7784506 | 0.7792293 | 0.0001520109 | 0.7799189 | 0.01192107 | 0.7799133 | 0.01029276
|  |  | 31563 | 0.7678296 | 0.7674819 | 0.0001695267 | 0.7674178 | 0.01039128 | 0.7674142 | 0.01111335 |  |  | 20906 | 0.7821753 | 0.7792293 | 0.0001520109 | 0.7799189 | 0.01192107 | 0.7799133 | 0.01029276
|  |  | 31573 | 0.7623056 | 0.7674819 | 0.0001695267 | 0.7674178 | 0.01039128 | 0.7674142 | 0.01111335 |  |  | 20911 | 0.7784506 | 0.7792293 | 0.0001520109 | 0.7799189 | 0.01192107 | 0.7799133 | 0.01029276
|  |  | 31583 | 0.7623056 | 0.7674819 | 0.0001695267 | 0.7674178 | 0.01039128 | 0.7674142 | 0.01111335 |  |  | 20916 | 0.7784506 | 0.7792293 | 0.0001520109 | 0.7799189 | 0.01192107 | 0.7799133 | 0.01029276
|  |  | 31593 | 0.7623056 | 0.7674819 | 0.0001695267 | 0.7674178 | 0.01039128 | 0.7674142 | 0.01111335 |  |  | 20921 | 0.7821753 | 0.7792293 | 0.0001520109 | 0.7799189 | 0.01192107 | 0.7799133 | 0.01029276
|  |  | 31603 | 0.7733535 | 0.7674819 | 0.0001695267 | 0.7674178 | 0.01039128 | 0.7674142 | 0.01111335 |  |  | 20926 | 0.7821753 | 0.7792293 | 0.0001520109 | 0.7799189 | 0.01192107 | 0.7799133 | 0.01029276
|  |  | 31613 | 0.7678296 | 0.7674819 | 0.0001695267 | 0.7674178 | 0.01039128 | 0.7674142 | 0.01111335 |  |  | 20931 | 0.7821753 | 0.7792293 | 0.0001520109 | 0.7799189 | 0.01192107 | 0.7799133 | 0.01029276
|  |  | 31623 | 0.7678296 | 0.7674819 | 0.0001695267 | 0.7674178 | 0.01039128 | 0.7674142 | 0.01111335 |  |  | 20936 | 0.7821753 | 0.7792293 | 0.0001520109 | 0.7799189 | 0.01192107 | 0.7799133 | 0.01029276
|  |  | 31633 | 0.7678296 | 0.7674819 | 0.0001695267 | 0.7674178 | 0.01039128 | 0.7674142 | 0.01111335 |  |  | 20941 | 0.7821753 | 0.7792293 | 0.0001520109 | 0.7799189 | 0.01192107 | 0.7799133 | 0.01029276
|  |  | 31643 | 0.7678296 | 0.7674819 | 0.0001695267 | 0.7674178 | 0.01039128 | 0.7674142 | 0.01111335 |  |  | 20946 | 0.774726 | 0.7792293 | 0.0001520109 | 0.7799189 | 0.01192107 | 0.7799133 | 0.01029276
|  |  | 31653 | 0.7733535 | 0.7674819 | 0.0001695267 | 0.7674178 | 0.01039128 | 0.7674142 | 0.01111335 |  |  | 20951 | 0.7784506 | 0.7792293 | 0.0001520109 | 0.7799189 | 0.01192107 | 0.7799133 | 0.01029276
|  |  | 31663 | 0.7623056 | 0.7674819 | 0.0001695267 | 0.7674178 | 0.01039128 | 0.7674142 | 0.01111335 |  |  | 20956 | 0.774726 | 0.7792293 | 0.0001520109 | 0.7799189 | 0.01192107 | 0.7799133 | 0.01029276
|  |  | 31673 | 0.7678296 | 0.7674819 | 0.0001695267 | 0.7674178 | 0.01039128 | 0.7674142 | 0.01111335 |  |  | 20961 | 0.7784506 | 0.7792293 | 0.0001520109 | 0.7799189 | 0.01192107 | 0.7799133 | 0.01029276
|  |  | 31683 | 0.7678296 | 0.7674819 | 0.0001695267 | 0.7674178 | 0.01039128 | 0.7674142 | 0.01111335 |  |  | 20966 | 0.7784506 | 0.7792293 | 0.0001520109 | 0.7799189 | 0.01192107 | 0.7799133 | 0.01029276
|  |  | 31693 | 0.7678296 | 0.7674819 | 0.0001695267 | 0.7674178 | 0.01039128 | 0.7674142 | 0.01111335 |  |  | 20971 | 0.7821753 | 0.7792293 | 0.0001520109 | 0.7799189 | 0.01192107 | 0.7799133 | 0.01029276
|  |  | 31703 | 0.7733535 | 0.7674819 | 0.0001695267 | 0.7674178 | 0.01039128 | 0.7674142 | 0.01111335 |  |  | 20976 | 0.7784506 | 0.7792293 | 0.0001520109 | 0.7799189 | 0.01192107 | 0.7799133 | 0.01029276
|  |  | 31713 | 0.7678296 | 0.7674819 | 0.0001695267 | 0.7674178 | 0.01039128 | 0.7674142 | 0.01111335 |  |  | 20981 | 0.7821753 | 0.7792293 | 0.0001520109 | 0.7799189 | 0.01192107 | 0.7799133 | 0.01029276
|  |  | 31723 | 0.7678296 | 0.7674819 | 0.0001695267 | 0.7674178 | 0.01039128 | 0.7674142 | 0.01111335 |  |  | 20986 | 0.7784506 | 0.7792293 | 0.0001520109 | 0.7799189 | 0.01192107 | 0.7799133 | 0.01029276
|  |  | 31733 | 0.7733535 | 0.7674819 | 0.0001695267 | 0.7674178 | 0.01039128 | 0.7674142 | 0.01111335 |  |  | 20991 | 0.7821753 | 0.7792293 | 0.0001520109 | 0.7799189 | 0.01192107 | 0.7799133 | 0.01029276
|  |  | 31743 | 0.7678296 | 0.7674819 | 0.0001695267 | 0.7674178 | 0.01039128 | 0.7674142 | 0.01111335 |  |  | 20996 | 0.7821753 | 0.7792293 | 0.0001520109 | 0.7799189 | 0.01192107 | 0.7799133 | 0.01029276
|  |  | 31753 | 0.7733535 | 0.7674819 | 0.0001695267 | 0.7674178 | 0.01039128 | 0.7674142 | 0.01111335 |  |  | 21001 | 0.7784506 | 0.7792293 | 0.0001520109 | 0.7799189 | 0.01192107 | 0.7799133 | 0.01029276
|  |  | 31763 | 0.7623056 | 0.7674819 | 0.0001695267 | 0.7674178 | 0.01039128 | 0.7674142 | 0.01111335 |  |  | 21006 | 0.7821753 | 0.7792293 | 0.0001520109 | 0.7799189 | 0.01192107 | 0.7799133 | 0.01029276
|  |  | 31773 | 0.7678296 | 0.7674819 | 0.0001695267 | 0.7674178 | 0.01039128 | 0.7674142 | 0.01111335 |  |  | 21011 | 0.7784506 | 0.7792293 | 0.0001520109 | 0.7799189 | 0.01192107 | 0.7799133 | 0.01029276
|  |  | 31783 | 0.7623056 | 0.7674819 | 0.0001695267 | 0.7674178 | 0.01039128 | 0.7674142 | 0.01111335 |  |  | 21016 | 0.7784506 | 0.7792293 | 0.0001520109 | 0.7799189 | 0.01192107 | 0.7799133 | 0.01029276
|  |  | 31793 | 0.7678296 | 0.7674819 | 0.0001695267 | 0.7674178 | 0.01039128 | 0.7674142 | 0.01111335 |  |  | 21021 | 0.7784506 | 0.7792293 | 0.0001520109 | 0.7799189 | 0.01192107 | 0.7799133 | 0.01029276
|  |  | 31803 | 0.7678296 | 0.7674819 | 0.0001695267 | 0.7674178 | 0.01039128 | 0.7674142 | 0.01111335 |  |  | 21026 | 0.7858999 | 0.7792293 | 0.0001520109 | 0.7799189 | 0.01192107 | 0.7799133 | 0.01029276
|  |  | 31813 | 0.7678296 | 0.7674819 | 0.0001695267 | 0.7674178 | 0.01039128 | 0.7674142 | 0.01111335 |  |  | 21031 | 0.7784506 | 0.7792293 | 0.0001520109 | 0.7799189 | 0.01192107 | 0.7799133 | 0.01029276
|  |  | 31823 | 0.7733535 | 0.7674819 | 0.0001695267 | 0.7674178 | 0.01039128 | 0.7674142 | 0.01111335 |  |  | 21036 | 0.7784506 | 0.7792293 | 0.0001520109 | 0.7799189 | 0.01192107 | 0.7799133 | 0.01029276
|  |  | 31833 | 0.7678296 | 0.7674819 | 0.0001695267 | 0.7674178 | 0.01039128 | 0.7674142 | 0.01111335 |  |  | 21041 | 0.7784506 | 0.7792293 | 0.0001520109 | 0.7799189 | 0.01192107 | 0.7799133 | 0.01029276
|  |  | 31843 | 0.7623056 | 0.7674819 | 0.0001695267 | 0.7674178 | 0.01039128 | 0.7674142 | 0.01111335 |  |  | 21046 | 0.7858999 | 0.7792293 | 0.0001520109 | 0.7799189 | 0.01192107 | 0.7799133 | 0.01029276
|  |  | 31853 | 0.7733535 | 0.7674819 | 0.0001695267 | 0.7674178 | 0.01039128 | 0.7674142 | 0.01111335 |  |  | 21051 | 0.7821753 | 0.7792293 | 0.0001520109 | 0.7799189 | 0.01192107 | 0.7799133 | 0.01029276
|  |  | 31863 | 0.7733535 | 0.7674819 | 0.0001695267 | 0.7674178 | 0.01039128 | 0.7674142 | 0.01111335 |  |  | 21056 | 0.7821753 | 0.7792293 | 0.0001520109 | 0.7799189 | 0.01192107 | 0.7799133 | 0.01029276
|  |  | 31873 | 0.7678296 | 0.7674819 | 0.0001695267 | 0.7674178 | 0.01039128 | 0.7674142 | 0.01111335 |  |  | 21061 | 0.774726 | 0.7792293 | 0.0001520109 | 0.7799189 | 0.01192107 | 0.7799133 | 0.01029276
|  |  | 31883 | 0.7733535 | 0.7674819 | 0.0001695267 | 0.7674178 | 0.01039128 | 0.7674142 | 0.01111335 |  |  | 21066 | 0.7784506 | 0.7792293 | 0.0001520109 | 0.7799189 | 0.01192107 | 0.7799133 | 0.01029276
|  |  | 31893 | 0.7678296 | 0.7674819 | 0.0001695267 | 0.7674178 | 0.01039128 | 0.7674142 | 0.01111335 |  |  | 21071 | 0.7821753 | 0.7792293 | 0.0001520109 | 0.7799189 | 0.01192107 | 0.7799133 | 0.01029276
|  |  | 31903 | 0.7678296 | 0.7674819 | 0.0001695267 | 0.7674178 | 0.01039128 | 0.7674142 | 0.01111335 |  |  | 21076 | 0.7784506 | 0.7792293 | 0.0001520109 | 0.7799189 | 0.01192107 | 0.7799133 | 0.01029276
|  |  | 31913 | 0.7623056 | 0.7674819 | 0.0001695267 | 0.7674178 | 0.01039128 | 0.7674142 | 0.01111335 |  |  | 21081 | 0.7784506 | 0.7792293 | 0.0001520109 | 0.7799189 | 0.01192107 | 0.7799133 | 0.01029276
|  |  | 31923 | 0.7678296 | 0.7674819 | 0.0001695267 | 0.7674178 | 0.01039128 | 0.7674142 | 0.01111335 |  |  | 21086 | 0.7821753 | 0.7792293 | 0.0001520109 | 0.7799189 | 0.01192107 | 0.7799133 | 0.01029276
|  |  | 31933 | 0.7678296 | 0.7674819 | 0.0001695267 | 0.7674178 | 0.01039128 | 0.7674142 | 0.01111335 |  |  | 21091 | 0.7821753 | 0.7792293 | 0.0001520109 | 0.7799189 | 0.01192107 | 0.7799133 | 0.01029276
|  |  | 31943 | 0.7567817 | 0.7674819 | 0.0001695267 | 0.7674178 | 0.01039128 | 0.7674142 | 0.01111335 |  |  | 21096 | 0.7784506 | 0.7792293 | 0.0001520109 | 0.7799189 | 0.01192107 | 0.7799133 | 0.01029276
|  |  | 31953 | 0.7678296 | 0.7674819 | 0.0001695267 | 0.7674178 | 0.01039128 | 0.7674142 | 0.01111335 |  |  | 21101 | 0.7858999 | 0.7792293 | 0.0001520109 | 0.7799189 | 0.01192107 | 0.7799133 | 0.01029276
|  |  | 31963 | 0.7678296 | 0.7674819 | 0.0001695267 | 0.7674178 | 0.01039128 | 0.7674142 | 0.01111335 |  |  | 21106 | 0.774726 | 0.7792293 | 0.0001520109 | 0.7799189 | 0.01192107 | 0.7799133 | 0.01029276
|  |  | 31973 | 0.7623056 | 0.7674819 | 0.0001695267 | 0.7674178 | 0.01039128 | 0.7674142 | 0.01111335 |  |  | 21111 | 0.7858999 | 0.7792293 | 0.0001520109 | 0.7799189 | 0.01192107 | 0.7799133 | 0.01029276
|  |  | 31983 | 0.7733535 | 0.7674819 | 0.0001695267 | 0.7674178 | 0.01039128 | 0.7674142 | 0.01111335 |  |  | 21116 | 0.7821753 | 0.7792293 | 0.0001520109 | 0.7799189 | 0.01192107 | 0.7799133 | 0.01029276
|  |  | 31993 | 0.7678296 | 0.7674819 | 0.0001695267 | 0.7674178 | 0.01039128 | 0.7674142 | 0.01111335 |  |  | 21121 | 0.7784506 | 0.7792293 | 0.0001520109 | 0.7799189 | 0.01192107 | 0.7799133 | 0.01029276
|  |  | 32003 | 0.7623056 | 0.7674819 | 0.0001695267 | 0.7674178 | 0.01039128 | 0.7674142 | 0.01111335 |  |  | 21126 | 0.7784506 | 0.7792293 | 0.0001520109 | 0.7799189 | 0.01192107 | 0.7799133 | 0.01029276
|  |  | 32013 | 0.7623056 | 0.7674819 | 0.0001695267 | 0.7674178 | 0.01039128 | 0.7674142 | 0.01111335 |  |  | 21131 | 0.7821753 | 0.7792293 | 0.0001520109 | 0.7799189 | 0.01192107 | 0.7799133 | 0.01029276
|  |  | 32023 | 0.7678296 | 0.7674819 | 0.0001695267 | 0.7674178 | 0.01039128 | 0.7674142 | 0.01111335 |  |  | 21136 | 0.7784506 | 0.7792293 | 0.0001520109 | 0.7799189 | 0.01192107 | 0.7799133 | 0.01029276
|  |  | 32033 | 0.7678296 | 0.7674819 | 0.0001695267 | 0.7674178 | 0.01039128 | 0.7674142 | 0.01111335 |  |  | 21141 | 0.7784506 | 0.7792293 | 0.0001520109 | 0.7799189 | 0.01192107 | 0.7799133 | 0.01029276
|  |  | 32043 | 0.7623056 | 0.7674819 | 0.0001695267 | 0.7674178 | 0.01039128 | 0.7674142 | 0.01111335 |  |  | 21146 | 0.7821753 | 0.7792293 | 0.0001520109 | 0.7799189 | 0.01192107 | 0.7799133 | 0.01029276
|  |  | 32053 | 0.7678296 | 0.7674819 | 0.0001695267 | 0.7674178 | 0.01039128 | 0.7674142 | 0.01111335 |  |  | 21151 | 0.7784506 | 0.7792293 | 0.0001520109 | 0.7799189 | 0.01192107 | 0.7799133 | 0.01029276
|  |  | 32063 | 0.7678296 | 0.7674819 | 0.0001695267 | 0.7674178 | 0.01039128 | 0.7674142 | 0.01111335 |  |  | 21156 | 0.7784506 | 0.7792293 | 0.0001520109 | 0.7799189 | 0.01192107 | 0.7799133 | 0.01029276
|  |  | 32073 | 0.7678296 | 0.7674819 | 0.0001695267 | 0.7674178 | 0.01039128 | 0.7674142 | 0.01111335 |  |  | 21161 | 0.7784506 | 0.7792293 | 0.0001520109 | 0.7799189 | 0.01192107 | 0.7799133 | 0.01029276
|  |  | 32083 | 0.7623056 | 0.7674819 | 0.0001695267 | 0.7674178 | 0.01039128 | 0.7674142 | 0.01111335 |  |  | 21166 | 0.7784506 | 0.7792293 | 0.0001520109 | 0.7799189 | 0.01192107 | 0.7799133 | 0.01029276
|  |  | 32093 | 0.7678296 | 0.7674819 | 0.0001695267 | 0.7674178 | 0.01039128 | 0.7674142 | 0.01111335 |  |  | 21171 | 0.7784506 | 0.7792293 | 0.0001520109 | 0.7799189 | 0.01192107 | 0.7799133 | 0.01029276
|  |  | 32103 | 0.7678296 | 0.7674819 | 0.0001695267 | 0.7674178 | 0.01039128 | 0.7674142 | 0.01111335 |  |  | 21176 | 0.7821753 | 0.7792293 | 0.0001520109 | 0.7799189 | 0.01192107 | 0.7799133 | 0.01029276
|  |  | 32113 | 0.7678296 | 0.7674819 | 0.0001695267 | 0.7674178 | 0.01039128 | 0.7674142 | 0.01111335 |  |  | 21181 | 0.774726 | 0.7792293 | 0.0001520109 | 0.7799189 | 0.01192107 | 0.7799133 | 0.01029276
|  |  | 32123 | 0.7678296 | 0.7674819 | 0.0001695267 | 0.7674178 | 0.01039128 | 0.7674142 | 0.01111335 |  |  | 21186 | 0.7821753 | 0.7792293 | 0.0001520109 | 0.7799189 | 0.01192107 | 0.7799133 | 0.01029276
|  |  | 32133 | 0.7678296 | 0.7674819 | 0.0001695267 | 0.7674178 | 0.01039128 | 0.7674142 | 0.01111335 |  |  | 21191 | 0.7784506 | 0.7792293 | 0.0001520109 | 0.7799189 | 0.01192107 | 0.7799133 | 0.01029276
|  |  | 32143 | 0.7733535 | 0.7674819 | 0.0001695267 | 0.7674178 | 0.01039128 | 0.7674142 | 0.01111335 |  |  | 21196 | 0.7821753 | 0.7792293 | 0.0001520109 | 0.7799189 | 0.01192107 | 0.7799133 | 0.01029276
|  |  | 32153 | 0.7678296 | 0.7674819 | 0.0001695267 | 0.7674178 | 0.01039128 | 0.7674142 | 0.01111335 |  |  | 21201 | 0.7784506 | 0.7792293 | 0.0001520109 | 0.7799189 | 0.01192107 | 0.7799133 | 0.01029276
|  |  | 32163 | 0.7678296 | 0.7674819 | 0.0001695267 | 0.7674178 | 0.01039128 | 0.7674142 | 0.01111335 |  |  | 21206 | 0.7784506 | 0.7792293 | 0.0001520109 | 0.7799189 | 0.01192107 | 0.7799133 | 0.01029276
|  |  | 32173 | 0.7623056 | 0.7674819 | 0.0001695267 | 0.7674178 | 0.01039128 | 0.7674142 | 0.01111335 |  |  | 21211 | 0.7821753 | 0.7792293 | 0.0001520109 | 0.7799189 | 0.01192107 | 0.7799133 | 0.01029276
|  |  | 32183 | 0.7678296 | 0.7674819 | 0.0001695267 | 0.7674178 | 0.01039128 | 0.7674142 | 0.01111335 |  |  | 21216 | 0.7784506 | 0.7792293 | 0.0001520109 | 0.7799189 | 0.01192107 | 0.7799133 | 0.01029276
|  |  | 32193 | 0.7678296 | 0.7674819 | 0.0001695267 | 0.7674178 | 0.01039128 | 0.7674142 | 0.01111335 |  |  | 21221 | 0.7784506 | 0.7792293 | 0.0001520109 | 0.7799189 | 0.01192107 | 0.7799133 | 0.01029276
|  |  | 32203 | 0.7678296 | 0.7674819 | 0.0001695267 | 0.7674178 | 0.01039128 | 0.7674142 | 0.01111335 |  |  | 21226 | 0.7821753 | 0.7792293 | 0.0001520109 | 0.7799189 | 0.01192107 | 0.7799133 | 0.01029276
|  |  | 32213 | 0.7678296 | 0.7674819 | 0.0001695267 | 0.7674178 | 0.01039128 | 0.7674142 | 0.01111335 |  |  | 21231 | 0.7784506 | 0.7792293 | 0.0001520109 | 0.7799189 | 0.01192107 | 0.7799133 | 0.01029276
|  |  | 32223 | 0.7623056 | 0.7674819 | 0.0001695267 | 0.7674178 | 0.01039128 | 0.7674142 | 0.01111335 |  |  | 21236 | 0.774726 | 0.7792293 | 0.0001520109 | 0.7799189 | 0.01192107 | 0.7799133 | 0.01029276
|  |  | 32233 | 0.7623056 | 0.7674819 | 0.0001695267 | 0.7674178 | 0.01039128 | 0.7674142 | 0.01111335 |  |  | 21241 | 0.7821753 | 0.7792293 | 0.0001520109 | 0.7799189 | 0.01192107 | 0.7799133 | 0.01029276
|  |  | 32243 | 0.7623056 | 0.7674819 | 0.0001695267 | 0.7674178 | 0.01039128 | 0.7674142 | 0.01111335 |  |  | 21246 | 0.7784506 | 0.7792293 | 0.0001520109 | 0.7799189 | 0.01192107 | 0.7799133 | 0.01029276
|  |  | 32253 | 0.7623056 | 0.7674819 | 0.0001695267 | 0.7674178 | 0.01039128 | 0.7674142 | 0.01111335 |  |  | 21251 | 0.774726 | 0.7792293 | 0.0001520109 | 0.7799189 | 0.01192107 | 0.7799133 | 0.01029276
|  |  | 32263 | 0.7623056 | 0.7674819 | 0.0001695267 | 0.7674178 | 0.01039128 | 0.7674142 | 0.01111335 |  |  | 21256 | 0.7784506 | 0.7792293 | 0.0001520109 | 0.7799189 | 0.01192107 | 0.7799133 | 0.01029276
|  |  | 32273 | 0.7678296 | 0.7674819 | 0.0001695267 | 0.7674178 | 0.01039128 | 0.7674142 | 0.01111335 |  |  | 21261 | 0.774726 | 0.7792293 | 0.0001520109 | 0.7799189 | 0.01192107 | 0.7799133 | 0.01029276
|  |  | 32283 | 0.7623056 | 0.7674819 | 0.0001695267 | 0.7674178 | 0.01039128 | 0.7674142 | 0.01111335 |  |  | 21266 | 0.7821753 | 0.7792293 | 0.0001520109 | 0.7799189 | 0.01192107 | 0.7799133 | 0.01029276
|  |  | 32293 | 0.7733535 | 0.7674819 | 0.0001695267 | 0.7674178 | 0.01039128 | 0.7674142 | 0.01111335 |  |  | 21271 | 0.7784506 | 0.7792293 | 0.0001520109 | 0.7799189 | 0.01192107 | 0.7799133 | 0.01029276
|  |  | 32303 | 0.7623056 | 0.7674819 | 0.0001695267 | 0.7674178 | 0.01039128 | 0.7674142 | 0.01111335 |  |  | 21276 | 0.7821753 | 0.7792293 | 0.0001520109 | 0.7799189 | 0.01192107 | 0.7799133 | 0.01029276
|  |  | 32313 | 0.7678296 | 0.7674819 | 0.0001695267 | 0.7674178 | 0.01039128 | 0.7674142 | 0.01111335 |  |  | 21281 | 0.7821753 | 0.7792293 | 0.0001520109 | 0.7799189 | 0.01192107 | 0.7799133 | 0.01029276
|  |  | 32323 | 0.7733535 | 0.7674819 | 0.0001695267 | 0.7674178 | 0.01039128 | 0.7674142 | 0.01111335 |  |  | 21286 | 0.7784506 | 0.7792293 | 0.0001520109 | 0.7799189 | 0.01192107 | 0.7799133 | 0.01029276
|  |  | 32333 | 0.7678296 | 0.7674819 | 0.0001695267 | 0.7674178 | 0.01039128 | 0.7674142 | 0.01111335 |  |  | 21291 | 0.774726 | 0.7792293 | 0.0001520109 | 0.7799189 | 0.01192107 | 0.7799133 | 0.01029276
|  |  | 32343 | 0.7678296 | 0.7674819 | 0.0001695267 | 0.7674178 | 0.01039128 | 0.7674142 | 0.01111335 |  |  | 21296 | 0.7784506 | 0.7792293 | 0.0001520109 | 0.7799189 | 0.01192107 | 0.7799133 | 0.01029276
|  |  | 32353 | 0.7678296 | 0.7674819 | 0.0001695267 | 0.7674178 | 0.01039128 | 0.7674142 | 0.01111335 |  |  | 21301 | 0.774726 | 0.7792293 | 0.0001520109 | 0.7799189 | 0.01192107 | 0.7799133 | 0.01029276
|  |  | 32363 | 0.7678296 | 0.7674819 | 0.0001695267 | 0.7674178 | 0.01039128 | 0.7674142 | 0.01111335 |  |  | 21306 | 0.7821753 | 0.7792293 | 0.0001520109 | 0.7799189 | 0.01192107 | 0.7799133 | 0.01029276
|  |  | 32373 | 0.7567817 | 0.7674819 | 0.0001695267 | 0.7674178 | 0.01039128 | 0.7674142 | 0.01111335 |  |  | 21311 | 0.7821753 | 0.7792293 | 0.0001520109 | 0.7799189 | 0.01192107 | 0.7799133 | 0.01029276
|  |  | 32383 | 0.7678296 | 0.7674819 | 0.0001695267 | 0.7674178 | 0.01039128 | 0.7674142 | 0.01111335 |  |  | 21316 | 0.7821753 | 0.7792293 | 0.0001520109 | 0.7799189 | 0.01192107 | 0.7799133 | 0.01029276
|  |  | 32393 | 0.7623056 | 0.7674819 | 0.0001695267 | 0.7674178 | 0.01039128 | 0.7674142 | 0.01111335 |  |  | 21321 | 0.7821753 | 0.7792293 | 0.0001520109 | 0.7799189 | 0.01192107 | 0.7799133 | 0.01029276
|  |  | 32403 | 0.7733535 | 0.7674819 | 0.0001695267 | 0.7674178 | 0.01039128 | 0.7674142 | 0.01111335 |  |  | 21326 | 0.7821753 | 0.7792293 | 0.0001520109 | 0.7799189 | 0.01192107 | 0.7799133 | 0.01029276
|  |  | 32413 | 0.7678296 | 0.7674819 | 0.0001695267 | 0.7674178 | 0.01039128 | 0.7674142 | 0.01111335 |  |  | 21331 | 0.7821753 | 0.7792293 | 0.0001520109 | 0.7799189 | 0.01192107 | 0.7799133 | 0.01029276
|  |  | 32423 | 0.7567817 | 0.7674819 | 0.0001695267 | 0.7674178 | 0.01039128 | 0.7674142 | 0.01111335 |  |  | 21336 | 0.7784506 | 0.7792293 | 0.0001520109 | 0.7799189 | 0.01192107 | 0.7799133 | 0.01029276
|  |  | 32433 | 0.7678296 | 0.7674819 | 0.0001695267 | 0.7674178 | 0.01039128 | 0.7674142 | 0.01111335 |  |  | 21341 | 0.7784506 | 0.7792293 | 0.0001520109 | 0.7799189 | 0.01192107 | 0.7799133 | 0.01029276
|  |  | 32443 | 0.7733535 | 0.7674819 | 0.0001695267 | 0.7674178 | 0.01039128 | 0.7674142 | 0.01111335 |  |  | 21346 | 0.7821753 | 0.7792293 | 0.0001520109 | 0.7799189 | 0.01192107 | 0.7799133 | 0.01029276
|  |  | 32453 | 0.7733535 | 0.7674819 | 0.0001695267 | 0.7674178 | 0.01039128 | 0.7674142 | 0.01111335 |  |  | 21351 | 0.7821753 | 0.7792293 | 0.0001520109 | 0.7799189 | 0.01192107 | 0.7799133 | 0.01029276
|  |  | 32463 | 0.7623056 | 0.7674819 | 0.0001695267 | 0.7674178 | 0.01039128 | 0.7674142 | 0.01111335 |  |  | 21356 | 0.7784506 | 0.7792293 | 0.0001520109 | 0.7799189 | 0.01192107 | 0.7799133 | 0.01029276
|  |  | 32473 | 0.7678296 | 0.7674819 | 0.0001695267 | 0.7674178 | 0.01039128 | 0.7674142 | 0.01111335 |  |  | 21361 | 0.774726 | 0.7792293 | 0.0001520109 | 0.7799189 | 0.01192107 | 0.7799133 | 0.01029276
|  |  | 32483 | 0.7733535 | 0.7674819 | 0.0001695267 | 0.7674178 | 0.01039128 | 0.7674142 | 0.01111335 |  |  | 21366 | 0.7784506 | 0.7792293 | 0.0001520109 | 0.7799189 | 0.01192107 | 0.7799133 | 0.01029276
|  |  | 32493 | 0.7733535 | 0.7674819 | 0.0001695267 | 0.7674178 | 0.01039128 | 0.7674142 | 0.01111335 |  |  | 21371 | 0.7784506 | 0.7792293 | 0.0001520109 | 0.7799189 | 0.01192107 | 0.7799133 | 0.01029276
|  |  | 32503 | 0.7733535 | 0.7674819 | 0.0001695267 | 0.7674178 | 0.01039128 | 0.7674142 | 0.01111335 |  |  | 21376 | 0.7821753 | 0.7792293 | 0.0001520109 | 0.7799189 | 0.01192107 | 0.7799133 | 0.01029276
|  |  | 32513 | 0.7623056 | 0.7674819 | 0.0001695267 | 0.7674178 | 0.01039128 | 0.7674142 | 0.01111335 |  |  | 21381 | 0.7821753 | 0.7792293 | 0.0001520109 | 0.7799189 | 0.01192107 | 0.7799133 | 0.01029276
|  |  | 32523 | 0.7678296 | 0.7674819 | 0.0001695267 | 0.7674178 | 0.01039128 | 0.7674142 | 0.01111335 |  |  | 21386 | 0.7784506 | 0.7792293 | 0.0001520109 | 0.7799189 | 0.01192107 | 0.7799133 | 0.01029276
|  |  | 32533 | 0.7678296 | 0.7674819 | 0.0001695267 | 0.7674178 | 0.01039128 | 0.7674142 | 0.01111335 |  |  | 21391 | 0.7784506 | 0.7792293 | 0.0001520109 | 0.7799189 | 0.01192107 | 0.7799133 | 0.01029276
|  |  | 32543 | 0.7678296 | 0.7674819 | 0.0001695267 | 0.7674178 | 0.01039128 | 0.7674142 | 0.01111335 |  |  | 21396 | 0.7784506 | 0.7792293 | 0.0001520109 | 0.7799189 | 0.01192107 | 0.7799133 | 0.01029276
|  |  | 32553 | 0.7678296 | 0.7674819 | 0.0001695267 | 0.7674178 | 0.01039128 | 0.7674142 | 0.01111335 |  |  | 21401 | 0.7784506 | 0.7792293 | 0.0001520109 | 0.7799189 | 0.01192107 | 0.7799133 | 0.01029276
|  |  | 32563 | 0.7623056 | 0.7674819 | 0.0001695267 | 0.7674178 | 0.01039128 | 0.7674142 | 0.01111335 |  |  | 21406 | 0.7784506 | 0.7792293 | 0.0001520109 | 0.7799189 | 0.01192107 | 0.7799133 | 0.01029276
|  |  | 32573 | 0.7678296 | 0.7674819 | 0.0001695267 | 0.7674178 | 0.01039128 | 0.7674142 | 0.01111335 |  |  | 21411 | 0.7821753 | 0.7792293 | 0.0001520109 | 0.7799189 | 0.01192107 | 0.7799133 | 0.01029276
|  |  | 32583 | 0.7678296 | 0.7674819 | 0.0001695267 | 0.7674178 | 0.01039128 | 0.7674142 | 0.01111335 |  |  | 21416 | 0.7784506 | 0.7792293 | 0.0001520109 | 0.7799189 | 0.01192107 | 0.7799133 | 0.01029276
|  |  | 32593 | 0.7678296 | 0.7674819 | 0.0001695267 | 0.7674178 | 0.01039128 | 0.7674142 | 0.01111335 |  |  | 21421 | 0.7784506 | 0.7792293 | 0.0001520109 | 0.7799189 | 0.01192107 | 0.7799133 | 0.01029276
|  |  | 32603 | 0.7623056 | 0.7674819 | 0.0001695267 | 0.7674178 | 0.01039128 | 0.7674142 | 0.01111335 |  |  | 21426 | 0.7784506 | 0.7792293 | 0.0001520109 | 0.7799189 | 0.01192107 | 0.7799133 | 0.01029276
|  |  | 32613 | 0.7733535 | 0.7674819 | 0.0001695267 | 0.7674178 | 0.01039128 | 0.7674142 | 0.01111335 |  |  | 21431 | 0.7821753 | 0.7792293 | 0.0001520109 | 0.7799189 | 0.01192107 | 0.7799133 | 0.01029276
|  |  | 32623 | 0.7623056 | 0.7674819 | 0.0001695267 | 0.7674178 | 0.01039128 | 0.7674142 | 0.01111335 |  |  | 21436 | 0.7821753 | 0.7792293 | 0.0001520109 | 0.7799189 | 0.01192107 | 0.7799133 | 0.01029276
|  |  | 32633 | 0.7678296 | 0.7674819 | 0.0001695267 | 0.7674178 | 0.01039128 | 0.7674142 | 0.01111335 |  |  | 21441 | 0.7821753 | 0.7792293 | 0.0001520109 | 0.7799189 | 0.01192107 | 0.7799133 | 0.01029276
|  |  | 32643 | 0.7678296 | 0.7674819 | 0.0001695267 | 0.7674178 | 0.01039128 | 0.7674142 | 0.01111335 |  |  | 21446 | 0.7821753 | 0.7792293 | 0.0001520109 | 0.7799189 | 0.01192107 | 0.7799133 | 0.01029276
|  |  | 32653 | 0.7733535 | 0.7674819 | 0.0001695267 | 0.7674178 | 0.01039128 | 0.7674142 | 0.01111335 |  |  | 21451 | 0.7784506 | 0.7792293 | 0.0001520109 | 0.7799189 | 0.01192107 | 0.7799133 | 0.01029276
|  |  | 32663 | 0.7678296 | 0.7674819 | 0.0001695267 | 0.7674178 | 0.01039128 | 0.7674142 | 0.01111335 |  |  | 21456 | 0.7821753 | 0.7792293 | 0.0001520109 | 0.7799189 | 0.01192107 | 0.7799133 | 0.01029276
|  |  | 32673 | 0.7678296 | 0.7674819 | 0.0001695267 | 0.7674178 | 0.01039128 | 0.7674142 | 0.01111335 |  |  | 21461 | 0.7821753 | 0.7792293 | 0.0001520109 | 0.7799189 | 0.01192107 | 0.7799133 | 0.01029276
|  |  | 32683 | 0.7623056 | 0.7674819 | 0.0001695267 | 0.7674178 | 0.01039128 | 0.7674142 | 0.01111335 |  |  | 21466 | 0.7784506 | 0.7792293 | 0.0001520109 | 0.7799189 | 0.01192107 | 0.7799133 | 0.01029276
|  |  | 32693 | 0.7788775 | 0.7674819 | 0.0001695267 | 0.7674178 | 0.01039128 | 0.7674142 | 0.01111335 |  |  | 21471 | 0.7821753 | 0.7792293 | 0.0001520109 | 0.7799189 | 0.01192107 | 0.7799133 | 0.01029276
|  |  | 32703 | 0.7678296 | 0.7674819 | 0.0001695267 | 0.7674178 | 0.01039128 | 0.7674142 | 0.01111335 |  |  | 21476 | 0.7821753 | 0.7792293 | 0.0001520109 | 0.7799189 | 0.01192107 | 0.7799133 | 0.01029276
|  |  | 32713 | 0.7678296 | 0.7674819 | 0.0001695267 | 0.7674178 | 0.01039128 | 0.7674142 | 0.01111335 |  |  | 21481 | 0.7821753 | 0.7792293 | 0.0001520109 | 0.7799189 | 0.01192107 | 0.7799133 | 0.01029276
|  |  | 32723 | 0.7678296 | 0.7674819 | 0.0001695267 | 0.7674178 | 0.01039128 | 0.7674142 | 0.01111335 |  |  | 21486 | 0.7784506 | 0.7792293 | 0.0001520109 | 0.7799189 | 0.01192107 | 0.7799133 | 0.01029276
|  |  | 32733 | 0.7623056 | 0.7674819 | 0.0001695267 | 0.7674178 | 0.01039128 | 0.7674142 | 0.01111335 |  |  | 21491 | 0.7784506 | 0.7792293 | 0.0001520109 | 0.7799189 | 0.01192107 | 0.7799133 | 0.01029276
|  |  | 32743 | 0.7733535 | 0.7674819 | 0.0001695267 | 0.7674178 | 0.01039128 | 0.7674142 | 0.01111335 |  |  | 21496 | 0.774726 | 0.7792293 | 0.0001520109 | 0.7799189 | 0.01192107 | 0.7799133 | 0.01029276
|  |  | 32753 | 0.7733535 | 0.7674819 | 0.0001695267 | 0.7674178 | 0.01039128 | 0.7674142 | 0.01111335 |  |  | 21501 | 0.7784506 | 0.7792293 | 0.0001520109 | 0.7799189 | 0.01192107 | 0.7799133 | 0.01029276
|  |  | 32763 | 0.7623056 | 0.7674819 | 0.0001695267 | 0.7674178 | 0.01039128 | 0.7674142 | 0.01111335 |  |  | 21506 | 0.7821753 | 0.7792293 | 0.0001520109 | 0.7799189 | 0.01192107 | 0.7799133 | 0.01029276
|  |  | 32773 | 0.7678296 | 0.7674819 | 0.0001695267 | 0.7674178 | 0.01039128 | 0.7674142 | 0.01111335 |  |  | 21511 | 0.7784506 | 0.7792293 | 0.0001520109 | 0.7799189 | 0.01192107 | 0.7799133 | 0.01029276
|  |  | 32783 | 0.7678296 | 0.7674819 | 0.0001695267 | 0.7674178 | 0.01039128 | 0.7674142 | 0.01111335 |  |  | 21516 | 0.7858999 | 0.7792293 | 0.0001520109 | 0.7799189 | 0.01192107 | 0.7799133 | 0.01029276
|  |  | 32793 | 0.7678296 | 0.7674819 | 0.0001695267 | 0.7674178 | 0.01039128 | 0.7674142 | 0.01111335 |  |  | 21521 | 0.7784506 | 0.7792293 | 0.0001520109 | 0.7799189 | 0.01192107 | 0.7799133 | 0.01029276
|  |  | 32803 | 0.7678296 | 0.7674819 | 0.0001695267 | 0.7674178 | 0.01039128 | 0.7674142 | 0.01111335 |  |  | 21526 | 0.7784506 | 0.7792293 | 0.0001520109 | 0.7799189 | 0.01192107 | 0.7799133 | 0.01029276
|  |  | 32813 | 0.7733535 | 0.7674819 | 0.0001695267 | 0.7674178 | 0.01039128 | 0.7674142 | 0.01111335 |  |  | 21531 | 0.7784506 | 0.7792293 | 0.0001520109 | 0.7799189 | 0.01192107 | 0.7799133 | 0.01029276
|  |  | 32823 | 0.7733535 | 0.7674819 | 0.0001695267 | 0.7674178 | 0.01039128 | 0.7674142 | 0.01111335 |  |  | 21536 | 0.774726 | 0.7792293 | 0.0001520109 | 0.7799189 | 0.01192107 | 0.7799133 | 0.01029276
|  |  | 32833 | 0.7678296 | 0.7674819 | 0.0001695267 | 0.7674178 | 0.01039128 | 0.7674142 | 0.01111335 |  |  | 21541 | 0.7821753 | 0.7792293 | 0.0001520109 | 0.7799189 | 0.01192107 | 0.7799133 | 0.01029276
|  |  | 32843 | 0.7678296 | 0.7674819 | 0.0001695267 | 0.7674178 | 0.01039128 | 0.7674142 | 0.01111335 |  |  | 21546 | 0.774726 | 0.7792293 | 0.0001520109 | 0.7799189 | 0.01192107 | 0.7799133 | 0.01029276
|  |  | 32853 | 0.7623056 | 0.7674819 | 0.0001695267 | 0.7674178 | 0.01039128 | 0.7674142 | 0.01111335 |  |  | 21551 | 0.7821753 | 0.7792293 | 0.0001520109 | 0.7799189 | 0.01192107 | 0.7799133 | 0.01029276
|  |  | 32863 | 0.7623056 | 0.7674819 | 0.0001695267 | 0.7674178 | 0.01039128 | 0.7674142 | 0.01111335 |  |  | 21556 | 0.7821753 | 0.7792293 | 0.0001520109 | 0.7799189 | 0.01192107 | 0.7799133 | 0.01029276
|  |  | 32873 | 0.7678296 | 0.7674819 | 0.0001695267 | 0.7674178 | 0.01039128 | 0.7674142 | 0.01111335 |  |  | 21561 | 0.7784506 | 0.7792293 | 0.0001520109 | 0.7799189 | 0.01192107 | 0.7799133 | 0.01029276
|  |  | 32883 | 0.7733535 | 0.7674819 | 0.0001695267 | 0.7674178 | 0.01039128 | 0.7674142 | 0.01111335 |  |  | 21566 | 0.7784506 | 0.7792293 | 0.0001520109 | 0.7799189 | 0.01192107 | 0.7799133 | 0.01029276
|  |  | 32893 | 0.7678296 | 0.7674819 | 0.0001695267 | 0.7674178 | 0.01039128 | 0.7674142 | 0.01111335 |  |  | 21571 | 0.7821753 | 0.7792293 | 0.0001520109 | 0.7799189 | 0.01192107 | 0.7799133 | 0.01029276
|  |  | 32903 | 0.7678296 | 0.7674819 | 0.0001695267 | 0.7674178 | 0.01039128 | 0.7674142 | 0.01111335 |  |  | 21576 | 0.774726 | 0.7792293 | 0.0001520109 | 0.7799189 | 0.01192107 | 0.7799133 | 0.01029276
|  |  | 32913 | 0.7678296 | 0.7674819 | 0.0001695267 | 0.7674178 | 0.01039128 | 0.7674142 | 0.01111335 |  |  | 21581 | 0.7784506 | 0.7792293 | 0.0001520109 | 0.7799189 | 0.01192107 | 0.7799133 | 0.01029276
|  |  | 32923 | 0.7678296 | 0.7674819 | 0.0001695267 | 0.7674178 | 0.01039128 | 0.7674142 | 0.01111335 |  |  | 21586 | 0.7821753 | 0.7792293 | 0.0001520109 | 0.7799189 | 0.01192107 | 0.7799133 | 0.01029276
|  |  | 32933 | 0.7623056 | 0.7674819 | 0.0001695267 | 0.7674178 | 0.01039128 | 0.7674142 | 0.01111335 |  |  | 21591 | 0.7784506 | 0.7792293 | 0.0001520109 | 0.7799189 | 0.01192107 | 0.7799133 | 0.01029276
|  |  | 32943 | 0.7844015 | 0.7674819 | 0.0001695267 | 0.7674178 | 0.01039128 | 0.7674142 | 0.01111335 |  |  | 21596 | 0.7821753 | 0.7792293 | 0.0001520109 | 0.7799189 | 0.01192107 | 0.7799133 | 0.01029276
|  |  | 32953 | 0.7678296 | 0.7674819 | 0.0001695267 | 0.7674178 | 0.01039128 | 0.7674142 | 0.01111335 |  |  | 21601 | 0.7784506 | 0.7792293 | 0.0001520109 | 0.7799189 | 0.01192107 | 0.7799133 | 0.01029276
|  |  | 32963 | 0.7678296 | 0.7674819 | 0.0001695267 | 0.7674178 | 0.01039128 | 0.7674142 | 0.01111335 |  |  | 21606 | 0.7784506 | 0.7792293 | 0.0001520109 | 0.7799189 | 0.01192107 | 0.7799133 | 0.01029276
|  |  | 32973 | 0.7733535 | 0.7674819 | 0.0001695267 | 0.7674178 | 0.01039128 | 0.7674142 | 0.01111335 |  |  | 21611 | 0.7821753 | 0.7792293 | 0.0001520109 | 0.7799189 | 0.01192107 | 0.7799133 | 0.01029276
|  |  | 32983 | 0.7623056 | 0.7674819 | 0.0001695267 | 0.7674178 | 0.01039128 | 0.7674142 | 0.01111335 |  |  | 21616 | 0.7821753 | 0.7792293 | 0.0001520109 | 0.7799189 | 0.01192107 | 0.7799133 | 0.01029276
|  |  | 32993 | 0.7678296 | 0.7674819 | 0.0001695267 | 0.7674178 | 0.01039128 | 0.7674142 | 0.01111335 |  |  | 21621 | 0.7784506 | 0.7792293 | 0.0001520109 | 0.7799189 | 0.01192107 | 0.7799133 | 0.01029276
|  |  | 33003 | 0.7678296 | 0.7674819 | 0.0001695267 | 0.7674178 | 0.01039128 | 0.7674142 | 0.01111335 |  |  | 21626 | 0.7784506 | 0.7792293 | 0.0001520109 | 0.7799189 | 0.01192107 | 0.7799133 | 0.01029276
|  |  | 33013 | 0.7788775 | 0.7674819 | 0.0001695267 | 0.7674178 | 0.01039128 | 0.7674142 | 0.01111335 |  |  | 21631 | 0.7784506 | 0.7792293 | 0.0001520109 | 0.7799189 | 0.01192107 | 0.7799133 | 0.01029276
|  |  | 33023 | 0.7678296 | 0.7674819 | 0.0001695267 | 0.7674178 | 0.01039128 | 0.7674142 | 0.01111335 |  |  | 21636 | 0.7784506 | 0.7792293 | 0.0001520109 | 0.7799189 | 0.01192107 | 0.7799133 | 0.01029276
|  |  | 33033 | 0.7678296 | 0.7674819 | 0.0001695267 | 0.7674178 | 0.01039128 | 0.7674142 | 0.01111335 |  |  | 21641 | 0.7784506 | 0.7792293 | 0.0001520109 | 0.7799189 | 0.01192107 | 0.7799133 | 0.01029276
|  |  | 33043 | 0.7678296 | 0.7674819 | 0.0001695267 | 0.7674178 | 0.01039128 | 0.7674142 | 0.01111335 |  |  | 21646 | 0.774726 | 0.7792293 | 0.0001520109 | 0.7799189 | 0.01192107 | 0.7799133 | 0.01029276
|  |  | 33053 | 0.7623056 | 0.7674819 | 0.0001695267 | 0.7674178 | 0.01039128 | 0.7674142 | 0.01111335 |  |  | 21651 | 0.7821753 | 0.7792293 | 0.0001520109 | 0.7799189 | 0.01192107 | 0.7799133 | 0.01029276
|  |  | 33063 | 0.7678296 | 0.7674819 | 0.0001695267 | 0.7674178 | 0.01039128 | 0.7674142 | 0.01111335 |  |  | 21656 | 0.7784506 | 0.7792293 | 0.0001520109 | 0.7799189 | 0.01192107 | 0.7799133 | 0.01029276
|  |  | 33073 | 0.7623056 | 0.7674819 | 0.0001695267 | 0.7674178 | 0.01039128 | 0.7674142 | 0.01111335 |  |  | 21661 | 0.7821753 | 0.7792293 | 0.0001520109 | 0.7799189 | 0.01192107 | 0.7799133 | 0.01029276
|  |  | 33083 | 0.7678296 | 0.7674819 | 0.0001695267 | 0.7674178 | 0.01039128 | 0.7674142 | 0.01111335 |  |  | 21666 | 0.7821753 | 0.7792293 | 0.0001520109 | 0.7799189 | 0.01192107 | 0.7799133 | 0.01029276
|  |  | 33093 | 0.7623056 | 0.7674819 | 0.0001695267 | 0.7674178 | 0.01039128 | 0.7674142 | 0.01111335 |  |  | 21671 | 0.7821753 | 0.7792293 | 0.0001520109 | 0.7799189 | 0.01192107 | 0.7799133 | 0.01029276
|  |  | 33103 | 0.7678296 | 0.7674819 | 0.0001695267 | 0.7674178 | 0.01039128 | 0.7674142 | 0.01111335 |  |  | 21676 | 0.7784506 | 0.7792293 | 0.0001520109 | 0.7799189 | 0.01192107 | 0.7799133 | 0.01029276
|  |  | 33113 | 0.7623056 | 0.7674819 | 0.0001695267 | 0.7674178 | 0.01039128 | 0.7674142 | 0.01111335 |  |  | 21681 | 0.7784506 | 0.7792293 | 0.0001520109 | 0.7799189 | 0.01192107 | 0.7799133 | 0.01029276
|  |  | 33123 | 0.7567817 | 0.7674819 | 0.0001695267 | 0.7674178 | 0.01039128 | 0.7674142 | 0.01111335 |  |  | 21686 | 0.7784506 | 0.7792293 | 0.0001520109 | 0.7799189 | 0.01192107 | 0.7799133 | 0.01029276
|  |  | 33133 | 0.7678296 | 0.7674819 | 0.0001695267 | 0.7674178 | 0.01039128 | 0.7674142 | 0.01111335 |  |  | 21691 | 0.7821753 | 0.7792293 | 0.0001520109 | 0.7799189 | 0.01192107 | 0.7799133 | 0.01029276
|  |  | 33143 | 0.7678296 | 0.7674819 | 0.0001695267 | 0.7674178 | 0.01039128 | 0.7674142 | 0.01111335 |  |  | 21696 | 0.7821753 | 0.7792293 | 0.0001520109 | 0.7799189 | 0.01192107 | 0.7799133 | 0.01029276
|  |  | 33153 | 0.7733535 | 0.7674819 | 0.0001695267 | 0.7674178 | 0.01039128 | 0.7674142 | 0.01111335 |  |  | 21701 | 0.7784506 | 0.7792293 | 0.0001520109 | 0.7799189 | 0.01192107 | 0.7799133 | 0.01029276
|  |  | 33163 | 0.7733535 | 0.7674819 | 0.0001695267 | 0.7674178 | 0.01039128 | 0.7674142 | 0.01111335 |  |  | 21706 | 0.7784506 | 0.7792293 | 0.0001520109 | 0.7799189 | 0.01192107 | 0.7799133 | 0.01029276
|  |  | 33173 | 0.7623056 | 0.7674819 | 0.0001695267 | 0.7674178 | 0.01039128 | 0.7674142 | 0.01111335 |  |  | 21711 | 0.7784506 | 0.7792293 | 0.0001520109 | 0.7799189 | 0.01192107 | 0.7799133 | 0.01029276
|  |  | 33183 | 0.7788775 | 0.7674819 | 0.0001695267 | 0.7674178 | 0.01039128 | 0.7674142 | 0.01111335 |  |  | 21716 | 0.7858999 | 0.7792293 | 0.0001520109 | 0.7799189 | 0.01192107 | 0.7799133 | 0.01029276
|  |  | 33193 | 0.7678296 | 0.7674819 | 0.0001695267 | 0.7674178 | 0.01039128 | 0.7674142 | 0.01111335 |  |  | 21721 | 0.7784506 | 0.7792293 | 0.0001520109 | 0.7799189 | 0.01192107 | 0.7799133 | 0.01029276
|  |  | 33203 | 0.7678296 | 0.7674819 | 0.0001695267 | 0.7674178 | 0.01039128 | 0.7674142 | 0.01111335 |  |  | 21726 | 0.7821753 | 0.7792293 | 0.0001520109 | 0.7799189 | 0.01192107 | 0.7799133 | 0.01029276
|  |  | 33213 | 0.7678296 | 0.7674819 | 0.0001695267 | 0.7674178 | 0.01039128 | 0.7674142 | 0.01111335 |  |  | 21731 | 0.7784506 | 0.7792293 | 0.0001520109 | 0.7799189 | 0.01192107 | 0.7799133 | 0.01029276
|  |  | 33223 | 0.7733535 | 0.7674819 | 0.0001695267 | 0.7674178 | 0.01039128 | 0.7674142 | 0.01111335 |  |  | 21736 | 0.7784506 | 0.7792293 | 0.0001520109 | 0.7799189 | 0.01192107 | 0.7799133 | 0.01029276
|  |  | 33233 | 0.7678296 | 0.7674819 | 0.0001695267 | 0.7674178 | 0.01039128 | 0.7674142 | 0.01111335 |  |  | 21741 | 0.7784506 | 0.7792293 | 0.0001520109 | 0.7799189 | 0.01192107 | 0.7799133 | 0.01029276
|  |  | 33243 | 0.7678296 | 0.7674819 | 0.0001695267 | 0.7674178 | 0.01039128 | 0.7674142 | 0.01111335 |  |  | 21746 | 0.774726 | 0.7792293 | 0.0001520109 | 0.7799189 | 0.01192107 | 0.7799133 | 0.01029276
|  |  | 33253 | 0.7733535 | 0.7674819 | 0.0001695267 | 0.7674178 | 0.01039128 | 0.7674142 | 0.01111335 |  |  | 21751 | 0.7784506 | 0.7792293 | 0.0001520109 | 0.7799189 | 0.01192107 | 0.7799133 | 0.01029276
|  |  | 33263 | 0.7678296 | 0.7674819 | 0.0001695267 | 0.7674178 | 0.01039128 | 0.7674142 | 0.01111335 |  |  | 21756 | 0.7821753 | 0.7792293 | 0.0001520109 | 0.7799189 | 0.01192107 | 0.7799133 | 0.01029276
|  |  | 33273 | 0.7678296 | 0.7674819 | 0.0001695267 | 0.7674178 | 0.01039128 | 0.7674142 | 0.01111335 |  |  | 21761 | 0.7821753 | 0.7792293 | 0.0001520109 | 0.7799189 | 0.01192107 | 0.7799133 | 0.01029276
|  |  | 33283 | 0.7678296 | 0.7674819 | 0.0001695267 | 0.7674178 | 0.01039128 | 0.7674142 | 0.01111335 |  |  | 21766 | 0.7821753 | 0.7792293 | 0.0001520109 | 0.7799189 | 0.01192107 | 0.7799133 | 0.01029276
|  |  | 33293 | 0.7678296 | 0.7674819 | 0.0001695267 | 0.7674178 | 0.01039128 | 0.7674142 | 0.01111335 |  |  | 21771 | 0.774726 | 0.7792293 | 0.0001520109 | 0.7799189 | 0.01192107 | 0.7799133 | 0.01029276
|  |  | 33303 | 0.7733535 | 0.7674819 | 0.0001695267 | 0.7674178 | 0.01039128 | 0.7674142 | 0.01111335 |  |  | 21776 | 0.7784506 | 0.7792293 | 0.0001520109 | 0.7799189 | 0.01192107 | 0.7799133 | 0.01029276
|  |  | 33313 | 0.7733535 | 0.7674819 | 0.0001695267 | 0.7674178 | 0.01039128 | 0.7674142 | 0.01111335 |  |  | 21781 | 0.7784506 | 0.7792293 | 0.0001520109 | 0.7799189 | 0.01192107 | 0.7799133 | 0.01029276
|  |  | 33323 | 0.7733535 | 0.7674819 | 0.0001695267 | 0.7674178 | 0.01039128 | 0.7674142 | 0.01111335 |  |  | 21786 | 0.7821753 | 0.7792293 | 0.0001520109 | 0.7799189 | 0.01192107 | 0.7799133 | 0.01029276
|  |  | 33333 | 0.7733535 | 0.7674819 | 0.0001695267 | 0.7674178 | 0.01039128 | 0.7674142 | 0.01111335 |  |  | 21791 | 0.7784506 | 0.7792293 | 0.0001520109 | 0.7799189 | 0.01192107 | 0.7799133 | 0.01029276
|  |  | 33343 | 0.7678296 | 0.7674819 | 0.0001695267 | 0.7674178 | 0.01039128 | 0.7674142 | 0.01111335 |  |  | 21796 | 0.7858999 | 0.7792293 | 0.0001520109 | 0.7799189 | 0.01192107 | 0.7799133 | 0.01029276
|  |  | 33353 | 0.7788775 | 0.7674819 | 0.0001695267 | 0.7674178 | 0.01039128 | 0.7674142 | 0.01111335 |  |  | 21801 | 0.7784506 | 0.7792293 | 0.0001520109 | 0.7799189 | 0.01192107 | 0.7799133 | 0.01029276
|  |  | 33363 | 0.7678296 | 0.7674819 | 0.0001695267 | 0.7674178 | 0.01039128 | 0.7674142 | 0.01111335 |  |  | 21806 | 0.7821753 | 0.7792293 | 0.0001520109 | 0.7799189 | 0.01192107 | 0.7799133 | 0.01029276
|  |  | 33373 | 0.7733535 | 0.7674819 | 0.0001695267 | 0.7674178 | 0.01039128 | 0.7674142 | 0.01111335 |  |  | 21811 | 0.7821753 | 0.7792293 | 0.0001520109 | 0.7799189 | 0.01192107 | 0.7799133 | 0.01029276
|  |  | 33383 | 0.7678296 | 0.7674819 | 0.0001695267 | 0.7674178 | 0.01039128 | 0.7674142 | 0.01111335 |  |  | 21816 | 0.7821753 | 0.7792293 | 0.0001520109 | 0.7799189 | 0.01192107 | 0.7799133 | 0.01029276
|  |  | 33393 | 0.7623056 | 0.7674819 | 0.0001695267 | 0.7674178 | 0.01039128 | 0.7674142 | 0.01111335 |  |  | 21821 | 0.7784506 | 0.7792293 | 0.0001520109 | 0.7799189 | 0.01192107 | 0.7799133 | 0.01029276
|  |  | 33403 | 0.7733535 | 0.7674819 | 0.0001695267 | 0.7674178 | 0.01039128 | 0.7674142 | 0.01111335 |  |  | 21826 | 0.7784506 | 0.7792293 | 0.0001520109 | 0.7799189 | 0.01192107 | 0.7799133 | 0.01029276
|  |  | 33413 | 0.7623056 | 0.7674819 | 0.0001695267 | 0.7674178 | 0.01039128 | 0.7674142 | 0.01111335 |  |  | 21831 | 0.7821753 | 0.7792293 | 0.0001520109 | 0.7799189 | 0.01192107 | 0.7799133 | 0.01029276
|  |  | 33423 | 0.7678296 | 0.7674819 | 0.0001695267 | 0.7674178 | 0.01039128 | 0.7674142 | 0.01111335 |  |  | 21836 | 0.774726 | 0.7792293 | 0.0001520109 | 0.7799189 | 0.01192107 | 0.7799133 | 0.01029276
|  |  | 33433 | 0.7623056 | 0.7674819 | 0.0001695267 | 0.7674178 | 0.01039128 | 0.7674142 | 0.01111335 |  |  | 21841 | 0.7821753 | 0.7792293 | 0.0001520109 | 0.7799189 | 0.01192107 | 0.7799133 | 0.01029276
|  |  | 33443 | 0.7678296 | 0.7674819 | 0.0001695267 | 0.7674178 | 0.01039128 | 0.7674142 | 0.01111335 |  |  | 21846 | 0.7784506 | 0.7792293 | 0.0001520109 | 0.7799189 | 0.01192107 | 0.7799133 | 0.01029276
|  |  | 33453 | 0.7733535 | 0.7674819 | 0.0001695267 | 0.7674178 | 0.01039128 | 0.7674142 | 0.01111335 |  |  | 21851 | 0.7784506 | 0.7792293 | 0.0001520109 | 0.7799189 | 0.01192107 | 0.7799133 | 0.01029276
|  |  | 33463 | 0.7678296 | 0.7674819 | 0.0001695267 | 0.7674178 | 0.01039128 | 0.7674142 | 0.01111335 |  |  | 21856 | 0.7784506 | 0.7792293 | 0.0001520109 | 0.7799189 | 0.01192107 | 0.7799133 | 0.01029276
|  |  | 33473 | 0.7623056 | 0.7674819 | 0.0001695267 | 0.7674178 | 0.01039128 | 0.7674142 | 0.01111335 |  |  | 21861 | 0.7784506 | 0.7792293 | 0.0001520109 | 0.7799189 | 0.01192107 | 0.7799133 | 0.01029276
|  |  | 33483 | 0.7678296 | 0.7674819 | 0.0001695267 | 0.7674178 | 0.01039128 | 0.7674142 | 0.01111335 |  |  | 21866 | 0.774726 | 0.7792293 | 0.0001520109 | 0.7799189 | 0.01192107 | 0.7799133 | 0.01029276
|  |  | 33493 | 0.7678296 | 0.7674819 | 0.0001695267 | 0.7674178 | 0.01039128 | 0.7674142 | 0.01111335 |  |  | 21871 | 0.7821753 | 0.7792293 | 0.0001520109 | 0.7799189 | 0.01192107 | 0.7799133 | 0.01029276
|  |  | 33503 | 0.7678296 | 0.7674819 | 0.0001695267 | 0.7674178 | 0.01039128 | 0.7674142 | 0.01111335 |  |  | 21876 | 0.7821753 | 0.7792293 | 0.0001520109 | 0.7799189 | 0.01192107 | 0.7799133 | 0.01029276
|  |  | 33513 | 0.7678296 | 0.7674819 | 0.0001695267 | 0.7674178 | 0.01039128 | 0.7674142 | 0.01111335 |  |  | 21881 | 0.7821753 | 0.7792293 | 0.0001520109 | 0.7799189 | 0.01192107 | 0.7799133 | 0.01029276
|  |  | 33523 | 0.7623056 | 0.7674819 | 0.0001695267 | 0.7674178 | 0.01039128 | 0.7674142 | 0.01111335 |  |  | 21886 | 0.7821753 | 0.7792293 | 0.0001520109 | 0.7799189 | 0.01192107 | 0.7799133 | 0.01029276
|  |  | 33533 | 0.7678296 | 0.7674819 | 0.0001695267 | 0.7674178 | 0.01039128 | 0.7674142 | 0.01111335 |  |  | 21891 | 0.7784506 | 0.7792293 | 0.0001520109 | 0.7799189 | 0.01192107 | 0.7799133 | 0.01029276
|  |  | 33543 | 0.7623056 | 0.7674819 | 0.0001695267 | 0.7674178 | 0.01039128 | 0.7674142 | 0.01111335 |  |  | 21896 | 0.7784506 | 0.7792293 | 0.0001520109 | 0.7799189 | 0.01192107 | 0.7799133 | 0.01029276
|  |  | 33553 | 0.7678296 | 0.7674819 | 0.0001695267 | 0.7674178 | 0.01039128 | 0.7674142 | 0.01111335 |  |  | 21901 | 0.7784506 | 0.7792293 | 0.0001520109 | 0.7799189 | 0.01192107 | 0.7799133 | 0.01029276
|  |  | 33563 | 0.7678296 | 0.7674819 | 0.0001695267 | 0.7674178 | 0.01039128 | 0.7674142 | 0.01111335 |  |  | 21906 | 0.7858999 | 0.7792293 | 0.0001520109 | 0.7799189 | 0.01192107 | 0.7799133 | 0.01029276
|  |  | 33573 | 0.7623056 | 0.7674819 | 0.0001695267 | 0.7674178 | 0.01039128 | 0.7674142 | 0.01111335 |  |  | 21911 | 0.7821753 | 0.7792293 | 0.0001520109 | 0.7799189 | 0.01192107 | 0.7799133 | 0.01029276
|  |  | 33583 | 0.7678296 | 0.7674819 | 0.0001695267 | 0.7674178 | 0.01039128 | 0.7674142 | 0.01111335 |  |  | 21916 | 0.7821753 | 0.7792293 | 0.0001520109 | 0.7799189 | 0.01192107 | 0.7799133 | 0.01029276
|  |  | 33593 | 0.7678296 | 0.7674819 | 0.0001695267 | 0.7674178 | 0.01039128 | 0.7674142 | 0.01111335 |  |  | 21921 | 0.7784506 | 0.7792293 | 0.0001520109 | 0.7799189 | 0.01192107 | 0.7799133 | 0.01029276
|  |  | 33603 | 0.7623056 | 0.7674819 | 0.0001695267 | 0.7674178 | 0.01039128 | 0.7674142 | 0.01111335 |  |  | 21926 | 0.7784506 | 0.7792293 | 0.0001520109 | 0.7799189 | 0.01192107 | 0.7799133 | 0.01029276
|  |  | 33613 | 0.7623056 | 0.7674819 | 0.0001695267 | 0.7674178 | 0.01039128 | 0.7674142 | 0.01111335 |  |  | 21931 | 0.7784506 | 0.7792293 | 0.0001520109 | 0.7799189 | 0.01192107 | 0.7799133 | 0.01029276
|  |  | 33623 | 0.7678296 | 0.7674819 | 0.0001695267 | 0.7674178 | 0.01039128 | 0.7674142 | 0.01111335 |  |  | 21936 | 0.774726 | 0.7792293 | 0.0001520109 | 0.7799189 | 0.01192107 | 0.7799133 | 0.01029276
|  |  | 33633 | 0.7678296 | 0.7674819 | 0.0001695267 | 0.7674178 | 0.01039128 | 0.7674142 | 0.01111335 |  |  | 21941 | 0.7784506 | 0.7792293 | 0.0001520109 | 0.7799189 | 0.01192107 | 0.7799133 | 0.01029276
|  |  | 33643 | 0.7733535 | 0.7674819 | 0.0001695267 | 0.7674178 | 0.01039128 | 0.7674142 | 0.01111335 |  |  | 21946 | 0.7784506 | 0.7792293 | 0.0001520109 | 0.7799189 | 0.01192107 | 0.7799133 | 0.01029276
|  |  | 33653 | 0.7733535 | 0.7674819 | 0.0001695267 | 0.7674178 | 0.01039128 | 0.7674142 | 0.01111335 |  |  | 21951 | 0.7784506 | 0.7792293 | 0.0001520109 | 0.7799189 | 0.01192107 | 0.7799133 | 0.01029276
|  |  | 33663 | 0.7733535 | 0.7674819 | 0.0001695267 | 0.7674178 | 0.01039128 | 0.7674142 | 0.01111335 |  |  | 21956 | 0.7784506 | 0.7792293 | 0.0001520109 | 0.7799189 | 0.01192107 | 0.7799133 | 0.01029276
|  |  | 33673 | 0.7623056 | 0.7674819 | 0.0001695267 | 0.7674178 | 0.01039128 | 0.7674142 | 0.01111335 |  |  | 21961 | 0.7784506 | 0.7792293 | 0.0001520109 | 0.7799189 | 0.01192107 | 0.7799133 | 0.01029276
|  |  | 33683 | 0.7733535 | 0.7674819 | 0.0001695267 | 0.7674178 | 0.01039128 | 0.7674142 | 0.01111335 |  |  | 21966 | 0.7784506 | 0.7792293 | 0.0001520109 | 0.7799189 | 0.01192107 | 0.7799133 | 0.01029276
|  |  | 33693 | 0.7623056 | 0.7674819 | 0.0001695267 | 0.7674178 | 0.01039128 | 0.7674142 | 0.01111335 |  |  | 21971 | 0.7784506 | 0.7792293 | 0.0001520109 | 0.7799189 | 0.01192107 | 0.7799133 | 0.01029276
|  |  | 33703 | 0.7733535 | 0.7674819 | 0.0001695267 | 0.7674178 | 0.01039128 | 0.7674142 | 0.01111335 |  |  | 21976 | 0.7784506 | 0.7792293 | 0.0001520109 | 0.7799189 | 0.01192107 | 0.7799133 | 0.01029276
|  |  | 33713 | 0.7678296 | 0.7674819 | 0.0001695267 | 0.7674178 | 0.01039128 | 0.7674142 | 0.01111335 |  |  | 21981 | 0.774726 | 0.7792293 | 0.0001520109 | 0.7799189 | 0.01192107 | 0.7799133 | 0.01029276
|  |  | 33723 | 0.7678296 | 0.7674819 | 0.0001695267 | 0.7674178 | 0.01039128 | 0.7674142 | 0.01111335 |  |  | 21986 | 0.774726 | 0.7792293 | 0.0001520109 | 0.7799189 | 0.01192107 | 0.7799133 | 0.01029276
|  |  | 33733 | 0.7678296 | 0.7674819 | 0.0001695267 | 0.7674178 | 0.01039128 | 0.7674142 | 0.01111335 |  |  | 21991 | 0.7710014 | 0.7792293 | 0.0001520109 | 0.7799189 | 0.01192107 | 0.7799133 | 0.01029276
|  |  | 33743 | 0.7678296 | 0.7674819 | 0.0001695267 | 0.7674178 | 0.01039128 | 0.7674142 | 0.01111335 |  |  | 21996 | 0.774726 | 0.7792293 | 0.0001520109 | 0.7799189 | 0.01192107 | 0.7799133 | 0.01029276
|  |  | 33753 | 0.7678296 | 0.7674819 | 0.0001695267 | 0.7674178 | 0.01039128 | 0.7674142 | 0.01111335 |  |  | 22001 | 0.7821753 | 0.7792293 | 0.0001520109 | 0.7799189 | 0.01192107 | 0.7799133 | 0.01029276
|  |  | 33763 | 0.7733535 | 0.7674819 | 0.0001695267 | 0.7674178 | 0.01039128 | 0.7674142 | 0.01111335 |  |  | 22006 | 0.7784506 | 0.7792293 | 0.0001520109 | 0.7799189 | 0.01192107 | 0.7799133 | 0.01029276
|  |  | 33773 | 0.7733535 | 0.7674819 | 0.0001695267 | 0.7674178 | 0.01039128 | 0.7674142 | 0.01111335 |  |  | 22011 | 0.774726 | 0.7792293 | 0.0001520109 | 0.7799189 | 0.01192107 | 0.7799133 | 0.01029276
|  |  | 33783 | 0.7678296 | 0.7674819 | 0.0001695267 | 0.7674178 | 0.01039128 | 0.7674142 | 0.01111335 |  |  | 22016 | 0.7821753 | 0.7792293 | 0.0001520109 | 0.7799189 | 0.01192107 | 0.7799133 | 0.01029276
|  |  | 33793 | 0.7678296 | 0.7674819 | 0.0001695267 | 0.7674178 | 0.01039128 | 0.7674142 | 0.01111335 |  |  | 22021 | 0.7784506 | 0.7792293 | 0.0001520109 | 0.7799189 | 0.01192107 | 0.7799133 | 0.01029276
|  |  | 33803 | 0.7678296 | 0.7674819 | 0.0001695267 | 0.7674178 | 0.01039128 | 0.7674142 | 0.01111335 |  |  | 22026 | 0.774726 | 0.7792293 | 0.0001520109 | 0.7799189 | 0.01192107 | 0.7799133 | 0.01029276
|  |  | 33813 | 0.7623056 | 0.7674819 | 0.0001695267 | 0.7674178 | 0.01039128 | 0.7674142 | 0.01111335 |  |  | 22031 | 0.7784506 | 0.7792293 | 0.0001520109 | 0.7799189 | 0.01192107 | 0.7799133 | 0.01029276
|  |  | 33823 | 0.7678296 | 0.7674819 | 0.0001695267 | 0.7674178 | 0.01039128 | 0.7674142 | 0.01111335 |  |  | 22036 | 0.7784506 | 0.7792293 | 0.0001520109 | 0.7799189 | 0.01192107 | 0.7799133 | 0.01029276
|  |  | 33833 | 0.7733535 | 0.7674819 | 0.0001695267 | 0.7674178 | 0.01039128 | 0.7674142 | 0.01111335 |  |  | 22041 | 0.7784506 | 0.7792293 | 0.0001520109 | 0.7799189 | 0.01192107 | 0.7799133 | 0.01029276
|  |  | 33843 | 0.7733535 | 0.7674819 | 0.0001695267 | 0.7674178 | 0.01039128 | 0.7674142 | 0.01111335 |  |  | 22046 | 0.7784506 | 0.7792293 | 0.0001520109 | 0.7799189 | 0.01192107 | 0.7799133 | 0.01029276
|  |  | 33853 | 0.7678296 | 0.7674819 | 0.0001695267 | 0.7674178 | 0.01039128 | 0.7674142 | 0.01111335 |  |  | 22051 | 0.774726 | 0.7792293 | 0.0001520109 | 0.7799189 | 0.01192107 | 0.7799133 | 0.01029276
|  |  | 33863 | 0.7678296 | 0.7674819 | 0.0001695267 | 0.7674178 | 0.01039128 | 0.7674142 | 0.01111335 |  |  | 22056 | 0.7784506 | 0.7792293 | 0.0001520109 | 0.7799189 | 0.01192107 | 0.7799133 | 0.01029276
|  |  | 33873 | 0.7623056 | 0.7674819 | 0.0001695267 | 0.7674178 | 0.01039128 | 0.7674142 | 0.01111335 |  |  | 22061 | 0.7821753 | 0.7792293 | 0.0001520109 | 0.7799189 | 0.01192107 | 0.7799133 | 0.01029276
|  |  | 33883 | 0.7678296 | 0.7674819 | 0.0001695267 | 0.7674178 | 0.01039128 | 0.7674142 | 0.01111335 |  |  | 22066 | 0.7784506 | 0.7792293 | 0.0001520109 | 0.7799189 | 0.01192107 | 0.7799133 | 0.01029276
|  |  | 33893 | 0.7678296 | 0.7674819 | 0.0001695267 | 0.7674178 | 0.01039128 | 0.7674142 | 0.01111335 |  |  | 22071 | 0.7784506 | 0.7792293 | 0.0001520109 | 0.7799189 | 0.01192107 | 0.7799133 | 0.01029276
|  |  | 33903 | 0.7678296 | 0.7674819 | 0.0001695267 | 0.7674178 | 0.01039128 | 0.7674142 | 0.01111335 |  |  | 22076 | 0.774726 | 0.7792293 | 0.0001520109 | 0.7799189 | 0.01192107 | 0.7799133 | 0.01029276
|  |  | 33913 | 0.7678296 | 0.7674819 | 0.0001695267 | 0.7674178 | 0.01039128 | 0.7674142 | 0.01111335 |  |  | 22081 | 0.7784506 | 0.7792293 | 0.0001520109 | 0.7799189 | 0.01192107 | 0.7799133 | 0.01029276
|  |  | 33923 | 0.7678296 | 0.7674819 | 0.0001695267 | 0.7674178 | 0.01039128 | 0.7674142 | 0.01111335 |  |  | 22086 | 0.7784506 | 0.7792293 | 0.0001520109 | 0.7799189 | 0.01192107 | 0.7799133 | 0.01029276
|  |  | 33933 | 0.7678296 | 0.7674819 | 0.0001695267 | 0.7674178 | 0.01039128 | 0.7674142 | 0.01111335 |  |  | 22091 | 0.7784506 | 0.7792293 | 0.0001520109 | 0.7799189 | 0.01192107 | 0.7799133 | 0.01029276
|  |  | 33943 | 0.7678296 | 0.7674819 | 0.0001695267 | 0.7674178 | 0.01039128 | 0.7674142 | 0.01111335 |  |  | 22096 | 0.7784506 | 0.7792293 | 0.0001520109 | 0.7799189 | 0.01192107 | 0.7799133 | 0.01029276
|  |  | 33953 | 0.7733535 | 0.7674819 | 0.0001695267 | 0.7674178 | 0.01039128 | 0.7674142 | 0.01111335 |  |  | 22101 | 0.7821753 | 0.7792293 | 0.0001520109 | 0.7799189 | 0.01192107 | 0.7799133 | 0.01029276
|  |  | 33963 | 0.7678296 | 0.7674819 | 0.0001695267 | 0.7674178 | 0.01039128 | 0.7674142 | 0.01111335 |  |  | 22106 | 0.7784506 | 0.7792293 | 0.0001520109 | 0.7799189 | 0.01192107 | 0.7799133 | 0.01029276
|  |  | 33973 | 0.7678296 | 0.7674819 | 0.0001695267 | 0.7674178 | 0.01039128 | 0.7674142 | 0.01111335 |  |  | 22111 | 0.7784506 | 0.7792293 | 0.0001520109 | 0.7799189 | 0.01192107 | 0.7799133 | 0.01029276
|  |  | 33983 | 0.7623056 | 0.7674819 | 0.0001695267 | 0.7674178 | 0.01039128 | 0.7674142 | 0.01111335 |  |  | 22116 | 0.7784506 | 0.7792293 | 0.0001520109 | 0.7799189 | 0.01192107 | 0.7799133 | 0.01029276
|  |  | 33993 | 0.7623056 | 0.7674819 | 0.0001695267 | 0.7674178 | 0.01039128 | 0.7674142 | 0.01111335 |  |  | 22121 | 0.7821753 | 0.7792293 | 0.0001520109 | 0.7799189 | 0.01192107 | 0.7799133 | 0.01029276
|  |  | 34003 | 0.7623056 | 0.7674819 | 0.0001695267 | 0.7674178 | 0.01039128 | 0.7674142 | 0.01111335 |  |  | 22126 | 0.7784506 | 0.7792293 | 0.0001520109 | 0.7799189 | 0.01192107 | 0.7799133 | 0.01029276
|  |  | 34013 | 0.7678296 | 0.7674819 | 0.0001695267 | 0.7674178 | 0.01039128 | 0.7674142 | 0.01111335 |  |  | 22131 | 0.7821753 | 0.7792293 | 0.0001520109 | 0.7799189 | 0.01192107 | 0.7799133 | 0.01029276
|  |  | 34023 | 0.7623056 | 0.7674819 | 0.0001695267 | 0.7674178 | 0.01039128 | 0.7674142 | 0.01111335 |  |  | 22136 | 0.7821753 | 0.7792293 | 0.0001520109 | 0.7799189 | 0.01192107 | 0.7799133 | 0.01029276
|  |  | 34033 | 0.7567817 | 0.7674819 | 0.0001695267 | 0.7674178 | 0.01039128 | 0.7674142 | 0.01111335 |  |  | 22141 | 0.7784506 | 0.7792293 | 0.0001520109 | 0.7799189 | 0.01192107 | 0.7799133 | 0.01029276
|  |  | 34043 | 0.7678296 | 0.7674819 | 0.0001695267 | 0.7674178 | 0.01039128 | 0.7674142 | 0.01111335 |  |  | 22146 | 0.7784506 | 0.7792293 | 0.0001520109 | 0.7799189 | 0.01192107 | 0.7799133 | 0.01029276
|  |  | 34053 | 0.7678296 | 0.7674819 | 0.0001695267 | 0.7674178 | 0.01039128 | 0.7674142 | 0.01111335 |  |  | 22151 | 0.7784506 | 0.7792293 | 0.0001520109 | 0.7799189 | 0.01192107 | 0.7799133 | 0.01029276
|  |  | 34063 | 0.7623056 | 0.7674819 | 0.0001695267 | 0.7674178 | 0.01039128 | 0.7674142 | 0.01111335 |  |  | 22156 | 0.774726 | 0.7792293 | 0.0001520109 | 0.7799189 | 0.01192107 | 0.7799133 | 0.01029276
|  |  | 34073 | 0.7623056 | 0.7674819 | 0.0001695267 | 0.7674178 | 0.01039128 | 0.7674142 | 0.01111335 |  |  | 22161 | 0.7784506 | 0.7792293 | 0.0001520109 | 0.7799189 | 0.01192107 | 0.7799133 | 0.01029276
|  |  | 34083 | 0.7678296 | 0.7674819 | 0.0001695267 | 0.7674178 | 0.01039128 | 0.7674142 | 0.01111335 |  |  | 22166 | 0.7784506 | 0.7792293 | 0.0001520109 | 0.7799189 | 0.01192107 | 0.7799133 | 0.01029276
|  |  | 34093 | 0.7623056 | 0.7674819 | 0.0001695267 | 0.7674178 | 0.01039128 | 0.7674142 | 0.01111335 |  |  | 22171 | 0.7784506 | 0.7792293 | 0.0001520109 | 0.7799189 | 0.01192107 | 0.7799133 | 0.01029276
|  |  | 34103 | 0.7733535 | 0.7674819 | 0.0001695267 | 0.7674178 | 0.01039128 | 0.7674142 | 0.01111335 |  |  | 22176 | 0.7784506 | 0.7792293 | 0.0001520109 | 0.7799189 | 0.01192107 | 0.7799133 | 0.01029276
|  |  | 34113 | 0.7623056 | 0.7674819 | 0.0001695267 | 0.7674178 | 0.01039128 | 0.7674142 | 0.01111335 |  |  | 22181 | 0.7784506 | 0.7792293 | 0.0001520109 | 0.7799189 | 0.01192107 | 0.7799133 | 0.01029276
|  |  | 34123 | 0.7678296 | 0.7674819 | 0.0001695267 | 0.7674178 | 0.01039128 | 0.7674142 | 0.01111335 |  |  | 22186 | 0.7784506 | 0.7792293 | 0.0001520109 | 0.7799189 | 0.01192107 | 0.7799133 | 0.01029276
|  |  | 34133 | 0.7623056 | 0.7674819 | 0.0001695267 | 0.7674178 | 0.01039128 | 0.7674142 | 0.01111335 |  |  | 22191 | 0.7784506 | 0.7792293 | 0.0001520109 | 0.7799189 | 0.01192107 | 0.7799133 | 0.01029276
|  |  | 34143 | 0.7678296 | 0.7674819 | 0.0001695267 | 0.7674178 | 0.01039128 | 0.7674142 | 0.01111335 |  |  | 22196 | 0.7784506 | 0.7792293 | 0.0001520109 | 0.7799189 | 0.01192107 | 0.7799133 | 0.01029276
|  |  | 34153 | 0.7678296 | 0.7674819 | 0.0001695267 | 0.7674178 | 0.01039128 | 0.7674142 | 0.01111335 |  |  | 22201 | 0.7710014 | 0.7792293 | 0.0001520109 | 0.7799189 | 0.01192107 | 0.7799133 | 0.01029276
|  |  | 34163 | 0.7678296 | 0.7674819 | 0.0001695267 | 0.7674178 | 0.01039128 | 0.7674142 | 0.01111335 |  |  | 22206 | 0.7821753 | 0.7792293 | 0.0001520109 | 0.7799189 | 0.01192107 | 0.7799133 | 0.01029276
|  |  | 34173 | 0.7678296 | 0.7674819 | 0.0001695267 | 0.7674178 | 0.01039128 | 0.7674142 | 0.01111335 |  |  | 22211 | 0.7821753 | 0.7792293 | 0.0001520109 | 0.7799189 | 0.01192107 | 0.7799133 | 0.01029276
|  |  | 34183 | 0.7623056 | 0.7674819 | 0.0001695267 | 0.7674178 | 0.01039128 | 0.7674142 | 0.01111335 |  |  | 22216 | 0.774726 | 0.7792293 | 0.0001520109 | 0.7799189 | 0.01192107 | 0.7799133 | 0.01029276
|  |  | 34193 | 0.7678296 | 0.7674819 | 0.0001695267 | 0.7674178 | 0.01039128 | 0.7674142 | 0.01111335 |  |  | 22221 | 0.7784506 | 0.7792293 | 0.0001520109 | 0.7799189 | 0.01192107 | 0.7799133 | 0.01029276
|  |  | 34203 | 0.7678296 | 0.7674819 | 0.0001695267 | 0.7674178 | 0.01039128 | 0.7674142 | 0.01111335 |  |  | 22226 | 0.7784506 | 0.7792293 | 0.0001520109 | 0.7799189 | 0.01192107 | 0.7799133 | 0.01029276
|  |  | 34213 | 0.7733535 | 0.7674819 | 0.0001695267 | 0.7674178 | 0.01039128 | 0.7674142 | 0.01111335 |  |  | 22231 | 0.7784506 | 0.7792293 | 0.0001520109 | 0.7799189 | 0.01192107 | 0.7799133 | 0.01029276
|  |  | 34223 | 0.7678296 | 0.7674819 | 0.0001695267 | 0.7674178 | 0.01039128 | 0.7674142 | 0.01111335 |  |  | 22236 | 0.7821753 | 0.7792293 | 0.0001520109 | 0.7799189 | 0.01192107 | 0.7799133 | 0.01029276
|  |  | 34233 | 0.7623056 | 0.7674819 | 0.0001695267 | 0.7674178 | 0.01039128 | 0.7674142 | 0.01111335 |  |  | 22241 | 0.7784506 | 0.7792293 | 0.0001520109 | 0.7799189 | 0.01192107 | 0.7799133 | 0.01029276
|  |  | 34243 | 0.7733535 | 0.7674819 | 0.0001695267 | 0.7674178 | 0.01039128 | 0.7674142 | 0.01111335 |  |  | 22246 | 0.774726 | 0.7792293 | 0.0001520109 | 0.7799189 | 0.01192107 | 0.7799133 | 0.01029276
|  |  | 34253 | 0.7788775 | 0.7674819 | 0.0001695267 | 0.7674178 | 0.01039128 | 0.7674142 | 0.01111335 |  |  | 22251 | 0.7784506 | 0.7792293 | 0.0001520109 | 0.7799189 | 0.01192107 | 0.7799133 | 0.01029276
|  |  | 34263 | 0.7623056 | 0.7674819 | 0.0001695267 | 0.7674178 | 0.01039128 | 0.7674142 | 0.01111335 |  |  | 22256 | 0.774726 | 0.7792293 | 0.0001520109 | 0.7799189 | 0.01192107 | 0.7799133 | 0.01029276
|  |  | 34273 | 0.7733535 | 0.7674819 | 0.0001695267 | 0.7674178 | 0.01039128 | 0.7674142 | 0.01111335 |  |  | 22261 | 0.7784506 | 0.7792293 | 0.0001520109 | 0.7799189 | 0.01192107 | 0.7799133 | 0.01029276
|  |  | 34283 | 0.7623056 | 0.7674819 | 0.0001695267 | 0.7674178 | 0.01039128 | 0.7674142 | 0.01111335 |  |  | 22266 | 0.7821753 | 0.7792293 | 0.0001520109 | 0.7799189 | 0.01192107 | 0.7799133 | 0.01029276
|  |  | 34293 | 0.7733535 | 0.7674819 | 0.0001695267 | 0.7674178 | 0.01039128 | 0.7674142 | 0.01111335 |  |  | 22271 | 0.7784506 | 0.7792293 | 0.0001520109 | 0.7799189 | 0.01192107 | 0.7799133 | 0.01029276
|  |  | 34303 | 0.7623056 | 0.7674819 | 0.0001695267 | 0.7674178 | 0.01039128 | 0.7674142 | 0.01111335 |  |  | 22276 | 0.7784506 | 0.7792293 | 0.0001520109 | 0.7799189 | 0.01192107 | 0.7799133 | 0.01029276
|  |  | 34313 | 0.7678296 | 0.7674819 | 0.0001695267 | 0.7674178 | 0.01039128 | 0.7674142 | 0.01111335 |  |  | 22281 | 0.7821753 | 0.7792293 | 0.0001520109 | 0.7799189 | 0.01192107 | 0.7799133 | 0.01029276
|  |  | 34323 | 0.7733535 | 0.7674819 | 0.0001695267 | 0.7674178 | 0.01039128 | 0.7674142 | 0.01111335 |  |  | 22286 | 0.7821753 | 0.7792293 | 0.0001520109 | 0.7799189 | 0.01192107 | 0.7799133 | 0.01029276
|  |  | 34333 | 0.7678296 | 0.7674819 | 0.0001695267 | 0.7674178 | 0.01039128 | 0.7674142 | 0.01111335 |  |  | 22291 | 0.774726 | 0.7792293 | 0.0001520109 | 0.7799189 | 0.01192107 | 0.7799133 | 0.01029276
|  |  | 34343 | 0.7623056 | 0.7674819 | 0.0001695267 | 0.7674178 | 0.01039128 | 0.7674142 | 0.01111335 |  |  | 22296 | 0.7821753 | 0.7792293 | 0.0001520109 | 0.7799189 | 0.01192107 | 0.7799133 | 0.01029276
|  |  | 34353 | 0.7678296 | 0.7674819 | 0.0001695267 | 0.7674178 | 0.01039128 | 0.7674142 | 0.01111335 |  |  | 22301 | 0.7784506 | 0.7792293 | 0.0001520109 | 0.7799189 | 0.01192107 | 0.7799133 | 0.01029276
|  |  | 34363 | 0.7678296 | 0.7674819 | 0.0001695267 | 0.7674178 | 0.01039128 | 0.7674142 | 0.01111335 |  |  | 22306 | 0.7784506 | 0.7792293 | 0.0001520109 | 0.7799189 | 0.01192107 | 0.7799133 | 0.01029276
|  |  | 34373 | 0.7678296 | 0.7674819 | 0.0001695267 | 0.7674178 | 0.01039128 | 0.7674142 | 0.01111335 |  |  | 22311 | 0.774726 | 0.7792293 | 0.0001520109 | 0.7799189 | 0.01192107 | 0.7799133 | 0.01029276
|  |  | 34383 | 0.7733535 | 0.7674819 | 0.0001695267 | 0.7674178 | 0.01039128 | 0.7674142 | 0.01111335 |  |  | 22316 | 0.774726 | 0.7792293 | 0.0001520109 | 0.7799189 | 0.01192107 | 0.7799133 | 0.01029276
|  |  | 34393 | 0.7678296 | 0.7674819 | 0.0001695267 | 0.7674178 | 0.01039128 | 0.7674142 | 0.01111335 |  |  | 22321 | 0.774726 | 0.7792293 | 0.0001520109 | 0.7799189 | 0.01192107 | 0.7799133 | 0.01029276
|  |  | 34403 | 0.7678296 | 0.7674819 | 0.0001695267 | 0.7674178 | 0.01039128 | 0.7674142 | 0.01111335 |  |  | 22326 | 0.7784506 | 0.7792293 | 0.0001520109 | 0.7799189 | 0.01192107 | 0.7799133 | 0.01029276
|  |  | 34413 | 0.7678296 | 0.7674819 | 0.0001695267 | 0.7674178 | 0.01039128 | 0.7674142 | 0.01111335 |  |  | 22331 | 0.7784506 | 0.7792293 | 0.0001520109 | 0.7799189 | 0.01192107 | 0.7799133 | 0.01029276
|  |  | 34423 | 0.7678296 | 0.7674819 | 0.0001695267 | 0.7674178 | 0.01039128 | 0.7674142 | 0.01111335 |  |  | 22336 | 0.7784506 | 0.7792293 | 0.0001520109 | 0.7799189 | 0.01192107 | 0.7799133 | 0.01029276
|  |  | 34433 | 0.7733535 | 0.7674819 | 0.0001695267 | 0.7674178 | 0.01039128 | 0.7674142 | 0.01111335 |  |  | 22341 | 0.7784506 | 0.7792293 | 0.0001520109 | 0.7799189 | 0.01192107 | 0.7799133 | 0.01029276
|  |  | 34443 | 0.7733535 | 0.7674819 | 0.0001695267 | 0.7674178 | 0.01039128 | 0.7674142 | 0.01111335 |  |  | 22346 | 0.7821753 | 0.7792293 | 0.0001520109 | 0.7799189 | 0.01192107 | 0.7799133 | 0.01029276
|  |  | 34453 | 0.7623056 | 0.7674819 | 0.0001695267 | 0.7674178 | 0.01039128 | 0.7674142 | 0.01111335 |  |  | 22351 | 0.7784506 | 0.7792293 | 0.0001520109 | 0.7799189 | 0.01192107 | 0.7799133 | 0.01029276
|  |  | 34463 | 0.7733535 | 0.7674819 | 0.0001695267 | 0.7674178 | 0.01039128 | 0.7674142 | 0.01111335 |  |  | 22356 | 0.774726 | 0.7792293 | 0.0001520109 | 0.7799189 | 0.01192107 | 0.7799133 | 0.01029276
|  |  | 34473 | 0.7623056 | 0.7674819 | 0.0001695267 | 0.7674178 | 0.01039128 | 0.7674142 | 0.01111335 |  |  | 22361 | 0.7784506 | 0.7792293 | 0.0001520109 | 0.7799189 | 0.01192107 | 0.7799133 | 0.01029276
|  |  | 34483 | 0.7678296 | 0.7674819 | 0.0001695267 | 0.7674178 | 0.01039128 | 0.7674142 | 0.01111335 |  |  | 22366 | 0.774726 | 0.7792293 | 0.0001520109 | 0.7799189 | 0.01192107 | 0.7799133 | 0.01029276
|  |  | 34493 | 0.7623056 | 0.7674819 | 0.0001695267 | 0.7674178 | 0.01039128 | 0.7674142 | 0.01111335 |  |  | 22371 | 0.7821753 | 0.7792293 | 0.0001520109 | 0.7799189 | 0.01192107 | 0.7799133 | 0.01029276
|  |  | 34503 | 0.7623056 | 0.7674819 | 0.0001695267 | 0.7674178 | 0.01039128 | 0.7674142 | 0.01111335 |  |  | 22376 | 0.7784506 | 0.7792293 | 0.0001520109 | 0.7799189 | 0.01192107 | 0.7799133 | 0.01029276
|  |  | 34513 | 0.7678296 | 0.7674819 | 0.0001695267 | 0.7674178 | 0.01039128 | 0.7674142 | 0.01111335 |  |  | 22381 | 0.7821753 | 0.7792293 | 0.0001520109 | 0.7799189 | 0.01192107 | 0.7799133 | 0.01029276
|  |  | 34523 | 0.7678296 | 0.7674819 | 0.0001695267 | 0.7674178 | 0.01039128 | 0.7674142 | 0.01111335 |  |  | 22386 | 0.7784506 | 0.7792293 | 0.0001520109 | 0.7799189 | 0.01192107 | 0.7799133 | 0.01029276
|  |  | 34533 | 0.7733535 | 0.7674819 | 0.0001695267 | 0.7674178 | 0.01039128 | 0.7674142 | 0.01111335 |  |  | 22391 | 0.7784506 | 0.7792293 | 0.0001520109 | 0.7799189 | 0.01192107 | 0.7799133 | 0.01029276
|  |  | 34543 | 0.7678296 | 0.7674819 | 0.0001695267 | 0.7674178 | 0.01039128 | 0.7674142 | 0.01111335 |  |  | 22396 | 0.7784506 | 0.7792293 | 0.0001520109 | 0.7799189 | 0.01192107 | 0.7799133 | 0.01029276
|  |  | 34553 | 0.7623056 | 0.7674819 | 0.0001695267 | 0.7674178 | 0.01039128 | 0.7674142 | 0.01111335 |  |  | 22401 | 0.774726 | 0.7792293 | 0.0001520109 | 0.7799189 | 0.01192107 | 0.7799133 | 0.01029276
|  |  | 34563 | 0.7678296 | 0.7674819 | 0.0001695267 | 0.7674178 | 0.01039128 | 0.7674142 | 0.01111335 |  |  | 22406 | 0.7821753 | 0.7792293 | 0.0001520109 | 0.7799189 | 0.01192107 | 0.7799133 | 0.01029276
|  |  | 34573 | 0.7678296 | 0.7674819 | 0.0001695267 | 0.7674178 | 0.01039128 | 0.7674142 | 0.01111335 |  |  | 22411 | 0.7784506 | 0.7792293 | 0.0001520109 | 0.7799189 | 0.01192107 | 0.7799133 | 0.01029276
|  |  | 34583 | 0.7678296 | 0.7674819 | 0.0001695267 | 0.7674178 | 0.01039128 | 0.7674142 | 0.01111335 |  |  | 22416 | 0.7821753 | 0.7792293 | 0.0001520109 | 0.7799189 | 0.01192107 | 0.7799133 | 0.01029276
|  |  | 34593 | 0.7623056 | 0.7674819 | 0.0001695267 | 0.7674178 | 0.01039128 | 0.7674142 | 0.01111335 |  |  | 22421 | 0.774726 | 0.7792293 | 0.0001520109 | 0.7799189 | 0.01192107 | 0.7799133 | 0.01029276
|  |  | 34603 | 0.7623056 | 0.7674819 | 0.0001695267 | 0.7674178 | 0.01039128 | 0.7674142 | 0.01111335 |  |  | 22426 | 0.774726 | 0.7792293 | 0.0001520109 | 0.7799189 | 0.01192107 | 0.7799133 | 0.01029276
|  |  | 34613 | 0.7678296 | 0.7674819 | 0.0001695267 | 0.7674178 | 0.01039128 | 0.7674142 | 0.01111335 |  |  | 22431 | 0.7784506 | 0.7792293 | 0.0001520109 | 0.7799189 | 0.01192107 | 0.7799133 | 0.01029276
|  |  | 34623 | 0.7623056 | 0.7674819 | 0.0001695267 | 0.7674178 | 0.01039128 | 0.7674142 | 0.01111335 |  |  | 22436 | 0.774726 | 0.7792293 | 0.0001520109 | 0.7799189 | 0.01192107 | 0.7799133 | 0.01029276
|  |  | 34633 | 0.7678296 | 0.7674819 | 0.0001695267 | 0.7674178 | 0.01039128 | 0.7674142 | 0.01111335 |  |  | 22441 | 0.7821753 | 0.7792293 | 0.0001520109 | 0.7799189 | 0.01192107 | 0.7799133 | 0.01029276
|  |  | 34643 | 0.7678296 | 0.7674819 | 0.0001695267 | 0.7674178 | 0.01039128 | 0.7674142 | 0.01111335 |  |  | 22446 | 0.7784506 | 0.7792293 | 0.0001520109 | 0.7799189 | 0.01192107 | 0.7799133 | 0.01029276
|  |  | 34653 | 0.7678296 | 0.7674819 | 0.0001695267 | 0.7674178 | 0.01039128 | 0.7674142 | 0.01111335 |  |  | 22451 | 0.774726 | 0.7792293 | 0.0001520109 | 0.7799189 | 0.01192107 | 0.7799133 | 0.01029276
|  |  | 34663 | 0.7678296 | 0.7674819 | 0.0001695267 | 0.7674178 | 0.01039128 | 0.7674142 | 0.01111335 |  |  | 22456 | 0.7784506 | 0.7792293 | 0.0001520109 | 0.7799189 | 0.01192107 | 0.7799133 | 0.01029276
|  |  | 34673 | 0.7678296 | 0.7674819 | 0.0001695267 | 0.7674178 | 0.01039128 | 0.7674142 | 0.01111335 |  |  | 22461 | 0.7784506 | 0.7792293 | 0.0001520109 | 0.7799189 | 0.01192107 | 0.7799133 | 0.01029276
|  |  | 34683 | 0.7678296 | 0.7674819 | 0.0001695267 | 0.7674178 | 0.01039128 | 0.7674142 | 0.01111335 |  |  | 22466 | 0.7784506 | 0.7792293 | 0.0001520109 | 0.7799189 | 0.01192107 | 0.7799133 | 0.01029276
|  |  | 34693 | 0.7678296 | 0.7674819 | 0.0001695267 | 0.7674178 | 0.01039128 | 0.7674142 | 0.01111335 |  |  | 22471 | 0.7784506 | 0.7792293 | 0.0001520109 | 0.7799189 | 0.01192107 | 0.7799133 | 0.01029276
|  |  | 34703 | 0.7733535 | 0.7674819 | 0.0001695267 | 0.7674178 | 0.01039128 | 0.7674142 | 0.01111335 |  |  | 22476 | 0.7784506 | 0.7792293 | 0.0001520109 | 0.7799189 | 0.01192107 | 0.7799133 | 0.01029276
|  |  | 34713 | 0.7678296 | 0.7674819 | 0.0001695267 | 0.7674178 | 0.01039128 | 0.7674142 | 0.01111335 |  |  | 22481 | 0.774726 | 0.7792293 | 0.0001520109 | 0.7799189 | 0.01192107 | 0.7799133 | 0.01029276
|  |  | 34723 | 0.7678296 | 0.7674819 | 0.0001695267 | 0.7674178 | 0.01039128 | 0.7674142 | 0.01111335 |  |  | 22486 | 0.7784506 | 0.7792293 | 0.0001520109 | 0.7799189 | 0.01192107 | 0.7799133 | 0.01029276
|  |  | 34733 | 0.7733535 | 0.7674819 | 0.0001695267 | 0.7674178 | 0.01039128 | 0.7674142 | 0.01111335 |  |  | 22491 | 0.7784506 | 0.7792293 | 0.0001520109 | 0.7799189 | 0.01192107 | 0.7799133 | 0.01029276
|  |  | 34743 | 0.7678296 | 0.7674819 | 0.0001695267 | 0.7674178 | 0.01039128 | 0.7674142 | 0.01111335 |  |  | 22496 | 0.7821753 | 0.7792293 | 0.0001520109 | 0.7799189 | 0.01192107 | 0.7799133 | 0.01029276
|  |  | 34753 | 0.7733535 | 0.7674819 | 0.0001695267 | 0.7674178 | 0.01039128 | 0.7674142 | 0.01111335 |  |  | 22501 | 0.7784506 | 0.7792293 | 0.0001520109 | 0.7799189 | 0.01192107 | 0.7799133 | 0.01029276
|  |  | 34763 | 0.7678296 | 0.7674819 | 0.0001695267 | 0.7674178 | 0.01039128 | 0.7674142 | 0.01111335 |  |  | 22506 | 0.774726 | 0.7792293 | 0.0001520109 | 0.7799189 | 0.01192107 | 0.7799133 | 0.01029276
|  |  | 34773 | 0.7678296 | 0.7674819 | 0.0001695267 | 0.7674178 | 0.01039128 | 0.7674142 | 0.01111335 |  |  | 22511 | 0.7821753 | 0.7792293 | 0.0001520109 | 0.7799189 | 0.01192107 | 0.7799133 | 0.01029276
|  |  | 34783 | 0.7678296 | 0.7674819 | 0.0001695267 | 0.7674178 | 0.01039128 | 0.7674142 | 0.01111335 |  |  | 22516 | 0.7784506 | 0.7792293 | 0.0001520109 | 0.7799189 | 0.01192107 | 0.7799133 | 0.01029276
|  |  | 34793 | 0.7678296 | 0.7674819 | 0.0001695267 | 0.7674178 | 0.01039128 | 0.7674142 | 0.01111335 |  |  | 22521 | 0.7821753 | 0.7792293 | 0.0001520109 | 0.7799189 | 0.01192107 | 0.7799133 | 0.01029276
|  |  | 34803 | 0.7678296 | 0.7674819 | 0.0001695267 | 0.7674178 | 0.01039128 | 0.7674142 | 0.01111335 |  |  | 22526 | 0.7784506 | 0.7792293 | 0.0001520109 | 0.7799189 | 0.01192107 | 0.7799133 | 0.01029276
|  |  | 34813 | 0.7678296 | 0.7674819 | 0.0001695267 | 0.7674178 | 0.01039128 | 0.7674142 | 0.01111335 |  |  | 22531 | 0.7821753 | 0.7792293 | 0.0001520109 | 0.7799189 | 0.01192107 | 0.7799133 | 0.01029276
|  |  | 34823 | 0.7623056 | 0.7674819 | 0.0001695267 | 0.7674178 | 0.01039128 | 0.7674142 | 0.01111335 |  |  | 22536 | 0.7784506 | 0.7792293 | 0.0001520109 | 0.7799189 | 0.01192107 | 0.7799133 | 0.01029276
|  |  | 34833 | 0.7788775 | 0.7674819 | 0.0001695267 | 0.7674178 | 0.01039128 | 0.7674142 | 0.01111335 |  |  | 22541 | 0.7784506 | 0.7792293 | 0.0001520109 | 0.7799189 | 0.01192107 | 0.7799133 | 0.01029276
|  |  | 34843 | 0.7623056 | 0.7674819 | 0.0001695267 | 0.7674178 | 0.01039128 | 0.7674142 | 0.01111335 |  |  | 22546 | 0.7784506 | 0.7792293 | 0.0001520109 | 0.7799189 | 0.01192107 | 0.7799133 | 0.01029276
|  |  | 34853 | 0.7733535 | 0.7674819 | 0.0001695267 | 0.7674178 | 0.01039128 | 0.7674142 | 0.01111335 |  |  | 22551 | 0.7784506 | 0.7792293 | 0.0001520109 | 0.7799189 | 0.01192107 | 0.7799133 | 0.01029276
|  |  | 34863 | 0.7733535 | 0.7674819 | 0.0001695267 | 0.7674178 | 0.01039128 | 0.7674142 | 0.01111335 |  |  | 22556 | 0.774726 | 0.7792293 | 0.0001520109 | 0.7799189 | 0.01192107 | 0.7799133 | 0.01029276
|  |  | 34873 | 0.7678296 | 0.7674819 | 0.0001695267 | 0.7674178 | 0.01039128 | 0.7674142 | 0.01111335 |  |  | 22561 | 0.7784506 | 0.7792293 | 0.0001520109 | 0.7799189 | 0.01192107 | 0.7799133 | 0.01029276
|  |  | 34883 | 0.7733535 | 0.7674819 | 0.0001695267 | 0.7674178 | 0.01039128 | 0.7674142 | 0.01111335 |  |  | 22566 | 0.7784506 | 0.7792293 | 0.0001520109 | 0.7799189 | 0.01192107 | 0.7799133 | 0.01029276
|  |  | 34893 | 0.7733535 | 0.7674819 | 0.0001695267 | 0.7674178 | 0.01039128 | 0.7674142 | 0.01111335 |  |  | 22571 | 0.774726 | 0.7792293 | 0.0001520109 | 0.7799189 | 0.01192107 | 0.7799133 | 0.01029276
|  |  | 34903 | 0.7678296 | 0.7674819 | 0.0001695267 | 0.7674178 | 0.01039128 | 0.7674142 | 0.01111335 |  |  | 22576 | 0.7784506 | 0.7792293 | 0.0001520109 | 0.7799189 | 0.01192107 | 0.7799133 | 0.01029276
|  |  | 34913 | 0.7678296 | 0.7674819 | 0.0001695267 | 0.7674178 | 0.01039128 | 0.7674142 | 0.01111335 |  |  | 22581 | 0.7821753 | 0.7792293 | 0.0001520109 | 0.7799189 | 0.01192107 | 0.7799133 | 0.01029276
|  |  | 34923 | 0.7623056 | 0.7674819 | 0.0001695267 | 0.7674178 | 0.01039128 | 0.7674142 | 0.01111335 |  |  | 22586 | 0.7784506 | 0.7792293 | 0.0001520109 | 0.7799189 | 0.01192107 | 0.7799133 | 0.01029276
|  |  | 34933 | 0.7678296 | 0.7674819 | 0.0001695267 | 0.7674178 | 0.01039128 | 0.7674142 | 0.01111335 |  |  | 22591 | 0.7858999 | 0.7792293 | 0.0001520109 | 0.7799189 | 0.01192107 | 0.7799133 | 0.01029276
|  |  | 34943 | 0.7733535 | 0.7674819 | 0.0001695267 | 0.7674178 | 0.01039128 | 0.7674142 | 0.01111335 |  |  | 22596 | 0.7784506 | 0.7792293 | 0.0001520109 | 0.7799189 | 0.01192107 | 0.7799133 | 0.01029276
|  |  | 34953 | 0.7623056 | 0.7674819 | 0.0001695267 | 0.7674178 | 0.01039128 | 0.7674142 | 0.01111335 |  |  | 22601 | 0.7784506 | 0.7792293 | 0.0001520109 | 0.7799189 | 0.01192107 | 0.7799133 | 0.01029276
|  |  | 34963 | 0.7678296 | 0.7674819 | 0.0001695267 | 0.7674178 | 0.01039128 | 0.7674142 | 0.01111335 |  |  | 22606 | 0.7784506 | 0.7792293 | 0.0001520109 | 0.7799189 | 0.01192107 | 0.7799133 | 0.01029276
|  |  | 34973 | 0.7678296 | 0.7674819 | 0.0001695267 | 0.7674178 | 0.01039128 | 0.7674142 | 0.01111335 |  |  | 22611 | 0.7821753 | 0.7792293 | 0.0001520109 | 0.7799189 | 0.01192107 | 0.7799133 | 0.01029276
|  |  | 34983 | 0.7678296 | 0.7674819 | 0.0001695267 | 0.7674178 | 0.01039128 | 0.7674142 | 0.01111335 |  |  | 22616 | 0.774726 | 0.7792293 | 0.0001520109 | 0.7799189 | 0.01192107 | 0.7799133 | 0.01029276
|  |  | 34993 | 0.7678296 | 0.7674819 | 0.0001695267 | 0.7674178 | 0.01039128 | 0.7674142 | 0.01111335 |  |  | 22621 | 0.774726 | 0.7792293 | 0.0001520109 | 0.7799189 | 0.01192107 | 0.7799133 | 0.01029276
|  |  | 35003 | 0.7623056 | 0.7674819 | 0.0001695267 | 0.7674178 | 0.01039128 | 0.7674142 | 0.01111335 |  |  | 22626 | 0.7784506 | 0.7792293 | 0.0001520109 | 0.7799189 | 0.01192107 | 0.7799133 | 0.01029276
|  |  | 35013 | 0.7678296 | 0.7674819 | 0.0001695267 | 0.7674178 | 0.01039128 | 0.7674142 | 0.01111335 |  |  | 22631 | 0.7784506 | 0.7792293 | 0.0001520109 | 0.7799189 | 0.01192107 | 0.7799133 | 0.01029276
|  |  | 35023 | 0.7678296 | 0.7674819 | 0.0001695267 | 0.7674178 | 0.01039128 | 0.7674142 | 0.01111335 |  |  | 22636 | 0.7784506 | 0.7792293 | 0.0001520109 | 0.7799189 | 0.01192107 | 0.7799133 | 0.01029276
|  |  | 35033 | 0.7623056 | 0.7674819 | 0.0001695267 | 0.7674178 | 0.01039128 | 0.7674142 | 0.01111335 |  |  | 22641 | 0.7821753 | 0.7792293 | 0.0001520109 | 0.7799189 | 0.01192107 | 0.7799133 | 0.01029276
|  |  | 35043 | 0.7678296 | 0.7674819 | 0.0001695267 | 0.7674178 | 0.01039128 | 0.7674142 | 0.01111335 |  |  | 22646 | 0.7821753 | 0.7792293 | 0.0001520109 | 0.7799189 | 0.01192107 | 0.7799133 | 0.01029276
|  |  | 35053 | 0.7623056 | 0.7674819 | 0.0001695267 | 0.7674178 | 0.01039128 | 0.7674142 | 0.01111335 |  |  | 22651 | 0.774726 | 0.7792293 | 0.0001520109 | 0.7799189 | 0.01192107 | 0.7799133 | 0.01029276
|  |  | 35063 | 0.7678296 | 0.7674819 | 0.0001695267 | 0.7674178 | 0.01039128 | 0.7674142 | 0.01111335 |  |  | 22656 | 0.774726 | 0.7792293 | 0.0001520109 | 0.7799189 | 0.01192107 | 0.7799133 | 0.01029276
|  |  | 35073 | 0.7733535 | 0.7674819 | 0.0001695267 | 0.7674178 | 0.01039128 | 0.7674142 | 0.01111335 |  |  | 22661 | 0.7784506 | 0.7792293 | 0.0001520109 | 0.7799189 | 0.01192107 | 0.7799133 | 0.01029276
|  |  | 35083 | 0.7623056 | 0.7674819 | 0.0001695267 | 0.7674178 | 0.01039128 | 0.7674142 | 0.01111335 |  |  | 22666 | 0.774726 | 0.7792293 | 0.0001520109 | 0.7799189 | 0.01192107 | 0.7799133 | 0.01029276
|  |  | 35093 | 0.7678296 | 0.7674819 | 0.0001695267 | 0.7674178 | 0.01039128 | 0.7674142 | 0.01111335 |  |  | 22671 | 0.7784506 | 0.7792293 | 0.0001520109 | 0.7799189 | 0.01192107 | 0.7799133 | 0.01029276
|  |  | 35103 | 0.7678296 | 0.7674819 | 0.0001695267 | 0.7674178 | 0.01039128 | 0.7674142 | 0.01111335 |  |  | 22676 | 0.7784506 | 0.7792293 | 0.0001520109 | 0.7799189 | 0.01192107 | 0.7799133 | 0.01029276
|  |  | 35113 | 0.7623056 | 0.7674819 | 0.0001695267 | 0.7674178 | 0.01039128 | 0.7674142 | 0.01111335 |  |  | 22681 | 0.7784506 | 0.7792293 | 0.0001520109 | 0.7799189 | 0.01192107 | 0.7799133 | 0.01029276
|  |  | 35123 | 0.7678296 | 0.7674819 | 0.0001695267 | 0.7674178 | 0.01039128 | 0.7674142 | 0.01111335 |  |  | 22686 | 0.7784506 | 0.7792293 | 0.0001520109 | 0.7799189 | 0.01192107 | 0.7799133 | 0.01029276
|  |  | 35133 | 0.7623056 | 0.7674819 | 0.0001695267 | 0.7674178 | 0.01039128 | 0.7674142 | 0.01111335 |  |  | 22691 | 0.7784506 | 0.7792293 | 0.0001520109 | 0.7799189 | 0.01192107 | 0.7799133 | 0.01029276
|  |  | 35143 | 0.7733535 | 0.7674819 | 0.0001695267 | 0.7674178 | 0.01039128 | 0.7674142 | 0.01111335 |  |  | 22696 | 0.7821753 | 0.7792293 | 0.0001520109 | 0.7799189 | 0.01192107 | 0.7799133 | 0.01029276
|  |  | 35153 | 0.7733535 | 0.7674819 | 0.0001695267 | 0.7674178 | 0.01039128 | 0.7674142 | 0.01111335 |  |  | 22701 | 0.7784506 | 0.7792293 | 0.0001520109 | 0.7799189 | 0.01192107 | 0.7799133 | 0.01029276
|  |  | 35163 | 0.7678296 | 0.7674819 | 0.0001695267 | 0.7674178 | 0.01039128 | 0.7674142 | 0.01111335 |  |  | 22706 | 0.7784506 | 0.7792293 | 0.0001520109 | 0.7799189 | 0.01192107 | 0.7799133 | 0.01029276
|  |  | 35173 | 0.7678296 | 0.7674819 | 0.0001695267 | 0.7674178 | 0.01039128 | 0.7674142 | 0.01111335 |  |  | 22711 | 0.7821753 | 0.7792293 | 0.0001520109 | 0.7799189 | 0.01192107 | 0.7799133 | 0.01029276
|  |  | 35183 | 0.7623056 | 0.7674819 | 0.0001695267 | 0.7674178 | 0.01039128 | 0.7674142 | 0.01111335 |  |  | 22716 | 0.7821753 | 0.7792293 | 0.0001520109 | 0.7799189 | 0.01192107 | 0.7799133 | 0.01029276
|  |  | 35193 | 0.7678296 | 0.7674819 | 0.0001695267 | 0.7674178 | 0.01039128 | 0.7674142 | 0.01111335 |  |  | 22721 | 0.7784506 | 0.7792293 | 0.0001520109 | 0.7799189 | 0.01192107 | 0.7799133 | 0.01029276
|  |  | 35203 | 0.7623056 | 0.7674819 | 0.0001695267 | 0.7674178 | 0.01039128 | 0.7674142 | 0.01111335 |  |  | 22726 | 0.7784506 | 0.7792293 | 0.0001520109 | 0.7799189 | 0.01192107 | 0.7799133 | 0.01029276
|  |  | 35213 | 0.7678296 | 0.7674819 | 0.0001695267 | 0.7674178 | 0.01039128 | 0.7674142 | 0.01111335 |  |  | 22731 | 0.7784506 | 0.7792293 | 0.0001520109 | 0.7799189 | 0.01192107 | 0.7799133 | 0.01029276
|  |  | 35223 | 0.7733535 | 0.7674819 | 0.0001695267 | 0.7674178 | 0.01039128 | 0.7674142 | 0.01111335 |  |  | 22736 | 0.774726 | 0.7792293 | 0.0001520109 | 0.7799189 | 0.01192107 | 0.7799133 | 0.01029276
|  |  | 35233 | 0.7623056 | 0.7674819 | 0.0001695267 | 0.7674178 | 0.01039128 | 0.7674142 | 0.01111335 |  |  | 22741 | 0.7821753 | 0.7792293 | 0.0001520109 | 0.7799189 | 0.01192107 | 0.7799133 | 0.01029276
|  |  | 35243 | 0.7678296 | 0.7674819 | 0.0001695267 | 0.7674178 | 0.01039128 | 0.7674142 | 0.01111335 |  |  | 22746 | 0.7784506 | 0.7792293 | 0.0001520109 | 0.7799189 | 0.01192107 | 0.7799133 | 0.01029276
|  |  | 35253 | 0.7678296 | 0.7674819 | 0.0001695267 | 0.7674178 | 0.01039128 | 0.7674142 | 0.01111335 |  |  | 22751 | 0.774726 | 0.7792293 | 0.0001520109 | 0.7799189 | 0.01192107 | 0.7799133 | 0.01029276
|  |  | 35263 | 0.7623056 | 0.7674819 | 0.0001695267 | 0.7674178 | 0.01039128 | 0.7674142 | 0.01111335 |  |  | 22756 | 0.7784506 | 0.7792293 | 0.0001520109 | 0.7799189 | 0.01192107 | 0.7799133 | 0.01029276
|  |  | 35273 | 0.7623056 | 0.7674819 | 0.0001695267 | 0.7674178 | 0.01039128 | 0.7674142 | 0.01111335 |  |  | 22761 | 0.774726 | 0.7792293 | 0.0001520109 | 0.7799189 | 0.01192107 | 0.7799133 | 0.01029276
|  |  | 35283 | 0.7678296 | 0.7674819 | 0.0001695267 | 0.7674178 | 0.01039128 | 0.7674142 | 0.01111335 |  |  | 22766 | 0.7784506 | 0.7792293 | 0.0001520109 | 0.7799189 | 0.01192107 | 0.7799133 | 0.01029276
|  |  | 35293 | 0.7623056 | 0.7674819 | 0.0001695267 | 0.7674178 | 0.01039128 | 0.7674142 | 0.01111335 |  |  | 22771 | 0.774726 | 0.7792293 | 0.0001520109 | 0.7799189 | 0.01192107 | 0.7799133 | 0.01029276
|  |  | 35303 | 0.7733535 | 0.7674819 | 0.0001695267 | 0.7674178 | 0.01039128 | 0.7674142 | 0.01111335 |  |  | 22776 | 0.7784506 | 0.7792293 | 0.0001520109 | 0.7799189 | 0.01192107 | 0.7799133 | 0.01029276
|  |  | 35313 | 0.7678296 | 0.7674819 | 0.0001695267 | 0.7674178 | 0.01039128 | 0.7674142 | 0.01111335 |  |  | 22781 | 0.774726 | 0.7792293 | 0.0001520109 | 0.7799189 | 0.01192107 | 0.7799133 | 0.01029276
|  |  | 35323 | 0.7733535 | 0.7674819 | 0.0001695267 | 0.7674178 | 0.01039128 | 0.7674142 | 0.01111335 |  |  | 22786 | 0.774726 | 0.7792293 | 0.0001520109 | 0.7799189 | 0.01192107 | 0.7799133 | 0.01029276
|  |  | 35333 | 0.7623056 | 0.7674819 | 0.0001695267 | 0.7674178 | 0.01039128 | 0.7674142 | 0.01111335 |  |  | 22791 | 0.7784506 | 0.7792293 | 0.0001520109 | 0.7799189 | 0.01192107 | 0.7799133 | 0.01029276
|  |  | 35343 | 0.7623056 | 0.7674819 | 0.0001695267 | 0.7674178 | 0.01039128 | 0.7674142 | 0.01111335 |  |  | 22796 | 0.7784506 | 0.7792293 | 0.0001520109 | 0.7799189 | 0.01192107 | 0.7799133 | 0.01029276
|  |  | 35353 | 0.7733535 | 0.7674819 | 0.0001695267 | 0.7674178 | 0.01039128 | 0.7674142 | 0.01111335 |  |  | 22801 | 0.7821753 | 0.7792293 | 0.0001520109 | 0.7799189 | 0.01192107 | 0.7799133 | 0.01029276
|  |  | 35363 | 0.7678296 | 0.7674819 | 0.0001695267 | 0.7674178 | 0.01039128 | 0.7674142 | 0.01111335 |  |  | 22806 | 0.7784506 | 0.7792293 | 0.0001520109 | 0.7799189 | 0.01192107 | 0.7799133 | 0.01029276
|  |  | 35373 | 0.7678296 | 0.7674819 | 0.0001695267 | 0.7674178 | 0.01039128 | 0.7674142 | 0.01111335 |  |  | 22811 | 0.7710014 | 0.7792293 | 0.0001520109 | 0.7799189 | 0.01192107 | 0.7799133 | 0.01029276
|  |  | 35383 | 0.7678296 | 0.7674819 | 0.0001695267 | 0.7674178 | 0.01039128 | 0.7674142 | 0.01111335 |  |  | 22816 | 0.7858999 | 0.7792293 | 0.0001520109 | 0.7799189 | 0.01192107 | 0.7799133 | 0.01029276
|  |  | 35393 | 0.7678296 | 0.7674819 | 0.0001695267 | 0.7674178 | 0.01039128 | 0.7674142 | 0.01111335 |  |  | 22821 | 0.7784506 | 0.7792293 | 0.0001520109 | 0.7799189 | 0.01192107 | 0.7799133 | 0.01029276
|  |  | 35403 | 0.7678296 | 0.7674819 | 0.0001695267 | 0.7674178 | 0.01039128 | 0.7674142 | 0.01111335 |  |  | 22826 | 0.7784506 | 0.7792293 | 0.0001520109 | 0.7799189 | 0.01192107 | 0.7799133 | 0.01029276
|  |  | 35413 | 0.7678296 | 0.7674819 | 0.0001695267 | 0.7674178 | 0.01039128 | 0.7674142 | 0.01111335 |  |  | 22831 | 0.7784506 | 0.7792293 | 0.0001520109 | 0.7799189 | 0.01192107 | 0.7799133 | 0.01029276
|  |  | 35423 | 0.7733535 | 0.7674819 | 0.0001695267 | 0.7674178 | 0.01039128 | 0.7674142 | 0.01111335 |  |  | 22836 | 0.774726 | 0.7792293 | 0.0001520109 | 0.7799189 | 0.01192107 | 0.7799133 | 0.01029276
|  |  | 35433 | 0.7678296 | 0.7674819 | 0.0001695267 | 0.7674178 | 0.01039128 | 0.7674142 | 0.01111335 |  |  | 22841 | 0.7784506 | 0.7792293 | 0.0001520109 | 0.7799189 | 0.01192107 | 0.7799133 | 0.01029276
|  |  | 35443 | 0.7678296 | 0.7674819 | 0.0001695267 | 0.7674178 | 0.01039128 | 0.7674142 | 0.01111335 |  |  | 22846 | 0.7784506 | 0.7792293 | 0.0001520109 | 0.7799189 | 0.01192107 | 0.7799133 | 0.01029276
|  |  | 35453 | 0.7623056 | 0.7674819 | 0.0001695267 | 0.7674178 | 0.01039128 | 0.7674142 | 0.01111335 |  |  | 22851 | 0.7784506 | 0.7792293 | 0.0001520109 | 0.7799189 | 0.01192107 | 0.7799133 | 0.01029276
|  |  | 35463 | 0.7678296 | 0.7674819 | 0.0001695267 | 0.7674178 | 0.01039128 | 0.7674142 | 0.01111335 |  |  | 22856 | 0.7784506 | 0.7792293 | 0.0001520109 | 0.7799189 | 0.01192107 | 0.7799133 | 0.01029276
|  |  | 35473 | 0.7678296 | 0.7674819 | 0.0001695267 | 0.7674178 | 0.01039128 | 0.7674142 | 0.01111335 |  |  | 22861 | 0.7784506 | 0.7792293 | 0.0001520109 | 0.7799189 | 0.01192107 | 0.7799133 | 0.01029276
|  |  | 35483 | 0.7678296 | 0.7674819 | 0.0001695267 | 0.7674178 | 0.01039128 | 0.7674142 | 0.01111335 |  |  | 22866 | 0.7821753 | 0.7792293 | 0.0001520109 | 0.7799189 | 0.01192107 | 0.7799133 | 0.01029276
|  |  | 35493 | 0.7623056 | 0.7674819 | 0.0001695267 | 0.7674178 | 0.01039128 | 0.7674142 | 0.01111335 |  |  | 22871 | 0.7784506 | 0.7792293 | 0.0001520109 | 0.7799189 | 0.01192107 | 0.7799133 | 0.01029276
|  |  | 35503 | 0.7733535 | 0.7674819 | 0.0001695267 | 0.7674178 | 0.01039128 | 0.7674142 | 0.01111335 |  |  | 22876 | 0.7784506 | 0.7792293 | 0.0001520109 | 0.7799189 | 0.01192107 | 0.7799133 | 0.01029276
|  |  | 35513 | 0.7678296 | 0.7674819 | 0.0001695267 | 0.7674178 | 0.01039128 | 0.7674142 | 0.01111335 |  |  | 22881 | 0.7784506 | 0.7792293 | 0.0001520109 | 0.7799189 | 0.01192107 | 0.7799133 | 0.01029276
|  |  | 35523 | 0.7623056 | 0.7674819 | 0.0001695267 | 0.7674178 | 0.01039128 | 0.7674142 | 0.01111335 |  |  | 22886 | 0.7784506 | 0.7792293 | 0.0001520109 | 0.7799189 | 0.01192107 | 0.7799133 | 0.01029276
|  |  | 35533 | 0.7788775 | 0.7674819 | 0.0001695267 | 0.7674178 | 0.01039128 | 0.7674142 | 0.01111335 |  |  | 22891 | 0.7784506 | 0.7792293 | 0.0001520109 | 0.7799189 | 0.01192107 | 0.7799133 | 0.01029276
|  |  | 35543 | 0.7678296 | 0.7674819 | 0.0001695267 | 0.7674178 | 0.01039128 | 0.7674142 | 0.01111335 |  |  | 22896 | 0.7821753 | 0.7792293 | 0.0001520109 | 0.7799189 | 0.01192107 | 0.7799133 | 0.01029276
|  |  | 35553 | 0.7678296 | 0.7674819 | 0.0001695267 | 0.7674178 | 0.01039128 | 0.7674142 | 0.01111335 |  |  | 22901 | 0.7821753 | 0.7792293 | 0.0001520109 | 0.7799189 | 0.01192107 | 0.7799133 | 0.01029276
|  |  | 35563 | 0.7678296 | 0.7674819 | 0.0001695267 | 0.7674178 | 0.01039128 | 0.7674142 | 0.01111335 |  |  | 22906 | 0.774726 | 0.7792293 | 0.0001520109 | 0.7799189 | 0.01192107 | 0.7799133 | 0.01029276
|  |  | 35573 | 0.7678296 | 0.7674819 | 0.0001695267 | 0.7674178 | 0.01039128 | 0.7674142 | 0.01111335 |  |  | 22911 | 0.774726 | 0.7792293 | 0.0001520109 | 0.7799189 | 0.01192107 | 0.7799133 | 0.01029276
|  |  | 35583 | 0.7623056 | 0.7674819 | 0.0001695267 | 0.7674178 | 0.01039128 | 0.7674142 | 0.01111335 |  |  | 22916 | 0.774726 | 0.7792293 | 0.0001520109 | 0.7799189 | 0.01192107 | 0.7799133 | 0.01029276
|  |  | 35593 | 0.7678296 | 0.7674819 | 0.0001695267 | 0.7674178 | 0.01039128 | 0.7674142 | 0.01111335 |  |  | 22921 | 0.7784506 | 0.7792293 | 0.0001520109 | 0.7799189 | 0.01192107 | 0.7799133 | 0.01029276
|  |  | 35603 | 0.7678296 | 0.7674819 | 0.0001695267 | 0.7674178 | 0.01039128 | 0.7674142 | 0.01111335 |  |  | 22926 | 0.7784506 | 0.7792293 | 0.0001520109 | 0.7799189 | 0.01192107 | 0.7799133 | 0.01029276
|  |  | 35613 | 0.7678296 | 0.7674819 | 0.0001695267 | 0.7674178 | 0.01039128 | 0.7674142 | 0.01111335 |  |  | 22931 | 0.7784506 | 0.7792293 | 0.0001520109 | 0.7799189 | 0.01192107 | 0.7799133 | 0.01029276
|  |  | 35623 | 0.7678296 | 0.7674819 | 0.0001695267 | 0.7674178 | 0.01039128 | 0.7674142 | 0.01111335 |  |  | 22936 | 0.7784506 | 0.7792293 | 0.0001520109 | 0.7799189 | 0.01192107 | 0.7799133 | 0.01029276
|  |  | 35633 | 0.7733535 | 0.7674819 | 0.0001695267 | 0.7674178 | 0.01039128 | 0.7674142 | 0.01111335 |  |  | 22941 | 0.7821753 | 0.7792293 | 0.0001520109 | 0.7799189 | 0.01192107 | 0.7799133 | 0.01029276
|  |  | 35643 | 0.7623056 | 0.7674819 | 0.0001695267 | 0.7674178 | 0.01039128 | 0.7674142 | 0.01111335 |  |  | 22946 | 0.774726 | 0.7792293 | 0.0001520109 | 0.7799189 | 0.01192107 | 0.7799133 | 0.01029276
|  |  | 35653 | 0.7678296 | 0.7674819 | 0.0001695267 | 0.7674178 | 0.01039128 | 0.7674142 | 0.01111335 |  |  | 22951 | 0.7784506 | 0.7792293 | 0.0001520109 | 0.7799189 | 0.01192107 | 0.7799133 | 0.01029276
|  |  | 35663 | 0.7678296 | 0.7674819 | 0.0001695267 | 0.7674178 | 0.01039128 | 0.7674142 | 0.01111335 |  |  | 22956 | 0.7784506 | 0.7792293 | 0.0001520109 | 0.7799189 | 0.01192107 | 0.7799133 | 0.01029276
|  |  | 35673 | 0.7678296 | 0.7674819 | 0.0001695267 | 0.7674178 | 0.01039128 | 0.7674142 | 0.01111335 |  |  | 22961 | 0.774726 | 0.7792293 | 0.0001520109 | 0.7799189 | 0.01192107 | 0.7799133 | 0.01029276
|  |  | 35683 | 0.7678296 | 0.7674819 | 0.0001695267 | 0.7674178 | 0.01039128 | 0.7674142 | 0.01111335 |  |  | 22966 | 0.7821753 | 0.7792293 | 0.0001520109 | 0.7799189 | 0.01192107 | 0.7799133 | 0.01029276
|  |  | 35693 | 0.7733535 | 0.7674819 | 0.0001695267 | 0.7674178 | 0.01039128 | 0.7674142 | 0.01111335 |  |  | 22971 | 0.7784506 | 0.7792293 | 0.0001520109 | 0.7799189 | 0.01192107 | 0.7799133 | 0.01029276
|  |  | 35703 | 0.7733535 | 0.7674819 | 0.0001695267 | 0.7674178 | 0.01039128 | 0.7674142 | 0.01111335 |  |  | 22976 | 0.7784506 | 0.7792293 | 0.0001520109 | 0.7799189 | 0.01192107 | 0.7799133 | 0.01029276
|  |  | 35713 | 0.7678296 | 0.7674819 | 0.0001695267 | 0.7674178 | 0.01039128 | 0.7674142 | 0.01111335 |  |  | 22981 | 0.7784506 | 0.7792293 | 0.0001520109 | 0.7799189 | 0.01192107 | 0.7799133 | 0.01029276
|  |  | 35723 | 0.7733535 | 0.7674819 | 0.0001695267 | 0.7674178 | 0.01039128 | 0.7674142 | 0.01111335 |  |  | 22986 | 0.7784506 | 0.7792293 | 0.0001520109 | 0.7799189 | 0.01192107 | 0.7799133 | 0.01029276
|  |  | 35733 | 0.7733535 | 0.7674819 | 0.0001695267 | 0.7674178 | 0.01039128 | 0.7674142 | 0.01111335 |  |  | 22991 | 0.774726 | 0.7792293 | 0.0001520109 | 0.7799189 | 0.01192107 | 0.7799133 | 0.01029276
|  |  | 35743 | 0.7678296 | 0.7674819 | 0.0001695267 | 0.7674178 | 0.01039128 | 0.7674142 | 0.01111335 |  |  | 22996 | 0.7784506 | 0.7792293 | 0.0001520109 | 0.7799189 | 0.01192107 | 0.7799133 | 0.01029276
|  |  | 35753 | 0.7623056 | 0.7674819 | 0.0001695267 | 0.7674178 | 0.01039128 | 0.7674142 | 0.01111335 |  |  | 23001 | 0.7784506 | 0.7792293 | 0.0001520109 | 0.7799189 | 0.01192107 | 0.7799133 | 0.01029276
|  |  | 35763 | 0.7733535 | 0.7674819 | 0.0001695267 | 0.7674178 | 0.01039128 | 0.7674142 | 0.01111335 |  |  | 23006 | 0.7784506 | 0.7792293 | 0.0001520109 | 0.7799189 | 0.01192107 | 0.7799133 | 0.01029276
|  |  | 35773 | 0.7678296 | 0.7674819 | 0.0001695267 | 0.7674178 | 0.01039128 | 0.7674142 | 0.01111335 |  |  | 23011 | 0.7784506 | 0.7792293 | 0.0001520109 | 0.7799189 | 0.01192107 | 0.7799133 | 0.01029276
|  |  | 35783 | 0.7678296 | 0.7674819 | 0.0001695267 | 0.7674178 | 0.01039128 | 0.7674142 | 0.01111335 |  |  | 23016 | 0.7784506 | 0.7792293 | 0.0001520109 | 0.7799189 | 0.01192107 | 0.7799133 | 0.01029276
|  |  | 35793 | 0.7623056 | 0.7674819 | 0.0001695267 | 0.7674178 | 0.01039128 | 0.7674142 | 0.01111335 |  |  | 23021 | 0.7858999 | 0.7792293 | 0.0001520109 | 0.7799189 | 0.01192107 | 0.7799133 | 0.01029276
|  |  | 35803 | 0.7567817 | 0.7674819 | 0.0001695267 | 0.7674178 | 0.01039128 | 0.7674142 | 0.01111335 |  |  | 23026 | 0.774726 | 0.7792293 | 0.0001520109 | 0.7799189 | 0.01192107 | 0.7799133 | 0.01029276
|  |  | 35813 | 0.7678296 | 0.7674819 | 0.0001695267 | 0.7674178 | 0.01039128 | 0.7674142 | 0.01111335 |  |  | 23031 | 0.7784506 | 0.7792293 | 0.0001520109 | 0.7799189 | 0.01192107 | 0.7799133 | 0.01029276
|  |  | 35823 | 0.7678296 | 0.7674819 | 0.0001695267 | 0.7674178 | 0.01039128 | 0.7674142 | 0.01111335 |  |  | 23036 | 0.7821753 | 0.7792293 | 0.0001520109 | 0.7799189 | 0.01192107 | 0.7799133 | 0.01029276
|  |  | 35833 | 0.7733535 | 0.7674819 | 0.0001695267 | 0.7674178 | 0.01039128 | 0.7674142 | 0.01111335 |  |  | 23041 | 0.7784506 | 0.7792293 | 0.0001520109 | 0.7799189 | 0.01192107 | 0.7799133 | 0.01029276
|  |  | 35843 | 0.7678296 | 0.7674819 | 0.0001695267 | 0.7674178 | 0.01039128 | 0.7674142 | 0.01111335 |  |  | 23046 | 0.774726 | 0.7792293 | 0.0001520109 | 0.7799189 | 0.01192107 | 0.7799133 | 0.01029276
|  |  | 35853 | 0.7678296 | 0.7674819 | 0.0001695267 | 0.7674178 | 0.01039128 | 0.7674142 | 0.01111335 |  |  | 23051 | 0.7821753 | 0.7792293 | 0.0001520109 | 0.7799189 | 0.01192107 | 0.7799133 | 0.01029276
|  |  | 35863 | 0.7678296 | 0.7674819 | 0.0001695267 | 0.7674178 | 0.01039128 | 0.7674142 | 0.01111335 |  |  | 23056 | 0.7784506 | 0.7792293 | 0.0001520109 | 0.7799189 | 0.01192107 | 0.7799133 | 0.01029276
|  |  | 35873 | 0.7623056 | 0.7674819 | 0.0001695267 | 0.7674178 | 0.01039128 | 0.7674142 | 0.01111335 |  |  | 23061 | 0.7821753 | 0.7792293 | 0.0001520109 | 0.7799189 | 0.01192107 | 0.7799133 | 0.01029276
|  |  | 35883 | 0.7733535 | 0.7674819 | 0.0001695267 | 0.7674178 | 0.01039128 | 0.7674142 | 0.01111335 |  |  | 23066 | 0.7784506 | 0.7792293 | 0.0001520109 | 0.7799189 | 0.01192107 | 0.7799133 | 0.01029276
|  |  | 35893 | 0.7623056 | 0.7674819 | 0.0001695267 | 0.7674178 | 0.01039128 | 0.7674142 | 0.01111335 |  |  | 23071 | 0.774726 | 0.7792293 | 0.0001520109 | 0.7799189 | 0.01192107 | 0.7799133 | 0.01029276
|  |  | 35903 | 0.7733535 | 0.7674819 | 0.0001695267 | 0.7674178 | 0.01039128 | 0.7674142 | 0.01111335 |  |  | 23076 | 0.7784506 | 0.7792293 | 0.0001520109 | 0.7799189 | 0.01192107 | 0.7799133 | 0.01029276
|  |  | 35913 | 0.7623056 | 0.7674819 | 0.0001695267 | 0.7674178 | 0.01039128 | 0.7674142 | 0.01111335 |  |  | 23081 | 0.7784506 | 0.7792293 | 0.0001520109 | 0.7799189 | 0.01192107 | 0.7799133 | 0.01029276
|  |  | 35923 | 0.7623056 | 0.7674819 | 0.0001695267 | 0.7674178 | 0.01039128 | 0.7674142 | 0.01111335 |  |  | 23086 | 0.7784506 | 0.7792293 | 0.0001520109 | 0.7799189 | 0.01192107 | 0.7799133 | 0.01029276
|  |  | 35933 | 0.7678296 | 0.7674819 | 0.0001695267 | 0.7674178 | 0.01039128 | 0.7674142 | 0.01111335 |  |  | 23091 | 0.7784506 | 0.7792293 | 0.0001520109 | 0.7799189 | 0.01192107 | 0.7799133 | 0.01029276
|  |  | 35943 | 0.7678296 | 0.7674819 | 0.0001695267 | 0.7674178 | 0.01039128 | 0.7674142 | 0.01111335 |  |  | 23096 | 0.7784506 | 0.7792293 | 0.0001520109 | 0.7799189 | 0.01192107 | 0.7799133 | 0.01029276
|  |  | 35953 | 0.7733535 | 0.7674819 | 0.0001695267 | 0.7674178 | 0.01039128 | 0.7674142 | 0.01111335 |  |  | 23101 | 0.7784506 | 0.7792293 | 0.0001520109 | 0.7799189 | 0.01192107 | 0.7799133 | 0.01029276
|  |  | 35963 | 0.7678296 | 0.7674819 | 0.0001695267 | 0.7674178 | 0.01039128 | 0.7674142 | 0.01111335 |  |  | 23106 | 0.7784506 | 0.7792293 | 0.0001520109 | 0.7799189 | 0.01192107 | 0.7799133 | 0.01029276
|  |  | 35973 | 0.7733535 | 0.7674819 | 0.0001695267 | 0.7674178 | 0.01039128 | 0.7674142 | 0.01111335 |  |  | 23111 | 0.7784506 | 0.7792293 | 0.0001520109 | 0.7799189 | 0.01192107 | 0.7799133 | 0.01029276
|  |  | 35983 | 0.7733535 | 0.7674819 | 0.0001695267 | 0.7674178 | 0.01039128 | 0.7674142 | 0.01111335 |  |  | 23116 | 0.774726 | 0.7792293 | 0.0001520109 | 0.7799189 | 0.01192107 | 0.7799133 | 0.01029276
|  |  | 35993 | 0.7623056 | 0.7674819 | 0.0001695267 | 0.7674178 | 0.01039128 | 0.7674142 | 0.01111335 |  |  | 23121 | 0.7784506 | 0.7792293 | 0.0001520109 | 0.7799189 | 0.01192107 | 0.7799133 | 0.01029276
|  |  | 36003 | 0.7623056 | 0.7674819 | 0.0001695267 | 0.7674178 | 0.01039128 | 0.7674142 | 0.01111335 |  |  | 23126 | 0.7784506 | 0.7792293 | 0.0001520109 | 0.7799189 | 0.01192107 | 0.7799133 | 0.01029276
|  |  | 36013 | 0.7678296 | 0.7674819 | 0.0001695267 | 0.7674178 | 0.01039128 | 0.7674142 | 0.01111335 |  |  | 23131 | 0.7784506 | 0.7792293 | 0.0001520109 | 0.7799189 | 0.01192107 | 0.7799133 | 0.01029276
|  |  | 36023 | 0.7623056 | 0.7674819 | 0.0001695267 | 0.7674178 | 0.01039128 | 0.7674142 | 0.01111335 |  |  | 23136 | 0.7784506 | 0.7792293 | 0.0001520109 | 0.7799189 | 0.01192107 | 0.7799133 | 0.01029276
|  |  | 36033 | 0.7678296 | 0.7674819 | 0.0001695267 | 0.7674178 | 0.01039128 | 0.7674142 | 0.01111335 |  |  | 23141 | 0.7821753 | 0.7792293 | 0.0001520109 | 0.7799189 | 0.01192107 | 0.7799133 | 0.01029276
|  |  | 36043 | 0.7678296 | 0.7674819 | 0.0001695267 | 0.7674178 | 0.01039128 | 0.7674142 | 0.01111335 |  |  | 23146 | 0.774726 | 0.7792293 | 0.0001520109 | 0.7799189 | 0.01192107 | 0.7799133 | 0.01029276
|  |  | 36053 | 0.7623056 | 0.7674819 | 0.0001695267 | 0.7674178 | 0.01039128 | 0.7674142 | 0.01111335 |  |  | 23151 | 0.7821753 | 0.7792293 | 0.0001520109 | 0.7799189 | 0.01192107 | 0.7799133 | 0.01029276
|  |  | 36063 | 0.7678296 | 0.7674819 | 0.0001695267 | 0.7674178 | 0.01039128 | 0.7674142 | 0.01111335 |  |  | 23156 | 0.7821753 | 0.7792293 | 0.0001520109 | 0.7799189 | 0.01192107 | 0.7799133 | 0.01029276
|  |  | 36073 | 0.7733535 | 0.7674819 | 0.0001695267 | 0.7674178 | 0.01039128 | 0.7674142 | 0.01111335 |  |  | 23161 | 0.7784506 | 0.7792293 | 0.0001520109 | 0.7799189 | 0.01192107 | 0.7799133 | 0.01029276
|  |  | 36083 | 0.7678296 | 0.7674819 | 0.0001695267 | 0.7674178 | 0.01039128 | 0.7674142 | 0.01111335 |  |  | 23166 | 0.7784506 | 0.7792293 | 0.0001520109 | 0.7799189 | 0.01192107 | 0.7799133 | 0.01029276
|  |  | 36093 | 0.7733535 | 0.7674819 | 0.0001695267 | 0.7674178 | 0.01039128 | 0.7674142 | 0.01111335 |  |  | 23171 | 0.7784506 | 0.7792293 | 0.0001520109 | 0.7799189 | 0.01192107 | 0.7799133 | 0.01029276
|  |  | 36103 | 0.7678296 | 0.7674819 | 0.0001695267 | 0.7674178 | 0.01039128 | 0.7674142 | 0.01111335 |  |  | 23176 | 0.7821753 | 0.7792293 | 0.0001520109 | 0.7799189 | 0.01192107 | 0.7799133 | 0.01029276
|  |  | 36113 | 0.7678296 | 0.7674819 | 0.0001695267 | 0.7674178 | 0.01039128 | 0.7674142 | 0.01111335 |  |  | 23181 | 0.7784506 | 0.7792293 | 0.0001520109 | 0.7799189 | 0.01192107 | 0.7799133 | 0.01029276
|  |  | 36123 | 0.7678296 | 0.7674819 | 0.0001695267 | 0.7674178 | 0.01039128 | 0.7674142 | 0.01111335 |  |  | 23186 | 0.7821753 | 0.7792293 | 0.0001520109 | 0.7799189 | 0.01192107 | 0.7799133 | 0.01029276
|  |  | 36133 | 0.7678296 | 0.7674819 | 0.0001695267 | 0.7674178 | 0.01039128 | 0.7674142 | 0.01111335 |  |  | 23191 | 0.7821753 | 0.7792293 | 0.0001520109 | 0.7799189 | 0.01192107 | 0.7799133 | 0.01029276
|  |  | 36143 | 0.7733535 | 0.7674819 | 0.0001695267 | 0.7674178 | 0.01039128 | 0.7674142 | 0.01111335 |  |  | 23196 | 0.7784506 | 0.7792293 | 0.0001520109 | 0.7799189 | 0.01192107 | 0.7799133 | 0.01029276
|  |  | 36153 | 0.7623056 | 0.7674819 | 0.0001695267 | 0.7674178 | 0.01039128 | 0.7674142 | 0.01111335 |  |  | 23201 | 0.7784506 | 0.7792293 | 0.0001520109 | 0.7799189 | 0.01192107 | 0.7799133 | 0.01029276
|  |  | 36163 | 0.7678296 | 0.7674819 | 0.0001695267 | 0.7674178 | 0.01039128 | 0.7674142 | 0.01111335 |  |  | 23206 | 0.7784506 | 0.7792293 | 0.0001520109 | 0.7799189 | 0.01192107 | 0.7799133 | 0.01029276
|  |  | 36173 | 0.7733535 | 0.7674819 | 0.0001695267 | 0.7674178 | 0.01039128 | 0.7674142 | 0.01111335 |  |  | 23211 | 0.7784506 | 0.7792293 | 0.0001520109 | 0.7799189 | 0.01192107 | 0.7799133 | 0.01029276
|  |  | 36183 | 0.7678296 | 0.7674819 | 0.0001695267 | 0.7674178 | 0.01039128 | 0.7674142 | 0.01111335 |  |  | 23216 | 0.7784506 | 0.7792293 | 0.0001520109 | 0.7799189 | 0.01192107 | 0.7799133 | 0.01029276
|  |  | 36193 | 0.7678296 | 0.7674819 | 0.0001695267 | 0.7674178 | 0.01039128 | 0.7674142 | 0.01111335 |  |  | 23221 | 0.7784506 | 0.7792293 | 0.0001520109 | 0.7799189 | 0.01192107 | 0.7799133 | 0.01029276
|  |  | 36203 | 0.7678296 | 0.7674819 | 0.0001695267 | 0.7674178 | 0.01039128 | 0.7674142 | 0.01111335 |  |  | 23226 | 0.7784506 | 0.7792293 | 0.0001520109 | 0.7799189 | 0.01192107 | 0.7799133 | 0.01029276
|  |  | 36213 | 0.7678296 | 0.7674819 | 0.0001695267 | 0.7674178 | 0.01039128 | 0.7674142 | 0.01111335 |  |  | 23231 | 0.774726 | 0.7792293 | 0.0001520109 | 0.7799189 | 0.01192107 | 0.7799133 | 0.01029276
|  |  | 36223 | 0.7733535 | 0.7674819 | 0.0001695267 | 0.7674178 | 0.01039128 | 0.7674142 | 0.01111335 |  |  | 23236 | 0.7784506 | 0.7792293 | 0.0001520109 | 0.7799189 | 0.01192107 | 0.7799133 | 0.01029276
|  |  | 36233 | 0.7678296 | 0.7674819 | 0.0001695267 | 0.7674178 | 0.01039128 | 0.7674142 | 0.01111335 |  |  | 23241 | 0.7821753 | 0.7792293 | 0.0001520109 | 0.7799189 | 0.01192107 | 0.7799133 | 0.01029276
|  |  | 36243 | 0.7678296 | 0.7674819 | 0.0001695267 | 0.7674178 | 0.01039128 | 0.7674142 | 0.01111335 |  |  | 23246 | 0.7821753 | 0.7792293 | 0.0001520109 | 0.7799189 | 0.01192107 | 0.7799133 | 0.01029276
|  |  | 36253 | 0.7678296 | 0.7674819 | 0.0001695267 | 0.7674178 | 0.01039128 | 0.7674142 | 0.01111335 |  |  | 23251 | 0.7821753 | 0.7792293 | 0.0001520109 | 0.7799189 | 0.01192107 | 0.7799133 | 0.01029276
|  |  | 36263 | 0.7678296 | 0.7674819 | 0.0001695267 | 0.7674178 | 0.01039128 | 0.7674142 | 0.01111335 |  |  | 23256 | 0.7784506 | 0.7792293 | 0.0001520109 | 0.7799189 | 0.01192107 | 0.7799133 | 0.01029276
|  |  | 36273 | 0.7623056 | 0.7674819 | 0.0001695267 | 0.7674178 | 0.01039128 | 0.7674142 | 0.01111335 |  |  | 23261 | 0.7821753 | 0.7792293 | 0.0001520109 | 0.7799189 | 0.01192107 | 0.7799133 | 0.01029276
|  |  | 36283 | 0.7678296 | 0.7674819 | 0.0001695267 | 0.7674178 | 0.01039128 | 0.7674142 | 0.01111335 |  |  | 23266 | 0.7784506 | 0.7792293 | 0.0001520109 | 0.7799189 | 0.01192107 | 0.7799133 | 0.01029276
|  |  | 36293 | 0.7623056 | 0.7674819 | 0.0001695267 | 0.7674178 | 0.01039128 | 0.7674142 | 0.01111335 |  |  | 23271 | 0.7784506 | 0.7792293 | 0.0001520109 | 0.7799189 | 0.01192107 | 0.7799133 | 0.01029276
|  |  | 36303 | 0.7678296 | 0.7674819 | 0.0001695267 | 0.7674178 | 0.01039128 | 0.7674142 | 0.01111335 |  |  | 23276 | 0.7784506 | 0.7792293 | 0.0001520109 | 0.7799189 | 0.01192107 | 0.7799133 | 0.01029276
|  |  | 36313 | 0.7733535 | 0.7674819 | 0.0001695267 | 0.7674178 | 0.01039128 | 0.7674142 | 0.01111335 |  |  | 23281 | 0.7821753 | 0.7792293 | 0.0001520109 | 0.7799189 | 0.01192107 | 0.7799133 | 0.01029276
|  |  | 36323 | 0.7678296 | 0.7674819 | 0.0001695267 | 0.7674178 | 0.01039128 | 0.7674142 | 0.01111335 |  |  | 23286 | 0.7784506 | 0.7792293 | 0.0001520109 | 0.7799189 | 0.01192107 | 0.7799133 | 0.01029276
|  |  | 36333 | 0.7678296 | 0.7674819 | 0.0001695267 | 0.7674178 | 0.01039128 | 0.7674142 | 0.01111335 |  |  | 23291 | 0.7784506 | 0.7792293 | 0.0001520109 | 0.7799189 | 0.01192107 | 0.7799133 | 0.01029276
|  |  | 36343 | 0.7623056 | 0.7674819 | 0.0001695267 | 0.7674178 | 0.01039128 | 0.7674142 | 0.01111335 |  |  | 23296 | 0.7784506 | 0.7792293 | 0.0001520109 | 0.7799189 | 0.01192107 | 0.7799133 | 0.01029276
|  |  | 36353 | 0.7678296 | 0.7674819 | 0.0001695267 | 0.7674178 | 0.01039128 | 0.7674142 | 0.01111335 |  |  | 23301 | 0.7821753 | 0.7792293 | 0.0001520109 | 0.7799189 | 0.01192107 | 0.7799133 | 0.01029276
|  |  | 36363 | 0.7678296 | 0.7674819 | 0.0001695267 | 0.7674178 | 0.01039128 | 0.7674142 | 0.01111335 |  |  | 23306 | 0.7784506 | 0.7792293 | 0.0001520109 | 0.7799189 | 0.01192107 | 0.7799133 | 0.01029276
|  |  | 36373 | 0.7733535 | 0.7674819 | 0.0001695267 | 0.7674178 | 0.01039128 | 0.7674142 | 0.01111335 |  |  | 23311 | 0.774726 | 0.7792293 | 0.0001520109 | 0.7799189 | 0.01192107 | 0.7799133 | 0.01029276
|  |  | 36383 | 0.7678296 | 0.7674819 | 0.0001695267 | 0.7674178 | 0.01039128 | 0.7674142 | 0.01111335 |  |  | 23316 | 0.7821753 | 0.7792293 | 0.0001520109 | 0.7799189 | 0.01192107 | 0.7799133 | 0.01029276
|  |  | 36393 | 0.7678296 | 0.7674819 | 0.0001695267 | 0.7674178 | 0.01039128 | 0.7674142 | 0.01111335 |  |  | 23321 | 0.7821753 | 0.7792293 | 0.0001520109 | 0.7799189 | 0.01192107 | 0.7799133 | 0.01029276
|  |  | 36403 | 0.7678296 | 0.7674819 | 0.0001695267 | 0.7674178 | 0.01039128 | 0.7674142 | 0.01111335 |  |  | 23326 | 0.7821753 | 0.7792293 | 0.0001520109 | 0.7799189 | 0.01192107 | 0.7799133 | 0.01029276
|  |  | 36413 | 0.7678296 | 0.7674819 | 0.0001695267 | 0.7674178 | 0.01039128 | 0.7674142 | 0.01111335 |  |  | 23331 | 0.7821753 | 0.7792293 | 0.0001520109 | 0.7799189 | 0.01192107 | 0.7799133 | 0.01029276
|  |  | 36423 | 0.7733535 | 0.7674819 | 0.0001695267 | 0.7674178 | 0.01039128 | 0.7674142 | 0.01111335 |  |  | 23336 | 0.774726 | 0.7792293 | 0.0001520109 | 0.7799189 | 0.01192107 | 0.7799133 | 0.01029276
|  |  | 36433 | 0.7623056 | 0.7674819 | 0.0001695267 | 0.7674178 | 0.01039128 | 0.7674142 | 0.01111335 |  |  | 23341 | 0.7784506 | 0.7792293 | 0.0001520109 | 0.7799189 | 0.01192107 | 0.7799133 | 0.01029276
|  |  | 36443 | 0.7733535 | 0.7674819 | 0.0001695267 | 0.7674178 | 0.01039128 | 0.7674142 | 0.01111335 |  |  | 23346 | 0.7784506 | 0.7792293 | 0.0001520109 | 0.7799189 | 0.01192107 | 0.7799133 | 0.01029276
|  |  | 36453 | 0.7623056 | 0.7674819 | 0.0001695267 | 0.7674178 | 0.01039128 | 0.7674142 | 0.01111335 |  |  | 23351 | 0.7821753 | 0.7792293 | 0.0001520109 | 0.7799189 | 0.01192107 | 0.7799133 | 0.01029276
|  |  | 36463 | 0.7678296 | 0.7674819 | 0.0001695267 | 0.7674178 | 0.01039128 | 0.7674142 | 0.01111335 |  |  | 23356 | 0.7821753 | 0.7792293 | 0.0001520109 | 0.7799189 | 0.01192107 | 0.7799133 | 0.01029276
|  |  | 36473 | 0.7623056 | 0.7674819 | 0.0001695267 | 0.7674178 | 0.01039128 | 0.7674142 | 0.01111335 |  |  | 23361 | 0.7821753 | 0.7792293 | 0.0001520109 | 0.7799189 | 0.01192107 | 0.7799133 | 0.01029276
|  |  | 36483 | 0.7623056 | 0.7674819 | 0.0001695267 | 0.7674178 | 0.01039128 | 0.7674142 | 0.01111335 |  |  | 23366 | 0.7784506 | 0.7792293 | 0.0001520109 | 0.7799189 | 0.01192107 | 0.7799133 | 0.01029276
|  |  | 36493 | 0.7678296 | 0.7674819 | 0.0001695267 | 0.7674178 | 0.01039128 | 0.7674142 | 0.01111335 |  |  | 23371 | 0.774726 | 0.7792293 | 0.0001520109 | 0.7799189 | 0.01192107 | 0.7799133 | 0.01029276
|  |  | 36503 | 0.7733535 | 0.7674819 | 0.0001695267 | 0.7674178 | 0.01039128 | 0.7674142 | 0.01111335 |  |  | 23376 | 0.7784506 | 0.7792293 | 0.0001520109 | 0.7799189 | 0.01192107 | 0.7799133 | 0.01029276
|  |  | 36513 | 0.7623056 | 0.7674819 | 0.0001695267 | 0.7674178 | 0.01039128 | 0.7674142 | 0.01111335 |  |  | 23381 | 0.7784506 | 0.7792293 | 0.0001520109 | 0.7799189 | 0.01192107 | 0.7799133 | 0.01029276
|  |  | 36523 | 0.7623056 | 0.7674819 | 0.0001695267 | 0.7674178 | 0.01039128 | 0.7674142 | 0.01111335 |  |  | 23386 | 0.7821753 | 0.7792293 | 0.0001520109 | 0.7799189 | 0.01192107 | 0.7799133 | 0.01029276
|  |  | 36533 | 0.7678296 | 0.7674819 | 0.0001695267 | 0.7674178 | 0.01039128 | 0.7674142 | 0.01111335 |  |  | 23391 | 0.7858999 | 0.7792293 | 0.0001520109 | 0.7799189 | 0.01192107 | 0.7799133 | 0.01029276
|  |  | 36543 | 0.7733535 | 0.7674819 | 0.0001695267 | 0.7674178 | 0.01039128 | 0.7674142 | 0.01111335 |  |  | 23396 | 0.7821753 | 0.7792293 | 0.0001520109 | 0.7799189 | 0.01192107 | 0.7799133 | 0.01029276
|  |  | 36553 | 0.7678296 | 0.7674819 | 0.0001695267 | 0.7674178 | 0.01039128 | 0.7674142 | 0.01111335 |  |  | 23401 | 0.7821753 | 0.7792293 | 0.0001520109 | 0.7799189 | 0.01192107 | 0.7799133 | 0.01029276
|  |  | 36563 | 0.7733535 | 0.7674819 | 0.0001695267 | 0.7674178 | 0.01039128 | 0.7674142 | 0.01111335 |  |  | 23406 | 0.7821753 | 0.7792293 | 0.0001520109 | 0.7799189 | 0.01192107 | 0.7799133 | 0.01029276
|  |  | 36573 | 0.7733535 | 0.7674819 | 0.0001695267 | 0.7674178 | 0.01039128 | 0.7674142 | 0.01111335 |  |  | 23411 | 0.7858999 | 0.7792293 | 0.0001520109 | 0.7799189 | 0.01192107 | 0.7799133 | 0.01029276
|  |  | 36583 | 0.7678296 | 0.7674819 | 0.0001695267 | 0.7674178 | 0.01039128 | 0.7674142 | 0.01111335 |  |  | 23416 | 0.7784506 | 0.7792293 | 0.0001520109 | 0.7799189 | 0.01192107 | 0.7799133 | 0.01029276
|  |  | 36593 | 0.7733535 | 0.7674819 | 0.0001695267 | 0.7674178 | 0.01039128 | 0.7674142 | 0.01111335 |  |  | 23421 | 0.7821753 | 0.7792293 | 0.0001520109 | 0.7799189 | 0.01192107 | 0.7799133 | 0.01029276
|  |  | 36603 | 0.7678296 | 0.7674819 | 0.0001695267 | 0.7674178 | 0.01039128 | 0.7674142 | 0.01111335 |  |  | 23426 | 0.7821753 | 0.7792293 | 0.0001520109 | 0.7799189 | 0.01192107 | 0.7799133 | 0.01029276
|  |  | 36613 | 0.7733535 | 0.7674819 | 0.0001695267 | 0.7674178 | 0.01039128 | 0.7674142 | 0.01111335 |  |  | 23431 | 0.7821753 | 0.7792293 | 0.0001520109 | 0.7799189 | 0.01192107 | 0.7799133 | 0.01029276
|  |  | 36623 | 0.7623056 | 0.7674819 | 0.0001695267 | 0.7674178 | 0.01039128 | 0.7674142 | 0.01111335 |  |  | 23436 | 0.7821753 | 0.7792293 | 0.0001520109 | 0.7799189 | 0.01192107 | 0.7799133 | 0.01029276
|  |  | 36633 | 0.7678296 | 0.7674819 | 0.0001695267 | 0.7674178 | 0.01039128 | 0.7674142 | 0.01111335 |  |  | 23441 | 0.7784506 | 0.7792293 | 0.0001520109 | 0.7799189 | 0.01192107 | 0.7799133 | 0.01029276
|  |  | 36643 | 0.7733535 | 0.7674819 | 0.0001695267 | 0.7674178 | 0.01039128 | 0.7674142 | 0.01111335 |  |  | 23446 | 0.7821753 | 0.7792293 | 0.0001520109 | 0.7799189 | 0.01192107 | 0.7799133 | 0.01029276
|  |  | 36653 | 0.7567817 | 0.7674819 | 0.0001695267 | 0.7674178 | 0.01039128 | 0.7674142 | 0.01111335 |  |  | 23451 | 0.7784506 | 0.7792293 | 0.0001520109 | 0.7799189 | 0.01192107 | 0.7799133 | 0.01029276
|  |  | 36663 | 0.7678296 | 0.7674819 | 0.0001695267 | 0.7674178 | 0.01039128 | 0.7674142 | 0.01111335 |  |  | 23456 | 0.7784506 | 0.7792293 | 0.0001520109 | 0.7799189 | 0.01192107 | 0.7799133 | 0.01029276
|  |  | 36673 | 0.7678296 | 0.7674819 | 0.0001695267 | 0.7674178 | 0.01039128 | 0.7674142 | 0.01111335 |  |  | 23461 | 0.7821753 | 0.7792293 | 0.0001520109 | 0.7799189 | 0.01192107 | 0.7799133 | 0.01029276
|  |  | 36683 | 0.7678296 | 0.7674819 | 0.0001695267 | 0.7674178 | 0.01039128 | 0.7674142 | 0.01111335 |  |  | 23466 | 0.7858999 | 0.7792293 | 0.0001520109 | 0.7799189 | 0.01192107 | 0.7799133 | 0.01029276
|  |  | 36693 | 0.7788775 | 0.7674819 | 0.0001695267 | 0.7674178 | 0.01039128 | 0.7674142 | 0.01111335 |  |  | 23471 | 0.7784506 | 0.7792293 | 0.0001520109 | 0.7799189 | 0.01192107 | 0.7799133 | 0.01029276
|  |  | 36703 | 0.7678296 | 0.7674819 | 0.0001695267 | 0.7674178 | 0.01039128 | 0.7674142 | 0.01111335 |  |  | 23476 | 0.7784506 | 0.7792293 | 0.0001520109 | 0.7799189 | 0.01192107 | 0.7799133 | 0.01029276
|  |  | 36713 | 0.7678296 | 0.7674819 | 0.0001695267 | 0.7674178 | 0.01039128 | 0.7674142 | 0.01111335 |  |  | 23481 | 0.7784506 | 0.7792293 | 0.0001520109 | 0.7799189 | 0.01192107 | 0.7799133 | 0.01029276
|  |  | 36723 | 0.7788775 | 0.7674819 | 0.0001695267 | 0.7674178 | 0.01039128 | 0.7674142 | 0.01111335 |  |  | 23486 | 0.7821753 | 0.7792293 | 0.0001520109 | 0.7799189 | 0.01192107 | 0.7799133 | 0.01029276
|  |  | 36733 | 0.7678296 | 0.7674819 | 0.0001695267 | 0.7674178 | 0.01039128 | 0.7674142 | 0.01111335 |  |  | 23491 | 0.7784506 | 0.7792293 | 0.0001520109 | 0.7799189 | 0.01192107 | 0.7799133 | 0.01029276
|  |  | 36743 | 0.7733535 | 0.7674819 | 0.0001695267 | 0.7674178 | 0.01039128 | 0.7674142 | 0.01111335 |  |  | 23496 | 0.7784506 | 0.7792293 | 0.0001520109 | 0.7799189 | 0.01192107 | 0.7799133 | 0.01029276
|  |  | 36753 | 0.7678296 | 0.7674819 | 0.0001695267 | 0.7674178 | 0.01039128 | 0.7674142 | 0.01111335 |  |  | 23501 | 0.7821753 | 0.7792293 | 0.0001520109 | 0.7799189 | 0.01192107 | 0.7799133 | 0.01029276
|  |  | 36763 | 0.7788775 | 0.7674819 | 0.0001695267 | 0.7674178 | 0.01039128 | 0.7674142 | 0.01111335 |  |  | 23506 | 0.7821753 | 0.7792293 | 0.0001520109 | 0.7799189 | 0.01192107 | 0.7799133 | 0.01029276
|  |  | 36773 | 0.7678296 | 0.7674819 | 0.0001695267 | 0.7674178 | 0.01039128 | 0.7674142 | 0.01111335 |  |  | 23511 | 0.7821753 | 0.7792293 | 0.0001520109 | 0.7799189 | 0.01192107 | 0.7799133 | 0.01029276
|  |  | 36783 | 0.7733535 | 0.7674819 | 0.0001695267 | 0.7674178 | 0.01039128 | 0.7674142 | 0.01111335 |  |  | 23516 | 0.7821753 | 0.7792293 | 0.0001520109 | 0.7799189 | 0.01192107 | 0.7799133 | 0.01029276
|  |  | 36793 | 0.7567817 | 0.7674819 | 0.0001695267 | 0.7674178 | 0.01039128 | 0.7674142 | 0.01111335 |  |  | 23521 | 0.7821753 | 0.7792293 | 0.0001520109 | 0.7799189 | 0.01192107 | 0.7799133 | 0.01029276
|  |  | 36803 | 0.7678296 | 0.7674819 | 0.0001695267 | 0.7674178 | 0.01039128 | 0.7674142 | 0.01111335 |  |  | 23526 | 0.7821753 | 0.7792293 | 0.0001520109 | 0.7799189 | 0.01192107 | 0.7799133 | 0.01029276
|  |  | 36813 | 0.7733535 | 0.7674819 | 0.0001695267 | 0.7674178 | 0.01039128 | 0.7674142 | 0.01111335 |  |  | 23531 | 0.7784506 | 0.7792293 | 0.0001520109 | 0.7799189 | 0.01192107 | 0.7799133 | 0.01029276
|  |  | 36823 | 0.7678296 | 0.7674819 | 0.0001695267 | 0.7674178 | 0.01039128 | 0.7674142 | 0.01111335 |  |  | 23536 | 0.7821753 | 0.7792293 | 0.0001520109 | 0.7799189 | 0.01192107 | 0.7799133 | 0.01029276
|  |  | 36833 | 0.7678296 | 0.7674819 | 0.0001695267 | 0.7674178 | 0.01039128 | 0.7674142 | 0.01111335 |  |  | 23541 | 0.7858999 | 0.7792293 | 0.0001520109 | 0.7799189 | 0.01192107 | 0.7799133 | 0.01029276
|  |  | 36843 | 0.7733535 | 0.7674819 | 0.0001695267 | 0.7674178 | 0.01039128 | 0.7674142 | 0.01111335 |  |  | 23546 | 0.7784506 | 0.7792293 | 0.0001520109 | 0.7799189 | 0.01192107 | 0.7799133 | 0.01029276
|  |  | 36853 | 0.7678296 | 0.7674819 | 0.0001695267 | 0.7674178 | 0.01039128 | 0.7674142 | 0.01111335 |  |  | 23551 | 0.7821753 | 0.7792293 | 0.0001520109 | 0.7799189 | 0.01192107 | 0.7799133 | 0.01029276
|  |  | 36863 | 0.7733535 | 0.7674819 | 0.0001695267 | 0.7674178 | 0.01039128 | 0.7674142 | 0.01111335 |  |  | 23556 | 0.7858999 | 0.7792293 | 0.0001520109 | 0.7799189 | 0.01192107 | 0.7799133 | 0.01029276
|  |  | 36873 | 0.7678296 | 0.7674819 | 0.0001695267 | 0.7674178 | 0.01039128 | 0.7674142 | 0.01111335 |  |  | 23561 | 0.7821753 | 0.7792293 | 0.0001520109 | 0.7799189 | 0.01192107 | 0.7799133 | 0.01029276
|  |  | 36883 | 0.7678296 | 0.7674819 | 0.0001695267 | 0.7674178 | 0.01039128 | 0.7674142 | 0.01111335 |  |  | 23566 | 0.7821753 | 0.7792293 | 0.0001520109 | 0.7799189 | 0.01192107 | 0.7799133 | 0.01029276
|  |  | 36893 | 0.7678296 | 0.7674819 | 0.0001695267 | 0.7674178 | 0.01039128 | 0.7674142 | 0.01111335 |  |  | 23571 | 0.7858999 | 0.7792293 | 0.0001520109 | 0.7799189 | 0.01192107 | 0.7799133 | 0.01029276
|  |  | 36903 | 0.7678296 | 0.7674819 | 0.0001695267 | 0.7674178 | 0.01039128 | 0.7674142 | 0.01111335 |  |  | 23576 | 0.7821753 | 0.7792293 | 0.0001520109 | 0.7799189 | 0.01192107 | 0.7799133 | 0.01029276
|  |  | 36913 | 0.7678296 | 0.7674819 | 0.0001695267 | 0.7674178 | 0.01039128 | 0.7674142 | 0.01111335 |  |  | 23581 | 0.7784506 | 0.7792293 | 0.0001520109 | 0.7799189 | 0.01192107 | 0.7799133 | 0.01029276
|  |  | 36923 | 0.7678296 | 0.7674819 | 0.0001695267 | 0.7674178 | 0.01039128 | 0.7674142 | 0.01111335 |  |  | 23586 | 0.7821753 | 0.7792293 | 0.0001520109 | 0.7799189 | 0.01192107 | 0.7799133 | 0.01029276
|  |  | 36933 | 0.7733535 | 0.7674819 | 0.0001695267 | 0.7674178 | 0.01039128 | 0.7674142 | 0.01111335 |  |  | 23591 | 0.7821753 | 0.7792293 | 0.0001520109 | 0.7799189 | 0.01192107 | 0.7799133 | 0.01029276
|  |  | 36943 | 0.7678296 | 0.7674819 | 0.0001695267 | 0.7674178 | 0.01039128 | 0.7674142 | 0.01111335 |  |  | 23596 | 0.7821753 | 0.7792293 | 0.0001520109 | 0.7799189 | 0.01192107 | 0.7799133 | 0.01029276
|  |  | 36953 | 0.7678296 | 0.7674819 | 0.0001695267 | 0.7674178 | 0.01039128 | 0.7674142 | 0.01111335 |  |  | 23601 | 0.7858999 | 0.7792293 | 0.0001520109 | 0.7799189 | 0.01192107 | 0.7799133 | 0.01029276
|  |  | 36963 | 0.7733535 | 0.7674819 | 0.0001695267 | 0.7674178 | 0.01039128 | 0.7674142 | 0.01111335 |  |  | 23606 | 0.7821753 | 0.7792293 | 0.0001520109 | 0.7799189 | 0.01192107 | 0.7799133 | 0.01029276
|  |  | 36973 | 0.7678296 | 0.7674819 | 0.0001695267 | 0.7674178 | 0.01039128 | 0.7674142 | 0.01111335 |  |  | 23611 | 0.7858999 | 0.7792293 | 0.0001520109 | 0.7799189 | 0.01192107 | 0.7799133 | 0.01029276
|  |  | 36983 | 0.7733535 | 0.7674819 | 0.0001695267 | 0.7674178 | 0.01039128 | 0.7674142 | 0.01111335 |  |  | 23616 | 0.7821753 | 0.7792293 | 0.0001520109 | 0.7799189 | 0.01192107 | 0.7799133 | 0.01029276
|  |  | 36993 | 0.7678296 | 0.7674819 | 0.0001695267 | 0.7674178 | 0.01039128 | 0.7674142 | 0.01111335 |  |  | 23621 | 0.7784506 | 0.7792293 | 0.0001520109 | 0.7799189 | 0.01192107 | 0.7799133 | 0.01029276
|  |  | 37003 | 0.7678296 | 0.7674819 | 0.0001695267 | 0.7674178 | 0.01039128 | 0.7674142 | 0.01111335 |  |  | 23626 | 0.7821753 | 0.7792293 | 0.0001520109 | 0.7799189 | 0.01192107 | 0.7799133 | 0.01029276
|  |  | 37013 | 0.7678296 | 0.7674819 | 0.0001695267 | 0.7674178 | 0.01039128 | 0.7674142 | 0.01111335 |  |  | 23631 | 0.7784506 | 0.7792293 | 0.0001520109 | 0.7799189 | 0.01192107 | 0.7799133 | 0.01029276
|  |  | 37023 | 0.7733535 | 0.7674819 | 0.0001695267 | 0.7674178 | 0.01039128 | 0.7674142 | 0.01111335 |  |  | 23636 | 0.7821753 | 0.7792293 | 0.0001520109 | 0.7799189 | 0.01192107 | 0.7799133 | 0.01029276
|  |  | 37033 | 0.7678296 | 0.7674819 | 0.0001695267 | 0.7674178 | 0.01039128 | 0.7674142 | 0.01111335 |  |  | 23641 | 0.7858999 | 0.7792293 | 0.0001520109 | 0.7799189 | 0.01192107 | 0.7799133 | 0.01029276
|  |  | 37043 | 0.7678296 | 0.7674819 | 0.0001695267 | 0.7674178 | 0.01039128 | 0.7674142 | 0.01111335 |  |  | 23646 | 0.7784506 | 0.7792293 | 0.0001520109 | 0.7799189 | 0.01192107 | 0.7799133 | 0.01029276
|  |  | 37053 | 0.7678296 | 0.7674819 | 0.0001695267 | 0.7674178 | 0.01039128 | 0.7674142 | 0.01111335 |  |  | 23651 | 0.7784506 | 0.7792293 | 0.0001520109 | 0.7799189 | 0.01192107 | 0.7799133 | 0.01029276
|  |  | 37063 | 0.7678296 | 0.7674819 | 0.0001695267 | 0.7674178 | 0.01039128 | 0.7674142 | 0.01111335 |  |  | 23656 | 0.7821753 | 0.7792293 | 0.0001520109 | 0.7799189 | 0.01192107 | 0.7799133 | 0.01029276
|  |  | 37073 | 0.7678296 | 0.7674819 | 0.0001695267 | 0.7674178 | 0.01039128 | 0.7674142 | 0.01111335 |  |  | 23661 | 0.7858999 | 0.7792293 | 0.0001520109 | 0.7799189 | 0.01192107 | 0.7799133 | 0.01029276
|  |  | 37083 | 0.7733535 | 0.7674819 | 0.0001695267 | 0.7674178 | 0.01039128 | 0.7674142 | 0.01111335 |  |  | 23666 | 0.7784506 | 0.7792293 | 0.0001520109 | 0.7799189 | 0.01192107 | 0.7799133 | 0.01029276
|  |  | 37093 | 0.7733535 | 0.7674819 | 0.0001695267 | 0.7674178 | 0.01039128 | 0.7674142 | 0.01111335 |  |  | 23671 | 0.774726 | 0.7792293 | 0.0001520109 | 0.7799189 | 0.01192107 | 0.7799133 | 0.01029276
|  |  | 37103 | 0.7733535 | 0.7674819 | 0.0001695267 | 0.7674178 | 0.01039128 | 0.7674142 | 0.01111335 |  |  | 23676 | 0.7821753 | 0.7792293 | 0.0001520109 | 0.7799189 | 0.01192107 | 0.7799133 | 0.01029276
|  |  | 37113 | 0.7678296 | 0.7674819 | 0.0001695267 | 0.7674178 | 0.01039128 | 0.7674142 | 0.01111335 |  |  | 23681 | 0.7858999 | 0.7792293 | 0.0001520109 | 0.7799189 | 0.01192107 | 0.7799133 | 0.01029276
|  |  | 37123 | 0.7733535 | 0.7674819 | 0.0001695267 | 0.7674178 | 0.01039128 | 0.7674142 | 0.01111335 |  |  | 23686 | 0.7784506 | 0.7792293 | 0.0001520109 | 0.7799189 | 0.01192107 | 0.7799133 | 0.01029276
|  |  | 37133 | 0.7678296 | 0.7674819 | 0.0001695267 | 0.7674178 | 0.01039128 | 0.7674142 | 0.01111335 |  |  | 23691 | 0.7896246 | 0.7792293 | 0.0001520109 | 0.7799189 | 0.01192107 | 0.7799133 | 0.01029276
|  |  | 37143 | 0.7678296 | 0.7674819 | 0.0001695267 | 0.7674178 | 0.01039128 | 0.7674142 | 0.01111335 |  |  | 23696 | 0.7858999 | 0.7792293 | 0.0001520109 | 0.7799189 | 0.01192107 | 0.7799133 | 0.01029276
|  |  | 37153 | 0.7733535 | 0.7674819 | 0.0001695267 | 0.7674178 | 0.01039128 | 0.7674142 | 0.01111335 |  |  | 23701 | 0.7821753 | 0.7792293 | 0.0001520109 | 0.7799189 | 0.01192107 | 0.7799133 | 0.01029276
|  |  | 37163 | 0.7678296 | 0.7674819 | 0.0001695267 | 0.7674178 | 0.01039128 | 0.7674142 | 0.01111335 |  |  | 23706 | 0.774726 | 0.7792293 | 0.0001520109 | 0.7799189 | 0.01192107 | 0.7799133 | 0.01029276
|  |  | 37173 | 0.7678296 | 0.7674819 | 0.0001695267 | 0.7674178 | 0.01039128 | 0.7674142 | 0.01111335 |  |  | 23711 | 0.7821753 | 0.7792293 | 0.0001520109 | 0.7799189 | 0.01192107 | 0.7799133 | 0.01029276
|  |  | 37183 | 0.7733535 | 0.7674819 | 0.0001695267 | 0.7674178 | 0.01039128 | 0.7674142 | 0.01111335 |  |  | 23716 | 0.7821753 | 0.7792293 | 0.0001520109 | 0.7799189 | 0.01192107 | 0.7799133 | 0.01029276
|  |  | 37193 | 0.7678296 | 0.7674819 | 0.0001695267 | 0.7674178 | 0.01039128 | 0.7674142 | 0.01111335 |  |  | 23721 | 0.7784506 | 0.7792293 | 0.0001520109 | 0.7799189 | 0.01192107 | 0.7799133 | 0.01029276
|  |  | 37203 | 0.7678296 | 0.7674819 | 0.0001695267 | 0.7674178 | 0.01039128 | 0.7674142 | 0.01111335 |  |  | 23726 | 0.7784506 | 0.7792293 | 0.0001520109 | 0.7799189 | 0.01192107 | 0.7799133 | 0.01029276
|  |  | 37213 | 0.7623056 | 0.7674819 | 0.0001695267 | 0.7674178 | 0.01039128 | 0.7674142 | 0.01111335 |  |  | 23731 | 0.7821753 | 0.7792293 | 0.0001520109 | 0.7799189 | 0.01192107 | 0.7799133 | 0.01029276
|  |  | 37223 | 0.7678296 | 0.7674819 | 0.0001695267 | 0.7674178 | 0.01039128 | 0.7674142 | 0.01111335 |  |  | 23736 | 0.7821753 | 0.7792293 | 0.0001520109 | 0.7799189 | 0.01192107 | 0.7799133 | 0.01029276
|  |  | 37233 | 0.7623056 | 0.7674819 | 0.0001695267 | 0.7674178 | 0.01039128 | 0.7674142 | 0.01111335 |  |  | 23741 | 0.7784506 | 0.7792293 | 0.0001520109 | 0.7799189 | 0.01192107 | 0.7799133 | 0.01029276
|  |  | 37243 | 0.7678296 | 0.7674819 | 0.0001695267 | 0.7674178 | 0.01039128 | 0.7674142 | 0.01111335 |  |  | 23746 | 0.7821753 | 0.7792293 | 0.0001520109 | 0.7799189 | 0.01192107 | 0.7799133 | 0.01029276
|  |  | 37253 | 0.7678296 | 0.7674819 | 0.0001695267 | 0.7674178 | 0.01039128 | 0.7674142 | 0.01111335 |  |  | 23751 | 0.7784506 | 0.7792293 | 0.0001520109 | 0.7799189 | 0.01192107 | 0.7799133 | 0.01029276
|  |  | 37263 | 0.7678296 | 0.7674819 | 0.0001695267 | 0.7674178 | 0.01039128 | 0.7674142 | 0.01111335 |  |  | 23756 | 0.7821753 | 0.7792293 | 0.0001520109 | 0.7799189 | 0.01192107 | 0.7799133 | 0.01029276
|  |  | 37273 | 0.7678296 | 0.7674819 | 0.0001695267 | 0.7674178 | 0.01039128 | 0.7674142 | 0.01111335 |  |  | 23761 | 0.774726 | 0.7792293 | 0.0001520109 | 0.7799189 | 0.01192107 | 0.7799133 | 0.01029276
|  |  | 37283 | 0.7733535 | 0.7674819 | 0.0001695267 | 0.7674178 | 0.01039128 | 0.7674142 | 0.01111335 |  |  | 23766 | 0.7858999 | 0.7792293 | 0.0001520109 | 0.7799189 | 0.01192107 | 0.7799133 | 0.01029276
|  |  | 37293 | 0.7623056 | 0.7674819 | 0.0001695267 | 0.7674178 | 0.01039128 | 0.7674142 | 0.01111335 |  |  | 23771 | 0.7821753 | 0.7792293 | 0.0001520109 | 0.7799189 | 0.01192107 | 0.7799133 | 0.01029276
|  |  | 37303 | 0.7678296 | 0.7674819 | 0.0001695267 | 0.7674178 | 0.01039128 | 0.7674142 | 0.01111335 |  |  | 23776 | 0.7858999 | 0.7792293 | 0.0001520109 | 0.7799189 | 0.01192107 | 0.7799133 | 0.01029276
|  |  | 37313 | 0.7678296 | 0.7674819 | 0.0001695267 | 0.7674178 | 0.01039128 | 0.7674142 | 0.01111335 |  |  | 23781 | 0.7821753 | 0.7792293 | 0.0001520109 | 0.7799189 | 0.01192107 | 0.7799133 | 0.01029276
|  |  | 37323 | 0.7678296 | 0.7674819 | 0.0001695267 | 0.7674178 | 0.01039128 | 0.7674142 | 0.01111335 |  |  | 23786 | 0.7821753 | 0.7792293 | 0.0001520109 | 0.7799189 | 0.01192107 | 0.7799133 | 0.01029276
|  |  | 37333 | 0.7678296 | 0.7674819 | 0.0001695267 | 0.7674178 | 0.01039128 | 0.7674142 | 0.01111335 |  |  | 23791 | 0.7821753 | 0.7792293 | 0.0001520109 | 0.7799189 | 0.01192107 | 0.7799133 | 0.01029276
|  |  | 37343 | 0.7733535 | 0.7674819 | 0.0001695267 | 0.7674178 | 0.01039128 | 0.7674142 | 0.01111335 |  |  | 23796 | 0.7858999 | 0.7792293 | 0.0001520109 | 0.7799189 | 0.01192107 | 0.7799133 | 0.01029276
|  |  | 37353 | 0.7678296 | 0.7674819 | 0.0001695267 | 0.7674178 | 0.01039128 | 0.7674142 | 0.01111335 |  |  | 23801 | 0.7784506 | 0.7792293 | 0.0001520109 | 0.7799189 | 0.01192107 | 0.7799133 | 0.01029276
|  |  | 37363 | 0.7678296 | 0.7674819 | 0.0001695267 | 0.7674178 | 0.01039128 | 0.7674142 | 0.01111335 |  |  | 23806 | 0.7784506 | 0.7792293 | 0.0001520109 | 0.7799189 | 0.01192107 | 0.7799133 | 0.01029276
|  |  | 37373 | 0.7678296 | 0.7674819 | 0.0001695267 | 0.7674178 | 0.01039128 | 0.7674142 | 0.01111335 |  |  | 23811 | 0.7858999 | 0.7792293 | 0.0001520109 | 0.7799189 | 0.01192107 | 0.7799133 | 0.01029276
|  |  | 37383 | 0.7678296 | 0.7674819 | 0.0001695267 | 0.7674178 | 0.01039128 | 0.7674142 | 0.01111335 |  |  | 23816 | 0.7784506 | 0.7792293 | 0.0001520109 | 0.7799189 | 0.01192107 | 0.7799133 | 0.01029276
|  |  | 37393 | 0.7733535 | 0.7674819 | 0.0001695267 | 0.7674178 | 0.01039128 | 0.7674142 | 0.01111335 |  |  | 23821 | 0.7821753 | 0.7792293 | 0.0001520109 | 0.7799189 | 0.01192107 | 0.7799133 | 0.01029276
|  |  | 37403 | 0.7678296 | 0.7674819 | 0.0001695267 | 0.7674178 | 0.01039128 | 0.7674142 | 0.01111335 |  |  | 23826 | 0.7821753 | 0.7792293 | 0.0001520109 | 0.7799189 | 0.01192107 | 0.7799133 | 0.01029276
|  |  | 37413 | 0.7678296 | 0.7674819 | 0.0001695267 | 0.7674178 | 0.01039128 | 0.7674142 | 0.01111335 |  |  | 23831 | 0.7821753 | 0.7792293 | 0.0001520109 | 0.7799189 | 0.01192107 | 0.7799133 | 0.01029276
|  |  | 37423 | 0.7733535 | 0.7674819 | 0.0001695267 | 0.7674178 | 0.01039128 | 0.7674142 | 0.01111335 |  |  | 23836 | 0.7821753 | 0.7792293 | 0.0001520109 | 0.7799189 | 0.01192107 | 0.7799133 | 0.01029276
|  |  | 37433 | 0.7678296 | 0.7674819 | 0.0001695267 | 0.7674178 | 0.01039128 | 0.7674142 | 0.01111335 |  |  | 23841 | 0.7821753 | 0.7792293 | 0.0001520109 | 0.7799189 | 0.01192107 | 0.7799133 | 0.01029276
|  |  | 37443 | 0.7733535 | 0.7674819 | 0.0001695267 | 0.7674178 | 0.01039128 | 0.7674142 | 0.01111335 |  |  | 23846 | 0.7821753 | 0.7792293 | 0.0001520109 | 0.7799189 | 0.01192107 | 0.7799133 | 0.01029276
|  |  | 37453 | 0.7623056 | 0.7674819 | 0.0001695267 | 0.7674178 | 0.01039128 | 0.7674142 | 0.01111335 |  |  | 23851 | 0.7821753 | 0.7792293 | 0.0001520109 | 0.7799189 | 0.01192107 | 0.7799133 | 0.01029276
|  |  | 37463 | 0.7733535 | 0.7674819 | 0.0001695267 | 0.7674178 | 0.01039128 | 0.7674142 | 0.01111335 |  |  | 23856 | 0.7784506 | 0.7792293 | 0.0001520109 | 0.7799189 | 0.01192107 | 0.7799133 | 0.01029276
|  |  | 37473 | 0.7733535 | 0.7674819 | 0.0001695267 | 0.7674178 | 0.01039128 | 0.7674142 | 0.01111335 |  |  | 23861 | 0.7821753 | 0.7792293 | 0.0001520109 | 0.7799189 | 0.01192107 | 0.7799133 | 0.01029276
|  |  | 37483 | 0.7678296 | 0.7674819 | 0.0001695267 | 0.7674178 | 0.01039128 | 0.7674142 | 0.01111335 |  |  | 23866 | 0.7858999 | 0.7792293 | 0.0001520109 | 0.7799189 | 0.01192107 | 0.7799133 | 0.01029276
|  |  | 37493 | 0.7678296 | 0.7674819 | 0.0001695267 | 0.7674178 | 0.01039128 | 0.7674142 | 0.01111335 |  |  | 23871 | 0.7784506 | 0.7792293 | 0.0001520109 | 0.7799189 | 0.01192107 | 0.7799133 | 0.01029276
|  |  | 37503 | 0.7733535 | 0.7674819 | 0.0001695267 | 0.7674178 | 0.01039128 | 0.7674142 | 0.01111335 |  |  | 23876 | 0.7821753 | 0.7792293 | 0.0001520109 | 0.7799189 | 0.01192107 | 0.7799133 | 0.01029276
|  |  | 37513 | 0.7623056 | 0.7674819 | 0.0001695267 | 0.7674178 | 0.01039128 | 0.7674142 | 0.01111335 |  |  | 23881 | 0.7821753 | 0.7792293 | 0.0001520109 | 0.7799189 | 0.01192107 | 0.7799133 | 0.01029276
|  |  | 37523 | 0.7623056 | 0.7674819 | 0.0001695267 | 0.7674178 | 0.01039128 | 0.7674142 | 0.01111335 |  |  | 23886 | 0.7858999 | 0.7792293 | 0.0001520109 | 0.7799189 | 0.01192107 | 0.7799133 | 0.01029276
|  |  | 37533 | 0.7678296 | 0.7674819 | 0.0001695267 | 0.7674178 | 0.01039128 | 0.7674142 | 0.01111335 |  |  | 23891 | 0.7784506 | 0.7792293 | 0.0001520109 | 0.7799189 | 0.01192107 | 0.7799133 | 0.01029276
|  |  | 37543 | 0.7678296 | 0.7674819 | 0.0001695267 | 0.7674178 | 0.01039128 | 0.7674142 | 0.01111335 |  |  | 23896 | 0.7821753 | 0.7792293 | 0.0001520109 | 0.7799189 | 0.01192107 | 0.7799133 | 0.01029276
|  |  | 37553 | 0.7678296 | 0.7674819 | 0.0001695267 | 0.7674178 | 0.01039128 | 0.7674142 | 0.01111335 |  |  | 23901 | 0.774726 | 0.7792293 | 0.0001520109 | 0.7799189 | 0.01192107 | 0.7799133 | 0.01029276
|  |  | 37563 | 0.7623056 | 0.7674819 | 0.0001695267 | 0.7674178 | 0.01039128 | 0.7674142 | 0.01111335 |  |  | 23906 | 0.7821753 | 0.7792293 | 0.0001520109 | 0.7799189 | 0.01192107 | 0.7799133 | 0.01029276
|  |  | 37573 | 0.7678296 | 0.7674819 | 0.0001695267 | 0.7674178 | 0.01039128 | 0.7674142 | 0.01111335 |  |  | 23911 | 0.7784506 | 0.7792293 | 0.0001520109 | 0.7799189 | 0.01192107 | 0.7799133 | 0.01029276
|  |  | 37583 | 0.7678296 | 0.7674819 | 0.0001695267 | 0.7674178 | 0.01039128 | 0.7674142 | 0.01111335 |  |  | 23916 | 0.7821753 | 0.7792293 | 0.0001520109 | 0.7799189 | 0.01192107 | 0.7799133 | 0.01029276
|  |  | 37593 | 0.7678296 | 0.7674819 | 0.0001695267 | 0.7674178 | 0.01039128 | 0.7674142 | 0.01111335 |  |  | 23921 | 0.7821753 | 0.7792293 | 0.0001520109 | 0.7799189 | 0.01192107 | 0.7799133 | 0.01029276
|  |  | 37603 | 0.7623056 | 0.7674819 | 0.0001695267 | 0.7674178 | 0.01039128 | 0.7674142 | 0.01111335 |  |  | 23926 | 0.7821753 | 0.7792293 | 0.0001520109 | 0.7799189 | 0.01192107 | 0.7799133 | 0.01029276
|  |  | 37613 | 0.7733535 | 0.7674819 | 0.0001695267 | 0.7674178 | 0.01039128 | 0.7674142 | 0.01111335 |  |  | 23931 | 0.7821753 | 0.7792293 | 0.0001520109 | 0.7799189 | 0.01192107 | 0.7799133 | 0.01029276
|  |  | 37623 | 0.7678296 | 0.7674819 | 0.0001695267 | 0.7674178 | 0.01039128 | 0.7674142 | 0.01111335 |  |  | 23936 | 0.7784506 | 0.7792293 | 0.0001520109 | 0.7799189 | 0.01192107 | 0.7799133 | 0.01029276
|  |  | 37633 | 0.7678296 | 0.7674819 | 0.0001695267 | 0.7674178 | 0.01039128 | 0.7674142 | 0.01111335 |  |  | 23941 | 0.7821753 | 0.7792293 | 0.0001520109 | 0.7799189 | 0.01192107 | 0.7799133 | 0.01029276
|  |  | 37643 | 0.7567817 | 0.7674819 | 0.0001695267 | 0.7674178 | 0.01039128 | 0.7674142 | 0.01111335 |  |  | 23946 | 0.7784506 | 0.7792293 | 0.0001520109 | 0.7799189 | 0.01192107 | 0.7799133 | 0.01029276
|  |  | 37653 | 0.7678296 | 0.7674819 | 0.0001695267 | 0.7674178 | 0.01039128 | 0.7674142 | 0.01111335 |  |  | 23951 | 0.7821753 | 0.7792293 | 0.0001520109 | 0.7799189 | 0.01192107 | 0.7799133 | 0.01029276
|  |  | 37663 | 0.7733535 | 0.7674819 | 0.0001695267 | 0.7674178 | 0.01039128 | 0.7674142 | 0.01111335 |  |  | 23956 | 0.7821753 | 0.7792293 | 0.0001520109 | 0.7799189 | 0.01192107 | 0.7799133 | 0.01029276
|  |  | 37673 | 0.7623056 | 0.7674819 | 0.0001695267 | 0.7674178 | 0.01039128 | 0.7674142 | 0.01111335 |  |  | 23961 | 0.7858999 | 0.7792293 | 0.0001520109 | 0.7799189 | 0.01192107 | 0.7799133 | 0.01029276
|  |  | 37683 | 0.7678296 | 0.7674819 | 0.0001695267 | 0.7674178 | 0.01039128 | 0.7674142 | 0.01111335 |  |  | 23966 | 0.7821753 | 0.7792293 | 0.0001520109 | 0.7799189 | 0.01192107 | 0.7799133 | 0.01029276
|  |  | 37693 | 0.7678296 | 0.7674819 | 0.0001695267 | 0.7674178 | 0.01039128 | 0.7674142 | 0.01111335 |  |  | 23971 | 0.7784506 | 0.7792293 | 0.0001520109 | 0.7799189 | 0.01192107 | 0.7799133 | 0.01029276
|  |  | 37703 | 0.7733535 | 0.7674819 | 0.0001695267 | 0.7674178 | 0.01039128 | 0.7674142 | 0.01111335 |  |  | 23976 | 0.7858999 | 0.7792293 | 0.0001520109 | 0.7799189 | 0.01192107 | 0.7799133 | 0.01029276
|  |  | 37713 | 0.7733535 | 0.7674819 | 0.0001695267 | 0.7674178 | 0.01039128 | 0.7674142 | 0.01111335 |  |  | 23981 | 0.7821753 | 0.7792293 | 0.0001520109 | 0.7799189 | 0.01192107 | 0.7799133 | 0.01029276
|  |  | 37723 | 0.7733535 | 0.7674819 | 0.0001695267 | 0.7674178 | 0.01039128 | 0.7674142 | 0.01111335 |  |  | 23986 | 0.7858999 | 0.7792293 | 0.0001520109 | 0.7799189 | 0.01192107 | 0.7799133 | 0.01029276
|  |  | 37733 | 0.7678296 | 0.7674819 | 0.0001695267 | 0.7674178 | 0.01039128 | 0.7674142 | 0.01111335 |  |  | 23991 | 0.7784506 | 0.7792293 | 0.0001520109 | 0.7799189 | 0.01192107 | 0.7799133 | 0.01029276
|  |  | 37743 | 0.7678296 | 0.7674819 | 0.0001695267 | 0.7674178 | 0.01039128 | 0.7674142 | 0.01111335 |  |  | 23996 | 0.774726 | 0.7792293 | 0.0001520109 | 0.7799189 | 0.01192107 | 0.7799133 | 0.01029276
|  |  | 37753 | 0.7623056 | 0.7674819 | 0.0001695267 | 0.7674178 | 0.01039128 | 0.7674142 | 0.01111335 |  |  | 24001 | 0.7821753 | 0.7792293 | 0.0001520109 | 0.7799189 | 0.01192107 | 0.7799133 | 0.01029276
|  |  | 37763 | 0.7733535 | 0.7674819 | 0.0001695267 | 0.7674178 | 0.01039128 | 0.7674142 | 0.01111335 |  |  | 24006 | 0.7821753 | 0.7792293 | 0.0001520109 | 0.7799189 | 0.01192107 | 0.7799133 | 0.01029276
|  |  | 37773 | 0.7678296 | 0.7674819 | 0.0001695267 | 0.7674178 | 0.01039128 | 0.7674142 | 0.01111335 |  |  | 24011 | 0.7821753 | 0.7792293 | 0.0001520109 | 0.7799189 | 0.01192107 | 0.7799133 | 0.01029276
|  |  | 37783 | 0.7678296 | 0.7674819 | 0.0001695267 | 0.7674178 | 0.01039128 | 0.7674142 | 0.01111335 |  |  | 24016 | 0.7858999 | 0.7792293 | 0.0001520109 | 0.7799189 | 0.01192107 | 0.7799133 | 0.01029276
|  |  | 37793 | 0.7623056 | 0.7674819 | 0.0001695267 | 0.7674178 | 0.01039128 | 0.7674142 | 0.01111335 |  |  | 24021 | 0.7821753 | 0.7792293 | 0.0001520109 | 0.7799189 | 0.01192107 | 0.7799133 | 0.01029276
|  |  | 37803 | 0.7678296 | 0.7674819 | 0.0001695267 | 0.7674178 | 0.01039128 | 0.7674142 | 0.01111335 |  |  | 24026 | 0.7784506 | 0.7792293 | 0.0001520109 | 0.7799189 | 0.01192107 | 0.7799133 | 0.01029276
|  |  | 37813 | 0.7678296 | 0.7674819 | 0.0001695267 | 0.7674178 | 0.01039128 | 0.7674142 | 0.01111335 |  |  | 24031 | 0.7821753 | 0.7792293 | 0.0001520109 | 0.7799189 | 0.01192107 | 0.7799133 | 0.01029276
|  |  | 37823 | 0.7678296 | 0.7674819 | 0.0001695267 | 0.7674178 | 0.01039128 | 0.7674142 | 0.01111335 |  |  | 24036 | 0.7858999 | 0.7792293 | 0.0001520109 | 0.7799189 | 0.01192107 | 0.7799133 | 0.01029276
|  |  | 37833 | 0.7678296 | 0.7674819 | 0.0001695267 | 0.7674178 | 0.01039128 | 0.7674142 | 0.01111335 |  |  | 24041 | 0.7858999 | 0.7792293 | 0.0001520109 | 0.7799189 | 0.01192107 | 0.7799133 | 0.01029276
|  |  | 37843 | 0.7678296 | 0.7674819 | 0.0001695267 | 0.7674178 | 0.01039128 | 0.7674142 | 0.01111335 |  |  | 24046 | 0.7858999 | 0.7792293 | 0.0001520109 | 0.7799189 | 0.01192107 | 0.7799133 | 0.01029276
|  |  | 37853 | 0.7733535 | 0.7674819 | 0.0001695267 | 0.7674178 | 0.01039128 | 0.7674142 | 0.01111335 |  |  | 24051 | 0.7821753 | 0.7792293 | 0.0001520109 | 0.7799189 | 0.01192107 | 0.7799133 | 0.01029276
|  |  | 37863 | 0.7733535 | 0.7674819 | 0.0001695267 | 0.7674178 | 0.01039128 | 0.7674142 | 0.01111335 |  |  | 24056 | 0.7821753 | 0.7792293 | 0.0001520109 | 0.7799189 | 0.01192107 | 0.7799133 | 0.01029276
|  |  | 37873 | 0.7733535 | 0.7674819 | 0.0001695267 | 0.7674178 | 0.01039128 | 0.7674142 | 0.01111335 |  |  | 24061 | 0.7821753 | 0.7792293 | 0.0001520109 | 0.7799189 | 0.01192107 | 0.7799133 | 0.01029276
|  |  | 37883 | 0.7678296 | 0.7674819 | 0.0001695267 | 0.7674178 | 0.01039128 | 0.7674142 | 0.01111335 |  |  | 24066 | 0.7821753 | 0.7792293 | 0.0001520109 | 0.7799189 | 0.01192107 | 0.7799133 | 0.01029276
|  |  | 37893 | 0.7678296 | 0.7674819 | 0.0001695267 | 0.7674178 | 0.01039128 | 0.7674142 | 0.01111335 |  |  | 24071 | 0.7784506 | 0.7792293 | 0.0001520109 | 0.7799189 | 0.01192107 | 0.7799133 | 0.01029276
|  |  | 37903 | 0.7678296 | 0.7674819 | 0.0001695267 | 0.7674178 | 0.01039128 | 0.7674142 | 0.01111335 |  |  | 24076 | 0.7784506 | 0.7792293 | 0.0001520109 | 0.7799189 | 0.01192107 | 0.7799133 | 0.01029276
|  |  | 37913 | 0.7733535 | 0.7674819 | 0.0001695267 | 0.7674178 | 0.01039128 | 0.7674142 | 0.01111335 |  |  | 24081 | 0.7821753 | 0.7792293 | 0.0001520109 | 0.7799189 | 0.01192107 | 0.7799133 | 0.01029276
|  |  | 37923 | 0.7733535 | 0.7674819 | 0.0001695267 | 0.7674178 | 0.01039128 | 0.7674142 | 0.01111335 |  |  | 24086 | 0.7821753 | 0.7792293 | 0.0001520109 | 0.7799189 | 0.01192107 | 0.7799133 | 0.01029276
|  |  | 37933 | 0.7623056 | 0.7674819 | 0.0001695267 | 0.7674178 | 0.01039128 | 0.7674142 | 0.01111335 |  |  | 24091 | 0.7821753 | 0.7792293 | 0.0001520109 | 0.7799189 | 0.01192107 | 0.7799133 | 0.01029276
|  |  | 37943 | 0.7678296 | 0.7674819 | 0.0001695267 | 0.7674178 | 0.01039128 | 0.7674142 | 0.01111335 |  |  | 24096 | 0.7784506 | 0.7792293 | 0.0001520109 | 0.7799189 | 0.01192107 | 0.7799133 | 0.01029276
|  |  | 37953 | 0.7733535 | 0.7674819 | 0.0001695267 | 0.7674178 | 0.01039128 | 0.7674142 | 0.01111335 |  |  | 24101 | 0.7821753 | 0.7792293 | 0.0001520109 | 0.7799189 | 0.01192107 | 0.7799133 | 0.01029276
|  |  | 37963 | 0.7733535 | 0.7674819 | 0.0001695267 | 0.7674178 | 0.01039128 | 0.7674142 | 0.01111335 |  |  | 24106 | 0.7784506 | 0.7792293 | 0.0001520109 | 0.7799189 | 0.01192107 | 0.7799133 | 0.01029276
|  |  | 37973 | 0.7678296 | 0.7674819 | 0.0001695267 | 0.7674178 | 0.01039128 | 0.7674142 | 0.01111335 |  |  | 24111 | 0.7821753 | 0.7792293 | 0.0001520109 | 0.7799189 | 0.01192107 | 0.7799133 | 0.01029276
|  |  | 37983 | 0.7678296 | 0.7674819 | 0.0001695267 | 0.7674178 | 0.01039128 | 0.7674142 | 0.01111335 |  |  | 24116 | 0.7784506 | 0.7792293 | 0.0001520109 | 0.7799189 | 0.01192107 | 0.7799133 | 0.01029276
|  |  | 37993 | 0.7678296 | 0.7674819 | 0.0001695267 | 0.7674178 | 0.01039128 | 0.7674142 | 0.01111335 |  |  | 24121 | 0.7821753 | 0.7792293 | 0.0001520109 | 0.7799189 | 0.01192107 | 0.7799133 | 0.01029276
|  |  | 38003 | 0.7678296 | 0.7674819 | 0.0001695267 | 0.7674178 | 0.01039128 | 0.7674142 | 0.01111335 |  |  | 24126 | 0.7821753 | 0.7792293 | 0.0001520109 | 0.7799189 | 0.01192107 | 0.7799133 | 0.01029276
|  |  | 38013 | 0.7678296 | 0.7674819 | 0.0001695267 | 0.7674178 | 0.01039128 | 0.7674142 | 0.01111335 |  |  | 24131 | 0.7821753 | 0.7792293 | 0.0001520109 | 0.7799189 | 0.01192107 | 0.7799133 | 0.01029276
|  |  | 38023 | 0.7623056 | 0.7674819 | 0.0001695267 | 0.7674178 | 0.01039128 | 0.7674142 | 0.01111335 |  |  | 24136 | 0.7821753 | 0.7792293 | 0.0001520109 | 0.7799189 | 0.01192107 | 0.7799133 | 0.01029276
|  |  | 38033 | 0.7678296 | 0.7674819 | 0.0001695267 | 0.7674178 | 0.01039128 | 0.7674142 | 0.01111335 |  |  | 24141 | 0.7858999 | 0.7792293 | 0.0001520109 | 0.7799189 | 0.01192107 | 0.7799133 | 0.01029276
|  |  | 38043 | 0.7678296 | 0.7674819 | 0.0001695267 | 0.7674178 | 0.01039128 | 0.7674142 | 0.01111335 |  |  | 24146 | 0.7784506 | 0.7792293 | 0.0001520109 | 0.7799189 | 0.01192107 | 0.7799133 | 0.01029276
|  |  | 38053 | 0.7733535 | 0.7674819 | 0.0001695267 | 0.7674178 | 0.01039128 | 0.7674142 | 0.01111335 |  |  | 24151 | 0.7821753 | 0.7792293 | 0.0001520109 | 0.7799189 | 0.01192107 | 0.7799133 | 0.01029276
|  |  | 38063 | 0.7733535 | 0.7674819 | 0.0001695267 | 0.7674178 | 0.01039128 | 0.7674142 | 0.01111335 |  |  | 24156 | 0.7821753 | 0.7792293 | 0.0001520109 | 0.7799189 | 0.01192107 | 0.7799133 | 0.01029276
|  |  | 38073 | 0.7733535 | 0.7674819 | 0.0001695267 | 0.7674178 | 0.01039128 | 0.7674142 | 0.01111335 |  |  | 24161 | 0.7784506 | 0.7792293 | 0.0001520109 | 0.7799189 | 0.01192107 | 0.7799133 | 0.01029276
|  |  | 38083 | 0.7733535 | 0.7674819 | 0.0001695267 | 0.7674178 | 0.01039128 | 0.7674142 | 0.01111335 |  |  | 24166 | 0.7821753 | 0.7792293 | 0.0001520109 | 0.7799189 | 0.01192107 | 0.7799133 | 0.01029276
|  |  | 38093 | 0.7678296 | 0.7674819 | 0.0001695267 | 0.7674178 | 0.01039128 | 0.7674142 | 0.01111335 |  |  | 24171 | 0.7784506 | 0.7792293 | 0.0001520109 | 0.7799189 | 0.01192107 | 0.7799133 | 0.01029276
|  |  | 38103 | 0.7733535 | 0.7674819 | 0.0001695267 | 0.7674178 | 0.01039128 | 0.7674142 | 0.01111335 |  |  | 24176 | 0.7821753 | 0.7792293 | 0.0001520109 | 0.7799189 | 0.01192107 | 0.7799133 | 0.01029276
|  |  | 38113 | 0.7678296 | 0.7674819 | 0.0001695267 | 0.7674178 | 0.01039128 | 0.7674142 | 0.01111335 |  |  | 24181 | 0.7821753 | 0.7792293 | 0.0001520109 | 0.7799189 | 0.01192107 | 0.7799133 | 0.01029276
|  |  | 38123 | 0.7623056 | 0.7674819 | 0.0001695267 | 0.7674178 | 0.01039128 | 0.7674142 | 0.01111335 |  |  | 24186 | 0.7784506 | 0.7792293 | 0.0001520109 | 0.7799189 | 0.01192107 | 0.7799133 | 0.01029276
|  |  | 38133 | 0.7733535 | 0.7674819 | 0.0001695267 | 0.7674178 | 0.01039128 | 0.7674142 | 0.01111335 |  |  | 24191 | 0.7821753 | 0.7792293 | 0.0001520109 | 0.7799189 | 0.01192107 | 0.7799133 | 0.01029276
|  |  | 38143 | 0.7623056 | 0.7674819 | 0.0001695267 | 0.7674178 | 0.01039128 | 0.7674142 | 0.01111335 |  |  | 24196 | 0.7821753 | 0.7792293 | 0.0001520109 | 0.7799189 | 0.01192107 | 0.7799133 | 0.01029276
|  |  | 38153 | 0.7788775 | 0.7674819 | 0.0001695267 | 0.7674178 | 0.01039128 | 0.7674142 | 0.01111335 |  |  | 24201 | 0.7821753 | 0.7792293 | 0.0001520109 | 0.7799189 | 0.01192107 | 0.7799133 | 0.01029276
|  |  | 38163 | 0.7733535 | 0.7674819 | 0.0001695267 | 0.7674178 | 0.01039128 | 0.7674142 | 0.01111335 |  |  | 24206 | 0.7821753 | 0.7792293 | 0.0001520109 | 0.7799189 | 0.01192107 | 0.7799133 | 0.01029276
|  |  | 38173 | 0.7733535 | 0.7674819 | 0.0001695267 | 0.7674178 | 0.01039128 | 0.7674142 | 0.01111335 |  |  | 24211 | 0.7784506 | 0.7792293 | 0.0001520109 | 0.7799189 | 0.01192107 | 0.7799133 | 0.01029276
|  |  | 38183 | 0.7678296 | 0.7674819 | 0.0001695267 | 0.7674178 | 0.01039128 | 0.7674142 | 0.01111335 |  |  | 24216 | 0.7784506 | 0.7792293 | 0.0001520109 | 0.7799189 | 0.01192107 | 0.7799133 | 0.01029276
|  |  | 38193 | 0.7678296 | 0.7674819 | 0.0001695267 | 0.7674178 | 0.01039128 | 0.7674142 | 0.01111335 |  |  | 24221 | 0.7821753 | 0.7792293 | 0.0001520109 | 0.7799189 | 0.01192107 | 0.7799133 | 0.01029276
|  |  | 38203 | 0.7678296 | 0.7674819 | 0.0001695267 | 0.7674178 | 0.01039128 | 0.7674142 | 0.01111335 |  |  | 24226 | 0.7821753 | 0.7792293 | 0.0001520109 | 0.7799189 | 0.01192107 | 0.7799133 | 0.01029276
|  |  | 38213 | 0.7678296 | 0.7674819 | 0.0001695267 | 0.7674178 | 0.01039128 | 0.7674142 | 0.01111335 |  |  | 24231 | 0.7821753 | 0.7792293 | 0.0001520109 | 0.7799189 | 0.01192107 | 0.7799133 | 0.01029276
|  |  | 38223 | 0.7788775 | 0.7674819 | 0.0001695267 | 0.7674178 | 0.01039128 | 0.7674142 | 0.01111335 |  |  | 24236 | 0.7821753 | 0.7792293 | 0.0001520109 | 0.7799189 | 0.01192107 | 0.7799133 | 0.01029276
|  |  | 38233 | 0.7678296 | 0.7674819 | 0.0001695267 | 0.7674178 | 0.01039128 | 0.7674142 | 0.01111335 |  |  | 24241 | 0.7821753 | 0.7792293 | 0.0001520109 | 0.7799189 | 0.01192107 | 0.7799133 | 0.01029276
|  |  | 38243 | 0.7678296 | 0.7674819 | 0.0001695267 | 0.7674178 | 0.01039128 | 0.7674142 | 0.01111335 |  |  | 24246 | 0.7784506 | 0.7792293 | 0.0001520109 | 0.7799189 | 0.01192107 | 0.7799133 | 0.01029276
|  |  | 38253 | 0.7733535 | 0.7674819 | 0.0001695267 | 0.7674178 | 0.01039128 | 0.7674142 | 0.01111335 |  |  | 24251 | 0.7858999 | 0.7792293 | 0.0001520109 | 0.7799189 | 0.01192107 | 0.7799133 | 0.01029276
|  |  | 38263 | 0.7733535 | 0.7674819 | 0.0001695267 | 0.7674178 | 0.01039128 | 0.7674142 | 0.01111335 |  |  | 24256 | 0.7858999 | 0.7792293 | 0.0001520109 | 0.7799189 | 0.01192107 | 0.7799133 | 0.01029276
|  |  | 38273 | 0.7678296 | 0.7674819 | 0.0001695267 | 0.7674178 | 0.01039128 | 0.7674142 | 0.01111335 |  |  | 24261 | 0.7784506 | 0.7792293 | 0.0001520109 | 0.7799189 | 0.01192107 | 0.7799133 | 0.01029276
|  |  | 38283 | 0.7623056 | 0.7674819 | 0.0001695267 | 0.7674178 | 0.01039128 | 0.7674142 | 0.01111335 |  |  | 24266 | 0.7784506 | 0.7792293 | 0.0001520109 | 0.7799189 | 0.01192107 | 0.7799133 | 0.01029276
|  |  | 38293 | 0.7678296 | 0.7674819 | 0.0001695267 | 0.7674178 | 0.01039128 | 0.7674142 | 0.01111335 |  |  | 24271 | 0.7784506 | 0.7792293 | 0.0001520109 | 0.7799189 | 0.01192107 | 0.7799133 | 0.01029276
|  |  | 38303 | 0.7678296 | 0.7674819 | 0.0001695267 | 0.7674178 | 0.01039128 | 0.7674142 | 0.01111335 |  |  | 24276 | 0.7784506 | 0.7792293 | 0.0001520109 | 0.7799189 | 0.01192107 | 0.7799133 | 0.01029276
|  |  | 38313 | 0.7623056 | 0.7674819 | 0.0001695267 | 0.7674178 | 0.01039128 | 0.7674142 | 0.01111335 |  |  | 24281 | 0.7821753 | 0.7792293 | 0.0001520109 | 0.7799189 | 0.01192107 | 0.7799133 | 0.01029276
|  |  | 38323 | 0.7678296 | 0.7674819 | 0.0001695267 | 0.7674178 | 0.01039128 | 0.7674142 | 0.01111335 |  |  | 24286 | 0.7821753 | 0.7792293 | 0.0001520109 | 0.7799189 | 0.01192107 | 0.7799133 | 0.01029276
|  |  | 38333 | 0.7678296 | 0.7674819 | 0.0001695267 | 0.7674178 | 0.01039128 | 0.7674142 | 0.01111335 |  |  | 24291 | 0.7821753 | 0.7792293 | 0.0001520109 | 0.7799189 | 0.01192107 | 0.7799133 | 0.01029276
|  |  | 38343 | 0.7623056 | 0.7674819 | 0.0001695267 | 0.7674178 | 0.01039128 | 0.7674142 | 0.01111335 |  |  | 24296 | 0.7821753 | 0.7792293 | 0.0001520109 | 0.7799189 | 0.01192107 | 0.7799133 | 0.01029276
|  |  | 38353 | 0.7733535 | 0.7674819 | 0.0001695267 | 0.7674178 | 0.01039128 | 0.7674142 | 0.01111335 |  |  | 24301 | 0.7784506 | 0.7792293 | 0.0001520109 | 0.7799189 | 0.01192107 | 0.7799133 | 0.01029276
|  |  | 38363 | 0.7788775 | 0.7674819 | 0.0001695267 | 0.7674178 | 0.01039128 | 0.7674142 | 0.01111335 |  |  | 24306 | 0.7821753 | 0.7792293 | 0.0001520109 | 0.7799189 | 0.01192107 | 0.7799133 | 0.01029276
|  |  | 38373 | 0.7623056 | 0.7674819 | 0.0001695267 | 0.7674178 | 0.01039128 | 0.7674142 | 0.01111335 |  |  | 24311 | 0.7821753 | 0.7792293 | 0.0001520109 | 0.7799189 | 0.01192107 | 0.7799133 | 0.01029276
|  |  | 38383 | 0.7733535 | 0.7674819 | 0.0001695267 | 0.7674178 | 0.01039128 | 0.7674142 | 0.01111335 |  |  | 24316 | 0.7858999 | 0.7792293 | 0.0001520109 | 0.7799189 | 0.01192107 | 0.7799133 | 0.01029276
|  |  | 38393 | 0.7733535 | 0.7674819 | 0.0001695267 | 0.7674178 | 0.01039128 | 0.7674142 | 0.01111335 |  |  | 24321 | 0.7858999 | 0.7792293 | 0.0001520109 | 0.7799189 | 0.01192107 | 0.7799133 | 0.01029276
|  |  | 38403 | 0.7678296 | 0.7674819 | 0.0001695267 | 0.7674178 | 0.01039128 | 0.7674142 | 0.01111335 |  |  | 24326 | 0.7821753 | 0.7792293 | 0.0001520109 | 0.7799189 | 0.01192107 | 0.7799133 | 0.01029276
|  |  | 38413 | 0.7678296 | 0.7674819 | 0.0001695267 | 0.7674178 | 0.01039128 | 0.7674142 | 0.01111335 |  |  | 24331 | 0.7858999 | 0.7792293 | 0.0001520109 | 0.7799189 | 0.01192107 | 0.7799133 | 0.01029276
|  |  | 38423 | 0.7733535 | 0.7674819 | 0.0001695267 | 0.7674178 | 0.01039128 | 0.7674142 | 0.01111335 |  |  | 24336 | 0.7858999 | 0.7792293 | 0.0001520109 | 0.7799189 | 0.01192107 | 0.7799133 | 0.01029276
|  |  | 38433 | 0.7678296 | 0.7674819 | 0.0001695267 | 0.7674178 | 0.01039128 | 0.7674142 | 0.01111335 |  |  | 24341 | 0.7784506 | 0.7792293 | 0.0001520109 | 0.7799189 | 0.01192107 | 0.7799133 | 0.01029276
|  |  | 38443 | 0.7623056 | 0.7674819 | 0.0001695267 | 0.7674178 | 0.01039128 | 0.7674142 | 0.01111335 |  |  | 24346 | 0.7821753 | 0.7792293 | 0.0001520109 | 0.7799189 | 0.01192107 | 0.7799133 | 0.01029276
|  |  | 38453 | 0.7733535 | 0.7674819 | 0.0001695267 | 0.7674178 | 0.01039128 | 0.7674142 | 0.01111335 |  |  | 24351 | 0.7821753 | 0.7792293 | 0.0001520109 | 0.7799189 | 0.01192107 | 0.7799133 | 0.01029276
|  |  | 38463 | 0.7678296 | 0.7674819 | 0.0001695267 | 0.7674178 | 0.01039128 | 0.7674142 | 0.01111335 |  |  | 24356 | 0.7821753 | 0.7792293 | 0.0001520109 | 0.7799189 | 0.01192107 | 0.7799133 | 0.01029276
|  |  | 38473 | 0.7678296 | 0.7674819 | 0.0001695267 | 0.7674178 | 0.01039128 | 0.7674142 | 0.01111335 |  |  | 24361 | 0.7784506 | 0.7792293 | 0.0001520109 | 0.7799189 | 0.01192107 | 0.7799133 | 0.01029276
|  |  | 38483 | 0.7733535 | 0.7674819 | 0.0001695267 | 0.7674178 | 0.01039128 | 0.7674142 | 0.01111335 |  |  | 24366 | 0.7821753 | 0.7792293 | 0.0001520109 | 0.7799189 | 0.01192107 | 0.7799133 | 0.01029276
|  |  | 38493 | 0.7733535 | 0.7674819 | 0.0001695267 | 0.7674178 | 0.01039128 | 0.7674142 | 0.01111335 |  |  | 24371 | 0.7784506 | 0.7792293 | 0.0001520109 | 0.7799189 | 0.01192107 | 0.7799133 | 0.01029276
|  |  | 38503 | 0.7733535 | 0.7674819 | 0.0001695267 | 0.7674178 | 0.01039128 | 0.7674142 | 0.01111335 |  |  | 24376 | 0.7821753 | 0.7792293 | 0.0001520109 | 0.7799189 | 0.01192107 | 0.7799133 | 0.01029276
|  |  | 38513 | 0.7678296 | 0.7674819 | 0.0001695267 | 0.7674178 | 0.01039128 | 0.7674142 | 0.01111335 |  |  | 24381 | 0.7784506 | 0.7792293 | 0.0001520109 | 0.7799189 | 0.01192107 | 0.7799133 | 0.01029276
|  |  | 38523 | 0.7788775 | 0.7674819 | 0.0001695267 | 0.7674178 | 0.01039128 | 0.7674142 | 0.01111335 |  |  | 24386 | 0.7784506 | 0.7792293 | 0.0001520109 | 0.7799189 | 0.01192107 | 0.7799133 | 0.01029276
|  |  | 38533 | 0.7678296 | 0.7674819 | 0.0001695267 | 0.7674178 | 0.01039128 | 0.7674142 | 0.01111335 |  |  | 24391 | 0.7821753 | 0.7792293 | 0.0001520109 | 0.7799189 | 0.01192107 | 0.7799133 | 0.01029276
|  |  | 38543 | 0.7678296 | 0.7674819 | 0.0001695267 | 0.7674178 | 0.01039128 | 0.7674142 | 0.01111335 |  |  | 24396 | 0.7821753 | 0.7792293 | 0.0001520109 | 0.7799189 | 0.01192107 | 0.7799133 | 0.01029276
|  |  | 38553 | 0.7678296 | 0.7674819 | 0.0001695267 | 0.7674178 | 0.01039128 | 0.7674142 | 0.01111335 |  |  | 24401 | 0.7821753 | 0.7792293 | 0.0001520109 | 0.7799189 | 0.01192107 | 0.7799133 | 0.01029276
|  |  | 38563 | 0.7623056 | 0.7674819 | 0.0001695267 | 0.7674178 | 0.01039128 | 0.7674142 | 0.01111335 |  |  | 24406 | 0.7858999 | 0.7792293 | 0.0001520109 | 0.7799189 | 0.01192107 | 0.7799133 | 0.01029276
|  |  | 38573 | 0.7678296 | 0.7674819 | 0.0001695267 | 0.7674178 | 0.01039128 | 0.7674142 | 0.01111335 |  |  | 24411 | 0.7784506 | 0.7792293 | 0.0001520109 | 0.7799189 | 0.01192107 | 0.7799133 | 0.01029276
|  |  | 38583 | 0.7733535 | 0.7674819 | 0.0001695267 | 0.7674178 | 0.01039128 | 0.7674142 | 0.01111335 |  |  | 24416 | 0.7784506 | 0.7792293 | 0.0001520109 | 0.7799189 | 0.01192107 | 0.7799133 | 0.01029276
|  |  | 38593 | 0.7678296 | 0.7674819 | 0.0001695267 | 0.7674178 | 0.01039128 | 0.7674142 | 0.01111335 |  |  | 24421 | 0.7896246 | 0.7792293 | 0.0001520109 | 0.7799189 | 0.01192107 | 0.7799133 | 0.01029276
|  |  | 38603 | 0.7678296 | 0.7674819 | 0.0001695267 | 0.7674178 | 0.01039128 | 0.7674142 | 0.01111335 |  |  | 24426 | 0.7821753 | 0.7792293 | 0.0001520109 | 0.7799189 | 0.01192107 | 0.7799133 | 0.01029276
|  |  | 38613 | 0.7678296 | 0.7674819 | 0.0001695267 | 0.7674178 | 0.01039128 | 0.7674142 | 0.01111335 |  |  | 24431 | 0.7784506 | 0.7792293 | 0.0001520109 | 0.7799189 | 0.01192107 | 0.7799133 | 0.01029276
|  |  | 38623 | 0.7678296 | 0.7674819 | 0.0001695267 | 0.7674178 | 0.01039128 | 0.7674142 | 0.01111335 |  |  | 24436 | 0.7784506 | 0.7792293 | 0.0001520109 | 0.7799189 | 0.01192107 | 0.7799133 | 0.01029276
|  |  | 38633 | 0.7623056 | 0.7674819 | 0.0001695267 | 0.7674178 | 0.01039128 | 0.7674142 | 0.01111335 |  |  | 24441 | 0.7821753 | 0.7792293 | 0.0001520109 | 0.7799189 | 0.01192107 | 0.7799133 | 0.01029276
|  |  | 38643 | 0.7678296 | 0.7674819 | 0.0001695267 | 0.7674178 | 0.01039128 | 0.7674142 | 0.01111335 |  |  | 24446 | 0.7784506 | 0.7792293 | 0.0001520109 | 0.7799189 | 0.01192107 | 0.7799133 | 0.01029276
|  |  | 38653 | 0.7678296 | 0.7674819 | 0.0001695267 | 0.7674178 | 0.01039128 | 0.7674142 | 0.01111335 |  |  | 24451 | 0.7784506 | 0.7792293 | 0.0001520109 | 0.7799189 | 0.01192107 | 0.7799133 | 0.01029276
|  |  | 38663 | 0.7678296 | 0.7674819 | 0.0001695267 | 0.7674178 | 0.01039128 | 0.7674142 | 0.01111335 |  |  | 24456 | 0.7821753 | 0.7792293 | 0.0001520109 | 0.7799189 | 0.01192107 | 0.7799133 | 0.01029276
|  |  | 38673 | 0.7733535 | 0.7674819 | 0.0001695267 | 0.7674178 | 0.01039128 | 0.7674142 | 0.01111335 |  |  | 24461 | 0.7784506 | 0.7792293 | 0.0001520109 | 0.7799189 | 0.01192107 | 0.7799133 | 0.01029276
|  |  | 38683 | 0.7733535 | 0.7674819 | 0.0001695267 | 0.7674178 | 0.01039128 | 0.7674142 | 0.01111335 |  |  | 24466 | 0.7784506 | 0.7792293 | 0.0001520109 | 0.7799189 | 0.01192107 | 0.7799133 | 0.01029276
|  |  | 38693 | 0.7733535 | 0.7674819 | 0.0001695267 | 0.7674178 | 0.01039128 | 0.7674142 | 0.01111335 |  |  | 24471 | 0.7858999 | 0.7792293 | 0.0001520109 | 0.7799189 | 0.01192107 | 0.7799133 | 0.01029276
|  |  | 38703 | 0.7733535 | 0.7674819 | 0.0001695267 | 0.7674178 | 0.01039128 | 0.7674142 | 0.01111335 |  |  | 24476 | 0.7784506 | 0.7792293 | 0.0001520109 | 0.7799189 | 0.01192107 | 0.7799133 | 0.01029276
|  |  | 38713 | 0.7678296 | 0.7674819 | 0.0001695267 | 0.7674178 | 0.01039128 | 0.7674142 | 0.01111335 |  |  | 24481 | 0.7821753 | 0.7792293 | 0.0001520109 | 0.7799189 | 0.01192107 | 0.7799133 | 0.01029276
|  |  | 38723 | 0.7678296 | 0.7674819 | 0.0001695267 | 0.7674178 | 0.01039128 | 0.7674142 | 0.01111335 |  |  | 24486 | 0.7784506 | 0.7792293 | 0.0001520109 | 0.7799189 | 0.01192107 | 0.7799133 | 0.01029276
|  |  | 38733 | 0.7678296 | 0.7674819 | 0.0001695267 | 0.7674178 | 0.01039128 | 0.7674142 | 0.01111335 |  |  | 24491 | 0.7821753 | 0.7792293 | 0.0001520109 | 0.7799189 | 0.01192107 | 0.7799133 | 0.01029276
|  |  | 38743 | 0.7678296 | 0.7674819 | 0.0001695267 | 0.7674178 | 0.01039128 | 0.7674142 | 0.01111335 |  |  | 24496 | 0.7821753 | 0.7792293 | 0.0001520109 | 0.7799189 | 0.01192107 | 0.7799133 | 0.01029276
|  |  | 38753 | 0.7733535 | 0.7674819 | 0.0001695267 | 0.7674178 | 0.01039128 | 0.7674142 | 0.01111335 |  |  | 24501 | 0.7821753 | 0.7792293 | 0.0001520109 | 0.7799189 | 0.01192107 | 0.7799133 | 0.01029276
|  |  | 38763 | 0.7623056 | 0.7674819 | 0.0001695267 | 0.7674178 | 0.01039128 | 0.7674142 | 0.01111335 |  |  | 24506 | 0.7821753 | 0.7792293 | 0.0001520109 | 0.7799189 | 0.01192107 | 0.7799133 | 0.01029276
|  |  | 38773 | 0.7678296 | 0.7674819 | 0.0001695267 | 0.7674178 | 0.01039128 | 0.7674142 | 0.01111335 |  |  | 24511 | 0.7821753 | 0.7792293 | 0.0001520109 | 0.7799189 | 0.01192107 | 0.7799133 | 0.01029276
|  |  | 38783 | 0.7788775 | 0.7674819 | 0.0001695267 | 0.7674178 | 0.01039128 | 0.7674142 | 0.01111335 |  |  | 24516 | 0.7821753 | 0.7792293 | 0.0001520109 | 0.7799189 | 0.01192107 | 0.7799133 | 0.01029276
|  |  | 38793 | 0.7733535 | 0.7674819 | 0.0001695267 | 0.7674178 | 0.01039128 | 0.7674142 | 0.01111335 |  |  | 24521 | 0.7784506 | 0.7792293 | 0.0001520109 | 0.7799189 | 0.01192107 | 0.7799133 | 0.01029276
|  |  | 38803 | 0.7678296 | 0.7674819 | 0.0001695267 | 0.7674178 | 0.01039128 | 0.7674142 | 0.01111335 |  |  | 24526 | 0.7784506 | 0.7792293 | 0.0001520109 | 0.7799189 | 0.01192107 | 0.7799133 | 0.01029276
|  |  | 38813 | 0.7623056 | 0.7674819 | 0.0001695267 | 0.7674178 | 0.01039128 | 0.7674142 | 0.01111335 |  |  | 24531 | 0.7821753 | 0.7792293 | 0.0001520109 | 0.7799189 | 0.01192107 | 0.7799133 | 0.01029276
|  |  | 38823 | 0.7678296 | 0.7674819 | 0.0001695267 | 0.7674178 | 0.01039128 | 0.7674142 | 0.01111335 |  |  | 24536 | 0.7821753 | 0.7792293 | 0.0001520109 | 0.7799189 | 0.01192107 | 0.7799133 | 0.01029276
|  |  | 38833 | 0.7678296 | 0.7674819 | 0.0001695267 | 0.7674178 | 0.01039128 | 0.7674142 | 0.01111335 |  |  | 24541 | 0.7821753 | 0.7792293 | 0.0001520109 | 0.7799189 | 0.01192107 | 0.7799133 | 0.01029276
|  |  | 38843 | 0.7678296 | 0.7674819 | 0.0001695267 | 0.7674178 | 0.01039128 | 0.7674142 | 0.01111335 |  |  | 24546 | 0.7821753 | 0.7792293 | 0.0001520109 | 0.7799189 | 0.01192107 | 0.7799133 | 0.01029276
|  |  | 38853 | 0.7623056 | 0.7674819 | 0.0001695267 | 0.7674178 | 0.01039128 | 0.7674142 | 0.01111335 |  |  | 24551 | 0.7784506 | 0.7792293 | 0.0001520109 | 0.7799189 | 0.01192107 | 0.7799133 | 0.01029276
|  |  | 38863 | 0.7678296 | 0.7674819 | 0.0001695267 | 0.7674178 | 0.01039128 | 0.7674142 | 0.01111335 |  |  | 24556 | 0.7858999 | 0.7792293 | 0.0001520109 | 0.7799189 | 0.01192107 | 0.7799133 | 0.01029276
|  |  | 38873 | 0.7733535 | 0.7674819 | 0.0001695267 | 0.7674178 | 0.01039128 | 0.7674142 | 0.01111335 |  |  | 24561 | 0.7821753 | 0.7792293 | 0.0001520109 | 0.7799189 | 0.01192107 | 0.7799133 | 0.01029276
|  |  | 38883 | 0.7678296 | 0.7674819 | 0.0001695267 | 0.7674178 | 0.01039128 | 0.7674142 | 0.01111335 |  |  | 24566 | 0.7821753 | 0.7792293 | 0.0001520109 | 0.7799189 | 0.01192107 | 0.7799133 | 0.01029276
|  |  | 38893 | 0.7678296 | 0.7674819 | 0.0001695267 | 0.7674178 | 0.01039128 | 0.7674142 | 0.01111335 |  |  | 24571 | 0.7821753 | 0.7792293 | 0.0001520109 | 0.7799189 | 0.01192107 | 0.7799133 | 0.01029276
|  |  | 38903 | 0.7733535 | 0.7674819 | 0.0001695267 | 0.7674178 | 0.01039128 | 0.7674142 | 0.01111335 |  |  | 24576 | 0.7821753 | 0.7792293 | 0.0001520109 | 0.7799189 | 0.01192107 | 0.7799133 | 0.01029276
|  |  | 38913 | 0.7678296 | 0.7674819 | 0.0001695267 | 0.7674178 | 0.01039128 | 0.7674142 | 0.01111335 |  |  | 24581 | 0.7784506 | 0.7792293 | 0.0001520109 | 0.7799189 | 0.01192107 | 0.7799133 | 0.01029276
|  |  | 38923 | 0.7678296 | 0.7674819 | 0.0001695267 | 0.7674178 | 0.01039128 | 0.7674142 | 0.01111335 |  |  | 24586 | 0.7784506 | 0.7792293 | 0.0001520109 | 0.7799189 | 0.01192107 | 0.7799133 | 0.01029276
|  |  | 38933 | 0.7733535 | 0.7674819 | 0.0001695267 | 0.7674178 | 0.01039128 | 0.7674142 | 0.01111335 |  |  | 24591 | 0.7784506 | 0.7792293 | 0.0001520109 | 0.7799189 | 0.01192107 | 0.7799133 | 0.01029276
|  |  | 38943 | 0.7678296 | 0.7674819 | 0.0001695267 | 0.7674178 | 0.01039128 | 0.7674142 | 0.01111335 |  |  | 24596 | 0.7784506 | 0.7792293 | 0.0001520109 | 0.7799189 | 0.01192107 | 0.7799133 | 0.01029276
|  |  | 38953 | 0.7678296 | 0.7674819 | 0.0001695267 | 0.7674178 | 0.01039128 | 0.7674142 | 0.01111335 |  |  | 24601 | 0.7784506 | 0.7792293 | 0.0001520109 | 0.7799189 | 0.01192107 | 0.7799133 | 0.01029276
|  |  | 38963 | 0.7678296 | 0.7674819 | 0.0001695267 | 0.7674178 | 0.01039128 | 0.7674142 | 0.01111335 |  |  | 24606 | 0.7821753 | 0.7792293 | 0.0001520109 | 0.7799189 | 0.01192107 | 0.7799133 | 0.01029276
|  |  | 38973 | 0.7678296 | 0.7674819 | 0.0001695267 | 0.7674178 | 0.01039128 | 0.7674142 | 0.01111335 |  |  | 24611 | 0.774726 | 0.7792293 | 0.0001520109 | 0.7799189 | 0.01192107 | 0.7799133 | 0.01029276
|  |  | 38983 | 0.7678296 | 0.7674819 | 0.0001695267 | 0.7674178 | 0.01039128 | 0.7674142 | 0.01111335 |  |  | 24616 | 0.7784506 | 0.7792293 | 0.0001520109 | 0.7799189 | 0.01192107 | 0.7799133 | 0.01029276
|  |  | 38993 | 0.7733535 | 0.7674819 | 0.0001695267 | 0.7674178 | 0.01039128 | 0.7674142 | 0.01111335 |  |  | 24621 | 0.7784506 | 0.7792293 | 0.0001520109 | 0.7799189 | 0.01192107 | 0.7799133 | 0.01029276
|  |  | 39003 | 0.7678296 | 0.7674819 | 0.0001695267 | 0.7674178 | 0.01039128 | 0.7674142 | 0.01111335 |  |  | 24626 | 0.7784506 | 0.7792293 | 0.0001520109 | 0.7799189 | 0.01192107 | 0.7799133 | 0.01029276
|  |  | 39013 | 0.7678296 | 0.7674819 | 0.0001695267 | 0.7674178 | 0.01039128 | 0.7674142 | 0.01111335 |  |  | 24631 | 0.7821753 | 0.7792293 | 0.0001520109 | 0.7799189 | 0.01192107 | 0.7799133 | 0.01029276
|  |  | 39023 | 0.7678296 | 0.7674819 | 0.0001695267 | 0.7674178 | 0.01039128 | 0.7674142 | 0.01111335 |  |  | 24636 | 0.7858999 | 0.7792293 | 0.0001520109 | 0.7799189 | 0.01192107 | 0.7799133 | 0.01029276
|  |  | 39033 | 0.7623056 | 0.7674819 | 0.0001695267 | 0.7674178 | 0.01039128 | 0.7674142 | 0.01111335 |  |  | 24641 | 0.7784506 | 0.7792293 | 0.0001520109 | 0.7799189 | 0.01192107 | 0.7799133 | 0.01029276
|  |  | 39043 | 0.7623056 | 0.7674819 | 0.0001695267 | 0.7674178 | 0.01039128 | 0.7674142 | 0.01111335 |  |  | 24646 | 0.7784506 | 0.7792293 | 0.0001520109 | 0.7799189 | 0.01192107 | 0.7799133 | 0.01029276
|  |  | 39053 | 0.7678296 | 0.7674819 | 0.0001695267 | 0.7674178 | 0.01039128 | 0.7674142 | 0.01111335 |  |  | 24651 | 0.7821753 | 0.7792293 | 0.0001520109 | 0.7799189 | 0.01192107 | 0.7799133 | 0.01029276
|  |  | 39063 | 0.7733535 | 0.7674819 | 0.0001695267 | 0.7674178 | 0.01039128 | 0.7674142 | 0.01111335 |  |  | 24656 | 0.7784506 | 0.7792293 | 0.0001520109 | 0.7799189 | 0.01192107 | 0.7799133 | 0.01029276
|  |  | 39073 | 0.7678296 | 0.7674819 | 0.0001695267 | 0.7674178 | 0.01039128 | 0.7674142 | 0.01111335 |  |  | 24661 | 0.7784506 | 0.7792293 | 0.0001520109 | 0.7799189 | 0.01192107 | 0.7799133 | 0.01029276
|  |  | 39083 | 0.7733535 | 0.7674819 | 0.0001695267 | 0.7674178 | 0.01039128 | 0.7674142 | 0.01111335 |  |  | 24666 | 0.774726 | 0.7792293 | 0.0001520109 | 0.7799189 | 0.01192107 | 0.7799133 | 0.01029276
|  |  | 39093 | 0.7733535 | 0.7674819 | 0.0001695267 | 0.7674178 | 0.01039128 | 0.7674142 | 0.01111335 |  |  | 24671 | 0.7821753 | 0.7792293 | 0.0001520109 | 0.7799189 | 0.01192107 | 0.7799133 | 0.01029276
|  |  | 39103 | 0.7733535 | 0.7674819 | 0.0001695267 | 0.7674178 | 0.01039128 | 0.7674142 | 0.01111335 |  |  | 24676 | 0.7821753 | 0.7792293 | 0.0001520109 | 0.7799189 | 0.01192107 | 0.7799133 | 0.01029276
|  |  | 39113 | 0.7733535 | 0.7674819 | 0.0001695267 | 0.7674178 | 0.01039128 | 0.7674142 | 0.01111335 |  |  | 24681 | 0.7784506 | 0.7792293 | 0.0001520109 | 0.7799189 | 0.01192107 | 0.7799133 | 0.01029276
|  |  | 39123 | 0.7733535 | 0.7674819 | 0.0001695267 | 0.7674178 | 0.01039128 | 0.7674142 | 0.01111335 |  |  | 24686 | 0.7821753 | 0.7792293 | 0.0001520109 | 0.7799189 | 0.01192107 | 0.7799133 | 0.01029276
|  |  | 39133 | 0.7788775 | 0.7674819 | 0.0001695267 | 0.7674178 | 0.01039128 | 0.7674142 | 0.01111335 |  |  | 24691 | 0.7821753 | 0.7792293 | 0.0001520109 | 0.7799189 | 0.01192107 | 0.7799133 | 0.01029276
|  |  | 39143 | 0.7733535 | 0.7674819 | 0.0001695267 | 0.7674178 | 0.01039128 | 0.7674142 | 0.01111335 |  |  | 24696 | 0.7821753 | 0.7792293 | 0.0001520109 | 0.7799189 | 0.01192107 | 0.7799133 | 0.01029276
|  |  | 39153 | 0.7678296 | 0.7674819 | 0.0001695267 | 0.7674178 | 0.01039128 | 0.7674142 | 0.01111335 |  |  | 24701 | 0.7821753 | 0.7792293 | 0.0001520109 | 0.7799189 | 0.01192107 | 0.7799133 | 0.01029276
|  |  | 39163 | 0.7733535 | 0.7674819 | 0.0001695267 | 0.7674178 | 0.01039128 | 0.7674142 | 0.01111335 |  |  | 24706 | 0.7784506 | 0.7792293 | 0.0001520109 | 0.7799189 | 0.01192107 | 0.7799133 | 0.01029276
|  |  | 39173 | 0.7733535 | 0.7674819 | 0.0001695267 | 0.7674178 | 0.01039128 | 0.7674142 | 0.01111335 |  |  | 24711 | 0.7858999 | 0.7792293 | 0.0001520109 | 0.7799189 | 0.01192107 | 0.7799133 | 0.01029276
|  |  | 39183 | 0.7788775 | 0.7674819 | 0.0001695267 | 0.7674178 | 0.01039128 | 0.7674142 | 0.01111335 |  |  | 24716 | 0.7821753 | 0.7792293 | 0.0001520109 | 0.7799189 | 0.01192107 | 0.7799133 | 0.01029276
|  |  | 39193 | 0.7678296 | 0.7674819 | 0.0001695267 | 0.7674178 | 0.01039128 | 0.7674142 | 0.01111335 |  |  | 24721 | 0.7784506 | 0.7792293 | 0.0001520109 | 0.7799189 | 0.01192107 | 0.7799133 | 0.01029276
|  |  | 39203 | 0.7678296 | 0.7674819 | 0.0001695267 | 0.7674178 | 0.01039128 | 0.7674142 | 0.01111335 |  |  | 24726 | 0.7821753 | 0.7792293 | 0.0001520109 | 0.7799189 | 0.01192107 | 0.7799133 | 0.01029276
|  |  | 39213 | 0.7678296 | 0.7674819 | 0.0001695267 | 0.7674178 | 0.01039128 | 0.7674142 | 0.01111335 |  |  | 24731 | 0.7821753 | 0.7792293 | 0.0001520109 | 0.7799189 | 0.01192107 | 0.7799133 | 0.01029276
|  |  | 39223 | 0.7678296 | 0.7674819 | 0.0001695267 | 0.7674178 | 0.01039128 | 0.7674142 | 0.01111335 |  |  | 24736 | 0.7784506 | 0.7792293 | 0.0001520109 | 0.7799189 | 0.01192107 | 0.7799133 | 0.01029276
|  |  | 39233 | 0.7678296 | 0.7674819 | 0.0001695267 | 0.7674178 | 0.01039128 | 0.7674142 | 0.01111335 |  |  | 24741 | 0.7821753 | 0.7792293 | 0.0001520109 | 0.7799189 | 0.01192107 | 0.7799133 | 0.01029276
|  |  | 39243 | 0.7678296 | 0.7674819 | 0.0001695267 | 0.7674178 | 0.01039128 | 0.7674142 | 0.01111335 |  |  | 24746 | 0.7821753 | 0.7792293 | 0.0001520109 | 0.7799189 | 0.01192107 | 0.7799133 | 0.01029276
|  |  | 39253 | 0.7678296 | 0.7674819 | 0.0001695267 | 0.7674178 | 0.01039128 | 0.7674142 | 0.01111335 |  |  | 24751 | 0.7784506 | 0.7792293 | 0.0001520109 | 0.7799189 | 0.01192107 | 0.7799133 | 0.01029276
|  |  | 39263 | 0.7678296 | 0.7674819 | 0.0001695267 | 0.7674178 | 0.01039128 | 0.7674142 | 0.01111335 |  |  | 24756 | 0.7821753 | 0.7792293 | 0.0001520109 | 0.7799189 | 0.01192107 | 0.7799133 | 0.01029276
|  |  | 39273 | 0.7678296 | 0.7674819 | 0.0001695267 | 0.7674178 | 0.01039128 | 0.7674142 | 0.01111335 |  |  | 24761 | 0.7821753 | 0.7792293 | 0.0001520109 | 0.7799189 | 0.01192107 | 0.7799133 | 0.01029276
|  |  | 39283 | 0.7678296 | 0.7674819 | 0.0001695267 | 0.7674178 | 0.01039128 | 0.7674142 | 0.01111335 |  |  | 24766 | 0.7784506 | 0.7792293 | 0.0001520109 | 0.7799189 | 0.01192107 | 0.7799133 | 0.01029276
|  |  | 39293 | 0.7678296 | 0.7674819 | 0.0001695267 | 0.7674178 | 0.01039128 | 0.7674142 | 0.01111335 |  |  | 24771 | 0.7821753 | 0.7792293 | 0.0001520109 | 0.7799189 | 0.01192107 | 0.7799133 | 0.01029276
|  |  | 39303 | 0.7733535 | 0.7674819 | 0.0001695267 | 0.7674178 | 0.01039128 | 0.7674142 | 0.01111335 |  |  | 24776 | 0.7821753 | 0.7792293 | 0.0001520109 | 0.7799189 | 0.01192107 | 0.7799133 | 0.01029276
|  |  | 39313 | 0.7733535 | 0.7674819 | 0.0001695267 | 0.7674178 | 0.01039128 | 0.7674142 | 0.01111335 |  |  | 24781 | 0.7784506 | 0.7792293 | 0.0001520109 | 0.7799189 | 0.01192107 | 0.7799133 | 0.01029276
|  |  | 39323 | 0.7788775 | 0.7674819 | 0.0001695267 | 0.7674178 | 0.01039128 | 0.7674142 | 0.01111335 |  |  | 24786 | 0.7784506 | 0.7792293 | 0.0001520109 | 0.7799189 | 0.01192107 | 0.7799133 | 0.01029276
|  |  | 39333 | 0.7678296 | 0.7674819 | 0.0001695267 | 0.7674178 | 0.01039128 | 0.7674142 | 0.01111335 |  |  | 24791 | 0.7821753 | 0.7792293 | 0.0001520109 | 0.7799189 | 0.01192107 | 0.7799133 | 0.01029276
|  |  | 39343 | 0.7678296 | 0.7674819 | 0.0001695267 | 0.7674178 | 0.01039128 | 0.7674142 | 0.01111335 |  |  | 24796 | 0.7784506 | 0.7792293 | 0.0001520109 | 0.7799189 | 0.01192107 | 0.7799133 | 0.01029276
|  |  | 39353 | 0.7733535 | 0.7674819 | 0.0001695267 | 0.7674178 | 0.01039128 | 0.7674142 | 0.01111335 |  |  | 24801 | 0.7784506 | 0.7792293 | 0.0001520109 | 0.7799189 | 0.01192107 | 0.7799133 | 0.01029276
|  |  | 39363 | 0.7678296 | 0.7674819 | 0.0001695267 | 0.7674178 | 0.01039128 | 0.7674142 | 0.01111335 |  |  | 24806 | 0.7784506 | 0.7792293 | 0.0001520109 | 0.7799189 | 0.01192107 | 0.7799133 | 0.01029276
|  |  | 39373 | 0.7678296 | 0.7674819 | 0.0001695267 | 0.7674178 | 0.01039128 | 0.7674142 | 0.01111335 |  |  | 24811 | 0.7821753 | 0.7792293 | 0.0001520109 | 0.7799189 | 0.01192107 | 0.7799133 | 0.01029276
|  |  | 39383 | 0.7788775 | 0.7674819 | 0.0001695267 | 0.7674178 | 0.01039128 | 0.7674142 | 0.01111335 |  |  | 24816 | 0.7784506 | 0.7792293 | 0.0001520109 | 0.7799189 | 0.01192107 | 0.7799133 | 0.01029276
|  |  | 39393 | 0.7678296 | 0.7674819 | 0.0001695267 | 0.7674178 | 0.01039128 | 0.7674142 | 0.01111335 |  |  | 24821 | 0.7821753 | 0.7792293 | 0.0001520109 | 0.7799189 | 0.01192107 | 0.7799133 | 0.01029276
|  |  | 39403 | 0.7678296 | 0.7674819 | 0.0001695267 | 0.7674178 | 0.01039128 | 0.7674142 | 0.01111335 |  |  | 24826 | 0.7784506 | 0.7792293 | 0.0001520109 | 0.7799189 | 0.01192107 | 0.7799133 | 0.01029276
|  |  | 39413 | 0.7733535 | 0.7674819 | 0.0001695267 | 0.7674178 | 0.01039128 | 0.7674142 | 0.01111335 |  |  | 24831 | 0.7821753 | 0.7792293 | 0.0001520109 | 0.7799189 | 0.01192107 | 0.7799133 | 0.01029276
|  |  | 39423 | 0.7678296 | 0.7674819 | 0.0001695267 | 0.7674178 | 0.01039128 | 0.7674142 | 0.01111335 |  |  | 24836 | 0.7821753 | 0.7792293 | 0.0001520109 | 0.7799189 | 0.01192107 | 0.7799133 | 0.01029276
|  |  | 39433 | 0.7678296 | 0.7674819 | 0.0001695267 | 0.7674178 | 0.01039128 | 0.7674142 | 0.01111335 |  |  | 24841 | 0.7821753 | 0.7792293 | 0.0001520109 | 0.7799189 | 0.01192107 | 0.7799133 | 0.01029276
|  |  | 39443 | 0.7678296 | 0.7674819 | 0.0001695267 | 0.7674178 | 0.01039128 | 0.7674142 | 0.01111335 |  |  | 24846 | 0.7784506 | 0.7792293 | 0.0001520109 | 0.7799189 | 0.01192107 | 0.7799133 | 0.01029276
|  |  | 39453 | 0.7623056 | 0.7674819 | 0.0001695267 | 0.7674178 | 0.01039128 | 0.7674142 | 0.01111335 |  |  | 24851 | 0.7784506 | 0.7792293 | 0.0001520109 | 0.7799189 | 0.01192107 | 0.7799133 | 0.01029276
|  |  | 39463 | 0.7678296 | 0.7674819 | 0.0001695267 | 0.7674178 | 0.01039128 | 0.7674142 | 0.01111335 |  |  | 24856 | 0.7784506 | 0.7792293 | 0.0001520109 | 0.7799189 | 0.01192107 | 0.7799133 | 0.01029276
|  |  | 39473 | 0.7623056 | 0.7674819 | 0.0001695267 | 0.7674178 | 0.01039128 | 0.7674142 | 0.01111335 |  |  | 24861 | 0.7821753 | 0.7792293 | 0.0001520109 | 0.7799189 | 0.01192107 | 0.7799133 | 0.01029276
|  |  | 39483 | 0.7678296 | 0.7674819 | 0.0001695267 | 0.7674178 | 0.01039128 | 0.7674142 | 0.01111335 |  |  | 24866 | 0.7821753 | 0.7792293 | 0.0001520109 | 0.7799189 | 0.01192107 | 0.7799133 | 0.01029276
|  |  | 39493 | 0.7623056 | 0.7674819 | 0.0001695267 | 0.7674178 | 0.01039128 | 0.7674142 | 0.01111335 |  |  | 24871 | 0.7821753 | 0.7792293 | 0.0001520109 | 0.7799189 | 0.01192107 | 0.7799133 | 0.01029276
|  |  | 39503 | 0.7678296 | 0.7674819 | 0.0001695267 | 0.7674178 | 0.01039128 | 0.7674142 | 0.01111335 |  |  | 24876 | 0.7784506 | 0.7792293 | 0.0001520109 | 0.7799189 | 0.01192107 | 0.7799133 | 0.01029276
|  |  | 39513 | 0.7733535 | 0.7674819 | 0.0001695267 | 0.7674178 | 0.01039128 | 0.7674142 | 0.01111335 |  |  | 24881 | 0.7784506 | 0.7792293 | 0.0001520109 | 0.7799189 | 0.01192107 | 0.7799133 | 0.01029276
|  |  | 39523 | 0.7678296 | 0.7674819 | 0.0001695267 | 0.7674178 | 0.01039128 | 0.7674142 | 0.01111335 |  |  | 24886 | 0.7821753 | 0.7792293 | 0.0001520109 | 0.7799189 | 0.01192107 | 0.7799133 | 0.01029276
|  |  | 39533 | 0.7678296 | 0.7674819 | 0.0001695267 | 0.7674178 | 0.01039128 | 0.7674142 | 0.01111335 |  |  | 24891 | 0.7784506 | 0.7792293 | 0.0001520109 | 0.7799189 | 0.01192107 | 0.7799133 | 0.01029276
|  |  | 39543 | 0.7623056 | 0.7674819 | 0.0001695267 | 0.7674178 | 0.01039128 | 0.7674142 | 0.01111335 |  |  | 24896 | 0.7784506 | 0.7792293 | 0.0001520109 | 0.7799189 | 0.01192107 | 0.7799133 | 0.01029276
|  |  | 39553 | 0.7733535 | 0.7674819 | 0.0001695267 | 0.7674178 | 0.01039128 | 0.7674142 | 0.01111335 |  |  | 24901 | 0.7821753 | 0.7792293 | 0.0001520109 | 0.7799189 | 0.01192107 | 0.7799133 | 0.01029276
|  |  | 39563 | 0.7678296 | 0.7674819 | 0.0001695267 | 0.7674178 | 0.01039128 | 0.7674142 | 0.01111335 |  |  | 24906 | 0.7821753 | 0.7792293 | 0.0001520109 | 0.7799189 | 0.01192107 | 0.7799133 | 0.01029276
|  |  | 39573 | 0.7678296 | 0.7674819 | 0.0001695267 | 0.7674178 | 0.01039128 | 0.7674142 | 0.01111335 |  |  | 24911 | 0.7858999 | 0.7792293 | 0.0001520109 | 0.7799189 | 0.01192107 | 0.7799133 | 0.01029276
|  |  | 39583 | 0.7733535 | 0.7674819 | 0.0001695267 | 0.7674178 | 0.01039128 | 0.7674142 | 0.01111335 |  |  | 24916 | 0.7821753 | 0.7792293 | 0.0001520109 | 0.7799189 | 0.01192107 | 0.7799133 | 0.01029276
|  |  | 39593 | 0.7678296 | 0.7674819 | 0.0001695267 | 0.7674178 | 0.01039128 | 0.7674142 | 0.01111335 |  |  | 24921 | 0.7821753 | 0.7792293 | 0.0001520109 | 0.7799189 | 0.01192107 | 0.7799133 | 0.01029276
|  |  | 39603 | 0.7678296 | 0.7674819 | 0.0001695267 | 0.7674178 | 0.01039128 | 0.7674142 | 0.01111335 |  |  | 24926 | 0.7821753 | 0.7792293 | 0.0001520109 | 0.7799189 | 0.01192107 | 0.7799133 | 0.01029276
|  |  | 39613 | 0.7678296 | 0.7674819 | 0.0001695267 | 0.7674178 | 0.01039128 | 0.7674142 | 0.01111335 |  |  | 24931 | 0.7784506 | 0.7792293 | 0.0001520109 | 0.7799189 | 0.01192107 | 0.7799133 | 0.01029276
|  |  | 39623 | 0.7678296 | 0.7674819 | 0.0001695267 | 0.7674178 | 0.01039128 | 0.7674142 | 0.01111335 |  |  | 24936 | 0.7784506 | 0.7792293 | 0.0001520109 | 0.7799189 | 0.01192107 | 0.7799133 | 0.01029276
|  |  | 39633 | 0.7678296 | 0.7674819 | 0.0001695267 | 0.7674178 | 0.01039128 | 0.7674142 | 0.01111335 |  |  | 24941 | 0.7784506 | 0.7792293 | 0.0001520109 | 0.7799189 | 0.01192107 | 0.7799133 | 0.01029276
|  |  | 39643 | 0.7678296 | 0.7674819 | 0.0001695267 | 0.7674178 | 0.01039128 | 0.7674142 | 0.01111335 |  |  | 24946 | 0.7821753 | 0.7792293 | 0.0001520109 | 0.7799189 | 0.01192107 | 0.7799133 | 0.01029276
|  |  | 39653 | 0.7678296 | 0.7674819 | 0.0001695267 | 0.7674178 | 0.01039128 | 0.7674142 | 0.01111335 |  |  | 24951 | 0.7784506 | 0.7792293 | 0.0001520109 | 0.7799189 | 0.01192107 | 0.7799133 | 0.01029276
|  |  | 39663 | 0.7678296 | 0.7674819 | 0.0001695267 | 0.7674178 | 0.01039128 | 0.7674142 | 0.01111335 |  |  | 24956 | 0.7784506 | 0.7792293 | 0.0001520109 | 0.7799189 | 0.01192107 | 0.7799133 | 0.01029276
|  |  | 39673 | 0.7623056 | 0.7674819 | 0.0001695267 | 0.7674178 | 0.01039128 | 0.7674142 | 0.01111335 |  |  | 24961 | 0.7784506 | 0.7792293 | 0.0001520109 | 0.7799189 | 0.01192107 | 0.7799133 | 0.01029276
|  |  | 39683 | 0.7733535 | 0.7674819 | 0.0001695267 | 0.7674178 | 0.01039128 | 0.7674142 | 0.01111335 |  |  | 24966 | 0.7784506 | 0.7792293 | 0.0001520109 | 0.7799189 | 0.01192107 | 0.7799133 | 0.01029276
|  |  | 39693 | 0.7733535 | 0.7674819 | 0.0001695267 | 0.7674178 | 0.01039128 | 0.7674142 | 0.01111335 |  |  | 24971 | 0.7821753 | 0.7792293 | 0.0001520109 | 0.7799189 | 0.01192107 | 0.7799133 | 0.01029276
|  |  | 39703 | 0.7678296 | 0.7674819 | 0.0001695267 | 0.7674178 | 0.01039128 | 0.7674142 | 0.01111335 |  |  | 24976 | 0.7821753 | 0.7792293 | 0.0001520109 | 0.7799189 | 0.01192107 | 0.7799133 | 0.01029276
|  |  | 39713 | 0.7733535 | 0.7674819 | 0.0001695267 | 0.7674178 | 0.01039128 | 0.7674142 | 0.01111335 |  |  | 24981 | 0.7821753 | 0.7792293 | 0.0001520109 | 0.7799189 | 0.01192107 | 0.7799133 | 0.01029276
|  |  | 39723 | 0.7678296 | 0.7674819 | 0.0001695267 | 0.7674178 | 0.01039128 | 0.7674142 | 0.01111335 |  |  | 24986 | 0.774726 | 0.7792293 | 0.0001520109 | 0.7799189 | 0.01192107 | 0.7799133 | 0.01029276
|  |  | 39733 | 0.7623056 | 0.7674819 | 0.0001695267 | 0.7674178 | 0.01039128 | 0.7674142 | 0.01111335 |  |  | 24991 | 0.7821753 | 0.7792293 | 0.0001520109 | 0.7799189 | 0.01192107 | 0.7799133 | 0.01029276
|  |  | 39743 | 0.7678296 | 0.7674819 | 0.0001695267 | 0.7674178 | 0.01039128 | 0.7674142 | 0.01111335 |  |  | 24996 | 0.7821753 | 0.7792293 | 0.0001520109 | 0.7799189 | 0.01192107 | 0.7799133 | 0.01029276
|  |  | 39753 | 0.7678296 | 0.7674819 | 0.0001695267 | 0.7674178 | 0.01039128 | 0.7674142 | 0.01111335 |  |  | 25001 | 0.7821753 | 0.7792293 | 0.0001520109 | 0.7799189 | 0.01192107 | 0.7799133 | 0.01029276
|  |  | 39763 | 0.7678296 | 0.7674819 | 0.0001695267 | 0.7674178 | 0.01039128 | 0.7674142 | 0.01111335 |  |  | 25006 | 0.7821753 | 0.7792293 | 0.0001520109 | 0.7799189 | 0.01192107 | 0.7799133 | 0.01029276
|  |  | 39773 | 0.7678296 | 0.7674819 | 0.0001695267 | 0.7674178 | 0.01039128 | 0.7674142 | 0.01111335 |  |  | 25011 | 0.7858999 | 0.7792293 | 0.0001520109 | 0.7799189 | 0.01192107 | 0.7799133 | 0.01029276
|  |  | 39783 | 0.7623056 | 0.7674819 | 0.0001695267 | 0.7674178 | 0.01039128 | 0.7674142 | 0.01111335 |  |  | 25016 | 0.7784506 | 0.7792293 | 0.0001520109 | 0.7799189 | 0.01192107 | 0.7799133 | 0.01029276
|  |  | 39793 | 0.7678296 | 0.7674819 | 0.0001695267 | 0.7674178 | 0.01039128 | 0.7674142 | 0.01111335 |  |  | 25021 | 0.7821753 | 0.7792293 | 0.0001520109 | 0.7799189 | 0.01192107 | 0.7799133 | 0.01029276
|  |  | 39803 | 0.7678296 | 0.7674819 | 0.0001695267 | 0.7674178 | 0.01039128 | 0.7674142 | 0.01111335 |  |  | 25026 | 0.7784506 | 0.7792293 | 0.0001520109 | 0.7799189 | 0.01192107 | 0.7799133 | 0.01029276
|  |  | 39813 | 0.7733535 | 0.7674819 | 0.0001695267 | 0.7674178 | 0.01039128 | 0.7674142 | 0.01111335 |  |  | 25031 | 0.7821753 | 0.7792293 | 0.0001520109 | 0.7799189 | 0.01192107 | 0.7799133 | 0.01029276
|  |  | 39823 | 0.7623056 | 0.7674819 | 0.0001695267 | 0.7674178 | 0.01039128 | 0.7674142 | 0.01111335 |  |  | 25036 | 0.7784506 | 0.7792293 | 0.0001520109 | 0.7799189 | 0.01192107 | 0.7799133 | 0.01029276
|  |  | 39833 | 0.7733535 | 0.7674819 | 0.0001695267 | 0.7674178 | 0.01039128 | 0.7674142 | 0.01111335 |  |  | 25041 | 0.7784506 | 0.7792293 | 0.0001520109 | 0.7799189 | 0.01192107 | 0.7799133 | 0.01029276
|  |  | 39843 | 0.7678296 | 0.7674819 | 0.0001695267 | 0.7674178 | 0.01039128 | 0.7674142 | 0.01111335 |  |  | 25046 | 0.7821753 | 0.7792293 | 0.0001520109 | 0.7799189 | 0.01192107 | 0.7799133 | 0.01029276
|  |  | 39853 | 0.7733535 | 0.7674819 | 0.0001695267 | 0.7674178 | 0.01039128 | 0.7674142 | 0.01111335 |  |  | 25051 | 0.7821753 | 0.7792293 | 0.0001520109 | 0.7799189 | 0.01192107 | 0.7799133 | 0.01029276
|  |  | 39863 | 0.7788775 | 0.7674819 | 0.0001695267 | 0.7674178 | 0.01039128 | 0.7674142 | 0.01111335 |  |  | 25056 | 0.7784506 | 0.7792293 | 0.0001520109 | 0.7799189 | 0.01192107 | 0.7799133 | 0.01029276
|  |  | 39873 | 0.7733535 | 0.7674819 | 0.0001695267 | 0.7674178 | 0.01039128 | 0.7674142 | 0.01111335 |  |  | 25061 | 0.7821753 | 0.7792293 | 0.0001520109 | 0.7799189 | 0.01192107 | 0.7799133 | 0.01029276
|  |  | 39883 | 0.7733535 | 0.7674819 | 0.0001695267 | 0.7674178 | 0.01039128 | 0.7674142 | 0.01111335 |  |  | 25066 | 0.7821753 | 0.7792293 | 0.0001520109 | 0.7799189 | 0.01192107 | 0.7799133 | 0.01029276
|  |  | 39893 | 0.7733535 | 0.7674819 | 0.0001695267 | 0.7674178 | 0.01039128 | 0.7674142 | 0.01111335 |  |  | 25071 | 0.7821753 | 0.7792293 | 0.0001520109 | 0.7799189 | 0.01192107 | 0.7799133 | 0.01029276
|  |  | 39903 | 0.7733535 | 0.7674819 | 0.0001695267 | 0.7674178 | 0.01039128 | 0.7674142 | 0.01111335 |  |  | 25076 | 0.7784506 | 0.7792293 | 0.0001520109 | 0.7799189 | 0.01192107 | 0.7799133 | 0.01029276
|  |  | 39913 | 0.7733535 | 0.7674819 | 0.0001695267 | 0.7674178 | 0.01039128 | 0.7674142 | 0.01111335 |  |  | 25081 | 0.7784506 | 0.7792293 | 0.0001520109 | 0.7799189 | 0.01192107 | 0.7799133 | 0.01029276
|  |  | 39923 | 0.7733535 | 0.7674819 | 0.0001695267 | 0.7674178 | 0.01039128 | 0.7674142 | 0.01111335 |  |  | 25086 | 0.7784506 | 0.7792293 | 0.0001520109 | 0.7799189 | 0.01192107 | 0.7799133 | 0.01029276
|  |  | 39933 | 0.7733535 | 0.7674819 | 0.0001695267 | 0.7674178 | 0.01039128 | 0.7674142 | 0.01111335 |  |  | 25091 | 0.7821753 | 0.7792293 | 0.0001520109 | 0.7799189 | 0.01192107 | 0.7799133 | 0.01029276
|  |  | 39943 | 0.7733535 | 0.7674819 | 0.0001695267 | 0.7674178 | 0.01039128 | 0.7674142 | 0.01111335 |  |  | 25096 | 0.774726 | 0.7792293 | 0.0001520109 | 0.7799189 | 0.01192107 | 0.7799133 | 0.01029276
|  |  | 39953 | 0.7733535 | 0.7674819 | 0.0001695267 | 0.7674178 | 0.01039128 | 0.7674142 | 0.01111335 |  |  | 25101 | 0.7784506 | 0.7792293 | 0.0001520109 | 0.7799189 | 0.01192107 | 0.7799133 | 0.01029276
|  |  | 39963 | 0.7623056 | 0.7674819 | 0.0001695267 | 0.7674178 | 0.01039128 | 0.7674142 | 0.01111335 |  |  | 25106 | 0.7784506 | 0.7792293 | 0.0001520109 | 0.7799189 | 0.01192107 | 0.7799133 | 0.01029276
|  |  | 39973 | 0.7678296 | 0.7674819 | 0.0001695267 | 0.7674178 | 0.01039128 | 0.7674142 | 0.01111335 |  |  | 25111 | 0.7821753 | 0.7792293 | 0.0001520109 | 0.7799189 | 0.01192107 | 0.7799133 | 0.01029276
|  |  | 39983 | 0.7678296 | 0.7674819 | 0.0001695267 | 0.7674178 | 0.01039128 | 0.7674142 | 0.01111335 |  |  | 25116 | 0.7821753 | 0.7792293 | 0.0001520109 | 0.7799189 | 0.01192107 | 0.7799133 | 0.01029276
|  |  | 39993 | 0.7733535 | 0.7674819 | 0.0001695267 | 0.7674178 | 0.01039128 | 0.7674142 | 0.01111335 |  |  | 25121 | 0.7821753 | 0.7792293 | 0.0001520109 | 0.7799189 | 0.01192107 | 0.7799133 | 0.01029276
|  |  | 40003 | 0.7623056 | 0.7674819 | 0.0001695267 | 0.7674178 | 0.01039128 | 0.7674142 | 0.01111335 |  |  | 25126 | 0.7821753 | 0.7792293 | 0.0001520109 | 0.7799189 | 0.01192107 | 0.7799133 | 0.01029276
|  |  | 40013 | 0.7623056 | 0.7674819 | 0.0001695267 | 0.7674178 | 0.01039128 | 0.7674142 | 0.01111335 |  |  | 25131 | 0.7821753 | 0.7792293 | 0.0001520109 | 0.7799189 | 0.01192107 | 0.7799133 | 0.01029276
|  |  | 40023 | 0.7733535 | 0.7674819 | 0.0001695267 | 0.7674178 | 0.01039128 | 0.7674142 | 0.01111335 |  |  | 25136 | 0.7821753 | 0.7792293 | 0.0001520109 | 0.7799189 | 0.01192107 | 0.7799133 | 0.01029276
|  |  | 40033 | 0.7788775 | 0.7674819 | 0.0001695267 | 0.7674178 | 0.01039128 | 0.7674142 | 0.01111335 |  |  | 25141 | 0.7784506 | 0.7792293 | 0.0001520109 | 0.7799189 | 0.01192107 | 0.7799133 | 0.01029276
|  |  | 40043 | 0.7678296 | 0.7674819 | 0.0001695267 | 0.7674178 | 0.01039128 | 0.7674142 | 0.01111335 |  |  | 25146 | 0.7821753 | 0.7792293 | 0.0001520109 | 0.7799189 | 0.01192107 | 0.7799133 | 0.01029276
|  |  | 40053 | 0.7623056 | 0.7674819 | 0.0001695267 | 0.7674178 | 0.01039128 | 0.7674142 | 0.01111335 |  |  | 25151 | 0.7784506 | 0.7792293 | 0.0001520109 | 0.7799189 | 0.01192107 | 0.7799133 | 0.01029276
|  |  | 40063 | 0.7678296 | 0.7674819 | 0.0001695267 | 0.7674178 | 0.01039128 | 0.7674142 | 0.01111335 |  |  | 25156 | 0.7821753 | 0.7792293 | 0.0001520109 | 0.7799189 | 0.01192107 | 0.7799133 | 0.01029276
|  |  | 40073 | 0.7733535 | 0.7674819 | 0.0001695267 | 0.7674178 | 0.01039128 | 0.7674142 | 0.01111335 |  |  | 25161 | 0.7784506 | 0.7792293 | 0.0001520109 | 0.7799189 | 0.01192107 | 0.7799133 | 0.01029276
|  |  | 40083 | 0.7733535 | 0.7674819 | 0.0001695267 | 0.7674178 | 0.01039128 | 0.7674142 | 0.01111335 |  |  | 25166 | 0.774726 | 0.7792293 | 0.0001520109 | 0.7799189 | 0.01192107 | 0.7799133 | 0.01029276
|  |  | 40093 | 0.7678296 | 0.7674819 | 0.0001695267 | 0.7674178 | 0.01039128 | 0.7674142 | 0.01111335 |  |  | 25171 | 0.7821753 | 0.7792293 | 0.0001520109 | 0.7799189 | 0.01192107 | 0.7799133 | 0.01029276
|  |  | 40103 | 0.7623056 | 0.7674819 | 0.0001695267 | 0.7674178 | 0.01039128 | 0.7674142 | 0.01111335 |  |  | 25176 | 0.7821753 | 0.7792293 | 0.0001520109 | 0.7799189 | 0.01192107 | 0.7799133 | 0.01029276
|  |  | 40113 | 0.7678296 | 0.7674819 | 0.0001695267 | 0.7674178 | 0.01039128 | 0.7674142 | 0.01111335 |  |  | 25181 | 0.7821753 | 0.7792293 | 0.0001520109 | 0.7799189 | 0.01192107 | 0.7799133 | 0.01029276
|  |  | 40123 | 0.7623056 | 0.7674819 | 0.0001695267 | 0.7674178 | 0.01039128 | 0.7674142 | 0.01111335 |  |  | 25186 | 0.774726 | 0.7792293 | 0.0001520109 | 0.7799189 | 0.01192107 | 0.7799133 | 0.01029276
|  |  | 40133 | 0.7733535 | 0.7674819 | 0.0001695267 | 0.7674178 | 0.01039128 | 0.7674142 | 0.01111335 |  |  | 25191 | 0.7784506 | 0.7792293 | 0.0001520109 | 0.7799189 | 0.01192107 | 0.7799133 | 0.01029276
|  |  | 40143 | 0.7733535 | 0.7674819 | 0.0001695267 | 0.7674178 | 0.01039128 | 0.7674142 | 0.01111335 |  |  | 25196 | 0.7784506 | 0.7792293 | 0.0001520109 | 0.7799189 | 0.01192107 | 0.7799133 | 0.01029276
|  |  | 40153 | 0.7678296 | 0.7674819 | 0.0001695267 | 0.7674178 | 0.01039128 | 0.7674142 | 0.01111335 |  |  | 25201 | 0.7784506 | 0.7792293 | 0.0001520109 | 0.7799189 | 0.01192107 | 0.7799133 | 0.01029276
|  |  | 40163 | 0.7733535 | 0.7674819 | 0.0001695267 | 0.7674178 | 0.01039128 | 0.7674142 | 0.01111335 |  |  | 25206 | 0.7784506 | 0.7792293 | 0.0001520109 | 0.7799189 | 0.01192107 | 0.7799133 | 0.01029276
|  |  | 40173 | 0.7623056 | 0.7674819 | 0.0001695267 | 0.7674178 | 0.01039128 | 0.7674142 | 0.01111335 |  |  | 25211 | 0.7784506 | 0.7792293 | 0.0001520109 | 0.7799189 | 0.01192107 | 0.7799133 | 0.01029276
|  |  | 40183 | 0.7678296 | 0.7674819 | 0.0001695267 | 0.7674178 | 0.01039128 | 0.7674142 | 0.01111335 |  |  | 25216 | 0.7821753 | 0.7792293 | 0.0001520109 | 0.7799189 | 0.01192107 | 0.7799133 | 0.01029276
|  |  | 40193 | 0.7678296 | 0.7674819 | 0.0001695267 | 0.7674178 | 0.01039128 | 0.7674142 | 0.01111335 |  |  | 25221 | 0.7821753 | 0.7792293 | 0.0001520109 | 0.7799189 | 0.01192107 | 0.7799133 | 0.01029276
|  |  | 40203 | 0.7623056 | 0.7674819 | 0.0001695267 | 0.7674178 | 0.01039128 | 0.7674142 | 0.01111335 |  |  | 25226 | 0.774726 | 0.7792293 | 0.0001520109 | 0.7799189 | 0.01192107 | 0.7799133 | 0.01029276
|  |  | 40213 | 0.7623056 | 0.7674819 | 0.0001695267 | 0.7674178 | 0.01039128 | 0.7674142 | 0.01111335 |  |  | 25231 | 0.7821753 | 0.7792293 | 0.0001520109 | 0.7799189 | 0.01192107 | 0.7799133 | 0.01029276
|  |  | 40223 | 0.7678296 | 0.7674819 | 0.0001695267 | 0.7674178 | 0.01039128 | 0.7674142 | 0.01111335 |  |  | 25236 | 0.7821753 | 0.7792293 | 0.0001520109 | 0.7799189 | 0.01192107 | 0.7799133 | 0.01029276
|  |  | 40233 | 0.7623056 | 0.7674819 | 0.0001695267 | 0.7674178 | 0.01039128 | 0.7674142 | 0.01111335 |  |  | 25241 | 0.7821753 | 0.7792293 | 0.0001520109 | 0.7799189 | 0.01192107 | 0.7799133 | 0.01029276
|  |  | 40243 | 0.7623056 | 0.7674819 | 0.0001695267 | 0.7674178 | 0.01039128 | 0.7674142 | 0.01111335 |  |  | 25246 | 0.7784506 | 0.7792293 | 0.0001520109 | 0.7799189 | 0.01192107 | 0.7799133 | 0.01029276
|  |  | 40253 | 0.7733535 | 0.7674819 | 0.0001695267 | 0.7674178 | 0.01039128 | 0.7674142 | 0.01111335 |  |  | 25251 | 0.7821753 | 0.7792293 | 0.0001520109 | 0.7799189 | 0.01192107 | 0.7799133 | 0.01029276
|  |  | 40263 | 0.7623056 | 0.7674819 | 0.0001695267 | 0.7674178 | 0.01039128 | 0.7674142 | 0.01111335 |  |  | 25256 | 0.7784506 | 0.7792293 | 0.0001520109 | 0.7799189 | 0.01192107 | 0.7799133 | 0.01029276
|  |  | 40273 | 0.7623056 | 0.7674819 | 0.0001695267 | 0.7674178 | 0.01039128 | 0.7674142 | 0.01111335 |  |  | 25261 | 0.7821753 | 0.7792293 | 0.0001520109 | 0.7799189 | 0.01192107 | 0.7799133 | 0.01029276
|  |  | 40283 | 0.7678296 | 0.7674819 | 0.0001695267 | 0.7674178 | 0.01039128 | 0.7674142 | 0.01111335 |  |  | 25266 | 0.7784506 | 0.7792293 | 0.0001520109 | 0.7799189 | 0.01192107 | 0.7799133 | 0.01029276
|  |  | 40293 | 0.7678296 | 0.7674819 | 0.0001695267 | 0.7674178 | 0.01039128 | 0.7674142 | 0.01111335 |  |  | 25271 | 0.7821753 | 0.7792293 | 0.0001520109 | 0.7799189 | 0.01192107 | 0.7799133 | 0.01029276
|  |  | 40303 | 0.7623056 | 0.7674819 | 0.0001695267 | 0.7674178 | 0.01039128 | 0.7674142 | 0.01111335 |  |  | 25276 | 0.7784506 | 0.7792293 | 0.0001520109 | 0.7799189 | 0.01192107 | 0.7799133 | 0.01029276
|  |  | 40313 | 0.7623056 | 0.7674819 | 0.0001695267 | 0.7674178 | 0.01039128 | 0.7674142 | 0.01111335 |  |  | 25281 | 0.7821753 | 0.7792293 | 0.0001520109 | 0.7799189 | 0.01192107 | 0.7799133 | 0.01029276
|  |  | 40323 | 0.7733535 | 0.7674819 | 0.0001695267 | 0.7674178 | 0.01039128 | 0.7674142 | 0.01111335 |  |  | 25286 | 0.7821753 | 0.7792293 | 0.0001520109 | 0.7799189 | 0.01192107 | 0.7799133 | 0.01029276
|  |  | 40333 | 0.7678296 | 0.7674819 | 0.0001695267 | 0.7674178 | 0.01039128 | 0.7674142 | 0.01111335 |  |  | 25291 | 0.7784506 | 0.7792293 | 0.0001520109 | 0.7799189 | 0.01192107 | 0.7799133 | 0.01029276
|  |  | 40343 | 0.7678296 | 0.7674819 | 0.0001695267 | 0.7674178 | 0.01039128 | 0.7674142 | 0.01111335 |  |  | 25296 | 0.7821753 | 0.7792293 | 0.0001520109 | 0.7799189 | 0.01192107 | 0.7799133 | 0.01029276
|  |  | 40353 | 0.7733535 | 0.7674819 | 0.0001695267 | 0.7674178 | 0.01039128 | 0.7674142 | 0.01111335 |  |  | 25301 | 0.7821753 | 0.7792293 | 0.0001520109 | 0.7799189 | 0.01192107 | 0.7799133 | 0.01029276
|  |  | 40363 | 0.7623056 | 0.7674819 | 0.0001695267 | 0.7674178 | 0.01039128 | 0.7674142 | 0.01111335 |  |  | 25306 | 0.7784506 | 0.7792293 | 0.0001520109 | 0.7799189 | 0.01192107 | 0.7799133 | 0.01029276
|  |  | 40373 | 0.7678296 | 0.7674819 | 0.0001695267 | 0.7674178 | 0.01039128 | 0.7674142 | 0.01111335 |  |  | 25311 | 0.7784506 | 0.7792293 | 0.0001520109 | 0.7799189 | 0.01192107 | 0.7799133 | 0.01029276
|  |  | 40383 | 0.7678296 | 0.7674819 | 0.0001695267 | 0.7674178 | 0.01039128 | 0.7674142 | 0.01111335 |  |  | 25316 | 0.774726 | 0.7792293 | 0.0001520109 | 0.7799189 | 0.01192107 | 0.7799133 | 0.01029276
|  |  | 40393 | 0.7623056 | 0.7674819 | 0.0001695267 | 0.7674178 | 0.01039128 | 0.7674142 | 0.01111335 |  |  | 25321 | 0.7821753 | 0.7792293 | 0.0001520109 | 0.7799189 | 0.01192107 | 0.7799133 | 0.01029276
|  |  | 40403 | 0.7678296 | 0.7674819 | 0.0001695267 | 0.7674178 | 0.01039128 | 0.7674142 | 0.01111335 |  |  | 25326 | 0.7784506 | 0.7792293 | 0.0001520109 | 0.7799189 | 0.01192107 | 0.7799133 | 0.01029276
|  |  | 40413 | 0.7678296 | 0.7674819 | 0.0001695267 | 0.7674178 | 0.01039128 | 0.7674142 | 0.01111335 |  |  | 25331 | 0.7821753 | 0.7792293 | 0.0001520109 | 0.7799189 | 0.01192107 | 0.7799133 | 0.01029276
|  |  | 40423 | 0.7567817 | 0.7674819 | 0.0001695267 | 0.7674178 | 0.01039128 | 0.7674142 | 0.01111335 |  |  | 25336 | 0.7784506 | 0.7792293 | 0.0001520109 | 0.7799189 | 0.01192107 | 0.7799133 | 0.01029276
|  |  | 40433 | 0.7678296 | 0.7674819 | 0.0001695267 | 0.7674178 | 0.01039128 | 0.7674142 | 0.01111335 |  |  | 25341 | 0.7784506 | 0.7792293 | 0.0001520109 | 0.7799189 | 0.01192107 | 0.7799133 | 0.01029276
|  |  | 40443 | 0.7678296 | 0.7674819 | 0.0001695267 | 0.7674178 | 0.01039128 | 0.7674142 | 0.01111335 |  |  | 25346 | 0.7821753 | 0.7792293 | 0.0001520109 | 0.7799189 | 0.01192107 | 0.7799133 | 0.01029276
|  |  | 40453 | 0.7678296 | 0.7674819 | 0.0001695267 | 0.7674178 | 0.01039128 | 0.7674142 | 0.01111335 |  |  | 25351 | 0.7821753 | 0.7792293 | 0.0001520109 | 0.7799189 | 0.01192107 | 0.7799133 | 0.01029276
|  |  | 40463 | 0.7678296 | 0.7674819 | 0.0001695267 | 0.7674178 | 0.01039128 | 0.7674142 | 0.01111335 |  |  | 25356 | 0.7784506 | 0.7792293 | 0.0001520109 | 0.7799189 | 0.01192107 | 0.7799133 | 0.01029276
|  |  | 40473 | 0.7623056 | 0.7674819 | 0.0001695267 | 0.7674178 | 0.01039128 | 0.7674142 | 0.01111335 |  |  | 25361 | 0.7784506 | 0.7792293 | 0.0001520109 | 0.7799189 | 0.01192107 | 0.7799133 | 0.01029276
|  |  | 40483 | 0.7623056 | 0.7674819 | 0.0001695267 | 0.7674178 | 0.01039128 | 0.7674142 | 0.01111335 |  |  | 25366 | 0.7784506 | 0.7792293 | 0.0001520109 | 0.7799189 | 0.01192107 | 0.7799133 | 0.01029276
|  |  | 40493 | 0.7678296 | 0.7674819 | 0.0001695267 | 0.7674178 | 0.01039128 | 0.7674142 | 0.01111335 |  |  | 25371 | 0.7784506 | 0.7792293 | 0.0001520109 | 0.7799189 | 0.01192107 | 0.7799133 | 0.01029276
|  |  | 40503 | 0.7623056 | 0.7674819 | 0.0001695267 | 0.7674178 | 0.01039128 | 0.7674142 | 0.01111335 |  |  | 25376 | 0.7784506 | 0.7792293 | 0.0001520109 | 0.7799189 | 0.01192107 | 0.7799133 | 0.01029276
|  |  | 40513 | 0.7678296 | 0.7674819 | 0.0001695267 | 0.7674178 | 0.01039128 | 0.7674142 | 0.01111335 |  |  | 25381 | 0.7784506 | 0.7792293 | 0.0001520109 | 0.7799189 | 0.01192107 | 0.7799133 | 0.01029276
|  |  | 40523 | 0.7733535 | 0.7674819 | 0.0001695267 | 0.7674178 | 0.01039128 | 0.7674142 | 0.01111335 |  |  | 25386 | 0.7784506 | 0.7792293 | 0.0001520109 | 0.7799189 | 0.01192107 | 0.7799133 | 0.01029276
|  |  | 40533 | 0.7623056 | 0.7674819 | 0.0001695267 | 0.7674178 | 0.01039128 | 0.7674142 | 0.01111335 |  |  | 25391 | 0.7784506 | 0.7792293 | 0.0001520109 | 0.7799189 | 0.01192107 | 0.7799133 | 0.01029276
|  |  | 40543 | 0.7678296 | 0.7674819 | 0.0001695267 | 0.7674178 | 0.01039128 | 0.7674142 | 0.01111335 |  |  | 25396 | 0.7821753 | 0.7792293 | 0.0001520109 | 0.7799189 | 0.01192107 | 0.7799133 | 0.01029276
|  |  | 40553 | 0.7678296 | 0.7674819 | 0.0001695267 | 0.7674178 | 0.01039128 | 0.7674142 | 0.01111335 |  |  | 25401 | 0.7821753 | 0.7792293 | 0.0001520109 | 0.7799189 | 0.01192107 | 0.7799133 | 0.01029276
|  |  | 40563 | 0.7678296 | 0.7674819 | 0.0001695267 | 0.7674178 | 0.01039128 | 0.7674142 | 0.01111335 |  |  | 25406 | 0.7784506 | 0.7792293 | 0.0001520109 | 0.7799189 | 0.01192107 | 0.7799133 | 0.01029276
|  |  | 40573 | 0.7733535 | 0.7674819 | 0.0001695267 | 0.7674178 | 0.01039128 | 0.7674142 | 0.01111335 |  |  | 25411 | 0.774726 | 0.7792293 | 0.0001520109 | 0.7799189 | 0.01192107 | 0.7799133 | 0.01029276
|  |  | 40583 | 0.7623056 | 0.7674819 | 0.0001695267 | 0.7674178 | 0.01039128 | 0.7674142 | 0.01111335 |  |  | 25416 | 0.7821753 | 0.7792293 | 0.0001520109 | 0.7799189 | 0.01192107 | 0.7799133 | 0.01029276
|  |  | 40593 | 0.7678296 | 0.7674819 | 0.0001695267 | 0.7674178 | 0.01039128 | 0.7674142 | 0.01111335 |  |  | 25421 | 0.7821753 | 0.7792293 | 0.0001520109 | 0.7799189 | 0.01192107 | 0.7799133 | 0.01029276
|  |  | 40603 | 0.7623056 | 0.7674819 | 0.0001695267 | 0.7674178 | 0.01039128 | 0.7674142 | 0.01111335 |  |  | 25426 | 0.7784506 | 0.7792293 | 0.0001520109 | 0.7799189 | 0.01192107 | 0.7799133 | 0.01029276
|  |  | 40613 | 0.7733535 | 0.7674819 | 0.0001695267 | 0.7674178 | 0.01039128 | 0.7674142 | 0.01111335 |  |  | 25431 | 0.7821753 | 0.7792293 | 0.0001520109 | 0.7799189 | 0.01192107 | 0.7799133 | 0.01029276
|  |  | 40623 | 0.7678296 | 0.7674819 | 0.0001695267 | 0.7674178 | 0.01039128 | 0.7674142 | 0.01111335 |  |  | 25436 | 0.7784506 | 0.7792293 | 0.0001520109 | 0.7799189 | 0.01192107 | 0.7799133 | 0.01029276
|  |  | 40633 | 0.7678296 | 0.7674819 | 0.0001695267 | 0.7674178 | 0.01039128 | 0.7674142 | 0.01111335 |  |  | 25441 | 0.7821753 | 0.7792293 | 0.0001520109 | 0.7799189 | 0.01192107 | 0.7799133 | 0.01029276
|  |  | 40643 | 0.7678296 | 0.7674819 | 0.0001695267 | 0.7674178 | 0.01039128 | 0.7674142 | 0.01111335 |  |  | 25446 | 0.774726 | 0.7792293 | 0.0001520109 | 0.7799189 | 0.01192107 | 0.7799133 | 0.01029276
|  |  | 40653 | 0.7678296 | 0.7674819 | 0.0001695267 | 0.7674178 | 0.01039128 | 0.7674142 | 0.01111335 |  |  | 25451 | 0.7784506 | 0.7792293 | 0.0001520109 | 0.7799189 | 0.01192107 | 0.7799133 | 0.01029276
|  |  | 40663 | 0.7678296 | 0.7674819 | 0.0001695267 | 0.7674178 | 0.01039128 | 0.7674142 | 0.01111335 |  |  | 25456 | 0.7821753 | 0.7792293 | 0.0001520109 | 0.7799189 | 0.01192107 | 0.7799133 | 0.01029276
|  |  | 40673 | 0.7678296 | 0.7674819 | 0.0001695267 | 0.7674178 | 0.01039128 | 0.7674142 | 0.01111335 |  |  | 25461 | 0.7821753 | 0.7792293 | 0.0001520109 | 0.7799189 | 0.01192107 | 0.7799133 | 0.01029276
|  |  | 40683 | 0.7623056 | 0.7674819 | 0.0001695267 | 0.7674178 | 0.01039128 | 0.7674142 | 0.01111335 |  |  | 25466 | 0.7821753 | 0.7792293 | 0.0001520109 | 0.7799189 | 0.01192107 | 0.7799133 | 0.01029276
|  |  | 40693 | 0.7623056 | 0.7674819 | 0.0001695267 | 0.7674178 | 0.01039128 | 0.7674142 | 0.01111335 |  |  | 25471 | 0.774726 | 0.7792293 | 0.0001520109 | 0.7799189 | 0.01192107 | 0.7799133 | 0.01029276
|  |  | 40703 | 0.7733535 | 0.7674819 | 0.0001695267 | 0.7674178 | 0.01039128 | 0.7674142 | 0.01111335 |  |  | 25476 | 0.7784506 | 0.7792293 | 0.0001520109 | 0.7799189 | 0.01192107 | 0.7799133 | 0.01029276
|  |  | 40713 | 0.7733535 | 0.7674819 | 0.0001695267 | 0.7674178 | 0.01039128 | 0.7674142 | 0.01111335 |  |  | 25481 | 0.7784506 | 0.7792293 | 0.0001520109 | 0.7799189 | 0.01192107 | 0.7799133 | 0.01029276
|  |  | 40723 | 0.7678296 | 0.7674819 | 0.0001695267 | 0.7674178 | 0.01039128 | 0.7674142 | 0.01111335 |  |  | 25486 | 0.7784506 | 0.7792293 | 0.0001520109 | 0.7799189 | 0.01192107 | 0.7799133 | 0.01029276
|  |  | 40733 | 0.7733535 | 0.7674819 | 0.0001695267 | 0.7674178 | 0.01039128 | 0.7674142 | 0.01111335 |  |  | 25491 | 0.7821753 | 0.7792293 | 0.0001520109 | 0.7799189 | 0.01192107 | 0.7799133 | 0.01029276
|  |  | 40743 | 0.7733535 | 0.7674819 | 0.0001695267 | 0.7674178 | 0.01039128 | 0.7674142 | 0.01111335 |  |  | 25496 | 0.7784506 | 0.7792293 | 0.0001520109 | 0.7799189 | 0.01192107 | 0.7799133 | 0.01029276
|  |  | 40753 | 0.7733535 | 0.7674819 | 0.0001695267 | 0.7674178 | 0.01039128 | 0.7674142 | 0.01111335 |  |  | 25501 | 0.7784506 | 0.7792293 | 0.0001520109 | 0.7799189 | 0.01192107 | 0.7799133 | 0.01029276
|  |  | 40763 | 0.7623056 | 0.7674819 | 0.0001695267 | 0.7674178 | 0.01039128 | 0.7674142 | 0.01111335 |  |  | 25506 | 0.7784506 | 0.7792293 | 0.0001520109 | 0.7799189 | 0.01192107 | 0.7799133 | 0.01029276
|  |  | 40773 | 0.7733535 | 0.7674819 | 0.0001695267 | 0.7674178 | 0.01039128 | 0.7674142 | 0.01111335 |  |  | 25511 | 0.7821753 | 0.7792293 | 0.0001520109 | 0.7799189 | 0.01192107 | 0.7799133 | 0.01029276
|  |  | 40783 | 0.7733535 | 0.7674819 | 0.0001695267 | 0.7674178 | 0.01039128 | 0.7674142 | 0.01111335 |  |  | 25516 | 0.7784506 | 0.7792293 | 0.0001520109 | 0.7799189 | 0.01192107 | 0.7799133 | 0.01029276
|  |  | 40793 | 0.7678296 | 0.7674819 | 0.0001695267 | 0.7674178 | 0.01039128 | 0.7674142 | 0.01111335 |  |  | 25521 | 0.7784506 | 0.7792293 | 0.0001520109 | 0.7799189 | 0.01192107 | 0.7799133 | 0.01029276
|  |  | 40803 | 0.7678296 | 0.7674819 | 0.0001695267 | 0.7674178 | 0.01039128 | 0.7674142 | 0.01111335 |  |  | 25526 | 0.7784506 | 0.7792293 | 0.0001520109 | 0.7799189 | 0.01192107 | 0.7799133 | 0.01029276
|  |  | 40813 | 0.7678296 | 0.7674819 | 0.0001695267 | 0.7674178 | 0.01039128 | 0.7674142 | 0.01111335 |  |  | 25531 | 0.7784506 | 0.7792293 | 0.0001520109 | 0.7799189 | 0.01192107 | 0.7799133 | 0.01029276
|  |  | 40823 | 0.7788775 | 0.7674819 | 0.0001695267 | 0.7674178 | 0.01039128 | 0.7674142 | 0.01111335 |  |  | 25536 | 0.774726 | 0.7792293 | 0.0001520109 | 0.7799189 | 0.01192107 | 0.7799133 | 0.01029276
|  |  | 40833 | 0.7623056 | 0.7674819 | 0.0001695267 | 0.7674178 | 0.01039128 | 0.7674142 | 0.01111335 |  |  | 25541 | 0.7821753 | 0.7792293 | 0.0001520109 | 0.7799189 | 0.01192107 | 0.7799133 | 0.01029276
|  |  | 40843 | 0.7788775 | 0.7674819 | 0.0001695267 | 0.7674178 | 0.01039128 | 0.7674142 | 0.01111335 |  |  | 25546 | 0.7821753 | 0.7792293 | 0.0001520109 | 0.7799189 | 0.01192107 | 0.7799133 | 0.01029276
|  |  | 40853 | 0.7678296 | 0.7674819 | 0.0001695267 | 0.7674178 | 0.01039128 | 0.7674142 | 0.01111335 |  |  | 25551 | 0.7784506 | 0.7792293 | 0.0001520109 | 0.7799189 | 0.01192107 | 0.7799133 | 0.01029276
|  |  | 40863 | 0.7678296 | 0.7674819 | 0.0001695267 | 0.7674178 | 0.01039128 | 0.7674142 | 0.01111335 |  |  | 25556 | 0.774726 | 0.7792293 | 0.0001520109 | 0.7799189 | 0.01192107 | 0.7799133 | 0.01029276
|  |  | 40873 | 0.7623056 | 0.7674819 | 0.0001695267 | 0.7674178 | 0.01039128 | 0.7674142 | 0.01111335 |  |  | 25561 | 0.7784506 | 0.7792293 | 0.0001520109 | 0.7799189 | 0.01192107 | 0.7799133 | 0.01029276
|  |  | 40883 | 0.7678296 | 0.7674819 | 0.0001695267 | 0.7674178 | 0.01039128 | 0.7674142 | 0.01111335 |  |  | 25566 | 0.7821753 | 0.7792293 | 0.0001520109 | 0.7799189 | 0.01192107 | 0.7799133 | 0.01029276
|  |  | 40893 | 0.7733535 | 0.7674819 | 0.0001695267 | 0.7674178 | 0.01039128 | 0.7674142 | 0.01111335 |  |  | 25571 | 0.7821753 | 0.7792293 | 0.0001520109 | 0.7799189 | 0.01192107 | 0.7799133 | 0.01029276
|  |  | 40903 | 0.7678296 | 0.7674819 | 0.0001695267 | 0.7674178 | 0.01039128 | 0.7674142 | 0.01111335 |  |  | 25576 | 0.7784506 | 0.7792293 | 0.0001520109 | 0.7799189 | 0.01192107 | 0.7799133 | 0.01029276
|  |  | 40913 | 0.7678296 | 0.7674819 | 0.0001695267 | 0.7674178 | 0.01039128 | 0.7674142 | 0.01111335 |  |  | 25581 | 0.7784506 | 0.7792293 | 0.0001520109 | 0.7799189 | 0.01192107 | 0.7799133 | 0.01029276
|  |  | 40923 | 0.7623056 | 0.7674819 | 0.0001695267 | 0.7674178 | 0.01039128 | 0.7674142 | 0.01111335 |  |  | 25586 | 0.7821753 | 0.7792293 | 0.0001520109 | 0.7799189 | 0.01192107 | 0.7799133 | 0.01029276
|  |  | 40933 | 0.7623056 | 0.7674819 | 0.0001695267 | 0.7674178 | 0.01039128 | 0.7674142 | 0.01111335 |  |  | 25591 | 0.7784506 | 0.7792293 | 0.0001520109 | 0.7799189 | 0.01192107 | 0.7799133 | 0.01029276
|  |  | 40943 | 0.7678296 | 0.7674819 | 0.0001695267 | 0.7674178 | 0.01039128 | 0.7674142 | 0.01111335 |  |  | 25596 | 0.7784506 | 0.7792293 | 0.0001520109 | 0.7799189 | 0.01192107 | 0.7799133 | 0.01029276
|  |  | 40953 | 0.7678296 | 0.7674819 | 0.0001695267 | 0.7674178 | 0.01039128 | 0.7674142 | 0.01111335 |  |  | 25601 | 0.7784506 | 0.7792293 | 0.0001520109 | 0.7799189 | 0.01192107 | 0.7799133 | 0.01029276
|  |  | 40963 | 0.7623056 | 0.7674819 | 0.0001695267 | 0.7674178 | 0.01039128 | 0.7674142 | 0.01111335 |  |  | 25606 | 0.774726 | 0.7792293 | 0.0001520109 | 0.7799189 | 0.01192107 | 0.7799133 | 0.01029276
|  |  | 40973 | 0.7733535 | 0.7674819 | 0.0001695267 | 0.7674178 | 0.01039128 | 0.7674142 | 0.01111335 |  |  | 25611 | 0.7821753 | 0.7792293 | 0.0001520109 | 0.7799189 | 0.01192107 | 0.7799133 | 0.01029276
|  |  | 40983 | 0.7678296 | 0.7674819 | 0.0001695267 | 0.7674178 | 0.01039128 | 0.7674142 | 0.01111335 |  |  | 25616 | 0.7784506 | 0.7792293 | 0.0001520109 | 0.7799189 | 0.01192107 | 0.7799133 | 0.01029276
|  |  | 40993 | 0.7678296 | 0.7674819 | 0.0001695267 | 0.7674178 | 0.01039128 | 0.7674142 | 0.01111335 |  |  | 25621 | 0.7784506 | 0.7792293 | 0.0001520109 | 0.7799189 | 0.01192107 | 0.7799133 | 0.01029276
|  |  | 41003 | 0.7733535 | 0.7674819 | 0.0001695267 | 0.7674178 | 0.01039128 | 0.7674142 | 0.01111335 |  |  | 25626 | 0.7821753 | 0.7792293 | 0.0001520109 | 0.7799189 | 0.01192107 | 0.7799133 | 0.01029276
|  |  | 41013 | 0.7623056 | 0.7674819 | 0.0001695267 | 0.7674178 | 0.01039128 | 0.7674142 | 0.01111335 |  |  | 25631 | 0.7821753 | 0.7792293 | 0.0001520109 | 0.7799189 | 0.01192107 | 0.7799133 | 0.01029276
|  |  | 41023 | 0.7678296 | 0.7674819 | 0.0001695267 | 0.7674178 | 0.01039128 | 0.7674142 | 0.01111335 |  |  | 25636 | 0.7784506 | 0.7792293 | 0.0001520109 | 0.7799189 | 0.01192107 | 0.7799133 | 0.01029276
|  |  | 41033 | 0.7733535 | 0.7674819 | 0.0001695267 | 0.7674178 | 0.01039128 | 0.7674142 | 0.01111335 |  |  | 25641 | 0.7821753 | 0.7792293 | 0.0001520109 | 0.7799189 | 0.01192107 | 0.7799133 | 0.01029276
|  |  | 41043 | 0.7623056 | 0.7674819 | 0.0001695267 | 0.7674178 | 0.01039128 | 0.7674142 | 0.01111335 |  |  | 25646 | 0.7784506 | 0.7792293 | 0.0001520109 | 0.7799189 | 0.01192107 | 0.7799133 | 0.01029276
|  |  | 41053 | 0.7678296 | 0.7674819 | 0.0001695267 | 0.7674178 | 0.01039128 | 0.7674142 | 0.01111335 |  |  | 25651 | 0.7784506 | 0.7792293 | 0.0001520109 | 0.7799189 | 0.01192107 | 0.7799133 | 0.01029276
|  |  | 41063 | 0.7678296 | 0.7674819 | 0.0001695267 | 0.7674178 | 0.01039128 | 0.7674142 | 0.01111335 |  |  | 25656 | 0.7784506 | 0.7792293 | 0.0001520109 | 0.7799189 | 0.01192107 | 0.7799133 | 0.01029276
|  |  | 41073 | 0.7733535 | 0.7674819 | 0.0001695267 | 0.7674178 | 0.01039128 | 0.7674142 | 0.01111335 |  |  | 25661 | 0.774726 | 0.7792293 | 0.0001520109 | 0.7799189 | 0.01192107 | 0.7799133 | 0.01029276
|  |  | 41083 | 0.7678296 | 0.7674819 | 0.0001695267 | 0.7674178 | 0.01039128 | 0.7674142 | 0.01111335 |  |  | 25666 | 0.7821753 | 0.7792293 | 0.0001520109 | 0.7799189 | 0.01192107 | 0.7799133 | 0.01029276
|  |  | 41093 | 0.7678296 | 0.7674819 | 0.0001695267 | 0.7674178 | 0.01039128 | 0.7674142 | 0.01111335 |  |  | 25671 | 0.7858999 | 0.7792293 | 0.0001520109 | 0.7799189 | 0.01192107 | 0.7799133 | 0.01029276
|  |  | 41103 | 0.7623056 | 0.7674819 | 0.0001695267 | 0.7674178 | 0.01039128 | 0.7674142 | 0.01111335 |  |  | 25676 | 0.774726 | 0.7792293 | 0.0001520109 | 0.7799189 | 0.01192107 | 0.7799133 | 0.01029276
|  |  | 41113 | 0.7678296 | 0.7674819 | 0.0001695267 | 0.7674178 | 0.01039128 | 0.7674142 | 0.01111335 |  |  | 25681 | 0.7784506 | 0.7792293 | 0.0001520109 | 0.7799189 | 0.01192107 | 0.7799133 | 0.01029276
|  |  | 41123 | 0.7678296 | 0.7674819 | 0.0001695267 | 0.7674178 | 0.01039128 | 0.7674142 | 0.01111335 |  |  | 25686 | 0.7821753 | 0.7792293 | 0.0001520109 | 0.7799189 | 0.01192107 | 0.7799133 | 0.01029276
|  |  | 41133 | 0.7678296 | 0.7674819 | 0.0001695267 | 0.7674178 | 0.01039128 | 0.7674142 | 0.01111335 |  |  | 25691 | 0.7784506 | 0.7792293 | 0.0001520109 | 0.7799189 | 0.01192107 | 0.7799133 | 0.01029276
|  |  | 41143 | 0.7678296 | 0.7674819 | 0.0001695267 | 0.7674178 | 0.01039128 | 0.7674142 | 0.01111335 |  |  | 25696 | 0.7821753 | 0.7792293 | 0.0001520109 | 0.7799189 | 0.01192107 | 0.7799133 | 0.01029276
|  |  | 41153 | 0.7678296 | 0.7674819 | 0.0001695267 | 0.7674178 | 0.01039128 | 0.7674142 | 0.01111335 |  |  | 25701 | 0.774726 | 0.7792293 | 0.0001520109 | 0.7799189 | 0.01192107 | 0.7799133 | 0.01029276
|  |  | 41163 | 0.7733535 | 0.7674819 | 0.0001695267 | 0.7674178 | 0.01039128 | 0.7674142 | 0.01111335 |  |  | 25706 | 0.774726 | 0.7792293 | 0.0001520109 | 0.7799189 | 0.01192107 | 0.7799133 | 0.01029276
|  |  | 41173 | 0.7678296 | 0.7674819 | 0.0001695267 | 0.7674178 | 0.01039128 | 0.7674142 | 0.01111335 |  |  | 25711 | 0.7784506 | 0.7792293 | 0.0001520109 | 0.7799189 | 0.01192107 | 0.7799133 | 0.01029276
|  |  | 41183 | 0.7678296 | 0.7674819 | 0.0001695267 | 0.7674178 | 0.01039128 | 0.7674142 | 0.01111335 |  |  | 25716 | 0.7858999 | 0.7792293 | 0.0001520109 | 0.7799189 | 0.01192107 | 0.7799133 | 0.01029276
|  |  | 41193 | 0.7678296 | 0.7674819 | 0.0001695267 | 0.7674178 | 0.01039128 | 0.7674142 | 0.01111335 |  |  | 25721 | 0.7784506 | 0.7792293 | 0.0001520109 | 0.7799189 | 0.01192107 | 0.7799133 | 0.01029276
|  |  | 41203 | 0.7733535 | 0.7674819 | 0.0001695267 | 0.7674178 | 0.01039128 | 0.7674142 | 0.01111335 |  |  | 25726 | 0.7821753 | 0.7792293 | 0.0001520109 | 0.7799189 | 0.01192107 | 0.7799133 | 0.01029276
|  |  | 41213 | 0.7733535 | 0.7674819 | 0.0001695267 | 0.7674178 | 0.01039128 | 0.7674142 | 0.01111335 |  |  | 25731 | 0.7784506 | 0.7792293 | 0.0001520109 | 0.7799189 | 0.01192107 | 0.7799133 | 0.01029276
|  |  | 41223 | 0.7678296 | 0.7674819 | 0.0001695267 | 0.7674178 | 0.01039128 | 0.7674142 | 0.01111335 |  |  | 25736 | 0.7784506 | 0.7792293 | 0.0001520109 | 0.7799189 | 0.01192107 | 0.7799133 | 0.01029276
|  |  | 41233 | 0.7678296 | 0.7674819 | 0.0001695267 | 0.7674178 | 0.01039128 | 0.7674142 | 0.01111335 |  |  | 25741 | 0.7821753 | 0.7792293 | 0.0001520109 | 0.7799189 | 0.01192107 | 0.7799133 | 0.01029276
|  |  | 41243 | 0.7678296 | 0.7674819 | 0.0001695267 | 0.7674178 | 0.01039128 | 0.7674142 | 0.01111335 |  |  | 25746 | 0.7821753 | 0.7792293 | 0.0001520109 | 0.7799189 | 0.01192107 | 0.7799133 | 0.01029276
|  |  | 41253 | 0.7678296 | 0.7674819 | 0.0001695267 | 0.7674178 | 0.01039128 | 0.7674142 | 0.01111335 |  |  | 25751 | 0.774726 | 0.7792293 | 0.0001520109 | 0.7799189 | 0.01192107 | 0.7799133 | 0.01029276
|  |  | 41263 | 0.7678296 | 0.7674819 | 0.0001695267 | 0.7674178 | 0.01039128 | 0.7674142 | 0.01111335 |  |  | 25756 | 0.7784506 | 0.7792293 | 0.0001520109 | 0.7799189 | 0.01192107 | 0.7799133 | 0.01029276
|  |  | 41273 | 0.7733535 | 0.7674819 | 0.0001695267 | 0.7674178 | 0.01039128 | 0.7674142 | 0.01111335 |  |  | 25761 | 0.7784506 | 0.7792293 | 0.0001520109 | 0.7799189 | 0.01192107 | 0.7799133 | 0.01029276
|  |  | 41283 | 0.7678296 | 0.7674819 | 0.0001695267 | 0.7674178 | 0.01039128 | 0.7674142 | 0.01111335 |  |  | 25766 | 0.7784506 | 0.7792293 | 0.0001520109 | 0.7799189 | 0.01192107 | 0.7799133 | 0.01029276
|  |  | 41293 | 0.7623056 | 0.7674819 | 0.0001695267 | 0.7674178 | 0.01039128 | 0.7674142 | 0.01111335 |  |  | 25771 | 0.774726 | 0.7792293 | 0.0001520109 | 0.7799189 | 0.01192107 | 0.7799133 | 0.01029276
|  |  | 41303 | 0.7678296 | 0.7674819 | 0.0001695267 | 0.7674178 | 0.01039128 | 0.7674142 | 0.01111335 |  |  | 25776 | 0.7821753 | 0.7792293 | 0.0001520109 | 0.7799189 | 0.01192107 | 0.7799133 | 0.01029276
|  |  | 41313 | 0.7678296 | 0.7674819 | 0.0001695267 | 0.7674178 | 0.01039128 | 0.7674142 | 0.01111335 |  |  | 25781 | 0.7784506 | 0.7792293 | 0.0001520109 | 0.7799189 | 0.01192107 | 0.7799133 | 0.01029276
|  |  | 41323 | 0.7733535 | 0.7674819 | 0.0001695267 | 0.7674178 | 0.01039128 | 0.7674142 | 0.01111335 |  |  | 25786 | 0.7784506 | 0.7792293 | 0.0001520109 | 0.7799189 | 0.01192107 | 0.7799133 | 0.01029276
|  |  | 41333 | 0.7678296 | 0.7674819 | 0.0001695267 | 0.7674178 | 0.01039128 | 0.7674142 | 0.01111335 |  |  | 25791 | 0.7784506 | 0.7792293 | 0.0001520109 | 0.7799189 | 0.01192107 | 0.7799133 | 0.01029276
|  |  | 41343 | 0.7678296 | 0.7674819 | 0.0001695267 | 0.7674178 | 0.01039128 | 0.7674142 | 0.01111335 |  |  | 25796 | 0.7784506 | 0.7792293 | 0.0001520109 | 0.7799189 | 0.01192107 | 0.7799133 | 0.01029276
|  |  | 41353 | 0.7733535 | 0.7674819 | 0.0001695267 | 0.7674178 | 0.01039128 | 0.7674142 | 0.01111335 |  |  | 25801 | 0.7784506 | 0.7792293 | 0.0001520109 | 0.7799189 | 0.01192107 | 0.7799133 | 0.01029276
|  |  | 41363 | 0.7678296 | 0.7674819 | 0.0001695267 | 0.7674178 | 0.01039128 | 0.7674142 | 0.01111335 |  |  | 25806 | 0.774726 | 0.7792293 | 0.0001520109 | 0.7799189 | 0.01192107 | 0.7799133 | 0.01029276
|  |  | 41373 | 0.7733535 | 0.7674819 | 0.0001695267 | 0.7674178 | 0.01039128 | 0.7674142 | 0.01111335 |  |  | 25811 | 0.7784506 | 0.7792293 | 0.0001520109 | 0.7799189 | 0.01192107 | 0.7799133 | 0.01029276
|  |  | 41383 | 0.7623056 | 0.7674819 | 0.0001695267 | 0.7674178 | 0.01039128 | 0.7674142 | 0.01111335 |  |  | 25816 | 0.7858999 | 0.7792293 | 0.0001520109 | 0.7799189 | 0.01192107 | 0.7799133 | 0.01029276
|  |  | 41393 | 0.7678296 | 0.7674819 | 0.0001695267 | 0.7674178 | 0.01039128 | 0.7674142 | 0.01111335 |  |  | 25821 | 0.7784506 | 0.7792293 | 0.0001520109 | 0.7799189 | 0.01192107 | 0.7799133 | 0.01029276
|  |  | 41403 | 0.7678296 | 0.7674819 | 0.0001695267 | 0.7674178 | 0.01039128 | 0.7674142 | 0.01111335 |  |  | 25826 | 0.7784506 | 0.7792293 | 0.0001520109 | 0.7799189 | 0.01192107 | 0.7799133 | 0.01029276
|  |  | 41413 | 0.7678296 | 0.7674819 | 0.0001695267 | 0.7674178 | 0.01039128 | 0.7674142 | 0.01111335 |  |  | 25831 | 0.7784506 | 0.7792293 | 0.0001520109 | 0.7799189 | 0.01192107 | 0.7799133 | 0.01029276
|  |  | 41423 | 0.7678296 | 0.7674819 | 0.0001695267 | 0.7674178 | 0.01039128 | 0.7674142 | 0.01111335 |  |  | 25836 | 0.7784506 | 0.7792293 | 0.0001520109 | 0.7799189 | 0.01192107 | 0.7799133 | 0.01029276
|  |  | 41433 | 0.7733535 | 0.7674819 | 0.0001695267 | 0.7674178 | 0.01039128 | 0.7674142 | 0.01111335 |  |  | 25841 | 0.774726 | 0.7792293 | 0.0001520109 | 0.7799189 | 0.01192107 | 0.7799133 | 0.01029276
|  |  | 41443 | 0.7623056 | 0.7674819 | 0.0001695267 | 0.7674178 | 0.01039128 | 0.7674142 | 0.01111335 |  |  | 25846 | 0.7784506 | 0.7792293 | 0.0001520109 | 0.7799189 | 0.01192107 | 0.7799133 | 0.01029276
|  |  | 41453 | 0.7678296 | 0.7674819 | 0.0001695267 | 0.7674178 | 0.01039128 | 0.7674142 | 0.01111335 |  |  | 25851 | 0.7784506 | 0.7792293 | 0.0001520109 | 0.7799189 | 0.01192107 | 0.7799133 | 0.01029276
|  |  | 41463 | 0.7623056 | 0.7674819 | 0.0001695267 | 0.7674178 | 0.01039128 | 0.7674142 | 0.01111335 |  |  | 25856 | 0.7784506 | 0.7792293 | 0.0001520109 | 0.7799189 | 0.01192107 | 0.7799133 | 0.01029276
|  |  | 41473 | 0.7678296 | 0.7674819 | 0.0001695267 | 0.7674178 | 0.01039128 | 0.7674142 | 0.01111335 |  |  | 25861 | 0.7821753 | 0.7792293 | 0.0001520109 | 0.7799189 | 0.01192107 | 0.7799133 | 0.01029276
|  |  | 41483 | 0.7623056 | 0.7674819 | 0.0001695267 | 0.7674178 | 0.01039128 | 0.7674142 | 0.01111335 |  |  | 25866 | 0.774726 | 0.7792293 | 0.0001520109 | 0.7799189 | 0.01192107 | 0.7799133 | 0.01029276
|  |  | 41493 | 0.7623056 | 0.7674819 | 0.0001695267 | 0.7674178 | 0.01039128 | 0.7674142 | 0.01111335 |  |  | 25871 | 0.7784506 | 0.7792293 | 0.0001520109 | 0.7799189 | 0.01192107 | 0.7799133 | 0.01029276
|  |  | 41503 | 0.7623056 | 0.7674819 | 0.0001695267 | 0.7674178 | 0.01039128 | 0.7674142 | 0.01111335 |  |  | 25876 | 0.7784506 | 0.7792293 | 0.0001520109 | 0.7799189 | 0.01192107 | 0.7799133 | 0.01029276
|  |  | 41513 | 0.7623056 | 0.7674819 | 0.0001695267 | 0.7674178 | 0.01039128 | 0.7674142 | 0.01111335 |  |  | 25881 | 0.7784506 | 0.7792293 | 0.0001520109 | 0.7799189 | 0.01192107 | 0.7799133 | 0.01029276
|  |  | 41523 | 0.7678296 | 0.7674819 | 0.0001695267 | 0.7674178 | 0.01039128 | 0.7674142 | 0.01111335 |  |  | 25886 | 0.7784506 | 0.7792293 | 0.0001520109 | 0.7799189 | 0.01192107 | 0.7799133 | 0.01029276
|  |  | 41533 | 0.7623056 | 0.7674819 | 0.0001695267 | 0.7674178 | 0.01039128 | 0.7674142 | 0.01111335 |  |  | 25891 | 0.7784506 | 0.7792293 | 0.0001520109 | 0.7799189 | 0.01192107 | 0.7799133 | 0.01029276
|  |  | 41543 | 0.7623056 | 0.7674819 | 0.0001695267 | 0.7674178 | 0.01039128 | 0.7674142 | 0.01111335 |  |  | 25896 | 0.7784506 | 0.7792293 | 0.0001520109 | 0.7799189 | 0.01192107 | 0.7799133 | 0.01029276
|  |  | 41553 | 0.7733535 | 0.7674819 | 0.0001695267 | 0.7674178 | 0.01039128 | 0.7674142 | 0.01111335 |  |  | 25901 | 0.7784506 | 0.7792293 | 0.0001520109 | 0.7799189 | 0.01192107 | 0.7799133 | 0.01029276
|  |  | 41563 | 0.7678296 | 0.7674819 | 0.0001695267 | 0.7674178 | 0.01039128 | 0.7674142 | 0.01111335 |  |  | 25906 | 0.774726 | 0.7792293 | 0.0001520109 | 0.7799189 | 0.01192107 | 0.7799133 | 0.01029276
|  |  | 41573 | 0.7623056 | 0.7674819 | 0.0001695267 | 0.7674178 | 0.01039128 | 0.7674142 | 0.01111335 |  |  | 25911 | 0.774726 | 0.7792293 | 0.0001520109 | 0.7799189 | 0.01192107 | 0.7799133 | 0.01029276
|  |  | 41583 | 0.7678296 | 0.7674819 | 0.0001695267 | 0.7674178 | 0.01039128 | 0.7674142 | 0.01111335 |  |  | 25916 | 0.7784506 | 0.7792293 | 0.0001520109 | 0.7799189 | 0.01192107 | 0.7799133 | 0.01029276
|  |  | 41593 | 0.7678296 | 0.7674819 | 0.0001695267 | 0.7674178 | 0.01039128 | 0.7674142 | 0.01111335 |  |  | 25921 | 0.7784506 | 0.7792293 | 0.0001520109 | 0.7799189 | 0.01192107 | 0.7799133 | 0.01029276
|  |  | 41603 | 0.7678296 | 0.7674819 | 0.0001695267 | 0.7674178 | 0.01039128 | 0.7674142 | 0.01111335 |  |  | 25926 | 0.7821753 | 0.7792293 | 0.0001520109 | 0.7799189 | 0.01192107 | 0.7799133 | 0.01029276
|  |  | 41613 | 0.7678296 | 0.7674819 | 0.0001695267 | 0.7674178 | 0.01039128 | 0.7674142 | 0.01111335 |  |  | 25931 | 0.7784506 | 0.7792293 | 0.0001520109 | 0.7799189 | 0.01192107 | 0.7799133 | 0.01029276
|  |  | 41623 | 0.7678296 | 0.7674819 | 0.0001695267 | 0.7674178 | 0.01039128 | 0.7674142 | 0.01111335 |  |  | 25936 | 0.7821753 | 0.7792293 | 0.0001520109 | 0.7799189 | 0.01192107 | 0.7799133 | 0.01029276
|  |  | 41633 | 0.7623056 | 0.7674819 | 0.0001695267 | 0.7674178 | 0.01039128 | 0.7674142 | 0.01111335 |  |  | 25941 | 0.7784506 | 0.7792293 | 0.0001520109 | 0.7799189 | 0.01192107 | 0.7799133 | 0.01029276
|  |  | 41643 | 0.7678296 | 0.7674819 | 0.0001695267 | 0.7674178 | 0.01039128 | 0.7674142 | 0.01111335 |  |  | 25946 | 0.7784506 | 0.7792293 | 0.0001520109 | 0.7799189 | 0.01192107 | 0.7799133 | 0.01029276
|  |  | 41653 | 0.7623056 | 0.7674819 | 0.0001695267 | 0.7674178 | 0.01039128 | 0.7674142 | 0.01111335 |  |  | 25951 | 0.7784506 | 0.7792293 | 0.0001520109 | 0.7799189 | 0.01192107 | 0.7799133 | 0.01029276
|  |  | 41663 | 0.7567817 | 0.7674819 | 0.0001695267 | 0.7674178 | 0.01039128 | 0.7674142 | 0.01111335 |  |  | 25956 | 0.7784506 | 0.7792293 | 0.0001520109 | 0.7799189 | 0.01192107 | 0.7799133 | 0.01029276
|  |  | 41673 | 0.7733535 | 0.7674819 | 0.0001695267 | 0.7674178 | 0.01039128 | 0.7674142 | 0.01111335 |  |  | 25961 | 0.7821753 | 0.7792293 | 0.0001520109 | 0.7799189 | 0.01192107 | 0.7799133 | 0.01029276
|  |  | 41683 | 0.7733535 | 0.7674819 | 0.0001695267 | 0.7674178 | 0.01039128 | 0.7674142 | 0.01111335 |  |  | 25966 | 0.7784506 | 0.7792293 | 0.0001520109 | 0.7799189 | 0.01192107 | 0.7799133 | 0.01029276
|  |  | 41693 | 0.7678296 | 0.7674819 | 0.0001695267 | 0.7674178 | 0.01039128 | 0.7674142 | 0.01111335 |  |  | 25971 | 0.7858999 | 0.7792293 | 0.0001520109 | 0.7799189 | 0.01192107 | 0.7799133 | 0.01029276
|  |  | 41703 | 0.7678296 | 0.7674819 | 0.0001695267 | 0.7674178 | 0.01039128 | 0.7674142 | 0.01111335 |  |  | 25976 | 0.774726 | 0.7792293 | 0.0001520109 | 0.7799189 | 0.01192107 | 0.7799133 | 0.01029276
|  |  | 41713 | 0.7678296 | 0.7674819 | 0.0001695267 | 0.7674178 | 0.01039128 | 0.7674142 | 0.01111335 |  |  | 25981 | 0.7784506 | 0.7792293 | 0.0001520109 | 0.7799189 | 0.01192107 | 0.7799133 | 0.01029276
|  |  | 41723 | 0.7678296 | 0.7674819 | 0.0001695267 | 0.7674178 | 0.01039128 | 0.7674142 | 0.01111335 |  |  | 25986 | 0.7784506 | 0.7792293 | 0.0001520109 | 0.7799189 | 0.01192107 | 0.7799133 | 0.01029276
|  |  | 41733 | 0.7788775 | 0.7674819 | 0.0001695267 | 0.7674178 | 0.01039128 | 0.7674142 | 0.01111335 |  |  | 25991 | 0.7784506 | 0.7792293 | 0.0001520109 | 0.7799189 | 0.01192107 | 0.7799133 | 0.01029276
|  |  | 41743 | 0.7678296 | 0.7674819 | 0.0001695267 | 0.7674178 | 0.01039128 | 0.7674142 | 0.01111335 |  |  | 25996 | 0.7784506 | 0.7792293 | 0.0001520109 | 0.7799189 | 0.01192107 | 0.7799133 | 0.01029276
|  |  | 41753 | 0.7623056 | 0.7674819 | 0.0001695267 | 0.7674178 | 0.01039128 | 0.7674142 | 0.01111335 |  |  | 26001 | 0.7821753 | 0.7792293 | 0.0001520109 | 0.7799189 | 0.01192107 | 0.7799133 | 0.01029276
|  |  | 41763 | 0.7678296 | 0.7674819 | 0.0001695267 | 0.7674178 | 0.01039128 | 0.7674142 | 0.01111335 |  |  | 26006 | 0.7821753 | 0.7792293 | 0.0001520109 | 0.7799189 | 0.01192107 | 0.7799133 | 0.01029276
|  |  | 41773 | 0.7733535 | 0.7674819 | 0.0001695267 | 0.7674178 | 0.01039128 | 0.7674142 | 0.01111335 |  |  | 26011 | 0.7784506 | 0.7792293 | 0.0001520109 | 0.7799189 | 0.01192107 | 0.7799133 | 0.01029276
|  |  | 41783 | 0.7733535 | 0.7674819 | 0.0001695267 | 0.7674178 | 0.01039128 | 0.7674142 | 0.01111335 |  |  | 26016 | 0.7784506 | 0.7792293 | 0.0001520109 | 0.7799189 | 0.01192107 | 0.7799133 | 0.01029276
|  |  | 41793 | 0.7623056 | 0.7674819 | 0.0001695267 | 0.7674178 | 0.01039128 | 0.7674142 | 0.01111335 |  |  | 26021 | 0.7858999 | 0.7792293 | 0.0001520109 | 0.7799189 | 0.01192107 | 0.7799133 | 0.01029276
|  |  | 41803 | 0.7733535 | 0.7674819 | 0.0001695267 | 0.7674178 | 0.01039128 | 0.7674142 | 0.01111335 |  |  | 26026 | 0.7784506 | 0.7792293 | 0.0001520109 | 0.7799189 | 0.01192107 | 0.7799133 | 0.01029276
|  |  | 41813 | 0.7678296 | 0.7674819 | 0.0001695267 | 0.7674178 | 0.01039128 | 0.7674142 | 0.01111335 |  |  | 26031 | 0.7784506 | 0.7792293 | 0.0001520109 | 0.7799189 | 0.01192107 | 0.7799133 | 0.01029276
|  |  | 41823 | 0.7678296 | 0.7674819 | 0.0001695267 | 0.7674178 | 0.01039128 | 0.7674142 | 0.01111335 |  |  | 26036 | 0.7784506 | 0.7792293 | 0.0001520109 | 0.7799189 | 0.01192107 | 0.7799133 | 0.01029276
|  |  | 41833 | 0.7567817 | 0.7674819 | 0.0001695267 | 0.7674178 | 0.01039128 | 0.7674142 | 0.01111335 |  |  | 26041 | 0.7784506 | 0.7792293 | 0.0001520109 | 0.7799189 | 0.01192107 | 0.7799133 | 0.01029276
|  |  | 41843 | 0.7678296 | 0.7674819 | 0.0001695267 | 0.7674178 | 0.01039128 | 0.7674142 | 0.01111335 |  |  | 26046 | 0.7858999 | 0.7792293 | 0.0001520109 | 0.7799189 | 0.01192107 | 0.7799133 | 0.01029276
|  |  | 41853 | 0.7678296 | 0.7674819 | 0.0001695267 | 0.7674178 | 0.01039128 | 0.7674142 | 0.01111335 |  |  | 26051 | 0.7784506 | 0.7792293 | 0.0001520109 | 0.7799189 | 0.01192107 | 0.7799133 | 0.01029276
|  |  | 41863 | 0.7623056 | 0.7674819 | 0.0001695267 | 0.7674178 | 0.01039128 | 0.7674142 | 0.01111335 |  |  | 26056 | 0.7821753 | 0.7792293 | 0.0001520109 | 0.7799189 | 0.01192107 | 0.7799133 | 0.01029276
|  |  | 41873 | 0.7678296 | 0.7674819 | 0.0001695267 | 0.7674178 | 0.01039128 | 0.7674142 | 0.01111335 |  |  | 26061 | 0.7821753 | 0.7792293 | 0.0001520109 | 0.7799189 | 0.01192107 | 0.7799133 | 0.01029276
|  |  | 41883 | 0.7733535 | 0.7674819 | 0.0001695267 | 0.7674178 | 0.01039128 | 0.7674142 | 0.01111335 |  |  | 26066 | 0.7784506 | 0.7792293 | 0.0001520109 | 0.7799189 | 0.01192107 | 0.7799133 | 0.01029276
|  |  | 41893 | 0.7788775 | 0.7674819 | 0.0001695267 | 0.7674178 | 0.01039128 | 0.7674142 | 0.01111335 |  |  | 26071 | 0.7784506 | 0.7792293 | 0.0001520109 | 0.7799189 | 0.01192107 | 0.7799133 | 0.01029276
|  |  | 41903 | 0.7678296 | 0.7674819 | 0.0001695267 | 0.7674178 | 0.01039128 | 0.7674142 | 0.01111335 |  |  | 26076 | 0.7821753 | 0.7792293 | 0.0001520109 | 0.7799189 | 0.01192107 | 0.7799133 | 0.01029276
|  |  | 41913 | 0.7678296 | 0.7674819 | 0.0001695267 | 0.7674178 | 0.01039128 | 0.7674142 | 0.01111335 |  |  | 26081 | 0.7821753 | 0.7792293 | 0.0001520109 | 0.7799189 | 0.01192107 | 0.7799133 | 0.01029276
|  |  | 41923 | 0.7678296 | 0.7674819 | 0.0001695267 | 0.7674178 | 0.01039128 | 0.7674142 | 0.01111335 |  |  | 26086 | 0.7784506 | 0.7792293 | 0.0001520109 | 0.7799189 | 0.01192107 | 0.7799133 | 0.01029276
|  |  | 41933 | 0.7678296 | 0.7674819 | 0.0001695267 | 0.7674178 | 0.01039128 | 0.7674142 | 0.01111335 |  |  | 26091 | 0.7821753 | 0.7792293 | 0.0001520109 | 0.7799189 | 0.01192107 | 0.7799133 | 0.01029276
|  |  | 41943 | 0.7733535 | 0.7674819 | 0.0001695267 | 0.7674178 | 0.01039128 | 0.7674142 | 0.01111335 |  |  | 26096 | 0.7784506 | 0.7792293 | 0.0001520109 | 0.7799189 | 0.01192107 | 0.7799133 | 0.01029276
|  |  | 41953 | 0.7678296 | 0.7674819 | 0.0001695267 | 0.7674178 | 0.01039128 | 0.7674142 | 0.01111335 |  |  | 26101 | 0.7784506 | 0.7792293 | 0.0001520109 | 0.7799189 | 0.01192107 | 0.7799133 | 0.01029276
|  |  | 41963 | 0.7678296 | 0.7674819 | 0.0001695267 | 0.7674178 | 0.01039128 | 0.7674142 | 0.01111335 |  |  | 26106 | 0.774726 | 0.7792293 | 0.0001520109 | 0.7799189 | 0.01192107 | 0.7799133 | 0.01029276
|  |  | 41973 | 0.7733535 | 0.7674819 | 0.0001695267 | 0.7674178 | 0.01039128 | 0.7674142 | 0.01111335 |  |  | 26111 | 0.7784506 | 0.7792293 | 0.0001520109 | 0.7799189 | 0.01192107 | 0.7799133 | 0.01029276
|  |  | 41983 | 0.7678296 | 0.7674819 | 0.0001695267 | 0.7674178 | 0.01039128 | 0.7674142 | 0.01111335 |  |  | 26116 | 0.7784506 | 0.7792293 | 0.0001520109 | 0.7799189 | 0.01192107 | 0.7799133 | 0.01029276
|  |  | 41993 | 0.7567817 | 0.7674819 | 0.0001695267 | 0.7674178 | 0.01039128 | 0.7674142 | 0.01111335 |  |  | 26121 | 0.7821753 | 0.7792293 | 0.0001520109 | 0.7799189 | 0.01192107 | 0.7799133 | 0.01029276
|  |  | 42003 | 0.7733535 | 0.7674819 | 0.0001695267 | 0.7674178 | 0.01039128 | 0.7674142 | 0.01111335 |  |  | 26126 | 0.7821753 | 0.7792293 | 0.0001520109 | 0.7799189 | 0.01192107 | 0.7799133 | 0.01029276
|  |  | 42013 | 0.7678296 | 0.7674819 | 0.0001695267 | 0.7674178 | 0.01039128 | 0.7674142 | 0.01111335 |  |  | 26131 | 0.774726 | 0.7792293 | 0.0001520109 | 0.7799189 | 0.01192107 | 0.7799133 | 0.01029276
|  |  | 42023 | 0.7678296 | 0.7674819 | 0.0001695267 | 0.7674178 | 0.01039128 | 0.7674142 | 0.01111335 |  |  | 26136 | 0.7784506 | 0.7792293 | 0.0001520109 | 0.7799189 | 0.01192107 | 0.7799133 | 0.01029276
|  |  | 42033 | 0.7678296 | 0.7674819 | 0.0001695267 | 0.7674178 | 0.01039128 | 0.7674142 | 0.01111335 |  |  | 26141 | 0.7784506 | 0.7792293 | 0.0001520109 | 0.7799189 | 0.01192107 | 0.7799133 | 0.01029276
|  |  | 42043 | 0.7678296 | 0.7674819 | 0.0001695267 | 0.7674178 | 0.01039128 | 0.7674142 | 0.01111335 |  |  | 26146 | 0.7821753 | 0.7792293 | 0.0001520109 | 0.7799189 | 0.01192107 | 0.7799133 | 0.01029276
|  |  | 42053 | 0.7733535 | 0.7674819 | 0.0001695267 | 0.7674178 | 0.01039128 | 0.7674142 | 0.01111335 |  |  | 26151 | 0.7784506 | 0.7792293 | 0.0001520109 | 0.7799189 | 0.01192107 | 0.7799133 | 0.01029276
|  |  | 42063 | 0.7678296 | 0.7674819 | 0.0001695267 | 0.7674178 | 0.01039128 | 0.7674142 | 0.01111335 |  |  | 26156 | 0.7821753 | 0.7792293 | 0.0001520109 | 0.7799189 | 0.01192107 | 0.7799133 | 0.01029276
|  |  | 42073 | 0.7733535 | 0.7674819 | 0.0001695267 | 0.7674178 | 0.01039128 | 0.7674142 | 0.01111335 |  |  | 26161 | 0.7784506 | 0.7792293 | 0.0001520109 | 0.7799189 | 0.01192107 | 0.7799133 | 0.01029276
|  |  | 42083 | 0.7623056 | 0.7674819 | 0.0001695267 | 0.7674178 | 0.01039128 | 0.7674142 | 0.01111335 |  |  | 26166 | 0.7858999 | 0.7792293 | 0.0001520109 | 0.7799189 | 0.01192107 | 0.7799133 | 0.01029276
|  |  | 42093 | 0.7623056 | 0.7674819 | 0.0001695267 | 0.7674178 | 0.01039128 | 0.7674142 | 0.01111335 |  |  | 26171 | 0.7784506 | 0.7792293 | 0.0001520109 | 0.7799189 | 0.01192107 | 0.7799133 | 0.01029276
|  |  | 42103 | 0.7678296 | 0.7674819 | 0.0001695267 | 0.7674178 | 0.01039128 | 0.7674142 | 0.01111335 |  |  | 26176 | 0.7784506 | 0.7792293 | 0.0001520109 | 0.7799189 | 0.01192107 | 0.7799133 | 0.01029276
|  |  | 42113 | 0.7623056 | 0.7674819 | 0.0001695267 | 0.7674178 | 0.01039128 | 0.7674142 | 0.01111335 |  |  | 26181 | 0.7784506 | 0.7792293 | 0.0001520109 | 0.7799189 | 0.01192107 | 0.7799133 | 0.01029276
|  |  | 42123 | 0.7678296 | 0.7674819 | 0.0001695267 | 0.7674178 | 0.01039128 | 0.7674142 | 0.01111335 |  |  | 26186 | 0.7821753 | 0.7792293 | 0.0001520109 | 0.7799189 | 0.01192107 | 0.7799133 | 0.01029276
|  |  | 42133 | 0.7678296 | 0.7674819 | 0.0001695267 | 0.7674178 | 0.01039128 | 0.7674142 | 0.01111335 |  |  | 26191 | 0.7821753 | 0.7792293 | 0.0001520109 | 0.7799189 | 0.01192107 | 0.7799133 | 0.01029276
|  |  | 42143 | 0.7678296 | 0.7674819 | 0.0001695267 | 0.7674178 | 0.01039128 | 0.7674142 | 0.01111335 |  |  | 26196 | 0.774726 | 0.7792293 | 0.0001520109 | 0.7799189 | 0.01192107 | 0.7799133 | 0.01029276
|  |  | 42153 | 0.7678296 | 0.7674819 | 0.0001695267 | 0.7674178 | 0.01039128 | 0.7674142 | 0.01111335 |  |  | 26201 | 0.7821753 | 0.7792293 | 0.0001520109 | 0.7799189 | 0.01192107 | 0.7799133 | 0.01029276
|  |  | 42163 | 0.7623056 | 0.7674819 | 0.0001695267 | 0.7674178 | 0.01039128 | 0.7674142 | 0.01111335 |  |  | 26206 | 0.7784506 | 0.7792293 | 0.0001520109 | 0.7799189 | 0.01192107 | 0.7799133 | 0.01029276
|  |  | 42173 | 0.7733535 | 0.7674819 | 0.0001695267 | 0.7674178 | 0.01039128 | 0.7674142 | 0.01111335 |  |  | 26211 | 0.7821753 | 0.7792293 | 0.0001520109 | 0.7799189 | 0.01192107 | 0.7799133 | 0.01029276
|  |  | 42183 | 0.7678296 | 0.7674819 | 0.0001695267 | 0.7674178 | 0.01039128 | 0.7674142 | 0.01111335 |  |  | 26216 | 0.7821753 | 0.7792293 | 0.0001520109 | 0.7799189 | 0.01192107 | 0.7799133 | 0.01029276
|  |  | 42193 | 0.7678296 | 0.7674819 | 0.0001695267 | 0.7674178 | 0.01039128 | 0.7674142 | 0.01111335 |  |  | 26221 | 0.7858999 | 0.7792293 | 0.0001520109 | 0.7799189 | 0.01192107 | 0.7799133 | 0.01029276
|  |  | 42203 | 0.7678296 | 0.7674819 | 0.0001695267 | 0.7674178 | 0.01039128 | 0.7674142 | 0.01111335 |  |  | 26226 | 0.7784506 | 0.7792293 | 0.0001520109 | 0.7799189 | 0.01192107 | 0.7799133 | 0.01029276
|  |  | 42213 | 0.7678296 | 0.7674819 | 0.0001695267 | 0.7674178 | 0.01039128 | 0.7674142 | 0.01111335 |  |  | 26231 | 0.7784506 | 0.7792293 | 0.0001520109 | 0.7799189 | 0.01192107 | 0.7799133 | 0.01029276
|  |  | 42223 | 0.7678296 | 0.7674819 | 0.0001695267 | 0.7674178 | 0.01039128 | 0.7674142 | 0.01111335 |  |  | 26236 | 0.7821753 | 0.7792293 | 0.0001520109 | 0.7799189 | 0.01192107 | 0.7799133 | 0.01029276
|  |  | 42233 | 0.7678296 | 0.7674819 | 0.0001695267 | 0.7674178 | 0.01039128 | 0.7674142 | 0.01111335 |  |  | 26241 | 0.774726 | 0.7792293 | 0.0001520109 | 0.7799189 | 0.01192107 | 0.7799133 | 0.01029276
|  |  | 42243 | 0.7678296 | 0.7674819 | 0.0001695267 | 0.7674178 | 0.01039128 | 0.7674142 | 0.01111335 |  |  | 26246 | 0.7784506 | 0.7792293 | 0.0001520109 | 0.7799189 | 0.01192107 | 0.7799133 | 0.01029276
|  |  | 42253 | 0.7623056 | 0.7674819 | 0.0001695267 | 0.7674178 | 0.01039128 | 0.7674142 | 0.01111335 |  |  | 26251 | 0.7784506 | 0.7792293 | 0.0001520109 | 0.7799189 | 0.01192107 | 0.7799133 | 0.01029276
|  |  | 42263 | 0.7678296 | 0.7674819 | 0.0001695267 | 0.7674178 | 0.01039128 | 0.7674142 | 0.01111335 |  |  | 26256 | 0.7821753 | 0.7792293 | 0.0001520109 | 0.7799189 | 0.01192107 | 0.7799133 | 0.01029276
|  |  | 42273 | 0.7623056 | 0.7674819 | 0.0001695267 | 0.7674178 | 0.01039128 | 0.7674142 | 0.01111335 |  |  | 26261 | 0.7784506 | 0.7792293 | 0.0001520109 | 0.7799189 | 0.01192107 | 0.7799133 | 0.01029276
|  |  | 42283 | 0.7678296 | 0.7674819 | 0.0001695267 | 0.7674178 | 0.01039128 | 0.7674142 | 0.01111335 |  |  | 26266 | 0.7821753 | 0.7792293 | 0.0001520109 | 0.7799189 | 0.01192107 | 0.7799133 | 0.01029276
|  |  | 42293 | 0.7733535 | 0.7674819 | 0.0001695267 | 0.7674178 | 0.01039128 | 0.7674142 | 0.01111335 |  |  | 26271 | 0.7784506 | 0.7792293 | 0.0001520109 | 0.7799189 | 0.01192107 | 0.7799133 | 0.01029276
|  |  | 42303 | 0.7733535 | 0.7674819 | 0.0001695267 | 0.7674178 | 0.01039128 | 0.7674142 | 0.01111335 |  |  | 26276 | 0.7821753 | 0.7792293 | 0.0001520109 | 0.7799189 | 0.01192107 | 0.7799133 | 0.01029276
|  |  | 42313 | 0.7733535 | 0.7674819 | 0.0001695267 | 0.7674178 | 0.01039128 | 0.7674142 | 0.01111335 |  |  | 26281 | 0.7821753 | 0.7792293 | 0.0001520109 | 0.7799189 | 0.01192107 | 0.7799133 | 0.01029276
|  |  | 42323 | 0.7678296 | 0.7674819 | 0.0001695267 | 0.7674178 | 0.01039128 | 0.7674142 | 0.01111335 |  |  | 26286 | 0.7784506 | 0.7792293 | 0.0001520109 | 0.7799189 | 0.01192107 | 0.7799133 | 0.01029276
|  |  | 42333 | 0.7733535 | 0.7674819 | 0.0001695267 | 0.7674178 | 0.01039128 | 0.7674142 | 0.01111335 |  |  | 26291 | 0.7821753 | 0.7792293 | 0.0001520109 | 0.7799189 | 0.01192107 | 0.7799133 | 0.01029276
|  |  | 42343 | 0.7678296 | 0.7674819 | 0.0001695267 | 0.7674178 | 0.01039128 | 0.7674142 | 0.01111335 |  |  | 26296 | 0.7784506 | 0.7792293 | 0.0001520109 | 0.7799189 | 0.01192107 | 0.7799133 | 0.01029276
|  |  | 42353 | 0.7733535 | 0.7674819 | 0.0001695267 | 0.7674178 | 0.01039128 | 0.7674142 | 0.01111335 |  |  | 26301 | 0.7784506 | 0.7792293 | 0.0001520109 | 0.7799189 | 0.01192107 | 0.7799133 | 0.01029276
|  |  | 42363 | 0.7678296 | 0.7674819 | 0.0001695267 | 0.7674178 | 0.01039128 | 0.7674142 | 0.01111335 |  |  | 26306 | 0.7821753 | 0.7792293 | 0.0001520109 | 0.7799189 | 0.01192107 | 0.7799133 | 0.01029276
|  |  | 42373 | 0.7733535 | 0.7674819 | 0.0001695267 | 0.7674178 | 0.01039128 | 0.7674142 | 0.01111335 |  |  | 26311 | 0.7784506 | 0.7792293 | 0.0001520109 | 0.7799189 | 0.01192107 | 0.7799133 | 0.01029276
|  |  | 42383 | 0.7678296 | 0.7674819 | 0.0001695267 | 0.7674178 | 0.01039128 | 0.7674142 | 0.01111335 |  |  | 26316 | 0.7784506 | 0.7792293 | 0.0001520109 | 0.7799189 | 0.01192107 | 0.7799133 | 0.01029276
|  |  | 42393 | 0.7623056 | 0.7674819 | 0.0001695267 | 0.7674178 | 0.01039128 | 0.7674142 | 0.01111335 |  |  | 26321 | 0.7784506 | 0.7792293 | 0.0001520109 | 0.7799189 | 0.01192107 | 0.7799133 | 0.01029276
|  |  | 42403 | 0.7678296 | 0.7674819 | 0.0001695267 | 0.7674178 | 0.01039128 | 0.7674142 | 0.01111335 |  |  | 26326 | 0.7858999 | 0.7792293 | 0.0001520109 | 0.7799189 | 0.01192107 | 0.7799133 | 0.01029276
|  |  | 42413 | 0.7623056 | 0.7674819 | 0.0001695267 | 0.7674178 | 0.01039128 | 0.7674142 | 0.01111335 |  |  | 26331 | 0.7858999 | 0.7792293 | 0.0001520109 | 0.7799189 | 0.01192107 | 0.7799133 | 0.01029276
|  |  | 42423 | 0.7733535 | 0.7674819 | 0.0001695267 | 0.7674178 | 0.01039128 | 0.7674142 | 0.01111335 |  |  | 26336 | 0.7784506 | 0.7792293 | 0.0001520109 | 0.7799189 | 0.01192107 | 0.7799133 | 0.01029276
|  |  | 42433 | 0.7623056 | 0.7674819 | 0.0001695267 | 0.7674178 | 0.01039128 | 0.7674142 | 0.01111335 |  |  | 26341 | 0.7784506 | 0.7792293 | 0.0001520109 | 0.7799189 | 0.01192107 | 0.7799133 | 0.01029276
|  |  | 42443 | 0.7623056 | 0.7674819 | 0.0001695267 | 0.7674178 | 0.01039128 | 0.7674142 | 0.01111335 |  |  | 26346 | 0.7821753 | 0.7792293 | 0.0001520109 | 0.7799189 | 0.01192107 | 0.7799133 | 0.01029276
|  |  | 42453 | 0.7733535 | 0.7674819 | 0.0001695267 | 0.7674178 | 0.01039128 | 0.7674142 | 0.01111335 |  |  | 26351 | 0.7784506 | 0.7792293 | 0.0001520109 | 0.7799189 | 0.01192107 | 0.7799133 | 0.01029276
|  |  | 42463 | 0.7678296 | 0.7674819 | 0.0001695267 | 0.7674178 | 0.01039128 | 0.7674142 | 0.01111335 |  |  | 26356 | 0.7821753 | 0.7792293 | 0.0001520109 | 0.7799189 | 0.01192107 | 0.7799133 | 0.01029276
|  |  | 42473 | 0.7623056 | 0.7674819 | 0.0001695267 | 0.7674178 | 0.01039128 | 0.7674142 | 0.01111335 |  |  | 26361 | 0.7821753 | 0.7792293 | 0.0001520109 | 0.7799189 | 0.01192107 | 0.7799133 | 0.01029276
|  |  | 42483 | 0.7733535 | 0.7674819 | 0.0001695267 | 0.7674178 | 0.01039128 | 0.7674142 | 0.01111335 |  |  | 26366 | 0.7784506 | 0.7792293 | 0.0001520109 | 0.7799189 | 0.01192107 | 0.7799133 | 0.01029276
|  |  | 42493 | 0.7678296 | 0.7674819 | 0.0001695267 | 0.7674178 | 0.01039128 | 0.7674142 | 0.01111335 |  |  | 26371 | 0.7784506 | 0.7792293 | 0.0001520109 | 0.7799189 | 0.01192107 | 0.7799133 | 0.01029276
|  |  | 42503 | 0.7678296 | 0.7674819 | 0.0001695267 | 0.7674178 | 0.01039128 | 0.7674142 | 0.01111335 |  |  | 26376 | 0.7784506 | 0.7792293 | 0.0001520109 | 0.7799189 | 0.01192107 | 0.7799133 | 0.01029276
|  |  | 42513 | 0.7623056 | 0.7674819 | 0.0001695267 | 0.7674178 | 0.01039128 | 0.7674142 | 0.01111335 |  |  | 26381 | 0.7784506 | 0.7792293 | 0.0001520109 | 0.7799189 | 0.01192107 | 0.7799133 | 0.01029276
|  |  | 42523 | 0.7678296 | 0.7674819 | 0.0001695267 | 0.7674178 | 0.01039128 | 0.7674142 | 0.01111335 |  |  | 26386 | 0.7784506 | 0.7792293 | 0.0001520109 | 0.7799189 | 0.01192107 | 0.7799133 | 0.01029276
|  |  | 42533 | 0.7678296 | 0.7674819 | 0.0001695267 | 0.7674178 | 0.01039128 | 0.7674142 | 0.01111335 |  |  | 26391 | 0.7784506 | 0.7792293 | 0.0001520109 | 0.7799189 | 0.01192107 | 0.7799133 | 0.01029276
|  |  | 42543 | 0.7678296 | 0.7674819 | 0.0001695267 | 0.7674178 | 0.01039128 | 0.7674142 | 0.01111335 |  |  | 26396 | 0.7858999 | 0.7792293 | 0.0001520109 | 0.7799189 | 0.01192107 | 0.7799133 | 0.01029276
|  |  | 42553 | 0.7678296 | 0.7674819 | 0.0001695267 | 0.7674178 | 0.01039128 | 0.7674142 | 0.01111335 |  |  | 26401 | 0.7821753 | 0.7792293 | 0.0001520109 | 0.7799189 | 0.01192107 | 0.7799133 | 0.01029276
|  |  | 42563 | 0.7678296 | 0.7674819 | 0.0001695267 | 0.7674178 | 0.01039128 | 0.7674142 | 0.01111335 |  |  | 26406 | 0.7821753 | 0.7792293 | 0.0001520109 | 0.7799189 | 0.01192107 | 0.7799133 | 0.01029276
|  |  | 42573 | 0.7678296 | 0.7674819 | 0.0001695267 | 0.7674178 | 0.01039128 | 0.7674142 | 0.01111335 |  |  | 26411 | 0.7784506 | 0.7792293 | 0.0001520109 | 0.7799189 | 0.01192107 | 0.7799133 | 0.01029276
|  |  | 42583 | 0.7733535 | 0.7674819 | 0.0001695267 | 0.7674178 | 0.01039128 | 0.7674142 | 0.01111335 |  |  | 26416 | 0.7821753 | 0.7792293 | 0.0001520109 | 0.7799189 | 0.01192107 | 0.7799133 | 0.01029276
|  |  | 42593 | 0.7623056 | 0.7674819 | 0.0001695267 | 0.7674178 | 0.01039128 | 0.7674142 | 0.01111335 |  |  | 26421 | 0.7784506 | 0.7792293 | 0.0001520109 | 0.7799189 | 0.01192107 | 0.7799133 | 0.01029276
|  |  | 42603 | 0.7678296 | 0.7674819 | 0.0001695267 | 0.7674178 | 0.01039128 | 0.7674142 | 0.01111335 |  |  | 26426 | 0.7784506 | 0.7792293 | 0.0001520109 | 0.7799189 | 0.01192107 | 0.7799133 | 0.01029276
|  |  | 42613 | 0.7678296 | 0.7674819 | 0.0001695267 | 0.7674178 | 0.01039128 | 0.7674142 | 0.01111335 |  |  | 26431 | 0.7821753 | 0.7792293 | 0.0001520109 | 0.7799189 | 0.01192107 | 0.7799133 | 0.01029276
|  |  | 42623 | 0.7733535 | 0.7674819 | 0.0001695267 | 0.7674178 | 0.01039128 | 0.7674142 | 0.01111335 |  |  | 26436 | 0.774726 | 0.7792293 | 0.0001520109 | 0.7799189 | 0.01192107 | 0.7799133 | 0.01029276
|  |  | 42633 | 0.7733535 | 0.7674819 | 0.0001695267 | 0.7674178 | 0.01039128 | 0.7674142 | 0.01111335 |  |  | 26441 | 0.7821753 | 0.7792293 | 0.0001520109 | 0.7799189 | 0.01192107 | 0.7799133 | 0.01029276
|  |  | 42643 | 0.7733535 | 0.7674819 | 0.0001695267 | 0.7674178 | 0.01039128 | 0.7674142 | 0.01111335 |  |  | 26446 | 0.7821753 | 0.7792293 | 0.0001520109 | 0.7799189 | 0.01192107 | 0.7799133 | 0.01029276
|  |  | 42653 | 0.7678296 | 0.7674819 | 0.0001695267 | 0.7674178 | 0.01039128 | 0.7674142 | 0.01111335 |  |  | 26451 | 0.7821753 | 0.7792293 | 0.0001520109 | 0.7799189 | 0.01192107 | 0.7799133 | 0.01029276
|  |  | 42663 | 0.7678296 | 0.7674819 | 0.0001695267 | 0.7674178 | 0.01039128 | 0.7674142 | 0.01111335 |  |  | 26456 | 0.7821753 | 0.7792293 | 0.0001520109 | 0.7799189 | 0.01192107 | 0.7799133 | 0.01029276
|  |  | 42673 | 0.7678296 | 0.7674819 | 0.0001695267 | 0.7674178 | 0.01039128 | 0.7674142 | 0.01111335 |  |  | 26461 | 0.7821753 | 0.7792293 | 0.0001520109 | 0.7799189 | 0.01192107 | 0.7799133 | 0.01029276
|  |  | 42683 | 0.7733535 | 0.7674819 | 0.0001695267 | 0.7674178 | 0.01039128 | 0.7674142 | 0.01111335 |  |  | 26466 | 0.7784506 | 0.7792293 | 0.0001520109 | 0.7799189 | 0.01192107 | 0.7799133 | 0.01029276
|  |  | 42693 | 0.7678296 | 0.7674819 | 0.0001695267 | 0.7674178 | 0.01039128 | 0.7674142 | 0.01111335 |  |  | 26471 | 0.7821753 | 0.7792293 | 0.0001520109 | 0.7799189 | 0.01192107 | 0.7799133 | 0.01029276
|  |  | 42703 | 0.7733535 | 0.7674819 | 0.0001695267 | 0.7674178 | 0.01039128 | 0.7674142 | 0.01111335 |  |  | 26476 | 0.7784506 | 0.7792293 | 0.0001520109 | 0.7799189 | 0.01192107 | 0.7799133 | 0.01029276
|  |  | 42713 | 0.7733535 | 0.7674819 | 0.0001695267 | 0.7674178 | 0.01039128 | 0.7674142 | 0.01111335 |  |  | 26481 | 0.7821753 | 0.7792293 | 0.0001520109 | 0.7799189 | 0.01192107 | 0.7799133 | 0.01029276
|  |  | 42723 | 0.7623056 | 0.7674819 | 0.0001695267 | 0.7674178 | 0.01039128 | 0.7674142 | 0.01111335 |  |  | 26486 | 0.7784506 | 0.7792293 | 0.0001520109 | 0.7799189 | 0.01192107 | 0.7799133 | 0.01029276
|  |  | 42733 | 0.7678296 | 0.7674819 | 0.0001695267 | 0.7674178 | 0.01039128 | 0.7674142 | 0.01111335 |  |  | 26491 | 0.7821753 | 0.7792293 | 0.0001520109 | 0.7799189 | 0.01192107 | 0.7799133 | 0.01029276
|  |  | 42743 | 0.7733535 | 0.7674819 | 0.0001695267 | 0.7674178 | 0.01039128 | 0.7674142 | 0.01111335 |  |  | 26496 | 0.7784506 | 0.7792293 | 0.0001520109 | 0.7799189 | 0.01192107 | 0.7799133 | 0.01029276
|  |  | 42753 | 0.7678296 | 0.7674819 | 0.0001695267 | 0.7674178 | 0.01039128 | 0.7674142 | 0.01111335 |  |  | 26501 | 0.7821753 | 0.7792293 | 0.0001520109 | 0.7799189 | 0.01192107 | 0.7799133 | 0.01029276
|  |  | 42763 | 0.7733535 | 0.7674819 | 0.0001695267 | 0.7674178 | 0.01039128 | 0.7674142 | 0.01111335 |  |  | 26506 | 0.7784506 | 0.7792293 | 0.0001520109 | 0.7799189 | 0.01192107 | 0.7799133 | 0.01029276
|  |  | 42773 | 0.7678296 | 0.7674819 | 0.0001695267 | 0.7674178 | 0.01039128 | 0.7674142 | 0.01111335 |  |  | 26511 | 0.7821753 | 0.7792293 | 0.0001520109 | 0.7799189 | 0.01192107 | 0.7799133 | 0.01029276
|  |  | 42783 | 0.7678296 | 0.7674819 | 0.0001695267 | 0.7674178 | 0.01039128 | 0.7674142 | 0.01111335 |  |  | 26516 | 0.7784506 | 0.7792293 | 0.0001520109 | 0.7799189 | 0.01192107 | 0.7799133 | 0.01029276
|  |  | 42793 | 0.7733535 | 0.7674819 | 0.0001695267 | 0.7674178 | 0.01039128 | 0.7674142 | 0.01111335 |  |  | 26521 | 0.7821753 | 0.7792293 | 0.0001520109 | 0.7799189 | 0.01192107 | 0.7799133 | 0.01029276
|  |  | 42803 | 0.7678296 | 0.7674819 | 0.0001695267 | 0.7674178 | 0.01039128 | 0.7674142 | 0.01111335 |  |  | 26526 | 0.7821753 | 0.7792293 | 0.0001520109 | 0.7799189 | 0.01192107 | 0.7799133 | 0.01029276
|  |  | 42813 | 0.7678296 | 0.7674819 | 0.0001695267 | 0.7674178 | 0.01039128 | 0.7674142 | 0.01111335 |  |  | 26531 | 0.7784506 | 0.7792293 | 0.0001520109 | 0.7799189 | 0.01192107 | 0.7799133 | 0.01029276
|  |  | 42823 | 0.7678296 | 0.7674819 | 0.0001695267 | 0.7674178 | 0.01039128 | 0.7674142 | 0.01111335 |  |  | 26536 | 0.7821753 | 0.7792293 | 0.0001520109 | 0.7799189 | 0.01192107 | 0.7799133 | 0.01029276
|  |  | 42833 | 0.7733535 | 0.7674819 | 0.0001695267 | 0.7674178 | 0.01039128 | 0.7674142 | 0.01111335 |  |  | 26541 | 0.7858999 | 0.7792293 | 0.0001520109 | 0.7799189 | 0.01192107 | 0.7799133 | 0.01029276
|  |  | 42843 | 0.7623056 | 0.7674819 | 0.0001695267 | 0.7674178 | 0.01039128 | 0.7674142 | 0.01111335 |  |  | 26546 | 0.7821753 | 0.7792293 | 0.0001520109 | 0.7799189 | 0.01192107 | 0.7799133 | 0.01029276
|  |  | 42853 | 0.7678296 | 0.7674819 | 0.0001695267 | 0.7674178 | 0.01039128 | 0.7674142 | 0.01111335 |  |  | 26551 | 0.7821753 | 0.7792293 | 0.0001520109 | 0.7799189 | 0.01192107 | 0.7799133 | 0.01029276
|  |  | 42863 | 0.7678296 | 0.7674819 | 0.0001695267 | 0.7674178 | 0.01039128 | 0.7674142 | 0.01111335 |  |  | 26556 | 0.7821753 | 0.7792293 | 0.0001520109 | 0.7799189 | 0.01192107 | 0.7799133 | 0.01029276
|  |  | 42873 | 0.7623056 | 0.7674819 | 0.0001695267 | 0.7674178 | 0.01039128 | 0.7674142 | 0.01111335 |  |  | 26561 | 0.7821753 | 0.7792293 | 0.0001520109 | 0.7799189 | 0.01192107 | 0.7799133 | 0.01029276
|  |  | 42883 | 0.7678296 | 0.7674819 | 0.0001695267 | 0.7674178 | 0.01039128 | 0.7674142 | 0.01111335 |  |  | 26566 | 0.7821753 | 0.7792293 | 0.0001520109 | 0.7799189 | 0.01192107 | 0.7799133 | 0.01029276
|  |  | 42893 | 0.7678296 | 0.7674819 | 0.0001695267 | 0.7674178 | 0.01039128 | 0.7674142 | 0.01111335 |  |  | 26571 | 0.7821753 | 0.7792293 | 0.0001520109 | 0.7799189 | 0.01192107 | 0.7799133 | 0.01029276
|  |  | 42903 | 0.7623056 | 0.7674819 | 0.0001695267 | 0.7674178 | 0.01039128 | 0.7674142 | 0.01111335 |  |  | 26576 | 0.7821753 | 0.7792293 | 0.0001520109 | 0.7799189 | 0.01192107 | 0.7799133 | 0.01029276
|  |  | 42913 | 0.7678296 | 0.7674819 | 0.0001695267 | 0.7674178 | 0.01039128 | 0.7674142 | 0.01111335 |  |  | 26581 | 0.7784506 | 0.7792293 | 0.0001520109 | 0.7799189 | 0.01192107 | 0.7799133 | 0.01029276
|  |  | 42923 | 0.7678296 | 0.7674819 | 0.0001695267 | 0.7674178 | 0.01039128 | 0.7674142 | 0.01111335 |  |  | 26586 | 0.7821753 | 0.7792293 | 0.0001520109 | 0.7799189 | 0.01192107 | 0.7799133 | 0.01029276
|  |  | 42933 | 0.7733535 | 0.7674819 | 0.0001695267 | 0.7674178 | 0.01039128 | 0.7674142 | 0.01111335 |  |  | 26591 | 0.7784506 | 0.7792293 | 0.0001520109 | 0.7799189 | 0.01192107 | 0.7799133 | 0.01029276
|  |  | 42943 | 0.7678296 | 0.7674819 | 0.0001695267 | 0.7674178 | 0.01039128 | 0.7674142 | 0.01111335 |  |  | 26596 | 0.7821753 | 0.7792293 | 0.0001520109 | 0.7799189 | 0.01192107 | 0.7799133 | 0.01029276
|  |  | 42953 | 0.7678296 | 0.7674819 | 0.0001695267 | 0.7674178 | 0.01039128 | 0.7674142 | 0.01111335 |  |  | 26601 | 0.7821753 | 0.7792293 | 0.0001520109 | 0.7799189 | 0.01192107 | 0.7799133 | 0.01029276
|  |  | 42963 | 0.7678296 | 0.7674819 | 0.0001695267 | 0.7674178 | 0.01039128 | 0.7674142 | 0.01111335 |  |  | 26606 | 0.7821753 | 0.7792293 | 0.0001520109 | 0.7799189 | 0.01192107 | 0.7799133 | 0.01029276
|  |  | 42973 | 0.7678296 | 0.7674819 | 0.0001695267 | 0.7674178 | 0.01039128 | 0.7674142 | 0.01111335 |  |  | 26611 | 0.7821753 | 0.7792293 | 0.0001520109 | 0.7799189 | 0.01192107 | 0.7799133 | 0.01029276
|  |  | 42983 | 0.7678296 | 0.7674819 | 0.0001695267 | 0.7674178 | 0.01039128 | 0.7674142 | 0.01111335 |  |  | 26616 | 0.7784506 | 0.7792293 | 0.0001520109 | 0.7799189 | 0.01192107 | 0.7799133 | 0.01029276
|  |  | 42993 | 0.7733535 | 0.7674819 | 0.0001695267 | 0.7674178 | 0.01039128 | 0.7674142 | 0.01111335 |  |  | 26621 | 0.7784506 | 0.7792293 | 0.0001520109 | 0.7799189 | 0.01192107 | 0.7799133 | 0.01029276
|  |  | 43003 | 0.7678296 | 0.7674819 | 0.0001695267 | 0.7674178 | 0.01039128 | 0.7674142 | 0.01111335 |  |  | 26626 | 0.7821753 | 0.7792293 | 0.0001520109 | 0.7799189 | 0.01192107 | 0.7799133 | 0.01029276
|  |  | 43013 | 0.7678296 | 0.7674819 | 0.0001695267 | 0.7674178 | 0.01039128 | 0.7674142 | 0.01111335 |  |  | 26631 | 0.7821753 | 0.7792293 | 0.0001520109 | 0.7799189 | 0.01192107 | 0.7799133 | 0.01029276
|  |  | 43023 | 0.7623056 | 0.7674819 | 0.0001695267 | 0.7674178 | 0.01039128 | 0.7674142 | 0.01111335 |  |  | 26636 | 0.7784506 | 0.7792293 | 0.0001520109 | 0.7799189 | 0.01192107 | 0.7799133 | 0.01029276
|  |  | 43033 | 0.7678296 | 0.7674819 | 0.0001695267 | 0.7674178 | 0.01039128 | 0.7674142 | 0.01111335 |  |  | 26641 | 0.774726 | 0.7792293 | 0.0001520109 | 0.7799189 | 0.01192107 | 0.7799133 | 0.01029276
|  |  | 43043 | 0.7678296 | 0.7674819 | 0.0001695267 | 0.7674178 | 0.01039128 | 0.7674142 | 0.01111335 |  |  | 26646 | 0.7858999 | 0.7792293 | 0.0001520109 | 0.7799189 | 0.01192107 | 0.7799133 | 0.01029276
|  |  | 43053 | 0.7733535 | 0.7674819 | 0.0001695267 | 0.7674178 | 0.01039128 | 0.7674142 | 0.01111335 |  |  | 26651 | 0.7784506 | 0.7792293 | 0.0001520109 | 0.7799189 | 0.01192107 | 0.7799133 | 0.01029276
|  |  | 43063 | 0.7678296 | 0.7674819 | 0.0001695267 | 0.7674178 | 0.01039128 | 0.7674142 | 0.01111335 |  |  | 26656 | 0.7784506 | 0.7792293 | 0.0001520109 | 0.7799189 | 0.01192107 | 0.7799133 | 0.01029276
|  |  | 43073 | 0.7733535 | 0.7674819 | 0.0001695267 | 0.7674178 | 0.01039128 | 0.7674142 | 0.01111335 |  |  | 26661 | 0.7821753 | 0.7792293 | 0.0001520109 | 0.7799189 | 0.01192107 | 0.7799133 | 0.01029276
|  |  | 43083 | 0.7733535 | 0.7674819 | 0.0001695267 | 0.7674178 | 0.01039128 | 0.7674142 | 0.01111335 |  |  | 26666 | 0.7821753 | 0.7792293 | 0.0001520109 | 0.7799189 | 0.01192107 | 0.7799133 | 0.01029276
|  |  | 43093 | 0.7623056 | 0.7674819 | 0.0001695267 | 0.7674178 | 0.01039128 | 0.7674142 | 0.01111335 |  |  | 26671 | 0.7784506 | 0.7792293 | 0.0001520109 | 0.7799189 | 0.01192107 | 0.7799133 | 0.01029276
|  |  | 43103 | 0.7733535 | 0.7674819 | 0.0001695267 | 0.7674178 | 0.01039128 | 0.7674142 | 0.01111335 |  |  | 26676 | 0.7784506 | 0.7792293 | 0.0001520109 | 0.7799189 | 0.01192107 | 0.7799133 | 0.01029276
|  |  | 43113 | 0.7678296 | 0.7674819 | 0.0001695267 | 0.7674178 | 0.01039128 | 0.7674142 | 0.01111335 |  |  | 26681 | 0.7821753 | 0.7792293 | 0.0001520109 | 0.7799189 | 0.01192107 | 0.7799133 | 0.01029276
|  |  | 43123 | 0.7733535 | 0.7674819 | 0.0001695267 | 0.7674178 | 0.01039128 | 0.7674142 | 0.01111335 |  |  | 26686 | 0.7784506 | 0.7792293 | 0.0001520109 | 0.7799189 | 0.01192107 | 0.7799133 | 0.01029276
|  |  | 43133 | 0.7678296 | 0.7674819 | 0.0001695267 | 0.7674178 | 0.01039128 | 0.7674142 | 0.01111335 |  |  | 26691 | 0.7821753 | 0.7792293 | 0.0001520109 | 0.7799189 | 0.01192107 | 0.7799133 | 0.01029276
|  |  | 43143 | 0.7678296 | 0.7674819 | 0.0001695267 | 0.7674178 | 0.01039128 | 0.7674142 | 0.01111335 |  |  | 26696 | 0.7821753 | 0.7792293 | 0.0001520109 | 0.7799189 | 0.01192107 | 0.7799133 | 0.01029276
|  |  | 43153 | 0.7678296 | 0.7674819 | 0.0001695267 | 0.7674178 | 0.01039128 | 0.7674142 | 0.01111335 |  |  | 26701 | 0.7821753 | 0.7792293 | 0.0001520109 | 0.7799189 | 0.01192107 | 0.7799133 | 0.01029276
|  |  | 43163 | 0.7733535 | 0.7674819 | 0.0001695267 | 0.7674178 | 0.01039128 | 0.7674142 | 0.01111335 |  |  | 26706 | 0.7821753 | 0.7792293 | 0.0001520109 | 0.7799189 | 0.01192107 | 0.7799133 | 0.01029276
|  |  | 43173 | 0.7733535 | 0.7674819 | 0.0001695267 | 0.7674178 | 0.01039128 | 0.7674142 | 0.01111335 |  |  | 26711 | 0.7821753 | 0.7792293 | 0.0001520109 | 0.7799189 | 0.01192107 | 0.7799133 | 0.01029276
|  |  | 43183 | 0.7733535 | 0.7674819 | 0.0001695267 | 0.7674178 | 0.01039128 | 0.7674142 | 0.01111335 |  |  | 26716 | 0.7821753 | 0.7792293 | 0.0001520109 | 0.7799189 | 0.01192107 | 0.7799133 | 0.01029276
|  |  | 43193 | 0.7733535 | 0.7674819 | 0.0001695267 | 0.7674178 | 0.01039128 | 0.7674142 | 0.01111335 |  |  | 26721 | 0.7821753 | 0.7792293 | 0.0001520109 | 0.7799189 | 0.01192107 | 0.7799133 | 0.01029276
|  |  | 43203 | 0.7678296 | 0.7674819 | 0.0001695267 | 0.7674178 | 0.01039128 | 0.7674142 | 0.01111335 |  |  | 26726 | 0.7821753 | 0.7792293 | 0.0001520109 | 0.7799189 | 0.01192107 | 0.7799133 | 0.01029276
|  |  | 43213 | 0.7623056 | 0.7674819 | 0.0001695267 | 0.7674178 | 0.01039128 | 0.7674142 | 0.01111335 |  |  | 26731 | 0.7821753 | 0.7792293 | 0.0001520109 | 0.7799189 | 0.01192107 | 0.7799133 | 0.01029276
|  |  | 43223 | 0.7678296 | 0.7674819 | 0.0001695267 | 0.7674178 | 0.01039128 | 0.7674142 | 0.01111335 |  |  | 26736 | 0.7821753 | 0.7792293 | 0.0001520109 | 0.7799189 | 0.01192107 | 0.7799133 | 0.01029276
|  |  | 43233 | 0.7678296 | 0.7674819 | 0.0001695267 | 0.7674178 | 0.01039128 | 0.7674142 | 0.01111335 |  |  | 26741 | 0.7821753 | 0.7792293 | 0.0001520109 | 0.7799189 | 0.01192107 | 0.7799133 | 0.01029276
|  |  | 43243 | 0.7678296 | 0.7674819 | 0.0001695267 | 0.7674178 | 0.01039128 | 0.7674142 | 0.01111335 |  |  | 26746 | 0.7784506 | 0.7792293 | 0.0001520109 | 0.7799189 | 0.01192107 | 0.7799133 | 0.01029276
|  |  | 43253 | 0.7733535 | 0.7674819 | 0.0001695267 | 0.7674178 | 0.01039128 | 0.7674142 | 0.01111335 |  |  | 26751 | 0.7784506 | 0.7792293 | 0.0001520109 | 0.7799189 | 0.01192107 | 0.7799133 | 0.01029276
|  |  | 43263 | 0.7733535 | 0.7674819 | 0.0001695267 | 0.7674178 | 0.01039128 | 0.7674142 | 0.01111335 |  |  | 26756 | 0.7821753 | 0.7792293 | 0.0001520109 | 0.7799189 | 0.01192107 | 0.7799133 | 0.01029276
|  |  | 43273 | 0.7733535 | 0.7674819 | 0.0001695267 | 0.7674178 | 0.01039128 | 0.7674142 | 0.01111335 |  |  | 26761 | 0.7821753 | 0.7792293 | 0.0001520109 | 0.7799189 | 0.01192107 | 0.7799133 | 0.01029276
|  |  | 43283 | 0.7678296 | 0.7674819 | 0.0001695267 | 0.7674178 | 0.01039128 | 0.7674142 | 0.01111335 |  |  | 26766 | 0.7821753 | 0.7792293 | 0.0001520109 | 0.7799189 | 0.01192107 | 0.7799133 | 0.01029276
|  |  | 43293 | 0.7733535 | 0.7674819 | 0.0001695267 | 0.7674178 | 0.01039128 | 0.7674142 | 0.01111335 |  |  | 26771 | 0.7821753 | 0.7792293 | 0.0001520109 | 0.7799189 | 0.01192107 | 0.7799133 | 0.01029276
|  |  | 43303 | 0.7678296 | 0.7674819 | 0.0001695267 | 0.7674178 | 0.01039128 | 0.7674142 | 0.01111335 |  |  | 26776 | 0.7821753 | 0.7792293 | 0.0001520109 | 0.7799189 | 0.01192107 | 0.7799133 | 0.01029276
|  |  | 43313 | 0.7678296 | 0.7674819 | 0.0001695267 | 0.7674178 | 0.01039128 | 0.7674142 | 0.01111335 |  |  | 26781 | 0.7821753 | 0.7792293 | 0.0001520109 | 0.7799189 | 0.01192107 | 0.7799133 | 0.01029276
|  |  | 43323 | 0.7678296 | 0.7674819 | 0.0001695267 | 0.7674178 | 0.01039128 | 0.7674142 | 0.01111335 |  |  | 26786 | 0.7821753 | 0.7792293 | 0.0001520109 | 0.7799189 | 0.01192107 | 0.7799133 | 0.01029276
|  |  | 43333 | 0.7678296 | 0.7674819 | 0.0001695267 | 0.7674178 | 0.01039128 | 0.7674142 | 0.01111335 |  |  | 26791 | 0.7784506 | 0.7792293 | 0.0001520109 | 0.7799189 | 0.01192107 | 0.7799133 | 0.01029276
|  |  | 43343 | 0.7678296 | 0.7674819 | 0.0001695267 | 0.7674178 | 0.01039128 | 0.7674142 | 0.01111335 |  |  | 26796 | 0.7821753 | 0.7792293 | 0.0001520109 | 0.7799189 | 0.01192107 | 0.7799133 | 0.01029276
|  |  | 43353 | 0.7623056 | 0.7674819 | 0.0001695267 | 0.7674178 | 0.01039128 | 0.7674142 | 0.01111335 |  |  | 26801 | 0.7821753 | 0.7792293 | 0.0001520109 | 0.7799189 | 0.01192107 | 0.7799133 | 0.01029276
|  |  | 43363 | 0.7678296 | 0.7674819 | 0.0001695267 | 0.7674178 | 0.01039128 | 0.7674142 | 0.01111335 |  |  | 26806 | 0.7784506 | 0.7792293 | 0.0001520109 | 0.7799189 | 0.01192107 | 0.7799133 | 0.01029276
|  |  | 43373 | 0.7733535 | 0.7674819 | 0.0001695267 | 0.7674178 | 0.01039128 | 0.7674142 | 0.01111335 |  |  | 26811 | 0.7784506 | 0.7792293 | 0.0001520109 | 0.7799189 | 0.01192107 | 0.7799133 | 0.01029276
|  |  | 43383 | 0.7678296 | 0.7674819 | 0.0001695267 | 0.7674178 | 0.01039128 | 0.7674142 | 0.01111335 |  |  | 26816 | 0.774726 | 0.7792293 | 0.0001520109 | 0.7799189 | 0.01192107 | 0.7799133 | 0.01029276
|  |  | 43393 | 0.7733535 | 0.7674819 | 0.0001695267 | 0.7674178 | 0.01039128 | 0.7674142 | 0.01111335 |  |  | 26821 | 0.7821753 | 0.7792293 | 0.0001520109 | 0.7799189 | 0.01192107 | 0.7799133 | 0.01029276
|  |  | 43403 | 0.7733535 | 0.7674819 | 0.0001695267 | 0.7674178 | 0.01039128 | 0.7674142 | 0.01111335 |  |  | 26826 | 0.7784506 | 0.7792293 | 0.0001520109 | 0.7799189 | 0.01192107 | 0.7799133 | 0.01029276
|  |  | 43413 | 0.7678296 | 0.7674819 | 0.0001695267 | 0.7674178 | 0.01039128 | 0.7674142 | 0.01111335 |  |  | 26831 | 0.7821753 | 0.7792293 | 0.0001520109 | 0.7799189 | 0.01192107 | 0.7799133 | 0.01029276
|  |  | 43423 | 0.7678296 | 0.7674819 | 0.0001695267 | 0.7674178 | 0.01039128 | 0.7674142 | 0.01111335 |  |  | 26836 | 0.7821753 | 0.7792293 | 0.0001520109 | 0.7799189 | 0.01192107 | 0.7799133 | 0.01029276
|  |  | 43433 | 0.7788775 | 0.7674819 | 0.0001695267 | 0.7674178 | 0.01039128 | 0.7674142 | 0.01111335 |  |  | 26841 | 0.7821753 | 0.7792293 | 0.0001520109 | 0.7799189 | 0.01192107 | 0.7799133 | 0.01029276
|  |  | 43443 | 0.7678296 | 0.7674819 | 0.0001695267 | 0.7674178 | 0.01039128 | 0.7674142 | 0.01111335 |  |  | 26846 | 0.7821753 | 0.7792293 | 0.0001520109 | 0.7799189 | 0.01192107 | 0.7799133 | 0.01029276
|  |  | 43453 | 0.7733535 | 0.7674819 | 0.0001695267 | 0.7674178 | 0.01039128 | 0.7674142 | 0.01111335 |  |  | 26851 | 0.7821753 | 0.7792293 | 0.0001520109 | 0.7799189 | 0.01192107 | 0.7799133 | 0.01029276
|  |  | 43463 | 0.7678296 | 0.7674819 | 0.0001695267 | 0.7674178 | 0.01039128 | 0.7674142 | 0.01111335 |  |  | 26856 | 0.7821753 | 0.7792293 | 0.0001520109 | 0.7799189 | 0.01192107 | 0.7799133 | 0.01029276
|  |  | 43473 | 0.7733535 | 0.7674819 | 0.0001695267 | 0.7674178 | 0.01039128 | 0.7674142 | 0.01111335 |  |  | 26861 | 0.7784506 | 0.7792293 | 0.0001520109 | 0.7799189 | 0.01192107 | 0.7799133 | 0.01029276
|  |  | 43483 | 0.7733535 | 0.7674819 | 0.0001695267 | 0.7674178 | 0.01039128 | 0.7674142 | 0.01111335 |  |  | 26866 | 0.7784506 | 0.7792293 | 0.0001520109 | 0.7799189 | 0.01192107 | 0.7799133 | 0.01029276
|  |  | 43493 | 0.7678296 | 0.7674819 | 0.0001695267 | 0.7674178 | 0.01039128 | 0.7674142 | 0.01111335 |  |  | 26871 | 0.7858999 | 0.7792293 | 0.0001520109 | 0.7799189 | 0.01192107 | 0.7799133 | 0.01029276
|  |  | 43503 | 0.7678296 | 0.7674819 | 0.0001695267 | 0.7674178 | 0.01039128 | 0.7674142 | 0.01111335 |  |  | 26876 | 0.7821753 | 0.7792293 | 0.0001520109 | 0.7799189 | 0.01192107 | 0.7799133 | 0.01029276
|  |  | 43513 | 0.7788775 | 0.7674819 | 0.0001695267 | 0.7674178 | 0.01039128 | 0.7674142 | 0.01111335 |  |  | 26881 | 0.7858999 | 0.7792293 | 0.0001520109 | 0.7799189 | 0.01192107 | 0.7799133 | 0.01029276
|  |  | 43523 | 0.7788775 | 0.7674819 | 0.0001695267 | 0.7674178 | 0.01039128 | 0.7674142 | 0.01111335 |  |  | 26886 | 0.7821753 | 0.7792293 | 0.0001520109 | 0.7799189 | 0.01192107 | 0.7799133 | 0.01029276
|  |  | 43533 | 0.7678296 | 0.7674819 | 0.0001695267 | 0.7674178 | 0.01039128 | 0.7674142 | 0.01111335 |  |  | 26891 | 0.7821753 | 0.7792293 | 0.0001520109 | 0.7799189 | 0.01192107 | 0.7799133 | 0.01029276
|  |  | 43543 | 0.7733535 | 0.7674819 | 0.0001695267 | 0.7674178 | 0.01039128 | 0.7674142 | 0.01111335 |  |  | 26896 | 0.7784506 | 0.7792293 | 0.0001520109 | 0.7799189 | 0.01192107 | 0.7799133 | 0.01029276
|  |  | 43553 | 0.7733535 | 0.7674819 | 0.0001695267 | 0.7674178 | 0.01039128 | 0.7674142 | 0.01111335 |  |  | 26901 | 0.7821753 | 0.7792293 | 0.0001520109 | 0.7799189 | 0.01192107 | 0.7799133 | 0.01029276
|  |  | 43563 | 0.7678296 | 0.7674819 | 0.0001695267 | 0.7674178 | 0.01039128 | 0.7674142 | 0.01111335 |  |  | 26906 | 0.7821753 | 0.7792293 | 0.0001520109 | 0.7799189 | 0.01192107 | 0.7799133 | 0.01029276
|  |  | 43573 | 0.7678296 | 0.7674819 | 0.0001695267 | 0.7674178 | 0.01039128 | 0.7674142 | 0.01111335 |  |  | 26911 | 0.7784506 | 0.7792293 | 0.0001520109 | 0.7799189 | 0.01192107 | 0.7799133 | 0.01029276
|  |  | 43583 | 0.7623056 | 0.7674819 | 0.0001695267 | 0.7674178 | 0.01039128 | 0.7674142 | 0.01111335 |  |  | 26916 | 0.7821753 | 0.7792293 | 0.0001520109 | 0.7799189 | 0.01192107 | 0.7799133 | 0.01029276
|  |  | 43593 | 0.7678296 | 0.7674819 | 0.0001695267 | 0.7674178 | 0.01039128 | 0.7674142 | 0.01111335 |  |  | 26921 | 0.7821753 | 0.7792293 | 0.0001520109 | 0.7799189 | 0.01192107 | 0.7799133 | 0.01029276
|  |  | 43603 | 0.7733535 | 0.7674819 | 0.0001695267 | 0.7674178 | 0.01039128 | 0.7674142 | 0.01111335 |  |  | 26926 | 0.7821753 | 0.7792293 | 0.0001520109 | 0.7799189 | 0.01192107 | 0.7799133 | 0.01029276
|  |  | 43613 | 0.7678296 | 0.7674819 | 0.0001695267 | 0.7674178 | 0.01039128 | 0.7674142 | 0.01111335 |  |  | 26931 | 0.7821753 | 0.7792293 | 0.0001520109 | 0.7799189 | 0.01192107 | 0.7799133 | 0.01029276
|  |  | 43623 | 0.7733535 | 0.7674819 | 0.0001695267 | 0.7674178 | 0.01039128 | 0.7674142 | 0.01111335 |  |  | 26936 | 0.7821753 | 0.7792293 | 0.0001520109 | 0.7799189 | 0.01192107 | 0.7799133 | 0.01029276
|  |  | 43633 | 0.7678296 | 0.7674819 | 0.0001695267 | 0.7674178 | 0.01039128 | 0.7674142 | 0.01111335 |  |  | 26941 | 0.7784506 | 0.7792293 | 0.0001520109 | 0.7799189 | 0.01192107 | 0.7799133 | 0.01029276
|  |  | 43643 | 0.7678296 | 0.7674819 | 0.0001695267 | 0.7674178 | 0.01039128 | 0.7674142 | 0.01111335 |  |  | 26946 | 0.774726 | 0.7792293 | 0.0001520109 | 0.7799189 | 0.01192107 | 0.7799133 | 0.01029276
|  |  | 43653 | 0.7733535 | 0.7674819 | 0.0001695267 | 0.7674178 | 0.01039128 | 0.7674142 | 0.01111335 |  |  | 26951 | 0.7821753 | 0.7792293 | 0.0001520109 | 0.7799189 | 0.01192107 | 0.7799133 | 0.01029276
|  |  | 43663 | 0.7733535 | 0.7674819 | 0.0001695267 | 0.7674178 | 0.01039128 | 0.7674142 | 0.01111335 |  |  | 26956 | 0.7821753 | 0.7792293 | 0.0001520109 | 0.7799189 | 0.01192107 | 0.7799133 | 0.01029276
|  |  | 43673 | 0.7678296 | 0.7674819 | 0.0001695267 | 0.7674178 | 0.01039128 | 0.7674142 | 0.01111335 |  |  | 26961 | 0.7784506 | 0.7792293 | 0.0001520109 | 0.7799189 | 0.01192107 | 0.7799133 | 0.01029276
|  |  | 43683 | 0.7678296 | 0.7674819 | 0.0001695267 | 0.7674178 | 0.01039128 | 0.7674142 | 0.01111335 |  |  | 26966 | 0.7858999 | 0.7792293 | 0.0001520109 | 0.7799189 | 0.01192107 | 0.7799133 | 0.01029276
|  |  | 43693 | 0.7678296 | 0.7674819 | 0.0001695267 | 0.7674178 | 0.01039128 | 0.7674142 | 0.01111335 |  |  | 26971 | 0.7784506 | 0.7792293 | 0.0001520109 | 0.7799189 | 0.01192107 | 0.7799133 | 0.01029276
|  |  | 43703 | 0.7623056 | 0.7674819 | 0.0001695267 | 0.7674178 | 0.01039128 | 0.7674142 | 0.01111335 |  |  | 26976 | 0.7784506 | 0.7792293 | 0.0001520109 | 0.7799189 | 0.01192107 | 0.7799133 | 0.01029276
|  |  | 43713 | 0.7678296 | 0.7674819 | 0.0001695267 | 0.7674178 | 0.01039128 | 0.7674142 | 0.01111335 |  |  | 26981 | 0.7784506 | 0.7792293 | 0.0001520109 | 0.7799189 | 0.01192107 | 0.7799133 | 0.01029276
|  |  | 43723 | 0.7678296 | 0.7674819 | 0.0001695267 | 0.7674178 | 0.01039128 | 0.7674142 | 0.01111335 |  |  | 26986 | 0.7784506 | 0.7792293 | 0.0001520109 | 0.7799189 | 0.01192107 | 0.7799133 | 0.01029276
|  |  | 43733 | 0.7678296 | 0.7674819 | 0.0001695267 | 0.7674178 | 0.01039128 | 0.7674142 | 0.01111335 |  |  | 26991 | 0.7858999 | 0.7792293 | 0.0001520109 | 0.7799189 | 0.01192107 | 0.7799133 | 0.01029276
|  |  | 43743 | 0.7623056 | 0.7674819 | 0.0001695267 | 0.7674178 | 0.01039128 | 0.7674142 | 0.01111335 |  |  | 26996 | 0.7821753 | 0.7792293 | 0.0001520109 | 0.7799189 | 0.01192107 | 0.7799133 | 0.01029276
|  |  | 43753 | 0.7678296 | 0.7674819 | 0.0001695267 | 0.7674178 | 0.01039128 | 0.7674142 | 0.01111335 |  |  | 27001 | 0.7784506 | 0.7792293 | 0.0001520109 | 0.7799189 | 0.01192107 | 0.7799133 | 0.01029276
|  |  | 43763 | 0.7733535 | 0.7674819 | 0.0001695267 | 0.7674178 | 0.01039128 | 0.7674142 | 0.01111335 |  |  | 27006 | 0.7821753 | 0.7792293 | 0.0001520109 | 0.7799189 | 0.01192107 | 0.7799133 | 0.01029276
|  |  | 43773 | 0.7678296 | 0.7674819 | 0.0001695267 | 0.7674178 | 0.01039128 | 0.7674142 | 0.01111335 |  |  | 27011 | 0.7784506 | 0.7792293 | 0.0001520109 | 0.7799189 | 0.01192107 | 0.7799133 | 0.01029276
|  |  | 43783 | 0.7678296 | 0.7674819 | 0.0001695267 | 0.7674178 | 0.01039128 | 0.7674142 | 0.01111335 |  |  | 27016 | 0.7784506 | 0.7792293 | 0.0001520109 | 0.7799189 | 0.01192107 | 0.7799133 | 0.01029276
|  |  | 43793 | 0.7733535 | 0.7674819 | 0.0001695267 | 0.7674178 | 0.01039128 | 0.7674142 | 0.01111335 |  |  | 27021 | 0.7858999 | 0.7792293 | 0.0001520109 | 0.7799189 | 0.01192107 | 0.7799133 | 0.01029276
|  |  | 43803 | 0.7733535 | 0.7674819 | 0.0001695267 | 0.7674178 | 0.01039128 | 0.7674142 | 0.01111335 |  |  | 27026 | 0.7821753 | 0.7792293 | 0.0001520109 | 0.7799189 | 0.01192107 | 0.7799133 | 0.01029276
|  |  | 43813 | 0.7623056 | 0.7674819 | 0.0001695267 | 0.7674178 | 0.01039128 | 0.7674142 | 0.01111335 |  |  | 27031 | 0.7821753 | 0.7792293 | 0.0001520109 | 0.7799189 | 0.01192107 | 0.7799133 | 0.01029276
|  |  | 43823 | 0.7733535 | 0.7674819 | 0.0001695267 | 0.7674178 | 0.01039128 | 0.7674142 | 0.01111335 |  |  | 27036 | 0.7821753 | 0.7792293 | 0.0001520109 | 0.7799189 | 0.01192107 | 0.7799133 | 0.01029276
|  |  | 43833 | 0.7678296 | 0.7674819 | 0.0001695267 | 0.7674178 | 0.01039128 | 0.7674142 | 0.01111335 |  |  | 27041 | 0.7858999 | 0.7792293 | 0.0001520109 | 0.7799189 | 0.01192107 | 0.7799133 | 0.01029276
|  |  | 43843 | 0.7733535 | 0.7674819 | 0.0001695267 | 0.7674178 | 0.01039128 | 0.7674142 | 0.01111335 |  |  | 27046 | 0.7858999 | 0.7792293 | 0.0001520109 | 0.7799189 | 0.01192107 | 0.7799133 | 0.01029276
|  |  | 43853 | 0.7678296 | 0.7674819 | 0.0001695267 | 0.7674178 | 0.01039128 | 0.7674142 | 0.01111335 |  |  | 27051 | 0.7858999 | 0.7792293 | 0.0001520109 | 0.7799189 | 0.01192107 | 0.7799133 | 0.01029276
|  |  | 43863 | 0.7623056 | 0.7674819 | 0.0001695267 | 0.7674178 | 0.01039128 | 0.7674142 | 0.01111335 |  |  | 27056 | 0.7821753 | 0.7792293 | 0.0001520109 | 0.7799189 | 0.01192107 | 0.7799133 | 0.01029276
|  |  | 43873 | 0.7733535 | 0.7674819 | 0.0001695267 | 0.7674178 | 0.01039128 | 0.7674142 | 0.01111335 |  |  | 27061 | 0.7821753 | 0.7792293 | 0.0001520109 | 0.7799189 | 0.01192107 | 0.7799133 | 0.01029276
|  |  | 43883 | 0.7678296 | 0.7674819 | 0.0001695267 | 0.7674178 | 0.01039128 | 0.7674142 | 0.01111335 |  |  | 27066 | 0.7784506 | 0.7792293 | 0.0001520109 | 0.7799189 | 0.01192107 | 0.7799133 | 0.01029276
|  |  | 43893 | 0.7733535 | 0.7674819 | 0.0001695267 | 0.7674178 | 0.01039128 | 0.7674142 | 0.01111335 |  |  | 27071 | 0.7784506 | 0.7792293 | 0.0001520109 | 0.7799189 | 0.01192107 | 0.7799133 | 0.01029276
|  |  | 43903 | 0.7678296 | 0.7674819 | 0.0001695267 | 0.7674178 | 0.01039128 | 0.7674142 | 0.01111335 |  |  | 27076 | 0.7784506 | 0.7792293 | 0.0001520109 | 0.7799189 | 0.01192107 | 0.7799133 | 0.01029276
|  |  | 43913 | 0.7678296 | 0.7674819 | 0.0001695267 | 0.7674178 | 0.01039128 | 0.7674142 | 0.01111335 |  |  | 27081 | 0.7821753 | 0.7792293 | 0.0001520109 | 0.7799189 | 0.01192107 | 0.7799133 | 0.01029276
|  |  | 43923 | 0.7678296 | 0.7674819 | 0.0001695267 | 0.7674178 | 0.01039128 | 0.7674142 | 0.01111335 |  |  | 27086 | 0.774726 | 0.7792293 | 0.0001520109 | 0.7799189 | 0.01192107 | 0.7799133 | 0.01029276
|  |  | 43933 | 0.7678296 | 0.7674819 | 0.0001695267 | 0.7674178 | 0.01039128 | 0.7674142 | 0.01111335 |  |  | 27091 | 0.7784506 | 0.7792293 | 0.0001520109 | 0.7799189 | 0.01192107 | 0.7799133 | 0.01029276
|  |  | 43943 | 0.7623056 | 0.7674819 | 0.0001695267 | 0.7674178 | 0.01039128 | 0.7674142 | 0.01111335 |  |  | 27096 | 0.7821753 | 0.7792293 | 0.0001520109 | 0.7799189 | 0.01192107 | 0.7799133 | 0.01029276
|  |  | 43953 | 0.7733535 | 0.7674819 | 0.0001695267 | 0.7674178 | 0.01039128 | 0.7674142 | 0.01111335 |  |  | 27101 | 0.7784506 | 0.7792293 | 0.0001520109 | 0.7799189 | 0.01192107 | 0.7799133 | 0.01029276
|  |  | 43963 | 0.7733535 | 0.7674819 | 0.0001695267 | 0.7674178 | 0.01039128 | 0.7674142 | 0.01111335 |  |  | 27106 | 0.7821753 | 0.7792293 | 0.0001520109 | 0.7799189 | 0.01192107 | 0.7799133 | 0.01029276
|  |  | 43973 | 0.7678296 | 0.7674819 | 0.0001695267 | 0.7674178 | 0.01039128 | 0.7674142 | 0.01111335 |  |  | 27111 | 0.7784506 | 0.7792293 | 0.0001520109 | 0.7799189 | 0.01192107 | 0.7799133 | 0.01029276
|  |  | 43983 | 0.7678296 | 0.7674819 | 0.0001695267 | 0.7674178 | 0.01039128 | 0.7674142 | 0.01111335 |  |  | 27116 | 0.7858999 | 0.7792293 | 0.0001520109 | 0.7799189 | 0.01192107 | 0.7799133 | 0.01029276
|  |  | 43993 | 0.7788775 | 0.7674819 | 0.0001695267 | 0.7674178 | 0.01039128 | 0.7674142 | 0.01111335 |  |  | 27121 | 0.7821753 | 0.7792293 | 0.0001520109 | 0.7799189 | 0.01192107 | 0.7799133 | 0.01029276
|  |  | 44003 | 0.7678296 | 0.7674819 | 0.0001695267 | 0.7674178 | 0.01039128 | 0.7674142 | 0.01111335 |  |  | 27126 | 0.7821753 | 0.7792293 | 0.0001520109 | 0.7799189 | 0.01192107 | 0.7799133 | 0.01029276
|  |  | 44013 | 0.7678296 | 0.7674819 | 0.0001695267 | 0.7674178 | 0.01039128 | 0.7674142 | 0.01111335 |  |  | 27131 | 0.7784506 | 0.7792293 | 0.0001520109 | 0.7799189 | 0.01192107 | 0.7799133 | 0.01029276
|  |  | 44023 | 0.7678296 | 0.7674819 | 0.0001695267 | 0.7674178 | 0.01039128 | 0.7674142 | 0.01111335 |  |  | 27136 | 0.774726 | 0.7792293 | 0.0001520109 | 0.7799189 | 0.01192107 | 0.7799133 | 0.01029276
|  |  | 44033 | 0.7678296 | 0.7674819 | 0.0001695267 | 0.7674178 | 0.01039128 | 0.7674142 | 0.01111335 |  |  | 27141 | 0.7784506 | 0.7792293 | 0.0001520109 | 0.7799189 | 0.01192107 | 0.7799133 | 0.01029276
|  |  | 44043 | 0.7733535 | 0.7674819 | 0.0001695267 | 0.7674178 | 0.01039128 | 0.7674142 | 0.01111335 |  |  | 27146 | 0.7784506 | 0.7792293 | 0.0001520109 | 0.7799189 | 0.01192107 | 0.7799133 | 0.01029276
|  |  | 44053 | 0.7678296 | 0.7674819 | 0.0001695267 | 0.7674178 | 0.01039128 | 0.7674142 | 0.01111335 |  |  | 27151 | 0.7784506 | 0.7792293 | 0.0001520109 | 0.7799189 | 0.01192107 | 0.7799133 | 0.01029276
|  |  | 44063 | 0.7623056 | 0.7674819 | 0.0001695267 | 0.7674178 | 0.01039128 | 0.7674142 | 0.01111335 |  |  | 27156 | 0.7858999 | 0.7792293 | 0.0001520109 | 0.7799189 | 0.01192107 | 0.7799133 | 0.01029276
|  |  | 44073 | 0.7678296 | 0.7674819 | 0.0001695267 | 0.7674178 | 0.01039128 | 0.7674142 | 0.01111335 |  |  | 27161 | 0.7858999 | 0.7792293 | 0.0001520109 | 0.7799189 | 0.01192107 | 0.7799133 | 0.01029276
|  |  | 44083 | 0.7623056 | 0.7674819 | 0.0001695267 | 0.7674178 | 0.01039128 | 0.7674142 | 0.01111335 |  |  | 27166 | 0.7784506 | 0.7792293 | 0.0001520109 | 0.7799189 | 0.01192107 | 0.7799133 | 0.01029276
|  |  | 44093 | 0.7623056 | 0.7674819 | 0.0001695267 | 0.7674178 | 0.01039128 | 0.7674142 | 0.01111335 |  |  | 27171 | 0.7821753 | 0.7792293 | 0.0001520109 | 0.7799189 | 0.01192107 | 0.7799133 | 0.01029276
|  |  | 44103 | 0.7678296 | 0.7674819 | 0.0001695267 | 0.7674178 | 0.01039128 | 0.7674142 | 0.01111335 |  |  | 27176 | 0.7821753 | 0.7792293 | 0.0001520109 | 0.7799189 | 0.01192107 | 0.7799133 | 0.01029276
|  |  | 44113 | 0.7623056 | 0.7674819 | 0.0001695267 | 0.7674178 | 0.01039128 | 0.7674142 | 0.01111335 |  |  | 27181 | 0.7784506 | 0.7792293 | 0.0001520109 | 0.7799189 | 0.01192107 | 0.7799133 | 0.01029276
|  |  | 44123 | 0.7623056 | 0.7674819 | 0.0001695267 | 0.7674178 | 0.01039128 | 0.7674142 | 0.01111335 |  |  | 27186 | 0.7821753 | 0.7792293 | 0.0001520109 | 0.7799189 | 0.01192107 | 0.7799133 | 0.01029276
|  |  | 44133 | 0.7623056 | 0.7674819 | 0.0001695267 | 0.7674178 | 0.01039128 | 0.7674142 | 0.01111335 |  |  | 27191 | 0.7858999 | 0.7792293 | 0.0001520109 | 0.7799189 | 0.01192107 | 0.7799133 | 0.01029276
|  |  | 44143 | 0.7678296 | 0.7674819 | 0.0001695267 | 0.7674178 | 0.01039128 | 0.7674142 | 0.01111335 |  |  | 27196 | 0.7821753 | 0.7792293 | 0.0001520109 | 0.7799189 | 0.01192107 | 0.7799133 | 0.01029276
|  |  | 44153 | 0.7678296 | 0.7674819 | 0.0001695267 | 0.7674178 | 0.01039128 | 0.7674142 | 0.01111335 |  |  | 27201 | 0.7821753 | 0.7792293 | 0.0001520109 | 0.7799189 | 0.01192107 | 0.7799133 | 0.01029276
|  |  | 44163 | 0.7623056 | 0.7674819 | 0.0001695267 | 0.7674178 | 0.01039128 | 0.7674142 | 0.01111335 |  |  | 27206 | 0.7821753 | 0.7792293 | 0.0001520109 | 0.7799189 | 0.01192107 | 0.7799133 | 0.01029276
|  |  | 44173 | 0.7623056 | 0.7674819 | 0.0001695267 | 0.7674178 | 0.01039128 | 0.7674142 | 0.01111335 |  |  | 27211 | 0.7821753 | 0.7792293 | 0.0001520109 | 0.7799189 | 0.01192107 | 0.7799133 | 0.01029276
|  |  | 44183 | 0.7623056 | 0.7674819 | 0.0001695267 | 0.7674178 | 0.01039128 | 0.7674142 | 0.01111335 |  |  | 27216 | 0.7784506 | 0.7792293 | 0.0001520109 | 0.7799189 | 0.01192107 | 0.7799133 | 0.01029276
|  |  | 44193 | 0.7678296 | 0.7674819 | 0.0001695267 | 0.7674178 | 0.01039128 | 0.7674142 | 0.01111335 |  |  | 27221 | 0.7784506 | 0.7792293 | 0.0001520109 | 0.7799189 | 0.01192107 | 0.7799133 | 0.01029276
|  |  | 44203 | 0.7678296 | 0.7674819 | 0.0001695267 | 0.7674178 | 0.01039128 | 0.7674142 | 0.01111335 |  |  | 27226 | 0.7784506 | 0.7792293 | 0.0001520109 | 0.7799189 | 0.01192107 | 0.7799133 | 0.01029276
|  |  | 44213 | 0.7623056 | 0.7674819 | 0.0001695267 | 0.7674178 | 0.01039128 | 0.7674142 | 0.01111335 |  |  | 27231 | 0.7821753 | 0.7792293 | 0.0001520109 | 0.7799189 | 0.01192107 | 0.7799133 | 0.01029276
|  |  | 44223 | 0.7678296 | 0.7674819 | 0.0001695267 | 0.7674178 | 0.01039128 | 0.7674142 | 0.01111335 |  |  | 27236 | 0.774726 | 0.7792293 | 0.0001520109 | 0.7799189 | 0.01192107 | 0.7799133 | 0.01029276
|  |  | 44233 | 0.7678296 | 0.7674819 | 0.0001695267 | 0.7674178 | 0.01039128 | 0.7674142 | 0.01111335 |  |  | 27241 | 0.7821753 | 0.7792293 | 0.0001520109 | 0.7799189 | 0.01192107 | 0.7799133 | 0.01029276
|  |  | 44243 | 0.7678296 | 0.7674819 | 0.0001695267 | 0.7674178 | 0.01039128 | 0.7674142 | 0.01111335 |  |  | 27246 | 0.7821753 | 0.7792293 | 0.0001520109 | 0.7799189 | 0.01192107 | 0.7799133 | 0.01029276
|  |  | 44253 | 0.7733535 | 0.7674819 | 0.0001695267 | 0.7674178 | 0.01039128 | 0.7674142 | 0.01111335 |  |  | 27251 | 0.7784506 | 0.7792293 | 0.0001520109 | 0.7799189 | 0.01192107 | 0.7799133 | 0.01029276
|  |  | 44263 | 0.7733535 | 0.7674819 | 0.0001695267 | 0.7674178 | 0.01039128 | 0.7674142 | 0.01111335 |  |  | 27256 | 0.7821753 | 0.7792293 | 0.0001520109 | 0.7799189 | 0.01192107 | 0.7799133 | 0.01029276
|  |  | 44273 | 0.7678296 | 0.7674819 | 0.0001695267 | 0.7674178 | 0.01039128 | 0.7674142 | 0.01111335 |  |  | 27261 | 0.7821753 | 0.7792293 | 0.0001520109 | 0.7799189 | 0.01192107 | 0.7799133 | 0.01029276
|  |  | 44283 | 0.7678296 | 0.7674819 | 0.0001695267 | 0.7674178 | 0.01039128 | 0.7674142 | 0.01111335 |  |  | 27266 | 0.7821753 | 0.7792293 | 0.0001520109 | 0.7799189 | 0.01192107 | 0.7799133 | 0.01029276
|  |  | 44293 | 0.7733535 | 0.7674819 | 0.0001695267 | 0.7674178 | 0.01039128 | 0.7674142 | 0.01111335 |  |  | 27271 | 0.774726 | 0.7792293 | 0.0001520109 | 0.7799189 | 0.01192107 | 0.7799133 | 0.01029276
|  |  | 44303 | 0.7678296 | 0.7674819 | 0.0001695267 | 0.7674178 | 0.01039128 | 0.7674142 | 0.01111335 |  |  | 27276 | 0.7821753 | 0.7792293 | 0.0001520109 | 0.7799189 | 0.01192107 | 0.7799133 | 0.01029276
|  |  | 44313 | 0.7623056 | 0.7674819 | 0.0001695267 | 0.7674178 | 0.01039128 | 0.7674142 | 0.01111335 |  |  | 27281 | 0.7821753 | 0.7792293 | 0.0001520109 | 0.7799189 | 0.01192107 | 0.7799133 | 0.01029276
|  |  | 44323 | 0.7623056 | 0.7674819 | 0.0001695267 | 0.7674178 | 0.01039128 | 0.7674142 | 0.01111335 |  |  | 27286 | 0.774726 | 0.7792293 | 0.0001520109 | 0.7799189 | 0.01192107 | 0.7799133 | 0.01029276
|  |  | 44333 | 0.7788775 | 0.7674819 | 0.0001695267 | 0.7674178 | 0.01039128 | 0.7674142 | 0.01111335 |  |  | 27291 | 0.7821753 | 0.7792293 | 0.0001520109 | 0.7799189 | 0.01192107 | 0.7799133 | 0.01029276
|  |  | 44343 | 0.7623056 | 0.7674819 | 0.0001695267 | 0.7674178 | 0.01039128 | 0.7674142 | 0.01111335 |  |  | 27296 | 0.7821753 | 0.7792293 | 0.0001520109 | 0.7799189 | 0.01192107 | 0.7799133 | 0.01029276
|  |  | 44353 | 0.7733535 | 0.7674819 | 0.0001695267 | 0.7674178 | 0.01039128 | 0.7674142 | 0.01111335 |  |  | 27301 | 0.7784506 | 0.7792293 | 0.0001520109 | 0.7799189 | 0.01192107 | 0.7799133 | 0.01029276
|  |  | 44363 | 0.7678296 | 0.7674819 | 0.0001695267 | 0.7674178 | 0.01039128 | 0.7674142 | 0.01111335 |  |  | 27306 | 0.7784506 | 0.7792293 | 0.0001520109 | 0.7799189 | 0.01192107 | 0.7799133 | 0.01029276
|  |  | 44373 | 0.7678296 | 0.7674819 | 0.0001695267 | 0.7674178 | 0.01039128 | 0.7674142 | 0.01111335 |  |  | 27311 | 0.7821753 | 0.7792293 | 0.0001520109 | 0.7799189 | 0.01192107 | 0.7799133 | 0.01029276
|  |  | 44383 | 0.7678296 | 0.7674819 | 0.0001695267 | 0.7674178 | 0.01039128 | 0.7674142 | 0.01111335 |  |  | 27316 | 0.7821753 | 0.7792293 | 0.0001520109 | 0.7799189 | 0.01192107 | 0.7799133 | 0.01029276
|  |  | 44393 | 0.7733535 | 0.7674819 | 0.0001695267 | 0.7674178 | 0.01039128 | 0.7674142 | 0.01111335 |  |  | 27321 | 0.7858999 | 0.7792293 | 0.0001520109 | 0.7799189 | 0.01192107 | 0.7799133 | 0.01029276
|  |  | 44403 | 0.7733535 | 0.7674819 | 0.0001695267 | 0.7674178 | 0.01039128 | 0.7674142 | 0.01111335 |  |  | 27326 | 0.7821753 | 0.7792293 | 0.0001520109 | 0.7799189 | 0.01192107 | 0.7799133 | 0.01029276
|  |  | 44413 | 0.7733535 | 0.7674819 | 0.0001695267 | 0.7674178 | 0.01039128 | 0.7674142 | 0.01111335 |  |  | 27331 | 0.7784506 | 0.7792293 | 0.0001520109 | 0.7799189 | 0.01192107 | 0.7799133 | 0.01029276
|  |  | 44423 | 0.7678296 | 0.7674819 | 0.0001695267 | 0.7674178 | 0.01039128 | 0.7674142 | 0.01111335 |  |  | 27336 | 0.7821753 | 0.7792293 | 0.0001520109 | 0.7799189 | 0.01192107 | 0.7799133 | 0.01029276
|  |  | 44433 | 0.7623056 | 0.7674819 | 0.0001695267 | 0.7674178 | 0.01039128 | 0.7674142 | 0.01111335 |  |  | 27341 | 0.7858999 | 0.7792293 | 0.0001520109 | 0.7799189 | 0.01192107 | 0.7799133 | 0.01029276
|  |  | 44443 | 0.7623056 | 0.7674819 | 0.0001695267 | 0.7674178 | 0.01039128 | 0.7674142 | 0.01111335 |  |  | 27346 | 0.7784506 | 0.7792293 | 0.0001520109 | 0.7799189 | 0.01192107 | 0.7799133 | 0.01029276
|  |  | 44453 | 0.7788775 | 0.7674819 | 0.0001695267 | 0.7674178 | 0.01039128 | 0.7674142 | 0.01111335 |  |  | 27351 | 0.7784506 | 0.7792293 | 0.0001520109 | 0.7799189 | 0.01192107 | 0.7799133 | 0.01029276
|  |  | 44463 | 0.7678296 | 0.7674819 | 0.0001695267 | 0.7674178 | 0.01039128 | 0.7674142 | 0.01111335 |  |  | 27356 | 0.7784506 | 0.7792293 | 0.0001520109 | 0.7799189 | 0.01192107 | 0.7799133 | 0.01029276
|  |  | 44473 | 0.7678296 | 0.7674819 | 0.0001695267 | 0.7674178 | 0.01039128 | 0.7674142 | 0.01111335 |  |  | 27361 | 0.7784506 | 0.7792293 | 0.0001520109 | 0.7799189 | 0.01192107 | 0.7799133 | 0.01029276
|  |  | 44483 | 0.7678296 | 0.7674819 | 0.0001695267 | 0.7674178 | 0.01039128 | 0.7674142 | 0.01111335 |  |  | 27366 | 0.7784506 | 0.7792293 | 0.0001520109 | 0.7799189 | 0.01192107 | 0.7799133 | 0.01029276
|  |  | 44493 | 0.7623056 | 0.7674819 | 0.0001695267 | 0.7674178 | 0.01039128 | 0.7674142 | 0.01111335 |  |  | 27371 | 0.7784506 | 0.7792293 | 0.0001520109 | 0.7799189 | 0.01192107 | 0.7799133 | 0.01029276
|  |  | 44503 | 0.7678296 | 0.7674819 | 0.0001695267 | 0.7674178 | 0.01039128 | 0.7674142 | 0.01111335 |  |  | 27376 | 0.7784506 | 0.7792293 | 0.0001520109 | 0.7799189 | 0.01192107 | 0.7799133 | 0.01029276
|  |  | 44513 | 0.7733535 | 0.7674819 | 0.0001695267 | 0.7674178 | 0.01039128 | 0.7674142 | 0.01111335 |  |  | 27381 | 0.7821753 | 0.7792293 | 0.0001520109 | 0.7799189 | 0.01192107 | 0.7799133 | 0.01029276
|  |  | 44523 | 0.7678296 | 0.7674819 | 0.0001695267 | 0.7674178 | 0.01039128 | 0.7674142 | 0.01111335 |  |  | 27386 | 0.7784506 | 0.7792293 | 0.0001520109 | 0.7799189 | 0.01192107 | 0.7799133 | 0.01029276
|  |  | 44533 | 0.7623056 | 0.7674819 | 0.0001695267 | 0.7674178 | 0.01039128 | 0.7674142 | 0.01111335 |  |  | 27391 | 0.7784506 | 0.7792293 | 0.0001520109 | 0.7799189 | 0.01192107 | 0.7799133 | 0.01029276
|  |  | 44543 | 0.7678296 | 0.7674819 | 0.0001695267 | 0.7674178 | 0.01039128 | 0.7674142 | 0.01111335 |  |  | 27396 | 0.7784506 | 0.7792293 | 0.0001520109 | 0.7799189 | 0.01192107 | 0.7799133 | 0.01029276
|  |  | 44553 | 0.7678296 | 0.7674819 | 0.0001695267 | 0.7674178 | 0.01039128 | 0.7674142 | 0.01111335 |  |  | 27401 | 0.7784506 | 0.7792293 | 0.0001520109 | 0.7799189 | 0.01192107 | 0.7799133 | 0.01029276
|  |  | 44563 | 0.7623056 | 0.7674819 | 0.0001695267 | 0.7674178 | 0.01039128 | 0.7674142 | 0.01111335 |  |  | 27406 | 0.7821753 | 0.7792293 | 0.0001520109 | 0.7799189 | 0.01192107 | 0.7799133 | 0.01029276
|  |  | 44573 | 0.7678296 | 0.7674819 | 0.0001695267 | 0.7674178 | 0.01039128 | 0.7674142 | 0.01111335 |  |  | 27411 | 0.7784506 | 0.7792293 | 0.0001520109 | 0.7799189 | 0.01192107 | 0.7799133 | 0.01029276
|  |  | 44583 | 0.7623056 | 0.7674819 | 0.0001695267 | 0.7674178 | 0.01039128 | 0.7674142 | 0.01111335 |  |  | 27416 | 0.7821753 | 0.7792293 | 0.0001520109 | 0.7799189 | 0.01192107 | 0.7799133 | 0.01029276
|  |  | 44593 | 0.7623056 | 0.7674819 | 0.0001695267 | 0.7674178 | 0.01039128 | 0.7674142 | 0.01111335 |  |  | 27421 | 0.7821753 | 0.7792293 | 0.0001520109 | 0.7799189 | 0.01192107 | 0.7799133 | 0.01029276
|  |  | 44603 | 0.7678296 | 0.7674819 | 0.0001695267 | 0.7674178 | 0.01039128 | 0.7674142 | 0.01111335 |  |  | 27426 | 0.7821753 | 0.7792293 | 0.0001520109 | 0.7799189 | 0.01192107 | 0.7799133 | 0.01029276
|  |  | 44613 | 0.7678296 | 0.7674819 | 0.0001695267 | 0.7674178 | 0.01039128 | 0.7674142 | 0.01111335 |  |  | 27431 | 0.7821753 | 0.7792293 | 0.0001520109 | 0.7799189 | 0.01192107 | 0.7799133 | 0.01029276
|  |  | 44623 | 0.7678296 | 0.7674819 | 0.0001695267 | 0.7674178 | 0.01039128 | 0.7674142 | 0.01111335 |  |  | 27436 | 0.7821753 | 0.7792293 | 0.0001520109 | 0.7799189 | 0.01192107 | 0.7799133 | 0.01029276
|  |  | 44633 | 0.7678296 | 0.7674819 | 0.0001695267 | 0.7674178 | 0.01039128 | 0.7674142 | 0.01111335 |  |  | 27441 | 0.7821753 | 0.7792293 | 0.0001520109 | 0.7799189 | 0.01192107 | 0.7799133 | 0.01029276
|  |  | 44643 | 0.7623056 | 0.7674819 | 0.0001695267 | 0.7674178 | 0.01039128 | 0.7674142 | 0.01111335 |  |  | 27446 | 0.7821753 | 0.7792293 | 0.0001520109 | 0.7799189 | 0.01192107 | 0.7799133 | 0.01029276
|  |  | 44653 | 0.7623056 | 0.7674819 | 0.0001695267 | 0.7674178 | 0.01039128 | 0.7674142 | 0.01111335 |  |  | 27451 | 0.7821753 | 0.7792293 | 0.0001520109 | 0.7799189 | 0.01192107 | 0.7799133 | 0.01029276
|  |  | 44663 | 0.7623056 | 0.7674819 | 0.0001695267 | 0.7674178 | 0.01039128 | 0.7674142 | 0.01111335 |  |  | 27456 | 0.7821753 | 0.7792293 | 0.0001520109 | 0.7799189 | 0.01192107 | 0.7799133 | 0.01029276
|  |  | 44673 | 0.7678296 | 0.7674819 | 0.0001695267 | 0.7674178 | 0.01039128 | 0.7674142 | 0.01111335 |  |  | 27461 | 0.7858999 | 0.7792293 | 0.0001520109 | 0.7799189 | 0.01192107 | 0.7799133 | 0.01029276
|  |  | 44683 | 0.7678296 | 0.7674819 | 0.0001695267 | 0.7674178 | 0.01039128 | 0.7674142 | 0.01111335 |  |  | 27466 | 0.7784506 | 0.7792293 | 0.0001520109 | 0.7799189 | 0.01192107 | 0.7799133 | 0.01029276
|  |  | 44693 | 0.7623056 | 0.7674819 | 0.0001695267 | 0.7674178 | 0.01039128 | 0.7674142 | 0.01111335 |  |  | 27471 | 0.7784506 | 0.7792293 | 0.0001520109 | 0.7799189 | 0.01192107 | 0.7799133 | 0.01029276
|  |  | 44703 | 0.7623056 | 0.7674819 | 0.0001695267 | 0.7674178 | 0.01039128 | 0.7674142 | 0.01111335 |  |  | 27476 | 0.7784506 | 0.7792293 | 0.0001520109 | 0.7799189 | 0.01192107 | 0.7799133 | 0.01029276
|  |  | 44713 | 0.7623056 | 0.7674819 | 0.0001695267 | 0.7674178 | 0.01039128 | 0.7674142 | 0.01111335 |  |  | 27481 | 0.7821753 | 0.7792293 | 0.0001520109 | 0.7799189 | 0.01192107 | 0.7799133 | 0.01029276
|  |  | 44723 | 0.7623056 | 0.7674819 | 0.0001695267 | 0.7674178 | 0.01039128 | 0.7674142 | 0.01111335 |  |  | 27486 | 0.7821753 | 0.7792293 | 0.0001520109 | 0.7799189 | 0.01192107 | 0.7799133 | 0.01029276
|  |  | 44733 | 0.7678296 | 0.7674819 | 0.0001695267 | 0.7674178 | 0.01039128 | 0.7674142 | 0.01111335 |  |  | 27491 | 0.7784506 | 0.7792293 | 0.0001520109 | 0.7799189 | 0.01192107 | 0.7799133 | 0.01029276
|  |  | 44743 | 0.7678296 | 0.7674819 | 0.0001695267 | 0.7674178 | 0.01039128 | 0.7674142 | 0.01111335 |  |  | 27496 | 0.7784506 | 0.7792293 | 0.0001520109 | 0.7799189 | 0.01192107 | 0.7799133 | 0.01029276
|  |  | 44753 | 0.7678296 | 0.7674819 | 0.0001695267 | 0.7674178 | 0.01039128 | 0.7674142 | 0.01111335 |  |  | 27501 | 0.774726 | 0.7792293 | 0.0001520109 | 0.7799189 | 0.01192107 | 0.7799133 | 0.01029276
|  |  | 44763 | 0.7678296 | 0.7674819 | 0.0001695267 | 0.7674178 | 0.01039128 | 0.7674142 | 0.01111335 |  |  | 27506 | 0.7784506 | 0.7792293 | 0.0001520109 | 0.7799189 | 0.01192107 | 0.7799133 | 0.01029276
|  |  | 44773 | 0.7623056 | 0.7674819 | 0.0001695267 | 0.7674178 | 0.01039128 | 0.7674142 | 0.01111335 |  |  | 27511 | 0.7821753 | 0.7792293 | 0.0001520109 | 0.7799189 | 0.01192107 | 0.7799133 | 0.01029276
|  |  | 44783 | 0.7623056 | 0.7674819 | 0.0001695267 | 0.7674178 | 0.01039128 | 0.7674142 | 0.01111335 |  |  | 27516 | 0.7858999 | 0.7792293 | 0.0001520109 | 0.7799189 | 0.01192107 | 0.7799133 | 0.01029276
|  |  | 44793 | 0.7623056 | 0.7674819 | 0.0001695267 | 0.7674178 | 0.01039128 | 0.7674142 | 0.01111335 |  |  | 27521 | 0.7821753 | 0.7792293 | 0.0001520109 | 0.7799189 | 0.01192107 | 0.7799133 | 0.01029276
|  |  | 44803 | 0.7678296 | 0.7674819 | 0.0001695267 | 0.7674178 | 0.01039128 | 0.7674142 | 0.01111335 |  |  | 27526 | 0.7821753 | 0.7792293 | 0.0001520109 | 0.7799189 | 0.01192107 | 0.7799133 | 0.01029276
|  |  | 44813 | 0.7733535 | 0.7674819 | 0.0001695267 | 0.7674178 | 0.01039128 | 0.7674142 | 0.01111335 |  |  | 27531 | 0.7821753 | 0.7792293 | 0.0001520109 | 0.7799189 | 0.01192107 | 0.7799133 | 0.01029276
|  |  | 44823 | 0.7678296 | 0.7674819 | 0.0001695267 | 0.7674178 | 0.01039128 | 0.7674142 | 0.01111335 |  |  | 27536 | 0.7784506 | 0.7792293 | 0.0001520109 | 0.7799189 | 0.01192107 | 0.7799133 | 0.01029276
|  |  | 44833 | 0.7678296 | 0.7674819 | 0.0001695267 | 0.7674178 | 0.01039128 | 0.7674142 | 0.01111335 |  |  | 27541 | 0.7858999 | 0.7792293 | 0.0001520109 | 0.7799189 | 0.01192107 | 0.7799133 | 0.01029276
|  |  | 44843 | 0.7678296 | 0.7674819 | 0.0001695267 | 0.7674178 | 0.01039128 | 0.7674142 | 0.01111335 |  |  | 27546 | 0.7821753 | 0.7792293 | 0.0001520109 | 0.7799189 | 0.01192107 | 0.7799133 | 0.01029276
|  |  | 44853 | 0.7678296 | 0.7674819 | 0.0001695267 | 0.7674178 | 0.01039128 | 0.7674142 | 0.01111335 |  |  | 27551 | 0.7784506 | 0.7792293 | 0.0001520109 | 0.7799189 | 0.01192107 | 0.7799133 | 0.01029276
|  |  | 44863 | 0.7623056 | 0.7674819 | 0.0001695267 | 0.7674178 | 0.01039128 | 0.7674142 | 0.01111335 |  |  | 27556 | 0.774726 | 0.7792293 | 0.0001520109 | 0.7799189 | 0.01192107 | 0.7799133 | 0.01029276
|  |  | 44873 | 0.7678296 | 0.7674819 | 0.0001695267 | 0.7674178 | 0.01039128 | 0.7674142 | 0.01111335 |  |  | 27561 | 0.7821753 | 0.7792293 | 0.0001520109 | 0.7799189 | 0.01192107 | 0.7799133 | 0.01029276
|  |  | 44883 | 0.7623056 | 0.7674819 | 0.0001695267 | 0.7674178 | 0.01039128 | 0.7674142 | 0.01111335 |  |  | 27566 | 0.7821753 | 0.7792293 | 0.0001520109 | 0.7799189 | 0.01192107 | 0.7799133 | 0.01029276
|  |  | 44893 | 0.7678296 | 0.7674819 | 0.0001695267 | 0.7674178 | 0.01039128 | 0.7674142 | 0.01111335 |  |  | 27571 | 0.7821753 | 0.7792293 | 0.0001520109 | 0.7799189 | 0.01192107 | 0.7799133 | 0.01029276
|  |  | 44903 | 0.7623056 | 0.7674819 | 0.0001695267 | 0.7674178 | 0.01039128 | 0.7674142 | 0.01111335 |  |  | 27576 | 0.7821753 | 0.7792293 | 0.0001520109 | 0.7799189 | 0.01192107 | 0.7799133 | 0.01029276
|  |  | 44913 | 0.7678296 | 0.7674819 | 0.0001695267 | 0.7674178 | 0.01039128 | 0.7674142 | 0.01111335 |  |  | 27581 | 0.7784506 | 0.7792293 | 0.0001520109 | 0.7799189 | 0.01192107 | 0.7799133 | 0.01029276
|  |  | 44923 | 0.7678296 | 0.7674819 | 0.0001695267 | 0.7674178 | 0.01039128 | 0.7674142 | 0.01111335 |  |  | 27586 | 0.7821753 | 0.7792293 | 0.0001520109 | 0.7799189 | 0.01192107 | 0.7799133 | 0.01029276
|  |  | 44933 | 0.7623056 | 0.7674819 | 0.0001695267 | 0.7674178 | 0.01039128 | 0.7674142 | 0.01111335 |  |  | 27591 | 0.7821753 | 0.7792293 | 0.0001520109 | 0.7799189 | 0.01192107 | 0.7799133 | 0.01029276
|  |  | 44943 | 0.7678296 | 0.7674819 | 0.0001695267 | 0.7674178 | 0.01039128 | 0.7674142 | 0.01111335 |  |  | 27596 | 0.7784506 | 0.7792293 | 0.0001520109 | 0.7799189 | 0.01192107 | 0.7799133 | 0.01029276
|  |  | 44953 | 0.7623056 | 0.7674819 | 0.0001695267 | 0.7674178 | 0.01039128 | 0.7674142 | 0.01111335 |  |  | 27601 | 0.7821753 | 0.7792293 | 0.0001520109 | 0.7799189 | 0.01192107 | 0.7799133 | 0.01029276
|  |  | 44963 | 0.7623056 | 0.7674819 | 0.0001695267 | 0.7674178 | 0.01039128 | 0.7674142 | 0.01111335 |  |  | 27606 | 0.7784506 | 0.7792293 | 0.0001520109 | 0.7799189 | 0.01192107 | 0.7799133 | 0.01029276
|  |  | 44973 | 0.7678296 | 0.7674819 | 0.0001695267 | 0.7674178 | 0.01039128 | 0.7674142 | 0.01111335 |  |  | 27611 | 0.7821753 | 0.7792293 | 0.0001520109 | 0.7799189 | 0.01192107 | 0.7799133 | 0.01029276
|  |  | 44983 | 0.7623056 | 0.7674819 | 0.0001695267 | 0.7674178 | 0.01039128 | 0.7674142 | 0.01111335 |  |  | 27616 | 0.7821753 | 0.7792293 | 0.0001520109 | 0.7799189 | 0.01192107 | 0.7799133 | 0.01029276
|  |  | 44993 | 0.7567817 | 0.7674819 | 0.0001695267 | 0.7674178 | 0.01039128 | 0.7674142 | 0.01111335 |  |  | 27621 | 0.7821753 | 0.7792293 | 0.0001520109 | 0.7799189 | 0.01192107 | 0.7799133 | 0.01029276
|  |  | 45003 | 0.7733535 | 0.7674819 | 0.0001695267 | 0.7674178 | 0.01039128 | 0.7674142 | 0.01111335 |  |  | 27626 | 0.7784506 | 0.7792293 | 0.0001520109 | 0.7799189 | 0.01192107 | 0.7799133 | 0.01029276
|  |  | 45013 | 0.7678296 | 0.7674819 | 0.0001695267 | 0.7674178 | 0.01039128 | 0.7674142 | 0.01111335 |  |  | 27631 | 0.7821753 | 0.7792293 | 0.0001520109 | 0.7799189 | 0.01192107 | 0.7799133 | 0.01029276
|  |  | 45023 | 0.7733535 | 0.7674819 | 0.0001695267 | 0.7674178 | 0.01039128 | 0.7674142 | 0.01111335 |  |  | 27636 | 0.7784506 | 0.7792293 | 0.0001520109 | 0.7799189 | 0.01192107 | 0.7799133 | 0.01029276
|  |  | 45033 | 0.7678296 | 0.7674819 | 0.0001695267 | 0.7674178 | 0.01039128 | 0.7674142 | 0.01111335 |  |  | 27641 | 0.7821753 | 0.7792293 | 0.0001520109 | 0.7799189 | 0.01192107 | 0.7799133 | 0.01029276
|  |  | 45043 | 0.7623056 | 0.7674819 | 0.0001695267 | 0.7674178 | 0.01039128 | 0.7674142 | 0.01111335 |  |  | 27646 | 0.7784506 | 0.7792293 | 0.0001520109 | 0.7799189 | 0.01192107 | 0.7799133 | 0.01029276
|  |  | 45053 | 0.7678296 | 0.7674819 | 0.0001695267 | 0.7674178 | 0.01039128 | 0.7674142 | 0.01111335 |  |  | 27651 | 0.7784506 | 0.7792293 | 0.0001520109 | 0.7799189 | 0.01192107 | 0.7799133 | 0.01029276
|  |  | 45063 | 0.7678296 | 0.7674819 | 0.0001695267 | 0.7674178 | 0.01039128 | 0.7674142 | 0.01111335 |  |  | 27656 | 0.7821753 | 0.7792293 | 0.0001520109 | 0.7799189 | 0.01192107 | 0.7799133 | 0.01029276
|  |  | 45073 | 0.7678296 | 0.7674819 | 0.0001695267 | 0.7674178 | 0.01039128 | 0.7674142 | 0.01111335 |  |  | 27661 | 0.7784506 | 0.7792293 | 0.0001520109 | 0.7799189 | 0.01192107 | 0.7799133 | 0.01029276
|  |  | 45083 | 0.7678296 | 0.7674819 | 0.0001695267 | 0.7674178 | 0.01039128 | 0.7674142 | 0.01111335 |  |  | 27666 | 0.774726 | 0.7792293 | 0.0001520109 | 0.7799189 | 0.01192107 | 0.7799133 | 0.01029276
|  |  | 45093 | 0.7623056 | 0.7674819 | 0.0001695267 | 0.7674178 | 0.01039128 | 0.7674142 | 0.01111335 |  |  | 27671 | 0.7784506 | 0.7792293 | 0.0001520109 | 0.7799189 | 0.01192107 | 0.7799133 | 0.01029276
|  |  | 45103 | 0.7733535 | 0.7674819 | 0.0001695267 | 0.7674178 | 0.01039128 | 0.7674142 | 0.01111335 |  |  | 27676 | 0.7821753 | 0.7792293 | 0.0001520109 | 0.7799189 | 0.01192107 | 0.7799133 | 0.01029276
|  |  | 45113 | 0.7733535 | 0.7674819 | 0.0001695267 | 0.7674178 | 0.01039128 | 0.7674142 | 0.01111335 |  |  | 27681 | 0.7821753 | 0.7792293 | 0.0001520109 | 0.7799189 | 0.01192107 | 0.7799133 | 0.01029276
|  |  | 45123 | 0.7623056 | 0.7674819 | 0.0001695267 | 0.7674178 | 0.01039128 | 0.7674142 | 0.01111335 |  |  | 27686 | 0.7821753 | 0.7792293 | 0.0001520109 | 0.7799189 | 0.01192107 | 0.7799133 | 0.01029276
|  |  | 45133 | 0.7678296 | 0.7674819 | 0.0001695267 | 0.7674178 | 0.01039128 | 0.7674142 | 0.01111335 |  |  | 27691 | 0.7821753 | 0.7792293 | 0.0001520109 | 0.7799189 | 0.01192107 | 0.7799133 | 0.01029276
|  |  | 45143 | 0.7623056 | 0.7674819 | 0.0001695267 | 0.7674178 | 0.01039128 | 0.7674142 | 0.01111335 |  |  | 27696 | 0.7821753 | 0.7792293 | 0.0001520109 | 0.7799189 | 0.01192107 | 0.7799133 | 0.01029276
|  |  | 45153 | 0.7623056 | 0.7674819 | 0.0001695267 | 0.7674178 | 0.01039128 | 0.7674142 | 0.01111335 |  |  | 27701 | 0.7784506 | 0.7792293 | 0.0001520109 | 0.7799189 | 0.01192107 | 0.7799133 | 0.01029276
|  |  | 45163 | 0.7623056 | 0.7674819 | 0.0001695267 | 0.7674178 | 0.01039128 | 0.7674142 | 0.01111335 |  |  | 27706 | 0.7784506 | 0.7792293 | 0.0001520109 | 0.7799189 | 0.01192107 | 0.7799133 | 0.01029276
|  |  | 45173 | 0.7623056 | 0.7674819 | 0.0001695267 | 0.7674178 | 0.01039128 | 0.7674142 | 0.01111335 |  |  | 27711 | 0.7784506 | 0.7792293 | 0.0001520109 | 0.7799189 | 0.01192107 | 0.7799133 | 0.01029276
|  |  | 45183 | 0.7733535 | 0.7674819 | 0.0001695267 | 0.7674178 | 0.01039128 | 0.7674142 | 0.01111335 |  |  | 27716 | 0.7784506 | 0.7792293 | 0.0001520109 | 0.7799189 | 0.01192107 | 0.7799133 | 0.01029276
|  |  | 45193 | 0.7623056 | 0.7674819 | 0.0001695267 | 0.7674178 | 0.01039128 | 0.7674142 | 0.01111335 |  |  | 27721 | 0.7821753 | 0.7792293 | 0.0001520109 | 0.7799189 | 0.01192107 | 0.7799133 | 0.01029276
|  |  | 45203 | 0.7733535 | 0.7674819 | 0.0001695267 | 0.7674178 | 0.01039128 | 0.7674142 | 0.01111335 |  |  | 27726 | 0.7784506 | 0.7792293 | 0.0001520109 | 0.7799189 | 0.01192107 | 0.7799133 | 0.01029276
|  |  | 45213 | 0.7678296 | 0.7674819 | 0.0001695267 | 0.7674178 | 0.01039128 | 0.7674142 | 0.01111335 |  |  | 27731 | 0.7821753 | 0.7792293 | 0.0001520109 | 0.7799189 | 0.01192107 | 0.7799133 | 0.01029276
|  |  | 45223 | 0.7623056 | 0.7674819 | 0.0001695267 | 0.7674178 | 0.01039128 | 0.7674142 | 0.01111335 |  |  | 27736 | 0.7821753 | 0.7792293 | 0.0001520109 | 0.7799189 | 0.01192107 | 0.7799133 | 0.01029276
|  |  | 45233 | 0.7678296 | 0.7674819 | 0.0001695267 | 0.7674178 | 0.01039128 | 0.7674142 | 0.01111335 |  |  | 27741 | 0.7821753 | 0.7792293 | 0.0001520109 | 0.7799189 | 0.01192107 | 0.7799133 | 0.01029276
|  |  | 45243 | 0.7623056 | 0.7674819 | 0.0001695267 | 0.7674178 | 0.01039128 | 0.7674142 | 0.01111335 |  |  | 27746 | 0.7821753 | 0.7792293 | 0.0001520109 | 0.7799189 | 0.01192107 | 0.7799133 | 0.01029276
|  |  | 45253 | 0.7623056 | 0.7674819 | 0.0001695267 | 0.7674178 | 0.01039128 | 0.7674142 | 0.01111335 |  |  | 27751 | 0.7784506 | 0.7792293 | 0.0001520109 | 0.7799189 | 0.01192107 | 0.7799133 | 0.01029276
|  |  | 45263 | 0.7623056 | 0.7674819 | 0.0001695267 | 0.7674178 | 0.01039128 | 0.7674142 | 0.01111335 |  |  | 27756 | 0.7784506 | 0.7792293 | 0.0001520109 | 0.7799189 | 0.01192107 | 0.7799133 | 0.01029276
|  |  | 45273 | 0.7623056 | 0.7674819 | 0.0001695267 | 0.7674178 | 0.01039128 | 0.7674142 | 0.01111335 |  |  | 27761 | 0.7821753 | 0.7792293 | 0.0001520109 | 0.7799189 | 0.01192107 | 0.7799133 | 0.01029276
|  |  | 45283 | 0.7678296 | 0.7674819 | 0.0001695267 | 0.7674178 | 0.01039128 | 0.7674142 | 0.01111335 |  |  | 27766 | 0.7821753 | 0.7792293 | 0.0001520109 | 0.7799189 | 0.01192107 | 0.7799133 | 0.01029276
|  |  | 45293 | 0.7678296 | 0.7674819 | 0.0001695267 | 0.7674178 | 0.01039128 | 0.7674142 | 0.01111335 |  |  | 27771 | 0.7821753 | 0.7792293 | 0.0001520109 | 0.7799189 | 0.01192107 | 0.7799133 | 0.01029276
|  |  | 45303 | 0.7623056 | 0.7674819 | 0.0001695267 | 0.7674178 | 0.01039128 | 0.7674142 | 0.01111335 |  |  | 27776 | 0.7784506 | 0.7792293 | 0.0001520109 | 0.7799189 | 0.01192107 | 0.7799133 | 0.01029276
|  |  | 45313 | 0.7623056 | 0.7674819 | 0.0001695267 | 0.7674178 | 0.01039128 | 0.7674142 | 0.01111335 |  |  | 27781 | 0.7821753 | 0.7792293 | 0.0001520109 | 0.7799189 | 0.01192107 | 0.7799133 | 0.01029276
|  |  | 45323 | 0.7678296 | 0.7674819 | 0.0001695267 | 0.7674178 | 0.01039128 | 0.7674142 | 0.01111335 |  |  | 27786 | 0.7821753 | 0.7792293 | 0.0001520109 | 0.7799189 | 0.01192107 | 0.7799133 | 0.01029276
|  |  | 45333 | 0.7678296 | 0.7674819 | 0.0001695267 | 0.7674178 | 0.01039128 | 0.7674142 | 0.01111335 |  |  | 27791 | 0.7821753 | 0.7792293 | 0.0001520109 | 0.7799189 | 0.01192107 | 0.7799133 | 0.01029276
|  |  | 45343 | 0.7678296 | 0.7674819 | 0.0001695267 | 0.7674178 | 0.01039128 | 0.7674142 | 0.01111335 |  |  | 27796 | 0.7858999 | 0.7792293 | 0.0001520109 | 0.7799189 | 0.01192107 | 0.7799133 | 0.01029276
|  |  | 45353 | 0.7623056 | 0.7674819 | 0.0001695267 | 0.7674178 | 0.01039128 | 0.7674142 | 0.01111335 |  |  | 27801 | 0.7821753 | 0.7792293 | 0.0001520109 | 0.7799189 | 0.01192107 | 0.7799133 | 0.01029276
|  |  | 45363 | 0.7678296 | 0.7674819 | 0.0001695267 | 0.7674178 | 0.01039128 | 0.7674142 | 0.01111335 |  |  | 27806 | 0.7858999 | 0.7792293 | 0.0001520109 | 0.7799189 | 0.01192107 | 0.7799133 | 0.01029276
|  |  | 45373 | 0.7623056 | 0.7674819 | 0.0001695267 | 0.7674178 | 0.01039128 | 0.7674142 | 0.01111335 |  |  | 27811 | 0.7821753 | 0.7792293 | 0.0001520109 | 0.7799189 | 0.01192107 | 0.7799133 | 0.01029276
|  |  | 45383 | 0.7623056 | 0.7674819 | 0.0001695267 | 0.7674178 | 0.01039128 | 0.7674142 | 0.01111335 |  |  | 27816 | 0.7858999 | 0.7792293 | 0.0001520109 | 0.7799189 | 0.01192107 | 0.7799133 | 0.01029276
|  |  | 45393 | 0.7623056 | 0.7674819 | 0.0001695267 | 0.7674178 | 0.01039128 | 0.7674142 | 0.01111335 |  |  | 27821 | 0.7784506 | 0.7792293 | 0.0001520109 | 0.7799189 | 0.01192107 | 0.7799133 | 0.01029276
|  |  | 45403 | 0.7678296 | 0.7674819 | 0.0001695267 | 0.7674178 | 0.01039128 | 0.7674142 | 0.01111335 |  |  | 27826 | 0.7784506 | 0.7792293 | 0.0001520109 | 0.7799189 | 0.01192107 | 0.7799133 | 0.01029276
|  |  | 45413 | 0.7678296 | 0.7674819 | 0.0001695267 | 0.7674178 | 0.01039128 | 0.7674142 | 0.01111335 |  |  | 27831 | 0.7784506 | 0.7792293 | 0.0001520109 | 0.7799189 | 0.01192107 | 0.7799133 | 0.01029276
|  |  | 45423 | 0.7678296 | 0.7674819 | 0.0001695267 | 0.7674178 | 0.01039128 | 0.7674142 | 0.01111335 |  |  | 27836 | 0.7821753 | 0.7792293 | 0.0001520109 | 0.7799189 | 0.01192107 | 0.7799133 | 0.01029276
|  |  | 45433 | 0.7678296 | 0.7674819 | 0.0001695267 | 0.7674178 | 0.01039128 | 0.7674142 | 0.01111335 |  |  | 27841 | 0.7821753 | 0.7792293 | 0.0001520109 | 0.7799189 | 0.01192107 | 0.7799133 | 0.01029276
|  |  | 45443 | 0.7678296 | 0.7674819 | 0.0001695267 | 0.7674178 | 0.01039128 | 0.7674142 | 0.01111335 |  |  | 27846 | 0.7821753 | 0.7792293 | 0.0001520109 | 0.7799189 | 0.01192107 | 0.7799133 | 0.01029276
|  |  | 45453 | 0.7623056 | 0.7674819 | 0.0001695267 | 0.7674178 | 0.01039128 | 0.7674142 | 0.01111335 |  |  | 27851 | 0.7858999 | 0.7792293 | 0.0001520109 | 0.7799189 | 0.01192107 | 0.7799133 | 0.01029276
|  |  | 45463 | 0.7623056 | 0.7674819 | 0.0001695267 | 0.7674178 | 0.01039128 | 0.7674142 | 0.01111335 |  |  | 27856 | 0.7784506 | 0.7792293 | 0.0001520109 | 0.7799189 | 0.01192107 | 0.7799133 | 0.01029276
|  |  | 45473 | 0.7678296 | 0.7674819 | 0.0001695267 | 0.7674178 | 0.01039128 | 0.7674142 | 0.01111335 |  |  | 27861 | 0.774726 | 0.7792293 | 0.0001520109 | 0.7799189 | 0.01192107 | 0.7799133 | 0.01029276
|  |  | 45483 | 0.7678296 | 0.7674819 | 0.0001695267 | 0.7674178 | 0.01039128 | 0.7674142 | 0.01111335 |  |  | 27866 | 0.774726 | 0.7792293 | 0.0001520109 | 0.7799189 | 0.01192107 | 0.7799133 | 0.01029276
|  |  | 45493 | 0.7623056 | 0.7674819 | 0.0001695267 | 0.7674178 | 0.01039128 | 0.7674142 | 0.01111335 |  |  | 27871 | 0.7821753 | 0.7792293 | 0.0001520109 | 0.7799189 | 0.01192107 | 0.7799133 | 0.01029276
|  |  | 45503 | 0.7733535 | 0.7674819 | 0.0001695267 | 0.7674178 | 0.01039128 | 0.7674142 | 0.01111335 |  |  | 27876 | 0.7821753 | 0.7792293 | 0.0001520109 | 0.7799189 | 0.01192107 | 0.7799133 | 0.01029276
|  |  | 45513 | 0.7678296 | 0.7674819 | 0.0001695267 | 0.7674178 | 0.01039128 | 0.7674142 | 0.01111335 |  |  | 27881 | 0.7784506 | 0.7792293 | 0.0001520109 | 0.7799189 | 0.01192107 | 0.7799133 | 0.01029276
|  |  | 45523 | 0.7678296 | 0.7674819 | 0.0001695267 | 0.7674178 | 0.01039128 | 0.7674142 | 0.01111335 |  |  | 27886 | 0.7784506 | 0.7792293 | 0.0001520109 | 0.7799189 | 0.01192107 | 0.7799133 | 0.01029276
|  |  | 45533 | 0.7623056 | 0.7674819 | 0.0001695267 | 0.7674178 | 0.01039128 | 0.7674142 | 0.01111335 |  |  | 27891 | 0.7821753 | 0.7792293 | 0.0001520109 | 0.7799189 | 0.01192107 | 0.7799133 | 0.01029276
|  |  | 45543 | 0.7678296 | 0.7674819 | 0.0001695267 | 0.7674178 | 0.01039128 | 0.7674142 | 0.01111335 |  |  | 27896 | 0.7784506 | 0.7792293 | 0.0001520109 | 0.7799189 | 0.01192107 | 0.7799133 | 0.01029276
|  |  | 45553 | 0.7678296 | 0.7674819 | 0.0001695267 | 0.7674178 | 0.01039128 | 0.7674142 | 0.01111335 |  |  | 27901 | 0.7784506 | 0.7792293 | 0.0001520109 | 0.7799189 | 0.01192107 | 0.7799133 | 0.01029276
|  |  | 45563 | 0.7678296 | 0.7674819 | 0.0001695267 | 0.7674178 | 0.01039128 | 0.7674142 | 0.01111335 |  |  | 27906 | 0.7784506 | 0.7792293 | 0.0001520109 | 0.7799189 | 0.01192107 | 0.7799133 | 0.01029276
|  |  | 45573 | 0.7678296 | 0.7674819 | 0.0001695267 | 0.7674178 | 0.01039128 | 0.7674142 | 0.01111335 |  |  | 27911 | 0.7821753 | 0.7792293 | 0.0001520109 | 0.7799189 | 0.01192107 | 0.7799133 | 0.01029276
|  |  | 45583 | 0.7733535 | 0.7674819 | 0.0001695267 | 0.7674178 | 0.01039128 | 0.7674142 | 0.01111335 |  |  | 27916 | 0.7821753 | 0.7792293 | 0.0001520109 | 0.7799189 | 0.01192107 | 0.7799133 | 0.01029276
|  |  | 45593 | 0.7678296 | 0.7674819 | 0.0001695267 | 0.7674178 | 0.01039128 | 0.7674142 | 0.01111335 |  |  | 27921 | 0.7821753 | 0.7792293 | 0.0001520109 | 0.7799189 | 0.01192107 | 0.7799133 | 0.01029276
|  |  | 45603 | 0.7678296 | 0.7674819 | 0.0001695267 | 0.7674178 | 0.01039128 | 0.7674142 | 0.01111335 |  |  | 27926 | 0.7821753 | 0.7792293 | 0.0001520109 | 0.7799189 | 0.01192107 | 0.7799133 | 0.01029276
|  |  | 45613 | 0.7623056 | 0.7674819 | 0.0001695267 | 0.7674178 | 0.01039128 | 0.7674142 | 0.01111335 |  |  | 27931 | 0.7821753 | 0.7792293 | 0.0001520109 | 0.7799189 | 0.01192107 | 0.7799133 | 0.01029276
|  |  | 45623 | 0.7678296 | 0.7674819 | 0.0001695267 | 0.7674178 | 0.01039128 | 0.7674142 | 0.01111335 |  |  | 27936 | 0.7821753 | 0.7792293 | 0.0001520109 | 0.7799189 | 0.01192107 | 0.7799133 | 0.01029276
|  |  | 45633 | 0.7678296 | 0.7674819 | 0.0001695267 | 0.7674178 | 0.01039128 | 0.7674142 | 0.01111335 |  |  | 27941 | 0.7784506 | 0.7792293 | 0.0001520109 | 0.7799189 | 0.01192107 | 0.7799133 | 0.01029276
|  |  | 45643 | 0.7678296 | 0.7674819 | 0.0001695267 | 0.7674178 | 0.01039128 | 0.7674142 | 0.01111335 |  |  | 27946 | 0.7784506 | 0.7792293 | 0.0001520109 | 0.7799189 | 0.01192107 | 0.7799133 | 0.01029276
|  |  | 45653 | 0.7678296 | 0.7674819 | 0.0001695267 | 0.7674178 | 0.01039128 | 0.7674142 | 0.01111335 |  |  | 27951 | 0.7821753 | 0.7792293 | 0.0001520109 | 0.7799189 | 0.01192107 | 0.7799133 | 0.01029276
|  |  | 45663 | 0.7678296 | 0.7674819 | 0.0001695267 | 0.7674178 | 0.01039128 | 0.7674142 | 0.01111335 |  |  | 27956 | 0.774726 | 0.7792293 | 0.0001520109 | 0.7799189 | 0.01192107 | 0.7799133 | 0.01029276
|  |  | 45673 | 0.7623056 | 0.7674819 | 0.0001695267 | 0.7674178 | 0.01039128 | 0.7674142 | 0.01111335 |  |  | 27961 | 0.7784506 | 0.7792293 | 0.0001520109 | 0.7799189 | 0.01192107 | 0.7799133 | 0.01029276
|  |  | 45683 | 0.7678296 | 0.7674819 | 0.0001695267 | 0.7674178 | 0.01039128 | 0.7674142 | 0.01111335 |  |  | 27966 | 0.7784506 | 0.7792293 | 0.0001520109 | 0.7799189 | 0.01192107 | 0.7799133 | 0.01029276
|  |  | 45693 | 0.7678296 | 0.7674819 | 0.0001695267 | 0.7674178 | 0.01039128 | 0.7674142 | 0.01111335 |  |  | 27971 | 0.7784506 | 0.7792293 | 0.0001520109 | 0.7799189 | 0.01192107 | 0.7799133 | 0.01029276
|  |  | 45703 | 0.7678296 | 0.7674819 | 0.0001695267 | 0.7674178 | 0.01039128 | 0.7674142 | 0.01111335 |  |  | 27976 | 0.7821753 | 0.7792293 | 0.0001520109 | 0.7799189 | 0.01192107 | 0.7799133 | 0.01029276
|  |  | 45713 | 0.7733535 | 0.7674819 | 0.0001695267 | 0.7674178 | 0.01039128 | 0.7674142 | 0.01111335 |  |  | 27981 | 0.7784506 | 0.7792293 | 0.0001520109 | 0.7799189 | 0.01192107 | 0.7799133 | 0.01029276
|  |  | 45723 | 0.7678296 | 0.7674819 | 0.0001695267 | 0.7674178 | 0.01039128 | 0.7674142 | 0.01111335 |  |  | 27986 | 0.7858999 | 0.7792293 | 0.0001520109 | 0.7799189 | 0.01192107 | 0.7799133 | 0.01029276
|  |  | 45733 | 0.7678296 | 0.7674819 | 0.0001695267 | 0.7674178 | 0.01039128 | 0.7674142 | 0.01111335 |  |  | 27991 | 0.7784506 | 0.7792293 | 0.0001520109 | 0.7799189 | 0.01192107 | 0.7799133 | 0.01029276
|  |  | 45743 | 0.7733535 | 0.7674819 | 0.0001695267 | 0.7674178 | 0.01039128 | 0.7674142 | 0.01111335 |  |  | 27996 | 0.7821753 | 0.7792293 | 0.0001520109 | 0.7799189 | 0.01192107 | 0.7799133 | 0.01029276
|  |  | 45753 | 0.7733535 | 0.7674819 | 0.0001695267 | 0.7674178 | 0.01039128 | 0.7674142 | 0.01111335 |  |  | 28001 | 0.7784506 | 0.7792293 | 0.0001520109 | 0.7799189 | 0.01192107 | 0.7799133 | 0.01029276
|  |  | 45763 | 0.7678296 | 0.7674819 | 0.0001695267 | 0.7674178 | 0.01039128 | 0.7674142 | 0.01111335 |  |  | 28006 | 0.774726 | 0.7792293 | 0.0001520109 | 0.7799189 | 0.01192107 | 0.7799133 | 0.01029276
|  |  | 45773 | 0.7678296 | 0.7674819 | 0.0001695267 | 0.7674178 | 0.01039128 | 0.7674142 | 0.01111335 |  |  | 28011 | 0.7784506 | 0.7792293 | 0.0001520109 | 0.7799189 | 0.01192107 | 0.7799133 | 0.01029276
|  |  | 45783 | 0.7733535 | 0.7674819 | 0.0001695267 | 0.7674178 | 0.01039128 | 0.7674142 | 0.01111335 |  |  | 28016 | 0.7784506 | 0.7792293 | 0.0001520109 | 0.7799189 | 0.01192107 | 0.7799133 | 0.01029276
|  |  | 45793 | 0.7678296 | 0.7674819 | 0.0001695267 | 0.7674178 | 0.01039128 | 0.7674142 | 0.01111335 |  |  | 28021 | 0.7784506 | 0.7792293 | 0.0001520109 | 0.7799189 | 0.01192107 | 0.7799133 | 0.01029276
|  |  | 45803 | 0.7788775 | 0.7674819 | 0.0001695267 | 0.7674178 | 0.01039128 | 0.7674142 | 0.01111335 |  |  | 28026 | 0.7858999 | 0.7792293 | 0.0001520109 | 0.7799189 | 0.01192107 | 0.7799133 | 0.01029276
|  |  | 45813 | 0.7733535 | 0.7674819 | 0.0001695267 | 0.7674178 | 0.01039128 | 0.7674142 | 0.01111335 |  |  | 28031 | 0.7821753 | 0.7792293 | 0.0001520109 | 0.7799189 | 0.01192107 | 0.7799133 | 0.01029276
|  |  | 45823 | 0.7678296 | 0.7674819 | 0.0001695267 | 0.7674178 | 0.01039128 | 0.7674142 | 0.01111335 |  |  | 28036 | 0.7821753 | 0.7792293 | 0.0001520109 | 0.7799189 | 0.01192107 | 0.7799133 | 0.01029276
|  |  | 45833 | 0.7678296 | 0.7674819 | 0.0001695267 | 0.7674178 | 0.01039128 | 0.7674142 | 0.01111335 |  |  | 28041 | 0.7821753 | 0.7792293 | 0.0001520109 | 0.7799189 | 0.01192107 | 0.7799133 | 0.01029276
|  |  | 45843 | 0.7678296 | 0.7674819 | 0.0001695267 | 0.7674178 | 0.01039128 | 0.7674142 | 0.01111335 |  |  | 28046 | 0.774726 | 0.7792293 | 0.0001520109 | 0.7799189 | 0.01192107 | 0.7799133 | 0.01029276
|  |  | 45853 | 0.7733535 | 0.7674819 | 0.0001695267 | 0.7674178 | 0.01039128 | 0.7674142 | 0.01111335 |  |  | 28051 | 0.7821753 | 0.7792293 | 0.0001520109 | 0.7799189 | 0.01192107 | 0.7799133 | 0.01029276
|  |  | 45863 | 0.7623056 | 0.7674819 | 0.0001695267 | 0.7674178 | 0.01039128 | 0.7674142 | 0.01111335 |  |  | 28056 | 0.7821753 | 0.7792293 | 0.0001520109 | 0.7799189 | 0.01192107 | 0.7799133 | 0.01029276
|  |  | 45873 | 0.7678296 | 0.7674819 | 0.0001695267 | 0.7674178 | 0.01039128 | 0.7674142 | 0.01111335 |  |  | 28061 | 0.7784506 | 0.7792293 | 0.0001520109 | 0.7799189 | 0.01192107 | 0.7799133 | 0.01029276
|  |  | 45883 | 0.7678296 | 0.7674819 | 0.0001695267 | 0.7674178 | 0.01039128 | 0.7674142 | 0.01111335 |  |  | 28066 | 0.7821753 | 0.7792293 | 0.0001520109 | 0.7799189 | 0.01192107 | 0.7799133 | 0.01029276
|  |  | 45893 | 0.7623056 | 0.7674819 | 0.0001695267 | 0.7674178 | 0.01039128 | 0.7674142 | 0.01111335 |  |  | 28071 | 0.7784506 | 0.7792293 | 0.0001520109 | 0.7799189 | 0.01192107 | 0.7799133 | 0.01029276
|  |  | 45903 | 0.7678296 | 0.7674819 | 0.0001695267 | 0.7674178 | 0.01039128 | 0.7674142 | 0.01111335 |  |  | 28076 | 0.7858999 | 0.7792293 | 0.0001520109 | 0.7799189 | 0.01192107 | 0.7799133 | 0.01029276
|  |  | 45913 | 0.7678296 | 0.7674819 | 0.0001695267 | 0.7674178 | 0.01039128 | 0.7674142 | 0.01111335 |  |  | 28081 | 0.7821753 | 0.7792293 | 0.0001520109 | 0.7799189 | 0.01192107 | 0.7799133 | 0.01029276
|  |  | 45923 | 0.7678296 | 0.7674819 | 0.0001695267 | 0.7674178 | 0.01039128 | 0.7674142 | 0.01111335 |  |  | 28086 | 0.7784506 | 0.7792293 | 0.0001520109 | 0.7799189 | 0.01192107 | 0.7799133 | 0.01029276
|  |  | 45933 | 0.7733535 | 0.7674819 | 0.0001695267 | 0.7674178 | 0.01039128 | 0.7674142 | 0.01111335 |  |  | 28091 | 0.7821753 | 0.7792293 | 0.0001520109 | 0.7799189 | 0.01192107 | 0.7799133 | 0.01029276
|  |  | 45943 | 0.7788775 | 0.7674819 | 0.0001695267 | 0.7674178 | 0.01039128 | 0.7674142 | 0.01111335 |  |  | 28096 | 0.7784506 | 0.7792293 | 0.0001520109 | 0.7799189 | 0.01192107 | 0.7799133 | 0.01029276
|  |  | 45953 | 0.7678296 | 0.7674819 | 0.0001695267 | 0.7674178 | 0.01039128 | 0.7674142 | 0.01111335 |  |  | 28101 | 0.7821753 | 0.7792293 | 0.0001520109 | 0.7799189 | 0.01192107 | 0.7799133 | 0.01029276
|  |  | 45963 | 0.7678296 | 0.7674819 | 0.0001695267 | 0.7674178 | 0.01039128 | 0.7674142 | 0.01111335 |  |  | 28106 | 0.7821753 | 0.7792293 | 0.0001520109 | 0.7799189 | 0.01192107 | 0.7799133 | 0.01029276
|  |  | 45973 | 0.7788775 | 0.7674819 | 0.0001695267 | 0.7674178 | 0.01039128 | 0.7674142 | 0.01111335 |  |  | 28111 | 0.7821753 | 0.7792293 | 0.0001520109 | 0.7799189 | 0.01192107 | 0.7799133 | 0.01029276
|  |  | 45983 | 0.7678296 | 0.7674819 | 0.0001695267 | 0.7674178 | 0.01039128 | 0.7674142 | 0.01111335 |  |  | 28116 | 0.7784506 | 0.7792293 | 0.0001520109 | 0.7799189 | 0.01192107 | 0.7799133 | 0.01029276
|  |  | 45993 | 0.7678296 | 0.7674819 | 0.0001695267 | 0.7674178 | 0.01039128 | 0.7674142 | 0.01111335 |  |  | 28121 | 0.7784506 | 0.7792293 | 0.0001520109 | 0.7799189 | 0.01192107 | 0.7799133 | 0.01029276
|  |  | 46003 | 0.7678296 | 0.7674819 | 0.0001695267 | 0.7674178 | 0.01039128 | 0.7674142 | 0.01111335 |  |  | 28126 | 0.7821753 | 0.7792293 | 0.0001520109 | 0.7799189 | 0.01192107 | 0.7799133 | 0.01029276
|  |  | 46013 | 0.7623056 | 0.7674819 | 0.0001695267 | 0.7674178 | 0.01039128 | 0.7674142 | 0.01111335 |  |  | 28131 | 0.7784506 | 0.7792293 | 0.0001520109 | 0.7799189 | 0.01192107 | 0.7799133 | 0.01029276
|  |  | 46023 | 0.7733535 | 0.7674819 | 0.0001695267 | 0.7674178 | 0.01039128 | 0.7674142 | 0.01111335 |  |  | 28136 | 0.7821753 | 0.7792293 | 0.0001520109 | 0.7799189 | 0.01192107 | 0.7799133 | 0.01029276
|  |  | 46033 | 0.7733535 | 0.7674819 | 0.0001695267 | 0.7674178 | 0.01039128 | 0.7674142 | 0.01111335 |  |  | 28141 | 0.7821753 | 0.7792293 | 0.0001520109 | 0.7799189 | 0.01192107 | 0.7799133 | 0.01029276
|  |  | 46043 | 0.7733535 | 0.7674819 | 0.0001695267 | 0.7674178 | 0.01039128 | 0.7674142 | 0.01111335 |  |  | 28146 | 0.7821753 | 0.7792293 | 0.0001520109 | 0.7799189 | 0.01192107 | 0.7799133 | 0.01029276
|  |  | 46053 | 0.7733535 | 0.7674819 | 0.0001695267 | 0.7674178 | 0.01039128 | 0.7674142 | 0.01111335 |  |  | 28151 | 0.774726 | 0.7792293 | 0.0001520109 | 0.7799189 | 0.01192107 | 0.7799133 | 0.01029276
|  |  | 46063 | 0.7733535 | 0.7674819 | 0.0001695267 | 0.7674178 | 0.01039128 | 0.7674142 | 0.01111335 |  |  | 28156 | 0.7821753 | 0.7792293 | 0.0001520109 | 0.7799189 | 0.01192107 | 0.7799133 | 0.01029276
|  |  | 46073 | 0.7788775 | 0.7674819 | 0.0001695267 | 0.7674178 | 0.01039128 | 0.7674142 | 0.01111335 |  |  | 28161 | 0.7821753 | 0.7792293 | 0.0001520109 | 0.7799189 | 0.01192107 | 0.7799133 | 0.01029276
|  |  | 46083 | 0.7678296 | 0.7674819 | 0.0001695267 | 0.7674178 | 0.01039128 | 0.7674142 | 0.01111335 |  |  | 28166 | 0.7784506 | 0.7792293 | 0.0001520109 | 0.7799189 | 0.01192107 | 0.7799133 | 0.01029276
|  |  | 46093 | 0.7733535 | 0.7674819 | 0.0001695267 | 0.7674178 | 0.01039128 | 0.7674142 | 0.01111335 |  |  | 28171 | 0.7821753 | 0.7792293 | 0.0001520109 | 0.7799189 | 0.01192107 | 0.7799133 | 0.01029276
|  |  | 46103 | 0.7623056 | 0.7674819 | 0.0001695267 | 0.7674178 | 0.01039128 | 0.7674142 | 0.01111335 |  |  | 28176 | 0.7821753 | 0.7792293 | 0.0001520109 | 0.7799189 | 0.01192107 | 0.7799133 | 0.01029276
|  |  | 46113 | 0.7678296 | 0.7674819 | 0.0001695267 | 0.7674178 | 0.01039128 | 0.7674142 | 0.01111335 |  |  | 28181 | 0.7821753 | 0.7792293 | 0.0001520109 | 0.7799189 | 0.01192107 | 0.7799133 | 0.01029276
|  |  | 46123 | 0.7678296 | 0.7674819 | 0.0001695267 | 0.7674178 | 0.01039128 | 0.7674142 | 0.01111335 |  |  | 28186 | 0.7784506 | 0.7792293 | 0.0001520109 | 0.7799189 | 0.01192107 | 0.7799133 | 0.01029276
|  |  | 46133 | 0.7678296 | 0.7674819 | 0.0001695267 | 0.7674178 | 0.01039128 | 0.7674142 | 0.01111335 |  |  | 28191 | 0.7784506 | 0.7792293 | 0.0001520109 | 0.7799189 | 0.01192107 | 0.7799133 | 0.01029276
|  |  | 46143 | 0.7733535 | 0.7674819 | 0.0001695267 | 0.7674178 | 0.01039128 | 0.7674142 | 0.01111335 |  |  | 28196 | 0.7821753 | 0.7792293 | 0.0001520109 | 0.7799189 | 0.01192107 | 0.7799133 | 0.01029276
|  |  | 46153 | 0.7623056 | 0.7674819 | 0.0001695267 | 0.7674178 | 0.01039128 | 0.7674142 | 0.01111335 |  |  | 28201 | 0.7784506 | 0.7792293 | 0.0001520109 | 0.7799189 | 0.01192107 | 0.7799133 | 0.01029276
|  |  | 46163 | 0.7733535 | 0.7674819 | 0.0001695267 | 0.7674178 | 0.01039128 | 0.7674142 | 0.01111335 |  |  | 28206 | 0.7784506 | 0.7792293 | 0.0001520109 | 0.7799189 | 0.01192107 | 0.7799133 | 0.01029276
|  |  | 46173 | 0.7678296 | 0.7674819 | 0.0001695267 | 0.7674178 | 0.01039128 | 0.7674142 | 0.01111335 |  |  | 28211 | 0.7858999 | 0.7792293 | 0.0001520109 | 0.7799189 | 0.01192107 | 0.7799133 | 0.01029276
|  |  | 46183 | 0.7678296 | 0.7674819 | 0.0001695267 | 0.7674178 | 0.01039128 | 0.7674142 | 0.01111335 |  |  | 28216 | 0.7821753 | 0.7792293 | 0.0001520109 | 0.7799189 | 0.01192107 | 0.7799133 | 0.01029276
|  |  | 46193 | 0.7678296 | 0.7674819 | 0.0001695267 | 0.7674178 | 0.01039128 | 0.7674142 | 0.01111335 |  |  | 28221 | 0.7784506 | 0.7792293 | 0.0001520109 | 0.7799189 | 0.01192107 | 0.7799133 | 0.01029276
|  |  | 46203 | 0.7733535 | 0.7674819 | 0.0001695267 | 0.7674178 | 0.01039128 | 0.7674142 | 0.01111335 |  |  | 28226 | 0.7784506 | 0.7792293 | 0.0001520109 | 0.7799189 | 0.01192107 | 0.7799133 | 0.01029276
|  |  | 46213 | 0.7623056 | 0.7674819 | 0.0001695267 | 0.7674178 | 0.01039128 | 0.7674142 | 0.01111335 |  |  | 28231 | 0.7821753 | 0.7792293 | 0.0001520109 | 0.7799189 | 0.01192107 | 0.7799133 | 0.01029276
|  |  | 46223 | 0.7623056 | 0.7674819 | 0.0001695267 | 0.7674178 | 0.01039128 | 0.7674142 | 0.01111335 |  |  | 28236 | 0.774726 | 0.7792293 | 0.0001520109 | 0.7799189 | 0.01192107 | 0.7799133 | 0.01029276
|  |  | 46233 | 0.7678296 | 0.7674819 | 0.0001695267 | 0.7674178 | 0.01039128 | 0.7674142 | 0.01111335 |  |  | 28241 | 0.7784506 | 0.7792293 | 0.0001520109 | 0.7799189 | 0.01192107 | 0.7799133 | 0.01029276
|  |  | 46243 | 0.7733535 | 0.7674819 | 0.0001695267 | 0.7674178 | 0.01039128 | 0.7674142 | 0.01111335 |  |  | 28246 | 0.7821753 | 0.7792293 | 0.0001520109 | 0.7799189 | 0.01192107 | 0.7799133 | 0.01029276
|  |  | 46253 | 0.7788775 | 0.7674819 | 0.0001695267 | 0.7674178 | 0.01039128 | 0.7674142 | 0.01111335 |  |  | 28251 | 0.7858999 | 0.7792293 | 0.0001520109 | 0.7799189 | 0.01192107 | 0.7799133 | 0.01029276
|  |  | 46263 | 0.7733535 | 0.7674819 | 0.0001695267 | 0.7674178 | 0.01039128 | 0.7674142 | 0.01111335 |  |  | 28256 | 0.7784506 | 0.7792293 | 0.0001520109 | 0.7799189 | 0.01192107 | 0.7799133 | 0.01029276
|  |  | 46273 | 0.7678296 | 0.7674819 | 0.0001695267 | 0.7674178 | 0.01039128 | 0.7674142 | 0.01111335 |  |  | 28261 | 0.7821753 | 0.7792293 | 0.0001520109 | 0.7799189 | 0.01192107 | 0.7799133 | 0.01029276
|  |  | 46283 | 0.7788775 | 0.7674819 | 0.0001695267 | 0.7674178 | 0.01039128 | 0.7674142 | 0.01111335 |  |  | 28266 | 0.7784506 | 0.7792293 | 0.0001520109 | 0.7799189 | 0.01192107 | 0.7799133 | 0.01029276
|  |  | 46293 | 0.7678296 | 0.7674819 | 0.0001695267 | 0.7674178 | 0.01039128 | 0.7674142 | 0.01111335 |  |  | 28271 | 0.7784506 | 0.7792293 | 0.0001520109 | 0.7799189 | 0.01192107 | 0.7799133 | 0.01029276
|  |  | 46303 | 0.7733535 | 0.7674819 | 0.0001695267 | 0.7674178 | 0.01039128 | 0.7674142 | 0.01111335 |  |  | 28276 | 0.7858999 | 0.7792293 | 0.0001520109 | 0.7799189 | 0.01192107 | 0.7799133 | 0.01029276
|  |  | 46313 | 0.7678296 | 0.7674819 | 0.0001695267 | 0.7674178 | 0.01039128 | 0.7674142 | 0.01111335 |  |  | 28281 | 0.7821753 | 0.7792293 | 0.0001520109 | 0.7799189 | 0.01192107 | 0.7799133 | 0.01029276
|  |  | 46323 | 0.7733535 | 0.7674819 | 0.0001695267 | 0.7674178 | 0.01039128 | 0.7674142 | 0.01111335 |  |  | 28286 | 0.7784506 | 0.7792293 | 0.0001520109 | 0.7799189 | 0.01192107 | 0.7799133 | 0.01029276
|  |  | 46333 | 0.7678296 | 0.7674819 | 0.0001695267 | 0.7674178 | 0.01039128 | 0.7674142 | 0.01111335 |  |  | 28291 | 0.7784506 | 0.7792293 | 0.0001520109 | 0.7799189 | 0.01192107 | 0.7799133 | 0.01029276
|  |  | 46343 | 0.7678296 | 0.7674819 | 0.0001695267 | 0.7674178 | 0.01039128 | 0.7674142 | 0.01111335 |  |  | 28296 | 0.7784506 | 0.7792293 | 0.0001520109 | 0.7799189 | 0.01192107 | 0.7799133 | 0.01029276
|  |  | 46353 | 0.7733535 | 0.7674819 | 0.0001695267 | 0.7674178 | 0.01039128 | 0.7674142 | 0.01111335 |  |  | 28301 | 0.7784506 | 0.7792293 | 0.0001520109 | 0.7799189 | 0.01192107 | 0.7799133 | 0.01029276
|  |  | 46363 | 0.7733535 | 0.7674819 | 0.0001695267 | 0.7674178 | 0.01039128 | 0.7674142 | 0.01111335 |  |  | 28306 | 0.774726 | 0.7792293 | 0.0001520109 | 0.7799189 | 0.01192107 | 0.7799133 | 0.01029276
|  |  | 46373 | 0.7678296 | 0.7674819 | 0.0001695267 | 0.7674178 | 0.01039128 | 0.7674142 | 0.01111335 |  |  | 28311 | 0.7784506 | 0.7792293 | 0.0001520109 | 0.7799189 | 0.01192107 | 0.7799133 | 0.01029276
|  |  | 46383 | 0.7678296 | 0.7674819 | 0.0001695267 | 0.7674178 | 0.01039128 | 0.7674142 | 0.01111335 |  |  | 28316 | 0.7821753 | 0.7792293 | 0.0001520109 | 0.7799189 | 0.01192107 | 0.7799133 | 0.01029276
|  |  | 46393 | 0.7733535 | 0.7674819 | 0.0001695267 | 0.7674178 | 0.01039128 | 0.7674142 | 0.01111335 |  |  | 28321 | 0.7821753 | 0.7792293 | 0.0001520109 | 0.7799189 | 0.01192107 | 0.7799133 | 0.01029276
|  |  | 46403 | 0.7733535 | 0.7674819 | 0.0001695267 | 0.7674178 | 0.01039128 | 0.7674142 | 0.01111335 |  |  | 28326 | 0.7784506 | 0.7792293 | 0.0001520109 | 0.7799189 | 0.01192107 | 0.7799133 | 0.01029276
|  |  | 46413 | 0.7678296 | 0.7674819 | 0.0001695267 | 0.7674178 | 0.01039128 | 0.7674142 | 0.01111335 |  |  | 28331 | 0.7784506 | 0.7792293 | 0.0001520109 | 0.7799189 | 0.01192107 | 0.7799133 | 0.01029276
|  |  | 46423 | 0.7623056 | 0.7674819 | 0.0001695267 | 0.7674178 | 0.01039128 | 0.7674142 | 0.01111335 |  |  | 28336 | 0.7784506 | 0.7792293 | 0.0001520109 | 0.7799189 | 0.01192107 | 0.7799133 | 0.01029276
|  |  | 46433 | 0.7623056 | 0.7674819 | 0.0001695267 | 0.7674178 | 0.01039128 | 0.7674142 | 0.01111335 |  |  | 28341 | 0.7784506 | 0.7792293 | 0.0001520109 | 0.7799189 | 0.01192107 | 0.7799133 | 0.01029276
|  |  | 46443 | 0.7678296 | 0.7674819 | 0.0001695267 | 0.7674178 | 0.01039128 | 0.7674142 | 0.01111335 |  |  | 28346 | 0.7821753 | 0.7792293 | 0.0001520109 | 0.7799189 | 0.01192107 | 0.7799133 | 0.01029276
|  |  | 46453 | 0.7733535 | 0.7674819 | 0.0001695267 | 0.7674178 | 0.01039128 | 0.7674142 | 0.01111335 |  |  | 28351 | 0.7821753 | 0.7792293 | 0.0001520109 | 0.7799189 | 0.01192107 | 0.7799133 | 0.01029276
|  |  | 46463 | 0.7788775 | 0.7674819 | 0.0001695267 | 0.7674178 | 0.01039128 | 0.7674142 | 0.01111335 |  |  | 28356 | 0.7784506 | 0.7792293 | 0.0001520109 | 0.7799189 | 0.01192107 | 0.7799133 | 0.01029276
|  |  | 46473 | 0.7678296 | 0.7674819 | 0.0001695267 | 0.7674178 | 0.01039128 | 0.7674142 | 0.01111335 |  |  | 28361 | 0.7821753 | 0.7792293 | 0.0001520109 | 0.7799189 | 0.01192107 | 0.7799133 | 0.01029276
|  |  | 46483 | 0.7678296 | 0.7674819 | 0.0001695267 | 0.7674178 | 0.01039128 | 0.7674142 | 0.01111335 |  |  | 28366 | 0.7784506 | 0.7792293 | 0.0001520109 | 0.7799189 | 0.01192107 | 0.7799133 | 0.01029276
|  |  | 46493 | 0.7733535 | 0.7674819 | 0.0001695267 | 0.7674178 | 0.01039128 | 0.7674142 | 0.01111335 |  |  | 28371 | 0.7784506 | 0.7792293 | 0.0001520109 | 0.7799189 | 0.01192107 | 0.7799133 | 0.01029276
|  |  | 46503 | 0.7733535 | 0.7674819 | 0.0001695267 | 0.7674178 | 0.01039128 | 0.7674142 | 0.01111335 |  |  | 28376 | 0.7784506 | 0.7792293 | 0.0001520109 | 0.7799189 | 0.01192107 | 0.7799133 | 0.01029276
|  |  | 46513 | 0.7678296 | 0.7674819 | 0.0001695267 | 0.7674178 | 0.01039128 | 0.7674142 | 0.01111335 |  |  | 28381 | 0.7821753 | 0.7792293 | 0.0001520109 | 0.7799189 | 0.01192107 | 0.7799133 | 0.01029276
|  |  | 46523 | 0.7733535 | 0.7674819 | 0.0001695267 | 0.7674178 | 0.01039128 | 0.7674142 | 0.01111335 |  |  | 28386 | 0.7784506 | 0.7792293 | 0.0001520109 | 0.7799189 | 0.01192107 | 0.7799133 | 0.01029276
|  |  | 46533 | 0.7678296 | 0.7674819 | 0.0001695267 | 0.7674178 | 0.01039128 | 0.7674142 | 0.01111335 |  |  | 28391 | 0.7784506 | 0.7792293 | 0.0001520109 | 0.7799189 | 0.01192107 | 0.7799133 | 0.01029276
|  |  | 46543 | 0.7733535 | 0.7674819 | 0.0001695267 | 0.7674178 | 0.01039128 | 0.7674142 | 0.01111335 |  |  | 28396 | 0.774726 | 0.7792293 | 0.0001520109 | 0.7799189 | 0.01192107 | 0.7799133 | 0.01029276
|  |  | 46553 | 0.7733535 | 0.7674819 | 0.0001695267 | 0.7674178 | 0.01039128 | 0.7674142 | 0.01111335 |  |  | 28401 | 0.774726 | 0.7792293 | 0.0001520109 | 0.7799189 | 0.01192107 | 0.7799133 | 0.01029276
|  |  | 46563 | 0.7733535 | 0.7674819 | 0.0001695267 | 0.7674178 | 0.01039128 | 0.7674142 | 0.01111335 |  |  | 28406 | 0.7784506 | 0.7792293 | 0.0001520109 | 0.7799189 | 0.01192107 | 0.7799133 | 0.01029276
|  |  | 46573 | 0.7623056 | 0.7674819 | 0.0001695267 | 0.7674178 | 0.01039128 | 0.7674142 | 0.01111335 |  |  | 28411 | 0.7784506 | 0.7792293 | 0.0001520109 | 0.7799189 | 0.01192107 | 0.7799133 | 0.01029276
|  |  | 46583 | 0.7678296 | 0.7674819 | 0.0001695267 | 0.7674178 | 0.01039128 | 0.7674142 | 0.01111335 |  |  | 28416 | 0.7858999 | 0.7792293 | 0.0001520109 | 0.7799189 | 0.01192107 | 0.7799133 | 0.01029276
|  |  | 46593 | 0.7678296 | 0.7674819 | 0.0001695267 | 0.7674178 | 0.01039128 | 0.7674142 | 0.01111335 |  |  | 28421 | 0.7784506 | 0.7792293 | 0.0001520109 | 0.7799189 | 0.01192107 | 0.7799133 | 0.01029276
|  |  | 46603 | 0.7678296 | 0.7674819 | 0.0001695267 | 0.7674178 | 0.01039128 | 0.7674142 | 0.01111335 |  |  | 28426 | 0.7821753 | 0.7792293 | 0.0001520109 | 0.7799189 | 0.01192107 | 0.7799133 | 0.01029276
|  |  | 46613 | 0.7623056 | 0.7674819 | 0.0001695267 | 0.7674178 | 0.01039128 | 0.7674142 | 0.01111335 |  |  | 28431 | 0.7784506 | 0.7792293 | 0.0001520109 | 0.7799189 | 0.01192107 | 0.7799133 | 0.01029276
|  |  | 46623 | 0.7678296 | 0.7674819 | 0.0001695267 | 0.7674178 | 0.01039128 | 0.7674142 | 0.01111335 |  |  | 28436 | 0.7784506 | 0.7792293 | 0.0001520109 | 0.7799189 | 0.01192107 | 0.7799133 | 0.01029276
|  |  | 46633 | 0.7678296 | 0.7674819 | 0.0001695267 | 0.7674178 | 0.01039128 | 0.7674142 | 0.01111335 |  |  | 28441 | 0.774726 | 0.7792293 | 0.0001520109 | 0.7799189 | 0.01192107 | 0.7799133 | 0.01029276
|  |  | 46643 | 0.7678296 | 0.7674819 | 0.0001695267 | 0.7674178 | 0.01039128 | 0.7674142 | 0.01111335 |  |  | 28446 | 0.774726 | 0.7792293 | 0.0001520109 | 0.7799189 | 0.01192107 | 0.7799133 | 0.01029276
|  |  | 46653 | 0.7788775 | 0.7674819 | 0.0001695267 | 0.7674178 | 0.01039128 | 0.7674142 | 0.01111335 |  |  | 28451 | 0.7784506 | 0.7792293 | 0.0001520109 | 0.7799189 | 0.01192107 | 0.7799133 | 0.01029276
|  |  | 46663 | 0.7678296 | 0.7674819 | 0.0001695267 | 0.7674178 | 0.01039128 | 0.7674142 | 0.01111335 |  |  | 28456 | 0.7821753 | 0.7792293 | 0.0001520109 | 0.7799189 | 0.01192107 | 0.7799133 | 0.01029276
|  |  | 46673 | 0.7678296 | 0.7674819 | 0.0001695267 | 0.7674178 | 0.01039128 | 0.7674142 | 0.01111335 |  |  | 28461 | 0.7821753 | 0.7792293 | 0.0001520109 | 0.7799189 | 0.01192107 | 0.7799133 | 0.01029276
|  |  | 46683 | 0.7733535 | 0.7674819 | 0.0001695267 | 0.7674178 | 0.01039128 | 0.7674142 | 0.01111335 |  |  | 28466 | 0.7821753 | 0.7792293 | 0.0001520109 | 0.7799189 | 0.01192107 | 0.7799133 | 0.01029276
|  |  | 46693 | 0.7678296 | 0.7674819 | 0.0001695267 | 0.7674178 | 0.01039128 | 0.7674142 | 0.01111335 |  |  | 28471 | 0.7784506 | 0.7792293 | 0.0001520109 | 0.7799189 | 0.01192107 | 0.7799133 | 0.01029276
|  |  | 46703 | 0.7678296 | 0.7674819 | 0.0001695267 | 0.7674178 | 0.01039128 | 0.7674142 | 0.01111335 |  |  | 28476 | 0.7858999 | 0.7792293 | 0.0001520109 | 0.7799189 | 0.01192107 | 0.7799133 | 0.01029276
|  |  | 46713 | 0.7678296 | 0.7674819 | 0.0001695267 | 0.7674178 | 0.01039128 | 0.7674142 | 0.01111335 |  |  | 28481 | 0.7784506 | 0.7792293 | 0.0001520109 | 0.7799189 | 0.01192107 | 0.7799133 | 0.01029276
|  |  | 46723 | 0.7678296 | 0.7674819 | 0.0001695267 | 0.7674178 | 0.01039128 | 0.7674142 | 0.01111335 |  |  | 28486 | 0.7821753 | 0.7792293 | 0.0001520109 | 0.7799189 | 0.01192107 | 0.7799133 | 0.01029276
|  |  | 46733 | 0.7678296 | 0.7674819 | 0.0001695267 | 0.7674178 | 0.01039128 | 0.7674142 | 0.01111335 |  |  | 28491 | 0.7821753 | 0.7792293 | 0.0001520109 | 0.7799189 | 0.01192107 | 0.7799133 | 0.01029276
|  |  | 46743 | 0.7678296 | 0.7674819 | 0.0001695267 | 0.7674178 | 0.01039128 | 0.7674142 | 0.01111335 |  |  | 28496 | 0.7784506 | 0.7792293 | 0.0001520109 | 0.7799189 | 0.01192107 | 0.7799133 | 0.01029276
|  |  | 46753 | 0.7678296 | 0.7674819 | 0.0001695267 | 0.7674178 | 0.01039128 | 0.7674142 | 0.01111335 |  |  | 28501 | 0.7784506 | 0.7792293 | 0.0001520109 | 0.7799189 | 0.01192107 | 0.7799133 | 0.01029276
|  |  | 46763 | 0.7733535 | 0.7674819 | 0.0001695267 | 0.7674178 | 0.01039128 | 0.7674142 | 0.01111335 |  |  | 28506 | 0.7784506 | 0.7792293 | 0.0001520109 | 0.7799189 | 0.01192107 | 0.7799133 | 0.01029276
|  |  | 46773 | 0.7733535 | 0.7674819 | 0.0001695267 | 0.7674178 | 0.01039128 | 0.7674142 | 0.01111335 |  |  | 28511 | 0.7784506 | 0.7792293 | 0.0001520109 | 0.7799189 | 0.01192107 | 0.7799133 | 0.01029276
|  |  | 46783 | 0.7678296 | 0.7674819 | 0.0001695267 | 0.7674178 | 0.01039128 | 0.7674142 | 0.01111335 |  |  | 28516 | 0.7784506 | 0.7792293 | 0.0001520109 | 0.7799189 | 0.01192107 | 0.7799133 | 0.01029276
|  |  | 46793 | 0.7733535 | 0.7674819 | 0.0001695267 | 0.7674178 | 0.01039128 | 0.7674142 | 0.01111335 |  |  | 28521 | 0.7784506 | 0.7792293 | 0.0001520109 | 0.7799189 | 0.01192107 | 0.7799133 | 0.01029276
|  |  | 46803 | 0.7678296 | 0.7674819 | 0.0001695267 | 0.7674178 | 0.01039128 | 0.7674142 | 0.01111335 |  |  | 28526 | 0.7821753 | 0.7792293 | 0.0001520109 | 0.7799189 | 0.01192107 | 0.7799133 | 0.01029276
|  |  | 46813 | 0.7678296 | 0.7674819 | 0.0001695267 | 0.7674178 | 0.01039128 | 0.7674142 | 0.01111335 |  |  | 28531 | 0.7784506 | 0.7792293 | 0.0001520109 | 0.7799189 | 0.01192107 | 0.7799133 | 0.01029276
|  |  | 46823 | 0.7733535 | 0.7674819 | 0.0001695267 | 0.7674178 | 0.01039128 | 0.7674142 | 0.01111335 |  |  | 28536 | 0.7858999 | 0.7792293 | 0.0001520109 | 0.7799189 | 0.01192107 | 0.7799133 | 0.01029276
|  |  | 46833 | 0.7678296 | 0.7674819 | 0.0001695267 | 0.7674178 | 0.01039128 | 0.7674142 | 0.01111335 |  |  | 28541 | 0.774726 | 0.7792293 | 0.0001520109 | 0.7799189 | 0.01192107 | 0.7799133 | 0.01029276
|  |  | 46843 | 0.7733535 | 0.7674819 | 0.0001695267 | 0.7674178 | 0.01039128 | 0.7674142 | 0.01111335 |  |  | 28546 | 0.7784506 | 0.7792293 | 0.0001520109 | 0.7799189 | 0.01192107 | 0.7799133 | 0.01029276
|  |  | 46853 | 0.7788775 | 0.7674819 | 0.0001695267 | 0.7674178 | 0.01039128 | 0.7674142 | 0.01111335 |  |  | 28551 | 0.7784506 | 0.7792293 | 0.0001520109 | 0.7799189 | 0.01192107 | 0.7799133 | 0.01029276
|  |  | 46863 | 0.7733535 | 0.7674819 | 0.0001695267 | 0.7674178 | 0.01039128 | 0.7674142 | 0.01111335 |  |  | 28556 | 0.7784506 | 0.7792293 | 0.0001520109 | 0.7799189 | 0.01192107 | 0.7799133 | 0.01029276
|  |  | 46873 | 0.7733535 | 0.7674819 | 0.0001695267 | 0.7674178 | 0.01039128 | 0.7674142 | 0.01111335 |  |  | 28561 | 0.7784506 | 0.7792293 | 0.0001520109 | 0.7799189 | 0.01192107 | 0.7799133 | 0.01029276
|  |  | 46883 | 0.7733535 | 0.7674819 | 0.0001695267 | 0.7674178 | 0.01039128 | 0.7674142 | 0.01111335 |  |  | 28566 | 0.7784506 | 0.7792293 | 0.0001520109 | 0.7799189 | 0.01192107 | 0.7799133 | 0.01029276
|  |  | 46893 | 0.7733535 | 0.7674819 | 0.0001695267 | 0.7674178 | 0.01039128 | 0.7674142 | 0.01111335 |  |  | 28571 | 0.7821753 | 0.7792293 | 0.0001520109 | 0.7799189 | 0.01192107 | 0.7799133 | 0.01029276
|  |  | 46903 | 0.7678296 | 0.7674819 | 0.0001695267 | 0.7674178 | 0.01039128 | 0.7674142 | 0.01111335 |  |  | 28576 | 0.7821753 | 0.7792293 | 0.0001520109 | 0.7799189 | 0.01192107 | 0.7799133 | 0.01029276
|  |  | 46913 | 0.7733535 | 0.7674819 | 0.0001695267 | 0.7674178 | 0.01039128 | 0.7674142 | 0.01111335 |  |  | 28581 | 0.7821753 | 0.7792293 | 0.0001520109 | 0.7799189 | 0.01192107 | 0.7799133 | 0.01029276
|  |  | 46923 | 0.7788775 | 0.7674819 | 0.0001695267 | 0.7674178 | 0.01039128 | 0.7674142 | 0.01111335 |  |  | 28586 | 0.774726 | 0.7792293 | 0.0001520109 | 0.7799189 | 0.01192107 | 0.7799133 | 0.01029276
|  |  | 46933 | 0.7733535 | 0.7674819 | 0.0001695267 | 0.7674178 | 0.01039128 | 0.7674142 | 0.01111335 |  |  | 28591 | 0.7821753 | 0.7792293 | 0.0001520109 | 0.7799189 | 0.01192107 | 0.7799133 | 0.01029276
|  |  | 46943 | 0.7678296 | 0.7674819 | 0.0001695267 | 0.7674178 | 0.01039128 | 0.7674142 | 0.01111335 |  |  | 28596 | 0.7784506 | 0.7792293 | 0.0001520109 | 0.7799189 | 0.01192107 | 0.7799133 | 0.01029276
|  |  | 46953 | 0.7678296 | 0.7674819 | 0.0001695267 | 0.7674178 | 0.01039128 | 0.7674142 | 0.01111335 |  |  | 28601 | 0.7784506 | 0.7792293 | 0.0001520109 | 0.7799189 | 0.01192107 | 0.7799133 | 0.01029276
|  |  | 46963 | 0.7678296 | 0.7674819 | 0.0001695267 | 0.7674178 | 0.01039128 | 0.7674142 | 0.01111335 |  |  | 28606 | 0.7784506 | 0.7792293 | 0.0001520109 | 0.7799189 | 0.01192107 | 0.7799133 | 0.01029276
|  |  | 46973 | 0.7678296 | 0.7674819 | 0.0001695267 | 0.7674178 | 0.01039128 | 0.7674142 | 0.01111335 |  |  | 28611 | 0.7821753 | 0.7792293 | 0.0001520109 | 0.7799189 | 0.01192107 | 0.7799133 | 0.01029276
|  |  | 46983 | 0.7733535 | 0.7674819 | 0.0001695267 | 0.7674178 | 0.01039128 | 0.7674142 | 0.01111335 |  |  | 28616 | 0.7858999 | 0.7792293 | 0.0001520109 | 0.7799189 | 0.01192107 | 0.7799133 | 0.01029276
|  |  | 46993 | 0.7678296 | 0.7674819 | 0.0001695267 | 0.7674178 | 0.01039128 | 0.7674142 | 0.01111335 |  |  | 28621 | 0.7784506 | 0.7792293 | 0.0001520109 | 0.7799189 | 0.01192107 | 0.7799133 | 0.01029276
|  |  | 47003 | 0.7678296 | 0.7674819 | 0.0001695267 | 0.7674178 | 0.01039128 | 0.7674142 | 0.01111335 |  |  | 28626 | 0.7784506 | 0.7792293 | 0.0001520109 | 0.7799189 | 0.01192107 | 0.7799133 | 0.01029276
|  |  | 47013 | 0.7678296 | 0.7674819 | 0.0001695267 | 0.7674178 | 0.01039128 | 0.7674142 | 0.01111335 |  |  | 28631 | 0.7821753 | 0.7792293 | 0.0001520109 | 0.7799189 | 0.01192107 | 0.7799133 | 0.01029276
|  |  | 47023 | 0.7733535 | 0.7674819 | 0.0001695267 | 0.7674178 | 0.01039128 | 0.7674142 | 0.01111335 |  |  | 28636 | 0.7784506 | 0.7792293 | 0.0001520109 | 0.7799189 | 0.01192107 | 0.7799133 | 0.01029276
|  |  | 47033 | 0.7678296 | 0.7674819 | 0.0001695267 | 0.7674178 | 0.01039128 | 0.7674142 | 0.01111335 |  |  | 28641 | 0.7784506 | 0.7792293 | 0.0001520109 | 0.7799189 | 0.01192107 | 0.7799133 | 0.01029276
|  |  | 47043 | 0.7623056 | 0.7674819 | 0.0001695267 | 0.7674178 | 0.01039128 | 0.7674142 | 0.01111335 |  |  | 28646 | 0.7784506 | 0.7792293 | 0.0001520109 | 0.7799189 | 0.01192107 | 0.7799133 | 0.01029276
|  |  | 47053 | 0.7733535 | 0.7674819 | 0.0001695267 | 0.7674178 | 0.01039128 | 0.7674142 | 0.01111335 |  |  | 28651 | 0.7784506 | 0.7792293 | 0.0001520109 | 0.7799189 | 0.01192107 | 0.7799133 | 0.01029276
|  |  | 47063 | 0.7788775 | 0.7674819 | 0.0001695267 | 0.7674178 | 0.01039128 | 0.7674142 | 0.01111335 |  |  | 28656 | 0.774726 | 0.7792293 | 0.0001520109 | 0.7799189 | 0.01192107 | 0.7799133 | 0.01029276
|  |  | 47073 | 0.7678296 | 0.7674819 | 0.0001695267 | 0.7674178 | 0.01039128 | 0.7674142 | 0.01111335 |  |  | 28661 | 0.7821753 | 0.7792293 | 0.0001520109 | 0.7799189 | 0.01192107 | 0.7799133 | 0.01029276
|  |  | 47083 | 0.7678296 | 0.7674819 | 0.0001695267 | 0.7674178 | 0.01039128 | 0.7674142 | 0.01111335 |  |  | 28666 | 0.7821753 | 0.7792293 | 0.0001520109 | 0.7799189 | 0.01192107 | 0.7799133 | 0.01029276
|  |  | 47093 | 0.7733535 | 0.7674819 | 0.0001695267 | 0.7674178 | 0.01039128 | 0.7674142 | 0.01111335 |  |  | 28671 | 0.7784506 | 0.7792293 | 0.0001520109 | 0.7799189 | 0.01192107 | 0.7799133 | 0.01029276
|  |  | 47103 | 0.7733535 | 0.7674819 | 0.0001695267 | 0.7674178 | 0.01039128 | 0.7674142 | 0.01111335 |  |  | 28676 | 0.7821753 | 0.7792293 | 0.0001520109 | 0.7799189 | 0.01192107 | 0.7799133 | 0.01029276
|  |  | 47113 | 0.7733535 | 0.7674819 | 0.0001695267 | 0.7674178 | 0.01039128 | 0.7674142 | 0.01111335 |  |  | 28681 | 0.7784506 | 0.7792293 | 0.0001520109 | 0.7799189 | 0.01192107 | 0.7799133 | 0.01029276
|  |  | 47123 | 0.7733535 | 0.7674819 | 0.0001695267 | 0.7674178 | 0.01039128 | 0.7674142 | 0.01111335 |  |  | 28686 | 0.7784506 | 0.7792293 | 0.0001520109 | 0.7799189 | 0.01192107 | 0.7799133 | 0.01029276
|  |  | 47133 | 0.7733535 | 0.7674819 | 0.0001695267 | 0.7674178 | 0.01039128 | 0.7674142 | 0.01111335 |  |  | 28691 | 0.7784506 | 0.7792293 | 0.0001520109 | 0.7799189 | 0.01192107 | 0.7799133 | 0.01029276
|  |  | 47143 | 0.7733535 | 0.7674819 | 0.0001695267 | 0.7674178 | 0.01039128 | 0.7674142 | 0.01111335 |  |  | 28696 | 0.7821753 | 0.7792293 | 0.0001520109 | 0.7799189 | 0.01192107 | 0.7799133 | 0.01029276
|  |  | 47153 | 0.7623056 | 0.7674819 | 0.0001695267 | 0.7674178 | 0.01039128 | 0.7674142 | 0.01111335 |  |  | 28701 | 0.7784506 | 0.7792293 | 0.0001520109 | 0.7799189 | 0.01192107 | 0.7799133 | 0.01029276
|  |  | 47163 | 0.7733535 | 0.7674819 | 0.0001695267 | 0.7674178 | 0.01039128 | 0.7674142 | 0.01111335 |  |  | 28706 | 0.7821753 | 0.7792293 | 0.0001520109 | 0.7799189 | 0.01192107 | 0.7799133 | 0.01029276
|  |  | 47173 | 0.7733535 | 0.7674819 | 0.0001695267 | 0.7674178 | 0.01039128 | 0.7674142 | 0.01111335 |  |  | 28711 | 0.7821753 | 0.7792293 | 0.0001520109 | 0.7799189 | 0.01192107 | 0.7799133 | 0.01029276
|  |  | 47183 | 0.7678296 | 0.7674819 | 0.0001695267 | 0.7674178 | 0.01039128 | 0.7674142 | 0.01111335 |  |  | 28716 | 0.7821753 | 0.7792293 | 0.0001520109 | 0.7799189 | 0.01192107 | 0.7799133 | 0.01029276
|  |  | 47193 | 0.7733535 | 0.7674819 | 0.0001695267 | 0.7674178 | 0.01039128 | 0.7674142 | 0.01111335 |  |  | 28721 | 0.7784506 | 0.7792293 | 0.0001520109 | 0.7799189 | 0.01192107 | 0.7799133 | 0.01029276
|  |  | 47203 | 0.7733535 | 0.7674819 | 0.0001695267 | 0.7674178 | 0.01039128 | 0.7674142 | 0.01111335 |  |  | 28726 | 0.7821753 | 0.7792293 | 0.0001520109 | 0.7799189 | 0.01192107 | 0.7799133 | 0.01029276
|  |  | 47213 | 0.7788775 | 0.7674819 | 0.0001695267 | 0.7674178 | 0.01039128 | 0.7674142 | 0.01111335 |  |  | 28731 | 0.7784506 | 0.7792293 | 0.0001520109 | 0.7799189 | 0.01192107 | 0.7799133 | 0.01029276
|  |  | 47223 | 0.7678296 | 0.7674819 | 0.0001695267 | 0.7674178 | 0.01039128 | 0.7674142 | 0.01111335 |  |  | 28736 | 0.7821753 | 0.7792293 | 0.0001520109 | 0.7799189 | 0.01192107 | 0.7799133 | 0.01029276
|  |  | 47233 | 0.7678296 | 0.7674819 | 0.0001695267 | 0.7674178 | 0.01039128 | 0.7674142 | 0.01111335 |  |  | 28741 | 0.7821753 | 0.7792293 | 0.0001520109 | 0.7799189 | 0.01192107 | 0.7799133 | 0.01029276
|  |  | 47243 | 0.7678296 | 0.7674819 | 0.0001695267 | 0.7674178 | 0.01039128 | 0.7674142 | 0.01111335 |  |  | 28746 | 0.7784506 | 0.7792293 | 0.0001520109 | 0.7799189 | 0.01192107 | 0.7799133 | 0.01029276
|  |  | 47253 | 0.7678296 | 0.7674819 | 0.0001695267 | 0.7674178 | 0.01039128 | 0.7674142 | 0.01111335 |  |  | 28751 | 0.7784506 | 0.7792293 | 0.0001520109 | 0.7799189 | 0.01192107 | 0.7799133 | 0.01029276
|  |  | 47263 | 0.7733535 | 0.7674819 | 0.0001695267 | 0.7674178 | 0.01039128 | 0.7674142 | 0.01111335 |  |  | 28756 | 0.7784506 | 0.7792293 | 0.0001520109 | 0.7799189 | 0.01192107 | 0.7799133 | 0.01029276
|  |  | 47273 | 0.7733535 | 0.7674819 | 0.0001695267 | 0.7674178 | 0.01039128 | 0.7674142 | 0.01111335 |  |  | 28761 | 0.7858999 | 0.7792293 | 0.0001520109 | 0.7799189 | 0.01192107 | 0.7799133 | 0.01029276
|  |  | 47283 | 0.7678296 | 0.7674819 | 0.0001695267 | 0.7674178 | 0.01039128 | 0.7674142 | 0.01111335 |  |  | 28766 | 0.7784506 | 0.7792293 | 0.0001520109 | 0.7799189 | 0.01192107 | 0.7799133 | 0.01029276
|  |  | 47293 | 0.7733535 | 0.7674819 | 0.0001695267 | 0.7674178 | 0.01039128 | 0.7674142 | 0.01111335 |  |  | 28771 | 0.7821753 | 0.7792293 | 0.0001520109 | 0.7799189 | 0.01192107 | 0.7799133 | 0.01029276
|  |  | 47303 | 0.7678296 | 0.7674819 | 0.0001695267 | 0.7674178 | 0.01039128 | 0.7674142 | 0.01111335 |  |  | 28776 | 0.7821753 | 0.7792293 | 0.0001520109 | 0.7799189 | 0.01192107 | 0.7799133 | 0.01029276
|  |  | 47313 | 0.7678296 | 0.7674819 | 0.0001695267 | 0.7674178 | 0.01039128 | 0.7674142 | 0.01111335 |  |  | 28781 | 0.7858999 | 0.7792293 | 0.0001520109 | 0.7799189 | 0.01192107 | 0.7799133 | 0.01029276
|  |  | 47323 | 0.7733535 | 0.7674819 | 0.0001695267 | 0.7674178 | 0.01039128 | 0.7674142 | 0.01111335 |  |  | 28786 | 0.7858999 | 0.7792293 | 0.0001520109 | 0.7799189 | 0.01192107 | 0.7799133 | 0.01029276
|  |  | 47333 | 0.7678296 | 0.7674819 | 0.0001695267 | 0.7674178 | 0.01039128 | 0.7674142 | 0.01111335 |  |  | 28791 | 0.7821753 | 0.7792293 | 0.0001520109 | 0.7799189 | 0.01192107 | 0.7799133 | 0.01029276
|  |  | 47343 | 0.7678296 | 0.7674819 | 0.0001695267 | 0.7674178 | 0.01039128 | 0.7674142 | 0.01111335 |  |  | 28796 | 0.7821753 | 0.7792293 | 0.0001520109 | 0.7799189 | 0.01192107 | 0.7799133 | 0.01029276
|  |  | 47353 | 0.7678296 | 0.7674819 | 0.0001695267 | 0.7674178 | 0.01039128 | 0.7674142 | 0.01111335 |  |  | 28801 | 0.7821753 | 0.7792293 | 0.0001520109 | 0.7799189 | 0.01192107 | 0.7799133 | 0.01029276
|  |  | 47363 | 0.7733535 | 0.7674819 | 0.0001695267 | 0.7674178 | 0.01039128 | 0.7674142 | 0.01111335 |  |  | 28806 | 0.7821753 | 0.7792293 | 0.0001520109 | 0.7799189 | 0.01192107 | 0.7799133 | 0.01029276
|  |  | 47373 | 0.7733535 | 0.7674819 | 0.0001695267 | 0.7674178 | 0.01039128 | 0.7674142 | 0.01111335 |  |  | 28811 | 0.7784506 | 0.7792293 | 0.0001520109 | 0.7799189 | 0.01192107 | 0.7799133 | 0.01029276
|  |  | 47383 | 0.7844015 | 0.7674819 | 0.0001695267 | 0.7674178 | 0.01039128 | 0.7674142 | 0.01111335 |  |  | 28816 | 0.7821753 | 0.7792293 | 0.0001520109 | 0.7799189 | 0.01192107 | 0.7799133 | 0.01029276
|  |  | 47393 | 0.7678296 | 0.7674819 | 0.0001695267 | 0.7674178 | 0.01039128 | 0.7674142 | 0.01111335 |  |  | 28821 | 0.7821753 | 0.7792293 | 0.0001520109 | 0.7799189 | 0.01192107 | 0.7799133 | 0.01029276
|  |  | 47403 | 0.7733535 | 0.7674819 | 0.0001695267 | 0.7674178 | 0.01039128 | 0.7674142 | 0.01111335 |  |  | 28826 | 0.7821753 | 0.7792293 | 0.0001520109 | 0.7799189 | 0.01192107 | 0.7799133 | 0.01029276
|  |  | 47413 | 0.7733535 | 0.7674819 | 0.0001695267 | 0.7674178 | 0.01039128 | 0.7674142 | 0.01111335 |  |  | 28831 | 0.7821753 | 0.7792293 | 0.0001520109 | 0.7799189 | 0.01192107 | 0.7799133 | 0.01029276
|  |  | 47423 | 0.7733535 | 0.7674819 | 0.0001695267 | 0.7674178 | 0.01039128 | 0.7674142 | 0.01111335 |  |  | 28836 | 0.7821753 | 0.7792293 | 0.0001520109 | 0.7799189 | 0.01192107 | 0.7799133 | 0.01029276
|  |  | 47433 | 0.7678296 | 0.7674819 | 0.0001695267 | 0.7674178 | 0.01039128 | 0.7674142 | 0.01111335 |  |  | 28841 | 0.7784506 | 0.7792293 | 0.0001520109 | 0.7799189 | 0.01192107 | 0.7799133 | 0.01029276
|  |  | 47443 | 0.7733535 | 0.7674819 | 0.0001695267 | 0.7674178 | 0.01039128 | 0.7674142 | 0.01111335 |  |  | 28846 | 0.7784506 | 0.7792293 | 0.0001520109 | 0.7799189 | 0.01192107 | 0.7799133 | 0.01029276
|  |  | 47453 | 0.7733535 | 0.7674819 | 0.0001695267 | 0.7674178 | 0.01039128 | 0.7674142 | 0.01111335 |  |  | 28851 | 0.7821753 | 0.7792293 | 0.0001520109 | 0.7799189 | 0.01192107 | 0.7799133 | 0.01029276
|  |  | 47463 | 0.7678296 | 0.7674819 | 0.0001695267 | 0.7674178 | 0.01039128 | 0.7674142 | 0.01111335 |  |  | 28856 | 0.7784506 | 0.7792293 | 0.0001520109 | 0.7799189 | 0.01192107 | 0.7799133 | 0.01029276
|  |  | 47473 | 0.7788775 | 0.7674819 | 0.0001695267 | 0.7674178 | 0.01039128 | 0.7674142 | 0.01111335 |  |  | 28861 | 0.7858999 | 0.7792293 | 0.0001520109 | 0.7799189 | 0.01192107 | 0.7799133 | 0.01029276
|  |  | 47483 | 0.7733535 | 0.7674819 | 0.0001695267 | 0.7674178 | 0.01039128 | 0.7674142 | 0.01111335 |  |  | 28866 | 0.7784506 | 0.7792293 | 0.0001520109 | 0.7799189 | 0.01192107 | 0.7799133 | 0.01029276
|  |  | 47493 | 0.7733535 | 0.7674819 | 0.0001695267 | 0.7674178 | 0.01039128 | 0.7674142 | 0.01111335 |  |  | 28871 | 0.7858999 | 0.7792293 | 0.0001520109 | 0.7799189 | 0.01192107 | 0.7799133 | 0.01029276
|  |  | 47503 | 0.7733535 | 0.7674819 | 0.0001695267 | 0.7674178 | 0.01039128 | 0.7674142 | 0.01111335 |  |  | 28876 | 0.7784506 | 0.7792293 | 0.0001520109 | 0.7799189 | 0.01192107 | 0.7799133 | 0.01029276
|  |  | 47513 | 0.7733535 | 0.7674819 | 0.0001695267 | 0.7674178 | 0.01039128 | 0.7674142 | 0.01111335 |  |  | 28881 | 0.7784506 | 0.7792293 | 0.0001520109 | 0.7799189 | 0.01192107 | 0.7799133 | 0.01029276
|  |  | 47523 | 0.7678296 | 0.7674819 | 0.0001695267 | 0.7674178 | 0.01039128 | 0.7674142 | 0.01111335 |  |  | 28886 | 0.774726 | 0.7792293 | 0.0001520109 | 0.7799189 | 0.01192107 | 0.7799133 | 0.01029276
|  |  | 47533 | 0.7733535 | 0.7674819 | 0.0001695267 | 0.7674178 | 0.01039128 | 0.7674142 | 0.01111335 |  |  | 28891 | 0.7821753 | 0.7792293 | 0.0001520109 | 0.7799189 | 0.01192107 | 0.7799133 | 0.01029276
|  |  | 47543 | 0.7733535 | 0.7674819 | 0.0001695267 | 0.7674178 | 0.01039128 | 0.7674142 | 0.01111335 |  |  | 28896 | 0.774726 | 0.7792293 | 0.0001520109 | 0.7799189 | 0.01192107 | 0.7799133 | 0.01029276
|  |  | 47553 | 0.7733535 | 0.7674819 | 0.0001695267 | 0.7674178 | 0.01039128 | 0.7674142 | 0.01111335 |  |  | 28901 | 0.774726 | 0.7792293 | 0.0001520109 | 0.7799189 | 0.01192107 | 0.7799133 | 0.01029276
|  |  | 47563 | 0.7678296 | 0.7674819 | 0.0001695267 | 0.7674178 | 0.01039128 | 0.7674142 | 0.01111335 |  |  | 28906 | 0.7784506 | 0.7792293 | 0.0001520109 | 0.7799189 | 0.01192107 | 0.7799133 | 0.01029276
|  |  | 47573 | 0.7678296 | 0.7674819 | 0.0001695267 | 0.7674178 | 0.01039128 | 0.7674142 | 0.01111335 |  |  | 28911 | 0.7784506 | 0.7792293 | 0.0001520109 | 0.7799189 | 0.01192107 | 0.7799133 | 0.01029276
|  |  | 47583 | 0.7678296 | 0.7674819 | 0.0001695267 | 0.7674178 | 0.01039128 | 0.7674142 | 0.01111335 |  |  | 28916 | 0.7784506 | 0.7792293 | 0.0001520109 | 0.7799189 | 0.01192107 | 0.7799133 | 0.01029276
|  |  | 47593 | 0.7678296 | 0.7674819 | 0.0001695267 | 0.7674178 | 0.01039128 | 0.7674142 | 0.01111335 |  |  | 28921 | 0.7784506 | 0.7792293 | 0.0001520109 | 0.7799189 | 0.01192107 | 0.7799133 | 0.01029276
|  |  | 47603 | 0.7678296 | 0.7674819 | 0.0001695267 | 0.7674178 | 0.01039128 | 0.7674142 | 0.01111335 |  |  | 28926 | 0.7821753 | 0.7792293 | 0.0001520109 | 0.7799189 | 0.01192107 | 0.7799133 | 0.01029276
|  |  | 47613 | 0.7733535 | 0.7674819 | 0.0001695267 | 0.7674178 | 0.01039128 | 0.7674142 | 0.01111335 |  |  | 28931 | 0.7784506 | 0.7792293 | 0.0001520109 | 0.7799189 | 0.01192107 | 0.7799133 | 0.01029276
|  |  | 47623 | 0.7678296 | 0.7674819 | 0.0001695267 | 0.7674178 | 0.01039128 | 0.7674142 | 0.01111335 |  |  | 28936 | 0.774726 | 0.7792293 | 0.0001520109 | 0.7799189 | 0.01192107 | 0.7799133 | 0.01029276
|  |  | 47633 | 0.7733535 | 0.7674819 | 0.0001695267 | 0.7674178 | 0.01039128 | 0.7674142 | 0.01111335 |  |  | 28941 | 0.7784506 | 0.7792293 | 0.0001520109 | 0.7799189 | 0.01192107 | 0.7799133 | 0.01029276
|  |  | 47643 | 0.7733535 | 0.7674819 | 0.0001695267 | 0.7674178 | 0.01039128 | 0.7674142 | 0.01111335 |  |  | 28946 | 0.7784506 | 0.7792293 | 0.0001520109 | 0.7799189 | 0.01192107 | 0.7799133 | 0.01029276
|  |  | 47653 | 0.7678296 | 0.7674819 | 0.0001695267 | 0.7674178 | 0.01039128 | 0.7674142 | 0.01111335 |  |  | 28951 | 0.7784506 | 0.7792293 | 0.0001520109 | 0.7799189 | 0.01192107 | 0.7799133 | 0.01029276
|  |  | 47663 | 0.7733535 | 0.7674819 | 0.0001695267 | 0.7674178 | 0.01039128 | 0.7674142 | 0.01111335 |  |  | 28956 | 0.7821753 | 0.7792293 | 0.0001520109 | 0.7799189 | 0.01192107 | 0.7799133 | 0.01029276
|  |  | 47673 | 0.7733535 | 0.7674819 | 0.0001695267 | 0.7674178 | 0.01039128 | 0.7674142 | 0.01111335 |  |  | 28961 | 0.7784506 | 0.7792293 | 0.0001520109 | 0.7799189 | 0.01192107 | 0.7799133 | 0.01029276
|  |  | 47683 | 0.7678296 | 0.7674819 | 0.0001695267 | 0.7674178 | 0.01039128 | 0.7674142 | 0.01111335 |  |  | 28966 | 0.7821753 | 0.7792293 | 0.0001520109 | 0.7799189 | 0.01192107 | 0.7799133 | 0.01029276
|  |  | 47693 | 0.7733535 | 0.7674819 | 0.0001695267 | 0.7674178 | 0.01039128 | 0.7674142 | 0.01111335 |  |  | 28971 | 0.7784506 | 0.7792293 | 0.0001520109 | 0.7799189 | 0.01192107 | 0.7799133 | 0.01029276
|  |  | 47703 | 0.7733535 | 0.7674819 | 0.0001695267 | 0.7674178 | 0.01039128 | 0.7674142 | 0.01111335 |  |  | 28976 | 0.7821753 | 0.7792293 | 0.0001520109 | 0.7799189 | 0.01192107 | 0.7799133 | 0.01029276
|  |  | 47713 | 0.7678296 | 0.7674819 | 0.0001695267 | 0.7674178 | 0.01039128 | 0.7674142 | 0.01111335 |  |  | 28981 | 0.7821753 | 0.7792293 | 0.0001520109 | 0.7799189 | 0.01192107 | 0.7799133 | 0.01029276
|  |  | 47723 | 0.7733535 | 0.7674819 | 0.0001695267 | 0.7674178 | 0.01039128 | 0.7674142 | 0.01111335 |  |  | 28986 | 0.7784506 | 0.7792293 | 0.0001520109 | 0.7799189 | 0.01192107 | 0.7799133 | 0.01029276
|  |  | 47733 | 0.7733535 | 0.7674819 | 0.0001695267 | 0.7674178 | 0.01039128 | 0.7674142 | 0.01111335 |  |  | 28991 | 0.7784506 | 0.7792293 | 0.0001520109 | 0.7799189 | 0.01192107 | 0.7799133 | 0.01029276
|  |  | 47743 | 0.7733535 | 0.7674819 | 0.0001695267 | 0.7674178 | 0.01039128 | 0.7674142 | 0.01111335 |  |  | 28996 | 0.7821753 | 0.7792293 | 0.0001520109 | 0.7799189 | 0.01192107 | 0.7799133 | 0.01029276
|  |  | 47753 | 0.7733535 | 0.7674819 | 0.0001695267 | 0.7674178 | 0.01039128 | 0.7674142 | 0.01111335 |  |  | 29001 | 0.7821753 | 0.7792293 | 0.0001520109 | 0.7799189 | 0.01192107 | 0.7799133 | 0.01029276
|  |  | 47763 | 0.7733535 | 0.7674819 | 0.0001695267 | 0.7674178 | 0.01039128 | 0.7674142 | 0.01111335 |  |  | 29006 | 0.7821753 | 0.7792293 | 0.0001520109 | 0.7799189 | 0.01192107 | 0.7799133 | 0.01029276
|  |  | 47773 | 0.7678296 | 0.7674819 | 0.0001695267 | 0.7674178 | 0.01039128 | 0.7674142 | 0.01111335 |  |  | 29011 | 0.774726 | 0.7792293 | 0.0001520109 | 0.7799189 | 0.01192107 | 0.7799133 | 0.01029276
|  |  | 47783 | 0.7678296 | 0.7674819 | 0.0001695267 | 0.7674178 | 0.01039128 | 0.7674142 | 0.01111335 |  |  | 29016 | 0.7858999 | 0.7792293 | 0.0001520109 | 0.7799189 | 0.01192107 | 0.7799133 | 0.01029276
|  |  | 47793 | 0.7678296 | 0.7674819 | 0.0001695267 | 0.7674178 | 0.01039128 | 0.7674142 | 0.01111335 |  |  | 29021 | 0.7821753 | 0.7792293 | 0.0001520109 | 0.7799189 | 0.01192107 | 0.7799133 | 0.01029276
|  |  | 47803 | 0.7678296 | 0.7674819 | 0.0001695267 | 0.7674178 | 0.01039128 | 0.7674142 | 0.01111335 |  |  | 29026 | 0.7784506 | 0.7792293 | 0.0001520109 | 0.7799189 | 0.01192107 | 0.7799133 | 0.01029276
|  |  | 47813 | 0.7678296 | 0.7674819 | 0.0001695267 | 0.7674178 | 0.01039128 | 0.7674142 | 0.01111335 |  |  | 29031 | 0.7821753 | 0.7792293 | 0.0001520109 | 0.7799189 | 0.01192107 | 0.7799133 | 0.01029276
|  |  | 47823 | 0.7678296 | 0.7674819 | 0.0001695267 | 0.7674178 | 0.01039128 | 0.7674142 | 0.01111335 |  |  | 29036 | 0.7784506 | 0.7792293 | 0.0001520109 | 0.7799189 | 0.01192107 | 0.7799133 | 0.01029276
|  |  | 47833 | 0.7678296 | 0.7674819 | 0.0001695267 | 0.7674178 | 0.01039128 | 0.7674142 | 0.01111335 |  |  | 29041 | 0.7821753 | 0.7792293 | 0.0001520109 | 0.7799189 | 0.01192107 | 0.7799133 | 0.01029276
|  |  | 47843 | 0.7733535 | 0.7674819 | 0.0001695267 | 0.7674178 | 0.01039128 | 0.7674142 | 0.01111335 |  |  | 29046 | 0.7784506 | 0.7792293 | 0.0001520109 | 0.7799189 | 0.01192107 | 0.7799133 | 0.01029276
|  |  | 47853 | 0.7678296 | 0.7674819 | 0.0001695267 | 0.7674178 | 0.01039128 | 0.7674142 | 0.01111335 |  |  | 29051 | 0.774726 | 0.7792293 | 0.0001520109 | 0.7799189 | 0.01192107 | 0.7799133 | 0.01029276
|  |  | 47863 | 0.7788775 | 0.7674819 | 0.0001695267 | 0.7674178 | 0.01039128 | 0.7674142 | 0.01111335 |  |  | 29056 | 0.7784506 | 0.7792293 | 0.0001520109 | 0.7799189 | 0.01192107 | 0.7799133 | 0.01029276
|  |  | 47873 | 0.7733535 | 0.7674819 | 0.0001695267 | 0.7674178 | 0.01039128 | 0.7674142 | 0.01111335 |  |  | 29061 | 0.7821753 | 0.7792293 | 0.0001520109 | 0.7799189 | 0.01192107 | 0.7799133 | 0.01029276
|  |  | 47883 | 0.7733535 | 0.7674819 | 0.0001695267 | 0.7674178 | 0.01039128 | 0.7674142 | 0.01111335 |  |  | 29066 | 0.7784506 | 0.7792293 | 0.0001520109 | 0.7799189 | 0.01192107 | 0.7799133 | 0.01029276
|  |  | 47893 | 0.7733535 | 0.7674819 | 0.0001695267 | 0.7674178 | 0.01039128 | 0.7674142 | 0.01111335 |  |  | 29071 | 0.7821753 | 0.7792293 | 0.0001520109 | 0.7799189 | 0.01192107 | 0.7799133 | 0.01029276
|  |  | 47903 | 0.7678296 | 0.7674819 | 0.0001695267 | 0.7674178 | 0.01039128 | 0.7674142 | 0.01111335 |  |  | 29076 | 0.7784506 | 0.7792293 | 0.0001520109 | 0.7799189 | 0.01192107 | 0.7799133 | 0.01029276
|  |  | 47913 | 0.7678296 | 0.7674819 | 0.0001695267 | 0.7674178 | 0.01039128 | 0.7674142 | 0.01111335 |  |  | 29081 | 0.7821753 | 0.7792293 | 0.0001520109 | 0.7799189 | 0.01192107 | 0.7799133 | 0.01029276
|  |  | 47923 | 0.7733535 | 0.7674819 | 0.0001695267 | 0.7674178 | 0.01039128 | 0.7674142 | 0.01111335 |  |  | 29086 | 0.7784506 | 0.7792293 | 0.0001520109 | 0.7799189 | 0.01192107 | 0.7799133 | 0.01029276
|  |  | 47933 | 0.7623056 | 0.7674819 | 0.0001695267 | 0.7674178 | 0.01039128 | 0.7674142 | 0.01111335 |  |  | 29091 | 0.7784506 | 0.7792293 | 0.0001520109 | 0.7799189 | 0.01192107 | 0.7799133 | 0.01029276
|  |  | 47943 | 0.7788775 | 0.7674819 | 0.0001695267 | 0.7674178 | 0.01039128 | 0.7674142 | 0.01111335 |  |  | 29096 | 0.7784506 | 0.7792293 | 0.0001520109 | 0.7799189 | 0.01192107 | 0.7799133 | 0.01029276
|  |  | 47953 | 0.7678296 | 0.7674819 | 0.0001695267 | 0.7674178 | 0.01039128 | 0.7674142 | 0.01111335 |  |  | 29101 | 0.7821753 | 0.7792293 | 0.0001520109 | 0.7799189 | 0.01192107 | 0.7799133 | 0.01029276
|  |  | 47963 | 0.7678296 | 0.7674819 | 0.0001695267 | 0.7674178 | 0.01039128 | 0.7674142 | 0.01111335 |  |  | 29106 | 0.7784506 | 0.7792293 | 0.0001520109 | 0.7799189 | 0.01192107 | 0.7799133 | 0.01029276
|  |  | 47973 | 0.7678296 | 0.7674819 | 0.0001695267 | 0.7674178 | 0.01039128 | 0.7674142 | 0.01111335 |  |  | 29111 | 0.7821753 | 0.7792293 | 0.0001520109 | 0.7799189 | 0.01192107 | 0.7799133 | 0.01029276
|  |  | 47983 | 0.7733535 | 0.7674819 | 0.0001695267 | 0.7674178 | 0.01039128 | 0.7674142 | 0.01111335 |  |  | 29116 | 0.7821753 | 0.7792293 | 0.0001520109 | 0.7799189 | 0.01192107 | 0.7799133 | 0.01029276
|  |  | 47993 | 0.7733535 | 0.7674819 | 0.0001695267 | 0.7674178 | 0.01039128 | 0.7674142 | 0.01111335 |  |  | 29121 | 0.7821753 | 0.7792293 | 0.0001520109 | 0.7799189 | 0.01192107 | 0.7799133 | 0.01029276
|  |  | 48003 | 0.7678296 | 0.7674819 | 0.0001695267 | 0.7674178 | 0.01039128 | 0.7674142 | 0.01111335 |  |  | 29126 | 0.7784506 | 0.7792293 | 0.0001520109 | 0.7799189 | 0.01192107 | 0.7799133 | 0.01029276
|  |  | 48013 | 0.7733535 | 0.7674819 | 0.0001695267 | 0.7674178 | 0.01039128 | 0.7674142 | 0.01111335 |  |  | 29131 | 0.7784506 | 0.7792293 | 0.0001520109 | 0.7799189 | 0.01192107 | 0.7799133 | 0.01029276
|  |  | 48023 | 0.7733535 | 0.7674819 | 0.0001695267 | 0.7674178 | 0.01039128 | 0.7674142 | 0.01111335 |  |  | 29136 | 0.7784506 | 0.7792293 | 0.0001520109 | 0.7799189 | 0.01192107 | 0.7799133 | 0.01029276
|  |  | 48033 | 0.7678296 | 0.7674819 | 0.0001695267 | 0.7674178 | 0.01039128 | 0.7674142 | 0.01111335 |  |  | 29141 | 0.7858999 | 0.7792293 | 0.0001520109 | 0.7799189 | 0.01192107 | 0.7799133 | 0.01029276
|  |  | 48043 | 0.7733535 | 0.7674819 | 0.0001695267 | 0.7674178 | 0.01039128 | 0.7674142 | 0.01111335 |  |  | 29146 | 0.7821753 | 0.7792293 | 0.0001520109 | 0.7799189 | 0.01192107 | 0.7799133 | 0.01029276
|  |  | 48053 | 0.7678296 | 0.7674819 | 0.0001695267 | 0.7674178 | 0.01039128 | 0.7674142 | 0.01111335 |  |  | 29151 | 0.7821753 | 0.7792293 | 0.0001520109 | 0.7799189 | 0.01192107 | 0.7799133 | 0.01029276
|  |  | 48063 | 0.7678296 | 0.7674819 | 0.0001695267 | 0.7674178 | 0.01039128 | 0.7674142 | 0.01111335 |  |  | 29156 | 0.7784506 | 0.7792293 | 0.0001520109 | 0.7799189 | 0.01192107 | 0.7799133 | 0.01029276
|  |  | 48073 | 0.7733535 | 0.7674819 | 0.0001695267 | 0.7674178 | 0.01039128 | 0.7674142 | 0.01111335 |  |  | 29161 | 0.7784506 | 0.7792293 | 0.0001520109 | 0.7799189 | 0.01192107 | 0.7799133 | 0.01029276
|  |  | 48083 | 0.7678296 | 0.7674819 | 0.0001695267 | 0.7674178 | 0.01039128 | 0.7674142 | 0.01111335 |  |  | 29166 | 0.7784506 | 0.7792293 | 0.0001520109 | 0.7799189 | 0.01192107 | 0.7799133 | 0.01029276
|  |  | 48093 | 0.7623056 | 0.7674819 | 0.0001695267 | 0.7674178 | 0.01039128 | 0.7674142 | 0.01111335 |  |  | 29171 | 0.774726 | 0.7792293 | 0.0001520109 | 0.7799189 | 0.01192107 | 0.7799133 | 0.01029276
|  |  | 48103 | 0.7678296 | 0.7674819 | 0.0001695267 | 0.7674178 | 0.01039128 | 0.7674142 | 0.01111335 |  |  | 29176 | 0.7821753 | 0.7792293 | 0.0001520109 | 0.7799189 | 0.01192107 | 0.7799133 | 0.01029276
|  |  | 48113 | 0.7678296 | 0.7674819 | 0.0001695267 | 0.7674178 | 0.01039128 | 0.7674142 | 0.01111335 |  |  | 29181 | 0.7784506 | 0.7792293 | 0.0001520109 | 0.7799189 | 0.01192107 | 0.7799133 | 0.01029276
|  |  | 48123 | 0.7623056 | 0.7674819 | 0.0001695267 | 0.7674178 | 0.01039128 | 0.7674142 | 0.01111335 |  |  | 29186 | 0.7784506 | 0.7792293 | 0.0001520109 | 0.7799189 | 0.01192107 | 0.7799133 | 0.01029276
|  |  | 48133 | 0.7678296 | 0.7674819 | 0.0001695267 | 0.7674178 | 0.01039128 | 0.7674142 | 0.01111335 |  |  | 29191 | 0.7821753 | 0.7792293 | 0.0001520109 | 0.7799189 | 0.01192107 | 0.7799133 | 0.01029276
|  |  | 48143 | 0.7788775 | 0.7674819 | 0.0001695267 | 0.7674178 | 0.01039128 | 0.7674142 | 0.01111335 |  |  | 29196 | 0.7784506 | 0.7792293 | 0.0001520109 | 0.7799189 | 0.01192107 | 0.7799133 | 0.01029276
|  |  | 48153 | 0.7623056 | 0.7674819 | 0.0001695267 | 0.7674178 | 0.01039128 | 0.7674142 | 0.01111335 |  |  | 29201 | 0.7821753 | 0.7792293 | 0.0001520109 | 0.7799189 | 0.01192107 | 0.7799133 | 0.01029276
|  |  | 48163 | 0.7678296 | 0.7674819 | 0.0001695267 | 0.7674178 | 0.01039128 | 0.7674142 | 0.01111335 |  |  | 29206 | 0.7784506 | 0.7792293 | 0.0001520109 | 0.7799189 | 0.01192107 | 0.7799133 | 0.01029276
|  |  | 48173 | 0.7733535 | 0.7674819 | 0.0001695267 | 0.7674178 | 0.01039128 | 0.7674142 | 0.01111335 |  |  | 29211 | 0.7784506 | 0.7792293 | 0.0001520109 | 0.7799189 | 0.01192107 | 0.7799133 | 0.01029276
|  |  | 48183 | 0.7788775 | 0.7674819 | 0.0001695267 | 0.7674178 | 0.01039128 | 0.7674142 | 0.01111335 |  |  | 29216 | 0.7821753 | 0.7792293 | 0.0001520109 | 0.7799189 | 0.01192107 | 0.7799133 | 0.01029276
|  |  | 48193 | 0.7678296 | 0.7674819 | 0.0001695267 | 0.7674178 | 0.01039128 | 0.7674142 | 0.01111335 |  |  | 29221 | 0.7784506 | 0.7792293 | 0.0001520109 | 0.7799189 | 0.01192107 | 0.7799133 | 0.01029276
|  |  | 48203 | 0.7733535 | 0.7674819 | 0.0001695267 | 0.7674178 | 0.01039128 | 0.7674142 | 0.01111335 |  |  | 29226 | 0.7784506 | 0.7792293 | 0.0001520109 | 0.7799189 | 0.01192107 | 0.7799133 | 0.01029276
|  |  | 48213 | 0.7733535 | 0.7674819 | 0.0001695267 | 0.7674178 | 0.01039128 | 0.7674142 | 0.01111335 |  |  | 29231 | 0.7821753 | 0.7792293 | 0.0001520109 | 0.7799189 | 0.01192107 | 0.7799133 | 0.01029276
|  |  | 48223 | 0.7678296 | 0.7674819 | 0.0001695267 | 0.7674178 | 0.01039128 | 0.7674142 | 0.01111335 |  |  | 29236 | 0.774726 | 0.7792293 | 0.0001520109 | 0.7799189 | 0.01192107 | 0.7799133 | 0.01029276
|  |  | 48233 | 0.7678296 | 0.7674819 | 0.0001695267 | 0.7674178 | 0.01039128 | 0.7674142 | 0.01111335 |  |  | 29241 | 0.7821753 | 0.7792293 | 0.0001520109 | 0.7799189 | 0.01192107 | 0.7799133 | 0.01029276
|  |  | 48243 | 0.7623056 | 0.7674819 | 0.0001695267 | 0.7674178 | 0.01039128 | 0.7674142 | 0.01111335 |  |  | 29246 | 0.774726 | 0.7792293 | 0.0001520109 | 0.7799189 | 0.01192107 | 0.7799133 | 0.01029276
|  |  | 48253 | 0.7678296 | 0.7674819 | 0.0001695267 | 0.7674178 | 0.01039128 | 0.7674142 | 0.01111335 |  |  | 29251 | 0.7858999 | 0.7792293 | 0.0001520109 | 0.7799189 | 0.01192107 | 0.7799133 | 0.01029276
|  |  | 48263 | 0.7733535 | 0.7674819 | 0.0001695267 | 0.7674178 | 0.01039128 | 0.7674142 | 0.01111335 |  |  | 29256 | 0.774726 | 0.7792293 | 0.0001520109 | 0.7799189 | 0.01192107 | 0.7799133 | 0.01029276
|  |  | 48273 | 0.7623056 | 0.7674819 | 0.0001695267 | 0.7674178 | 0.01039128 | 0.7674142 | 0.01111335 |  |  | 29261 | 0.7821753 | 0.7792293 | 0.0001520109 | 0.7799189 | 0.01192107 | 0.7799133 | 0.01029276
|  |  | 48283 | 0.7678296 | 0.7674819 | 0.0001695267 | 0.7674178 | 0.01039128 | 0.7674142 | 0.01111335 |  |  | 29266 | 0.7784506 | 0.7792293 | 0.0001520109 | 0.7799189 | 0.01192107 | 0.7799133 | 0.01029276
|  |  | 48293 | 0.7678296 | 0.7674819 | 0.0001695267 | 0.7674178 | 0.01039128 | 0.7674142 | 0.01111335 |  |  | 29271 | 0.7821753 | 0.7792293 | 0.0001520109 | 0.7799189 | 0.01192107 | 0.7799133 | 0.01029276
|  |  | 48303 | 0.7678296 | 0.7674819 | 0.0001695267 | 0.7674178 | 0.01039128 | 0.7674142 | 0.01111335 |  |  | 29276 | 0.7784506 | 0.7792293 | 0.0001520109 | 0.7799189 | 0.01192107 | 0.7799133 | 0.01029276
|  |  | 48313 | 0.7733535 | 0.7674819 | 0.0001695267 | 0.7674178 | 0.01039128 | 0.7674142 | 0.01111335 |  |  | 29281 | 0.7784506 | 0.7792293 | 0.0001520109 | 0.7799189 | 0.01192107 | 0.7799133 | 0.01029276
|  |  | 48323 | 0.7733535 | 0.7674819 | 0.0001695267 | 0.7674178 | 0.01039128 | 0.7674142 | 0.01111335 |  |  | 29286 | 0.7821753 | 0.7792293 | 0.0001520109 | 0.7799189 | 0.01192107 | 0.7799133 | 0.01029276
|  |  | 48333 | 0.7733535 | 0.7674819 | 0.0001695267 | 0.7674178 | 0.01039128 | 0.7674142 | 0.01111335 |  |  | 29291 | 0.7784506 | 0.7792293 | 0.0001520109 | 0.7799189 | 0.01192107 | 0.7799133 | 0.01029276
|  |  | 48343 | 0.7623056 | 0.7674819 | 0.0001695267 | 0.7674178 | 0.01039128 | 0.7674142 | 0.01111335 |  |  | 29296 | 0.7784506 | 0.7792293 | 0.0001520109 | 0.7799189 | 0.01192107 | 0.7799133 | 0.01029276
|  |  | 48353 | 0.7733535 | 0.7674819 | 0.0001695267 | 0.7674178 | 0.01039128 | 0.7674142 | 0.01111335 |  |  | 29301 | 0.7784506 | 0.7792293 | 0.0001520109 | 0.7799189 | 0.01192107 | 0.7799133 | 0.01029276
|  |  | 48363 | 0.7678296 | 0.7674819 | 0.0001695267 | 0.7674178 | 0.01039128 | 0.7674142 | 0.01111335 |  |  | 29306 | 0.7784506 | 0.7792293 | 0.0001520109 | 0.7799189 | 0.01192107 | 0.7799133 | 0.01029276
|  |  | 48373 | 0.7678296 | 0.7674819 | 0.0001695267 | 0.7674178 | 0.01039128 | 0.7674142 | 0.01111335 |  |  | 29311 | 0.7784506 | 0.7792293 | 0.0001520109 | 0.7799189 | 0.01192107 | 0.7799133 | 0.01029276
|  |  | 48383 | 0.7678296 | 0.7674819 | 0.0001695267 | 0.7674178 | 0.01039128 | 0.7674142 | 0.01111335 |  |  | 29316 | 0.7858999 | 0.7792293 | 0.0001520109 | 0.7799189 | 0.01192107 | 0.7799133 | 0.01029276
|  |  | 48393 | 0.7678296 | 0.7674819 | 0.0001695267 | 0.7674178 | 0.01039128 | 0.7674142 | 0.01111335 |  |  | 29321 | 0.7784506 | 0.7792293 | 0.0001520109 | 0.7799189 | 0.01192107 | 0.7799133 | 0.01029276
|  |  | 48403 | 0.7678296 | 0.7674819 | 0.0001695267 | 0.7674178 | 0.01039128 | 0.7674142 | 0.01111335 |  |  | 29326 | 0.7784506 | 0.7792293 | 0.0001520109 | 0.7799189 | 0.01192107 | 0.7799133 | 0.01029276
|  |  | 48413 | 0.7678296 | 0.7674819 | 0.0001695267 | 0.7674178 | 0.01039128 | 0.7674142 | 0.01111335 |  |  | 29331 | 0.7784506 | 0.7792293 | 0.0001520109 | 0.7799189 | 0.01192107 | 0.7799133 | 0.01029276
|  |  | 48423 | 0.7678296 | 0.7674819 | 0.0001695267 | 0.7674178 | 0.01039128 | 0.7674142 | 0.01111335 |  |  | 29336 | 0.7784506 | 0.7792293 | 0.0001520109 | 0.7799189 | 0.01192107 | 0.7799133 | 0.01029276
|  |  | 48433 | 0.7678296 | 0.7674819 | 0.0001695267 | 0.7674178 | 0.01039128 | 0.7674142 | 0.01111335 |  |  | 29341 | 0.7784506 | 0.7792293 | 0.0001520109 | 0.7799189 | 0.01192107 | 0.7799133 | 0.01029276
|  |  | 48443 | 0.7678296 | 0.7674819 | 0.0001695267 | 0.7674178 | 0.01039128 | 0.7674142 | 0.01111335 |  |  | 29346 | 0.7784506 | 0.7792293 | 0.0001520109 | 0.7799189 | 0.01192107 | 0.7799133 | 0.01029276
|  |  | 48453 | 0.7733535 | 0.7674819 | 0.0001695267 | 0.7674178 | 0.01039128 | 0.7674142 | 0.01111335 |  |  | 29351 | 0.7821753 | 0.7792293 | 0.0001520109 | 0.7799189 | 0.01192107 | 0.7799133 | 0.01029276
|  |  | 48463 | 0.7623056 | 0.7674819 | 0.0001695267 | 0.7674178 | 0.01039128 | 0.7674142 | 0.01111335 |  |  | 29356 | 0.7784506 | 0.7792293 | 0.0001520109 | 0.7799189 | 0.01192107 | 0.7799133 | 0.01029276
|  |  | 48473 | 0.7733535 | 0.7674819 | 0.0001695267 | 0.7674178 | 0.01039128 | 0.7674142 | 0.01111335 |  |  | 29361 | 0.7821753 | 0.7792293 | 0.0001520109 | 0.7799189 | 0.01192107 | 0.7799133 | 0.01029276
|  |  | 48483 | 0.7678296 | 0.7674819 | 0.0001695267 | 0.7674178 | 0.01039128 | 0.7674142 | 0.01111335 |  |  | 29366 | 0.7784506 | 0.7792293 | 0.0001520109 | 0.7799189 | 0.01192107 | 0.7799133 | 0.01029276
|  |  | 48493 | 0.7623056 | 0.7674819 | 0.0001695267 | 0.7674178 | 0.01039128 | 0.7674142 | 0.01111335 |  |  | 29371 | 0.7858999 | 0.7792293 | 0.0001520109 | 0.7799189 | 0.01192107 | 0.7799133 | 0.01029276
|  |  | 48503 | 0.7733535 | 0.7674819 | 0.0001695267 | 0.7674178 | 0.01039128 | 0.7674142 | 0.01111335 |  |  | 29376 | 0.7821753 | 0.7792293 | 0.0001520109 | 0.7799189 | 0.01192107 | 0.7799133 | 0.01029276
|  |  | 48513 | 0.7678296 | 0.7674819 | 0.0001695267 | 0.7674178 | 0.01039128 | 0.7674142 | 0.01111335 |  |  | 29381 | 0.7858999 | 0.7792293 | 0.0001520109 | 0.7799189 | 0.01192107 | 0.7799133 | 0.01029276
|  |  | 48523 | 0.7678296 | 0.7674819 | 0.0001695267 | 0.7674178 | 0.01039128 | 0.7674142 | 0.01111335 |  |  | 29386 | 0.7821753 | 0.7792293 | 0.0001520109 | 0.7799189 | 0.01192107 | 0.7799133 | 0.01029276
|  |  | 48533 | 0.7678296 | 0.7674819 | 0.0001695267 | 0.7674178 | 0.01039128 | 0.7674142 | 0.01111335 |  |  | 29391 | 0.7858999 | 0.7792293 | 0.0001520109 | 0.7799189 | 0.01192107 | 0.7799133 | 0.01029276
|  |  | 48543 | 0.7678296 | 0.7674819 | 0.0001695267 | 0.7674178 | 0.01039128 | 0.7674142 | 0.01111335 |  |  | 29396 | 0.7784506 | 0.7792293 | 0.0001520109 | 0.7799189 | 0.01192107 | 0.7799133 | 0.01029276
|  |  | 48553 | 0.7623056 | 0.7674819 | 0.0001695267 | 0.7674178 | 0.01039128 | 0.7674142 | 0.01111335 |  |  | 29401 | 0.7821753 | 0.7792293 | 0.0001520109 | 0.7799189 | 0.01192107 | 0.7799133 | 0.01029276
|  |  | 48563 | 0.7678296 | 0.7674819 | 0.0001695267 | 0.7674178 | 0.01039128 | 0.7674142 | 0.01111335 |  |  | 29406 | 0.7821753 | 0.7792293 | 0.0001520109 | 0.7799189 | 0.01192107 | 0.7799133 | 0.01029276
|  |  | 48573 | 0.7678296 | 0.7674819 | 0.0001695267 | 0.7674178 | 0.01039128 | 0.7674142 | 0.01111335 |  |  | 29411 | 0.7858999 | 0.7792293 | 0.0001520109 | 0.7799189 | 0.01192107 | 0.7799133 | 0.01029276
|  |  | 48583 | 0.7678296 | 0.7674819 | 0.0001695267 | 0.7674178 | 0.01039128 | 0.7674142 | 0.01111335 |  |  | 29416 | 0.7784506 | 0.7792293 | 0.0001520109 | 0.7799189 | 0.01192107 | 0.7799133 | 0.01029276
|  |  | 48593 | 0.7678296 | 0.7674819 | 0.0001695267 | 0.7674178 | 0.01039128 | 0.7674142 | 0.01111335 |  |  | 29421 | 0.7784506 | 0.7792293 | 0.0001520109 | 0.7799189 | 0.01192107 | 0.7799133 | 0.01029276
|  |  | 48603 | 0.7733535 | 0.7674819 | 0.0001695267 | 0.7674178 | 0.01039128 | 0.7674142 | 0.01111335 |  |  | 29426 | 0.7784506 | 0.7792293 | 0.0001520109 | 0.7799189 | 0.01192107 | 0.7799133 | 0.01029276
|  |  | 48613 | 0.7733535 | 0.7674819 | 0.0001695267 | 0.7674178 | 0.01039128 | 0.7674142 | 0.01111335 |  |  | 29431 | 0.7858999 | 0.7792293 | 0.0001520109 | 0.7799189 | 0.01192107 | 0.7799133 | 0.01029276
|  |  | 48623 | 0.7623056 | 0.7674819 | 0.0001695267 | 0.7674178 | 0.01039128 | 0.7674142 | 0.01111335 |  |  | 29436 | 0.7858999 | 0.7792293 | 0.0001520109 | 0.7799189 | 0.01192107 | 0.7799133 | 0.01029276
|  |  | 48633 | 0.7678296 | 0.7674819 | 0.0001695267 | 0.7674178 | 0.01039128 | 0.7674142 | 0.01111335 |  |  | 29441 | 0.7821753 | 0.7792293 | 0.0001520109 | 0.7799189 | 0.01192107 | 0.7799133 | 0.01029276
|  |  | 48643 | 0.7678296 | 0.7674819 | 0.0001695267 | 0.7674178 | 0.01039128 | 0.7674142 | 0.01111335 |  |  | 29446 | 0.7784506 | 0.7792293 | 0.0001520109 | 0.7799189 | 0.01192107 | 0.7799133 | 0.01029276
|  |  | 48653 | 0.7678296 | 0.7674819 | 0.0001695267 | 0.7674178 | 0.01039128 | 0.7674142 | 0.01111335 |  |  | 29451 | 0.7821753 | 0.7792293 | 0.0001520109 | 0.7799189 | 0.01192107 | 0.7799133 | 0.01029276
|  |  | 48663 | 0.7678296 | 0.7674819 | 0.0001695267 | 0.7674178 | 0.01039128 | 0.7674142 | 0.01111335 |  |  | 29456 | 0.7821753 | 0.7792293 | 0.0001520109 | 0.7799189 | 0.01192107 | 0.7799133 | 0.01029276
|  |  | 48673 | 0.7733535 | 0.7674819 | 0.0001695267 | 0.7674178 | 0.01039128 | 0.7674142 | 0.01111335 |  |  | 29461 | 0.7858999 | 0.7792293 | 0.0001520109 | 0.7799189 | 0.01192107 | 0.7799133 | 0.01029276
|  |  | 48683 | 0.7623056 | 0.7674819 | 0.0001695267 | 0.7674178 | 0.01039128 | 0.7674142 | 0.01111335 |  |  | 29466 | 0.7784506 | 0.7792293 | 0.0001520109 | 0.7799189 | 0.01192107 | 0.7799133 | 0.01029276
|  |  | 48693 | 0.7678296 | 0.7674819 | 0.0001695267 | 0.7674178 | 0.01039128 | 0.7674142 | 0.01111335 |  |  | 29471 | 0.7821753 | 0.7792293 | 0.0001520109 | 0.7799189 | 0.01192107 | 0.7799133 | 0.01029276
|  |  | 48703 | 0.7678296 | 0.7674819 | 0.0001695267 | 0.7674178 | 0.01039128 | 0.7674142 | 0.01111335 |  |  | 29476 | 0.7858999 | 0.7792293 | 0.0001520109 | 0.7799189 | 0.01192107 | 0.7799133 | 0.01029276
|  |  | 48713 | 0.7678296 | 0.7674819 | 0.0001695267 | 0.7674178 | 0.01039128 | 0.7674142 | 0.01111335 |  |  | 29481 | 0.7858999 | 0.7792293 | 0.0001520109 | 0.7799189 | 0.01192107 | 0.7799133 | 0.01029276
|  |  | 48723 | 0.7733535 | 0.7674819 | 0.0001695267 | 0.7674178 | 0.01039128 | 0.7674142 | 0.01111335 |  |  | 29486 | 0.7821753 | 0.7792293 | 0.0001520109 | 0.7799189 | 0.01192107 | 0.7799133 | 0.01029276
|  |  | 48733 | 0.7678296 | 0.7674819 | 0.0001695267 | 0.7674178 | 0.01039128 | 0.7674142 | 0.01111335 |  |  | 29491 | 0.7858999 | 0.7792293 | 0.0001520109 | 0.7799189 | 0.01192107 | 0.7799133 | 0.01029276
|  |  | 48743 | 0.7678296 | 0.7674819 | 0.0001695267 | 0.7674178 | 0.01039128 | 0.7674142 | 0.01111335 |  |  | 29496 | 0.7821753 | 0.7792293 | 0.0001520109 | 0.7799189 | 0.01192107 | 0.7799133 | 0.01029276
|  |  | 48753 | 0.7623056 | 0.7674819 | 0.0001695267 | 0.7674178 | 0.01039128 | 0.7674142 | 0.01111335 |  |  | 29501 | 0.7784506 | 0.7792293 | 0.0001520109 | 0.7799189 | 0.01192107 | 0.7799133 | 0.01029276
|  |  | 48763 | 0.7678296 | 0.7674819 | 0.0001695267 | 0.7674178 | 0.01039128 | 0.7674142 | 0.01111335 |  |  | 29506 | 0.7784506 | 0.7792293 | 0.0001520109 | 0.7799189 | 0.01192107 | 0.7799133 | 0.01029276
|  |  | 48773 | 0.7733535 | 0.7674819 | 0.0001695267 | 0.7674178 | 0.01039128 | 0.7674142 | 0.01111335 |  |  | 29511 | 0.7784506 | 0.7792293 | 0.0001520109 | 0.7799189 | 0.01192107 | 0.7799133 | 0.01029276
|  |  | 48783 | 0.7678296 | 0.7674819 | 0.0001695267 | 0.7674178 | 0.01039128 | 0.7674142 | 0.01111335 |  |  | 29516 | 0.7821753 | 0.7792293 | 0.0001520109 | 0.7799189 | 0.01192107 | 0.7799133 | 0.01029276
|  |  | 48793 | 0.7733535 | 0.7674819 | 0.0001695267 | 0.7674178 | 0.01039128 | 0.7674142 | 0.01111335 |  |  | 29521 | 0.7821753 | 0.7792293 | 0.0001520109 | 0.7799189 | 0.01192107 | 0.7799133 | 0.01029276
|  |  | 48803 | 0.7733535 | 0.7674819 | 0.0001695267 | 0.7674178 | 0.01039128 | 0.7674142 | 0.01111335 |  |  | 29526 | 0.7821753 | 0.7792293 | 0.0001520109 | 0.7799189 | 0.01192107 | 0.7799133 | 0.01029276
|  |  | 48813 | 0.7678296 | 0.7674819 | 0.0001695267 | 0.7674178 | 0.01039128 | 0.7674142 | 0.01111335 |  |  | 29531 | 0.7784506 | 0.7792293 | 0.0001520109 | 0.7799189 | 0.01192107 | 0.7799133 | 0.01029276
|  |  | 48823 | 0.7678296 | 0.7674819 | 0.0001695267 | 0.7674178 | 0.01039128 | 0.7674142 | 0.01111335 |  |  | 29536 | 0.7821753 | 0.7792293 | 0.0001520109 | 0.7799189 | 0.01192107 | 0.7799133 | 0.01029276
|  |  | 48833 | 0.7678296 | 0.7674819 | 0.0001695267 | 0.7674178 | 0.01039128 | 0.7674142 | 0.01111335 |  |  | 29541 | 0.7821753 | 0.7792293 | 0.0001520109 | 0.7799189 | 0.01192107 | 0.7799133 | 0.01029276
|  |  | 48843 | 0.7678296 | 0.7674819 | 0.0001695267 | 0.7674178 | 0.01039128 | 0.7674142 | 0.01111335 |  |  | 29546 | 0.7858999 | 0.7792293 | 0.0001520109 | 0.7799189 | 0.01192107 | 0.7799133 | 0.01029276
|  |  | 48853 | 0.7678296 | 0.7674819 | 0.0001695267 | 0.7674178 | 0.01039128 | 0.7674142 | 0.01111335 |  |  | 29551 | 0.7821753 | 0.7792293 | 0.0001520109 | 0.7799189 | 0.01192107 | 0.7799133 | 0.01029276
|  |  | 48863 | 0.7733535 | 0.7674819 | 0.0001695267 | 0.7674178 | 0.01039128 | 0.7674142 | 0.01111335 |  |  | 29556 | 0.7784506 | 0.7792293 | 0.0001520109 | 0.7799189 | 0.01192107 | 0.7799133 | 0.01029276
|  |  | 48873 | 0.7733535 | 0.7674819 | 0.0001695267 | 0.7674178 | 0.01039128 | 0.7674142 | 0.01111335 |  |  | 29561 | 0.7821753 | 0.7792293 | 0.0001520109 | 0.7799189 | 0.01192107 | 0.7799133 | 0.01029276
|  |  | 48883 | 0.7678296 | 0.7674819 | 0.0001695267 | 0.7674178 | 0.01039128 | 0.7674142 | 0.01111335 |  |  | 29566 | 0.7821753 | 0.7792293 | 0.0001520109 | 0.7799189 | 0.01192107 | 0.7799133 | 0.01029276
|  |  | 48893 | 0.7733535 | 0.7674819 | 0.0001695267 | 0.7674178 | 0.01039128 | 0.7674142 | 0.01111335 |  |  | 29571 | 0.774726 | 0.7792293 | 0.0001520109 | 0.7799189 | 0.01192107 | 0.7799133 | 0.01029276
|  |  | 48903 | 0.7678296 | 0.7674819 | 0.0001695267 | 0.7674178 | 0.01039128 | 0.7674142 | 0.01111335 |  |  | 29576 | 0.7821753 | 0.7792293 | 0.0001520109 | 0.7799189 | 0.01192107 | 0.7799133 | 0.01029276
|  |  | 48913 | 0.7678296 | 0.7674819 | 0.0001695267 | 0.7674178 | 0.01039128 | 0.7674142 | 0.01111335 |  |  | 29581 | 0.7821753 | 0.7792293 | 0.0001520109 | 0.7799189 | 0.01192107 | 0.7799133 | 0.01029276
|  |  | 48923 | 0.7678296 | 0.7674819 | 0.0001695267 | 0.7674178 | 0.01039128 | 0.7674142 | 0.01111335 |  |  | 29586 | 0.7784506 | 0.7792293 | 0.0001520109 | 0.7799189 | 0.01192107 | 0.7799133 | 0.01029276
|  |  | 48933 | 0.7678296 | 0.7674819 | 0.0001695267 | 0.7674178 | 0.01039128 | 0.7674142 | 0.01111335 |  |  | 29591 | 0.7784506 | 0.7792293 | 0.0001520109 | 0.7799189 | 0.01192107 | 0.7799133 | 0.01029276
|  |  | 48943 | 0.7733535 | 0.7674819 | 0.0001695267 | 0.7674178 | 0.01039128 | 0.7674142 | 0.01111335 |  |  | 29596 | 0.7784506 | 0.7792293 | 0.0001520109 | 0.7799189 | 0.01192107 | 0.7799133 | 0.01029276
|  |  | 48953 | 0.7623056 | 0.7674819 | 0.0001695267 | 0.7674178 | 0.01039128 | 0.7674142 | 0.01111335 |  |  | 29601 | 0.7784506 | 0.7792293 | 0.0001520109 | 0.7799189 | 0.01192107 | 0.7799133 | 0.01029276
|  |  | 48963 | 0.7678296 | 0.7674819 | 0.0001695267 | 0.7674178 | 0.01039128 | 0.7674142 | 0.01111335 |  |  | 29606 | 0.7784506 | 0.7792293 | 0.0001520109 | 0.7799189 | 0.01192107 | 0.7799133 | 0.01029276
|  |  | 48973 | 0.7733535 | 0.7674819 | 0.0001695267 | 0.7674178 | 0.01039128 | 0.7674142 | 0.01111335 |  |  | 29611 | 0.7784506 | 0.7792293 | 0.0001520109 | 0.7799189 | 0.01192107 | 0.7799133 | 0.01029276
|  |  | 48983 | 0.7678296 | 0.7674819 | 0.0001695267 | 0.7674178 | 0.01039128 | 0.7674142 | 0.01111335 |  |  | 29616 | 0.7858999 | 0.7792293 | 0.0001520109 | 0.7799189 | 0.01192107 | 0.7799133 | 0.01029276
|  |  | 48993 | 0.7678296 | 0.7674819 | 0.0001695267 | 0.7674178 | 0.01039128 | 0.7674142 | 0.01111335 |  |  | 29621 | 0.7821753 | 0.7792293 | 0.0001520109 | 0.7799189 | 0.01192107 | 0.7799133 | 0.01029276
|  |  | 49003 | 0.7678296 | 0.7674819 | 0.0001695267 | 0.7674178 | 0.01039128 | 0.7674142 | 0.01111335 |  |  | 29626 | 0.7821753 | 0.7792293 | 0.0001520109 | 0.7799189 | 0.01192107 | 0.7799133 | 0.01029276
|  |  | 49013 | 0.7678296 | 0.7674819 | 0.0001695267 | 0.7674178 | 0.01039128 | 0.7674142 | 0.01111335 |  |  | 29631 | 0.7821753 | 0.7792293 | 0.0001520109 | 0.7799189 | 0.01192107 | 0.7799133 | 0.01029276
|  |  | 49023 | 0.7678296 | 0.7674819 | 0.0001695267 | 0.7674178 | 0.01039128 | 0.7674142 | 0.01111335 |  |  | 29636 | 0.7821753 | 0.7792293 | 0.0001520109 | 0.7799189 | 0.01192107 | 0.7799133 | 0.01029276
|  |  | 49033 | 0.7678296 | 0.7674819 | 0.0001695267 | 0.7674178 | 0.01039128 | 0.7674142 | 0.01111335 |  |  | 29641 | 0.7821753 | 0.7792293 | 0.0001520109 | 0.7799189 | 0.01192107 | 0.7799133 | 0.01029276
|  |  | 49043 | 0.7678296 | 0.7674819 | 0.0001695267 | 0.7674178 | 0.01039128 | 0.7674142 | 0.01111335 |  |  | 29646 | 0.7821753 | 0.7792293 | 0.0001520109 | 0.7799189 | 0.01192107 | 0.7799133 | 0.01029276
|  |  | 49053 | 0.7623056 | 0.7674819 | 0.0001695267 | 0.7674178 | 0.01039128 | 0.7674142 | 0.01111335 |  |  | 29651 | 0.7821753 | 0.7792293 | 0.0001520109 | 0.7799189 | 0.01192107 | 0.7799133 | 0.01029276
|  |  | 49063 | 0.7733535 | 0.7674819 | 0.0001695267 | 0.7674178 | 0.01039128 | 0.7674142 | 0.01111335 |  |  | 29656 | 0.7821753 | 0.7792293 | 0.0001520109 | 0.7799189 | 0.01192107 | 0.7799133 | 0.01029276
|  |  | 49073 | 0.7623056 | 0.7674819 | 0.0001695267 | 0.7674178 | 0.01039128 | 0.7674142 | 0.01111335 |  |  | 29661 | 0.7784506 | 0.7792293 | 0.0001520109 | 0.7799189 | 0.01192107 | 0.7799133 | 0.01029276
|  |  | 49083 | 0.7733535 | 0.7674819 | 0.0001695267 | 0.7674178 | 0.01039128 | 0.7674142 | 0.01111335 |  |  | 29666 | 0.7821753 | 0.7792293 | 0.0001520109 | 0.7799189 | 0.01192107 | 0.7799133 | 0.01029276
|  |  | 49093 | 0.7678296 | 0.7674819 | 0.0001695267 | 0.7674178 | 0.01039128 | 0.7674142 | 0.01111335 |  |  | 29671 | 0.7784506 | 0.7792293 | 0.0001520109 | 0.7799189 | 0.01192107 | 0.7799133 | 0.01029276
|  |  | 49103 | 0.7678296 | 0.7674819 | 0.0001695267 | 0.7674178 | 0.01039128 | 0.7674142 | 0.01111335 |  |  | 29676 | 0.774726 | 0.7792293 | 0.0001520109 | 0.7799189 | 0.01192107 | 0.7799133 | 0.01029276
|  |  | 49113 | 0.7678296 | 0.7674819 | 0.0001695267 | 0.7674178 | 0.01039128 | 0.7674142 | 0.01111335 |  |  | 29681 | 0.7858999 | 0.7792293 | 0.0001520109 | 0.7799189 | 0.01192107 | 0.7799133 | 0.01029276
|  |  | 49123 | 0.7733535 | 0.7674819 | 0.0001695267 | 0.7674178 | 0.01039128 | 0.7674142 | 0.01111335 |  |  | 29686 | 0.7821753 | 0.7792293 | 0.0001520109 | 0.7799189 | 0.01192107 | 0.7799133 | 0.01029276
|  |  | 49133 | 0.7733535 | 0.7674819 | 0.0001695267 | 0.7674178 | 0.01039128 | 0.7674142 | 0.01111335 |  |  | 29691 | 0.7821753 | 0.7792293 | 0.0001520109 | 0.7799189 | 0.01192107 | 0.7799133 | 0.01029276
|  |  | 49143 | 0.7733535 | 0.7674819 | 0.0001695267 | 0.7674178 | 0.01039128 | 0.7674142 | 0.01111335 |  |  | 29696 | 0.7821753 | 0.7792293 | 0.0001520109 | 0.7799189 | 0.01192107 | 0.7799133 | 0.01029276
|  |  | 49153 | 0.7733535 | 0.7674819 | 0.0001695267 | 0.7674178 | 0.01039128 | 0.7674142 | 0.01111335 |  |  | 29701 | 0.7858999 | 0.7792293 | 0.0001520109 | 0.7799189 | 0.01192107 | 0.7799133 | 0.01029276
|  |  | 49163 | 0.7678296 | 0.7674819 | 0.0001695267 | 0.7674178 | 0.01039128 | 0.7674142 | 0.01111335 |  |  | 29706 | 0.7784506 | 0.7792293 | 0.0001520109 | 0.7799189 | 0.01192107 | 0.7799133 | 0.01029276
|  |  | 49173 | 0.7733535 | 0.7674819 | 0.0001695267 | 0.7674178 | 0.01039128 | 0.7674142 | 0.01111335 |  |  | 29711 | 0.7821753 | 0.7792293 | 0.0001520109 | 0.7799189 | 0.01192107 | 0.7799133 | 0.01029276
|  |  | 49183 | 0.7678296 | 0.7674819 | 0.0001695267 | 0.7674178 | 0.01039128 | 0.7674142 | 0.01111335 |  |  | 29716 | 0.7821753 | 0.7792293 | 0.0001520109 | 0.7799189 | 0.01192107 | 0.7799133 | 0.01029276
|  |  | 49193 | 0.7623056 | 0.7674819 | 0.0001695267 | 0.7674178 | 0.01039128 | 0.7674142 | 0.01111335 |  |  | 29721 | 0.7821753 | 0.7792293 | 0.0001520109 | 0.7799189 | 0.01192107 | 0.7799133 | 0.01029276
|  |  | 49203 | 0.7733535 | 0.7674819 | 0.0001695267 | 0.7674178 | 0.01039128 | 0.7674142 | 0.01111335 |  |  | 29726 | 0.7821753 | 0.7792293 | 0.0001520109 | 0.7799189 | 0.01192107 | 0.7799133 | 0.01029276
|  |  | 49213 | 0.7678296 | 0.7674819 | 0.0001695267 | 0.7674178 | 0.01039128 | 0.7674142 | 0.01111335 |  |  | 29731 | 0.7821753 | 0.7792293 | 0.0001520109 | 0.7799189 | 0.01192107 | 0.7799133 | 0.01029276
|  |  | 49223 | 0.7678296 | 0.7674819 | 0.0001695267 | 0.7674178 | 0.01039128 | 0.7674142 | 0.01111335 |  |  | 29736 | 0.7784506 | 0.7792293 | 0.0001520109 | 0.7799189 | 0.01192107 | 0.7799133 | 0.01029276
|  |  | 49233 | 0.7678296 | 0.7674819 | 0.0001695267 | 0.7674178 | 0.01039128 | 0.7674142 | 0.01111335 |  |  | 29741 | 0.7821753 | 0.7792293 | 0.0001520109 | 0.7799189 | 0.01192107 | 0.7799133 | 0.01029276
|  |  | 49243 | 0.7678296 | 0.7674819 | 0.0001695267 | 0.7674178 | 0.01039128 | 0.7674142 | 0.01111335 |  |  | 29746 | 0.7784506 | 0.7792293 | 0.0001520109 | 0.7799189 | 0.01192107 | 0.7799133 | 0.01029276
|  |  | 49253 | 0.7678296 | 0.7674819 | 0.0001695267 | 0.7674178 | 0.01039128 | 0.7674142 | 0.01111335 |  |  | 29751 | 0.7784506 | 0.7792293 | 0.0001520109 | 0.7799189 | 0.01192107 | 0.7799133 | 0.01029276
|  |  | 49263 | 0.7678296 | 0.7674819 | 0.0001695267 | 0.7674178 | 0.01039128 | 0.7674142 | 0.01111335 |  |  | 29756 | 0.7784506 | 0.7792293 | 0.0001520109 | 0.7799189 | 0.01192107 | 0.7799133 | 0.01029276
|  |  | 49273 | 0.7733535 | 0.7674819 | 0.0001695267 | 0.7674178 | 0.01039128 | 0.7674142 | 0.01111335 |  |  | 29761 | 0.7784506 | 0.7792293 | 0.0001520109 | 0.7799189 | 0.01192107 | 0.7799133 | 0.01029276
|  |  | 49283 | 0.7678296 | 0.7674819 | 0.0001695267 | 0.7674178 | 0.01039128 | 0.7674142 | 0.01111335 |  |  | 29766 | 0.7821753 | 0.7792293 | 0.0001520109 | 0.7799189 | 0.01192107 | 0.7799133 | 0.01029276
|  |  | 49293 | 0.7733535 | 0.7674819 | 0.0001695267 | 0.7674178 | 0.01039128 | 0.7674142 | 0.01111335 |  |  | 29771 | 0.774726 | 0.7792293 | 0.0001520109 | 0.7799189 | 0.01192107 | 0.7799133 | 0.01029276
|  |  | 49303 | 0.7623056 | 0.7674819 | 0.0001695267 | 0.7674178 | 0.01039128 | 0.7674142 | 0.01111335 |  |  | 29776 | 0.7784506 | 0.7792293 | 0.0001520109 | 0.7799189 | 0.01192107 | 0.7799133 | 0.01029276
|  |  | 49313 | 0.7678296 | 0.7674819 | 0.0001695267 | 0.7674178 | 0.01039128 | 0.7674142 | 0.01111335 |  |  | 29781 | 0.7858999 | 0.7792293 | 0.0001520109 | 0.7799189 | 0.01192107 | 0.7799133 | 0.01029276
|  |  | 49323 | 0.7733535 | 0.7674819 | 0.0001695267 | 0.7674178 | 0.01039128 | 0.7674142 | 0.01111335 |  |  | 29786 | 0.7821753 | 0.7792293 | 0.0001520109 | 0.7799189 | 0.01192107 | 0.7799133 | 0.01029276
|  |  | 49333 | 0.7623056 | 0.7674819 | 0.0001695267 | 0.7674178 | 0.01039128 | 0.7674142 | 0.01111335 |  |  | 29791 | 0.7784506 | 0.7792293 | 0.0001520109 | 0.7799189 | 0.01192107 | 0.7799133 | 0.01029276
|  |  | 49343 | 0.7678296 | 0.7674819 | 0.0001695267 | 0.7674178 | 0.01039128 | 0.7674142 | 0.01111335 |  |  | 29796 | 0.7821753 | 0.7792293 | 0.0001520109 | 0.7799189 | 0.01192107 | 0.7799133 | 0.01029276
|  |  | 49353 | 0.7678296 | 0.7674819 | 0.0001695267 | 0.7674178 | 0.01039128 | 0.7674142 | 0.01111335 |  |  | 29801 | 0.7784506 | 0.7792293 | 0.0001520109 | 0.7799189 | 0.01192107 | 0.7799133 | 0.01029276
|  |  | 49363 | 0.7733535 | 0.7674819 | 0.0001695267 | 0.7674178 | 0.01039128 | 0.7674142 | 0.01111335 |  |  | 29806 | 0.7821753 | 0.7792293 | 0.0001520109 | 0.7799189 | 0.01192107 | 0.7799133 | 0.01029276
|  |  | 49373 | 0.7733535 | 0.7674819 | 0.0001695267 | 0.7674178 | 0.01039128 | 0.7674142 | 0.01111335 |  |  | 29811 | 0.7784506 | 0.7792293 | 0.0001520109 | 0.7799189 | 0.01192107 | 0.7799133 | 0.01029276
|  |  | 49383 | 0.7623056 | 0.7674819 | 0.0001695267 | 0.7674178 | 0.01039128 | 0.7674142 | 0.01111335 |  |  | 29816 | 0.7784506 | 0.7792293 | 0.0001520109 | 0.7799189 | 0.01192107 | 0.7799133 | 0.01029276
|  |  | 49393 | 0.7733535 | 0.7674819 | 0.0001695267 | 0.7674178 | 0.01039128 | 0.7674142 | 0.01111335 |  |  | 29821 | 0.7821753 | 0.7792293 | 0.0001520109 | 0.7799189 | 0.01192107 | 0.7799133 | 0.01029276
|  |  | 49403 | 0.7678296 | 0.7674819 | 0.0001695267 | 0.7674178 | 0.01039128 | 0.7674142 | 0.01111335 |  |  | 29826 | 0.7821753 | 0.7792293 | 0.0001520109 | 0.7799189 | 0.01192107 | 0.7799133 | 0.01029276
|  |  | 49413 | 0.7678296 | 0.7674819 | 0.0001695267 | 0.7674178 | 0.01039128 | 0.7674142 | 0.01111335 |  |  | 29831 | 0.7784506 | 0.7792293 | 0.0001520109 | 0.7799189 | 0.01192107 | 0.7799133 | 0.01029276
|  |  | 49423 | 0.7678296 | 0.7674819 | 0.0001695267 | 0.7674178 | 0.01039128 | 0.7674142 | 0.01111335 |  |  | 29836 | 0.7784506 | 0.7792293 | 0.0001520109 | 0.7799189 | 0.01192107 | 0.7799133 | 0.01029276
|  |  | 49433 | 0.7678296 | 0.7674819 | 0.0001695267 | 0.7674178 | 0.01039128 | 0.7674142 | 0.01111335 |  |  | 29841 | 0.7784506 | 0.7792293 | 0.0001520109 | 0.7799189 | 0.01192107 | 0.7799133 | 0.01029276
|  |  | 49443 | 0.7678296 | 0.7674819 | 0.0001695267 | 0.7674178 | 0.01039128 | 0.7674142 | 0.01111335 |  |  | 29846 | 0.7858999 | 0.7792293 | 0.0001520109 | 0.7799189 | 0.01192107 | 0.7799133 | 0.01029276
|  |  | 49453 | 0.7733535 | 0.7674819 | 0.0001695267 | 0.7674178 | 0.01039128 | 0.7674142 | 0.01111335 |  |  | 29851 | 0.7784506 | 0.7792293 | 0.0001520109 | 0.7799189 | 0.01192107 | 0.7799133 | 0.01029276
|  |  | 49463 | 0.7733535 | 0.7674819 | 0.0001695267 | 0.7674178 | 0.01039128 | 0.7674142 | 0.01111335 |  |  | 29856 | 0.7784506 | 0.7792293 | 0.0001520109 | 0.7799189 | 0.01192107 | 0.7799133 | 0.01029276
|  |  | 49473 | 0.7733535 | 0.7674819 | 0.0001695267 | 0.7674178 | 0.01039128 | 0.7674142 | 0.01111335 |  |  | 29861 | 0.7784506 | 0.7792293 | 0.0001520109 | 0.7799189 | 0.01192107 | 0.7799133 | 0.01029276
|  |  | 49483 | 0.7678296 | 0.7674819 | 0.0001695267 | 0.7674178 | 0.01039128 | 0.7674142 | 0.01111335 |  |  | 29866 | 0.7821753 | 0.7792293 | 0.0001520109 | 0.7799189 | 0.01192107 | 0.7799133 | 0.01029276
|  |  | 49493 | 0.7733535 | 0.7674819 | 0.0001695267 | 0.7674178 | 0.01039128 | 0.7674142 | 0.01111335 |  |  | 29871 | 0.7821753 | 0.7792293 | 0.0001520109 | 0.7799189 | 0.01192107 | 0.7799133 | 0.01029276
|  |  | 49503 | 0.7733535 | 0.7674819 | 0.0001695267 | 0.7674178 | 0.01039128 | 0.7674142 | 0.01111335 |  |  | 29876 | 0.7821753 | 0.7792293 | 0.0001520109 | 0.7799189 | 0.01192107 | 0.7799133 | 0.01029276
|  |  | 49513 | 0.7733535 | 0.7674819 | 0.0001695267 | 0.7674178 | 0.01039128 | 0.7674142 | 0.01111335 |  |  | 29881 | 0.7784506 | 0.7792293 | 0.0001520109 | 0.7799189 | 0.01192107 | 0.7799133 | 0.01029276
|  |  | 49523 | 0.7678296 | 0.7674819 | 0.0001695267 | 0.7674178 | 0.01039128 | 0.7674142 | 0.01111335 |  |  | 29886 | 0.7858999 | 0.7792293 | 0.0001520109 | 0.7799189 | 0.01192107 | 0.7799133 | 0.01029276
|  |  | 49533 | 0.7733535 | 0.7674819 | 0.0001695267 | 0.7674178 | 0.01039128 | 0.7674142 | 0.01111335 |  |  | 29891 | 0.7821753 | 0.7792293 | 0.0001520109 | 0.7799189 | 0.01192107 | 0.7799133 | 0.01029276
|  |  | 49543 | 0.7678296 | 0.7674819 | 0.0001695267 | 0.7674178 | 0.01039128 | 0.7674142 | 0.01111335 |  |  | 29896 | 0.7784506 | 0.7792293 | 0.0001520109 | 0.7799189 | 0.01192107 | 0.7799133 | 0.01029276
|  |  | 49553 | 0.7678296 | 0.7674819 | 0.0001695267 | 0.7674178 | 0.01039128 | 0.7674142 | 0.01111335 |  |  | 29901 | 0.7821753 | 0.7792293 | 0.0001520109 | 0.7799189 | 0.01192107 | 0.7799133 | 0.01029276
|  |  | 49563 | 0.7733535 | 0.7674819 | 0.0001695267 | 0.7674178 | 0.01039128 | 0.7674142 | 0.01111335 |  |  | 29906 | 0.7821753 | 0.7792293 | 0.0001520109 | 0.7799189 | 0.01192107 | 0.7799133 | 0.01029276
|  |  | 49573 | 0.7678296 | 0.7674819 | 0.0001695267 | 0.7674178 | 0.01039128 | 0.7674142 | 0.01111335 |  |  | 29911 | 0.7821753 | 0.7792293 | 0.0001520109 | 0.7799189 | 0.01192107 | 0.7799133 | 0.01029276
|  |  | 49583 | 0.7733535 | 0.7674819 | 0.0001695267 | 0.7674178 | 0.01039128 | 0.7674142 | 0.01111335 |  |  | 29916 | 0.7821753 | 0.7792293 | 0.0001520109 | 0.7799189 | 0.01192107 | 0.7799133 | 0.01029276
|  |  | 49593 | 0.7733535 | 0.7674819 | 0.0001695267 | 0.7674178 | 0.01039128 | 0.7674142 | 0.01111335 |  |  | 29921 | 0.7784506 | 0.7792293 | 0.0001520109 | 0.7799189 | 0.01192107 | 0.7799133 | 0.01029276
|  |  | 49603 | 0.7678296 | 0.7674819 | 0.0001695267 | 0.7674178 | 0.01039128 | 0.7674142 | 0.01111335 |  |  | 29926 | 0.7821753 | 0.7792293 | 0.0001520109 | 0.7799189 | 0.01192107 | 0.7799133 | 0.01029276
|  |  | 49613 | 0.7733535 | 0.7674819 | 0.0001695267 | 0.7674178 | 0.01039128 | 0.7674142 | 0.01111335 |  |  | 29931 | 0.7858999 | 0.7792293 | 0.0001520109 | 0.7799189 | 0.01192107 | 0.7799133 | 0.01029276
|  |  | 49623 | 0.7733535 | 0.7674819 | 0.0001695267 | 0.7674178 | 0.01039128 | 0.7674142 | 0.01111335 |  |  | 29936 | 0.7821753 | 0.7792293 | 0.0001520109 | 0.7799189 | 0.01192107 | 0.7799133 | 0.01029276
|  |  | 49633 | 0.7678296 | 0.7674819 | 0.0001695267 | 0.7674178 | 0.01039128 | 0.7674142 | 0.01111335 |  |  | 29941 | 0.774726 | 0.7792293 | 0.0001520109 | 0.7799189 | 0.01192107 | 0.7799133 | 0.01029276
|  |  | 49643 | 0.7733535 | 0.7674819 | 0.0001695267 | 0.7674178 | 0.01039128 | 0.7674142 | 0.01111335 |  |  | 29946 | 0.7821753 | 0.7792293 | 0.0001520109 | 0.7799189 | 0.01192107 | 0.7799133 | 0.01029276
|  |  | 49653 | 0.7733535 | 0.7674819 | 0.0001695267 | 0.7674178 | 0.01039128 | 0.7674142 | 0.01111335 |  |  | 29951 | 0.7821753 | 0.7792293 | 0.0001520109 | 0.7799189 | 0.01192107 | 0.7799133 | 0.01029276
|  |  | 49663 | 0.7678296 | 0.7674819 | 0.0001695267 | 0.7674178 | 0.01039128 | 0.7674142 | 0.01111335 |  |  | 29956 | 0.7784506 | 0.7792293 | 0.0001520109 | 0.7799189 | 0.01192107 | 0.7799133 | 0.01029276
|  |  | 49673 | 0.7678296 | 0.7674819 | 0.0001695267 | 0.7674178 | 0.01039128 | 0.7674142 | 0.01111335 |  |  | 29961 | 0.7784506 | 0.7792293 | 0.0001520109 | 0.7799189 | 0.01192107 | 0.7799133 | 0.01029276
|  |  | 49683 | 0.7678296 | 0.7674819 | 0.0001695267 | 0.7674178 | 0.01039128 | 0.7674142 | 0.01111335 |  |  | 29966 | 0.7784506 | 0.7792293 | 0.0001520109 | 0.7799189 | 0.01192107 | 0.7799133 | 0.01029276
|  |  | 49693 | 0.7733535 | 0.7674819 | 0.0001695267 | 0.7674178 | 0.01039128 | 0.7674142 | 0.01111335 |  |  | 29971 | 0.7821753 | 0.7792293 | 0.0001520109 | 0.7799189 | 0.01192107 | 0.7799133 | 0.01029276
|  |  | 49703 | 0.7678296 | 0.7674819 | 0.0001695267 | 0.7674178 | 0.01039128 | 0.7674142 | 0.01111335 |  |  | 29976 | 0.7821753 | 0.7792293 | 0.0001520109 | 0.7799189 | 0.01192107 | 0.7799133 | 0.01029276
|  |  | 49713 | 0.7623056 | 0.7674819 | 0.0001695267 | 0.7674178 | 0.01039128 | 0.7674142 | 0.01111335 |  |  | 29981 | 0.7784506 | 0.7792293 | 0.0001520109 | 0.7799189 | 0.01192107 | 0.7799133 | 0.01029276
|  |  | 49723 | 0.7678296 | 0.7674819 | 0.0001695267 | 0.7674178 | 0.01039128 | 0.7674142 | 0.01111335 |  |  | 29986 | 0.7784506 | 0.7792293 | 0.0001520109 | 0.7799189 | 0.01192107 | 0.7799133 | 0.01029276
|  |  | 49733 | 0.7678296 | 0.7674819 | 0.0001695267 | 0.7674178 | 0.01039128 | 0.7674142 | 0.01111335 |  |  | 29991 | 0.7784506 | 0.7792293 | 0.0001520109 | 0.7799189 | 0.01192107 | 0.7799133 | 0.01029276
|  |  | 49743 | 0.7733535 | 0.7674819 | 0.0001695267 | 0.7674178 | 0.01039128 | 0.7674142 | 0.01111335 |  |  | 29996 | 0.7821753 | 0.7792293 | 0.0001520109 | 0.7799189 | 0.01192107 | 0.7799133 | 0.01029276
|  |  | 49753 | 0.7678296 | 0.7674819 | 0.0001695267 | 0.7674178 | 0.01039128 | 0.7674142 | 0.01111335 |  |  | 30001 | 0.7858999 | 0.7792293 | 0.0001520109 | 0.7799189 | 0.01192107 | 0.7799133 | 0.01029276
|  |  | 49763 | 0.7678296 | 0.7674819 | 0.0001695267 | 0.7674178 | 0.01039128 | 0.7674142 | 0.01111335 |  |  | 30006 | 0.7821753 | 0.7792293 | 0.0001520109 | 0.7799189 | 0.01192107 | 0.7799133 | 0.01029276
|  |  | 49773 | 0.7678296 | 0.7674819 | 0.0001695267 | 0.7674178 | 0.01039128 | 0.7674142 | 0.01111335 |  |  | 30011 | 0.7821753 | 0.7792293 | 0.0001520109 | 0.7799189 | 0.01192107 | 0.7799133 | 0.01029276
|  |  | 49783 | 0.7733535 | 0.7674819 | 0.0001695267 | 0.7674178 | 0.01039128 | 0.7674142 | 0.01111335 |  |  | 30016 | 0.7858999 | 0.7792293 | 0.0001520109 | 0.7799189 | 0.01192107 | 0.7799133 | 0.01029276
|  |  | 49793 | 0.7733535 | 0.7674819 | 0.0001695267 | 0.7674178 | 0.01039128 | 0.7674142 | 0.01111335 |  |  | 30021 | 0.7858999 | 0.7792293 | 0.0001520109 | 0.7799189 | 0.01192107 | 0.7799133 | 0.01029276
|  |  | 49803 | 0.7678296 | 0.7674819 | 0.0001695267 | 0.7674178 | 0.01039128 | 0.7674142 | 0.01111335 |  |  | 30026 | 0.7821753 | 0.7792293 | 0.0001520109 | 0.7799189 | 0.01192107 | 0.7799133 | 0.01029276
|  |  | 49813 | 0.7733535 | 0.7674819 | 0.0001695267 | 0.7674178 | 0.01039128 | 0.7674142 | 0.01111335 |  |  | 30031 | 0.7784506 | 0.7792293 | 0.0001520109 | 0.7799189 | 0.01192107 | 0.7799133 | 0.01029276
|  |  | 49823 | 0.7733535 | 0.7674819 | 0.0001695267 | 0.7674178 | 0.01039128 | 0.7674142 | 0.01111335 |  |  | 30036 | 0.774726 | 0.7792293 | 0.0001520109 | 0.7799189 | 0.01192107 | 0.7799133 | 0.01029276
|  |  | 49833 | 0.7733535 | 0.7674819 | 0.0001695267 | 0.7674178 | 0.01039128 | 0.7674142 | 0.01111335 |  |  | 30041 | 0.7821753 | 0.7792293 | 0.0001520109 | 0.7799189 | 0.01192107 | 0.7799133 | 0.01029276
|  |  | 49843 | 0.7678296 | 0.7674819 | 0.0001695267 | 0.7674178 | 0.01039128 | 0.7674142 | 0.01111335 |  |  | 30046 | 0.7858999 | 0.7792293 | 0.0001520109 | 0.7799189 | 0.01192107 | 0.7799133 | 0.01029276
|  |  | 49853 | 0.7733535 | 0.7674819 | 0.0001695267 | 0.7674178 | 0.01039128 | 0.7674142 | 0.01111335 |  |  | 30051 | 0.7821753 | 0.7792293 | 0.0001520109 | 0.7799189 | 0.01192107 | 0.7799133 | 0.01029276
|  |  | 49863 | 0.7733535 | 0.7674819 | 0.0001695267 | 0.7674178 | 0.01039128 | 0.7674142 | 0.01111335 |  |  | 30056 | 0.7784506 | 0.7792293 | 0.0001520109 | 0.7799189 | 0.01192107 | 0.7799133 | 0.01029276
|  |  | 49873 | 0.7678296 | 0.7674819 | 0.0001695267 | 0.7674178 | 0.01039128 | 0.7674142 | 0.01111335 |  |  | 30061 | 0.7821753 | 0.7792293 | 0.0001520109 | 0.7799189 | 0.01192107 | 0.7799133 | 0.01029276
|  |  | 49883 | 0.7678296 | 0.7674819 | 0.0001695267 | 0.7674178 | 0.01039128 | 0.7674142 | 0.01111335 |  |  | 30066 | 0.7858999 | 0.7792293 | 0.0001520109 | 0.7799189 | 0.01192107 | 0.7799133 | 0.01029276
|  |  | 49893 | 0.7733535 | 0.7674819 | 0.0001695267 | 0.7674178 | 0.01039128 | 0.7674142 | 0.01111335 |  |  | 30071 | 0.7821753 | 0.7792293 | 0.0001520109 | 0.7799189 | 0.01192107 | 0.7799133 | 0.01029276
|  |  | 49903 | 0.7678296 | 0.7674819 | 0.0001695267 | 0.7674178 | 0.01039128 | 0.7674142 | 0.01111335 |  |  | 30076 | 0.7858999 | 0.7792293 | 0.0001520109 | 0.7799189 | 0.01192107 | 0.7799133 | 0.01029276
|  |  | 49913 | 0.7678296 | 0.7674819 | 0.0001695267 | 0.7674178 | 0.01039128 | 0.7674142 | 0.01111335 |  |  | 30081 | 0.7858999 | 0.7792293 | 0.0001520109 | 0.7799189 | 0.01192107 | 0.7799133 | 0.01029276
|  |  | 49923 | 0.7733535 | 0.7674819 | 0.0001695267 | 0.7674178 | 0.01039128 | 0.7674142 | 0.01111335 |  |  | 30086 | 0.7784506 | 0.7792293 | 0.0001520109 | 0.7799189 | 0.01192107 | 0.7799133 | 0.01029276
|  |  | 49933 | 0.7678296 | 0.7674819 | 0.0001695267 | 0.7674178 | 0.01039128 | 0.7674142 | 0.01111335 |  |  | 30091 | 0.7821753 | 0.7792293 | 0.0001520109 | 0.7799189 | 0.01192107 | 0.7799133 | 0.01029276
|  |  | 49943 | 0.7733535 | 0.7674819 | 0.0001695267 | 0.7674178 | 0.01039128 | 0.7674142 | 0.01111335 |  |  | 30096 | 0.7784506 | 0.7792293 | 0.0001520109 | 0.7799189 | 0.01192107 | 0.7799133 | 0.01029276
|  |  | 49953 | 0.7678296 | 0.7674819 | 0.0001695267 | 0.7674178 | 0.01039128 | 0.7674142 | 0.01111335 |  |  | 30101 | 0.7784506 | 0.7792293 | 0.0001520109 | 0.7799189 | 0.01192107 | 0.7799133 | 0.01029276
|  |  | 49963 | 0.7678296 | 0.7674819 | 0.0001695267 | 0.7674178 | 0.01039128 | 0.7674142 | 0.01111335 |  |  | 30106 | 0.7821753 | 0.7792293 | 0.0001520109 | 0.7799189 | 0.01192107 | 0.7799133 | 0.01029276
|  |  | 49973 | 0.7733535 | 0.7674819 | 0.0001695267 | 0.7674178 | 0.01039128 | 0.7674142 | 0.01111335 |  |  | 30111 | 0.7784506 | 0.7792293 | 0.0001520109 | 0.7799189 | 0.01192107 | 0.7799133 | 0.01029276
|  |  | 49983 | 0.7678296 | 0.7674819 | 0.0001695267 | 0.7674178 | 0.01039128 | 0.7674142 | 0.01111335 |  |  | 30116 | 0.7858999 | 0.7792293 | 0.0001520109 | 0.7799189 | 0.01192107 | 0.7799133 | 0.01029276
|  |  | 49993 | 0.7733535 | 0.7674819 | 0.0001695267 | 0.7674178 | 0.01039128 | 0.7674142 | 0.01111335 |  |  | 30121 | 0.7784506 | 0.7792293 | 0.0001520109 | 0.7799189 | 0.01192107 | 0.7799133 | 0.01029276
|  |  | 50003 | 0.7733535 | 0.7674819 | 0.0001695267 | 0.7674178 | 0.01039128 | 0.7674142 | 0.01111335 |  |  | 30126 | 0.7858999 | 0.7792293 | 0.0001520109 | 0.7799189 | 0.01192107 | 0.7799133 | 0.01029276
|  |  | 50013 | 0.7678296 | 0.7674819 | 0.0001695267 | 0.7674178 | 0.01039128 | 0.7674142 | 0.01111335 |  |  | 30131 | 0.7858999 | 0.7792293 | 0.0001520109 | 0.7799189 | 0.01192107 | 0.7799133 | 0.01029276
|  |  | 50023 | 0.7733535 | 0.7674819 | 0.0001695267 | 0.7674178 | 0.01039128 | 0.7674142 | 0.01111335 |  |  | 30136 | 0.7896246 | 0.7792293 | 0.0001520109 | 0.7799189 | 0.01192107 | 0.7799133 | 0.01029276
|  |  | 50033 | 0.7733535 | 0.7674819 | 0.0001695267 | 0.7674178 | 0.01039128 | 0.7674142 | 0.01111335 |  |  | 30141 | 0.7821753 | 0.7792293 | 0.0001520109 | 0.7799189 | 0.01192107 | 0.7799133 | 0.01029276
|  |  | 50043 | 0.7733535 | 0.7674819 | 0.0001695267 | 0.7674178 | 0.01039128 | 0.7674142 | 0.01111335 |  |  | 30146 | 0.7784506 | 0.7792293 | 0.0001520109 | 0.7799189 | 0.01192107 | 0.7799133 | 0.01029276
|  |  | 50053 | 0.7678296 | 0.7674819 | 0.0001695267 | 0.7674178 | 0.01039128 | 0.7674142 | 0.01111335 |  |  | 30151 | 0.7784506 | 0.7792293 | 0.0001520109 | 0.7799189 | 0.01192107 | 0.7799133 | 0.01029276
|  |  | 50063 | 0.7733535 | 0.7674819 | 0.0001695267 | 0.7674178 | 0.01039128 | 0.7674142 | 0.01111335 |  |  | 30156 | 0.7784506 | 0.7792293 | 0.0001520109 | 0.7799189 | 0.01192107 | 0.7799133 | 0.01029276
|  |  | 50073 | 0.7733535 | 0.7674819 | 0.0001695267 | 0.7674178 | 0.01039128 | 0.7674142 | 0.01111335 |  |  | 30161 | 0.7784506 | 0.7792293 | 0.0001520109 | 0.7799189 | 0.01192107 | 0.7799133 | 0.01029276
|  |  | 50083 | 0.7788775 | 0.7674819 | 0.0001695267 | 0.7674178 | 0.01039128 | 0.7674142 | 0.01111335 |  |  | 30166 | 0.7784506 | 0.7792293 | 0.0001520109 | 0.7799189 | 0.01192107 | 0.7799133 | 0.01029276
|  |  | 50093 | 0.7733535 | 0.7674819 | 0.0001695267 | 0.7674178 | 0.01039128 | 0.7674142 | 0.01111335 |  |  | 30171 | 0.7821753 | 0.7792293 | 0.0001520109 | 0.7799189 | 0.01192107 | 0.7799133 | 0.01029276
|  |  | 50103 | 0.7678296 | 0.7674819 | 0.0001695267 | 0.7674178 | 0.01039128 | 0.7674142 | 0.01111335 |  |  | 30176 | 0.7784506 | 0.7792293 | 0.0001520109 | 0.7799189 | 0.01192107 | 0.7799133 | 0.01029276
|  |  | 50113 | 0.7733535 | 0.7674819 | 0.0001695267 | 0.7674178 | 0.01039128 | 0.7674142 | 0.01111335 |  |  | 30181 | 0.7784506 | 0.7792293 | 0.0001520109 | 0.7799189 | 0.01192107 | 0.7799133 | 0.01029276
|  |  | 50123 | 0.7678296 | 0.7674819 | 0.0001695267 | 0.7674178 | 0.01039128 | 0.7674142 | 0.01111335 |  |  | 30186 | 0.7858999 | 0.7792293 | 0.0001520109 | 0.7799189 | 0.01192107 | 0.7799133 | 0.01029276
|  |  | 50133 | 0.7678296 | 0.7674819 | 0.0001695267 | 0.7674178 | 0.01039128 | 0.7674142 | 0.01111335 |  |  | 30191 | 0.7821753 | 0.7792293 | 0.0001520109 | 0.7799189 | 0.01192107 | 0.7799133 | 0.01029276
|  |  | 50143 | 0.7678296 | 0.7674819 | 0.0001695267 | 0.7674178 | 0.01039128 | 0.7674142 | 0.01111335 |  |  | 30196 | 0.7784506 | 0.7792293 | 0.0001520109 | 0.7799189 | 0.01192107 | 0.7799133 | 0.01029276
|  |  | 50153 | 0.7733535 | 0.7674819 | 0.0001695267 | 0.7674178 | 0.01039128 | 0.7674142 | 0.01111335 |  |  | 30201 | 0.7821753 | 0.7792293 | 0.0001520109 | 0.7799189 | 0.01192107 | 0.7799133 | 0.01029276
|  |  | 50163 | 0.7733535 | 0.7674819 | 0.0001695267 | 0.7674178 | 0.01039128 | 0.7674142 | 0.01111335 |  |  | 30206 | 0.7821753 | 0.7792293 | 0.0001520109 | 0.7799189 | 0.01192107 | 0.7799133 | 0.01029276
|  |  | 50173 | 0.7678296 | 0.7674819 | 0.0001695267 | 0.7674178 | 0.01039128 | 0.7674142 | 0.01111335 |  |  | 30211 | 0.7784506 | 0.7792293 | 0.0001520109 | 0.7799189 | 0.01192107 | 0.7799133 | 0.01029276
|  |  | 50183 | 0.7733535 | 0.7674819 | 0.0001695267 | 0.7674178 | 0.01039128 | 0.7674142 | 0.01111335 |  |  | 30216 | 0.7784506 | 0.7792293 | 0.0001520109 | 0.7799189 | 0.01192107 | 0.7799133 | 0.01029276
|  |  | 50193 | 0.7678296 | 0.7674819 | 0.0001695267 | 0.7674178 | 0.01039128 | 0.7674142 | 0.01111335 |  |  | 30221 | 0.7821753 | 0.7792293 | 0.0001520109 | 0.7799189 | 0.01192107 | 0.7799133 | 0.01029276
|  |  | 50203 | 0.7623056 | 0.7674819 | 0.0001695267 | 0.7674178 | 0.01039128 | 0.7674142 | 0.01111335 |  |  | 30226 | 0.7821753 | 0.7792293 | 0.0001520109 | 0.7799189 | 0.01192107 | 0.7799133 | 0.01029276
|  |  | 50213 | 0.7733535 | 0.7674819 | 0.0001695267 | 0.7674178 | 0.01039128 | 0.7674142 | 0.01111335 |  |  | 30231 | 0.7821753 | 0.7792293 | 0.0001520109 | 0.7799189 | 0.01192107 | 0.7799133 | 0.01029276
|  |  | 50223 | 0.7678296 | 0.7674819 | 0.0001695267 | 0.7674178 | 0.01039128 | 0.7674142 | 0.01111335 |  |  | 30236 | 0.7784506 | 0.7792293 | 0.0001520109 | 0.7799189 | 0.01192107 | 0.7799133 | 0.01029276
|  |  | 50233 | 0.7623056 | 0.7674819 | 0.0001695267 | 0.7674178 | 0.01039128 | 0.7674142 | 0.01111335 |  |  | 30241 | 0.7821753 | 0.7792293 | 0.0001520109 | 0.7799189 | 0.01192107 | 0.7799133 | 0.01029276
|  |  | 50243 | 0.7678296 | 0.7674819 | 0.0001695267 | 0.7674178 | 0.01039128 | 0.7674142 | 0.01111335 |  |  | 30246 | 0.7821753 | 0.7792293 | 0.0001520109 | 0.7799189 | 0.01192107 | 0.7799133 | 0.01029276
|  |  | 50253 | 0.7733535 | 0.7674819 | 0.0001695267 | 0.7674178 | 0.01039128 | 0.7674142 | 0.01111335 |  |  | 30251 | 0.7821753 | 0.7792293 | 0.0001520109 | 0.7799189 | 0.01192107 | 0.7799133 | 0.01029276
|  |  | 50263 | 0.7678296 | 0.7674819 | 0.0001695267 | 0.7674178 | 0.01039128 | 0.7674142 | 0.01111335 |  |  | 30256 | 0.7821753 | 0.7792293 | 0.0001520109 | 0.7799189 | 0.01192107 | 0.7799133 | 0.01029276
|  |  | 50273 | 0.7733535 | 0.7674819 | 0.0001695267 | 0.7674178 | 0.01039128 | 0.7674142 | 0.01111335 |  |  | 30261 | 0.7858999 | 0.7792293 | 0.0001520109 | 0.7799189 | 0.01192107 | 0.7799133 | 0.01029276
|  |  | 50283 | 0.7733535 | 0.7674819 | 0.0001695267 | 0.7674178 | 0.01039128 | 0.7674142 | 0.01111335 |  |  | 30266 | 0.7821753 | 0.7792293 | 0.0001520109 | 0.7799189 | 0.01192107 | 0.7799133 | 0.01029276
|  |  | 50293 | 0.7733535 | 0.7674819 | 0.0001695267 | 0.7674178 | 0.01039128 | 0.7674142 | 0.01111335 |  |  | 30271 | 0.7858999 | 0.7792293 | 0.0001520109 | 0.7799189 | 0.01192107 | 0.7799133 | 0.01029276
|  |  | 50303 | 0.7623056 | 0.7674819 | 0.0001695267 | 0.7674178 | 0.01039128 | 0.7674142 | 0.01111335 |  |  | 30276 | 0.7821753 | 0.7792293 | 0.0001520109 | 0.7799189 | 0.01192107 | 0.7799133 | 0.01029276
|  |  | 50313 | 0.7678296 | 0.7674819 | 0.0001695267 | 0.7674178 | 0.01039128 | 0.7674142 | 0.01111335 |  |  | 30281 | 0.7784506 | 0.7792293 | 0.0001520109 | 0.7799189 | 0.01192107 | 0.7799133 | 0.01029276
|  |  | 50323 | 0.7733535 | 0.7674819 | 0.0001695267 | 0.7674178 | 0.01039128 | 0.7674142 | 0.01111335 |  |  | 30286 | 0.7858999 | 0.7792293 | 0.0001520109 | 0.7799189 | 0.01192107 | 0.7799133 | 0.01029276
|  |  | 50333 | 0.7733535 | 0.7674819 | 0.0001695267 | 0.7674178 | 0.01039128 | 0.7674142 | 0.01111335 |  |  | 30291 | 0.7821753 | 0.7792293 | 0.0001520109 | 0.7799189 | 0.01192107 | 0.7799133 | 0.01029276
|  |  | 50343 | 0.7678296 | 0.7674819 | 0.0001695267 | 0.7674178 | 0.01039128 | 0.7674142 | 0.01111335 |  |  | 30296 | 0.7821753 | 0.7792293 | 0.0001520109 | 0.7799189 | 0.01192107 | 0.7799133 | 0.01029276
|  |  | 50353 | 0.7733535 | 0.7674819 | 0.0001695267 | 0.7674178 | 0.01039128 | 0.7674142 | 0.01111335 |  |  | 30301 | 0.7784506 | 0.7792293 | 0.0001520109 | 0.7799189 | 0.01192107 | 0.7799133 | 0.01029276
|  |  | 50363 | 0.7623056 | 0.7674819 | 0.0001695267 | 0.7674178 | 0.01039128 | 0.7674142 | 0.01111335 |  |  | 30306 | 0.7784506 | 0.7792293 | 0.0001520109 | 0.7799189 | 0.01192107 | 0.7799133 | 0.01029276
|  |  | 50373 | 0.7733535 | 0.7674819 | 0.0001695267 | 0.7674178 | 0.01039128 | 0.7674142 | 0.01111335 |  |  | 30311 | 0.7821753 | 0.7792293 | 0.0001520109 | 0.7799189 | 0.01192107 | 0.7799133 | 0.01029276
|  |  | 50383 | 0.7678296 | 0.7674819 | 0.0001695267 | 0.7674178 | 0.01039128 | 0.7674142 | 0.01111335 |  |  | 30316 | 0.7821753 | 0.7792293 | 0.0001520109 | 0.7799189 | 0.01192107 | 0.7799133 | 0.01029276
|  |  | 50393 | 0.7678296 | 0.7674819 | 0.0001695267 | 0.7674178 | 0.01039128 | 0.7674142 | 0.01111335 |  |  | 30321 | 0.7784506 | 0.7792293 | 0.0001520109 | 0.7799189 | 0.01192107 | 0.7799133 | 0.01029276
|  |  | 50403 | 0.7623056 | 0.7674819 | 0.0001695267 | 0.7674178 | 0.01039128 | 0.7674142 | 0.01111335 |  |  | 30326 | 0.7858999 | 0.7792293 | 0.0001520109 | 0.7799189 | 0.01192107 | 0.7799133 | 0.01029276
|  |  | 50413 | 0.7623056 | 0.7674819 | 0.0001695267 | 0.7674178 | 0.01039128 | 0.7674142 | 0.01111335 |  |  | 30331 | 0.7821753 | 0.7792293 | 0.0001520109 | 0.7799189 | 0.01192107 | 0.7799133 | 0.01029276
|  |  | 50423 | 0.7678296 | 0.7674819 | 0.0001695267 | 0.7674178 | 0.01039128 | 0.7674142 | 0.01111335 |  |  | 30336 | 0.7821753 | 0.7792293 | 0.0001520109 | 0.7799189 | 0.01192107 | 0.7799133 | 0.01029276
|  |  | 50433 | 0.7623056 | 0.7674819 | 0.0001695267 | 0.7674178 | 0.01039128 | 0.7674142 | 0.01111335 |  |  | 30341 | 0.7821753 | 0.7792293 | 0.0001520109 | 0.7799189 | 0.01192107 | 0.7799133 | 0.01029276
|  |  | 50443 | 0.7623056 | 0.7674819 | 0.0001695267 | 0.7674178 | 0.01039128 | 0.7674142 | 0.01111335 |  |  | 30346 | 0.7784506 | 0.7792293 | 0.0001520109 | 0.7799189 | 0.01192107 | 0.7799133 | 0.01029276
|  |  | 50453 | 0.7733535 | 0.7674819 | 0.0001695267 | 0.7674178 | 0.01039128 | 0.7674142 | 0.01111335 |  |  | 30351 | 0.7821753 | 0.7792293 | 0.0001520109 | 0.7799189 | 0.01192107 | 0.7799133 | 0.01029276
|  |  | 50463 | 0.7678296 | 0.7674819 | 0.0001695267 | 0.7674178 | 0.01039128 | 0.7674142 | 0.01111335 |  |  | 30356 | 0.7784506 | 0.7792293 | 0.0001520109 | 0.7799189 | 0.01192107 | 0.7799133 | 0.01029276
|  |  | 50473 | 0.7623056 | 0.7674819 | 0.0001695267 | 0.7674178 | 0.01039128 | 0.7674142 | 0.01111335 |  |  | 30361 | 0.7784506 | 0.7792293 | 0.0001520109 | 0.7799189 | 0.01192107 | 0.7799133 | 0.01029276
|  |  | 50483 | 0.7678296 | 0.7674819 | 0.0001695267 | 0.7674178 | 0.01039128 | 0.7674142 | 0.01111335 |  |  | 30366 | 0.7858999 | 0.7792293 | 0.0001520109 | 0.7799189 | 0.01192107 | 0.7799133 | 0.01029276
|  |  | 50493 | 0.7567817 | 0.7674819 | 0.0001695267 | 0.7674178 | 0.01039128 | 0.7674142 | 0.01111335 |  |  | 30371 | 0.7858999 | 0.7792293 | 0.0001520109 | 0.7799189 | 0.01192107 | 0.7799133 | 0.01029276
|  |  | 50503 | 0.7623056 | 0.7674819 | 0.0001695267 | 0.7674178 | 0.01039128 | 0.7674142 | 0.01111335 |  |  | 30376 | 0.7821753 | 0.7792293 | 0.0001520109 | 0.7799189 | 0.01192107 | 0.7799133 | 0.01029276
|  |  | 50513 | 0.7678296 | 0.7674819 | 0.0001695267 | 0.7674178 | 0.01039128 | 0.7674142 | 0.01111335 |  |  | 30381 | 0.7784506 | 0.7792293 | 0.0001520109 | 0.7799189 | 0.01192107 | 0.7799133 | 0.01029276
|  |  | 50523 | 0.7678296 | 0.7674819 | 0.0001695267 | 0.7674178 | 0.01039128 | 0.7674142 | 0.01111335 |  |  | 30386 | 0.7821753 | 0.7792293 | 0.0001520109 | 0.7799189 | 0.01192107 | 0.7799133 | 0.01029276
|  |  | 50533 | 0.7678296 | 0.7674819 | 0.0001695267 | 0.7674178 | 0.01039128 | 0.7674142 | 0.01111335 |  |  | 30391 | 0.7858999 | 0.7792293 | 0.0001520109 | 0.7799189 | 0.01192107 | 0.7799133 | 0.01029276
|  |  | 50543 | 0.7678296 | 0.7674819 | 0.0001695267 | 0.7674178 | 0.01039128 | 0.7674142 | 0.01111335 |  |  | 30396 | 0.7821753 | 0.7792293 | 0.0001520109 | 0.7799189 | 0.01192107 | 0.7799133 | 0.01029276
|  |  | 50553 | 0.7678296 | 0.7674819 | 0.0001695267 | 0.7674178 | 0.01039128 | 0.7674142 | 0.01111335 |  |  | 30401 | 0.7784506 | 0.7792293 | 0.0001520109 | 0.7799189 | 0.01192107 | 0.7799133 | 0.01029276
|  |  | 50563 | 0.7678296 | 0.7674819 | 0.0001695267 | 0.7674178 | 0.01039128 | 0.7674142 | 0.01111335 |  |  | 30406 | 0.7784506 | 0.7792293 | 0.0001520109 | 0.7799189 | 0.01192107 | 0.7799133 | 0.01029276
|  |  | 50573 | 0.7623056 | 0.7674819 | 0.0001695267 | 0.7674178 | 0.01039128 | 0.7674142 | 0.01111335 |  |  | 30411 | 0.7821753 | 0.7792293 | 0.0001520109 | 0.7799189 | 0.01192107 | 0.7799133 | 0.01029276
|  |  | 50583 | 0.7623056 | 0.7674819 | 0.0001695267 | 0.7674178 | 0.01039128 | 0.7674142 | 0.01111335 |  |  | 30416 | 0.7784506 | 0.7792293 | 0.0001520109 | 0.7799189 | 0.01192107 | 0.7799133 | 0.01029276
|  |  | 50593 | 0.7678296 | 0.7674819 | 0.0001695267 | 0.7674178 | 0.01039128 | 0.7674142 | 0.01111335 |  |  | 30421 | 0.7821753 | 0.7792293 | 0.0001520109 | 0.7799189 | 0.01192107 | 0.7799133 | 0.01029276
|  |  | 50603 | 0.7678296 | 0.7674819 | 0.0001695267 | 0.7674178 | 0.01039128 | 0.7674142 | 0.01111335 |  |  | 30426 | 0.7821753 | 0.7792293 | 0.0001520109 | 0.7799189 | 0.01192107 | 0.7799133 | 0.01029276
|  |  | 50613 | 0.7733535 | 0.7674819 | 0.0001695267 | 0.7674178 | 0.01039128 | 0.7674142 | 0.01111335 |  |  | 30431 | 0.7784506 | 0.7792293 | 0.0001520109 | 0.7799189 | 0.01192107 | 0.7799133 | 0.01029276
|  |  | 50623 | 0.7623056 | 0.7674819 | 0.0001695267 | 0.7674178 | 0.01039128 | 0.7674142 | 0.01111335 |  |  | 30436 | 0.774726 | 0.7792293 | 0.0001520109 | 0.7799189 | 0.01192107 | 0.7799133 | 0.01029276
|  |  | 50633 | 0.7678296 | 0.7674819 | 0.0001695267 | 0.7674178 | 0.01039128 | 0.7674142 | 0.01111335 |  |  | 30441 | 0.7784506 | 0.7792293 | 0.0001520109 | 0.7799189 | 0.01192107 | 0.7799133 | 0.01029276
|  |  | 50643 | 0.7678296 | 0.7674819 | 0.0001695267 | 0.7674178 | 0.01039128 | 0.7674142 | 0.01111335 |  |  | 30446 | 0.7821753 | 0.7792293 | 0.0001520109 | 0.7799189 | 0.01192107 | 0.7799133 | 0.01029276
|  |  | 50653 | 0.7678296 | 0.7674819 | 0.0001695267 | 0.7674178 | 0.01039128 | 0.7674142 | 0.01111335 |  |  | 30451 | 0.7784506 | 0.7792293 | 0.0001520109 | 0.7799189 | 0.01192107 | 0.7799133 | 0.01029276
|  |  | 50663 | 0.7678296 | 0.7674819 | 0.0001695267 | 0.7674178 | 0.01039128 | 0.7674142 | 0.01111335 |  |  | 30456 | 0.7821753 | 0.7792293 | 0.0001520109 | 0.7799189 | 0.01192107 | 0.7799133 | 0.01029276
|  |  | 50673 | 0.7678296 | 0.7674819 | 0.0001695267 | 0.7674178 | 0.01039128 | 0.7674142 | 0.01111335 |  |  | 30461 | 0.7821753 | 0.7792293 | 0.0001520109 | 0.7799189 | 0.01192107 | 0.7799133 | 0.01029276
|  |  | 50683 | 0.7678296 | 0.7674819 | 0.0001695267 | 0.7674178 | 0.01039128 | 0.7674142 | 0.01111335 |  |  | 30466 | 0.7821753 | 0.7792293 | 0.0001520109 | 0.7799189 | 0.01192107 | 0.7799133 | 0.01029276
|  |  | 50693 | 0.7623056 | 0.7674819 | 0.0001695267 | 0.7674178 | 0.01039128 | 0.7674142 | 0.01111335 |  |  | 30471 | 0.7821753 | 0.7792293 | 0.0001520109 | 0.7799189 | 0.01192107 | 0.7799133 | 0.01029276
|  |  | 50703 | 0.7678296 | 0.7674819 | 0.0001695267 | 0.7674178 | 0.01039128 | 0.7674142 | 0.01111335 |  |  | 30476 | 0.7784506 | 0.7792293 | 0.0001520109 | 0.7799189 | 0.01192107 | 0.7799133 | 0.01029276
|  |  | 50713 | 0.7733535 | 0.7674819 | 0.0001695267 | 0.7674178 | 0.01039128 | 0.7674142 | 0.01111335 |  |  | 30481 | 0.7821753 | 0.7792293 | 0.0001520109 | 0.7799189 | 0.01192107 | 0.7799133 | 0.01029276
|  |  | 50723 | 0.7678296 | 0.7674819 | 0.0001695267 | 0.7674178 | 0.01039128 | 0.7674142 | 0.01111335 |  |  | 30486 | 0.7784506 | 0.7792293 | 0.0001520109 | 0.7799189 | 0.01192107 | 0.7799133 | 0.01029276
|  |  | 50733 | 0.7623056 | 0.7674819 | 0.0001695267 | 0.7674178 | 0.01039128 | 0.7674142 | 0.01111335 |  |  | 30491 | 0.7858999 | 0.7792293 | 0.0001520109 | 0.7799189 | 0.01192107 | 0.7799133 | 0.01029276
|  |  | 50743 | 0.7567817 | 0.7674819 | 0.0001695267 | 0.7674178 | 0.01039128 | 0.7674142 | 0.01111335 |  |  | 30496 | 0.7784506 | 0.7792293 | 0.0001520109 | 0.7799189 | 0.01192107 | 0.7799133 | 0.01029276
|  |  | 50753 | 0.7623056 | 0.7674819 | 0.0001695267 | 0.7674178 | 0.01039128 | 0.7674142 | 0.01111335 |  |  | 30501 | 0.7821753 | 0.7792293 | 0.0001520109 | 0.7799189 | 0.01192107 | 0.7799133 | 0.01029276
|  |  | 50763 | 0.7623056 | 0.7674819 | 0.0001695267 | 0.7674178 | 0.01039128 | 0.7674142 | 0.01111335 |  |  | 30506 | 0.7858999 | 0.7792293 | 0.0001520109 | 0.7799189 | 0.01192107 | 0.7799133 | 0.01029276
|  |  | 50773 | 0.7678296 | 0.7674819 | 0.0001695267 | 0.7674178 | 0.01039128 | 0.7674142 | 0.01111335 |  |  | 30511 | 0.7784506 | 0.7792293 | 0.0001520109 | 0.7799189 | 0.01192107 | 0.7799133 | 0.01029276
|  |  | 50783 | 0.7733535 | 0.7674819 | 0.0001695267 | 0.7674178 | 0.01039128 | 0.7674142 | 0.01111335 |  |  | 30516 | 0.7784506 | 0.7792293 | 0.0001520109 | 0.7799189 | 0.01192107 | 0.7799133 | 0.01029276
|  |  | 50793 | 0.7678296 | 0.7674819 | 0.0001695267 | 0.7674178 | 0.01039128 | 0.7674142 | 0.01111335 |  |  | 30521 | 0.7821753 | 0.7792293 | 0.0001520109 | 0.7799189 | 0.01192107 | 0.7799133 | 0.01029276
|  |  | 50803 | 0.7733535 | 0.7674819 | 0.0001695267 | 0.7674178 | 0.01039128 | 0.7674142 | 0.01111335 |  |  | 30526 | 0.7784506 | 0.7792293 | 0.0001520109 | 0.7799189 | 0.01192107 | 0.7799133 | 0.01029276
|  |  | 50813 | 0.7678296 | 0.7674819 | 0.0001695267 | 0.7674178 | 0.01039128 | 0.7674142 | 0.01111335 |  |  | 30531 | 0.7784506 | 0.7792293 | 0.0001520109 | 0.7799189 | 0.01192107 | 0.7799133 | 0.01029276
|  |  | 50823 | 0.7623056 | 0.7674819 | 0.0001695267 | 0.7674178 | 0.01039128 | 0.7674142 | 0.01111335 |  |  | 30536 | 0.7821753 | 0.7792293 | 0.0001520109 | 0.7799189 | 0.01192107 | 0.7799133 | 0.01029276
|  |  | 50833 | 0.7678296 | 0.7674819 | 0.0001695267 | 0.7674178 | 0.01039128 | 0.7674142 | 0.01111335 |  |  | 30541 | 0.7858999 | 0.7792293 | 0.0001520109 | 0.7799189 | 0.01192107 | 0.7799133 | 0.01029276
|  |  | 50843 | 0.7623056 | 0.7674819 | 0.0001695267 | 0.7674178 | 0.01039128 | 0.7674142 | 0.01111335 |  |  | 30546 | 0.7784506 | 0.7792293 | 0.0001520109 | 0.7799189 | 0.01192107 | 0.7799133 | 0.01029276
|  |  | 50853 | 0.7678296 | 0.7674819 | 0.0001695267 | 0.7674178 | 0.01039128 | 0.7674142 | 0.01111335 |  |  | 30551 | 0.7821753 | 0.7792293 | 0.0001520109 | 0.7799189 | 0.01192107 | 0.7799133 | 0.01029276
|  |  | 50863 | 0.7623056 | 0.7674819 | 0.0001695267 | 0.7674178 | 0.01039128 | 0.7674142 | 0.01111335 |  |  | 30556 | 0.7784506 | 0.7792293 | 0.0001520109 | 0.7799189 | 0.01192107 | 0.7799133 | 0.01029276
|  |  | 50873 | 0.7678296 | 0.7674819 | 0.0001695267 | 0.7674178 | 0.01039128 | 0.7674142 | 0.01111335 |  |  | 30561 | 0.7784506 | 0.7792293 | 0.0001520109 | 0.7799189 | 0.01192107 | 0.7799133 | 0.01029276
|  |  | 50883 | 0.7733535 | 0.7674819 | 0.0001695267 | 0.7674178 | 0.01039128 | 0.7674142 | 0.01111335 |  |  | 30566 | 0.7821753 | 0.7792293 | 0.0001520109 | 0.7799189 | 0.01192107 | 0.7799133 | 0.01029276
|  |  | 50893 | 0.7678296 | 0.7674819 | 0.0001695267 | 0.7674178 | 0.01039128 | 0.7674142 | 0.01111335 |  |  | 30571 | 0.7821753 | 0.7792293 | 0.0001520109 | 0.7799189 | 0.01192107 | 0.7799133 | 0.01029276
|  |  | 50903 | 0.7623056 | 0.7674819 | 0.0001695267 | 0.7674178 | 0.01039128 | 0.7674142 | 0.01111335 |  |  | 30576 | 0.7821753 | 0.7792293 | 0.0001520109 | 0.7799189 | 0.01192107 | 0.7799133 | 0.01029276
|  |  | 50913 | 0.7678296 | 0.7674819 | 0.0001695267 | 0.7674178 | 0.01039128 | 0.7674142 | 0.01111335 |  |  | 30581 | 0.7784506 | 0.7792293 | 0.0001520109 | 0.7799189 | 0.01192107 | 0.7799133 | 0.01029276
|  |  | 50923 | 0.7733535 | 0.7674819 | 0.0001695267 | 0.7674178 | 0.01039128 | 0.7674142 | 0.01111335 |  |  | 30586 | 0.7784506 | 0.7792293 | 0.0001520109 | 0.7799189 | 0.01192107 | 0.7799133 | 0.01029276
|  |  | 50933 | 0.7678296 | 0.7674819 | 0.0001695267 | 0.7674178 | 0.01039128 | 0.7674142 | 0.01111335 |  |  | 30591 | 0.7784506 | 0.7792293 | 0.0001520109 | 0.7799189 | 0.01192107 | 0.7799133 | 0.01029276
|  |  | 50943 | 0.7678296 | 0.7674819 | 0.0001695267 | 0.7674178 | 0.01039128 | 0.7674142 | 0.01111335 |  |  | 30596 | 0.7858999 | 0.7792293 | 0.0001520109 | 0.7799189 | 0.01192107 | 0.7799133 | 0.01029276
|  |  | 50953 | 0.7678296 | 0.7674819 | 0.0001695267 | 0.7674178 | 0.01039128 | 0.7674142 | 0.01111335 |  |  | 30601 | 0.7784506 | 0.7792293 | 0.0001520109 | 0.7799189 | 0.01192107 | 0.7799133 | 0.01029276
|  |  | 50963 | 0.7678296 | 0.7674819 | 0.0001695267 | 0.7674178 | 0.01039128 | 0.7674142 | 0.01111335 |  |  | 30606 | 0.774726 | 0.7792293 | 0.0001520109 | 0.7799189 | 0.01192107 | 0.7799133 | 0.01029276
|  |  | 50973 | 0.7678296 | 0.7674819 | 0.0001695267 | 0.7674178 | 0.01039128 | 0.7674142 | 0.01111335 |  |  | 30611 | 0.7821753 | 0.7792293 | 0.0001520109 | 0.7799189 | 0.01192107 | 0.7799133 | 0.01029276
|  |  | 50983 | 0.7678296 | 0.7674819 | 0.0001695267 | 0.7674178 | 0.01039128 | 0.7674142 | 0.01111335 |  |  | 30616 | 0.7858999 | 0.7792293 | 0.0001520109 | 0.7799189 | 0.01192107 | 0.7799133 | 0.01029276
|  |  | 50993 | 0.7623056 | 0.7674819 | 0.0001695267 | 0.7674178 | 0.01039128 | 0.7674142 | 0.01111335 |  |  | 30621 | 0.7784506 | 0.7792293 | 0.0001520109 | 0.7799189 | 0.01192107 | 0.7799133 | 0.01029276
|  |  | 51003 | 0.7678296 | 0.7674819 | 0.0001695267 | 0.7674178 | 0.01039128 | 0.7674142 | 0.01111335 |  |  | 30626 | 0.7821753 | 0.7792293 | 0.0001520109 | 0.7799189 | 0.01192107 | 0.7799133 | 0.01029276
|  |  | 51013 | 0.7678296 | 0.7674819 | 0.0001695267 | 0.7674178 | 0.01039128 | 0.7674142 | 0.01111335 |  |  | 30631 | 0.7858999 | 0.7792293 | 0.0001520109 | 0.7799189 | 0.01192107 | 0.7799133 | 0.01029276
|  |  | 51023 | 0.7678296 | 0.7674819 | 0.0001695267 | 0.7674178 | 0.01039128 | 0.7674142 | 0.01111335 |  |  | 30636 | 0.7821753 | 0.7792293 | 0.0001520109 | 0.7799189 | 0.01192107 | 0.7799133 | 0.01029276
|  |  | 51033 | 0.7678296 | 0.7674819 | 0.0001695267 | 0.7674178 | 0.01039128 | 0.7674142 | 0.01111335 |  |  | 30641 | 0.7821753 | 0.7792293 | 0.0001520109 | 0.7799189 | 0.01192107 | 0.7799133 | 0.01029276
|  |  | 51043 | 0.7623056 | 0.7674819 | 0.0001695267 | 0.7674178 | 0.01039128 | 0.7674142 | 0.01111335 |  |  | 30646 | 0.7784506 | 0.7792293 | 0.0001520109 | 0.7799189 | 0.01192107 | 0.7799133 | 0.01029276
|  |  | 51053 | 0.7733535 | 0.7674819 | 0.0001695267 | 0.7674178 | 0.01039128 | 0.7674142 | 0.01111335 |  |  | 30651 | 0.7821753 | 0.7792293 | 0.0001520109 | 0.7799189 | 0.01192107 | 0.7799133 | 0.01029276
|  |  | 51063 | 0.7733535 | 0.7674819 | 0.0001695267 | 0.7674178 | 0.01039128 | 0.7674142 | 0.01111335 |  |  | 30656 | 0.7784506 | 0.7792293 | 0.0001520109 | 0.7799189 | 0.01192107 | 0.7799133 | 0.01029276
|  |  | 51073 | 0.7678296 | 0.7674819 | 0.0001695267 | 0.7674178 | 0.01039128 | 0.7674142 | 0.01111335 |  |  | 30661 | 0.7784506 | 0.7792293 | 0.0001520109 | 0.7799189 | 0.01192107 | 0.7799133 | 0.01029276
|  |  | 51083 | 0.7678296 | 0.7674819 | 0.0001695267 | 0.7674178 | 0.01039128 | 0.7674142 | 0.01111335 |  |  | 30666 | 0.7784506 | 0.7792293 | 0.0001520109 | 0.7799189 | 0.01192107 | 0.7799133 | 0.01029276
|  |  | 51093 | 0.7678296 | 0.7674819 | 0.0001695267 | 0.7674178 | 0.01039128 | 0.7674142 | 0.01111335 |  |  | 30671 | 0.7821753 | 0.7792293 | 0.0001520109 | 0.7799189 | 0.01192107 | 0.7799133 | 0.01029276
|  |  | 51103 | 0.7623056 | 0.7674819 | 0.0001695267 | 0.7674178 | 0.01039128 | 0.7674142 | 0.01111335 |  |  | 30676 | 0.7821753 | 0.7792293 | 0.0001520109 | 0.7799189 | 0.01192107 | 0.7799133 | 0.01029276
|  |  | 51113 | 0.7733535 | 0.7674819 | 0.0001695267 | 0.7674178 | 0.01039128 | 0.7674142 | 0.01111335 |  |  | 30681 | 0.7821753 | 0.7792293 | 0.0001520109 | 0.7799189 | 0.01192107 | 0.7799133 | 0.01029276
|  |  | 51123 | 0.7678296 | 0.7674819 | 0.0001695267 | 0.7674178 | 0.01039128 | 0.7674142 | 0.01111335 |  |  | 30686 | 0.7821753 | 0.7792293 | 0.0001520109 | 0.7799189 | 0.01192107 | 0.7799133 | 0.01029276
|  |  | 51133 | 0.7678296 | 0.7674819 | 0.0001695267 | 0.7674178 | 0.01039128 | 0.7674142 | 0.01111335 |  |  | 30691 | 0.7784506 | 0.7792293 | 0.0001520109 | 0.7799189 | 0.01192107 | 0.7799133 | 0.01029276
|  |  | 51143 | 0.7678296 | 0.7674819 | 0.0001695267 | 0.7674178 | 0.01039128 | 0.7674142 | 0.01111335 |  |  | 30696 | 0.7821753 | 0.7792293 | 0.0001520109 | 0.7799189 | 0.01192107 | 0.7799133 | 0.01029276
|  |  | 51153 | 0.7623056 | 0.7674819 | 0.0001695267 | 0.7674178 | 0.01039128 | 0.7674142 | 0.01111335 |  |  | 30701 | 0.7858999 | 0.7792293 | 0.0001520109 | 0.7799189 | 0.01192107 | 0.7799133 | 0.01029276
|  |  | 51163 | 0.7678296 | 0.7674819 | 0.0001695267 | 0.7674178 | 0.01039128 | 0.7674142 | 0.01111335 |  |  | 30706 | 0.7784506 | 0.7792293 | 0.0001520109 | 0.7799189 | 0.01192107 | 0.7799133 | 0.01029276
|  |  | 51173 | 0.7733535 | 0.7674819 | 0.0001695267 | 0.7674178 | 0.01039128 | 0.7674142 | 0.01111335 |  |  | 30711 | 0.7784506 | 0.7792293 | 0.0001520109 | 0.7799189 | 0.01192107 | 0.7799133 | 0.01029276
|  |  | 51183 | 0.7678296 | 0.7674819 | 0.0001695267 | 0.7674178 | 0.01039128 | 0.7674142 | 0.01111335 |  |  | 30716 | 0.7858999 | 0.7792293 | 0.0001520109 | 0.7799189 | 0.01192107 | 0.7799133 | 0.01029276
|  |  | 51193 | 0.7678296 | 0.7674819 | 0.0001695267 | 0.7674178 | 0.01039128 | 0.7674142 | 0.01111335 |  |  | 30721 | 0.7821753 | 0.7792293 | 0.0001520109 | 0.7799189 | 0.01192107 | 0.7799133 | 0.01029276
|  |  | 51203 | 0.7623056 | 0.7674819 | 0.0001695267 | 0.7674178 | 0.01039128 | 0.7674142 | 0.01111335 |  |  | 30726 | 0.7821753 | 0.7792293 | 0.0001520109 | 0.7799189 | 0.01192107 | 0.7799133 | 0.01029276
|  |  | 51213 | 0.7678296 | 0.7674819 | 0.0001695267 | 0.7674178 | 0.01039128 | 0.7674142 | 0.01111335 |  |  | 30731 | 0.7821753 | 0.7792293 | 0.0001520109 | 0.7799189 | 0.01192107 | 0.7799133 | 0.01029276
|  |  | 51223 | 0.7623056 | 0.7674819 | 0.0001695267 | 0.7674178 | 0.01039128 | 0.7674142 | 0.01111335 |  |  | 30736 | 0.7784506 | 0.7792293 | 0.0001520109 | 0.7799189 | 0.01192107 | 0.7799133 | 0.01029276
|  |  | 51233 | 0.7623056 | 0.7674819 | 0.0001695267 | 0.7674178 | 0.01039128 | 0.7674142 | 0.01111335 |  |  | 30741 | 0.7821753 | 0.7792293 | 0.0001520109 | 0.7799189 | 0.01192107 | 0.7799133 | 0.01029276
|  |  | 51243 | 0.7678296 | 0.7674819 | 0.0001695267 | 0.7674178 | 0.01039128 | 0.7674142 | 0.01111335 |  |  | 30746 | 0.7784506 | 0.7792293 | 0.0001520109 | 0.7799189 | 0.01192107 | 0.7799133 | 0.01029276
|  |  | 51253 | 0.7678296 | 0.7674819 | 0.0001695267 | 0.7674178 | 0.01039128 | 0.7674142 | 0.01111335 |  |  | 30751 | 0.7784506 | 0.7792293 | 0.0001520109 | 0.7799189 | 0.01192107 | 0.7799133 | 0.01029276
|  |  | 51263 | 0.7678296 | 0.7674819 | 0.0001695267 | 0.7674178 | 0.01039128 | 0.7674142 | 0.01111335 |  |  | 30756 | 0.7858999 | 0.7792293 | 0.0001520109 | 0.7799189 | 0.01192107 | 0.7799133 | 0.01029276
|  |  | 51273 | 0.7623056 | 0.7674819 | 0.0001695267 | 0.7674178 | 0.01039128 | 0.7674142 | 0.01111335 |  |  | 30761 | 0.7821753 | 0.7792293 | 0.0001520109 | 0.7799189 | 0.01192107 | 0.7799133 | 0.01029276
|  |  | 51283 | 0.7733535 | 0.7674819 | 0.0001695267 | 0.7674178 | 0.01039128 | 0.7674142 | 0.01111335 |  |  | 30766 | 0.7784506 | 0.7792293 | 0.0001520109 | 0.7799189 | 0.01192107 | 0.7799133 | 0.01029276
|  |  | 51293 | 0.7678296 | 0.7674819 | 0.0001695267 | 0.7674178 | 0.01039128 | 0.7674142 | 0.01111335 |  |  | 30771 | 0.7821753 | 0.7792293 | 0.0001520109 | 0.7799189 | 0.01192107 | 0.7799133 | 0.01029276
|  |  | 51303 | 0.7678296 | 0.7674819 | 0.0001695267 | 0.7674178 | 0.01039128 | 0.7674142 | 0.01111335 |  |  | 30776 | 0.7784506 | 0.7792293 | 0.0001520109 | 0.7799189 | 0.01192107 | 0.7799133 | 0.01029276
|  |  | 51313 | 0.7623056 | 0.7674819 | 0.0001695267 | 0.7674178 | 0.01039128 | 0.7674142 | 0.01111335 |  |  | 30781 | 0.7784506 | 0.7792293 | 0.0001520109 | 0.7799189 | 0.01192107 | 0.7799133 | 0.01029276
|  |  | 51323 | 0.7678296 | 0.7674819 | 0.0001695267 | 0.7674178 | 0.01039128 | 0.7674142 | 0.01111335 |  |  | 30786 | 0.7821753 | 0.7792293 | 0.0001520109 | 0.7799189 | 0.01192107 | 0.7799133 | 0.01029276
|  |  | 51333 | 0.7678296 | 0.7674819 | 0.0001695267 | 0.7674178 | 0.01039128 | 0.7674142 | 0.01111335 |  |  | 30791 | 0.7858999 | 0.7792293 | 0.0001520109 | 0.7799189 | 0.01192107 | 0.7799133 | 0.01029276
|  |  | 51343 | 0.7678296 | 0.7674819 | 0.0001695267 | 0.7674178 | 0.01039128 | 0.7674142 | 0.01111335 |  |  | 30796 | 0.7821753 | 0.7792293 | 0.0001520109 | 0.7799189 | 0.01192107 | 0.7799133 | 0.01029276
|  |  | 51353 | 0.7678296 | 0.7674819 | 0.0001695267 | 0.7674178 | 0.01039128 | 0.7674142 | 0.01111335 |  |  | 30801 | 0.7784506 | 0.7792293 | 0.0001520109 | 0.7799189 | 0.01192107 | 0.7799133 | 0.01029276
|  |  | 51363 | 0.7678296 | 0.7674819 | 0.0001695267 | 0.7674178 | 0.01039128 | 0.7674142 | 0.01111335 |  |  | 30806 | 0.7821753 | 0.7792293 | 0.0001520109 | 0.7799189 | 0.01192107 | 0.7799133 | 0.01029276
|  |  | 51373 | 0.7623056 | 0.7674819 | 0.0001695267 | 0.7674178 | 0.01039128 | 0.7674142 | 0.01111335 |  |  | 30811 | 0.7784506 | 0.7792293 | 0.0001520109 | 0.7799189 | 0.01192107 | 0.7799133 | 0.01029276
|  |  | 51383 | 0.7678296 | 0.7674819 | 0.0001695267 | 0.7674178 | 0.01039128 | 0.7674142 | 0.01111335 |  |  | 30816 | 0.7821753 | 0.7792293 | 0.0001520109 | 0.7799189 | 0.01192107 | 0.7799133 | 0.01029276
|  |  | 51393 | 0.7678296 | 0.7674819 | 0.0001695267 | 0.7674178 | 0.01039128 | 0.7674142 | 0.01111335 |  |  | 30821 | 0.7821753 | 0.7792293 | 0.0001520109 | 0.7799189 | 0.01192107 | 0.7799133 | 0.01029276
|  |  | 51403 | 0.7623056 | 0.7674819 | 0.0001695267 | 0.7674178 | 0.01039128 | 0.7674142 | 0.01111335 |  |  | 30826 | 0.7858999 | 0.7792293 | 0.0001520109 | 0.7799189 | 0.01192107 | 0.7799133 | 0.01029276
|  |  | 51413 | 0.7678296 | 0.7674819 | 0.0001695267 | 0.7674178 | 0.01039128 | 0.7674142 | 0.01111335 |  |  | 30831 | 0.7821753 | 0.7792293 | 0.0001520109 | 0.7799189 | 0.01192107 | 0.7799133 | 0.01029276
|  |  | 51423 | 0.7678296 | 0.7674819 | 0.0001695267 | 0.7674178 | 0.01039128 | 0.7674142 | 0.01111335 |  |  | 30836 | 0.7784506 | 0.7792293 | 0.0001520109 | 0.7799189 | 0.01192107 | 0.7799133 | 0.01029276
|  |  | 51433 | 0.7678296 | 0.7674819 | 0.0001695267 | 0.7674178 | 0.01039128 | 0.7674142 | 0.01111335 |  |  | 30841 | 0.7821753 | 0.7792293 | 0.0001520109 | 0.7799189 | 0.01192107 | 0.7799133 | 0.01029276
|  |  | 51443 | 0.7733535 | 0.7674819 | 0.0001695267 | 0.7674178 | 0.01039128 | 0.7674142 | 0.01111335 |  |  | 30846 | 0.7821753 | 0.7792293 | 0.0001520109 | 0.7799189 | 0.01192107 | 0.7799133 | 0.01029276
|  |  | 51453 | 0.7678296 | 0.7674819 | 0.0001695267 | 0.7674178 | 0.01039128 | 0.7674142 | 0.01111335 |  |  | 30851 | 0.7784506 | 0.7792293 | 0.0001520109 | 0.7799189 | 0.01192107 | 0.7799133 | 0.01029276
|  |  | 51463 | 0.7678296 | 0.7674819 | 0.0001695267 | 0.7674178 | 0.01039128 | 0.7674142 | 0.01111335 |  |  | 30856 | 0.7821753 | 0.7792293 | 0.0001520109 | 0.7799189 | 0.01192107 | 0.7799133 | 0.01029276
|  |  | 51473 | 0.7733535 | 0.7674819 | 0.0001695267 | 0.7674178 | 0.01039128 | 0.7674142 | 0.01111335 |  |  | 30861 | 0.7821753 | 0.7792293 | 0.0001520109 | 0.7799189 | 0.01192107 | 0.7799133 | 0.01029276
|  |  | 51483 | 0.7733535 | 0.7674819 | 0.0001695267 | 0.7674178 | 0.01039128 | 0.7674142 | 0.01111335 |  |  | 30866 | 0.7858999 | 0.7792293 | 0.0001520109 | 0.7799189 | 0.01192107 | 0.7799133 | 0.01029276
|  |  | 51493 | 0.7678296 | 0.7674819 | 0.0001695267 | 0.7674178 | 0.01039128 | 0.7674142 | 0.01111335 |  |  | 30871 | 0.7821753 | 0.7792293 | 0.0001520109 | 0.7799189 | 0.01192107 | 0.7799133 | 0.01029276
|  |  | 51503 | 0.7678296 | 0.7674819 | 0.0001695267 | 0.7674178 | 0.01039128 | 0.7674142 | 0.01111335 |  |  | 30876 | 0.7858999 | 0.7792293 | 0.0001520109 | 0.7799189 | 0.01192107 | 0.7799133 | 0.01029276
|  |  | 51513 | 0.7678296 | 0.7674819 | 0.0001695267 | 0.7674178 | 0.01039128 | 0.7674142 | 0.01111335 |  |  | 30881 | 0.7821753 | 0.7792293 | 0.0001520109 | 0.7799189 | 0.01192107 | 0.7799133 | 0.01029276
|  |  | 51523 | 0.7733535 | 0.7674819 | 0.0001695267 | 0.7674178 | 0.01039128 | 0.7674142 | 0.01111335 |  |  | 30886 | 0.7821753 | 0.7792293 | 0.0001520109 | 0.7799189 | 0.01192107 | 0.7799133 | 0.01029276
|  |  | 51533 | 0.7733535 | 0.7674819 | 0.0001695267 | 0.7674178 | 0.01039128 | 0.7674142 | 0.01111335 |  |  | 30891 | 0.7821753 | 0.7792293 | 0.0001520109 | 0.7799189 | 0.01192107 | 0.7799133 | 0.01029276
|  |  | 51543 | 0.7678296 | 0.7674819 | 0.0001695267 | 0.7674178 | 0.01039128 | 0.7674142 | 0.01111335 |  |  | 30896 | 0.7784506 | 0.7792293 | 0.0001520109 | 0.7799189 | 0.01192107 | 0.7799133 | 0.01029276
|  |  | 51553 | 0.7623056 | 0.7674819 | 0.0001695267 | 0.7674178 | 0.01039128 | 0.7674142 | 0.01111335 |  |  | 30901 | 0.7821753 | 0.7792293 | 0.0001520109 | 0.7799189 | 0.01192107 | 0.7799133 | 0.01029276
|  |  | 51563 | 0.7678296 | 0.7674819 | 0.0001695267 | 0.7674178 | 0.01039128 | 0.7674142 | 0.01111335 |  |  | 30906 | 0.7858999 | 0.7792293 | 0.0001520109 | 0.7799189 | 0.01192107 | 0.7799133 | 0.01029276
|  |  | 51573 | 0.7678296 | 0.7674819 | 0.0001695267 | 0.7674178 | 0.01039128 | 0.7674142 | 0.01111335 |  |  | 30911 | 0.7821753 | 0.7792293 | 0.0001520109 | 0.7799189 | 0.01192107 | 0.7799133 | 0.01029276
|  |  | 51583 | 0.7678296 | 0.7674819 | 0.0001695267 | 0.7674178 | 0.01039128 | 0.7674142 | 0.01111335 |  |  | 30916 | 0.7784506 | 0.7792293 | 0.0001520109 | 0.7799189 | 0.01192107 | 0.7799133 | 0.01029276
|  |  | 51593 | 0.7678296 | 0.7674819 | 0.0001695267 | 0.7674178 | 0.01039128 | 0.7674142 | 0.01111335 |  |  | 30921 | 0.7784506 | 0.7792293 | 0.0001520109 | 0.7799189 | 0.01192107 | 0.7799133 | 0.01029276
|  |  | 51603 | 0.7678296 | 0.7674819 | 0.0001695267 | 0.7674178 | 0.01039128 | 0.7674142 | 0.01111335 |  |  | 30926 | 0.7821753 | 0.7792293 | 0.0001520109 | 0.7799189 | 0.01192107 | 0.7799133 | 0.01029276
|  |  | 51613 | 0.7623056 | 0.7674819 | 0.0001695267 | 0.7674178 | 0.01039128 | 0.7674142 | 0.01111335 |  |  | 30931 | 0.7784506 | 0.7792293 | 0.0001520109 | 0.7799189 | 0.01192107 | 0.7799133 | 0.01029276
|  |  | 51623 | 0.7678296 | 0.7674819 | 0.0001695267 | 0.7674178 | 0.01039128 | 0.7674142 | 0.01111335 |  |  | 30936 | 0.7784506 | 0.7792293 | 0.0001520109 | 0.7799189 | 0.01192107 | 0.7799133 | 0.01029276
|  |  | 51633 | 0.7678296 | 0.7674819 | 0.0001695267 | 0.7674178 | 0.01039128 | 0.7674142 | 0.01111335 |  |  | 30941 | 0.7784506 | 0.7792293 | 0.0001520109 | 0.7799189 | 0.01192107 | 0.7799133 | 0.01029276
|  |  | 51643 | 0.7678296 | 0.7674819 | 0.0001695267 | 0.7674178 | 0.01039128 | 0.7674142 | 0.01111335 |  |  | 30946 | 0.7821753 | 0.7792293 | 0.0001520109 | 0.7799189 | 0.01192107 | 0.7799133 | 0.01029276
|  |  | 51653 | 0.7623056 | 0.7674819 | 0.0001695267 | 0.7674178 | 0.01039128 | 0.7674142 | 0.01111335 |  |  | 30951 | 0.7784506 | 0.7792293 | 0.0001520109 | 0.7799189 | 0.01192107 | 0.7799133 | 0.01029276
|  |  | 51663 | 0.7678296 | 0.7674819 | 0.0001695267 | 0.7674178 | 0.01039128 | 0.7674142 | 0.01111335 |  |  | 30956 | 0.7821753 | 0.7792293 | 0.0001520109 | 0.7799189 | 0.01192107 | 0.7799133 | 0.01029276
|  |  | 51673 | 0.7733535 | 0.7674819 | 0.0001695267 | 0.7674178 | 0.01039128 | 0.7674142 | 0.01111335 |  |  | 30961 | 0.7821753 | 0.7792293 | 0.0001520109 | 0.7799189 | 0.01192107 | 0.7799133 | 0.01029276
|  |  | 51683 | 0.7678296 | 0.7674819 | 0.0001695267 | 0.7674178 | 0.01039128 | 0.7674142 | 0.01111335 |  |  | 30966 | 0.7784506 | 0.7792293 | 0.0001520109 | 0.7799189 | 0.01192107 | 0.7799133 | 0.01029276
|  |  | 51693 | 0.7678296 | 0.7674819 | 0.0001695267 | 0.7674178 | 0.01039128 | 0.7674142 | 0.01111335 |  |  | 30971 | 0.7821753 | 0.7792293 | 0.0001520109 | 0.7799189 | 0.01192107 | 0.7799133 | 0.01029276
|  |  | 51703 | 0.7678296 | 0.7674819 | 0.0001695267 | 0.7674178 | 0.01039128 | 0.7674142 | 0.01111335 |  |  | 30976 | 0.774726 | 0.7792293 | 0.0001520109 | 0.7799189 | 0.01192107 | 0.7799133 | 0.01029276
|  |  | 51713 | 0.7678296 | 0.7674819 | 0.0001695267 | 0.7674178 | 0.01039128 | 0.7674142 | 0.01111335 |  |  | 30981 | 0.7821753 | 0.7792293 | 0.0001520109 | 0.7799189 | 0.01192107 | 0.7799133 | 0.01029276
|  |  | 51723 | 0.7678296 | 0.7674819 | 0.0001695267 | 0.7674178 | 0.01039128 | 0.7674142 | 0.01111335 |  |  | 30986 | 0.7821753 | 0.7792293 | 0.0001520109 | 0.7799189 | 0.01192107 | 0.7799133 | 0.01029276
|  |  | 51733 | 0.7678296 | 0.7674819 | 0.0001695267 | 0.7674178 | 0.01039128 | 0.7674142 | 0.01111335 |  |  | 30991 | 0.7858999 | 0.7792293 | 0.0001520109 | 0.7799189 | 0.01192107 | 0.7799133 | 0.01029276
|  |  | 51743 | 0.7678296 | 0.7674819 | 0.0001695267 | 0.7674178 | 0.01039128 | 0.7674142 | 0.01111335 |  |  | 30996 | 0.7858999 | 0.7792293 | 0.0001520109 | 0.7799189 | 0.01192107 | 0.7799133 | 0.01029276
|  |  | 51753 | 0.7678296 | 0.7674819 | 0.0001695267 | 0.7674178 | 0.01039128 | 0.7674142 | 0.01111335 |  |  | 31001 | 0.7821753 | 0.7792293 | 0.0001520109 | 0.7799189 | 0.01192107 | 0.7799133 | 0.01029276
|  |  | 51763 | 0.7678296 | 0.7674819 | 0.0001695267 | 0.7674178 | 0.01039128 | 0.7674142 | 0.01111335 |  |  | 31006 | 0.7858999 | 0.7792293 | 0.0001520109 | 0.7799189 | 0.01192107 | 0.7799133 | 0.01029276
|  |  | 51773 | 0.7678296 | 0.7674819 | 0.0001695267 | 0.7674178 | 0.01039128 | 0.7674142 | 0.01111335 |  |  | 31011 | 0.7784506 | 0.7792293 | 0.0001520109 | 0.7799189 | 0.01192107 | 0.7799133 | 0.01029276
|  |  | 51783 | 0.7623056 | 0.7674819 | 0.0001695267 | 0.7674178 | 0.01039128 | 0.7674142 | 0.01111335 |  |  | 31016 | 0.7858999 | 0.7792293 | 0.0001520109 | 0.7799189 | 0.01192107 | 0.7799133 | 0.01029276
|  |  | 51793 | 0.7567817 | 0.7674819 | 0.0001695267 | 0.7674178 | 0.01039128 | 0.7674142 | 0.01111335 |  |  | 31021 | 0.7784506 | 0.7792293 | 0.0001520109 | 0.7799189 | 0.01192107 | 0.7799133 | 0.01029276
|  |  | 51803 | 0.7623056 | 0.7674819 | 0.0001695267 | 0.7674178 | 0.01039128 | 0.7674142 | 0.01111335 |  |  | 31026 | 0.7821753 | 0.7792293 | 0.0001520109 | 0.7799189 | 0.01192107 | 0.7799133 | 0.01029276
|  |  | 51813 | 0.7678296 | 0.7674819 | 0.0001695267 | 0.7674178 | 0.01039128 | 0.7674142 | 0.01111335 |  |  | 31031 | 0.7821753 | 0.7792293 | 0.0001520109 | 0.7799189 | 0.01192107 | 0.7799133 | 0.01029276
|  |  | 51823 | 0.7678296 | 0.7674819 | 0.0001695267 | 0.7674178 | 0.01039128 | 0.7674142 | 0.01111335 |  |  | 31036 | 0.7821753 | 0.7792293 | 0.0001520109 | 0.7799189 | 0.01192107 | 0.7799133 | 0.01029276
|  |  | 51833 | 0.7733535 | 0.7674819 | 0.0001695267 | 0.7674178 | 0.01039128 | 0.7674142 | 0.01111335 |  |  | 31041 | 0.7821753 | 0.7792293 | 0.0001520109 | 0.7799189 | 0.01192107 | 0.7799133 | 0.01029276
|  |  | 51843 | 0.7733535 | 0.7674819 | 0.0001695267 | 0.7674178 | 0.01039128 | 0.7674142 | 0.01111335 |  |  | 31046 | 0.7821753 | 0.7792293 | 0.0001520109 | 0.7799189 | 0.01192107 | 0.7799133 | 0.01029276
|  |  | 51853 | 0.7678296 | 0.7674819 | 0.0001695267 | 0.7674178 | 0.01039128 | 0.7674142 | 0.01111335 |  |  | 31051 | 0.7821753 | 0.7792293 | 0.0001520109 | 0.7799189 | 0.01192107 | 0.7799133 | 0.01029276
|  |  | 51863 | 0.7623056 | 0.7674819 | 0.0001695267 | 0.7674178 | 0.01039128 | 0.7674142 | 0.01111335 |  |  | 31056 | 0.7821753 | 0.7792293 | 0.0001520109 | 0.7799189 | 0.01192107 | 0.7799133 | 0.01029276
|  |  | 51873 | 0.7678296 | 0.7674819 | 0.0001695267 | 0.7674178 | 0.01039128 | 0.7674142 | 0.01111335 |  |  | 31061 | 0.7821753 | 0.7792293 | 0.0001520109 | 0.7799189 | 0.01192107 | 0.7799133 | 0.01029276
|  |  | 51883 | 0.7678296 | 0.7674819 | 0.0001695267 | 0.7674178 | 0.01039128 | 0.7674142 | 0.01111335 |  |  | 31066 | 0.7784506 | 0.7792293 | 0.0001520109 | 0.7799189 | 0.01192107 | 0.7799133 | 0.01029276
|  |  | 51893 | 0.7678296 | 0.7674819 | 0.0001695267 | 0.7674178 | 0.01039128 | 0.7674142 | 0.01111335 |  |  | 31071 | 0.7858999 | 0.7792293 | 0.0001520109 | 0.7799189 | 0.01192107 | 0.7799133 | 0.01029276
|  |  | 51903 | 0.7733535 | 0.7674819 | 0.0001695267 | 0.7674178 | 0.01039128 | 0.7674142 | 0.01111335 |  |  | 31076 | 0.7858999 | 0.7792293 | 0.0001520109 | 0.7799189 | 0.01192107 | 0.7799133 | 0.01029276
|  |  | 51913 | 0.7678296 | 0.7674819 | 0.0001695267 | 0.7674178 | 0.01039128 | 0.7674142 | 0.01111335 |  |  | 31081 | 0.7784506 | 0.7792293 | 0.0001520109 | 0.7799189 | 0.01192107 | 0.7799133 | 0.01029276
|  |  | 51923 | 0.7623056 | 0.7674819 | 0.0001695267 | 0.7674178 | 0.01039128 | 0.7674142 | 0.01111335 |  |  | 31086 | 0.7784506 | 0.7792293 | 0.0001520109 | 0.7799189 | 0.01192107 | 0.7799133 | 0.01029276
|  |  | 51933 | 0.7623056 | 0.7674819 | 0.0001695267 | 0.7674178 | 0.01039128 | 0.7674142 | 0.01111335 |  |  | 31091 | 0.7821753 | 0.7792293 | 0.0001520109 | 0.7799189 | 0.01192107 | 0.7799133 | 0.01029276
|  |  | 51943 | 0.7733535 | 0.7674819 | 0.0001695267 | 0.7674178 | 0.01039128 | 0.7674142 | 0.01111335 |  |  | 31096 | 0.7821753 | 0.7792293 | 0.0001520109 | 0.7799189 | 0.01192107 | 0.7799133 | 0.01029276
|  |  | 51953 | 0.7733535 | 0.7674819 | 0.0001695267 | 0.7674178 | 0.01039128 | 0.7674142 | 0.01111335 |  |  | 31101 | 0.7821753 | 0.7792293 | 0.0001520109 | 0.7799189 | 0.01192107 | 0.7799133 | 0.01029276
|  |  | 51963 | 0.7678296 | 0.7674819 | 0.0001695267 | 0.7674178 | 0.01039128 | 0.7674142 | 0.01111335 |  |  | 31106 | 0.7858999 | 0.7792293 | 0.0001520109 | 0.7799189 | 0.01192107 | 0.7799133 | 0.01029276
|  |  | 51973 | 0.7678296 | 0.7674819 | 0.0001695267 | 0.7674178 | 0.01039128 | 0.7674142 | 0.01111335 |  |  | 31111 | 0.7784506 | 0.7792293 | 0.0001520109 | 0.7799189 | 0.01192107 | 0.7799133 | 0.01029276
|  |  | 51983 | 0.7678296 | 0.7674819 | 0.0001695267 | 0.7674178 | 0.01039128 | 0.7674142 | 0.01111335 |  |  | 31116 | 0.7784506 | 0.7792293 | 0.0001520109 | 0.7799189 | 0.01192107 | 0.7799133 | 0.01029276
|  |  | 51993 | 0.7733535 | 0.7674819 | 0.0001695267 | 0.7674178 | 0.01039128 | 0.7674142 | 0.01111335 |  |  | 31121 | 0.7858999 | 0.7792293 | 0.0001520109 | 0.7799189 | 0.01192107 | 0.7799133 | 0.01029276
|  |  | 52003 | 0.7678296 | 0.7674819 | 0.0001695267 | 0.7674178 | 0.01039128 | 0.7674142 | 0.01111335 |  |  | 31126 | 0.7821753 | 0.7792293 | 0.0001520109 | 0.7799189 | 0.01192107 | 0.7799133 | 0.01029276
|  |  | 52013 | 0.7623056 | 0.7674819 | 0.0001695267 | 0.7674178 | 0.01039128 | 0.7674142 | 0.01111335 |  |  | 31131 | 0.7821753 | 0.7792293 | 0.0001520109 | 0.7799189 | 0.01192107 | 0.7799133 | 0.01029276
|  |  | 52023 | 0.7678296 | 0.7674819 | 0.0001695267 | 0.7674178 | 0.01039128 | 0.7674142 | 0.01111335 |  |  | 31136 | 0.7784506 | 0.7792293 | 0.0001520109 | 0.7799189 | 0.01192107 | 0.7799133 | 0.01029276
|  |  | 52033 | 0.7678296 | 0.7674819 | 0.0001695267 | 0.7674178 | 0.01039128 | 0.7674142 | 0.01111335 |  |  | 31141 | 0.7821753 | 0.7792293 | 0.0001520109 | 0.7799189 | 0.01192107 | 0.7799133 | 0.01029276
|  |  | 52043 | 0.7678296 | 0.7674819 | 0.0001695267 | 0.7674178 | 0.01039128 | 0.7674142 | 0.01111335 |  |  | 31146 | 0.7784506 | 0.7792293 | 0.0001520109 | 0.7799189 | 0.01192107 | 0.7799133 | 0.01029276
|  |  | 52053 | 0.7678296 | 0.7674819 | 0.0001695267 | 0.7674178 | 0.01039128 | 0.7674142 | 0.01111335 |  |  | 31151 | 0.7858999 | 0.7792293 | 0.0001520109 | 0.7799189 | 0.01192107 | 0.7799133 | 0.01029276
|  |  | 52063 | 0.7623056 | 0.7674819 | 0.0001695267 | 0.7674178 | 0.01039128 | 0.7674142 | 0.01111335 |  |  | 31156 | 0.7784506 | 0.7792293 | 0.0001520109 | 0.7799189 | 0.01192107 | 0.7799133 | 0.01029276
|  |  | 52073 | 0.7678296 | 0.7674819 | 0.0001695267 | 0.7674178 | 0.01039128 | 0.7674142 | 0.01111335 |  |  | 31161 | 0.7784506 | 0.7792293 | 0.0001520109 | 0.7799189 | 0.01192107 | 0.7799133 | 0.01029276
|  |  | 52083 | 0.7623056 | 0.7674819 | 0.0001695267 | 0.7674178 | 0.01039128 | 0.7674142 | 0.01111335 |  |  | 31166 | 0.7821753 | 0.7792293 | 0.0001520109 | 0.7799189 | 0.01192107 | 0.7799133 | 0.01029276
|  |  | 52093 | 0.7678296 | 0.7674819 | 0.0001695267 | 0.7674178 | 0.01039128 | 0.7674142 | 0.01111335 |  |  | 31171 | 0.7821753 | 0.7792293 | 0.0001520109 | 0.7799189 | 0.01192107 | 0.7799133 | 0.01029276
|  |  | 52103 | 0.7678296 | 0.7674819 | 0.0001695267 | 0.7674178 | 0.01039128 | 0.7674142 | 0.01111335 |  |  | 31176 | 0.7821753 | 0.7792293 | 0.0001520109 | 0.7799189 | 0.01192107 | 0.7799133 | 0.01029276
|  |  | 52113 | 0.7678296 | 0.7674819 | 0.0001695267 | 0.7674178 | 0.01039128 | 0.7674142 | 0.01111335 |  |  | 31181 | 0.7821753 | 0.7792293 | 0.0001520109 | 0.7799189 | 0.01192107 | 0.7799133 | 0.01029276
|  |  | 52123 | 0.7678296 | 0.7674819 | 0.0001695267 | 0.7674178 | 0.01039128 | 0.7674142 | 0.01111335 |  |  | 31186 | 0.7821753 | 0.7792293 | 0.0001520109 | 0.7799189 | 0.01192107 | 0.7799133 | 0.01029276
|  |  | 52133 | 0.7623056 | 0.7674819 | 0.0001695267 | 0.7674178 | 0.01039128 | 0.7674142 | 0.01111335 |  |  | 31191 | 0.7821753 | 0.7792293 | 0.0001520109 | 0.7799189 | 0.01192107 | 0.7799133 | 0.01029276
|  |  | 52143 | 0.7678296 | 0.7674819 | 0.0001695267 | 0.7674178 | 0.01039128 | 0.7674142 | 0.01111335 |  |  | 31196 | 0.7821753 | 0.7792293 | 0.0001520109 | 0.7799189 | 0.01192107 | 0.7799133 | 0.01029276
|  |  | 52153 | 0.7678296 | 0.7674819 | 0.0001695267 | 0.7674178 | 0.01039128 | 0.7674142 | 0.01111335 |  |  | 31201 | 0.7858999 | 0.7792293 | 0.0001520109 | 0.7799189 | 0.01192107 | 0.7799133 | 0.01029276
|  |  | 52163 | 0.7733535 | 0.7674819 | 0.0001695267 | 0.7674178 | 0.01039128 | 0.7674142 | 0.01111335 |  |  | 31206 | 0.7821753 | 0.7792293 | 0.0001520109 | 0.7799189 | 0.01192107 | 0.7799133 | 0.01029276
|  |  | 52173 | 0.7678296 | 0.7674819 | 0.0001695267 | 0.7674178 | 0.01039128 | 0.7674142 | 0.01111335 |  |  | 31211 | 0.7784506 | 0.7792293 | 0.0001520109 | 0.7799189 | 0.01192107 | 0.7799133 | 0.01029276
|  |  | 52183 | 0.7678296 | 0.7674819 | 0.0001695267 | 0.7674178 | 0.01039128 | 0.7674142 | 0.01111335 |  |  | 31216 | 0.7821753 | 0.7792293 | 0.0001520109 | 0.7799189 | 0.01192107 | 0.7799133 | 0.01029276
|  |  | 52193 | 0.7678296 | 0.7674819 | 0.0001695267 | 0.7674178 | 0.01039128 | 0.7674142 | 0.01111335 |  |  | 31221 | 0.7784506 | 0.7792293 | 0.0001520109 | 0.7799189 | 0.01192107 | 0.7799133 | 0.01029276
|  |  | 52203 | 0.7678296 | 0.7674819 | 0.0001695267 | 0.7674178 | 0.01039128 | 0.7674142 | 0.01111335 |  |  | 31226 | 0.7821753 | 0.7792293 | 0.0001520109 | 0.7799189 | 0.01192107 | 0.7799133 | 0.01029276
|  |  | 52213 | 0.7678296 | 0.7674819 | 0.0001695267 | 0.7674178 | 0.01039128 | 0.7674142 | 0.01111335 |  |  | 31231 | 0.7784506 | 0.7792293 | 0.0001520109 | 0.7799189 | 0.01192107 | 0.7799133 | 0.01029276
|  |  | 52223 | 0.7678296 | 0.7674819 | 0.0001695267 | 0.7674178 | 0.01039128 | 0.7674142 | 0.01111335 |  |  | 31236 | 0.7784506 | 0.7792293 | 0.0001520109 | 0.7799189 | 0.01192107 | 0.7799133 | 0.01029276
|  |  | 52233 | 0.7678296 | 0.7674819 | 0.0001695267 | 0.7674178 | 0.01039128 | 0.7674142 | 0.01111335 |  |  | 31241 | 0.7858999 | 0.7792293 | 0.0001520109 | 0.7799189 | 0.01192107 | 0.7799133 | 0.01029276
|  |  | 52243 | 0.7678296 | 0.7674819 | 0.0001695267 | 0.7674178 | 0.01039128 | 0.7674142 | 0.01111335 |  |  | 31246 | 0.7784506 | 0.7792293 | 0.0001520109 | 0.7799189 | 0.01192107 | 0.7799133 | 0.01029276
|  |  | 52253 | 0.7623056 | 0.7674819 | 0.0001695267 | 0.7674178 | 0.01039128 | 0.7674142 | 0.01111335 |  |  | 31251 | 0.7784506 | 0.7792293 | 0.0001520109 | 0.7799189 | 0.01192107 | 0.7799133 | 0.01029276
|  |  | 52263 | 0.7623056 | 0.7674819 | 0.0001695267 | 0.7674178 | 0.01039128 | 0.7674142 | 0.01111335 |  |  | 31256 | 0.7821753 | 0.7792293 | 0.0001520109 | 0.7799189 | 0.01192107 | 0.7799133 | 0.01029276
|  |  | 52273 | 0.7623056 | 0.7674819 | 0.0001695267 | 0.7674178 | 0.01039128 | 0.7674142 | 0.01111335 |  |  | 31261 | 0.7821753 | 0.7792293 | 0.0001520109 | 0.7799189 | 0.01192107 | 0.7799133 | 0.01029276
|  |  | 52283 | 0.7733535 | 0.7674819 | 0.0001695267 | 0.7674178 | 0.01039128 | 0.7674142 | 0.01111335 |  |  | 31266 | 0.7821753 | 0.7792293 | 0.0001520109 | 0.7799189 | 0.01192107 | 0.7799133 | 0.01029276
|  |  | 52293 | 0.7623056 | 0.7674819 | 0.0001695267 | 0.7674178 | 0.01039128 | 0.7674142 | 0.01111335 |  |  | 31271 | 0.7858999 | 0.7792293 | 0.0001520109 | 0.7799189 | 0.01192107 | 0.7799133 | 0.01029276
|  |  | 52303 | 0.7678296 | 0.7674819 | 0.0001695267 | 0.7674178 | 0.01039128 | 0.7674142 | 0.01111335 |  |  | 31276 | 0.7784506 | 0.7792293 | 0.0001520109 | 0.7799189 | 0.01192107 | 0.7799133 | 0.01029276
|  |  | 52313 | 0.7733535 | 0.7674819 | 0.0001695267 | 0.7674178 | 0.01039128 | 0.7674142 | 0.01111335 |  |  | 31281 | 0.7784506 | 0.7792293 | 0.0001520109 | 0.7799189 | 0.01192107 | 0.7799133 | 0.01029276
|  |  | 52323 | 0.7623056 | 0.7674819 | 0.0001695267 | 0.7674178 | 0.01039128 | 0.7674142 | 0.01111335 |  |  | 31286 | 0.7784506 | 0.7792293 | 0.0001520109 | 0.7799189 | 0.01192107 | 0.7799133 | 0.01029276
|  |  | 52333 | 0.7678296 | 0.7674819 | 0.0001695267 | 0.7674178 | 0.01039128 | 0.7674142 | 0.01111335 |  |  | 31291 | 0.7784506 | 0.7792293 | 0.0001520109 | 0.7799189 | 0.01192107 | 0.7799133 | 0.01029276
|  |  | 52343 | 0.7733535 | 0.7674819 | 0.0001695267 | 0.7674178 | 0.01039128 | 0.7674142 | 0.01111335 |  |  | 31296 | 0.7821753 | 0.7792293 | 0.0001520109 | 0.7799189 | 0.01192107 | 0.7799133 | 0.01029276
|  |  | 52353 | 0.7623056 | 0.7674819 | 0.0001695267 | 0.7674178 | 0.01039128 | 0.7674142 | 0.01111335 |  |  | 31301 | 0.7821753 | 0.7792293 | 0.0001520109 | 0.7799189 | 0.01192107 | 0.7799133 | 0.01029276
|  |  | 52363 | 0.7623056 | 0.7674819 | 0.0001695267 | 0.7674178 | 0.01039128 | 0.7674142 | 0.01111335 |  |  | 31306 | 0.7784506 | 0.7792293 | 0.0001520109 | 0.7799189 | 0.01192107 | 0.7799133 | 0.01029276
|  |  | 52373 | 0.7678296 | 0.7674819 | 0.0001695267 | 0.7674178 | 0.01039128 | 0.7674142 | 0.01111335 |  |  | 31311 | 0.7821753 | 0.7792293 | 0.0001520109 | 0.7799189 | 0.01192107 | 0.7799133 | 0.01029276
|  |  | 52383 | 0.7623056 | 0.7674819 | 0.0001695267 | 0.7674178 | 0.01039128 | 0.7674142 | 0.01111335 |  |  | 31316 | 0.7784506 | 0.7792293 | 0.0001520109 | 0.7799189 | 0.01192107 | 0.7799133 | 0.01029276
|  |  | 52393 | 0.7678296 | 0.7674819 | 0.0001695267 | 0.7674178 | 0.01039128 | 0.7674142 | 0.01111335 |  |  | 31321 | 0.7784506 | 0.7792293 | 0.0001520109 | 0.7799189 | 0.01192107 | 0.7799133 | 0.01029276
|  |  | 52403 | 0.7678296 | 0.7674819 | 0.0001695267 | 0.7674178 | 0.01039128 | 0.7674142 | 0.01111335 |  |  | 31326 | 0.7784506 | 0.7792293 | 0.0001520109 | 0.7799189 | 0.01192107 | 0.7799133 | 0.01029276
|  |  | 52413 | 0.7623056 | 0.7674819 | 0.0001695267 | 0.7674178 | 0.01039128 | 0.7674142 | 0.01111335 |  |  | 31331 | 0.7784506 | 0.7792293 | 0.0001520109 | 0.7799189 | 0.01192107 | 0.7799133 | 0.01029276
|  |  | 52423 | 0.7567817 | 0.7674819 | 0.0001695267 | 0.7674178 | 0.01039128 | 0.7674142 | 0.01111335 |  |  | 31336 | 0.7784506 | 0.7792293 | 0.0001520109 | 0.7799189 | 0.01192107 | 0.7799133 | 0.01029276
|  |  | 52433 | 0.7623056 | 0.7674819 | 0.0001695267 | 0.7674178 | 0.01039128 | 0.7674142 | 0.01111335 |  |  | 31341 | 0.7858999 | 0.7792293 | 0.0001520109 | 0.7799189 | 0.01192107 | 0.7799133 | 0.01029276
|  |  | 52443 | 0.7678296 | 0.7674819 | 0.0001695267 | 0.7674178 | 0.01039128 | 0.7674142 | 0.01111335 |  |  | 31346 | 0.7784506 | 0.7792293 | 0.0001520109 | 0.7799189 | 0.01192107 | 0.7799133 | 0.01029276
|  |  | 52453 | 0.7623056 | 0.7674819 | 0.0001695267 | 0.7674178 | 0.01039128 | 0.7674142 | 0.01111335 |  |  | 31351 | 0.7821753 | 0.7792293 | 0.0001520109 | 0.7799189 | 0.01192107 | 0.7799133 | 0.01029276
|  |  | 52463 | 0.7623056 | 0.7674819 | 0.0001695267 | 0.7674178 | 0.01039128 | 0.7674142 | 0.01111335 |  |  | 31356 | 0.7784506 | 0.7792293 | 0.0001520109 | 0.7799189 | 0.01192107 | 0.7799133 | 0.01029276
|  |  | 52473 | 0.7678296 | 0.7674819 | 0.0001695267 | 0.7674178 | 0.01039128 | 0.7674142 | 0.01111335 |  |  | 31361 | 0.7821753 | 0.7792293 | 0.0001520109 | 0.7799189 | 0.01192107 | 0.7799133 | 0.01029276
|  |  | 52483 | 0.7623056 | 0.7674819 | 0.0001695267 | 0.7674178 | 0.01039128 | 0.7674142 | 0.01111335 |  |  | 31366 | 0.7858999 | 0.7792293 | 0.0001520109 | 0.7799189 | 0.01192107 | 0.7799133 | 0.01029276
|  |  | 52493 | 0.7678296 | 0.7674819 | 0.0001695267 | 0.7674178 | 0.01039128 | 0.7674142 | 0.01111335 |  |  | 31371 | 0.7784506 | 0.7792293 | 0.0001520109 | 0.7799189 | 0.01192107 | 0.7799133 | 0.01029276
|  |  | 52503 | 0.7567817 | 0.7674819 | 0.0001695267 | 0.7674178 | 0.01039128 | 0.7674142 | 0.01111335 |  |  | 31376 | 0.7784506 | 0.7792293 | 0.0001520109 | 0.7799189 | 0.01192107 | 0.7799133 | 0.01029276
|  |  | 52513 | 0.7678296 | 0.7674819 | 0.0001695267 | 0.7674178 | 0.01039128 | 0.7674142 | 0.01111335 |  |  | 31381 | 0.7821753 | 0.7792293 | 0.0001520109 | 0.7799189 | 0.01192107 | 0.7799133 | 0.01029276
|  |  | 52523 | 0.7678296 | 0.7674819 | 0.0001695267 | 0.7674178 | 0.01039128 | 0.7674142 | 0.01111335 |  |  | 31386 | 0.7821753 | 0.7792293 | 0.0001520109 | 0.7799189 | 0.01192107 | 0.7799133 | 0.01029276
|  |  | 52533 | 0.7678296 | 0.7674819 | 0.0001695267 | 0.7674178 | 0.01039128 | 0.7674142 | 0.01111335 |  |  | 31391 | 0.7821753 | 0.7792293 | 0.0001520109 | 0.7799189 | 0.01192107 | 0.7799133 | 0.01029276
|  |  | 52543 | 0.7678296 | 0.7674819 | 0.0001695267 | 0.7674178 | 0.01039128 | 0.7674142 | 0.01111335 |  |  | 31396 | 0.7784506 | 0.7792293 | 0.0001520109 | 0.7799189 | 0.01192107 | 0.7799133 | 0.01029276
|  |  | 52553 | 0.7678296 | 0.7674819 | 0.0001695267 | 0.7674178 | 0.01039128 | 0.7674142 | 0.01111335 |  |  | 31401 | 0.7858999 | 0.7792293 | 0.0001520109 | 0.7799189 | 0.01192107 | 0.7799133 | 0.01029276
|  |  | 52563 | 0.7678296 | 0.7674819 | 0.0001695267 | 0.7674178 | 0.01039128 | 0.7674142 | 0.01111335 |  |  | 31406 | 0.7821753 | 0.7792293 | 0.0001520109 | 0.7799189 | 0.01192107 | 0.7799133 | 0.01029276
|  |  | 52573 | 0.7678296 | 0.7674819 | 0.0001695267 | 0.7674178 | 0.01039128 | 0.7674142 | 0.01111335 |  |  | 31411 | 0.7821753 | 0.7792293 | 0.0001520109 | 0.7799189 | 0.01192107 | 0.7799133 | 0.01029276
|  |  | 52583 | 0.7678296 | 0.7674819 | 0.0001695267 | 0.7674178 | 0.01039128 | 0.7674142 | 0.01111335 |  |  | 31416 | 0.7821753 | 0.7792293 | 0.0001520109 | 0.7799189 | 0.01192107 | 0.7799133 | 0.01029276
|  |  | 52593 | 0.7623056 | 0.7674819 | 0.0001695267 | 0.7674178 | 0.01039128 | 0.7674142 | 0.01111335 |  |  | 31421 | 0.7821753 | 0.7792293 | 0.0001520109 | 0.7799189 | 0.01192107 | 0.7799133 | 0.01029276
|  |  | 52603 | 0.7733535 | 0.7674819 | 0.0001695267 | 0.7674178 | 0.01039128 | 0.7674142 | 0.01111335 |  |  | 31426 | 0.7784506 | 0.7792293 | 0.0001520109 | 0.7799189 | 0.01192107 | 0.7799133 | 0.01029276
|  |  | 52613 | 0.7623056 | 0.7674819 | 0.0001695267 | 0.7674178 | 0.01039128 | 0.7674142 | 0.01111335 |  |  | 31431 | 0.7784506 | 0.7792293 | 0.0001520109 | 0.7799189 | 0.01192107 | 0.7799133 | 0.01029276
|  |  | 52623 | 0.7678296 | 0.7674819 | 0.0001695267 | 0.7674178 | 0.01039128 | 0.7674142 | 0.01111335 |  |  | 31436 | 0.7784506 | 0.7792293 | 0.0001520109 | 0.7799189 | 0.01192107 | 0.7799133 | 0.01029276
|  |  | 52633 | 0.7678296 | 0.7674819 | 0.0001695267 | 0.7674178 | 0.01039128 | 0.7674142 | 0.01111335 |  |  | 31441 | 0.7821753 | 0.7792293 | 0.0001520109 | 0.7799189 | 0.01192107 | 0.7799133 | 0.01029276
|  |  | 52643 | 0.7678296 | 0.7674819 | 0.0001695267 | 0.7674178 | 0.01039128 | 0.7674142 | 0.01111335 |  |  | 31446 | 0.7821753 | 0.7792293 | 0.0001520109 | 0.7799189 | 0.01192107 | 0.7799133 | 0.01029276
|  |  | 52653 | 0.7678296 | 0.7674819 | 0.0001695267 | 0.7674178 | 0.01039128 | 0.7674142 | 0.01111335 |  |  | 31451 | 0.7784506 | 0.7792293 | 0.0001520109 | 0.7799189 | 0.01192107 | 0.7799133 | 0.01029276
|  |  | 52663 | 0.7623056 | 0.7674819 | 0.0001695267 | 0.7674178 | 0.01039128 | 0.7674142 | 0.01111335 |  |  | 31456 | 0.7784506 | 0.7792293 | 0.0001520109 | 0.7799189 | 0.01192107 | 0.7799133 | 0.01029276
|  |  | 52673 | 0.7623056 | 0.7674819 | 0.0001695267 | 0.7674178 | 0.01039128 | 0.7674142 | 0.01111335 |  |  | 31461 | 0.7821753 | 0.7792293 | 0.0001520109 | 0.7799189 | 0.01192107 | 0.7799133 | 0.01029276
|  |  | 52683 | 0.7733535 | 0.7674819 | 0.0001695267 | 0.7674178 | 0.01039128 | 0.7674142 | 0.01111335 |  |  | 31466 | 0.7821753 | 0.7792293 | 0.0001520109 | 0.7799189 | 0.01192107 | 0.7799133 | 0.01029276
|  |  | 52693 | 0.7678296 | 0.7674819 | 0.0001695267 | 0.7674178 | 0.01039128 | 0.7674142 | 0.01111335 |  |  | 31471 | 0.7821753 | 0.7792293 | 0.0001520109 | 0.7799189 | 0.01192107 | 0.7799133 | 0.01029276
|  |  | 52703 | 0.7623056 | 0.7674819 | 0.0001695267 | 0.7674178 | 0.01039128 | 0.7674142 | 0.01111335 |  |  | 31476 | 0.7858999 | 0.7792293 | 0.0001520109 | 0.7799189 | 0.01192107 | 0.7799133 | 0.01029276
|  |  | 52713 | 0.7733535 | 0.7674819 | 0.0001695267 | 0.7674178 | 0.01039128 | 0.7674142 | 0.01111335 |  |  | 31481 | 0.7821753 | 0.7792293 | 0.0001520109 | 0.7799189 | 0.01192107 | 0.7799133 | 0.01029276
|  |  | 52723 | 0.7678296 | 0.7674819 | 0.0001695267 | 0.7674178 | 0.01039128 | 0.7674142 | 0.01111335 |  |  | 31486 | 0.7821753 | 0.7792293 | 0.0001520109 | 0.7799189 | 0.01192107 | 0.7799133 | 0.01029276
|  |  | 52733 | 0.7678296 | 0.7674819 | 0.0001695267 | 0.7674178 | 0.01039128 | 0.7674142 | 0.01111335 |  |  | 31491 | 0.7784506 | 0.7792293 | 0.0001520109 | 0.7799189 | 0.01192107 | 0.7799133 | 0.01029276
|  |  | 52743 | 0.7678296 | 0.7674819 | 0.0001695267 | 0.7674178 | 0.01039128 | 0.7674142 | 0.01111335 |  |  | 31496 | 0.7784506 | 0.7792293 | 0.0001520109 | 0.7799189 | 0.01192107 | 0.7799133 | 0.01029276
|  |  | 52753 | 0.7678296 | 0.7674819 | 0.0001695267 | 0.7674178 | 0.01039128 | 0.7674142 | 0.01111335 |  |  | 31501 | 0.7821753 | 0.7792293 | 0.0001520109 | 0.7799189 | 0.01192107 | 0.7799133 | 0.01029276
|  |  | 52763 | 0.7623056 | 0.7674819 | 0.0001695267 | 0.7674178 | 0.01039128 | 0.7674142 | 0.01111335 |  |  | 31506 | 0.7858999 | 0.7792293 | 0.0001520109 | 0.7799189 | 0.01192107 | 0.7799133 | 0.01029276
|  |  | 52773 | 0.7733535 | 0.7674819 | 0.0001695267 | 0.7674178 | 0.01039128 | 0.7674142 | 0.01111335 |  |  | 31511 | 0.7821753 | 0.7792293 | 0.0001520109 | 0.7799189 | 0.01192107 | 0.7799133 | 0.01029276
|  |  | 52783 | 0.7678296 | 0.7674819 | 0.0001695267 | 0.7674178 | 0.01039128 | 0.7674142 | 0.01111335 |  |  | 31516 | 0.7821753 | 0.7792293 | 0.0001520109 | 0.7799189 | 0.01192107 | 0.7799133 | 0.01029276
|  |  | 52793 | 0.7623056 | 0.7674819 | 0.0001695267 | 0.7674178 | 0.01039128 | 0.7674142 | 0.01111335 |  |  | 31521 | 0.7821753 | 0.7792293 | 0.0001520109 | 0.7799189 | 0.01192107 | 0.7799133 | 0.01029276
|  |  | 52803 | 0.7733535 | 0.7674819 | 0.0001695267 | 0.7674178 | 0.01039128 | 0.7674142 | 0.01111335 |  |  | 31526 | 0.7821753 | 0.7792293 | 0.0001520109 | 0.7799189 | 0.01192107 | 0.7799133 | 0.01029276
|  |  | 52813 | 0.7678296 | 0.7674819 | 0.0001695267 | 0.7674178 | 0.01039128 | 0.7674142 | 0.01111335 |  |  | 31531 | 0.7821753 | 0.7792293 | 0.0001520109 | 0.7799189 | 0.01192107 | 0.7799133 | 0.01029276
|  |  | 52823 | 0.7678296 | 0.7674819 | 0.0001695267 | 0.7674178 | 0.01039128 | 0.7674142 | 0.01111335 |  |  | 31536 | 0.7784506 | 0.7792293 | 0.0001520109 | 0.7799189 | 0.01192107 | 0.7799133 | 0.01029276
|  |  | 52833 | 0.7733535 | 0.7674819 | 0.0001695267 | 0.7674178 | 0.01039128 | 0.7674142 | 0.01111335 |  |  | 31541 | 0.7821753 | 0.7792293 | 0.0001520109 | 0.7799189 | 0.01192107 | 0.7799133 | 0.01029276
|  |  | 52843 | 0.7623056 | 0.7674819 | 0.0001695267 | 0.7674178 | 0.01039128 | 0.7674142 | 0.01111335 |  |  | 31546 | 0.7784506 | 0.7792293 | 0.0001520109 | 0.7799189 | 0.01192107 | 0.7799133 | 0.01029276
|  |  | 52853 | 0.7623056 | 0.7674819 | 0.0001695267 | 0.7674178 | 0.01039128 | 0.7674142 | 0.01111335 |  |  | 31551 | 0.7784506 | 0.7792293 | 0.0001520109 | 0.7799189 | 0.01192107 | 0.7799133 | 0.01029276
|  |  | 52863 | 0.7678296 | 0.7674819 | 0.0001695267 | 0.7674178 | 0.01039128 | 0.7674142 | 0.01111335 |  |  | 31556 | 0.7784506 | 0.7792293 | 0.0001520109 | 0.7799189 | 0.01192107 | 0.7799133 | 0.01029276
|  |  | 52873 | 0.7733535 | 0.7674819 | 0.0001695267 | 0.7674178 | 0.01039128 | 0.7674142 | 0.01111335 |  |  | 31561 | 0.7858999 | 0.7792293 | 0.0001520109 | 0.7799189 | 0.01192107 | 0.7799133 | 0.01029276
|  |  | 52883 | 0.7623056 | 0.7674819 | 0.0001695267 | 0.7674178 | 0.01039128 | 0.7674142 | 0.01111335 |  |  | 31566 | 0.7821753 | 0.7792293 | 0.0001520109 | 0.7799189 | 0.01192107 | 0.7799133 | 0.01029276
|  |  | 52893 | 0.7678296 | 0.7674819 | 0.0001695267 | 0.7674178 | 0.01039128 | 0.7674142 | 0.01111335 |  |  | 31571 | 0.7821753 | 0.7792293 | 0.0001520109 | 0.7799189 | 0.01192107 | 0.7799133 | 0.01029276
|  |  | 52903 | 0.7623056 | 0.7674819 | 0.0001695267 | 0.7674178 | 0.01039128 | 0.7674142 | 0.01111335 |  |  | 31576 | 0.7821753 | 0.7792293 | 0.0001520109 | 0.7799189 | 0.01192107 | 0.7799133 | 0.01029276
|  |  | 52913 | 0.7678296 | 0.7674819 | 0.0001695267 | 0.7674178 | 0.01039128 | 0.7674142 | 0.01111335 |  |  | 31581 | 0.7858999 | 0.7792293 | 0.0001520109 | 0.7799189 | 0.01192107 | 0.7799133 | 0.01029276
|  |  | 52923 | 0.7678296 | 0.7674819 | 0.0001695267 | 0.7674178 | 0.01039128 | 0.7674142 | 0.01111335 |  |  | 31586 | 0.7821753 | 0.7792293 | 0.0001520109 | 0.7799189 | 0.01192107 | 0.7799133 | 0.01029276
|  |  | 52933 | 0.7623056 | 0.7674819 | 0.0001695267 | 0.7674178 | 0.01039128 | 0.7674142 | 0.01111335 |  |  | 31591 | 0.7784506 | 0.7792293 | 0.0001520109 | 0.7799189 | 0.01192107 | 0.7799133 | 0.01029276
|  |  | 52943 | 0.7623056 | 0.7674819 | 0.0001695267 | 0.7674178 | 0.01039128 | 0.7674142 | 0.01111335 |  |  | 31596 | 0.7784506 | 0.7792293 | 0.0001520109 | 0.7799189 | 0.01192107 | 0.7799133 | 0.01029276
|  |  | 52953 | 0.7733535 | 0.7674819 | 0.0001695267 | 0.7674178 | 0.01039128 | 0.7674142 | 0.01111335 |  |  | 31601 | 0.7784506 | 0.7792293 | 0.0001520109 | 0.7799189 | 0.01192107 | 0.7799133 | 0.01029276
|  |  | 52963 | 0.7623056 | 0.7674819 | 0.0001695267 | 0.7674178 | 0.01039128 | 0.7674142 | 0.01111335 |  |  | 31606 | 0.7821753 | 0.7792293 | 0.0001520109 | 0.7799189 | 0.01192107 | 0.7799133 | 0.01029276
|  |  | 52973 | 0.7678296 | 0.7674819 | 0.0001695267 | 0.7674178 | 0.01039128 | 0.7674142 | 0.01111335 |  |  | 31611 | 0.7821753 | 0.7792293 | 0.0001520109 | 0.7799189 | 0.01192107 | 0.7799133 | 0.01029276
|  |  | 52983 | 0.7678296 | 0.7674819 | 0.0001695267 | 0.7674178 | 0.01039128 | 0.7674142 | 0.01111335 |  |  | 31616 | 0.7821753 | 0.7792293 | 0.0001520109 | 0.7799189 | 0.01192107 | 0.7799133 | 0.01029276
|  |  | 52993 | 0.7678296 | 0.7674819 | 0.0001695267 | 0.7674178 | 0.01039128 | 0.7674142 | 0.01111335 |  |  | 31621 | 0.7858999 | 0.7792293 | 0.0001520109 | 0.7799189 | 0.01192107 | 0.7799133 | 0.01029276
|  |  | 53003 | 0.7678296 | 0.7674819 | 0.0001695267 | 0.7674178 | 0.01039128 | 0.7674142 | 0.01111335 |  |  | 31626 | 0.7784506 | 0.7792293 | 0.0001520109 | 0.7799189 | 0.01192107 | 0.7799133 | 0.01029276
|  |  | 53013 | 0.7623056 | 0.7674819 | 0.0001695267 | 0.7674178 | 0.01039128 | 0.7674142 | 0.01111335 |  |  | 31631 | 0.7821753 | 0.7792293 | 0.0001520109 | 0.7799189 | 0.01192107 | 0.7799133 | 0.01029276
|  |  | 53023 | 0.7678296 | 0.7674819 | 0.0001695267 | 0.7674178 | 0.01039128 | 0.7674142 | 0.01111335 |  |  | 31636 | 0.7784506 | 0.7792293 | 0.0001520109 | 0.7799189 | 0.01192107 | 0.7799133 | 0.01029276
|  |  | 53033 | 0.7678296 | 0.7674819 | 0.0001695267 | 0.7674178 | 0.01039128 | 0.7674142 | 0.01111335 |  |  | 31641 | 0.7821753 | 0.7792293 | 0.0001520109 | 0.7799189 | 0.01192107 | 0.7799133 | 0.01029276
|  |  | 53043 | 0.7678296 | 0.7674819 | 0.0001695267 | 0.7674178 | 0.01039128 | 0.7674142 | 0.01111335 |  |  | 31646 | 0.7784506 | 0.7792293 | 0.0001520109 | 0.7799189 | 0.01192107 | 0.7799133 | 0.01029276
|  |  | 53053 | 0.7567817 | 0.7674819 | 0.0001695267 | 0.7674178 | 0.01039128 | 0.7674142 | 0.01111335 |  |  | 31651 | 0.7821753 | 0.7792293 | 0.0001520109 | 0.7799189 | 0.01192107 | 0.7799133 | 0.01029276
|  |  | 53063 | 0.7678296 | 0.7674819 | 0.0001695267 | 0.7674178 | 0.01039128 | 0.7674142 | 0.01111335 |  |  | 31656 | 0.7784506 | 0.7792293 | 0.0001520109 | 0.7799189 | 0.01192107 | 0.7799133 | 0.01029276
|  |  | 53073 | 0.7678296 | 0.7674819 | 0.0001695267 | 0.7674178 | 0.01039128 | 0.7674142 | 0.01111335 |  |  | 31661 | 0.7821753 | 0.7792293 | 0.0001520109 | 0.7799189 | 0.01192107 | 0.7799133 | 0.01029276
|  |  | 53083 | 0.7623056 | 0.7674819 | 0.0001695267 | 0.7674178 | 0.01039128 | 0.7674142 | 0.01111335 |  |  | 31666 | 0.7821753 | 0.7792293 | 0.0001520109 | 0.7799189 | 0.01192107 | 0.7799133 | 0.01029276
|  |  | 53093 | 0.7623056 | 0.7674819 | 0.0001695267 | 0.7674178 | 0.01039128 | 0.7674142 | 0.01111335 |  |  | 31671 | 0.7821753 | 0.7792293 | 0.0001520109 | 0.7799189 | 0.01192107 | 0.7799133 | 0.01029276
|  |  | 53103 | 0.7623056 | 0.7674819 | 0.0001695267 | 0.7674178 | 0.01039128 | 0.7674142 | 0.01111335 |  |  | 31676 | 0.7821753 | 0.7792293 | 0.0001520109 | 0.7799189 | 0.01192107 | 0.7799133 | 0.01029276
|  |  | 53113 | 0.7623056 | 0.7674819 | 0.0001695267 | 0.7674178 | 0.01039128 | 0.7674142 | 0.01111335 |  |  | 31681 | 0.7784506 | 0.7792293 | 0.0001520109 | 0.7799189 | 0.01192107 | 0.7799133 | 0.01029276
|  |  | 53123 | 0.7567817 | 0.7674819 | 0.0001695267 | 0.7674178 | 0.01039128 | 0.7674142 | 0.01111335 |  |  | 31686 | 0.7784506 | 0.7792293 | 0.0001520109 | 0.7799189 | 0.01192107 | 0.7799133 | 0.01029276
|  |  | 53133 | 0.7733535 | 0.7674819 | 0.0001695267 | 0.7674178 | 0.01039128 | 0.7674142 | 0.01111335 |  |  | 31691 | 0.7821753 | 0.7792293 | 0.0001520109 | 0.7799189 | 0.01192107 | 0.7799133 | 0.01029276
|  |  | 53143 | 0.7678296 | 0.7674819 | 0.0001695267 | 0.7674178 | 0.01039128 | 0.7674142 | 0.01111335 |  |  | 31696 | 0.7784506 | 0.7792293 | 0.0001520109 | 0.7799189 | 0.01192107 | 0.7799133 | 0.01029276
|  |  | 53153 | 0.7733535 | 0.7674819 | 0.0001695267 | 0.7674178 | 0.01039128 | 0.7674142 | 0.01111335 |  |  | 31701 | 0.7821753 | 0.7792293 | 0.0001520109 | 0.7799189 | 0.01192107 | 0.7799133 | 0.01029276
|  |  | 53163 | 0.7678296 | 0.7674819 | 0.0001695267 | 0.7674178 | 0.01039128 | 0.7674142 | 0.01111335 |  |  | 31706 | 0.774726 | 0.7792293 | 0.0001520109 | 0.7799189 | 0.01192107 | 0.7799133 | 0.01029276
|  |  | 53173 | 0.7678296 | 0.7674819 | 0.0001695267 | 0.7674178 | 0.01039128 | 0.7674142 | 0.01111335 |  |  | 31711 | 0.774726 | 0.7792293 | 0.0001520109 | 0.7799189 | 0.01192107 | 0.7799133 | 0.01029276
|  |  | 53183 | 0.7678296 | 0.7674819 | 0.0001695267 | 0.7674178 | 0.01039128 | 0.7674142 | 0.01111335 |  |  | 31716 | 0.774726 | 0.7792293 | 0.0001520109 | 0.7799189 | 0.01192107 | 0.7799133 | 0.01029276
|  |  | 53193 | 0.7678296 | 0.7674819 | 0.0001695267 | 0.7674178 | 0.01039128 | 0.7674142 | 0.01111335 |  |  | 31721 | 0.7821753 | 0.7792293 | 0.0001520109 | 0.7799189 | 0.01192107 | 0.7799133 | 0.01029276
|  |  | 53203 | 0.7623056 | 0.7674819 | 0.0001695267 | 0.7674178 | 0.01039128 | 0.7674142 | 0.01111335 |  |  | 31726 | 0.7821753 | 0.7792293 | 0.0001520109 | 0.7799189 | 0.01192107 | 0.7799133 | 0.01029276
|  |  | 53213 | 0.7733535 | 0.7674819 | 0.0001695267 | 0.7674178 | 0.01039128 | 0.7674142 | 0.01111335 |  |  | 31731 | 0.7784506 | 0.7792293 | 0.0001520109 | 0.7799189 | 0.01192107 | 0.7799133 | 0.01029276
|  |  | 53223 | 0.7678296 | 0.7674819 | 0.0001695267 | 0.7674178 | 0.01039128 | 0.7674142 | 0.01111335 |  |  | 31736 | 0.7821753 | 0.7792293 | 0.0001520109 | 0.7799189 | 0.01192107 | 0.7799133 | 0.01029276
|  |  | 53233 | 0.7678296 | 0.7674819 | 0.0001695267 | 0.7674178 | 0.01039128 | 0.7674142 | 0.01111335 |  |  | 31741 | 0.7784506 | 0.7792293 | 0.0001520109 | 0.7799189 | 0.01192107 | 0.7799133 | 0.01029276
|  |  | 53243 | 0.7623056 | 0.7674819 | 0.0001695267 | 0.7674178 | 0.01039128 | 0.7674142 | 0.01111335 |  |  | 31746 | 0.7821753 | 0.7792293 | 0.0001520109 | 0.7799189 | 0.01192107 | 0.7799133 | 0.01029276
|  |  | 53253 | 0.7678296 | 0.7674819 | 0.0001695267 | 0.7674178 | 0.01039128 | 0.7674142 | 0.01111335 |  |  | 31751 | 0.7784506 | 0.7792293 | 0.0001520109 | 0.7799189 | 0.01192107 | 0.7799133 | 0.01029276
|  |  | 53263 | 0.7623056 | 0.7674819 | 0.0001695267 | 0.7674178 | 0.01039128 | 0.7674142 | 0.01111335 |  |  | 31756 | 0.7821753 | 0.7792293 | 0.0001520109 | 0.7799189 | 0.01192107 | 0.7799133 | 0.01029276
|  |  | 53273 | 0.7733535 | 0.7674819 | 0.0001695267 | 0.7674178 | 0.01039128 | 0.7674142 | 0.01111335 |  |  | 31761 | 0.7858999 | 0.7792293 | 0.0001520109 | 0.7799189 | 0.01192107 | 0.7799133 | 0.01029276
|  |  | 53283 | 0.7678296 | 0.7674819 | 0.0001695267 | 0.7674178 | 0.01039128 | 0.7674142 | 0.01111335 |  |  | 31766 | 0.7784506 | 0.7792293 | 0.0001520109 | 0.7799189 | 0.01192107 | 0.7799133 | 0.01029276
|  |  | 53293 | 0.7678296 | 0.7674819 | 0.0001695267 | 0.7674178 | 0.01039128 | 0.7674142 | 0.01111335 |  |  | 31771 | 0.7784506 | 0.7792293 | 0.0001520109 | 0.7799189 | 0.01192107 | 0.7799133 | 0.01029276
|  |  | 53303 | 0.7678296 | 0.7674819 | 0.0001695267 | 0.7674178 | 0.01039128 | 0.7674142 | 0.01111335 |  |  | 31776 | 0.7821753 | 0.7792293 | 0.0001520109 | 0.7799189 | 0.01192107 | 0.7799133 | 0.01029276
|  |  | 53313 | 0.7678296 | 0.7674819 | 0.0001695267 | 0.7674178 | 0.01039128 | 0.7674142 | 0.01111335 |  |  | 31781 | 0.7821753 | 0.7792293 | 0.0001520109 | 0.7799189 | 0.01192107 | 0.7799133 | 0.01029276
|  |  | 53323 | 0.7678296 | 0.7674819 | 0.0001695267 | 0.7674178 | 0.01039128 | 0.7674142 | 0.01111335 |  |  | 31786 | 0.7821753 | 0.7792293 | 0.0001520109 | 0.7799189 | 0.01192107 | 0.7799133 | 0.01029276
|  |  | 53333 | 0.7678296 | 0.7674819 | 0.0001695267 | 0.7674178 | 0.01039128 | 0.7674142 | 0.01111335 |  |  | 31791 | 0.7784506 | 0.7792293 | 0.0001520109 | 0.7799189 | 0.01192107 | 0.7799133 | 0.01029276
|  |  | 53343 | 0.7678296 | 0.7674819 | 0.0001695267 | 0.7674178 | 0.01039128 | 0.7674142 | 0.01111335 |  |  | 31796 | 0.7784506 | 0.7792293 | 0.0001520109 | 0.7799189 | 0.01192107 | 0.7799133 | 0.01029276
|  |  | 53353 | 0.7733535 | 0.7674819 | 0.0001695267 | 0.7674178 | 0.01039128 | 0.7674142 | 0.01111335 |  |  | 31801 | 0.7821753 | 0.7792293 | 0.0001520109 | 0.7799189 | 0.01192107 | 0.7799133 | 0.01029276
|  |  | 53363 | 0.7733535 | 0.7674819 | 0.0001695267 | 0.7674178 | 0.01039128 | 0.7674142 | 0.01111335 |  |  | 31806 | 0.7821753 | 0.7792293 | 0.0001520109 | 0.7799189 | 0.01192107 | 0.7799133 | 0.01029276
|  |  | 53373 | 0.7678296 | 0.7674819 | 0.0001695267 | 0.7674178 | 0.01039128 | 0.7674142 | 0.01111335 |  |  | 31811 | 0.7784506 | 0.7792293 | 0.0001520109 | 0.7799189 | 0.01192107 | 0.7799133 | 0.01029276
|  |  | 53383 | 0.7788775 | 0.7674819 | 0.0001695267 | 0.7674178 | 0.01039128 | 0.7674142 | 0.01111335 |  |  | 31816 | 0.7784506 | 0.7792293 | 0.0001520109 | 0.7799189 | 0.01192107 | 0.7799133 | 0.01029276
|  |  | 53393 | 0.7623056 | 0.7674819 | 0.0001695267 | 0.7674178 | 0.01039128 | 0.7674142 | 0.01111335 |  |  | 31821 | 0.7821753 | 0.7792293 | 0.0001520109 | 0.7799189 | 0.01192107 | 0.7799133 | 0.01029276
|  |  | 53403 | 0.7678296 | 0.7674819 | 0.0001695267 | 0.7674178 | 0.01039128 | 0.7674142 | 0.01111335 |  |  | 31826 | 0.7784506 | 0.7792293 | 0.0001520109 | 0.7799189 | 0.01192107 | 0.7799133 | 0.01029276
|  |  | 53413 | 0.7733535 | 0.7674819 | 0.0001695267 | 0.7674178 | 0.01039128 | 0.7674142 | 0.01111335 |  |  | 31831 | 0.7821753 | 0.7792293 | 0.0001520109 | 0.7799189 | 0.01192107 | 0.7799133 | 0.01029276
|  |  | 53423 | 0.7733535 | 0.7674819 | 0.0001695267 | 0.7674178 | 0.01039128 | 0.7674142 | 0.01111335 |  |  | 31836 | 0.7821753 | 0.7792293 | 0.0001520109 | 0.7799189 | 0.01192107 | 0.7799133 | 0.01029276
|  |  | 53433 | 0.7733535 | 0.7674819 | 0.0001695267 | 0.7674178 | 0.01039128 | 0.7674142 | 0.01111335 |  |  | 31841 | 0.7821753 | 0.7792293 | 0.0001520109 | 0.7799189 | 0.01192107 | 0.7799133 | 0.01029276
|  |  | 53443 | 0.7678296 | 0.7674819 | 0.0001695267 | 0.7674178 | 0.01039128 | 0.7674142 | 0.01111335 |  |  | 31846 | 0.7821753 | 0.7792293 | 0.0001520109 | 0.7799189 | 0.01192107 | 0.7799133 | 0.01029276
|  |  | 53453 | 0.7678296 | 0.7674819 | 0.0001695267 | 0.7674178 | 0.01039128 | 0.7674142 | 0.01111335 |  |  | 31851 | 0.7821753 | 0.7792293 | 0.0001520109 | 0.7799189 | 0.01192107 | 0.7799133 | 0.01029276
|  |  | 53463 | 0.7733535 | 0.7674819 | 0.0001695267 | 0.7674178 | 0.01039128 | 0.7674142 | 0.01111335 |  |  | 31856 | 0.7821753 | 0.7792293 | 0.0001520109 | 0.7799189 | 0.01192107 | 0.7799133 | 0.01029276
|  |  | 53473 | 0.7733535 | 0.7674819 | 0.0001695267 | 0.7674178 | 0.01039128 | 0.7674142 | 0.01111335 |  |  | 31861 | 0.7821753 | 0.7792293 | 0.0001520109 | 0.7799189 | 0.01192107 | 0.7799133 | 0.01029276
|  |  | 53483 | 0.7678296 | 0.7674819 | 0.0001695267 | 0.7674178 | 0.01039128 | 0.7674142 | 0.01111335 |  |  | 31866 | 0.7784506 | 0.7792293 | 0.0001520109 | 0.7799189 | 0.01192107 | 0.7799133 | 0.01029276
|  |  | 53493 | 0.7623056 | 0.7674819 | 0.0001695267 | 0.7674178 | 0.01039128 | 0.7674142 | 0.01111335 |  |  | 31871 | 0.7821753 | 0.7792293 | 0.0001520109 | 0.7799189 | 0.01192107 | 0.7799133 | 0.01029276
|  |  | 53503 | 0.7678296 | 0.7674819 | 0.0001695267 | 0.7674178 | 0.01039128 | 0.7674142 | 0.01111335 |  |  | 31876 | 0.7821753 | 0.7792293 | 0.0001520109 | 0.7799189 | 0.01192107 | 0.7799133 | 0.01029276
|  |  | 53513 | 0.7788775 | 0.7674819 | 0.0001695267 | 0.7674178 | 0.01039128 | 0.7674142 | 0.01111335 |  |  | 31881 | 0.774726 | 0.7792293 | 0.0001520109 | 0.7799189 | 0.01192107 | 0.7799133 | 0.01029276
|  |  | 53523 | 0.7678296 | 0.7674819 | 0.0001695267 | 0.7674178 | 0.01039128 | 0.7674142 | 0.01111335 |  |  | 31886 | 0.7784506 | 0.7792293 | 0.0001520109 | 0.7799189 | 0.01192107 | 0.7799133 | 0.01029276
|  |  | 53533 | 0.7733535 | 0.7674819 | 0.0001695267 | 0.7674178 | 0.01039128 | 0.7674142 | 0.01111335 |  |  | 31891 | 0.7784506 | 0.7792293 | 0.0001520109 | 0.7799189 | 0.01192107 | 0.7799133 | 0.01029276
|  |  | 53543 | 0.7623056 | 0.7674819 | 0.0001695267 | 0.7674178 | 0.01039128 | 0.7674142 | 0.01111335 |  |  | 31896 | 0.7784506 | 0.7792293 | 0.0001520109 | 0.7799189 | 0.01192107 | 0.7799133 | 0.01029276
|  |  | 53553 | 0.7733535 | 0.7674819 | 0.0001695267 | 0.7674178 | 0.01039128 | 0.7674142 | 0.01111335 |  |  | 31901 | 0.7784506 | 0.7792293 | 0.0001520109 | 0.7799189 | 0.01192107 | 0.7799133 | 0.01029276
|  |  | 53563 | 0.7623056 | 0.7674819 | 0.0001695267 | 0.7674178 | 0.01039128 | 0.7674142 | 0.01111335 |  |  | 31906 | 0.7784506 | 0.7792293 | 0.0001520109 | 0.7799189 | 0.01192107 | 0.7799133 | 0.01029276
|  |  | 53573 | 0.7678296 | 0.7674819 | 0.0001695267 | 0.7674178 | 0.01039128 | 0.7674142 | 0.01111335 |  |  | 31911 | 0.7858999 | 0.7792293 | 0.0001520109 | 0.7799189 | 0.01192107 | 0.7799133 | 0.01029276
|  |  | 53583 | 0.7733535 | 0.7674819 | 0.0001695267 | 0.7674178 | 0.01039128 | 0.7674142 | 0.01111335 |  |  | 31916 | 0.7821753 | 0.7792293 | 0.0001520109 | 0.7799189 | 0.01192107 | 0.7799133 | 0.01029276
|  |  | 53593 | 0.7733535 | 0.7674819 | 0.0001695267 | 0.7674178 | 0.01039128 | 0.7674142 | 0.01111335 |  |  | 31921 | 0.7784506 | 0.7792293 | 0.0001520109 | 0.7799189 | 0.01192107 | 0.7799133 | 0.01029276
|  |  | 53603 | 0.7678296 | 0.7674819 | 0.0001695267 | 0.7674178 | 0.01039128 | 0.7674142 | 0.01111335 |  |  | 31926 | 0.7784506 | 0.7792293 | 0.0001520109 | 0.7799189 | 0.01192107 | 0.7799133 | 0.01029276
|  |  | 53613 | 0.7733535 | 0.7674819 | 0.0001695267 | 0.7674178 | 0.01039128 | 0.7674142 | 0.01111335 |  |  | 31931 | 0.7784506 | 0.7792293 | 0.0001520109 | 0.7799189 | 0.01192107 | 0.7799133 | 0.01029276
|  |  | 53623 | 0.7733535 | 0.7674819 | 0.0001695267 | 0.7674178 | 0.01039128 | 0.7674142 | 0.01111335 |  |  | 31936 | 0.7821753 | 0.7792293 | 0.0001520109 | 0.7799189 | 0.01192107 | 0.7799133 | 0.01029276
|  |  | 53633 | 0.7678296 | 0.7674819 | 0.0001695267 | 0.7674178 | 0.01039128 | 0.7674142 | 0.01111335 |  |  | 31941 | 0.7784506 | 0.7792293 | 0.0001520109 | 0.7799189 | 0.01192107 | 0.7799133 | 0.01029276
|  |  | 53643 | 0.7678296 | 0.7674819 | 0.0001695267 | 0.7674178 | 0.01039128 | 0.7674142 | 0.01111335 |  |  | 31946 | 0.7784506 | 0.7792293 | 0.0001520109 | 0.7799189 | 0.01192107 | 0.7799133 | 0.01029276
|  |  | 53653 | 0.7678296 | 0.7674819 | 0.0001695267 | 0.7674178 | 0.01039128 | 0.7674142 | 0.01111335 |  |  | 31951 | 0.7784506 | 0.7792293 | 0.0001520109 | 0.7799189 | 0.01192107 | 0.7799133 | 0.01029276
|  |  | 53663 | 0.7678296 | 0.7674819 | 0.0001695267 | 0.7674178 | 0.01039128 | 0.7674142 | 0.01111335 |  |  | 31956 | 0.7821753 | 0.7792293 | 0.0001520109 | 0.7799189 | 0.01192107 | 0.7799133 | 0.01029276
|  |  | 53673 | 0.7788775 | 0.7674819 | 0.0001695267 | 0.7674178 | 0.01039128 | 0.7674142 | 0.01111335 |  |  | 31961 | 0.7821753 | 0.7792293 | 0.0001520109 | 0.7799189 | 0.01192107 | 0.7799133 | 0.01029276
|  |  | 53683 | 0.7733535 | 0.7674819 | 0.0001695267 | 0.7674178 | 0.01039128 | 0.7674142 | 0.01111335 |  |  | 31966 | 0.7784506 | 0.7792293 | 0.0001520109 | 0.7799189 | 0.01192107 | 0.7799133 | 0.01029276
|  |  | 53693 | 0.7678296 | 0.7674819 | 0.0001695267 | 0.7674178 | 0.01039128 | 0.7674142 | 0.01111335 |  |  | 31971 | 0.7858999 | 0.7792293 | 0.0001520109 | 0.7799189 | 0.01192107 | 0.7799133 | 0.01029276
|  |  | 53703 | 0.7788775 | 0.7674819 | 0.0001695267 | 0.7674178 | 0.01039128 | 0.7674142 | 0.01111335 |  |  | 31976 | 0.7784506 | 0.7792293 | 0.0001520109 | 0.7799189 | 0.01192107 | 0.7799133 | 0.01029276
|  |  | 53713 | 0.7623056 | 0.7674819 | 0.0001695267 | 0.7674178 | 0.01039128 | 0.7674142 | 0.01111335 |  |  | 31981 | 0.7858999 | 0.7792293 | 0.0001520109 | 0.7799189 | 0.01192107 | 0.7799133 | 0.01029276
|  |  | 53723 | 0.7733535 | 0.7674819 | 0.0001695267 | 0.7674178 | 0.01039128 | 0.7674142 | 0.01111335 |  |  | 31986 | 0.7821753 | 0.7792293 | 0.0001520109 | 0.7799189 | 0.01192107 | 0.7799133 | 0.01029276
|  |  | 53733 | 0.7733535 | 0.7674819 | 0.0001695267 | 0.7674178 | 0.01039128 | 0.7674142 | 0.01111335 |  |  | 31991 | 0.7821753 | 0.7792293 | 0.0001520109 | 0.7799189 | 0.01192107 | 0.7799133 | 0.01029276
|  |  | 53743 | 0.7678296 | 0.7674819 | 0.0001695267 | 0.7674178 | 0.01039128 | 0.7674142 | 0.01111335 |  |  | 31996 | 0.7784506 | 0.7792293 | 0.0001520109 | 0.7799189 | 0.01192107 | 0.7799133 | 0.01029276
|  |  | 53753 | 0.7733535 | 0.7674819 | 0.0001695267 | 0.7674178 | 0.01039128 | 0.7674142 | 0.01111335 |  |  | 32001 | 0.7821753 | 0.7792293 | 0.0001520109 | 0.7799189 | 0.01192107 | 0.7799133 | 0.01029276
|  |  | 53763 | 0.7733535 | 0.7674819 | 0.0001695267 | 0.7674178 | 0.01039128 | 0.7674142 | 0.01111335 |  |  | 32006 | 0.7821753 | 0.7792293 | 0.0001520109 | 0.7799189 | 0.01192107 | 0.7799133 | 0.01029276
|  |  | 53773 | 0.7678296 | 0.7674819 | 0.0001695267 | 0.7674178 | 0.01039128 | 0.7674142 | 0.01111335 |  |  | 32011 | 0.7821753 | 0.7792293 | 0.0001520109 | 0.7799189 | 0.01192107 | 0.7799133 | 0.01029276
|  |  | 53783 | 0.7678296 | 0.7674819 | 0.0001695267 | 0.7674178 | 0.01039128 | 0.7674142 | 0.01111335 |  |  | 32016 | 0.7821753 | 0.7792293 | 0.0001520109 | 0.7799189 | 0.01192107 | 0.7799133 | 0.01029276
|  |  | 53793 | 0.7733535 | 0.7674819 | 0.0001695267 | 0.7674178 | 0.01039128 | 0.7674142 | 0.01111335 |  |  | 32021 | 0.7821753 | 0.7792293 | 0.0001520109 | 0.7799189 | 0.01192107 | 0.7799133 | 0.01029276
|  |  | 53803 | 0.7678296 | 0.7674819 | 0.0001695267 | 0.7674178 | 0.01039128 | 0.7674142 | 0.01111335 |  |  | 32026 | 0.7784506 | 0.7792293 | 0.0001520109 | 0.7799189 | 0.01192107 | 0.7799133 | 0.01029276
|  |  | 53813 | 0.7733535 | 0.7674819 | 0.0001695267 | 0.7674178 | 0.01039128 | 0.7674142 | 0.01111335 |  |  | 32031 | 0.7784506 | 0.7792293 | 0.0001520109 | 0.7799189 | 0.01192107 | 0.7799133 | 0.01029276
|  |  | 53823 | 0.7733535 | 0.7674819 | 0.0001695267 | 0.7674178 | 0.01039128 | 0.7674142 | 0.01111335 |  |  | 32036 | 0.7858999 | 0.7792293 | 0.0001520109 | 0.7799189 | 0.01192107 | 0.7799133 | 0.01029276
|  |  | 53833 | 0.7623056 | 0.7674819 | 0.0001695267 | 0.7674178 | 0.01039128 | 0.7674142 | 0.01111335 |  |  | 32041 | 0.7821753 | 0.7792293 | 0.0001520109 | 0.7799189 | 0.01192107 | 0.7799133 | 0.01029276
|  |  | 53843 | 0.7733535 | 0.7674819 | 0.0001695267 | 0.7674178 | 0.01039128 | 0.7674142 | 0.01111335 |  |  | 32046 | 0.7784506 | 0.7792293 | 0.0001520109 | 0.7799189 | 0.01192107 | 0.7799133 | 0.01029276
|  |  | 53853 | 0.7788775 | 0.7674819 | 0.0001695267 | 0.7674178 | 0.01039128 | 0.7674142 | 0.01111335 |  |  | 32051 | 0.7784506 | 0.7792293 | 0.0001520109 | 0.7799189 | 0.01192107 | 0.7799133 | 0.01029276
|  |  | 53863 | 0.7788775 | 0.7674819 | 0.0001695267 | 0.7674178 | 0.01039128 | 0.7674142 | 0.01111335 |  |  | 32056 | 0.7858999 | 0.7792293 | 0.0001520109 | 0.7799189 | 0.01192107 | 0.7799133 | 0.01029276
|  |  | 53873 | 0.7678296 | 0.7674819 | 0.0001695267 | 0.7674178 | 0.01039128 | 0.7674142 | 0.01111335 |  |  | 32061 | 0.7784506 | 0.7792293 | 0.0001520109 | 0.7799189 | 0.01192107 | 0.7799133 | 0.01029276
|  |  | 53883 | 0.7678296 | 0.7674819 | 0.0001695267 | 0.7674178 | 0.01039128 | 0.7674142 | 0.01111335 |  |  | 32066 | 0.7784506 | 0.7792293 | 0.0001520109 | 0.7799189 | 0.01192107 | 0.7799133 | 0.01029276
|  |  | 53893 | 0.7733535 | 0.7674819 | 0.0001695267 | 0.7674178 | 0.01039128 | 0.7674142 | 0.01111335 |  |  | 32071 | 0.7821753 | 0.7792293 | 0.0001520109 | 0.7799189 | 0.01192107 | 0.7799133 | 0.01029276
|  |  | 53903 | 0.7623056 | 0.7674819 | 0.0001695267 | 0.7674178 | 0.01039128 | 0.7674142 | 0.01111335 |  |  | 32076 | 0.7821753 | 0.7792293 | 0.0001520109 | 0.7799189 | 0.01192107 | 0.7799133 | 0.01029276
|  |  | 53913 | 0.7678296 | 0.7674819 | 0.0001695267 | 0.7674178 | 0.01039128 | 0.7674142 | 0.01111335 |  |  | 32081 | 0.7784506 | 0.7792293 | 0.0001520109 | 0.7799189 | 0.01192107 | 0.7799133 | 0.01029276
|  |  | 53923 | 0.7678296 | 0.7674819 | 0.0001695267 | 0.7674178 | 0.01039128 | 0.7674142 | 0.01111335 |  |  | 32086 | 0.7784506 | 0.7792293 | 0.0001520109 | 0.7799189 | 0.01192107 | 0.7799133 | 0.01029276
|  |  | 53933 | 0.7678296 | 0.7674819 | 0.0001695267 | 0.7674178 | 0.01039128 | 0.7674142 | 0.01111335 |  |  | 32091 | 0.7821753 | 0.7792293 | 0.0001520109 | 0.7799189 | 0.01192107 | 0.7799133 | 0.01029276
|  |  | 53943 | 0.7678296 | 0.7674819 | 0.0001695267 | 0.7674178 | 0.01039128 | 0.7674142 | 0.01111335 |  |  | 32096 | 0.7821753 | 0.7792293 | 0.0001520109 | 0.7799189 | 0.01192107 | 0.7799133 | 0.01029276
|  |  | 53953 | 0.7788775 | 0.7674819 | 0.0001695267 | 0.7674178 | 0.01039128 | 0.7674142 | 0.01111335 |  |  | 32101 | 0.7784506 | 0.7792293 | 0.0001520109 | 0.7799189 | 0.01192107 | 0.7799133 | 0.01029276
|  |  | 53963 | 0.7678296 | 0.7674819 | 0.0001695267 | 0.7674178 | 0.01039128 | 0.7674142 | 0.01111335 |  |  | 32106 | 0.7821753 | 0.7792293 | 0.0001520109 | 0.7799189 | 0.01192107 | 0.7799133 | 0.01029276
|  |  | 53973 | 0.7733535 | 0.7674819 | 0.0001695267 | 0.7674178 | 0.01039128 | 0.7674142 | 0.01111335 |  |  | 32111 | 0.7821753 | 0.7792293 | 0.0001520109 | 0.7799189 | 0.01192107 | 0.7799133 | 0.01029276
|  |  | 53983 | 0.7678296 | 0.7674819 | 0.0001695267 | 0.7674178 | 0.01039128 | 0.7674142 | 0.01111335 |  |  | 32116 | 0.7858999 | 0.7792293 | 0.0001520109 | 0.7799189 | 0.01192107 | 0.7799133 | 0.01029276
|  |  | 53993 | 0.7678296 | 0.7674819 | 0.0001695267 | 0.7674178 | 0.01039128 | 0.7674142 | 0.01111335 |  |  | 32121 | 0.7821753 | 0.7792293 | 0.0001520109 | 0.7799189 | 0.01192107 | 0.7799133 | 0.01029276
|  |  | 54003 | 0.7733535 | 0.7674819 | 0.0001695267 | 0.7674178 | 0.01039128 | 0.7674142 | 0.01111335 |  |  | 32126 | 0.7821753 | 0.7792293 | 0.0001520109 | 0.7799189 | 0.01192107 | 0.7799133 | 0.01029276
|  |  | 54013 | 0.7733535 | 0.7674819 | 0.0001695267 | 0.7674178 | 0.01039128 | 0.7674142 | 0.01111335 |  |  | 32131 | 0.7821753 | 0.7792293 | 0.0001520109 | 0.7799189 | 0.01192107 | 0.7799133 | 0.01029276
|  |  | 54023 | 0.7678296 | 0.7674819 | 0.0001695267 | 0.7674178 | 0.01039128 | 0.7674142 | 0.01111335 |  |  | 32136 | 0.7821753 | 0.7792293 | 0.0001520109 | 0.7799189 | 0.01192107 | 0.7799133 | 0.01029276
|  |  | 54033 | 0.7733535 | 0.7674819 | 0.0001695267 | 0.7674178 | 0.01039128 | 0.7674142 | 0.01111335 |  |  | 32141 | 0.7821753 | 0.7792293 | 0.0001520109 | 0.7799189 | 0.01192107 | 0.7799133 | 0.01029276
|  |  | 54043 | 0.7733535 | 0.7674819 | 0.0001695267 | 0.7674178 | 0.01039128 | 0.7674142 | 0.01111335 |  |  | 32146 | 0.7784506 | 0.7792293 | 0.0001520109 | 0.7799189 | 0.01192107 | 0.7799133 | 0.01029276
|  |  | 54053 | 0.7733535 | 0.7674819 | 0.0001695267 | 0.7674178 | 0.01039128 | 0.7674142 | 0.01111335 |  |  | 32151 | 0.7821753 | 0.7792293 | 0.0001520109 | 0.7799189 | 0.01192107 | 0.7799133 | 0.01029276
|  |  | 54063 | 0.7678296 | 0.7674819 | 0.0001695267 | 0.7674178 | 0.01039128 | 0.7674142 | 0.01111335 |  |  | 32156 | 0.7821753 | 0.7792293 | 0.0001520109 | 0.7799189 | 0.01192107 | 0.7799133 | 0.01029276
|  |  | 54073 | 0.7733535 | 0.7674819 | 0.0001695267 | 0.7674178 | 0.01039128 | 0.7674142 | 0.01111335 |  |  | 32161 | 0.7821753 | 0.7792293 | 0.0001520109 | 0.7799189 | 0.01192107 | 0.7799133 | 0.01029276
|  |  | 54083 | 0.7678296 | 0.7674819 | 0.0001695267 | 0.7674178 | 0.01039128 | 0.7674142 | 0.01111335 |  |  | 32166 | 0.7858999 | 0.7792293 | 0.0001520109 | 0.7799189 | 0.01192107 | 0.7799133 | 0.01029276
|  |  | 54093 | 0.7733535 | 0.7674819 | 0.0001695267 | 0.7674178 | 0.01039128 | 0.7674142 | 0.01111335 |  |  | 32171 | 0.7784506 | 0.7792293 | 0.0001520109 | 0.7799189 | 0.01192107 | 0.7799133 | 0.01029276
|  |  | 54103 | 0.7733535 | 0.7674819 | 0.0001695267 | 0.7674178 | 0.01039128 | 0.7674142 | 0.01111335 |  |  | 32176 | 0.7784506 | 0.7792293 | 0.0001520109 | 0.7799189 | 0.01192107 | 0.7799133 | 0.01029276
|  |  | 54113 | 0.7733535 | 0.7674819 | 0.0001695267 | 0.7674178 | 0.01039128 | 0.7674142 | 0.01111335 |  |  | 32181 | 0.7821753 | 0.7792293 | 0.0001520109 | 0.7799189 | 0.01192107 | 0.7799133 | 0.01029276
|  |  | 54123 | 0.7678296 | 0.7674819 | 0.0001695267 | 0.7674178 | 0.01039128 | 0.7674142 | 0.01111335 |  |  | 32186 | 0.7784506 | 0.7792293 | 0.0001520109 | 0.7799189 | 0.01192107 | 0.7799133 | 0.01029276
|  |  | 54133 | 0.7733535 | 0.7674819 | 0.0001695267 | 0.7674178 | 0.01039128 | 0.7674142 | 0.01111335 |  |  | 32191 | 0.7784506 | 0.7792293 | 0.0001520109 | 0.7799189 | 0.01192107 | 0.7799133 | 0.01029276
|  |  | 54143 | 0.7678296 | 0.7674819 | 0.0001695267 | 0.7674178 | 0.01039128 | 0.7674142 | 0.01111335 |  |  | 32196 | 0.7821753 | 0.7792293 | 0.0001520109 | 0.7799189 | 0.01192107 | 0.7799133 | 0.01029276
|  |  | 54153 | 0.7733535 | 0.7674819 | 0.0001695267 | 0.7674178 | 0.01039128 | 0.7674142 | 0.01111335 |  |  | 32201 | 0.7821753 | 0.7792293 | 0.0001520109 | 0.7799189 | 0.01192107 | 0.7799133 | 0.01029276
|  |  | 54163 | 0.7733535 | 0.7674819 | 0.0001695267 | 0.7674178 | 0.01039128 | 0.7674142 | 0.01111335 |  |  | 32206 | 0.7821753 | 0.7792293 | 0.0001520109 | 0.7799189 | 0.01192107 | 0.7799133 | 0.01029276
|  |  | 54173 | 0.7678296 | 0.7674819 | 0.0001695267 | 0.7674178 | 0.01039128 | 0.7674142 | 0.01111335 |  |  | 32211 | 0.7858999 | 0.7792293 | 0.0001520109 | 0.7799189 | 0.01192107 | 0.7799133 | 0.01029276
|  |  | 54183 | 0.7623056 | 0.7674819 | 0.0001695267 | 0.7674178 | 0.01039128 | 0.7674142 | 0.01111335 |  |  | 32216 | 0.7821753 | 0.7792293 | 0.0001520109 | 0.7799189 | 0.01192107 | 0.7799133 | 0.01029276
|  |  | 54193 | 0.7678296 | 0.7674819 | 0.0001695267 | 0.7674178 | 0.01039128 | 0.7674142 | 0.01111335 |  |  | 32221 | 0.7784506 | 0.7792293 | 0.0001520109 | 0.7799189 | 0.01192107 | 0.7799133 | 0.01029276
|  |  | 54203 | 0.7678296 | 0.7674819 | 0.0001695267 | 0.7674178 | 0.01039128 | 0.7674142 | 0.01111335 |  |  | 32226 | 0.7784506 | 0.7792293 | 0.0001520109 | 0.7799189 | 0.01192107 | 0.7799133 | 0.01029276
|  |  | 54213 | 0.7733535 | 0.7674819 | 0.0001695267 | 0.7674178 | 0.01039128 | 0.7674142 | 0.01111335 |  |  | 32231 | 0.7784506 | 0.7792293 | 0.0001520109 | 0.7799189 | 0.01192107 | 0.7799133 | 0.01029276
|  |  | 54223 | 0.7733535 | 0.7674819 | 0.0001695267 | 0.7674178 | 0.01039128 | 0.7674142 | 0.01111335 |  |  | 32236 | 0.7821753 | 0.7792293 | 0.0001520109 | 0.7799189 | 0.01192107 | 0.7799133 | 0.01029276
|  |  | 54233 | 0.7788775 | 0.7674819 | 0.0001695267 | 0.7674178 | 0.01039128 | 0.7674142 | 0.01111335 |  |  | 32241 | 0.7821753 | 0.7792293 | 0.0001520109 | 0.7799189 | 0.01192107 | 0.7799133 | 0.01029276
|  |  | 54243 | 0.7678296 | 0.7674819 | 0.0001695267 | 0.7674178 | 0.01039128 | 0.7674142 | 0.01111335 |  |  | 32246 | 0.7858999 | 0.7792293 | 0.0001520109 | 0.7799189 | 0.01192107 | 0.7799133 | 0.01029276
|  |  | 54253 | 0.7733535 | 0.7674819 | 0.0001695267 | 0.7674178 | 0.01039128 | 0.7674142 | 0.01111335 |  |  | 32251 | 0.7821753 | 0.7792293 | 0.0001520109 | 0.7799189 | 0.01192107 | 0.7799133 | 0.01029276
|  |  | 54263 | 0.7733535 | 0.7674819 | 0.0001695267 | 0.7674178 | 0.01039128 | 0.7674142 | 0.01111335 |  |  | 32256 | 0.774726 | 0.7792293 | 0.0001520109 | 0.7799189 | 0.01192107 | 0.7799133 | 0.01029276
|  |  | 54273 | 0.7733535 | 0.7674819 | 0.0001695267 | 0.7674178 | 0.01039128 | 0.7674142 | 0.01111335 |  |  | 32261 | 0.7821753 | 0.7792293 | 0.0001520109 | 0.7799189 | 0.01192107 | 0.7799133 | 0.01029276
|  |  | 54283 | 0.7678296 | 0.7674819 | 0.0001695267 | 0.7674178 | 0.01039128 | 0.7674142 | 0.01111335 |  |  | 32266 | 0.7858999 | 0.7792293 | 0.0001520109 | 0.7799189 | 0.01192107 | 0.7799133 | 0.01029276
|  |  | 54293 | 0.7733535 | 0.7674819 | 0.0001695267 | 0.7674178 | 0.01039128 | 0.7674142 | 0.01111335 |  |  | 32271 | 0.7821753 | 0.7792293 | 0.0001520109 | 0.7799189 | 0.01192107 | 0.7799133 | 0.01029276
|  |  | 54303 | 0.7678296 | 0.7674819 | 0.0001695267 | 0.7674178 | 0.01039128 | 0.7674142 | 0.01111335 |  |  | 32276 | 0.7821753 | 0.7792293 | 0.0001520109 | 0.7799189 | 0.01192107 | 0.7799133 | 0.01029276
|  |  | 54313 | 0.7678296 | 0.7674819 | 0.0001695267 | 0.7674178 | 0.01039128 | 0.7674142 | 0.01111335 |  |  | 32281 | 0.7858999 | 0.7792293 | 0.0001520109 | 0.7799189 | 0.01192107 | 0.7799133 | 0.01029276
|  |  | 54323 | 0.7733535 | 0.7674819 | 0.0001695267 | 0.7674178 | 0.01039128 | 0.7674142 | 0.01111335 |  |  | 32286 | 0.7858999 | 0.7792293 | 0.0001520109 | 0.7799189 | 0.01192107 | 0.7799133 | 0.01029276
|  |  | 54333 | 0.7678296 | 0.7674819 | 0.0001695267 | 0.7674178 | 0.01039128 | 0.7674142 | 0.01111335 |  |  | 32291 | 0.7858999 | 0.7792293 | 0.0001520109 | 0.7799189 | 0.01192107 | 0.7799133 | 0.01029276
|  |  | 54343 | 0.7678296 | 0.7674819 | 0.0001695267 | 0.7674178 | 0.01039128 | 0.7674142 | 0.01111335 |  |  | 32296 | 0.7821753 | 0.7792293 | 0.0001520109 | 0.7799189 | 0.01192107 | 0.7799133 | 0.01029276
|  |  | 54353 | 0.7788775 | 0.7674819 | 0.0001695267 | 0.7674178 | 0.01039128 | 0.7674142 | 0.01111335 |  |  | 32301 | 0.7821753 | 0.7792293 | 0.0001520109 | 0.7799189 | 0.01192107 | 0.7799133 | 0.01029276
|  |  | 54363 | 0.7788775 | 0.7674819 | 0.0001695267 | 0.7674178 | 0.01039128 | 0.7674142 | 0.01111335 |  |  | 32306 | 0.774726 | 0.7792293 | 0.0001520109 | 0.7799189 | 0.01192107 | 0.7799133 | 0.01029276
|  |  | 54373 | 0.7733535 | 0.7674819 | 0.0001695267 | 0.7674178 | 0.01039128 | 0.7674142 | 0.01111335 |  |  | 32311 | 0.7858999 | 0.7792293 | 0.0001520109 | 0.7799189 | 0.01192107 | 0.7799133 | 0.01029276
|  |  | 54383 | 0.7733535 | 0.7674819 | 0.0001695267 | 0.7674178 | 0.01039128 | 0.7674142 | 0.01111335 |  |  | 32316 | 0.7858999 | 0.7792293 | 0.0001520109 | 0.7799189 | 0.01192107 | 0.7799133 | 0.01029276
|  |  | 54393 | 0.7733535 | 0.7674819 | 0.0001695267 | 0.7674178 | 0.01039128 | 0.7674142 | 0.01111335 |  |  | 32321 | 0.7821753 | 0.7792293 | 0.0001520109 | 0.7799189 | 0.01192107 | 0.7799133 | 0.01029276
|  |  | 54403 | 0.7733535 | 0.7674819 | 0.0001695267 | 0.7674178 | 0.01039128 | 0.7674142 | 0.01111335 |  |  | 32326 | 0.7858999 | 0.7792293 | 0.0001520109 | 0.7799189 | 0.01192107 | 0.7799133 | 0.01029276
|  |  | 54413 | 0.7623056 | 0.7674819 | 0.0001695267 | 0.7674178 | 0.01039128 | 0.7674142 | 0.01111335 |  |  | 32331 | 0.7821753 | 0.7792293 | 0.0001520109 | 0.7799189 | 0.01192107 | 0.7799133 | 0.01029276
|  |  | 54423 | 0.7733535 | 0.7674819 | 0.0001695267 | 0.7674178 | 0.01039128 | 0.7674142 | 0.01111335 |  |  | 32336 | 0.7858999 | 0.7792293 | 0.0001520109 | 0.7799189 | 0.01192107 | 0.7799133 | 0.01029276
|  |  | 54433 | 0.7788775 | 0.7674819 | 0.0001695267 | 0.7674178 | 0.01039128 | 0.7674142 | 0.01111335 |  |  | 32341 | 0.7821753 | 0.7792293 | 0.0001520109 | 0.7799189 | 0.01192107 | 0.7799133 | 0.01029276
|  |  | 54443 | 0.7788775 | 0.7674819 | 0.0001695267 | 0.7674178 | 0.01039128 | 0.7674142 | 0.01111335 |  |  | 32346 | 0.7821753 | 0.7792293 | 0.0001520109 | 0.7799189 | 0.01192107 | 0.7799133 | 0.01029276
|  |  | 54453 | 0.7733535 | 0.7674819 | 0.0001695267 | 0.7674178 | 0.01039128 | 0.7674142 | 0.01111335 |  |  | 32351 | 0.7821753 | 0.7792293 | 0.0001520109 | 0.7799189 | 0.01192107 | 0.7799133 | 0.01029276
|  |  | 54463 | 0.7733535 | 0.7674819 | 0.0001695267 | 0.7674178 | 0.01039128 | 0.7674142 | 0.01111335 |  |  | 32356 | 0.7821753 | 0.7792293 | 0.0001520109 | 0.7799189 | 0.01192107 | 0.7799133 | 0.01029276
|  |  | 54473 | 0.7623056 | 0.7674819 | 0.0001695267 | 0.7674178 | 0.01039128 | 0.7674142 | 0.01111335 |  |  | 32361 | 0.7821753 | 0.7792293 | 0.0001520109 | 0.7799189 | 0.01192107 | 0.7799133 | 0.01029276
|  |  | 54483 | 0.7788775 | 0.7674819 | 0.0001695267 | 0.7674178 | 0.01039128 | 0.7674142 | 0.01111335 |  |  | 32366 | 0.7821753 | 0.7792293 | 0.0001520109 | 0.7799189 | 0.01192107 | 0.7799133 | 0.01029276
|  |  | 54493 | 0.7733535 | 0.7674819 | 0.0001695267 | 0.7674178 | 0.01039128 | 0.7674142 | 0.01111335 |  |  | 32371 | 0.7821753 | 0.7792293 | 0.0001520109 | 0.7799189 | 0.01192107 | 0.7799133 | 0.01029276
|  |  | 54503 | 0.7733535 | 0.7674819 | 0.0001695267 | 0.7674178 | 0.01039128 | 0.7674142 | 0.01111335 |  |  | 32376 | 0.7821753 | 0.7792293 | 0.0001520109 | 0.7799189 | 0.01192107 | 0.7799133 | 0.01029276
|  |  | 54513 | 0.7733535 | 0.7674819 | 0.0001695267 | 0.7674178 | 0.01039128 | 0.7674142 | 0.01111335 |  |  | 32381 | 0.7858999 | 0.7792293 | 0.0001520109 | 0.7799189 | 0.01192107 | 0.7799133 | 0.01029276
|  |  | 54523 | 0.7788775 | 0.7674819 | 0.0001695267 | 0.7674178 | 0.01039128 | 0.7674142 | 0.01111335 |  |  | 32386 | 0.7784506 | 0.7792293 | 0.0001520109 | 0.7799189 | 0.01192107 | 0.7799133 | 0.01029276
|  |  | 54533 | 0.7733535 | 0.7674819 | 0.0001695267 | 0.7674178 | 0.01039128 | 0.7674142 | 0.01111335 |  |  | 32391 | 0.7821753 | 0.7792293 | 0.0001520109 | 0.7799189 | 0.01192107 | 0.7799133 | 0.01029276
|  |  | 54543 | 0.7678296 | 0.7674819 | 0.0001695267 | 0.7674178 | 0.01039128 | 0.7674142 | 0.01111335 |  |  | 32396 | 0.7858999 | 0.7792293 | 0.0001520109 | 0.7799189 | 0.01192107 | 0.7799133 | 0.01029276
|  |  | 54553 | 0.7678296 | 0.7674819 | 0.0001695267 | 0.7674178 | 0.01039128 | 0.7674142 | 0.01111335 |  |  | 32401 | 0.774726 | 0.7792293 | 0.0001520109 | 0.7799189 | 0.01192107 | 0.7799133 | 0.01029276
|  |  | 54563 | 0.7678296 | 0.7674819 | 0.0001695267 | 0.7674178 | 0.01039128 | 0.7674142 | 0.01111335 |  |  | 32406 | 0.7821753 | 0.7792293 | 0.0001520109 | 0.7799189 | 0.01192107 | 0.7799133 | 0.01029276
|  |  | 54573 | 0.7733535 | 0.7674819 | 0.0001695267 | 0.7674178 | 0.01039128 | 0.7674142 | 0.01111335 |  |  | 32411 | 0.7784506 | 0.7792293 | 0.0001520109 | 0.7799189 | 0.01192107 | 0.7799133 | 0.01029276
|  |  | 54583 | 0.7733535 | 0.7674819 | 0.0001695267 | 0.7674178 | 0.01039128 | 0.7674142 | 0.01111335 |  |  | 32416 | 0.7784506 | 0.7792293 | 0.0001520109 | 0.7799189 | 0.01192107 | 0.7799133 | 0.01029276
|  |  | 54593 | 0.7733535 | 0.7674819 | 0.0001695267 | 0.7674178 | 0.01039128 | 0.7674142 | 0.01111335 |  |  | 32421 | 0.7821753 | 0.7792293 | 0.0001520109 | 0.7799189 | 0.01192107 | 0.7799133 | 0.01029276
|  |  | 54603 | 0.7733535 | 0.7674819 | 0.0001695267 | 0.7674178 | 0.01039128 | 0.7674142 | 0.01111335 |  |  | 32426 | 0.7821753 | 0.7792293 | 0.0001520109 | 0.7799189 | 0.01192107 | 0.7799133 | 0.01029276
|  |  | 54613 | 0.7678296 | 0.7674819 | 0.0001695267 | 0.7674178 | 0.01039128 | 0.7674142 | 0.01111335 |  |  | 32431 | 0.7821753 | 0.7792293 | 0.0001520109 | 0.7799189 | 0.01192107 | 0.7799133 | 0.01029276
|  |  | 54623 | 0.7678296 | 0.7674819 | 0.0001695267 | 0.7674178 | 0.01039128 | 0.7674142 | 0.01111335 |  |  | 32436 | 0.7821753 | 0.7792293 | 0.0001520109 | 0.7799189 | 0.01192107 | 0.7799133 | 0.01029276
|  |  | 54633 | 0.7733535 | 0.7674819 | 0.0001695267 | 0.7674178 | 0.01039128 | 0.7674142 | 0.01111335 |  |  | 32441 | 0.7821753 | 0.7792293 | 0.0001520109 | 0.7799189 | 0.01192107 | 0.7799133 | 0.01029276
|  |  | 54643 | 0.7678296 | 0.7674819 | 0.0001695267 | 0.7674178 | 0.01039128 | 0.7674142 | 0.01111335 |  |  | 32446 | 0.7821753 | 0.7792293 | 0.0001520109 | 0.7799189 | 0.01192107 | 0.7799133 | 0.01029276
|  |  | 54653 | 0.7678296 | 0.7674819 | 0.0001695267 | 0.7674178 | 0.01039128 | 0.7674142 | 0.01111335 |  |  | 32451 | 0.7858999 | 0.7792293 | 0.0001520109 | 0.7799189 | 0.01192107 | 0.7799133 | 0.01029276
|  |  | 54663 | 0.7678296 | 0.7674819 | 0.0001695267 | 0.7674178 | 0.01039128 | 0.7674142 | 0.01111335 |  |  | 32456 | 0.7821753 | 0.7792293 | 0.0001520109 | 0.7799189 | 0.01192107 | 0.7799133 | 0.01029276
|  |  | 54673 | 0.7678296 | 0.7674819 | 0.0001695267 | 0.7674178 | 0.01039128 | 0.7674142 | 0.01111335 |  |  | 32461 | 0.7858999 | 0.7792293 | 0.0001520109 | 0.7799189 | 0.01192107 | 0.7799133 | 0.01029276
|  |  | 54683 | 0.7678296 | 0.7674819 | 0.0001695267 | 0.7674178 | 0.01039128 | 0.7674142 | 0.01111335 |  |  | 32466 | 0.7821753 | 0.7792293 | 0.0001520109 | 0.7799189 | 0.01192107 | 0.7799133 | 0.01029276
|  |  | 54693 | 0.7733535 | 0.7674819 | 0.0001695267 | 0.7674178 | 0.01039128 | 0.7674142 | 0.01111335 |  |  | 32471 | 0.7784506 | 0.7792293 | 0.0001520109 | 0.7799189 | 0.01192107 | 0.7799133 | 0.01029276
|  |  | 54703 | 0.7733535 | 0.7674819 | 0.0001695267 | 0.7674178 | 0.01039128 | 0.7674142 | 0.01111335 |  |  | 32476 | 0.7784506 | 0.7792293 | 0.0001520109 | 0.7799189 | 0.01192107 | 0.7799133 | 0.01029276
|  |  | 54713 | 0.7678296 | 0.7674819 | 0.0001695267 | 0.7674178 | 0.01039128 | 0.7674142 | 0.01111335 |  |  | 32481 | 0.7821753 | 0.7792293 | 0.0001520109 | 0.7799189 | 0.01192107 | 0.7799133 | 0.01029276
|  |  | 54723 | 0.7733535 | 0.7674819 | 0.0001695267 | 0.7674178 | 0.01039128 | 0.7674142 | 0.01111335 |  |  | 32486 | 0.7821753 | 0.7792293 | 0.0001520109 | 0.7799189 | 0.01192107 | 0.7799133 | 0.01029276
|  |  | 54733 | 0.7623056 | 0.7674819 | 0.0001695267 | 0.7674178 | 0.01039128 | 0.7674142 | 0.01111335 |  |  | 32491 | 0.7821753 | 0.7792293 | 0.0001520109 | 0.7799189 | 0.01192107 | 0.7799133 | 0.01029276
|  |  | 54743 | 0.7733535 | 0.7674819 | 0.0001695267 | 0.7674178 | 0.01039128 | 0.7674142 | 0.01111335 |  |  | 32496 | 0.7821753 | 0.7792293 | 0.0001520109 | 0.7799189 | 0.01192107 | 0.7799133 | 0.01029276
|  |  | 54753 | 0.7733535 | 0.7674819 | 0.0001695267 | 0.7674178 | 0.01039128 | 0.7674142 | 0.01111335 |  |  | 32501 | 0.7784506 | 0.7792293 | 0.0001520109 | 0.7799189 | 0.01192107 | 0.7799133 | 0.01029276
|  |  | 54763 | 0.7678296 | 0.7674819 | 0.0001695267 | 0.7674178 | 0.01039128 | 0.7674142 | 0.01111335 |  |  | 32506 | 0.7821753 | 0.7792293 | 0.0001520109 | 0.7799189 | 0.01192107 | 0.7799133 | 0.01029276
|  |  | 54773 | 0.7678296 | 0.7674819 | 0.0001695267 | 0.7674178 | 0.01039128 | 0.7674142 | 0.01111335 |  |  | 32511 | 0.7821753 | 0.7792293 | 0.0001520109 | 0.7799189 | 0.01192107 | 0.7799133 | 0.01029276
|  |  | 54783 | 0.7678296 | 0.7674819 | 0.0001695267 | 0.7674178 | 0.01039128 | 0.7674142 | 0.01111335 |  |  | 32516 | 0.7821753 | 0.7792293 | 0.0001520109 | 0.7799189 | 0.01192107 | 0.7799133 | 0.01029276
|  |  | 54793 | 0.7678296 | 0.7674819 | 0.0001695267 | 0.7674178 | 0.01039128 | 0.7674142 | 0.01111335 |  |  | 32521 | 0.7784506 | 0.7792293 | 0.0001520109 | 0.7799189 | 0.01192107 | 0.7799133 | 0.01029276
|  |  | 54803 | 0.7733535 | 0.7674819 | 0.0001695267 | 0.7674178 | 0.01039128 | 0.7674142 | 0.01111335 |  |  | 32526 | 0.7821753 | 0.7792293 | 0.0001520109 | 0.7799189 | 0.01192107 | 0.7799133 | 0.01029276
|  |  | 54813 | 0.7623056 | 0.7674819 | 0.0001695267 | 0.7674178 | 0.01039128 | 0.7674142 | 0.01111335 |  |  | 32531 | 0.7821753 | 0.7792293 | 0.0001520109 | 0.7799189 | 0.01192107 | 0.7799133 | 0.01029276
|  |  | 54823 | 0.7733535 | 0.7674819 | 0.0001695267 | 0.7674178 | 0.01039128 | 0.7674142 | 0.01111335 |  |  | 32536 | 0.7784506 | 0.7792293 | 0.0001520109 | 0.7799189 | 0.01192107 | 0.7799133 | 0.01029276
|  |  | 54833 | 0.7678296 | 0.7674819 | 0.0001695267 | 0.7674178 | 0.01039128 | 0.7674142 | 0.01111335 |  |  | 32541 | 0.7784506 | 0.7792293 | 0.0001520109 | 0.7799189 | 0.01192107 | 0.7799133 | 0.01029276
|  |  | 54843 | 0.7678296 | 0.7674819 | 0.0001695267 | 0.7674178 | 0.01039128 | 0.7674142 | 0.01111335 |  |  | 32546 | 0.7784506 | 0.7792293 | 0.0001520109 | 0.7799189 | 0.01192107 | 0.7799133 | 0.01029276
|  |  | 54853 | 0.7678296 | 0.7674819 | 0.0001695267 | 0.7674178 | 0.01039128 | 0.7674142 | 0.01111335 |  |  | 32551 | 0.7821753 | 0.7792293 | 0.0001520109 | 0.7799189 | 0.01192107 | 0.7799133 | 0.01029276
|  |  | 54863 | 0.7678296 | 0.7674819 | 0.0001695267 | 0.7674178 | 0.01039128 | 0.7674142 | 0.01111335 |  |  | 32556 | 0.7858999 | 0.7792293 | 0.0001520109 | 0.7799189 | 0.01192107 | 0.7799133 | 0.01029276
|  |  | 54873 | 0.7678296 | 0.7674819 | 0.0001695267 | 0.7674178 | 0.01039128 | 0.7674142 | 0.01111335 |  |  | 32561 | 0.7821753 | 0.7792293 | 0.0001520109 | 0.7799189 | 0.01192107 | 0.7799133 | 0.01029276
|  |  | 54883 | 0.7678296 | 0.7674819 | 0.0001695267 | 0.7674178 | 0.01039128 | 0.7674142 | 0.01111335 |  |  | 32566 | 0.7784506 | 0.7792293 | 0.0001520109 | 0.7799189 | 0.01192107 | 0.7799133 | 0.01029276
|  |  | 54893 | 0.7623056 | 0.7674819 | 0.0001695267 | 0.7674178 | 0.01039128 | 0.7674142 | 0.01111335 |  |  | 32571 | 0.7821753 | 0.7792293 | 0.0001520109 | 0.7799189 | 0.01192107 | 0.7799133 | 0.01029276
|  |  | 54903 | 0.7678296 | 0.7674819 | 0.0001695267 | 0.7674178 | 0.01039128 | 0.7674142 | 0.01111335 |  |  | 32576 | 0.7821753 | 0.7792293 | 0.0001520109 | 0.7799189 | 0.01192107 | 0.7799133 | 0.01029276
|  |  | 54913 | 0.7678296 | 0.7674819 | 0.0001695267 | 0.7674178 | 0.01039128 | 0.7674142 | 0.01111335 |  |  | 32581 | 0.7784506 | 0.7792293 | 0.0001520109 | 0.7799189 | 0.01192107 | 0.7799133 | 0.01029276
|  |  | 54923 | 0.7678296 | 0.7674819 | 0.0001695267 | 0.7674178 | 0.01039128 | 0.7674142 | 0.01111335 |  |  | 32586 | 0.7821753 | 0.7792293 | 0.0001520109 | 0.7799189 | 0.01192107 | 0.7799133 | 0.01029276
|  |  | 54933 | 0.7678296 | 0.7674819 | 0.0001695267 | 0.7674178 | 0.01039128 | 0.7674142 | 0.01111335 |  |  | 32591 | 0.7821753 | 0.7792293 | 0.0001520109 | 0.7799189 | 0.01192107 | 0.7799133 | 0.01029276
|  |  | 54943 | 0.7678296 | 0.7674819 | 0.0001695267 | 0.7674178 | 0.01039128 | 0.7674142 | 0.01111335 |  |  | 32596 | 0.7821753 | 0.7792293 | 0.0001520109 | 0.7799189 | 0.01192107 | 0.7799133 | 0.01029276
|  |  | 54953 | 0.7623056 | 0.7674819 | 0.0001695267 | 0.7674178 | 0.01039128 | 0.7674142 | 0.01111335 |  |  | 32601 | 0.7858999 | 0.7792293 | 0.0001520109 | 0.7799189 | 0.01192107 | 0.7799133 | 0.01029276
|  |  | 54963 | 0.7678296 | 0.7674819 | 0.0001695267 | 0.7674178 | 0.01039128 | 0.7674142 | 0.01111335 |  |  | 32606 | 0.7784506 | 0.7792293 | 0.0001520109 | 0.7799189 | 0.01192107 | 0.7799133 | 0.01029276
|  |  | 54973 | 0.7623056 | 0.7674819 | 0.0001695267 | 0.7674178 | 0.01039128 | 0.7674142 | 0.01111335 |  |  | 32611 | 0.7821753 | 0.7792293 | 0.0001520109 | 0.7799189 | 0.01192107 | 0.7799133 | 0.01029276
|  |  | 54983 | 0.7623056 | 0.7674819 | 0.0001695267 | 0.7674178 | 0.01039128 | 0.7674142 | 0.01111335 |  |  | 32616 | 0.7784506 | 0.7792293 | 0.0001520109 | 0.7799189 | 0.01192107 | 0.7799133 | 0.01029276
|  |  | 54993 | 0.7678296 | 0.7674819 | 0.0001695267 | 0.7674178 | 0.01039128 | 0.7674142 | 0.01111335 |  |  | 32621 | 0.7821753 | 0.7792293 | 0.0001520109 | 0.7799189 | 0.01192107 | 0.7799133 | 0.01029276
|  |  | 55003 | 0.7678296 | 0.7674819 | 0.0001695267 | 0.7674178 | 0.01039128 | 0.7674142 | 0.01111335 |  |  | 32626 | 0.7821753 | 0.7792293 | 0.0001520109 | 0.7799189 | 0.01192107 | 0.7799133 | 0.01029276
|  |  | 55013 | 0.7678296 | 0.7674819 | 0.0001695267 | 0.7674178 | 0.01039128 | 0.7674142 | 0.01111335 |  |  | 32631 | 0.7821753 | 0.7792293 | 0.0001520109 | 0.7799189 | 0.01192107 | 0.7799133 | 0.01029276
|  |  | 55023 | 0.7678296 | 0.7674819 | 0.0001695267 | 0.7674178 | 0.01039128 | 0.7674142 | 0.01111335 |  |  | 32636 | 0.7821753 | 0.7792293 | 0.0001520109 | 0.7799189 | 0.01192107 | 0.7799133 | 0.01029276
|  |  | 55033 | 0.7678296 | 0.7674819 | 0.0001695267 | 0.7674178 | 0.01039128 | 0.7674142 | 0.01111335 |  |  | 32641 | 0.7858999 | 0.7792293 | 0.0001520109 | 0.7799189 | 0.01192107 | 0.7799133 | 0.01029276
|  |  | 55043 | 0.7623056 | 0.7674819 | 0.0001695267 | 0.7674178 | 0.01039128 | 0.7674142 | 0.01111335 |  |  | 32646 | 0.7821753 | 0.7792293 | 0.0001520109 | 0.7799189 | 0.01192107 | 0.7799133 | 0.01029276
|  |  | 55053 | 0.7623056 | 0.7674819 | 0.0001695267 | 0.7674178 | 0.01039128 | 0.7674142 | 0.01111335 |  |  | 32651 | 0.7821753 | 0.7792293 | 0.0001520109 | 0.7799189 | 0.01192107 | 0.7799133 | 0.01029276
|  |  | 55063 | 0.7678296 | 0.7674819 | 0.0001695267 | 0.7674178 | 0.01039128 | 0.7674142 | 0.01111335 |  |  | 32656 | 0.7821753 | 0.7792293 | 0.0001520109 | 0.7799189 | 0.01192107 | 0.7799133 | 0.01029276
|  |  | 55073 | 0.7678296 | 0.7674819 | 0.0001695267 | 0.7674178 | 0.01039128 | 0.7674142 | 0.01111335 |  |  | 32661 | 0.7858999 | 0.7792293 | 0.0001520109 | 0.7799189 | 0.01192107 | 0.7799133 | 0.01029276
|  |  | 55083 | 0.7733535 | 0.7674819 | 0.0001695267 | 0.7674178 | 0.01039128 | 0.7674142 | 0.01111335 |  |  | 32666 | 0.7821753 | 0.7792293 | 0.0001520109 | 0.7799189 | 0.01192107 | 0.7799133 | 0.01029276
|  |  | 55093 | 0.7623056 | 0.7674819 | 0.0001695267 | 0.7674178 | 0.01039128 | 0.7674142 | 0.01111335 |  |  | 32671 | 0.7821753 | 0.7792293 | 0.0001520109 | 0.7799189 | 0.01192107 | 0.7799133 | 0.01029276
|  |  | 55103 | 0.7623056 | 0.7674819 | 0.0001695267 | 0.7674178 | 0.01039128 | 0.7674142 | 0.01111335 |  |  | 32676 | 0.7821753 | 0.7792293 | 0.0001520109 | 0.7799189 | 0.01192107 | 0.7799133 | 0.01029276
|  |  | 55113 | 0.7733535 | 0.7674819 | 0.0001695267 | 0.7674178 | 0.01039128 | 0.7674142 | 0.01111335 |  |  | 32681 | 0.7784506 | 0.7792293 | 0.0001520109 | 0.7799189 | 0.01192107 | 0.7799133 | 0.01029276
|  |  | 55123 | 0.7623056 | 0.7674819 | 0.0001695267 | 0.7674178 | 0.01039128 | 0.7674142 | 0.01111335 |  |  | 32686 | 0.7821753 | 0.7792293 | 0.0001520109 | 0.7799189 | 0.01192107 | 0.7799133 | 0.01029276
|  |  | 55133 | 0.7678296 | 0.7674819 | 0.0001695267 | 0.7674178 | 0.01039128 | 0.7674142 | 0.01111335 |  |  | 32691 | 0.7858999 | 0.7792293 | 0.0001520109 | 0.7799189 | 0.01192107 | 0.7799133 | 0.01029276
|  |  | 55143 | 0.7623056 | 0.7674819 | 0.0001695267 | 0.7674178 | 0.01039128 | 0.7674142 | 0.01111335 |  |  | 32696 | 0.7784506 | 0.7792293 | 0.0001520109 | 0.7799189 | 0.01192107 | 0.7799133 | 0.01029276
|  |  | 55153 | 0.7623056 | 0.7674819 | 0.0001695267 | 0.7674178 | 0.01039128 | 0.7674142 | 0.01111335 |  |  | 32701 | 0.7784506 | 0.7792293 | 0.0001520109 | 0.7799189 | 0.01192107 | 0.7799133 | 0.01029276
|  |  | 55163 | 0.7678296 | 0.7674819 | 0.0001695267 | 0.7674178 | 0.01039128 | 0.7674142 | 0.01111335 |  |  | 32706 | 0.7821753 | 0.7792293 | 0.0001520109 | 0.7799189 | 0.01192107 | 0.7799133 | 0.01029276
|  |  | 55173 | 0.7678296 | 0.7674819 | 0.0001695267 | 0.7674178 | 0.01039128 | 0.7674142 | 0.01111335 |  |  | 32711 | 0.7821753 | 0.7792293 | 0.0001520109 | 0.7799189 | 0.01192107 | 0.7799133 | 0.01029276
|  |  | 55183 | 0.7678296 | 0.7674819 | 0.0001695267 | 0.7674178 | 0.01039128 | 0.7674142 | 0.01111335 |  |  | 32716 | 0.774726 | 0.7792293 | 0.0001520109 | 0.7799189 | 0.01192107 | 0.7799133 | 0.01029276
|  |  | 55193 | 0.7733535 | 0.7674819 | 0.0001695267 | 0.7674178 | 0.01039128 | 0.7674142 | 0.01111335 |  |  | 32721 | 0.7858999 | 0.7792293 | 0.0001520109 | 0.7799189 | 0.01192107 | 0.7799133 | 0.01029276
|  |  | 55203 | 0.7733535 | 0.7674819 | 0.0001695267 | 0.7674178 | 0.01039128 | 0.7674142 | 0.01111335 |  |  | 32726 | 0.7858999 | 0.7792293 | 0.0001520109 | 0.7799189 | 0.01192107 | 0.7799133 | 0.01029276
|  |  | 55213 | 0.7678296 | 0.7674819 | 0.0001695267 | 0.7674178 | 0.01039128 | 0.7674142 | 0.01111335 |  |  | 32731 | 0.7821753 | 0.7792293 | 0.0001520109 | 0.7799189 | 0.01192107 | 0.7799133 | 0.01029276
|  |  | 55223 | 0.7678296 | 0.7674819 | 0.0001695267 | 0.7674178 | 0.01039128 | 0.7674142 | 0.01111335 |  |  | 32736 | 0.7821753 | 0.7792293 | 0.0001520109 | 0.7799189 | 0.01192107 | 0.7799133 | 0.01029276
|  |  | 55233 | 0.7733535 | 0.7674819 | 0.0001695267 | 0.7674178 | 0.01039128 | 0.7674142 | 0.01111335 |  |  | 32741 | 0.7821753 | 0.7792293 | 0.0001520109 | 0.7799189 | 0.01192107 | 0.7799133 | 0.01029276
|  |  | 55243 | 0.7623056 | 0.7674819 | 0.0001695267 | 0.7674178 | 0.01039128 | 0.7674142 | 0.01111335 |  |  | 32746 | 0.7821753 | 0.7792293 | 0.0001520109 | 0.7799189 | 0.01192107 | 0.7799133 | 0.01029276
|  |  | 55253 | 0.7678296 | 0.7674819 | 0.0001695267 | 0.7674178 | 0.01039128 | 0.7674142 | 0.01111335 |  |  | 32751 | 0.7821753 | 0.7792293 | 0.0001520109 | 0.7799189 | 0.01192107 | 0.7799133 | 0.01029276
|  |  | 55263 | 0.7623056 | 0.7674819 | 0.0001695267 | 0.7674178 | 0.01039128 | 0.7674142 | 0.01111335 |  |  | 32756 | 0.7784506 | 0.7792293 | 0.0001520109 | 0.7799189 | 0.01192107 | 0.7799133 | 0.01029276
|  |  | 55273 | 0.7678296 | 0.7674819 | 0.0001695267 | 0.7674178 | 0.01039128 | 0.7674142 | 0.01111335 |  |  | 32761 | 0.7821753 | 0.7792293 | 0.0001520109 | 0.7799189 | 0.01192107 | 0.7799133 | 0.01029276
|  |  | 55283 | 0.7623056 | 0.7674819 | 0.0001695267 | 0.7674178 | 0.01039128 | 0.7674142 | 0.01111335 |  |  | 32766 | 0.7821753 | 0.7792293 | 0.0001520109 | 0.7799189 | 0.01192107 | 0.7799133 | 0.01029276
|  |  | 55293 | 0.7623056 | 0.7674819 | 0.0001695267 | 0.7674178 | 0.01039128 | 0.7674142 | 0.01111335 |  |  | 32771 | 0.7821753 | 0.7792293 | 0.0001520109 | 0.7799189 | 0.01192107 | 0.7799133 | 0.01029276
|  |  | 55303 | 0.7678296 | 0.7674819 | 0.0001695267 | 0.7674178 | 0.01039128 | 0.7674142 | 0.01111335 |  |  | 32776 | 0.7784506 | 0.7792293 | 0.0001520109 | 0.7799189 | 0.01192107 | 0.7799133 | 0.01029276
|  |  | 55313 | 0.7733535 | 0.7674819 | 0.0001695267 | 0.7674178 | 0.01039128 | 0.7674142 | 0.01111335 |  |  | 32781 | 0.7821753 | 0.7792293 | 0.0001520109 | 0.7799189 | 0.01192107 | 0.7799133 | 0.01029276
|  |  | 55323 | 0.7678296 | 0.7674819 | 0.0001695267 | 0.7674178 | 0.01039128 | 0.7674142 | 0.01111335 |  |  | 32786 | 0.7821753 | 0.7792293 | 0.0001520109 | 0.7799189 | 0.01192107 | 0.7799133 | 0.01029276
|  |  | 55333 | 0.7678296 | 0.7674819 | 0.0001695267 | 0.7674178 | 0.01039128 | 0.7674142 | 0.01111335 |  |  | 32791 | 0.7821753 | 0.7792293 | 0.0001520109 | 0.7799189 | 0.01192107 | 0.7799133 | 0.01029276
|  |  | 55343 | 0.7678296 | 0.7674819 | 0.0001695267 | 0.7674178 | 0.01039128 | 0.7674142 | 0.01111335 |  |  | 32796 | 0.7821753 | 0.7792293 | 0.0001520109 | 0.7799189 | 0.01192107 | 0.7799133 | 0.01029276
|  |  | 55353 | 0.7733535 | 0.7674819 | 0.0001695267 | 0.7674178 | 0.01039128 | 0.7674142 | 0.01111335 |  |  | 32801 | 0.7821753 | 0.7792293 | 0.0001520109 | 0.7799189 | 0.01192107 | 0.7799133 | 0.01029276
|  |  | 55363 | 0.7678296 | 0.7674819 | 0.0001695267 | 0.7674178 | 0.01039128 | 0.7674142 | 0.01111335 |  |  | 32806 | 0.7821753 | 0.7792293 | 0.0001520109 | 0.7799189 | 0.01192107 | 0.7799133 | 0.01029276
|  |  | 55373 | 0.7678296 | 0.7674819 | 0.0001695267 | 0.7674178 | 0.01039128 | 0.7674142 | 0.01111335 |  |  | 32811 | 0.7784506 | 0.7792293 | 0.0001520109 | 0.7799189 | 0.01192107 | 0.7799133 | 0.01029276
|  |  | 55383 | 0.7678296 | 0.7674819 | 0.0001695267 | 0.7674178 | 0.01039128 | 0.7674142 | 0.01111335 |  |  | 32816 | 0.7784506 | 0.7792293 | 0.0001520109 | 0.7799189 | 0.01192107 | 0.7799133 | 0.01029276
|  |  | 55393 | 0.7678296 | 0.7674819 | 0.0001695267 | 0.7674178 | 0.01039128 | 0.7674142 | 0.01111335 |  |  | 32821 | 0.7821753 | 0.7792293 | 0.0001520109 | 0.7799189 | 0.01192107 | 0.7799133 | 0.01029276
|  |  | 55403 | 0.7678296 | 0.7674819 | 0.0001695267 | 0.7674178 | 0.01039128 | 0.7674142 | 0.01111335 |  |  | 32826 | 0.7821753 | 0.7792293 | 0.0001520109 | 0.7799189 | 0.01192107 | 0.7799133 | 0.01029276
|  |  | 55413 | 0.7678296 | 0.7674819 | 0.0001695267 | 0.7674178 | 0.01039128 | 0.7674142 | 0.01111335 |  |  | 32831 | 0.7784506 | 0.7792293 | 0.0001520109 | 0.7799189 | 0.01192107 | 0.7799133 | 0.01029276
|  |  | 55423 | 0.7678296 | 0.7674819 | 0.0001695267 | 0.7674178 | 0.01039128 | 0.7674142 | 0.01111335 |  |  | 32836 | 0.7858999 | 0.7792293 | 0.0001520109 | 0.7799189 | 0.01192107 | 0.7799133 | 0.01029276
|  |  | 55433 | 0.7678296 | 0.7674819 | 0.0001695267 | 0.7674178 | 0.01039128 | 0.7674142 | 0.01111335 |  |  | 32841 | 0.7821753 | 0.7792293 | 0.0001520109 | 0.7799189 | 0.01192107 | 0.7799133 | 0.01029276
|  |  | 55443 | 0.7678296 | 0.7674819 | 0.0001695267 | 0.7674178 | 0.01039128 | 0.7674142 | 0.01111335 |  |  | 32846 | 0.7858999 | 0.7792293 | 0.0001520109 | 0.7799189 | 0.01192107 | 0.7799133 | 0.01029276
|  |  | 55453 | 0.7678296 | 0.7674819 | 0.0001695267 | 0.7674178 | 0.01039128 | 0.7674142 | 0.01111335 |  |  | 32851 | 0.7784506 | 0.7792293 | 0.0001520109 | 0.7799189 | 0.01192107 | 0.7799133 | 0.01029276
|  |  | 55463 | 0.7678296 | 0.7674819 | 0.0001695267 | 0.7674178 | 0.01039128 | 0.7674142 | 0.01111335 |  |  | 32856 | 0.7858999 | 0.7792293 | 0.0001520109 | 0.7799189 | 0.01192107 | 0.7799133 | 0.01029276
|  |  | 55473 | 0.7678296 | 0.7674819 | 0.0001695267 | 0.7674178 | 0.01039128 | 0.7674142 | 0.01111335 |  |  | 32861 | 0.7858999 | 0.7792293 | 0.0001520109 | 0.7799189 | 0.01192107 | 0.7799133 | 0.01029276
|  |  | 55483 | 0.7623056 | 0.7674819 | 0.0001695267 | 0.7674178 | 0.01039128 | 0.7674142 | 0.01111335 |  |  | 32866 | 0.7821753 | 0.7792293 | 0.0001520109 | 0.7799189 | 0.01192107 | 0.7799133 | 0.01029276
|  |  | 55493 | 0.7623056 | 0.7674819 | 0.0001695267 | 0.7674178 | 0.01039128 | 0.7674142 | 0.01111335 |  |  | 32871 | 0.7784506 | 0.7792293 | 0.0001520109 | 0.7799189 | 0.01192107 | 0.7799133 | 0.01029276
|  |  | 55503 | 0.7678296 | 0.7674819 | 0.0001695267 | 0.7674178 | 0.01039128 | 0.7674142 | 0.01111335 |  |  | 32876 | 0.7821753 | 0.7792293 | 0.0001520109 | 0.7799189 | 0.01192107 | 0.7799133 | 0.01029276
|  |  | 55513 | 0.7733535 | 0.7674819 | 0.0001695267 | 0.7674178 | 0.01039128 | 0.7674142 | 0.01111335 |  |  | 32881 | 0.7784506 | 0.7792293 | 0.0001520109 | 0.7799189 | 0.01192107 | 0.7799133 | 0.01029276
|  |  | 55523 | 0.7678296 | 0.7674819 | 0.0001695267 | 0.7674178 | 0.01039128 | 0.7674142 | 0.01111335 |  |  | 32886 | 0.7858999 | 0.7792293 | 0.0001520109 | 0.7799189 | 0.01192107 | 0.7799133 | 0.01029276
|  |  | 55533 | 0.7623056 | 0.7674819 | 0.0001695267 | 0.7674178 | 0.01039128 | 0.7674142 | 0.01111335 |  |  | 32891 | 0.7821753 | 0.7792293 | 0.0001520109 | 0.7799189 | 0.01192107 | 0.7799133 | 0.01029276
|  |  | 55543 | 0.7678296 | 0.7674819 | 0.0001695267 | 0.7674178 | 0.01039128 | 0.7674142 | 0.01111335 |  |  | 32896 | 0.7858999 | 0.7792293 | 0.0001520109 | 0.7799189 | 0.01192107 | 0.7799133 | 0.01029276
|  |  | 55553 | 0.7678296 | 0.7674819 | 0.0001695267 | 0.7674178 | 0.01039128 | 0.7674142 | 0.01111335 |  |  | 32901 | 0.7784506 | 0.7792293 | 0.0001520109 | 0.7799189 | 0.01192107 | 0.7799133 | 0.01029276
|  |  | 55563 | 0.7623056 | 0.7674819 | 0.0001695267 | 0.7674178 | 0.01039128 | 0.7674142 | 0.01111335 |  |  | 32906 | 0.7821753 | 0.7792293 | 0.0001520109 | 0.7799189 | 0.01192107 | 0.7799133 | 0.01029276
|  |  | 55573 | 0.7623056 | 0.7674819 | 0.0001695267 | 0.7674178 | 0.01039128 | 0.7674142 | 0.01111335 |  |  | 32911 | 0.7784506 | 0.7792293 | 0.0001520109 | 0.7799189 | 0.01192107 | 0.7799133 | 0.01029276
|  |  | 55583 | 0.7678296 | 0.7674819 | 0.0001695267 | 0.7674178 | 0.01039128 | 0.7674142 | 0.01111335 |  |  | 32916 | 0.7784506 | 0.7792293 | 0.0001520109 | 0.7799189 | 0.01192107 | 0.7799133 | 0.01029276
|  |  | 55593 | 0.7678296 | 0.7674819 | 0.0001695267 | 0.7674178 | 0.01039128 | 0.7674142 | 0.01111335 |  |  | 32921 | 0.7821753 | 0.7792293 | 0.0001520109 | 0.7799189 | 0.01192107 | 0.7799133 | 0.01029276
|  |  | 55603 | 0.7733535 | 0.7674819 | 0.0001695267 | 0.7674178 | 0.01039128 | 0.7674142 | 0.01111335 |  |  | 32926 | 0.7784506 | 0.7792293 | 0.0001520109 | 0.7799189 | 0.01192107 | 0.7799133 | 0.01029276
|  |  | 55613 | 0.7678296 | 0.7674819 | 0.0001695267 | 0.7674178 | 0.01039128 | 0.7674142 | 0.01111335 |  |  | 32931 | 0.7821753 | 0.7792293 | 0.0001520109 | 0.7799189 | 0.01192107 | 0.7799133 | 0.01029276
|  |  | 55623 | 0.7623056 | 0.7674819 | 0.0001695267 | 0.7674178 | 0.01039128 | 0.7674142 | 0.01111335 |  |  | 32936 | 0.7821753 | 0.7792293 | 0.0001520109 | 0.7799189 | 0.01192107 | 0.7799133 | 0.01029276
|  |  | 55633 | 0.7678296 | 0.7674819 | 0.0001695267 | 0.7674178 | 0.01039128 | 0.7674142 | 0.01111335 |  |  | 32941 | 0.7784506 | 0.7792293 | 0.0001520109 | 0.7799189 | 0.01192107 | 0.7799133 | 0.01029276
|  |  | 55643 | 0.7733535 | 0.7674819 | 0.0001695267 | 0.7674178 | 0.01039128 | 0.7674142 | 0.01111335 |  |  | 32946 | 0.7821753 | 0.7792293 | 0.0001520109 | 0.7799189 | 0.01192107 | 0.7799133 | 0.01029276
|  |  | 55653 | 0.7678296 | 0.7674819 | 0.0001695267 | 0.7674178 | 0.01039128 | 0.7674142 | 0.01111335 |  |  | 32951 | 0.7784506 | 0.7792293 | 0.0001520109 | 0.7799189 | 0.01192107 | 0.7799133 | 0.01029276
|  |  | 55663 | 0.7733535 | 0.7674819 | 0.0001695267 | 0.7674178 | 0.01039128 | 0.7674142 | 0.01111335 |  |  | 32956 | 0.7858999 | 0.7792293 | 0.0001520109 | 0.7799189 | 0.01192107 | 0.7799133 | 0.01029276
|  |  | 55673 | 0.7678296 | 0.7674819 | 0.0001695267 | 0.7674178 | 0.01039128 | 0.7674142 | 0.01111335 |  |  | 32961 | 0.7821753 | 0.7792293 | 0.0001520109 | 0.7799189 | 0.01192107 | 0.7799133 | 0.01029276
|  |  | 55683 | 0.7733535 | 0.7674819 | 0.0001695267 | 0.7674178 | 0.01039128 | 0.7674142 | 0.01111335 |  |  | 32966 | 0.7821753 | 0.7792293 | 0.0001520109 | 0.7799189 | 0.01192107 | 0.7799133 | 0.01029276
|  |  | 55693 | 0.7678296 | 0.7674819 | 0.0001695267 | 0.7674178 | 0.01039128 | 0.7674142 | 0.01111335 |  |  | 32971 | 0.7821753 | 0.7792293 | 0.0001520109 | 0.7799189 | 0.01192107 | 0.7799133 | 0.01029276
|  |  | 55703 | 0.7678296 | 0.7674819 | 0.0001695267 | 0.7674178 | 0.01039128 | 0.7674142 | 0.01111335 |  |  | 32976 | 0.7858999 | 0.7792293 | 0.0001520109 | 0.7799189 | 0.01192107 | 0.7799133 | 0.01029276
|  |  | 55713 | 0.7678296 | 0.7674819 | 0.0001695267 | 0.7674178 | 0.01039128 | 0.7674142 | 0.01111335 |  |  | 32981 | 0.7821753 | 0.7792293 | 0.0001520109 | 0.7799189 | 0.01192107 | 0.7799133 | 0.01029276
|  |  | 55723 | 0.7678296 | 0.7674819 | 0.0001695267 | 0.7674178 | 0.01039128 | 0.7674142 | 0.01111335 |  |  | 32986 | 0.7858999 | 0.7792293 | 0.0001520109 | 0.7799189 | 0.01192107 | 0.7799133 | 0.01029276
|  |  | 55733 | 0.7623056 | 0.7674819 | 0.0001695267 | 0.7674178 | 0.01039128 | 0.7674142 | 0.01111335 |  |  | 32991 | 0.7821753 | 0.7792293 | 0.0001520109 | 0.7799189 | 0.01192107 | 0.7799133 | 0.01029276
|  |  | 55743 | 0.7623056 | 0.7674819 | 0.0001695267 | 0.7674178 | 0.01039128 | 0.7674142 | 0.01111335 |  |  | 32996 | 0.7821753 | 0.7792293 | 0.0001520109 | 0.7799189 | 0.01192107 | 0.7799133 | 0.01029276
|  |  | 55753 | 0.7733535 | 0.7674819 | 0.0001695267 | 0.7674178 | 0.01039128 | 0.7674142 | 0.01111335 |  |  | 33001 | 0.7784506 | 0.7792293 | 0.0001520109 | 0.7799189 | 0.01192107 | 0.7799133 | 0.01029276
|  |  | 55763 | 0.7733535 | 0.7674819 | 0.0001695267 | 0.7674178 | 0.01039128 | 0.7674142 | 0.01111335 |  |  | 33006 | 0.7784506 | 0.7792293 | 0.0001520109 | 0.7799189 | 0.01192107 | 0.7799133 | 0.01029276
|  |  | 55773 | 0.7678296 | 0.7674819 | 0.0001695267 | 0.7674178 | 0.01039128 | 0.7674142 | 0.01111335 |  |  | 33011 | 0.7821753 | 0.7792293 | 0.0001520109 | 0.7799189 | 0.01192107 | 0.7799133 | 0.01029276
|  |  | 55783 | 0.7623056 | 0.7674819 | 0.0001695267 | 0.7674178 | 0.01039128 | 0.7674142 | 0.01111335 |  |  | 33016 | 0.7821753 | 0.7792293 | 0.0001520109 | 0.7799189 | 0.01192107 | 0.7799133 | 0.01029276
|  |  | 55793 | 0.7733535 | 0.7674819 | 0.0001695267 | 0.7674178 | 0.01039128 | 0.7674142 | 0.01111335 |  |  | 33021 | 0.774726 | 0.7792293 | 0.0001520109 | 0.7799189 | 0.01192107 | 0.7799133 | 0.01029276
|  |  | 55803 | 0.7733535 | 0.7674819 | 0.0001695267 | 0.7674178 | 0.01039128 | 0.7674142 | 0.01111335 |  |  | 33026 | 0.7858999 | 0.7792293 | 0.0001520109 | 0.7799189 | 0.01192107 | 0.7799133 | 0.01029276
|  |  | 55813 | 0.7623056 | 0.7674819 | 0.0001695267 | 0.7674178 | 0.01039128 | 0.7674142 | 0.01111335 |  |  | 33031 | 0.7821753 | 0.7792293 | 0.0001520109 | 0.7799189 | 0.01192107 | 0.7799133 | 0.01029276
|  |  | 55823 | 0.7623056 | 0.7674819 | 0.0001695267 | 0.7674178 | 0.01039128 | 0.7674142 | 0.01111335 |  |  | 33036 | 0.7821753 | 0.7792293 | 0.0001520109 | 0.7799189 | 0.01192107 | 0.7799133 | 0.01029276
|  |  | 55833 | 0.7623056 | 0.7674819 | 0.0001695267 | 0.7674178 | 0.01039128 | 0.7674142 | 0.01111335 |  |  | 33041 | 0.7821753 | 0.7792293 | 0.0001520109 | 0.7799189 | 0.01192107 | 0.7799133 | 0.01029276
|  |  | 55843 | 0.7733535 | 0.7674819 | 0.0001695267 | 0.7674178 | 0.01039128 | 0.7674142 | 0.01111335 |  |  | 33046 | 0.7821753 | 0.7792293 | 0.0001520109 | 0.7799189 | 0.01192107 | 0.7799133 | 0.01029276
|  |  | 55853 | 0.7678296 | 0.7674819 | 0.0001695267 | 0.7674178 | 0.01039128 | 0.7674142 | 0.01111335 |  |  | 33051 | 0.7784506 | 0.7792293 | 0.0001520109 | 0.7799189 | 0.01192107 | 0.7799133 | 0.01029276
|  |  | 55863 | 0.7733535 | 0.7674819 | 0.0001695267 | 0.7674178 | 0.01039128 | 0.7674142 | 0.01111335 |  |  | 33056 | 0.7784506 | 0.7792293 | 0.0001520109 | 0.7799189 | 0.01192107 | 0.7799133 | 0.01029276
|  |  | 55873 | 0.7678296 | 0.7674819 | 0.0001695267 | 0.7674178 | 0.01039128 | 0.7674142 | 0.01111335 |  |  | 33061 | 0.7821753 | 0.7792293 | 0.0001520109 | 0.7799189 | 0.01192107 | 0.7799133 | 0.01029276
|  |  | 55883 | 0.7733535 | 0.7674819 | 0.0001695267 | 0.7674178 | 0.01039128 | 0.7674142 | 0.01111335 |  |  | 33066 | 0.7821753 | 0.7792293 | 0.0001520109 | 0.7799189 | 0.01192107 | 0.7799133 | 0.01029276
|  |  | 55893 | 0.7678296 | 0.7674819 | 0.0001695267 | 0.7674178 | 0.01039128 | 0.7674142 | 0.01111335 |  |  | 33071 | 0.7821753 | 0.7792293 | 0.0001520109 | 0.7799189 | 0.01192107 | 0.7799133 | 0.01029276
|  |  | 55903 | 0.7678296 | 0.7674819 | 0.0001695267 | 0.7674178 | 0.01039128 | 0.7674142 | 0.01111335 |  |  | 33076 | 0.7784506 | 0.7792293 | 0.0001520109 | 0.7799189 | 0.01192107 | 0.7799133 | 0.01029276
|  |  | 55913 | 0.7678296 | 0.7674819 | 0.0001695267 | 0.7674178 | 0.01039128 | 0.7674142 | 0.01111335 |  |  | 33081 | 0.7858999 | 0.7792293 | 0.0001520109 | 0.7799189 | 0.01192107 | 0.7799133 | 0.01029276
|  |  | 55923 | 0.7678296 | 0.7674819 | 0.0001695267 | 0.7674178 | 0.01039128 | 0.7674142 | 0.01111335 |  |  | 33086 | 0.7821753 | 0.7792293 | 0.0001520109 | 0.7799189 | 0.01192107 | 0.7799133 | 0.01029276
|  |  | 55933 | 0.7678296 | 0.7674819 | 0.0001695267 | 0.7674178 | 0.01039128 | 0.7674142 | 0.01111335 |  |  | 33091 | 0.7821753 | 0.7792293 | 0.0001520109 | 0.7799189 | 0.01192107 | 0.7799133 | 0.01029276
|  |  | 55943 | 0.7678296 | 0.7674819 | 0.0001695267 | 0.7674178 | 0.01039128 | 0.7674142 | 0.01111335 |  |  | 33096 | 0.7821753 | 0.7792293 | 0.0001520109 | 0.7799189 | 0.01192107 | 0.7799133 | 0.01029276
|  |  | 55953 | 0.7623056 | 0.7674819 | 0.0001695267 | 0.7674178 | 0.01039128 | 0.7674142 | 0.01111335 |  |  | 33101 | 0.7858999 | 0.7792293 | 0.0001520109 | 0.7799189 | 0.01192107 | 0.7799133 | 0.01029276
|  |  | 55963 | 0.7733535 | 0.7674819 | 0.0001695267 | 0.7674178 | 0.01039128 | 0.7674142 | 0.01111335 |  |  | 33106 | 0.7821753 | 0.7792293 | 0.0001520109 | 0.7799189 | 0.01192107 | 0.7799133 | 0.01029276
|  |  | 55973 | 0.7678296 | 0.7674819 | 0.0001695267 | 0.7674178 | 0.01039128 | 0.7674142 | 0.01111335 |  |  | 33111 | 0.7784506 | 0.7792293 | 0.0001520109 | 0.7799189 | 0.01192107 | 0.7799133 | 0.01029276
|  |  | 55983 | 0.7623056 | 0.7674819 | 0.0001695267 | 0.7674178 | 0.01039128 | 0.7674142 | 0.01111335 |  |  | 33116 | 0.7821753 | 0.7792293 | 0.0001520109 | 0.7799189 | 0.01192107 | 0.7799133 | 0.01029276
|  |  | 55993 | 0.7678296 | 0.7674819 | 0.0001695267 | 0.7674178 | 0.01039128 | 0.7674142 | 0.01111335 |  |  | 33121 | 0.7858999 | 0.7792293 | 0.0001520109 | 0.7799189 | 0.01192107 | 0.7799133 | 0.01029276
|  |  | 56003 | 0.7678296 | 0.7674819 | 0.0001695267 | 0.7674178 | 0.01039128 | 0.7674142 | 0.01111335 |  |  | 33126 | 0.7821753 | 0.7792293 | 0.0001520109 | 0.7799189 | 0.01192107 | 0.7799133 | 0.01029276
|  |  | 56013 | 0.7733535 | 0.7674819 | 0.0001695267 | 0.7674178 | 0.01039128 | 0.7674142 | 0.01111335 |  |  | 33131 | 0.7784506 | 0.7792293 | 0.0001520109 | 0.7799189 | 0.01192107 | 0.7799133 | 0.01029276
|  |  | 56023 | 0.7733535 | 0.7674819 | 0.0001695267 | 0.7674178 | 0.01039128 | 0.7674142 | 0.01111335 |  |  | 33136 | 0.7784506 | 0.7792293 | 0.0001520109 | 0.7799189 | 0.01192107 | 0.7799133 | 0.01029276
|  |  | 56033 | 0.7678296 | 0.7674819 | 0.0001695267 | 0.7674178 | 0.01039128 | 0.7674142 | 0.01111335 |  |  | 33141 | 0.7821753 | 0.7792293 | 0.0001520109 | 0.7799189 | 0.01192107 | 0.7799133 | 0.01029276
|  |  | 56043 | 0.7733535 | 0.7674819 | 0.0001695267 | 0.7674178 | 0.01039128 | 0.7674142 | 0.01111335 |  |  | 33146 | 0.7858999 | 0.7792293 | 0.0001520109 | 0.7799189 | 0.01192107 | 0.7799133 | 0.01029276
|  |  | 56053 | 0.7733535 | 0.7674819 | 0.0001695267 | 0.7674178 | 0.01039128 | 0.7674142 | 0.01111335 |  |  | 33151 | 0.7784506 | 0.7792293 | 0.0001520109 | 0.7799189 | 0.01192107 | 0.7799133 | 0.01029276
|  |  | 56063 | 0.7733535 | 0.7674819 | 0.0001695267 | 0.7674178 | 0.01039128 | 0.7674142 | 0.01111335 |  |  | 33156 | 0.7821753 | 0.7792293 | 0.0001520109 | 0.7799189 | 0.01192107 | 0.7799133 | 0.01029276
|  |  | 56073 | 0.7678296 | 0.7674819 | 0.0001695267 | 0.7674178 | 0.01039128 | 0.7674142 | 0.01111335 |  |  | 33161 | 0.7821753 | 0.7792293 | 0.0001520109 | 0.7799189 | 0.01192107 | 0.7799133 | 0.01029276
|  |  | 56083 | 0.7733535 | 0.7674819 | 0.0001695267 | 0.7674178 | 0.01039128 | 0.7674142 | 0.01111335 |  |  | 33166 | 0.7821753 | 0.7792293 | 0.0001520109 | 0.7799189 | 0.01192107 | 0.7799133 | 0.01029276
|  |  | 56093 | 0.7733535 | 0.7674819 | 0.0001695267 | 0.7674178 | 0.01039128 | 0.7674142 | 0.01111335 |  |  | 33171 | 0.7821753 | 0.7792293 | 0.0001520109 | 0.7799189 | 0.01192107 | 0.7799133 | 0.01029276
|  |  | 56103 | 0.7678296 | 0.7674819 | 0.0001695267 | 0.7674178 | 0.01039128 | 0.7674142 | 0.01111335 |  |  | 33176 | 0.774726 | 0.7792293 | 0.0001520109 | 0.7799189 | 0.01192107 | 0.7799133 | 0.01029276
|  |  | 56113 | 0.7678296 | 0.7674819 | 0.0001695267 | 0.7674178 | 0.01039128 | 0.7674142 | 0.01111335 |  |  | 33181 | 0.7821753 | 0.7792293 | 0.0001520109 | 0.7799189 | 0.01192107 | 0.7799133 | 0.01029276
|  |  | 56123 | 0.7733535 | 0.7674819 | 0.0001695267 | 0.7674178 | 0.01039128 | 0.7674142 | 0.01111335 |  |  | 33186 | 0.7821753 | 0.7792293 | 0.0001520109 | 0.7799189 | 0.01192107 | 0.7799133 | 0.01029276
|  |  | 56133 | 0.7733535 | 0.7674819 | 0.0001695267 | 0.7674178 | 0.01039128 | 0.7674142 | 0.01111335 |  |  | 33191 | 0.7821753 | 0.7792293 | 0.0001520109 | 0.7799189 | 0.01192107 | 0.7799133 | 0.01029276
|  |  | 56143 | 0.7733535 | 0.7674819 | 0.0001695267 | 0.7674178 | 0.01039128 | 0.7674142 | 0.01111335 |  |  | 33196 | 0.7821753 | 0.7792293 | 0.0001520109 | 0.7799189 | 0.01192107 | 0.7799133 | 0.01029276
|  |  | 56153 | 0.7733535 | 0.7674819 | 0.0001695267 | 0.7674178 | 0.01039128 | 0.7674142 | 0.01111335 |  |  | 33201 | 0.7821753 | 0.7792293 | 0.0001520109 | 0.7799189 | 0.01192107 | 0.7799133 | 0.01029276
|  |  | 56163 | 0.7678296 | 0.7674819 | 0.0001695267 | 0.7674178 | 0.01039128 | 0.7674142 | 0.01111335 |  |  | 33206 | 0.7821753 | 0.7792293 | 0.0001520109 | 0.7799189 | 0.01192107 | 0.7799133 | 0.01029276
|  |  | 56173 | 0.7733535 | 0.7674819 | 0.0001695267 | 0.7674178 | 0.01039128 | 0.7674142 | 0.01111335 |  |  | 33211 | 0.7784506 | 0.7792293 | 0.0001520109 | 0.7799189 | 0.01192107 | 0.7799133 | 0.01029276
|  |  | 56183 | 0.7678296 | 0.7674819 | 0.0001695267 | 0.7674178 | 0.01039128 | 0.7674142 | 0.01111335 |  |  | 33216 | 0.774726 | 0.7792293 | 0.0001520109 | 0.7799189 | 0.01192107 | 0.7799133 | 0.01029276
|  |  | 56193 | 0.7733535 | 0.7674819 | 0.0001695267 | 0.7674178 | 0.01039128 | 0.7674142 | 0.01111335 |  |  | 33221 | 0.7821753 | 0.7792293 | 0.0001520109 | 0.7799189 | 0.01192107 | 0.7799133 | 0.01029276
|  |  | 56203 | 0.7733535 | 0.7674819 | 0.0001695267 | 0.7674178 | 0.01039128 | 0.7674142 | 0.01111335 |  |  | 33226 | 0.7784506 | 0.7792293 | 0.0001520109 | 0.7799189 | 0.01192107 | 0.7799133 | 0.01029276
|  |  | 56213 | 0.7678296 | 0.7674819 | 0.0001695267 | 0.7674178 | 0.01039128 | 0.7674142 | 0.01111335 |  |  | 33231 | 0.7821753 | 0.7792293 | 0.0001520109 | 0.7799189 | 0.01192107 | 0.7799133 | 0.01029276
|  |  | 56223 | 0.7733535 | 0.7674819 | 0.0001695267 | 0.7674178 | 0.01039128 | 0.7674142 | 0.01111335 |  |  | 33236 | 0.7784506 | 0.7792293 | 0.0001520109 | 0.7799189 | 0.01192107 | 0.7799133 | 0.01029276
|  |  | 56233 | 0.7678296 | 0.7674819 | 0.0001695267 | 0.7674178 | 0.01039128 | 0.7674142 | 0.01111335 |  |  | 33241 | 0.7821753 | 0.7792293 | 0.0001520109 | 0.7799189 | 0.01192107 | 0.7799133 | 0.01029276
|  |  | 56243 | 0.7733535 | 0.7674819 | 0.0001695267 | 0.7674178 | 0.01039128 | 0.7674142 | 0.01111335 |  |  | 33246 | 0.7821753 | 0.7792293 | 0.0001520109 | 0.7799189 | 0.01192107 | 0.7799133 | 0.01029276
|  |  | 56253 | 0.7733535 | 0.7674819 | 0.0001695267 | 0.7674178 | 0.01039128 | 0.7674142 | 0.01111335 |  |  | 33251 | 0.7821753 | 0.7792293 | 0.0001520109 | 0.7799189 | 0.01192107 | 0.7799133 | 0.01029276
|  |  | 56263 | 0.7788775 | 0.7674819 | 0.0001695267 | 0.7674178 | 0.01039128 | 0.7674142 | 0.01111335 |  |  | 33256 | 0.7784506 | 0.7792293 | 0.0001520109 | 0.7799189 | 0.01192107 | 0.7799133 | 0.01029276
|  |  | 56273 | 0.7733535 | 0.7674819 | 0.0001695267 | 0.7674178 | 0.01039128 | 0.7674142 | 0.01111335 |  |  | 33261 | 0.7821753 | 0.7792293 | 0.0001520109 | 0.7799189 | 0.01192107 | 0.7799133 | 0.01029276
|  |  | 56283 | 0.7678296 | 0.7674819 | 0.0001695267 | 0.7674178 | 0.01039128 | 0.7674142 | 0.01111335 |  |  | 33266 | 0.7821753 | 0.7792293 | 0.0001520109 | 0.7799189 | 0.01192107 | 0.7799133 | 0.01029276
|  |  | 56293 | 0.7678296 | 0.7674819 | 0.0001695267 | 0.7674178 | 0.01039128 | 0.7674142 | 0.01111335 |  |  | 33271 | 0.7821753 | 0.7792293 | 0.0001520109 | 0.7799189 | 0.01192107 | 0.7799133 | 0.01029276
|  |  | 56303 | 0.7678296 | 0.7674819 | 0.0001695267 | 0.7674178 | 0.01039128 | 0.7674142 | 0.01111335 |  |  | 33276 | 0.7858999 | 0.7792293 | 0.0001520109 | 0.7799189 | 0.01192107 | 0.7799133 | 0.01029276
|  |  | 56313 | 0.7733535 | 0.7674819 | 0.0001695267 | 0.7674178 | 0.01039128 | 0.7674142 | 0.01111335 |  |  | 33281 | 0.7858999 | 0.7792293 | 0.0001520109 | 0.7799189 | 0.01192107 | 0.7799133 | 0.01029276
|  |  | 56323 | 0.7733535 | 0.7674819 | 0.0001695267 | 0.7674178 | 0.01039128 | 0.7674142 | 0.01111335 |  |  | 33286 | 0.7821753 | 0.7792293 | 0.0001520109 | 0.7799189 | 0.01192107 | 0.7799133 | 0.01029276
|  |  | 56333 | 0.7678296 | 0.7674819 | 0.0001695267 | 0.7674178 | 0.01039128 | 0.7674142 | 0.01111335 |  |  | 33291 | 0.7784506 | 0.7792293 | 0.0001520109 | 0.7799189 | 0.01192107 | 0.7799133 | 0.01029276
|  |  | 56343 | 0.7678296 | 0.7674819 | 0.0001695267 | 0.7674178 | 0.01039128 | 0.7674142 | 0.01111335 |  |  | 33296 | 0.7821753 | 0.7792293 | 0.0001520109 | 0.7799189 | 0.01192107 | 0.7799133 | 0.01029276
|  |  | 56353 | 0.7733535 | 0.7674819 | 0.0001695267 | 0.7674178 | 0.01039128 | 0.7674142 | 0.01111335 |  |  | 33301 | 0.7821753 | 0.7792293 | 0.0001520109 | 0.7799189 | 0.01192107 | 0.7799133 | 0.01029276
|  |  | 56363 | 0.7678296 | 0.7674819 | 0.0001695267 | 0.7674178 | 0.01039128 | 0.7674142 | 0.01111335 |  |  | 33306 | 0.7821753 | 0.7792293 | 0.0001520109 | 0.7799189 | 0.01192107 | 0.7799133 | 0.01029276
|  |  | 56373 | 0.7623056 | 0.7674819 | 0.0001695267 | 0.7674178 | 0.01039128 | 0.7674142 | 0.01111335 |  |  | 33311 | 0.7821753 | 0.7792293 | 0.0001520109 | 0.7799189 | 0.01192107 | 0.7799133 | 0.01029276
|  |  | 56383 | 0.7678296 | 0.7674819 | 0.0001695267 | 0.7674178 | 0.01039128 | 0.7674142 | 0.01111335 |  |  | 33316 | 0.7821753 | 0.7792293 | 0.0001520109 | 0.7799189 | 0.01192107 | 0.7799133 | 0.01029276
|  |  | 56393 | 0.7733535 | 0.7674819 | 0.0001695267 | 0.7674178 | 0.01039128 | 0.7674142 | 0.01111335 |  |  | 33321 | 0.7858999 | 0.7792293 | 0.0001520109 | 0.7799189 | 0.01192107 | 0.7799133 | 0.01029276
|  |  | 56403 | 0.7678296 | 0.7674819 | 0.0001695267 | 0.7674178 | 0.01039128 | 0.7674142 | 0.01111335 |  |  | 33326 | 0.7821753 | 0.7792293 | 0.0001520109 | 0.7799189 | 0.01192107 | 0.7799133 | 0.01029276
|  |  | 56413 | 0.7678296 | 0.7674819 | 0.0001695267 | 0.7674178 | 0.01039128 | 0.7674142 | 0.01111335 |  |  | 33331 | 0.7858999 | 0.7792293 | 0.0001520109 | 0.7799189 | 0.01192107 | 0.7799133 | 0.01029276
|  |  | 56423 | 0.7733535 | 0.7674819 | 0.0001695267 | 0.7674178 | 0.01039128 | 0.7674142 | 0.01111335 |  |  | 33336 | 0.7821753 | 0.7792293 | 0.0001520109 | 0.7799189 | 0.01192107 | 0.7799133 | 0.01029276
|  |  | 56433 | 0.7733535 | 0.7674819 | 0.0001695267 | 0.7674178 | 0.01039128 | 0.7674142 | 0.01111335 |  |  | 33341 | 0.7784506 | 0.7792293 | 0.0001520109 | 0.7799189 | 0.01192107 | 0.7799133 | 0.01029276
|  |  | 56443 | 0.7733535 | 0.7674819 | 0.0001695267 | 0.7674178 | 0.01039128 | 0.7674142 | 0.01111335 |  |  | 33346 | 0.7784506 | 0.7792293 | 0.0001520109 | 0.7799189 | 0.01192107 | 0.7799133 | 0.01029276
|  |  | 56453 | 0.7733535 | 0.7674819 | 0.0001695267 | 0.7674178 | 0.01039128 | 0.7674142 | 0.01111335 |  |  | 33351 | 0.7821753 | 0.7792293 | 0.0001520109 | 0.7799189 | 0.01192107 | 0.7799133 | 0.01029276
|  |  | 56463 | 0.7623056 | 0.7674819 | 0.0001695267 | 0.7674178 | 0.01039128 | 0.7674142 | 0.01111335 |  |  | 33356 | 0.7821753 | 0.7792293 | 0.0001520109 | 0.7799189 | 0.01192107 | 0.7799133 | 0.01029276
|  |  | 56473 | 0.7733535 | 0.7674819 | 0.0001695267 | 0.7674178 | 0.01039128 | 0.7674142 | 0.01111335 |  |  | 33361 | 0.7821753 | 0.7792293 | 0.0001520109 | 0.7799189 | 0.01192107 | 0.7799133 | 0.01029276
|  |  | 56483 | 0.7678296 | 0.7674819 | 0.0001695267 | 0.7674178 | 0.01039128 | 0.7674142 | 0.01111335 |  |  | 33366 | 0.7821753 | 0.7792293 | 0.0001520109 | 0.7799189 | 0.01192107 | 0.7799133 | 0.01029276
|  |  | 56493 | 0.7733535 | 0.7674819 | 0.0001695267 | 0.7674178 | 0.01039128 | 0.7674142 | 0.01111335 |  |  | 33371 | 0.7821753 | 0.7792293 | 0.0001520109 | 0.7799189 | 0.01192107 | 0.7799133 | 0.01029276
|  |  | 56503 | 0.7733535 | 0.7674819 | 0.0001695267 | 0.7674178 | 0.01039128 | 0.7674142 | 0.01111335 |  |  | 33376 | 0.7784506 | 0.7792293 | 0.0001520109 | 0.7799189 | 0.01192107 | 0.7799133 | 0.01029276
|  |  | 56513 | 0.7623056 | 0.7674819 | 0.0001695267 | 0.7674178 | 0.01039128 | 0.7674142 | 0.01111335 |  |  | 33381 | 0.7784506 | 0.7792293 | 0.0001520109 | 0.7799189 | 0.01192107 | 0.7799133 | 0.01029276
|  |  | 56523 | 0.7678296 | 0.7674819 | 0.0001695267 | 0.7674178 | 0.01039128 | 0.7674142 | 0.01111335 |  |  | 33386 | 0.7821753 | 0.7792293 | 0.0001520109 | 0.7799189 | 0.01192107 | 0.7799133 | 0.01029276
|  |  | 56533 | 0.7788775 | 0.7674819 | 0.0001695267 | 0.7674178 | 0.01039128 | 0.7674142 | 0.01111335 |  |  | 33391 | 0.7821753 | 0.7792293 | 0.0001520109 | 0.7799189 | 0.01192107 | 0.7799133 | 0.01029276
|  |  | 56543 | 0.7678296 | 0.7674819 | 0.0001695267 | 0.7674178 | 0.01039128 | 0.7674142 | 0.01111335 |  |  | 33396 | 0.7858999 | 0.7792293 | 0.0001520109 | 0.7799189 | 0.01192107 | 0.7799133 | 0.01029276
|  |  | 56553 | 0.7678296 | 0.7674819 | 0.0001695267 | 0.7674178 | 0.01039128 | 0.7674142 | 0.01111335 |  |  | 33401 | 0.7784506 | 0.7792293 | 0.0001520109 | 0.7799189 | 0.01192107 | 0.7799133 | 0.01029276
|  |  | 56563 | 0.7733535 | 0.7674819 | 0.0001695267 | 0.7674178 | 0.01039128 | 0.7674142 | 0.01111335 |  |  | 33406 | 0.7784506 | 0.7792293 | 0.0001520109 | 0.7799189 | 0.01192107 | 0.7799133 | 0.01029276
|  |  | 56573 | 0.7733535 | 0.7674819 | 0.0001695267 | 0.7674178 | 0.01039128 | 0.7674142 | 0.01111335 |  |  | 33411 | 0.7858999 | 0.7792293 | 0.0001520109 | 0.7799189 | 0.01192107 | 0.7799133 | 0.01029276
|  |  | 56583 | 0.7678296 | 0.7674819 | 0.0001695267 | 0.7674178 | 0.01039128 | 0.7674142 | 0.01111335 |  |  | 33416 | 0.7784506 | 0.7792293 | 0.0001520109 | 0.7799189 | 0.01192107 | 0.7799133 | 0.01029276
|  |  | 56593 | 0.7733535 | 0.7674819 | 0.0001695267 | 0.7674178 | 0.01039128 | 0.7674142 | 0.01111335 |  |  | 33421 | 0.7784506 | 0.7792293 | 0.0001520109 | 0.7799189 | 0.01192107 | 0.7799133 | 0.01029276
|  |  | 56603 | 0.7678296 | 0.7674819 | 0.0001695267 | 0.7674178 | 0.01039128 | 0.7674142 | 0.01111335 |  |  | 33426 | 0.7858999 | 0.7792293 | 0.0001520109 | 0.7799189 | 0.01192107 | 0.7799133 | 0.01029276
|  |  | 56613 | 0.7678296 | 0.7674819 | 0.0001695267 | 0.7674178 | 0.01039128 | 0.7674142 | 0.01111335 |  |  | 33431 | 0.7784506 | 0.7792293 | 0.0001520109 | 0.7799189 | 0.01192107 | 0.7799133 | 0.01029276
|  |  | 56623 | 0.7678296 | 0.7674819 | 0.0001695267 | 0.7674178 | 0.01039128 | 0.7674142 | 0.01111335 |  |  | 33436 | 0.7784506 | 0.7792293 | 0.0001520109 | 0.7799189 | 0.01192107 | 0.7799133 | 0.01029276
|  |  | 56633 | 0.7623056 | 0.7674819 | 0.0001695267 | 0.7674178 | 0.01039128 | 0.7674142 | 0.01111335 |  |  | 33441 | 0.7858999 | 0.7792293 | 0.0001520109 | 0.7799189 | 0.01192107 | 0.7799133 | 0.01029276
|  |  | 56643 | 0.7678296 | 0.7674819 | 0.0001695267 | 0.7674178 | 0.01039128 | 0.7674142 | 0.01111335 |  |  | 33446 | 0.7821753 | 0.7792293 | 0.0001520109 | 0.7799189 | 0.01192107 | 0.7799133 | 0.01029276
|  |  | 56653 | 0.7623056 | 0.7674819 | 0.0001695267 | 0.7674178 | 0.01039128 | 0.7674142 | 0.01111335 |  |  | 33451 | 0.7784506 | 0.7792293 | 0.0001520109 | 0.7799189 | 0.01192107 | 0.7799133 | 0.01029276
|  |  | 56663 | 0.7733535 | 0.7674819 | 0.0001695267 | 0.7674178 | 0.01039128 | 0.7674142 | 0.01111335 |  |  | 33456 | 0.7784506 | 0.7792293 | 0.0001520109 | 0.7799189 | 0.01192107 | 0.7799133 | 0.01029276
|  |  | 56673 | 0.7678296 | 0.7674819 | 0.0001695267 | 0.7674178 | 0.01039128 | 0.7674142 | 0.01111335 |  |  | 33461 | 0.7821753 | 0.7792293 | 0.0001520109 | 0.7799189 | 0.01192107 | 0.7799133 | 0.01029276
|  |  | 56683 | 0.7678296 | 0.7674819 | 0.0001695267 | 0.7674178 | 0.01039128 | 0.7674142 | 0.01111335 |  |  | 33466 | 0.7858999 | 0.7792293 | 0.0001520109 | 0.7799189 | 0.01192107 | 0.7799133 | 0.01029276
|  |  | 56693 | 0.7678296 | 0.7674819 | 0.0001695267 | 0.7674178 | 0.01039128 | 0.7674142 | 0.01111335 |  |  | 33471 | 0.7821753 | 0.7792293 | 0.0001520109 | 0.7799189 | 0.01192107 | 0.7799133 | 0.01029276
|  |  | 56703 | 0.7678296 | 0.7674819 | 0.0001695267 | 0.7674178 | 0.01039128 | 0.7674142 | 0.01111335 |  |  | 33476 | 0.7821753 | 0.7792293 | 0.0001520109 | 0.7799189 | 0.01192107 | 0.7799133 | 0.01029276
|  |  | 56713 | 0.7678296 | 0.7674819 | 0.0001695267 | 0.7674178 | 0.01039128 | 0.7674142 | 0.01111335 |  |  | 33481 | 0.7821753 | 0.7792293 | 0.0001520109 | 0.7799189 | 0.01192107 | 0.7799133 | 0.01029276
|  |  | 56723 | 0.7733535 | 0.7674819 | 0.0001695267 | 0.7674178 | 0.01039128 | 0.7674142 | 0.01111335 |  |  | 33486 | 0.7821753 | 0.7792293 | 0.0001520109 | 0.7799189 | 0.01192107 | 0.7799133 | 0.01029276
|  |  | 56733 | 0.7733535 | 0.7674819 | 0.0001695267 | 0.7674178 | 0.01039128 | 0.7674142 | 0.01111335 |  |  | 33491 | 0.7784506 | 0.7792293 | 0.0001520109 | 0.7799189 | 0.01192107 | 0.7799133 | 0.01029276
|  |  | 56743 | 0.7678296 | 0.7674819 | 0.0001695267 | 0.7674178 | 0.01039128 | 0.7674142 | 0.01111335 |  |  | 33496 | 0.7858999 | 0.7792293 | 0.0001520109 | 0.7799189 | 0.01192107 | 0.7799133 | 0.01029276
|  |  | 56753 | 0.7678296 | 0.7674819 | 0.0001695267 | 0.7674178 | 0.01039128 | 0.7674142 | 0.01111335 |  |  | 33501 | 0.7821753 | 0.7792293 | 0.0001520109 | 0.7799189 | 0.01192107 | 0.7799133 | 0.01029276
|  |  | 56763 | 0.7733535 | 0.7674819 | 0.0001695267 | 0.7674178 | 0.01039128 | 0.7674142 | 0.01111335 |  |  | 33506 | 0.7821753 | 0.7792293 | 0.0001520109 | 0.7799189 | 0.01192107 | 0.7799133 | 0.01029276
|  |  | 56773 | 0.7623056 | 0.7674819 | 0.0001695267 | 0.7674178 | 0.01039128 | 0.7674142 | 0.01111335 |  |  | 33511 | 0.7821753 | 0.7792293 | 0.0001520109 | 0.7799189 | 0.01192107 | 0.7799133 | 0.01029276
|  |  | 56783 | 0.7623056 | 0.7674819 | 0.0001695267 | 0.7674178 | 0.01039128 | 0.7674142 | 0.01111335 |  |  | 33516 | 0.7784506 | 0.7792293 | 0.0001520109 | 0.7799189 | 0.01192107 | 0.7799133 | 0.01029276
|  |  | 56793 | 0.7678296 | 0.7674819 | 0.0001695267 | 0.7674178 | 0.01039128 | 0.7674142 | 0.01111335 |  |  | 33521 | 0.7821753 | 0.7792293 | 0.0001520109 | 0.7799189 | 0.01192107 | 0.7799133 | 0.01029276
|  |  | 56803 | 0.7678296 | 0.7674819 | 0.0001695267 | 0.7674178 | 0.01039128 | 0.7674142 | 0.01111335 |  |  | 33526 | 0.7784506 | 0.7792293 | 0.0001520109 | 0.7799189 | 0.01192107 | 0.7799133 | 0.01029276
|  |  | 56813 | 0.7623056 | 0.7674819 | 0.0001695267 | 0.7674178 | 0.01039128 | 0.7674142 | 0.01111335 |  |  | 33531 | 0.7858999 | 0.7792293 | 0.0001520109 | 0.7799189 | 0.01192107 | 0.7799133 | 0.01029276
|  |  | 56823 | 0.7678296 | 0.7674819 | 0.0001695267 | 0.7674178 | 0.01039128 | 0.7674142 | 0.01111335 |  |  | 33536 | 0.7821753 | 0.7792293 | 0.0001520109 | 0.7799189 | 0.01192107 | 0.7799133 | 0.01029276
|  |  | 56833 | 0.7678296 | 0.7674819 | 0.0001695267 | 0.7674178 | 0.01039128 | 0.7674142 | 0.01111335 |  |  | 33541 | 0.7784506 | 0.7792293 | 0.0001520109 | 0.7799189 | 0.01192107 | 0.7799133 | 0.01029276
|  |  | 56843 | 0.7733535 | 0.7674819 | 0.0001695267 | 0.7674178 | 0.01039128 | 0.7674142 | 0.01111335 |  |  | 33546 | 0.7896246 | 0.7792293 | 0.0001520109 | 0.7799189 | 0.01192107 | 0.7799133 | 0.01029276
|  |  | 56853 | 0.7623056 | 0.7674819 | 0.0001695267 | 0.7674178 | 0.01039128 | 0.7674142 | 0.01111335 |  |  | 33551 | 0.7784506 | 0.7792293 | 0.0001520109 | 0.7799189 | 0.01192107 | 0.7799133 | 0.01029276
|  |  | 56863 | 0.7678296 | 0.7674819 | 0.0001695267 | 0.7674178 | 0.01039128 | 0.7674142 | 0.01111335 |  |  | 33556 | 0.7821753 | 0.7792293 | 0.0001520109 | 0.7799189 | 0.01192107 | 0.7799133 | 0.01029276
|  |  | 56873 | 0.7733535 | 0.7674819 | 0.0001695267 | 0.7674178 | 0.01039128 | 0.7674142 | 0.01111335 |  |  | 33561 | 0.7821753 | 0.7792293 | 0.0001520109 | 0.7799189 | 0.01192107 | 0.7799133 | 0.01029276
|  |  | 56883 | 0.7733535 | 0.7674819 | 0.0001695267 | 0.7674178 | 0.01039128 | 0.7674142 | 0.01111335 |  |  | 33566 | 0.7858999 | 0.7792293 | 0.0001520109 | 0.7799189 | 0.01192107 | 0.7799133 | 0.01029276
|  |  | 56893 | 0.7733535 | 0.7674819 | 0.0001695267 | 0.7674178 | 0.01039128 | 0.7674142 | 0.01111335 |  |  | 33571 | 0.7821753 | 0.7792293 | 0.0001520109 | 0.7799189 | 0.01192107 | 0.7799133 | 0.01029276
|  |  | 56903 | 0.7623056 | 0.7674819 | 0.0001695267 | 0.7674178 | 0.01039128 | 0.7674142 | 0.01111335 |  |  | 33576 | 0.7821753 | 0.7792293 | 0.0001520109 | 0.7799189 | 0.01192107 | 0.7799133 | 0.01029276
|  |  | 56913 | 0.7733535 | 0.7674819 | 0.0001695267 | 0.7674178 | 0.01039128 | 0.7674142 | 0.01111335 |  |  | 33581 | 0.7821753 | 0.7792293 | 0.0001520109 | 0.7799189 | 0.01192107 | 0.7799133 | 0.01029276
|  |  | 56923 | 0.7623056 | 0.7674819 | 0.0001695267 | 0.7674178 | 0.01039128 | 0.7674142 | 0.01111335 |  |  | 33586 | 0.7821753 | 0.7792293 | 0.0001520109 | 0.7799189 | 0.01192107 | 0.7799133 | 0.01029276
|  |  | 56933 | 0.7678296 | 0.7674819 | 0.0001695267 | 0.7674178 | 0.01039128 | 0.7674142 | 0.01111335 |  |  | 33591 | 0.7821753 | 0.7792293 | 0.0001520109 | 0.7799189 | 0.01192107 | 0.7799133 | 0.01029276
|  |  | 56943 | 0.7623056 | 0.7674819 | 0.0001695267 | 0.7674178 | 0.01039128 | 0.7674142 | 0.01111335 |  |  | 33596 | 0.7821753 | 0.7792293 | 0.0001520109 | 0.7799189 | 0.01192107 | 0.7799133 | 0.01029276
|  |  | 56953 | 0.7678296 | 0.7674819 | 0.0001695267 | 0.7674178 | 0.01039128 | 0.7674142 | 0.01111335 |  |  | 33601 | 0.7821753 | 0.7792293 | 0.0001520109 | 0.7799189 | 0.01192107 | 0.7799133 | 0.01029276
|  |  | 56963 | 0.7623056 | 0.7674819 | 0.0001695267 | 0.7674178 | 0.01039128 | 0.7674142 | 0.01111335 |  |  | 33606 | 0.7821753 | 0.7792293 | 0.0001520109 | 0.7799189 | 0.01192107 | 0.7799133 | 0.01029276
|  |  | 56973 | 0.7678296 | 0.7674819 | 0.0001695267 | 0.7674178 | 0.01039128 | 0.7674142 | 0.01111335 |  |  | 33611 | 0.7858999 | 0.7792293 | 0.0001520109 | 0.7799189 | 0.01192107 | 0.7799133 | 0.01029276
|  |  | 56983 | 0.7733535 | 0.7674819 | 0.0001695267 | 0.7674178 | 0.01039128 | 0.7674142 | 0.01111335 |  |  | 33616 | 0.7821753 | 0.7792293 | 0.0001520109 | 0.7799189 | 0.01192107 | 0.7799133 | 0.01029276
|  |  | 56993 | 0.7733535 | 0.7674819 | 0.0001695267 | 0.7674178 | 0.01039128 | 0.7674142 | 0.01111335 |  |  | 33621 | 0.7821753 | 0.7792293 | 0.0001520109 | 0.7799189 | 0.01192107 | 0.7799133 | 0.01029276
|  |  | 57003 | 0.7623056 | 0.7674819 | 0.0001695267 | 0.7674178 | 0.01039128 | 0.7674142 | 0.01111335 |  |  | 33626 | 0.7821753 | 0.7792293 | 0.0001520109 | 0.7799189 | 0.01192107 | 0.7799133 | 0.01029276
|  |  | 57013 | 0.7733535 | 0.7674819 | 0.0001695267 | 0.7674178 | 0.01039128 | 0.7674142 | 0.01111335 |  |  | 33631 | 0.7821753 | 0.7792293 | 0.0001520109 | 0.7799189 | 0.01192107 | 0.7799133 | 0.01029276
|  |  | 57023 | 0.7678296 | 0.7674819 | 0.0001695267 | 0.7674178 | 0.01039128 | 0.7674142 | 0.01111335 |  |  | 33636 | 0.7784506 | 0.7792293 | 0.0001520109 | 0.7799189 | 0.01192107 | 0.7799133 | 0.01029276
|  |  | 57033 | 0.7678296 | 0.7674819 | 0.0001695267 | 0.7674178 | 0.01039128 | 0.7674142 | 0.01111335 |  |  | 33641 | 0.7784506 | 0.7792293 | 0.0001520109 | 0.7799189 | 0.01192107 | 0.7799133 | 0.01029276
|  |  | 57043 | 0.7678296 | 0.7674819 | 0.0001695267 | 0.7674178 | 0.01039128 | 0.7674142 | 0.01111335 |  |  | 33646 | 0.7858999 | 0.7792293 | 0.0001520109 | 0.7799189 | 0.01192107 | 0.7799133 | 0.01029276
|  |  | 57053 | 0.7678296 | 0.7674819 | 0.0001695267 | 0.7674178 | 0.01039128 | 0.7674142 | 0.01111335 |  |  | 33651 | 0.7821753 | 0.7792293 | 0.0001520109 | 0.7799189 | 0.01192107 | 0.7799133 | 0.01029276
|  |  | 57063 | 0.7678296 | 0.7674819 | 0.0001695267 | 0.7674178 | 0.01039128 | 0.7674142 | 0.01111335 |  |  | 33656 | 0.7821753 | 0.7792293 | 0.0001520109 | 0.7799189 | 0.01192107 | 0.7799133 | 0.01029276
|  |  | 57073 | 0.7678296 | 0.7674819 | 0.0001695267 | 0.7674178 | 0.01039128 | 0.7674142 | 0.01111335 |  |  | 33661 | 0.7821753 | 0.7792293 | 0.0001520109 | 0.7799189 | 0.01192107 | 0.7799133 | 0.01029276
|  |  | 57083 | 0.7678296 | 0.7674819 | 0.0001695267 | 0.7674178 | 0.01039128 | 0.7674142 | 0.01111335 |  |  | 33666 | 0.7858999 | 0.7792293 | 0.0001520109 | 0.7799189 | 0.01192107 | 0.7799133 | 0.01029276
|  |  | 57093 | 0.7678296 | 0.7674819 | 0.0001695267 | 0.7674178 | 0.01039128 | 0.7674142 | 0.01111335 |  |  | 33671 | 0.7821753 | 0.7792293 | 0.0001520109 | 0.7799189 | 0.01192107 | 0.7799133 | 0.01029276
|  |  | 57103 | 0.7678296 | 0.7674819 | 0.0001695267 | 0.7674178 | 0.01039128 | 0.7674142 | 0.01111335 |  |  | 33676 | 0.7821753 | 0.7792293 | 0.0001520109 | 0.7799189 | 0.01192107 | 0.7799133 | 0.01029276
|  |  | 57113 | 0.7678296 | 0.7674819 | 0.0001695267 | 0.7674178 | 0.01039128 | 0.7674142 | 0.01111335 |  |  | 33681 | 0.7784506 | 0.7792293 | 0.0001520109 | 0.7799189 | 0.01192107 | 0.7799133 | 0.01029276
|  |  | 57123 | 0.7623056 | 0.7674819 | 0.0001695267 | 0.7674178 | 0.01039128 | 0.7674142 | 0.01111335 |  |  | 33686 | 0.7858999 | 0.7792293 | 0.0001520109 | 0.7799189 | 0.01192107 | 0.7799133 | 0.01029276
|  |  | 57133 | 0.7733535 | 0.7674819 | 0.0001695267 | 0.7674178 | 0.01039128 | 0.7674142 | 0.01111335 |  |  | 33691 | 0.7821753 | 0.7792293 | 0.0001520109 | 0.7799189 | 0.01192107 | 0.7799133 | 0.01029276
|  |  | 57143 | 0.7623056 | 0.7674819 | 0.0001695267 | 0.7674178 | 0.01039128 | 0.7674142 | 0.01111335 |  |  | 33696 | 0.7821753 | 0.7792293 | 0.0001520109 | 0.7799189 | 0.01192107 | 0.7799133 | 0.01029276
|  |  | 57153 | 0.7678296 | 0.7674819 | 0.0001695267 | 0.7674178 | 0.01039128 | 0.7674142 | 0.01111335 |  |  | 33701 | 0.7821753 | 0.7792293 | 0.0001520109 | 0.7799189 | 0.01192107 | 0.7799133 | 0.01029276
|  |  | 57163 | 0.7678296 | 0.7674819 | 0.0001695267 | 0.7674178 | 0.01039128 | 0.7674142 | 0.01111335 |  |  | 33706 | 0.7858999 | 0.7792293 | 0.0001520109 | 0.7799189 | 0.01192107 | 0.7799133 | 0.01029276
|  |  | 57173 | 0.7567817 | 0.7674819 | 0.0001695267 | 0.7674178 | 0.01039128 | 0.7674142 | 0.01111335 |  |  | 33711 | 0.7821753 | 0.7792293 | 0.0001520109 | 0.7799189 | 0.01192107 | 0.7799133 | 0.01029276
|  |  | 57183 | 0.7623056 | 0.7674819 | 0.0001695267 | 0.7674178 | 0.01039128 | 0.7674142 | 0.01111335 |  |  | 33716 | 0.7821753 | 0.7792293 | 0.0001520109 | 0.7799189 | 0.01192107 | 0.7799133 | 0.01029276
|  |  | 57193 | 0.7678296 | 0.7674819 | 0.0001695267 | 0.7674178 | 0.01039128 | 0.7674142 | 0.01111335 |  |  | 33721 | 0.7784506 | 0.7792293 | 0.0001520109 | 0.7799189 | 0.01192107 | 0.7799133 | 0.01029276
|  |  | 57203 | 0.7678296 | 0.7674819 | 0.0001695267 | 0.7674178 | 0.01039128 | 0.7674142 | 0.01111335 |  |  | 33726 | 0.7784506 | 0.7792293 | 0.0001520109 | 0.7799189 | 0.01192107 | 0.7799133 | 0.01029276
|  |  | 57213 | 0.7678296 | 0.7674819 | 0.0001695267 | 0.7674178 | 0.01039128 | 0.7674142 | 0.01111335 |  |  | 33731 | 0.7821753 | 0.7792293 | 0.0001520109 | 0.7799189 | 0.01192107 | 0.7799133 | 0.01029276
|  |  | 57223 | 0.7678296 | 0.7674819 | 0.0001695267 | 0.7674178 | 0.01039128 | 0.7674142 | 0.01111335 |  |  | 33736 | 0.7821753 | 0.7792293 | 0.0001520109 | 0.7799189 | 0.01192107 | 0.7799133 | 0.01029276
|  |  | 57233 | 0.7678296 | 0.7674819 | 0.0001695267 | 0.7674178 | 0.01039128 | 0.7674142 | 0.01111335 |  |  | 33741 | 0.7821753 | 0.7792293 | 0.0001520109 | 0.7799189 | 0.01192107 | 0.7799133 | 0.01029276
|  |  | 57243 | 0.7678296 | 0.7674819 | 0.0001695267 | 0.7674178 | 0.01039128 | 0.7674142 | 0.01111335 |  |  | 33746 | 0.7821753 | 0.7792293 | 0.0001520109 | 0.7799189 | 0.01192107 | 0.7799133 | 0.01029276
|  |  | 57253 | 0.7733535 | 0.7674819 | 0.0001695267 | 0.7674178 | 0.01039128 | 0.7674142 | 0.01111335 |  |  | 33751 | 0.7821753 | 0.7792293 | 0.0001520109 | 0.7799189 | 0.01192107 | 0.7799133 | 0.01029276
|  |  | 57263 | 0.7623056 | 0.7674819 | 0.0001695267 | 0.7674178 | 0.01039128 | 0.7674142 | 0.01111335 |  |  | 33756 | 0.7784506 | 0.7792293 | 0.0001520109 | 0.7799189 | 0.01192107 | 0.7799133 | 0.01029276
|  |  | 57273 | 0.7623056 | 0.7674819 | 0.0001695267 | 0.7674178 | 0.01039128 | 0.7674142 | 0.01111335 |  |  | 33761 | 0.7784506 | 0.7792293 | 0.0001520109 | 0.7799189 | 0.01192107 | 0.7799133 | 0.01029276
|  |  | 57283 | 0.7678296 | 0.7674819 | 0.0001695267 | 0.7674178 | 0.01039128 | 0.7674142 | 0.01111335 |  |  | 33766 | 0.7858999 | 0.7792293 | 0.0001520109 | 0.7799189 | 0.01192107 | 0.7799133 | 0.01029276
|  |  | 57293 | 0.7623056 | 0.7674819 | 0.0001695267 | 0.7674178 | 0.01039128 | 0.7674142 | 0.01111335 |  |  | 33771 | 0.7821753 | 0.7792293 | 0.0001520109 | 0.7799189 | 0.01192107 | 0.7799133 | 0.01029276
|  |  | 57303 | 0.7623056 | 0.7674819 | 0.0001695267 | 0.7674178 | 0.01039128 | 0.7674142 | 0.01111335 |  |  | 33776 | 0.7821753 | 0.7792293 | 0.0001520109 | 0.7799189 | 0.01192107 | 0.7799133 | 0.01029276
|  |  | 57313 | 0.7678296 | 0.7674819 | 0.0001695267 | 0.7674178 | 0.01039128 | 0.7674142 | 0.01111335 |  |  | 33781 | 0.7821753 | 0.7792293 | 0.0001520109 | 0.7799189 | 0.01192107 | 0.7799133 | 0.01029276
|  |  | 57323 | 0.7678296 | 0.7674819 | 0.0001695267 | 0.7674178 | 0.01039128 | 0.7674142 | 0.01111335 |  |  | 33786 | 0.7821753 | 0.7792293 | 0.0001520109 | 0.7799189 | 0.01192107 | 0.7799133 | 0.01029276
|  |  | 57333 | 0.7678296 | 0.7674819 | 0.0001695267 | 0.7674178 | 0.01039128 | 0.7674142 | 0.01111335 |  |  | 33791 | 0.7821753 | 0.7792293 | 0.0001520109 | 0.7799189 | 0.01192107 | 0.7799133 | 0.01029276
|  |  | 57343 | 0.7678296 | 0.7674819 | 0.0001695267 | 0.7674178 | 0.01039128 | 0.7674142 | 0.01111335 |  |  | 33796 | 0.7821753 | 0.7792293 | 0.0001520109 | 0.7799189 | 0.01192107 | 0.7799133 | 0.01029276
|  |  | 57353 | 0.7623056 | 0.7674819 | 0.0001695267 | 0.7674178 | 0.01039128 | 0.7674142 | 0.01111335 |  |  | 33801 | 0.7821753 | 0.7792293 | 0.0001520109 | 0.7799189 | 0.01192107 | 0.7799133 | 0.01029276
|  |  | 57363 | 0.7623056 | 0.7674819 | 0.0001695267 | 0.7674178 | 0.01039128 | 0.7674142 | 0.01111335 |  |  | 33806 | 0.7858999 | 0.7792293 | 0.0001520109 | 0.7799189 | 0.01192107 | 0.7799133 | 0.01029276
|  |  | 57373 | 0.7733535 | 0.7674819 | 0.0001695267 | 0.7674178 | 0.01039128 | 0.7674142 | 0.01111335 |  |  | 33811 | 0.7821753 | 0.7792293 | 0.0001520109 | 0.7799189 | 0.01192107 | 0.7799133 | 0.01029276
|  |  | 57383 | 0.7623056 | 0.7674819 | 0.0001695267 | 0.7674178 | 0.01039128 | 0.7674142 | 0.01111335 |  |  | 33816 | 0.7821753 | 0.7792293 | 0.0001520109 | 0.7799189 | 0.01192107 | 0.7799133 | 0.01029276
|  |  | 57393 | 0.7733535 | 0.7674819 | 0.0001695267 | 0.7674178 | 0.01039128 | 0.7674142 | 0.01111335 |  |  | 33821 | 0.7858999 | 0.7792293 | 0.0001520109 | 0.7799189 | 0.01192107 | 0.7799133 | 0.01029276
|  |  | 57403 | 0.7733535 | 0.7674819 | 0.0001695267 | 0.7674178 | 0.01039128 | 0.7674142 | 0.01111335 |  |  | 33826 | 0.7821753 | 0.7792293 | 0.0001520109 | 0.7799189 | 0.01192107 | 0.7799133 | 0.01029276
|  |  | 57413 | 0.7678296 | 0.7674819 | 0.0001695267 | 0.7674178 | 0.01039128 | 0.7674142 | 0.01111335 |  |  | 33831 | 0.7784506 | 0.7792293 | 0.0001520109 | 0.7799189 | 0.01192107 | 0.7799133 | 0.01029276
|  |  | 57423 | 0.7733535 | 0.7674819 | 0.0001695267 | 0.7674178 | 0.01039128 | 0.7674142 | 0.01111335 |  |  | 33836 | 0.7858999 | 0.7792293 | 0.0001520109 | 0.7799189 | 0.01192107 | 0.7799133 | 0.01029276
|  |  | 57433 | 0.7623056 | 0.7674819 | 0.0001695267 | 0.7674178 | 0.01039128 | 0.7674142 | 0.01111335 |  |  | 33841 | 0.7784506 | 0.7792293 | 0.0001520109 | 0.7799189 | 0.01192107 | 0.7799133 | 0.01029276
|  |  | 57443 | 0.7623056 | 0.7674819 | 0.0001695267 | 0.7674178 | 0.01039128 | 0.7674142 | 0.01111335 |  |  | 33846 | 0.7858999 | 0.7792293 | 0.0001520109 | 0.7799189 | 0.01192107 | 0.7799133 | 0.01029276
|  |  | 57453 | 0.7623056 | 0.7674819 | 0.0001695267 | 0.7674178 | 0.01039128 | 0.7674142 | 0.01111335 |  |  | 33851 | 0.7821753 | 0.7792293 | 0.0001520109 | 0.7799189 | 0.01192107 | 0.7799133 | 0.01029276
|  |  | 57463 | 0.7733535 | 0.7674819 | 0.0001695267 | 0.7674178 | 0.01039128 | 0.7674142 | 0.01111335 |  |  | 33856 | 0.7821753 | 0.7792293 | 0.0001520109 | 0.7799189 | 0.01192107 | 0.7799133 | 0.01029276
|  |  | 57473 | 0.7678296 | 0.7674819 | 0.0001695267 | 0.7674178 | 0.01039128 | 0.7674142 | 0.01111335 |  |  | 33861 | 0.7858999 | 0.7792293 | 0.0001520109 | 0.7799189 | 0.01192107 | 0.7799133 | 0.01029276
|  |  | 57483 | 0.7733535 | 0.7674819 | 0.0001695267 | 0.7674178 | 0.01039128 | 0.7674142 | 0.01111335 |  |  | 33866 | 0.7821753 | 0.7792293 | 0.0001520109 | 0.7799189 | 0.01192107 | 0.7799133 | 0.01029276
|  |  | 57493 | 0.7678296 | 0.7674819 | 0.0001695267 | 0.7674178 | 0.01039128 | 0.7674142 | 0.01111335 |  |  | 33871 | 0.7821753 | 0.7792293 | 0.0001520109 | 0.7799189 | 0.01192107 | 0.7799133 | 0.01029276
|  |  | 57503 | 0.7733535 | 0.7674819 | 0.0001695267 | 0.7674178 | 0.01039128 | 0.7674142 | 0.01111335 |  |  | 33876 | 0.7858999 | 0.7792293 | 0.0001520109 | 0.7799189 | 0.01192107 | 0.7799133 | 0.01029276
|  |  | 57513 | 0.7623056 | 0.7674819 | 0.0001695267 | 0.7674178 | 0.01039128 | 0.7674142 | 0.01111335 |  |  | 33881 | 0.7821753 | 0.7792293 | 0.0001520109 | 0.7799189 | 0.01192107 | 0.7799133 | 0.01029276
|  |  | 57523 | 0.7678296 | 0.7674819 | 0.0001695267 | 0.7674178 | 0.01039128 | 0.7674142 | 0.01111335 |  |  | 33886 | 0.7784506 | 0.7792293 | 0.0001520109 | 0.7799189 | 0.01192107 | 0.7799133 | 0.01029276
|  |  | 57533 | 0.7678296 | 0.7674819 | 0.0001695267 | 0.7674178 | 0.01039128 | 0.7674142 | 0.01111335 |  |  | 33891 | 0.7784506 | 0.7792293 | 0.0001520109 | 0.7799189 | 0.01192107 | 0.7799133 | 0.01029276
|  |  | 57543 | 0.7733535 | 0.7674819 | 0.0001695267 | 0.7674178 | 0.01039128 | 0.7674142 | 0.01111335 |  |  | 33896 | 0.7821753 | 0.7792293 | 0.0001520109 | 0.7799189 | 0.01192107 | 0.7799133 | 0.01029276
|  |  | 57553 | 0.7678296 | 0.7674819 | 0.0001695267 | 0.7674178 | 0.01039128 | 0.7674142 | 0.01111335 |  |  | 33901 | 0.7858999 | 0.7792293 | 0.0001520109 | 0.7799189 | 0.01192107 | 0.7799133 | 0.01029276
|  |  | 57563 | 0.7678296 | 0.7674819 | 0.0001695267 | 0.7674178 | 0.01039128 | 0.7674142 | 0.01111335 |  |  | 33906 | 0.7821753 | 0.7792293 | 0.0001520109 | 0.7799189 | 0.01192107 | 0.7799133 | 0.01029276
|  |  | 57573 | 0.7623056 | 0.7674819 | 0.0001695267 | 0.7674178 | 0.01039128 | 0.7674142 | 0.01111335 |  |  | 33911 | 0.7784506 | 0.7792293 | 0.0001520109 | 0.7799189 | 0.01192107 | 0.7799133 | 0.01029276
|  |  | 57583 | 0.7623056 | 0.7674819 | 0.0001695267 | 0.7674178 | 0.01039128 | 0.7674142 | 0.01111335 |  |  | 33916 | 0.7821753 | 0.7792293 | 0.0001520109 | 0.7799189 | 0.01192107 | 0.7799133 | 0.01029276
|  |  | 57593 | 0.7678296 | 0.7674819 | 0.0001695267 | 0.7674178 | 0.01039128 | 0.7674142 | 0.01111335 |  |  | 33921 | 0.7821753 | 0.7792293 | 0.0001520109 | 0.7799189 | 0.01192107 | 0.7799133 | 0.01029276
|  |  | 57603 | 0.7678296 | 0.7674819 | 0.0001695267 | 0.7674178 | 0.01039128 | 0.7674142 | 0.01111335 |  |  | 33926 | 0.7821753 | 0.7792293 | 0.0001520109 | 0.7799189 | 0.01192107 | 0.7799133 | 0.01029276
|  |  | 57613 | 0.7623056 | 0.7674819 | 0.0001695267 | 0.7674178 | 0.01039128 | 0.7674142 | 0.01111335 |  |  | 33931 | 0.7821753 | 0.7792293 | 0.0001520109 | 0.7799189 | 0.01192107 | 0.7799133 | 0.01029276
|  |  | 57623 | 0.7678296 | 0.7674819 | 0.0001695267 | 0.7674178 | 0.01039128 | 0.7674142 | 0.01111335 |  |  | 33936 | 0.7784506 | 0.7792293 | 0.0001520109 | 0.7799189 | 0.01192107 | 0.7799133 | 0.01029276
|  |  | 57633 | 0.7733535 | 0.7674819 | 0.0001695267 | 0.7674178 | 0.01039128 | 0.7674142 | 0.01111335 |  |  | 33941 | 0.7784506 | 0.7792293 | 0.0001520109 | 0.7799189 | 0.01192107 | 0.7799133 | 0.01029276
|  |  | 57643 | 0.7678296 | 0.7674819 | 0.0001695267 | 0.7674178 | 0.01039128 | 0.7674142 | 0.01111335 |  |  | 33946 | 0.7821753 | 0.7792293 | 0.0001520109 | 0.7799189 | 0.01192107 | 0.7799133 | 0.01029276
|  |  | 57653 | 0.7623056 | 0.7674819 | 0.0001695267 | 0.7674178 | 0.01039128 | 0.7674142 | 0.01111335 |  |  | 33951 | 0.7821753 | 0.7792293 | 0.0001520109 | 0.7799189 | 0.01192107 | 0.7799133 | 0.01029276
|  |  | 57663 | 0.7733535 | 0.7674819 | 0.0001695267 | 0.7674178 | 0.01039128 | 0.7674142 | 0.01111335 |  |  | 33956 | 0.7784506 | 0.7792293 | 0.0001520109 | 0.7799189 | 0.01192107 | 0.7799133 | 0.01029276
|  |  | 57673 | 0.7678296 | 0.7674819 | 0.0001695267 | 0.7674178 | 0.01039128 | 0.7674142 | 0.01111335 |  |  | 33961 | 0.7821753 | 0.7792293 | 0.0001520109 | 0.7799189 | 0.01192107 | 0.7799133 | 0.01029276
|  |  | 57683 | 0.7678296 | 0.7674819 | 0.0001695267 | 0.7674178 | 0.01039128 | 0.7674142 | 0.01111335 |  |  | 33966 | 0.7821753 | 0.7792293 | 0.0001520109 | 0.7799189 | 0.01192107 | 0.7799133 | 0.01029276
|  |  | 57693 | 0.7678296 | 0.7674819 | 0.0001695267 | 0.7674178 | 0.01039128 | 0.7674142 | 0.01111335 |  |  | 33971 | 0.7896246 | 0.7792293 | 0.0001520109 | 0.7799189 | 0.01192107 | 0.7799133 | 0.01029276
|  |  | 57703 | 0.7678296 | 0.7674819 | 0.0001695267 | 0.7674178 | 0.01039128 | 0.7674142 | 0.01111335 |  |  | 33976 | 0.7821753 | 0.7792293 | 0.0001520109 | 0.7799189 | 0.01192107 | 0.7799133 | 0.01029276
|  |  | 57713 | 0.7678296 | 0.7674819 | 0.0001695267 | 0.7674178 | 0.01039128 | 0.7674142 | 0.01111335 |  |  | 33981 | 0.7784506 | 0.7792293 | 0.0001520109 | 0.7799189 | 0.01192107 | 0.7799133 | 0.01029276
|  |  | 57723 | 0.7733535 | 0.7674819 | 0.0001695267 | 0.7674178 | 0.01039128 | 0.7674142 | 0.01111335 |  |  | 33986 | 0.7784506 | 0.7792293 | 0.0001520109 | 0.7799189 | 0.01192107 | 0.7799133 | 0.01029276
|  |  | 57733 | 0.7623056 | 0.7674819 | 0.0001695267 | 0.7674178 | 0.01039128 | 0.7674142 | 0.01111335 |  |  | 33991 | 0.7784506 | 0.7792293 | 0.0001520109 | 0.7799189 | 0.01192107 | 0.7799133 | 0.01029276
|  |  | 57743 | 0.7678296 | 0.7674819 | 0.0001695267 | 0.7674178 | 0.01039128 | 0.7674142 | 0.01111335 |  |  | 33996 | 0.7821753 | 0.7792293 | 0.0001520109 | 0.7799189 | 0.01192107 | 0.7799133 | 0.01029276
|  |  | 57753 | 0.7623056 | 0.7674819 | 0.0001695267 | 0.7674178 | 0.01039128 | 0.7674142 | 0.01111335 |  |  | 34001 | 0.7821753 | 0.7792293 | 0.0001520109 | 0.7799189 | 0.01192107 | 0.7799133 | 0.01029276
|  |  | 57763 | 0.7678296 | 0.7674819 | 0.0001695267 | 0.7674178 | 0.01039128 | 0.7674142 | 0.01111335 |  |  | 34006 | 0.7821753 | 0.7792293 | 0.0001520109 | 0.7799189 | 0.01192107 | 0.7799133 | 0.01029276
|  |  | 57773 | 0.7733535 | 0.7674819 | 0.0001695267 | 0.7674178 | 0.01039128 | 0.7674142 | 0.01111335 |  |  | 34011 | 0.7821753 | 0.7792293 | 0.0001520109 | 0.7799189 | 0.01192107 | 0.7799133 | 0.01029276
|  |  | 57783 | 0.7678296 | 0.7674819 | 0.0001695267 | 0.7674178 | 0.01039128 | 0.7674142 | 0.01111335 |  |  | 34016 | 0.7821753 | 0.7792293 | 0.0001520109 | 0.7799189 | 0.01192107 | 0.7799133 | 0.01029276
|  |  | 57793 | 0.7678296 | 0.7674819 | 0.0001695267 | 0.7674178 | 0.01039128 | 0.7674142 | 0.01111335 |  |  | 34021 | 0.7821753 | 0.7792293 | 0.0001520109 | 0.7799189 | 0.01192107 | 0.7799133 | 0.01029276
|  |  | 57803 | 0.7678296 | 0.7674819 | 0.0001695267 | 0.7674178 | 0.01039128 | 0.7674142 | 0.01111335 |  |  | 34026 | 0.7821753 | 0.7792293 | 0.0001520109 | 0.7799189 | 0.01192107 | 0.7799133 | 0.01029276
|  |  | 57813 | 0.7678296 | 0.7674819 | 0.0001695267 | 0.7674178 | 0.01039128 | 0.7674142 | 0.01111335 |  |  | 34031 | 0.7821753 | 0.7792293 | 0.0001520109 | 0.7799189 | 0.01192107 | 0.7799133 | 0.01029276
|  |  | 57823 | 0.7678296 | 0.7674819 | 0.0001695267 | 0.7674178 | 0.01039128 | 0.7674142 | 0.01111335 |  |  | 34036 | 0.7858999 | 0.7792293 | 0.0001520109 | 0.7799189 | 0.01192107 | 0.7799133 | 0.01029276
|  |  | 57833 | 0.7788775 | 0.7674819 | 0.0001695267 | 0.7674178 | 0.01039128 | 0.7674142 | 0.01111335 |  |  | 34041 | 0.7821753 | 0.7792293 | 0.0001520109 | 0.7799189 | 0.01192107 | 0.7799133 | 0.01029276
|  |  | 57843 | 0.7733535 | 0.7674819 | 0.0001695267 | 0.7674178 | 0.01039128 | 0.7674142 | 0.01111335 |  |  | 34046 | 0.7821753 | 0.7792293 | 0.0001520109 | 0.7799189 | 0.01192107 | 0.7799133 | 0.01029276
|  |  | 57853 | 0.7678296 | 0.7674819 | 0.0001695267 | 0.7674178 | 0.01039128 | 0.7674142 | 0.01111335 |  |  | 34051 | 0.7784506 | 0.7792293 | 0.0001520109 | 0.7799189 | 0.01192107 | 0.7799133 | 0.01029276
|  |  | 57863 | 0.7733535 | 0.7674819 | 0.0001695267 | 0.7674178 | 0.01039128 | 0.7674142 | 0.01111335 |  |  | 34056 | 0.7821753 | 0.7792293 | 0.0001520109 | 0.7799189 | 0.01192107 | 0.7799133 | 0.01029276
|  |  | 57873 | 0.7733535 | 0.7674819 | 0.0001695267 | 0.7674178 | 0.01039128 | 0.7674142 | 0.01111335 |  |  | 34061 | 0.7858999 | 0.7792293 | 0.0001520109 | 0.7799189 | 0.01192107 | 0.7799133 | 0.01029276
|  |  | 57883 | 0.7678296 | 0.7674819 | 0.0001695267 | 0.7674178 | 0.01039128 | 0.7674142 | 0.01111335 |  |  | 34066 | 0.7784506 | 0.7792293 | 0.0001520109 | 0.7799189 | 0.01192107 | 0.7799133 | 0.01029276
|  |  | 57893 | 0.7623056 | 0.7674819 | 0.0001695267 | 0.7674178 | 0.01039128 | 0.7674142 | 0.01111335 |  |  | 34071 | 0.7821753 | 0.7792293 | 0.0001520109 | 0.7799189 | 0.01192107 | 0.7799133 | 0.01029276
|  |  | 57903 | 0.7678296 | 0.7674819 | 0.0001695267 | 0.7674178 | 0.01039128 | 0.7674142 | 0.01111335 |  |  | 34076 | 0.7784506 | 0.7792293 | 0.0001520109 | 0.7799189 | 0.01192107 | 0.7799133 | 0.01029276
|  |  | 57913 | 0.7733535 | 0.7674819 | 0.0001695267 | 0.7674178 | 0.01039128 | 0.7674142 | 0.01111335 |  |  | 34081 | 0.7821753 | 0.7792293 | 0.0001520109 | 0.7799189 | 0.01192107 | 0.7799133 | 0.01029276
|  |  | 57923 | 0.7788775 | 0.7674819 | 0.0001695267 | 0.7674178 | 0.01039128 | 0.7674142 | 0.01111335 |  |  | 34086 | 0.7784506 | 0.7792293 | 0.0001520109 | 0.7799189 | 0.01192107 | 0.7799133 | 0.01029276
|  |  | 57933 | 0.7733535 | 0.7674819 | 0.0001695267 | 0.7674178 | 0.01039128 | 0.7674142 | 0.01111335 |  |  | 34091 | 0.7821753 | 0.7792293 | 0.0001520109 | 0.7799189 | 0.01192107 | 0.7799133 | 0.01029276
|  |  | 57943 | 0.7678296 | 0.7674819 | 0.0001695267 | 0.7674178 | 0.01039128 | 0.7674142 | 0.01111335 |  |  | 34096 | 0.7784506 | 0.7792293 | 0.0001520109 | 0.7799189 | 0.01192107 | 0.7799133 | 0.01029276
|  |  | 57953 | 0.7623056 | 0.7674819 | 0.0001695267 | 0.7674178 | 0.01039128 | 0.7674142 | 0.01111335 |  |  | 34101 | 0.7784506 | 0.7792293 | 0.0001520109 | 0.7799189 | 0.01192107 | 0.7799133 | 0.01029276
|  |  | 57963 | 0.7678296 | 0.7674819 | 0.0001695267 | 0.7674178 | 0.01039128 | 0.7674142 | 0.01111335 |  |  | 34106 | 0.7821753 | 0.7792293 | 0.0001520109 | 0.7799189 | 0.01192107 | 0.7799133 | 0.01029276
|  |  | 57973 | 0.7733535 | 0.7674819 | 0.0001695267 | 0.7674178 | 0.01039128 | 0.7674142 | 0.01111335 |  |  | 34111 | 0.7821753 | 0.7792293 | 0.0001520109 | 0.7799189 | 0.01192107 | 0.7799133 | 0.01029276
|  |  | 57983 | 0.7678296 | 0.7674819 | 0.0001695267 | 0.7674178 | 0.01039128 | 0.7674142 | 0.01111335 |  |  | 34116 | 0.7858999 | 0.7792293 | 0.0001520109 | 0.7799189 | 0.01192107 | 0.7799133 | 0.01029276
|  |  | 57993 | 0.7678296 | 0.7674819 | 0.0001695267 | 0.7674178 | 0.01039128 | 0.7674142 | 0.01111335 |  |  | 34121 | 0.7821753 | 0.7792293 | 0.0001520109 | 0.7799189 | 0.01192107 | 0.7799133 | 0.01029276
|  |  | 58003 | 0.7733535 | 0.7674819 | 0.0001695267 | 0.7674178 | 0.01039128 | 0.7674142 | 0.01111335 |  |  | 34126 | 0.7821753 | 0.7792293 | 0.0001520109 | 0.7799189 | 0.01192107 | 0.7799133 | 0.01029276
|  |  | 58013 | 0.7733535 | 0.7674819 | 0.0001695267 | 0.7674178 | 0.01039128 | 0.7674142 | 0.01111335 |  |  | 34131 | 0.7821753 | 0.7792293 | 0.0001520109 | 0.7799189 | 0.01192107 | 0.7799133 | 0.01029276
|  |  | 58023 | 0.7678296 | 0.7674819 | 0.0001695267 | 0.7674178 | 0.01039128 | 0.7674142 | 0.01111335 |  |  | 34136 | 0.7821753 | 0.7792293 | 0.0001520109 | 0.7799189 | 0.01192107 | 0.7799133 | 0.01029276
|  |  | 58033 | 0.7733535 | 0.7674819 | 0.0001695267 | 0.7674178 | 0.01039128 | 0.7674142 | 0.01111335 |  |  | 34141 | 0.7821753 | 0.7792293 | 0.0001520109 | 0.7799189 | 0.01192107 | 0.7799133 | 0.01029276
|  |  | 58043 | 0.7678296 | 0.7674819 | 0.0001695267 | 0.7674178 | 0.01039128 | 0.7674142 | 0.01111335 |  |  | 34146 | 0.7784506 | 0.7792293 | 0.0001520109 | 0.7799189 | 0.01192107 | 0.7799133 | 0.01029276
|  |  | 58053 | 0.7678296 | 0.7674819 | 0.0001695267 | 0.7674178 | 0.01039128 | 0.7674142 | 0.01111335 |  |  | 34151 | 0.7784506 | 0.7792293 | 0.0001520109 | 0.7799189 | 0.01192107 | 0.7799133 | 0.01029276
|  |  | 58063 | 0.7678296 | 0.7674819 | 0.0001695267 | 0.7674178 | 0.01039128 | 0.7674142 | 0.01111335 |  |  | 34156 | 0.7784506 | 0.7792293 | 0.0001520109 | 0.7799189 | 0.01192107 | 0.7799133 | 0.01029276
|  |  | 58073 | 0.7678296 | 0.7674819 | 0.0001695267 | 0.7674178 | 0.01039128 | 0.7674142 | 0.01111335 |  |  | 34161 | 0.7821753 | 0.7792293 | 0.0001520109 | 0.7799189 | 0.01192107 | 0.7799133 | 0.01029276
|  |  | 58083 | 0.7678296 | 0.7674819 | 0.0001695267 | 0.7674178 | 0.01039128 | 0.7674142 | 0.01111335 |  |  | 34166 | 0.7858999 | 0.7792293 | 0.0001520109 | 0.7799189 | 0.01192107 | 0.7799133 | 0.01029276
|  |  | 58093 | 0.7733535 | 0.7674819 | 0.0001695267 | 0.7674178 | 0.01039128 | 0.7674142 | 0.01111335 |  |  | 34171 | 0.7784506 | 0.7792293 | 0.0001520109 | 0.7799189 | 0.01192107 | 0.7799133 | 0.01029276
|  |  | 58103 | 0.7733535 | 0.7674819 | 0.0001695267 | 0.7674178 | 0.01039128 | 0.7674142 | 0.01111335 |  |  | 34176 | 0.7821753 | 0.7792293 | 0.0001520109 | 0.7799189 | 0.01192107 | 0.7799133 | 0.01029276
|  |  | 58113 | 0.7678296 | 0.7674819 | 0.0001695267 | 0.7674178 | 0.01039128 | 0.7674142 | 0.01111335 |  |  | 34181 | 0.7821753 | 0.7792293 | 0.0001520109 | 0.7799189 | 0.01192107 | 0.7799133 | 0.01029276
|  |  | 58123 | 0.7733535 | 0.7674819 | 0.0001695267 | 0.7674178 | 0.01039128 | 0.7674142 | 0.01111335 |  |  | 34186 | 0.7821753 | 0.7792293 | 0.0001520109 | 0.7799189 | 0.01192107 | 0.7799133 | 0.01029276
|  |  | 58133 | 0.7788775 | 0.7674819 | 0.0001695267 | 0.7674178 | 0.01039128 | 0.7674142 | 0.01111335 |  |  | 34191 | 0.7821753 | 0.7792293 | 0.0001520109 | 0.7799189 | 0.01192107 | 0.7799133 | 0.01029276
|  |  | 58143 | 0.7733535 | 0.7674819 | 0.0001695267 | 0.7674178 | 0.01039128 | 0.7674142 | 0.01111335 |  |  | 34196 | 0.7821753 | 0.7792293 | 0.0001520109 | 0.7799189 | 0.01192107 | 0.7799133 | 0.01029276
|  |  | 58153 | 0.7678296 | 0.7674819 | 0.0001695267 | 0.7674178 | 0.01039128 | 0.7674142 | 0.01111335 |  |  | 34201 | 0.7821753 | 0.7792293 | 0.0001520109 | 0.7799189 | 0.01192107 | 0.7799133 | 0.01029276
|  |  | 58163 | 0.7678296 | 0.7674819 | 0.0001695267 | 0.7674178 | 0.01039128 | 0.7674142 | 0.01111335 |  |  | 34206 | 0.7821753 | 0.7792293 | 0.0001520109 | 0.7799189 | 0.01192107 | 0.7799133 | 0.01029276
|  |  | 58173 | 0.7733535 | 0.7674819 | 0.0001695267 | 0.7674178 | 0.01039128 | 0.7674142 | 0.01111335 |  |  | 34211 | 0.7821753 | 0.7792293 | 0.0001520109 | 0.7799189 | 0.01192107 | 0.7799133 | 0.01029276
|  |  | 58183 | 0.7678296 | 0.7674819 | 0.0001695267 | 0.7674178 | 0.01039128 | 0.7674142 | 0.01111335 |  |  | 34216 | 0.7784506 | 0.7792293 | 0.0001520109 | 0.7799189 | 0.01192107 | 0.7799133 | 0.01029276
|  |  | 58193 | 0.7788775 | 0.7674819 | 0.0001695267 | 0.7674178 | 0.01039128 | 0.7674142 | 0.01111335 |  |  | 34221 | 0.7821753 | 0.7792293 | 0.0001520109 | 0.7799189 | 0.01192107 | 0.7799133 | 0.01029276
|  |  | 58203 | 0.7733535 | 0.7674819 | 0.0001695267 | 0.7674178 | 0.01039128 | 0.7674142 | 0.01111335 |  |  | 34226 | 0.7821753 | 0.7792293 | 0.0001520109 | 0.7799189 | 0.01192107 | 0.7799133 | 0.01029276
|  |  | 58213 | 0.7733535 | 0.7674819 | 0.0001695267 | 0.7674178 | 0.01039128 | 0.7674142 | 0.01111335 |  |  | 34231 | 0.7784506 | 0.7792293 | 0.0001520109 | 0.7799189 | 0.01192107 | 0.7799133 | 0.01029276
|  |  | 58223 | 0.7678296 | 0.7674819 | 0.0001695267 | 0.7674178 | 0.01039128 | 0.7674142 | 0.01111335 |  |  | 34236 | 0.7821753 | 0.7792293 | 0.0001520109 | 0.7799189 | 0.01192107 | 0.7799133 | 0.01029276
|  |  | 58233 | 0.7733535 | 0.7674819 | 0.0001695267 | 0.7674178 | 0.01039128 | 0.7674142 | 0.01111335 |  |  | 34241 | 0.7821753 | 0.7792293 | 0.0001520109 | 0.7799189 | 0.01192107 | 0.7799133 | 0.01029276
|  |  | 58243 | 0.7678296 | 0.7674819 | 0.0001695267 | 0.7674178 | 0.01039128 | 0.7674142 | 0.01111335 |  |  | 34246 | 0.7821753 | 0.7792293 | 0.0001520109 | 0.7799189 | 0.01192107 | 0.7799133 | 0.01029276
|  |  | 58253 | 0.7733535 | 0.7674819 | 0.0001695267 | 0.7674178 | 0.01039128 | 0.7674142 | 0.01111335 |  |  | 34251 | 0.7858999 | 0.7792293 | 0.0001520109 | 0.7799189 | 0.01192107 | 0.7799133 | 0.01029276
|  |  | 58263 | 0.7678296 | 0.7674819 | 0.0001695267 | 0.7674178 | 0.01039128 | 0.7674142 | 0.01111335 |  |  | 34256 | 0.7821753 | 0.7792293 | 0.0001520109 | 0.7799189 | 0.01192107 | 0.7799133 | 0.01029276
|  |  | 58273 | 0.7733535 | 0.7674819 | 0.0001695267 | 0.7674178 | 0.01039128 | 0.7674142 | 0.01111335 |  |  | 34261 | 0.7821753 | 0.7792293 | 0.0001520109 | 0.7799189 | 0.01192107 | 0.7799133 | 0.01029276
|  |  | 58283 | 0.7678296 | 0.7674819 | 0.0001695267 | 0.7674178 | 0.01039128 | 0.7674142 | 0.01111335 |  |  | 34266 | 0.7821753 | 0.7792293 | 0.0001520109 | 0.7799189 | 0.01192107 | 0.7799133 | 0.01029276
|  |  | 58293 | 0.7733535 | 0.7674819 | 0.0001695267 | 0.7674178 | 0.01039128 | 0.7674142 | 0.01111335 |  |  | 34271 | 0.7858999 | 0.7792293 | 0.0001520109 | 0.7799189 | 0.01192107 | 0.7799133 | 0.01029276
|  |  | 58303 | 0.7733535 | 0.7674819 | 0.0001695267 | 0.7674178 | 0.01039128 | 0.7674142 | 0.01111335 |  |  | 34276 | 0.774726 | 0.7792293 | 0.0001520109 | 0.7799189 | 0.01192107 | 0.7799133 | 0.01029276
|  |  | 58313 | 0.7733535 | 0.7674819 | 0.0001695267 | 0.7674178 | 0.01039128 | 0.7674142 | 0.01111335 |  |  | 34281 | 0.7858999 | 0.7792293 | 0.0001520109 | 0.7799189 | 0.01192107 | 0.7799133 | 0.01029276
|  |  | 58323 | 0.7733535 | 0.7674819 | 0.0001695267 | 0.7674178 | 0.01039128 | 0.7674142 | 0.01111335 |  |  | 34286 | 0.7784506 | 0.7792293 | 0.0001520109 | 0.7799189 | 0.01192107 | 0.7799133 | 0.01029276
|  |  | 58333 | 0.7733535 | 0.7674819 | 0.0001695267 | 0.7674178 | 0.01039128 | 0.7674142 | 0.01111335 |  |  | 34291 | 0.7821753 | 0.7792293 | 0.0001520109 | 0.7799189 | 0.01192107 | 0.7799133 | 0.01029276
|  |  | 58343 | 0.7788775 | 0.7674819 | 0.0001695267 | 0.7674178 | 0.01039128 | 0.7674142 | 0.01111335 |  |  | 34296 | 0.7821753 | 0.7792293 | 0.0001520109 | 0.7799189 | 0.01192107 | 0.7799133 | 0.01029276
|  |  | 58353 | 0.7733535 | 0.7674819 | 0.0001695267 | 0.7674178 | 0.01039128 | 0.7674142 | 0.01111335 |  |  | 34301 | 0.7784506 | 0.7792293 | 0.0001520109 | 0.7799189 | 0.01192107 | 0.7799133 | 0.01029276
|  |  | 58363 | 0.7788775 | 0.7674819 | 0.0001695267 | 0.7674178 | 0.01039128 | 0.7674142 | 0.01111335 |  |  | 34306 | 0.7858999 | 0.7792293 | 0.0001520109 | 0.7799189 | 0.01192107 | 0.7799133 | 0.01029276
|  |  | 58373 | 0.7678296 | 0.7674819 | 0.0001695267 | 0.7674178 | 0.01039128 | 0.7674142 | 0.01111335 |  |  | 34311 | 0.7821753 | 0.7792293 | 0.0001520109 | 0.7799189 | 0.01192107 | 0.7799133 | 0.01029276
|  |  | 58383 | 0.7733535 | 0.7674819 | 0.0001695267 | 0.7674178 | 0.01039128 | 0.7674142 | 0.01111335 |  |  | 34316 | 0.7858999 | 0.7792293 | 0.0001520109 | 0.7799189 | 0.01192107 | 0.7799133 | 0.01029276
|  |  | 58393 | 0.7733535 | 0.7674819 | 0.0001695267 | 0.7674178 | 0.01039128 | 0.7674142 | 0.01111335 |  |  | 34321 | 0.7821753 | 0.7792293 | 0.0001520109 | 0.7799189 | 0.01192107 | 0.7799133 | 0.01029276
|  |  | 58403 | 0.7678296 | 0.7674819 | 0.0001695267 | 0.7674178 | 0.01039128 | 0.7674142 | 0.01111335 |  |  | 34326 | 0.7858999 | 0.7792293 | 0.0001520109 | 0.7799189 | 0.01192107 | 0.7799133 | 0.01029276
|  |  | 58413 | 0.7678296 | 0.7674819 | 0.0001695267 | 0.7674178 | 0.01039128 | 0.7674142 | 0.01111335 |  |  | 34331 | 0.7784506 | 0.7792293 | 0.0001520109 | 0.7799189 | 0.01192107 | 0.7799133 | 0.01029276
|  |  | 58423 | 0.7733535 | 0.7674819 | 0.0001695267 | 0.7674178 | 0.01039128 | 0.7674142 | 0.01111335 |  |  | 34336 | 0.7821753 | 0.7792293 | 0.0001520109 | 0.7799189 | 0.01192107 | 0.7799133 | 0.01029276
|  |  | 58433 | 0.7678296 | 0.7674819 | 0.0001695267 | 0.7674178 | 0.01039128 | 0.7674142 | 0.01111335 |  |  | 34341 | 0.7821753 | 0.7792293 | 0.0001520109 | 0.7799189 | 0.01192107 | 0.7799133 | 0.01029276
|  |  | 58443 | 0.7788775 | 0.7674819 | 0.0001695267 | 0.7674178 | 0.01039128 | 0.7674142 | 0.01111335 |  |  | 34346 | 0.7784506 | 0.7792293 | 0.0001520109 | 0.7799189 | 0.01192107 | 0.7799133 | 0.01029276
|  |  | 58453 | 0.7623056 | 0.7674819 | 0.0001695267 | 0.7674178 | 0.01039128 | 0.7674142 | 0.01111335 |  |  | 34351 | 0.7821753 | 0.7792293 | 0.0001520109 | 0.7799189 | 0.01192107 | 0.7799133 | 0.01029276
|  |  | 58463 | 0.7678296 | 0.7674819 | 0.0001695267 | 0.7674178 | 0.01039128 | 0.7674142 | 0.01111335 |  |  | 34356 | 0.7858999 | 0.7792293 | 0.0001520109 | 0.7799189 | 0.01192107 | 0.7799133 | 0.01029276
|  |  | 58473 | 0.7788775 | 0.7674819 | 0.0001695267 | 0.7674178 | 0.01039128 | 0.7674142 | 0.01111335 |  |  | 34361 | 0.7821753 | 0.7792293 | 0.0001520109 | 0.7799189 | 0.01192107 | 0.7799133 | 0.01029276
|  |  | 58483 | 0.7788775 | 0.7674819 | 0.0001695267 | 0.7674178 | 0.01039128 | 0.7674142 | 0.01111335 |  |  | 34366 | 0.7784506 | 0.7792293 | 0.0001520109 | 0.7799189 | 0.01192107 | 0.7799133 | 0.01029276
|  |  | 58493 | 0.7733535 | 0.7674819 | 0.0001695267 | 0.7674178 | 0.01039128 | 0.7674142 | 0.01111335 |  |  | 34371 | 0.7821753 | 0.7792293 | 0.0001520109 | 0.7799189 | 0.01192107 | 0.7799133 | 0.01029276
|  |  | 58503 | 0.7733535 | 0.7674819 | 0.0001695267 | 0.7674178 | 0.01039128 | 0.7674142 | 0.01111335 |  |  | 34376 | 0.7821753 | 0.7792293 | 0.0001520109 | 0.7799189 | 0.01192107 | 0.7799133 | 0.01029276
|  |  | 58513 | 0.7733535 | 0.7674819 | 0.0001695267 | 0.7674178 | 0.01039128 | 0.7674142 | 0.01111335 |  |  | 34381 | 0.7821753 | 0.7792293 | 0.0001520109 | 0.7799189 | 0.01192107 | 0.7799133 | 0.01029276
|  |  | 58523 | 0.7733535 | 0.7674819 | 0.0001695267 | 0.7674178 | 0.01039128 | 0.7674142 | 0.01111335 |  |  | 34386 | 0.7821753 | 0.7792293 | 0.0001520109 | 0.7799189 | 0.01192107 | 0.7799133 | 0.01029276
|  |  | 58533 | 0.7788775 | 0.7674819 | 0.0001695267 | 0.7674178 | 0.01039128 | 0.7674142 | 0.01111335 |  |  | 34391 | 0.7821753 | 0.7792293 | 0.0001520109 | 0.7799189 | 0.01192107 | 0.7799133 | 0.01029276
|  |  | 58543 | 0.7733535 | 0.7674819 | 0.0001695267 | 0.7674178 | 0.01039128 | 0.7674142 | 0.01111335 |  |  | 34396 | 0.7821753 | 0.7792293 | 0.0001520109 | 0.7799189 | 0.01192107 | 0.7799133 | 0.01029276
|  |  | 58553 | 0.7678296 | 0.7674819 | 0.0001695267 | 0.7674178 | 0.01039128 | 0.7674142 | 0.01111335 |  |  | 34401 | 0.7784506 | 0.7792293 | 0.0001520109 | 0.7799189 | 0.01192107 | 0.7799133 | 0.01029276
|  |  | 58563 | 0.7733535 | 0.7674819 | 0.0001695267 | 0.7674178 | 0.01039128 | 0.7674142 | 0.01111335 |  |  | 34406 | 0.7821753 | 0.7792293 | 0.0001520109 | 0.7799189 | 0.01192107 | 0.7799133 | 0.01029276
|  |  | 58573 | 0.7788775 | 0.7674819 | 0.0001695267 | 0.7674178 | 0.01039128 | 0.7674142 | 0.01111335 |  |  | 34411 | 0.7858999 | 0.7792293 | 0.0001520109 | 0.7799189 | 0.01192107 | 0.7799133 | 0.01029276
|  |  | 58583 | 0.7678296 | 0.7674819 | 0.0001695267 | 0.7674178 | 0.01039128 | 0.7674142 | 0.01111335 |  |  | 34416 | 0.7858999 | 0.7792293 | 0.0001520109 | 0.7799189 | 0.01192107 | 0.7799133 | 0.01029276
|  |  | 58593 | 0.7733535 | 0.7674819 | 0.0001695267 | 0.7674178 | 0.01039128 | 0.7674142 | 0.01111335 |  |  | 34421 | 0.7896246 | 0.7792293 | 0.0001520109 | 0.7799189 | 0.01192107 | 0.7799133 | 0.01029276
|  |  | 58603 | 0.7678296 | 0.7674819 | 0.0001695267 | 0.7674178 | 0.01039128 | 0.7674142 | 0.01111335 |  |  | 34426 | 0.7784506 | 0.7792293 | 0.0001520109 | 0.7799189 | 0.01192107 | 0.7799133 | 0.01029276
|  |  | 58613 | 0.7733535 | 0.7674819 | 0.0001695267 | 0.7674178 | 0.01039128 | 0.7674142 | 0.01111335 |  |  | 34431 | 0.7821753 | 0.7792293 | 0.0001520109 | 0.7799189 | 0.01192107 | 0.7799133 | 0.01029276
|  |  | 58623 | 0.7733535 | 0.7674819 | 0.0001695267 | 0.7674178 | 0.01039128 | 0.7674142 | 0.01111335 |  |  | 34436 | 0.7821753 | 0.7792293 | 0.0001520109 | 0.7799189 | 0.01192107 | 0.7799133 | 0.01029276
|  |  | 58633 | 0.7678296 | 0.7674819 | 0.0001695267 | 0.7674178 | 0.01039128 | 0.7674142 | 0.01111335 |  |  | 34441 | 0.7821753 | 0.7792293 | 0.0001520109 | 0.7799189 | 0.01192107 | 0.7799133 | 0.01029276
|  |  | 58643 | 0.7733535 | 0.7674819 | 0.0001695267 | 0.7674178 | 0.01039128 | 0.7674142 | 0.01111335 |  |  | 34446 | 0.7821753 | 0.7792293 | 0.0001520109 | 0.7799189 | 0.01192107 | 0.7799133 | 0.01029276
|  |  | 58653 | 0.7678296 | 0.7674819 | 0.0001695267 | 0.7674178 | 0.01039128 | 0.7674142 | 0.01111335 |  |  | 34451 | 0.7784506 | 0.7792293 | 0.0001520109 | 0.7799189 | 0.01192107 | 0.7799133 | 0.01029276
|  |  | 58663 | 0.7623056 | 0.7674819 | 0.0001695267 | 0.7674178 | 0.01039128 | 0.7674142 | 0.01111335 |  |  | 34456 | 0.7784506 | 0.7792293 | 0.0001520109 | 0.7799189 | 0.01192107 | 0.7799133 | 0.01029276
|  |  | 58673 | 0.7678296 | 0.7674819 | 0.0001695267 | 0.7674178 | 0.01039128 | 0.7674142 | 0.01111335 |  |  | 34461 | 0.7858999 | 0.7792293 | 0.0001520109 | 0.7799189 | 0.01192107 | 0.7799133 | 0.01029276
|  |  | 58683 | 0.7733535 | 0.7674819 | 0.0001695267 | 0.7674178 | 0.01039128 | 0.7674142 | 0.01111335 |  |  | 34466 | 0.7821753 | 0.7792293 | 0.0001520109 | 0.7799189 | 0.01192107 | 0.7799133 | 0.01029276
|  |  | 58693 | 0.7733535 | 0.7674819 | 0.0001695267 | 0.7674178 | 0.01039128 | 0.7674142 | 0.01111335 |  |  | 34471 | 0.7821753 | 0.7792293 | 0.0001520109 | 0.7799189 | 0.01192107 | 0.7799133 | 0.01029276
|  |  | 58703 | 0.7733535 | 0.7674819 | 0.0001695267 | 0.7674178 | 0.01039128 | 0.7674142 | 0.01111335 |  |  | 34476 | 0.7821753 | 0.7792293 | 0.0001520109 | 0.7799189 | 0.01192107 | 0.7799133 | 0.01029276
|  |  | 58713 | 0.7733535 | 0.7674819 | 0.0001695267 | 0.7674178 | 0.01039128 | 0.7674142 | 0.01111335 |  |  | 34481 | 0.7821753 | 0.7792293 | 0.0001520109 | 0.7799189 | 0.01192107 | 0.7799133 | 0.01029276
|  |  | 58723 | 0.7733535 | 0.7674819 | 0.0001695267 | 0.7674178 | 0.01039128 | 0.7674142 | 0.01111335 |  |  | 34486 | 0.7821753 | 0.7792293 | 0.0001520109 | 0.7799189 | 0.01192107 | 0.7799133 | 0.01029276
|  |  | 58733 | 0.7788775 | 0.7674819 | 0.0001695267 | 0.7674178 | 0.01039128 | 0.7674142 | 0.01111335 |  |  | 34491 | 0.7821753 | 0.7792293 | 0.0001520109 | 0.7799189 | 0.01192107 | 0.7799133 | 0.01029276
|  |  | 58743 | 0.7733535 | 0.7674819 | 0.0001695267 | 0.7674178 | 0.01039128 | 0.7674142 | 0.01111335 |  |  | 34496 | 0.7821753 | 0.7792293 | 0.0001520109 | 0.7799189 | 0.01192107 | 0.7799133 | 0.01029276
|  |  | 58753 | 0.7623056 | 0.7674819 | 0.0001695267 | 0.7674178 | 0.01039128 | 0.7674142 | 0.01111335 |  |  | 34501 | 0.7821753 | 0.7792293 | 0.0001520109 | 0.7799189 | 0.01192107 | 0.7799133 | 0.01029276
|  |  | 58763 | 0.7733535 | 0.7674819 | 0.0001695267 | 0.7674178 | 0.01039128 | 0.7674142 | 0.01111335 |  |  | 34506 | 0.7821753 | 0.7792293 | 0.0001520109 | 0.7799189 | 0.01192107 | 0.7799133 | 0.01029276
|  |  | 58773 | 0.7678296 | 0.7674819 | 0.0001695267 | 0.7674178 | 0.01039128 | 0.7674142 | 0.01111335 |  |  | 34511 | 0.7821753 | 0.7792293 | 0.0001520109 | 0.7799189 | 0.01192107 | 0.7799133 | 0.01029276
|  |  | 58783 | 0.7733535 | 0.7674819 | 0.0001695267 | 0.7674178 | 0.01039128 | 0.7674142 | 0.01111335 |  |  | 34516 | 0.7821753 | 0.7792293 | 0.0001520109 | 0.7799189 | 0.01192107 | 0.7799133 | 0.01029276
|  |  | 58793 | 0.7788775 | 0.7674819 | 0.0001695267 | 0.7674178 | 0.01039128 | 0.7674142 | 0.01111335 |  |  | 34521 | 0.7821753 | 0.7792293 | 0.0001520109 | 0.7799189 | 0.01192107 | 0.7799133 | 0.01029276
|  |  | 58803 | 0.7678296 | 0.7674819 | 0.0001695267 | 0.7674178 | 0.01039128 | 0.7674142 | 0.01111335 |  |  | 34526 | 0.7784506 | 0.7792293 | 0.0001520109 | 0.7799189 | 0.01192107 | 0.7799133 | 0.01029276
|  |  | 58813 | 0.7733535 | 0.7674819 | 0.0001695267 | 0.7674178 | 0.01039128 | 0.7674142 | 0.01111335 |  |  | 34531 | 0.7784506 | 0.7792293 | 0.0001520109 | 0.7799189 | 0.01192107 | 0.7799133 | 0.01029276
|  |  | 58823 | 0.7733535 | 0.7674819 | 0.0001695267 | 0.7674178 | 0.01039128 | 0.7674142 | 0.01111335 |  |  | 34536 | 0.7858999 | 0.7792293 | 0.0001520109 | 0.7799189 | 0.01192107 | 0.7799133 | 0.01029276
|  |  | 58833 | 0.7678296 | 0.7674819 | 0.0001695267 | 0.7674178 | 0.01039128 | 0.7674142 | 0.01111335 |  |  | 34541 | 0.7858999 | 0.7792293 | 0.0001520109 | 0.7799189 | 0.01192107 | 0.7799133 | 0.01029276
|  |  | 58843 | 0.7788775 | 0.7674819 | 0.0001695267 | 0.7674178 | 0.01039128 | 0.7674142 | 0.01111335 |  |  | 34546 | 0.7821753 | 0.7792293 | 0.0001520109 | 0.7799189 | 0.01192107 | 0.7799133 | 0.01029276
|  |  | 58853 | 0.7733535 | 0.7674819 | 0.0001695267 | 0.7674178 | 0.01039128 | 0.7674142 | 0.01111335 |  |  | 34551 | 0.7821753 | 0.7792293 | 0.0001520109 | 0.7799189 | 0.01192107 | 0.7799133 | 0.01029276
|  |  | 58863 | 0.7733535 | 0.7674819 | 0.0001695267 | 0.7674178 | 0.01039128 | 0.7674142 | 0.01111335 |  |  | 34556 | 0.7821753 | 0.7792293 | 0.0001520109 | 0.7799189 | 0.01192107 | 0.7799133 | 0.01029276
|  |  | 58873 | 0.7678296 | 0.7674819 | 0.0001695267 | 0.7674178 | 0.01039128 | 0.7674142 | 0.01111335 |  |  | 34561 | 0.7821753 | 0.7792293 | 0.0001520109 | 0.7799189 | 0.01192107 | 0.7799133 | 0.01029276
|  |  | 58883 | 0.7733535 | 0.7674819 | 0.0001695267 | 0.7674178 | 0.01039128 | 0.7674142 | 0.01111335 |  |  | 34566 | 0.7821753 | 0.7792293 | 0.0001520109 | 0.7799189 | 0.01192107 | 0.7799133 | 0.01029276
|  |  | 58893 | 0.7733535 | 0.7674819 | 0.0001695267 | 0.7674178 | 0.01039128 | 0.7674142 | 0.01111335 |  |  | 34571 | 0.7858999 | 0.7792293 | 0.0001520109 | 0.7799189 | 0.01192107 | 0.7799133 | 0.01029276
|  |  | 58903 | 0.7733535 | 0.7674819 | 0.0001695267 | 0.7674178 | 0.01039128 | 0.7674142 | 0.01111335 |  |  | 34576 | 0.7821753 | 0.7792293 | 0.0001520109 | 0.7799189 | 0.01192107 | 0.7799133 | 0.01029276
|  |  | 58913 | 0.7733535 | 0.7674819 | 0.0001695267 | 0.7674178 | 0.01039128 | 0.7674142 | 0.01111335 |  |  | 34581 | 0.7784506 | 0.7792293 | 0.0001520109 | 0.7799189 | 0.01192107 | 0.7799133 | 0.01029276
|  |  | 58923 | 0.7733535 | 0.7674819 | 0.0001695267 | 0.7674178 | 0.01039128 | 0.7674142 | 0.01111335 |  |  | 34586 | 0.7784506 | 0.7792293 | 0.0001520109 | 0.7799189 | 0.01192107 | 0.7799133 | 0.01029276
|  |  | 58933 | 0.7678296 | 0.7674819 | 0.0001695267 | 0.7674178 | 0.01039128 | 0.7674142 | 0.01111335 |  |  | 34591 | 0.7821753 | 0.7792293 | 0.0001520109 | 0.7799189 | 0.01192107 | 0.7799133 | 0.01029276
|  |  | 58943 | 0.7788775 | 0.7674819 | 0.0001695267 | 0.7674178 | 0.01039128 | 0.7674142 | 0.01111335 |  |  | 34596 | 0.7784506 | 0.7792293 | 0.0001520109 | 0.7799189 | 0.01192107 | 0.7799133 | 0.01029276
|  |  | 58953 | 0.7733535 | 0.7674819 | 0.0001695267 | 0.7674178 | 0.01039128 | 0.7674142 | 0.01111335 |  |  | 34601 | 0.7821753 | 0.7792293 | 0.0001520109 | 0.7799189 | 0.01192107 | 0.7799133 | 0.01029276
|  |  | 58963 | 0.7678296 | 0.7674819 | 0.0001695267 | 0.7674178 | 0.01039128 | 0.7674142 | 0.01111335 |  |  | 34606 | 0.7784506 | 0.7792293 | 0.0001520109 | 0.7799189 | 0.01192107 | 0.7799133 | 0.01029276
|  |  | 58973 | 0.7623056 | 0.7674819 | 0.0001695267 | 0.7674178 | 0.01039128 | 0.7674142 | 0.01111335 |  |  | 34611 | 0.7821753 | 0.7792293 | 0.0001520109 | 0.7799189 | 0.01192107 | 0.7799133 | 0.01029276
|  |  | 58983 | 0.7733535 | 0.7674819 | 0.0001695267 | 0.7674178 | 0.01039128 | 0.7674142 | 0.01111335 |  |  | 34616 | 0.7821753 | 0.7792293 | 0.0001520109 | 0.7799189 | 0.01192107 | 0.7799133 | 0.01029276
|  |  | 58993 | 0.7678296 | 0.7674819 | 0.0001695267 | 0.7674178 | 0.01039128 | 0.7674142 | 0.01111335 |  |  | 34621 | 0.7784506 | 0.7792293 | 0.0001520109 | 0.7799189 | 0.01192107 | 0.7799133 | 0.01029276
|  |  | 59003 | 0.7623056 | 0.7674819 | 0.0001695267 | 0.7674178 | 0.01039128 | 0.7674142 | 0.01111335 |  |  | 34626 | 0.7821753 | 0.7792293 | 0.0001520109 | 0.7799189 | 0.01192107 | 0.7799133 | 0.01029276
|  |  | 59013 | 0.7733535 | 0.7674819 | 0.0001695267 | 0.7674178 | 0.01039128 | 0.7674142 | 0.01111335 |  |  | 34631 | 0.7821753 | 0.7792293 | 0.0001520109 | 0.7799189 | 0.01192107 | 0.7799133 | 0.01029276
|  |  | 59023 | 0.7733535 | 0.7674819 | 0.0001695267 | 0.7674178 | 0.01039128 | 0.7674142 | 0.01111335 |  |  | 34636 | 0.7821753 | 0.7792293 | 0.0001520109 | 0.7799189 | 0.01192107 | 0.7799133 | 0.01029276
|  |  | 59033 | 0.7623056 | 0.7674819 | 0.0001695267 | 0.7674178 | 0.01039128 | 0.7674142 | 0.01111335 |  |  | 34641 | 0.7784506 | 0.7792293 | 0.0001520109 | 0.7799189 | 0.01192107 | 0.7799133 | 0.01029276
|  |  | 59043 | 0.7733535 | 0.7674819 | 0.0001695267 | 0.7674178 | 0.01039128 | 0.7674142 | 0.01111335 |  |  | 34646 | 0.7858999 | 0.7792293 | 0.0001520109 | 0.7799189 | 0.01192107 | 0.7799133 | 0.01029276
|  |  | 59053 | 0.7678296 | 0.7674819 | 0.0001695267 | 0.7674178 | 0.01039128 | 0.7674142 | 0.01111335 |  |  | 34651 | 0.7784506 | 0.7792293 | 0.0001520109 | 0.7799189 | 0.01192107 | 0.7799133 | 0.01029276
|  |  | 59063 | 0.7678296 | 0.7674819 | 0.0001695267 | 0.7674178 | 0.01039128 | 0.7674142 | 0.01111335 |  |  | 34656 | 0.7858999 | 0.7792293 | 0.0001520109 | 0.7799189 | 0.01192107 | 0.7799133 | 0.01029276
|  |  | 59073 | 0.7678296 | 0.7674819 | 0.0001695267 | 0.7674178 | 0.01039128 | 0.7674142 | 0.01111335 |  |  | 34661 | 0.7784506 | 0.7792293 | 0.0001520109 | 0.7799189 | 0.01192107 | 0.7799133 | 0.01029276
|  |  | 59083 | 0.7788775 | 0.7674819 | 0.0001695267 | 0.7674178 | 0.01039128 | 0.7674142 | 0.01111335 |  |  | 34666 | 0.7784506 | 0.7792293 | 0.0001520109 | 0.7799189 | 0.01192107 | 0.7799133 | 0.01029276
|  |  | 59093 | 0.7733535 | 0.7674819 | 0.0001695267 | 0.7674178 | 0.01039128 | 0.7674142 | 0.01111335 |  |  | 34671 | 0.7784506 | 0.7792293 | 0.0001520109 | 0.7799189 | 0.01192107 | 0.7799133 | 0.01029276
|  |  | 59103 | 0.7623056 | 0.7674819 | 0.0001695267 | 0.7674178 | 0.01039128 | 0.7674142 | 0.01111335 |  |  | 34676 | 0.7821753 | 0.7792293 | 0.0001520109 | 0.7799189 | 0.01192107 | 0.7799133 | 0.01029276
|  |  | 59113 | 0.7678296 | 0.7674819 | 0.0001695267 | 0.7674178 | 0.01039128 | 0.7674142 | 0.01111335 |  |  | 34681 | 0.7784506 | 0.7792293 | 0.0001520109 | 0.7799189 | 0.01192107 | 0.7799133 | 0.01029276
|  |  | 59123 | 0.7678296 | 0.7674819 | 0.0001695267 | 0.7674178 | 0.01039128 | 0.7674142 | 0.01111335 |  |  | 34686 | 0.7821753 | 0.7792293 | 0.0001520109 | 0.7799189 | 0.01192107 | 0.7799133 | 0.01029276
|  |  | 59133 | 0.7733535 | 0.7674819 | 0.0001695267 | 0.7674178 | 0.01039128 | 0.7674142 | 0.01111335 |  |  | 34691 | 0.7784506 | 0.7792293 | 0.0001520109 | 0.7799189 | 0.01192107 | 0.7799133 | 0.01029276
|  |  | 59143 | 0.7733535 | 0.7674819 | 0.0001695267 | 0.7674178 | 0.01039128 | 0.7674142 | 0.01111335 |  |  | 34696 | 0.7784506 | 0.7792293 | 0.0001520109 | 0.7799189 | 0.01192107 | 0.7799133 | 0.01029276
|  |  | 59153 | 0.7733535 | 0.7674819 | 0.0001695267 | 0.7674178 | 0.01039128 | 0.7674142 | 0.01111335 |  |  | 34701 | 0.7821753 | 0.7792293 | 0.0001520109 | 0.7799189 | 0.01192107 | 0.7799133 | 0.01029276
|  |  | 59163 | 0.7733535 | 0.7674819 | 0.0001695267 | 0.7674178 | 0.01039128 | 0.7674142 | 0.01111335 |  |  | 34706 | 0.7821753 | 0.7792293 | 0.0001520109 | 0.7799189 | 0.01192107 | 0.7799133 | 0.01029276
|  |  | 59173 | 0.7678296 | 0.7674819 | 0.0001695267 | 0.7674178 | 0.01039128 | 0.7674142 | 0.01111335 |  |  | 34711 | 0.7821753 | 0.7792293 | 0.0001520109 | 0.7799189 | 0.01192107 | 0.7799133 | 0.01029276
|  |  | 59183 | 0.7733535 | 0.7674819 | 0.0001695267 | 0.7674178 | 0.01039128 | 0.7674142 | 0.01111335 |  |  | 34716 | 0.7821753 | 0.7792293 | 0.0001520109 | 0.7799189 | 0.01192107 | 0.7799133 | 0.01029276
|  |  | 59193 | 0.7733535 | 0.7674819 | 0.0001695267 | 0.7674178 | 0.01039128 | 0.7674142 | 0.01111335 |  |  | 34721 | 0.7858999 | 0.7792293 | 0.0001520109 | 0.7799189 | 0.01192107 | 0.7799133 | 0.01029276
|  |  | 59203 | 0.7678296 | 0.7674819 | 0.0001695267 | 0.7674178 | 0.01039128 | 0.7674142 | 0.01111335 |  |  | 34726 | 0.7821753 | 0.7792293 | 0.0001520109 | 0.7799189 | 0.01192107 | 0.7799133 | 0.01029276
|  |  | 59213 | 0.7678296 | 0.7674819 | 0.0001695267 | 0.7674178 | 0.01039128 | 0.7674142 | 0.01111335 |  |  | 34731 | 0.7784506 | 0.7792293 | 0.0001520109 | 0.7799189 | 0.01192107 | 0.7799133 | 0.01029276
|  |  | 59223 | 0.7678296 | 0.7674819 | 0.0001695267 | 0.7674178 | 0.01039128 | 0.7674142 | 0.01111335 |  |  | 34736 | 0.7784506 | 0.7792293 | 0.0001520109 | 0.7799189 | 0.01192107 | 0.7799133 | 0.01029276
|  |  | 59233 | 0.7678296 | 0.7674819 | 0.0001695267 | 0.7674178 | 0.01039128 | 0.7674142 | 0.01111335 |  |  | 34741 | 0.7821753 | 0.7792293 | 0.0001520109 | 0.7799189 | 0.01192107 | 0.7799133 | 0.01029276
|  |  | 59243 | 0.7678296 | 0.7674819 | 0.0001695267 | 0.7674178 | 0.01039128 | 0.7674142 | 0.01111335 |  |  | 34746 | 0.7858999 | 0.7792293 | 0.0001520109 | 0.7799189 | 0.01192107 | 0.7799133 | 0.01029276
|  |  | 59253 | 0.7678296 | 0.7674819 | 0.0001695267 | 0.7674178 | 0.01039128 | 0.7674142 | 0.01111335 |  |  | 34751 | 0.7821753 | 0.7792293 | 0.0001520109 | 0.7799189 | 0.01192107 | 0.7799133 | 0.01029276
|  |  | 59263 | 0.7678296 | 0.7674819 | 0.0001695267 | 0.7674178 | 0.01039128 | 0.7674142 | 0.01111335 |  |  | 34756 | 0.7784506 | 0.7792293 | 0.0001520109 | 0.7799189 | 0.01192107 | 0.7799133 | 0.01029276
|  |  | 59273 | 0.7788775 | 0.7674819 | 0.0001695267 | 0.7674178 | 0.01039128 | 0.7674142 | 0.01111335 |  |  | 34761 | 0.7821753 | 0.7792293 | 0.0001520109 | 0.7799189 | 0.01192107 | 0.7799133 | 0.01029276
|  |  | 59283 | 0.7733535 | 0.7674819 | 0.0001695267 | 0.7674178 | 0.01039128 | 0.7674142 | 0.01111335 |  |  | 34766 | 0.7821753 | 0.7792293 | 0.0001520109 | 0.7799189 | 0.01192107 | 0.7799133 | 0.01029276
|  |  | 59293 | 0.7733535 | 0.7674819 | 0.0001695267 | 0.7674178 | 0.01039128 | 0.7674142 | 0.01111335 |  |  | 34771 | 0.7821753 | 0.7792293 | 0.0001520109 | 0.7799189 | 0.01192107 | 0.7799133 | 0.01029276
|  |  | 59303 | 0.7733535 | 0.7674819 | 0.0001695267 | 0.7674178 | 0.01039128 | 0.7674142 | 0.01111335 |  |  | 34776 | 0.7821753 | 0.7792293 | 0.0001520109 | 0.7799189 | 0.01192107 | 0.7799133 | 0.01029276
|  |  | 59313 | 0.7678296 | 0.7674819 | 0.0001695267 | 0.7674178 | 0.01039128 | 0.7674142 | 0.01111335 |  |  | 34781 | 0.7821753 | 0.7792293 | 0.0001520109 | 0.7799189 | 0.01192107 | 0.7799133 | 0.01029276
|  |  | 59323 | 0.7678296 | 0.7674819 | 0.0001695267 | 0.7674178 | 0.01039128 | 0.7674142 | 0.01111335 |  |  | 34786 | 0.7821753 | 0.7792293 | 0.0001520109 | 0.7799189 | 0.01192107 | 0.7799133 | 0.01029276
|  |  | 59333 | 0.7733535 | 0.7674819 | 0.0001695267 | 0.7674178 | 0.01039128 | 0.7674142 | 0.01111335 |  |  | 34791 | 0.7821753 | 0.7792293 | 0.0001520109 | 0.7799189 | 0.01192107 | 0.7799133 | 0.01029276
|  |  | 59343 | 0.7678296 | 0.7674819 | 0.0001695267 | 0.7674178 | 0.01039128 | 0.7674142 | 0.01111335 |  |  | 34796 | 0.7821753 | 0.7792293 | 0.0001520109 | 0.7799189 | 0.01192107 | 0.7799133 | 0.01029276
|  |  | 59353 | 0.7678296 | 0.7674819 | 0.0001695267 | 0.7674178 | 0.01039128 | 0.7674142 | 0.01111335 |  |  | 34801 | 0.7821753 | 0.7792293 | 0.0001520109 | 0.7799189 | 0.01192107 | 0.7799133 | 0.01029276
|  |  | 59363 | 0.7678296 | 0.7674819 | 0.0001695267 | 0.7674178 | 0.01039128 | 0.7674142 | 0.01111335 |  |  | 34806 | 0.7821753 | 0.7792293 | 0.0001520109 | 0.7799189 | 0.01192107 | 0.7799133 | 0.01029276
|  |  | 59373 | 0.7678296 | 0.7674819 | 0.0001695267 | 0.7674178 | 0.01039128 | 0.7674142 | 0.01111335 |  |  | 34811 | 0.7821753 | 0.7792293 | 0.0001520109 | 0.7799189 | 0.01192107 | 0.7799133 | 0.01029276
|  |  | 59383 | 0.7733535 | 0.7674819 | 0.0001695267 | 0.7674178 | 0.01039128 | 0.7674142 | 0.01111335 |  |  | 34816 | 0.7784506 | 0.7792293 | 0.0001520109 | 0.7799189 | 0.01192107 | 0.7799133 | 0.01029276
|  |  | 59393 | 0.7678296 | 0.7674819 | 0.0001695267 | 0.7674178 | 0.01039128 | 0.7674142 | 0.01111335 |  |  | 34821 | 0.7858999 | 0.7792293 | 0.0001520109 | 0.7799189 | 0.01192107 | 0.7799133 | 0.01029276
|  |  | 59403 | 0.7678296 | 0.7674819 | 0.0001695267 | 0.7674178 | 0.01039128 | 0.7674142 | 0.01111335 |  |  | 34826 | 0.7821753 | 0.7792293 | 0.0001520109 | 0.7799189 | 0.01192107 | 0.7799133 | 0.01029276
|  |  | 59413 | 0.7678296 | 0.7674819 | 0.0001695267 | 0.7674178 | 0.01039128 | 0.7674142 | 0.01111335 |  |  | 34831 | 0.7784506 | 0.7792293 | 0.0001520109 | 0.7799189 | 0.01192107 | 0.7799133 | 0.01029276
|  |  | 59423 | 0.7733535 | 0.7674819 | 0.0001695267 | 0.7674178 | 0.01039128 | 0.7674142 | 0.01111335 |  |  | 34836 | 0.7821753 | 0.7792293 | 0.0001520109 | 0.7799189 | 0.01192107 | 0.7799133 | 0.01029276
|  |  | 59433 | 0.7678296 | 0.7674819 | 0.0001695267 | 0.7674178 | 0.01039128 | 0.7674142 | 0.01111335 |  |  | 34841 | 0.7858999 | 0.7792293 | 0.0001520109 | 0.7799189 | 0.01192107 | 0.7799133 | 0.01029276
|  |  | 59443 | 0.7623056 | 0.7674819 | 0.0001695267 | 0.7674178 | 0.01039128 | 0.7674142 | 0.01111335 |  |  | 34846 | 0.7858999 | 0.7792293 | 0.0001520109 | 0.7799189 | 0.01192107 | 0.7799133 | 0.01029276
|  |  | 59453 | 0.7623056 | 0.7674819 | 0.0001695267 | 0.7674178 | 0.01039128 | 0.7674142 | 0.01111335 |  |  | 34851 | 0.7821753 | 0.7792293 | 0.0001520109 | 0.7799189 | 0.01192107 | 0.7799133 | 0.01029276
|  |  | 59463 | 0.7678296 | 0.7674819 | 0.0001695267 | 0.7674178 | 0.01039128 | 0.7674142 | 0.01111335 |  |  | 34856 | 0.7784506 | 0.7792293 | 0.0001520109 | 0.7799189 | 0.01192107 | 0.7799133 | 0.01029276
|  |  | 59473 | 0.7678296 | 0.7674819 | 0.0001695267 | 0.7674178 | 0.01039128 | 0.7674142 | 0.01111335 |  |  | 34861 | 0.7821753 | 0.7792293 | 0.0001520109 | 0.7799189 | 0.01192107 | 0.7799133 | 0.01029276
|  |  | 59483 | 0.7623056 | 0.7674819 | 0.0001695267 | 0.7674178 | 0.01039128 | 0.7674142 | 0.01111335 |  |  | 34866 | 0.7784506 | 0.7792293 | 0.0001520109 | 0.7799189 | 0.01192107 | 0.7799133 | 0.01029276
|  |  | 59493 | 0.7733535 | 0.7674819 | 0.0001695267 | 0.7674178 | 0.01039128 | 0.7674142 | 0.01111335 |  |  | 34871 | 0.7821753 | 0.7792293 | 0.0001520109 | 0.7799189 | 0.01192107 | 0.7799133 | 0.01029276
|  |  | 59503 | 0.7733535 | 0.7674819 | 0.0001695267 | 0.7674178 | 0.01039128 | 0.7674142 | 0.01111335 |  |  | 34876 | 0.7784506 | 0.7792293 | 0.0001520109 | 0.7799189 | 0.01192107 | 0.7799133 | 0.01029276
|  |  | 59513 | 0.7733535 | 0.7674819 | 0.0001695267 | 0.7674178 | 0.01039128 | 0.7674142 | 0.01111335 |  |  | 34881 | 0.7858999 | 0.7792293 | 0.0001520109 | 0.7799189 | 0.01192107 | 0.7799133 | 0.01029276
|  |  | 59523 | 0.7733535 | 0.7674819 | 0.0001695267 | 0.7674178 | 0.01039128 | 0.7674142 | 0.01111335 |  |  | 34886 | 0.7784506 | 0.7792293 | 0.0001520109 | 0.7799189 | 0.01192107 | 0.7799133 | 0.01029276
|  |  | 59533 | 0.7678296 | 0.7674819 | 0.0001695267 | 0.7674178 | 0.01039128 | 0.7674142 | 0.01111335 |  |  | 34891 | 0.7821753 | 0.7792293 | 0.0001520109 | 0.7799189 | 0.01192107 | 0.7799133 | 0.01029276
|  |  | 59543 | 0.7678296 | 0.7674819 | 0.0001695267 | 0.7674178 | 0.01039128 | 0.7674142 | 0.01111335 |  |  | 34896 | 0.7858999 | 0.7792293 | 0.0001520109 | 0.7799189 | 0.01192107 | 0.7799133 | 0.01029276
|  |  | 59553 | 0.7733535 | 0.7674819 | 0.0001695267 | 0.7674178 | 0.01039128 | 0.7674142 | 0.01111335 |  |  | 34901 | 0.7858999 | 0.7792293 | 0.0001520109 | 0.7799189 | 0.01192107 | 0.7799133 | 0.01029276
|  |  | 59563 | 0.7733535 | 0.7674819 | 0.0001695267 | 0.7674178 | 0.01039128 | 0.7674142 | 0.01111335 |  |  | 34906 | 0.7784506 | 0.7792293 | 0.0001520109 | 0.7799189 | 0.01192107 | 0.7799133 | 0.01029276
|  |  | 59573 | 0.7678296 | 0.7674819 | 0.0001695267 | 0.7674178 | 0.01039128 | 0.7674142 | 0.01111335 |  |  | 34911 | 0.7784506 | 0.7792293 | 0.0001520109 | 0.7799189 | 0.01192107 | 0.7799133 | 0.01029276
|  |  | 59583 | 0.7678296 | 0.7674819 | 0.0001695267 | 0.7674178 | 0.01039128 | 0.7674142 | 0.01111335 |  |  | 34916 | 0.7821753 | 0.7792293 | 0.0001520109 | 0.7799189 | 0.01192107 | 0.7799133 | 0.01029276
|  |  | 59593 | 0.7678296 | 0.7674819 | 0.0001695267 | 0.7674178 | 0.01039128 | 0.7674142 | 0.01111335 |  |  | 34921 | 0.7784506 | 0.7792293 | 0.0001520109 | 0.7799189 | 0.01192107 | 0.7799133 | 0.01029276
|  |  | 59603 | 0.7678296 | 0.7674819 | 0.0001695267 | 0.7674178 | 0.01039128 | 0.7674142 | 0.01111335 |  |  | 34926 | 0.7858999 | 0.7792293 | 0.0001520109 | 0.7799189 | 0.01192107 | 0.7799133 | 0.01029276
|  |  | 59613 | 0.7678296 | 0.7674819 | 0.0001695267 | 0.7674178 | 0.01039128 | 0.7674142 | 0.01111335 |  |  | 34931 | 0.7784506 | 0.7792293 | 0.0001520109 | 0.7799189 | 0.01192107 | 0.7799133 | 0.01029276
|  |  | 59623 | 0.7623056 | 0.7674819 | 0.0001695267 | 0.7674178 | 0.01039128 | 0.7674142 | 0.01111335 |  |  | 34936 | 0.7784506 | 0.7792293 | 0.0001520109 | 0.7799189 | 0.01192107 | 0.7799133 | 0.01029276
|  |  | 59633 | 0.7788775 | 0.7674819 | 0.0001695267 | 0.7674178 | 0.01039128 | 0.7674142 | 0.01111335 |  |  | 34941 | 0.7858999 | 0.7792293 | 0.0001520109 | 0.7799189 | 0.01192107 | 0.7799133 | 0.01029276
|  |  | 59643 | 0.7678296 | 0.7674819 | 0.0001695267 | 0.7674178 | 0.01039128 | 0.7674142 | 0.01111335 |  |  | 34946 | 0.7821753 | 0.7792293 | 0.0001520109 | 0.7799189 | 0.01192107 | 0.7799133 | 0.01029276
|  |  | 59653 | 0.7678296 | 0.7674819 | 0.0001695267 | 0.7674178 | 0.01039128 | 0.7674142 | 0.01111335 |  |  | 34951 | 0.7821753 | 0.7792293 | 0.0001520109 | 0.7799189 | 0.01192107 | 0.7799133 | 0.01029276
|  |  | 59663 | 0.7678296 | 0.7674819 | 0.0001695267 | 0.7674178 | 0.01039128 | 0.7674142 | 0.01111335 |  |  | 34956 | 0.7821753 | 0.7792293 | 0.0001520109 | 0.7799189 | 0.01192107 | 0.7799133 | 0.01029276
|  |  | 59673 | 0.7733535 | 0.7674819 | 0.0001695267 | 0.7674178 | 0.01039128 | 0.7674142 | 0.01111335 |  |  | 34961 | 0.7821753 | 0.7792293 | 0.0001520109 | 0.7799189 | 0.01192107 | 0.7799133 | 0.01029276
|  |  | 59683 | 0.7678296 | 0.7674819 | 0.0001695267 | 0.7674178 | 0.01039128 | 0.7674142 | 0.01111335 |  |  | 34966 | 0.7821753 | 0.7792293 | 0.0001520109 | 0.7799189 | 0.01192107 | 0.7799133 | 0.01029276
|  |  | 59693 | 0.7678296 | 0.7674819 | 0.0001695267 | 0.7674178 | 0.01039128 | 0.7674142 | 0.01111335 |  |  | 34971 | 0.7821753 | 0.7792293 | 0.0001520109 | 0.7799189 | 0.01192107 | 0.7799133 | 0.01029276
|  |  | 59703 | 0.7733535 | 0.7674819 | 0.0001695267 | 0.7674178 | 0.01039128 | 0.7674142 | 0.01111335 |  |  | 34976 | 0.7821753 | 0.7792293 | 0.0001520109 | 0.7799189 | 0.01192107 | 0.7799133 | 0.01029276
|  |  | 59713 | 0.7733535 | 0.7674819 | 0.0001695267 | 0.7674178 | 0.01039128 | 0.7674142 | 0.01111335 |  |  | 34981 | 0.7821753 | 0.7792293 | 0.0001520109 | 0.7799189 | 0.01192107 | 0.7799133 | 0.01029276
|  |  | 59723 | 0.7678296 | 0.7674819 | 0.0001695267 | 0.7674178 | 0.01039128 | 0.7674142 | 0.01111335 |  |  | 34986 | 0.7821753 | 0.7792293 | 0.0001520109 | 0.7799189 | 0.01192107 | 0.7799133 | 0.01029276
|  |  | 59733 | 0.7733535 | 0.7674819 | 0.0001695267 | 0.7674178 | 0.01039128 | 0.7674142 | 0.01111335 |  |  | 34991 | 0.7784506 | 0.7792293 | 0.0001520109 | 0.7799189 | 0.01192107 | 0.7799133 | 0.01029276
|  |  | 59743 | 0.7733535 | 0.7674819 | 0.0001695267 | 0.7674178 | 0.01039128 | 0.7674142 | 0.01111335 |  |  | 34996 | 0.7821753 | 0.7792293 | 0.0001520109 | 0.7799189 | 0.01192107 | 0.7799133 | 0.01029276
|  |  | 59753 | 0.7678296 | 0.7674819 | 0.0001695267 | 0.7674178 | 0.01039128 | 0.7674142 | 0.01111335 |  |  | 35001 | 0.7784506 | 0.7792293 | 0.0001520109 | 0.7799189 | 0.01192107 | 0.7799133 | 0.01029276
|  |  | 59763 | 0.7733535 | 0.7674819 | 0.0001695267 | 0.7674178 | 0.01039128 | 0.7674142 | 0.01111335 |  |  | 35006 | 0.7784506 | 0.7792293 | 0.0001520109 | 0.7799189 | 0.01192107 | 0.7799133 | 0.01029276
|  |  | 59773 | 0.7623056 | 0.7674819 | 0.0001695267 | 0.7674178 | 0.01039128 | 0.7674142 | 0.01111335 |  |  | 35011 | 0.7784506 | 0.7792293 | 0.0001520109 | 0.7799189 | 0.01192107 | 0.7799133 | 0.01029276
|  |  | 59783 | 0.7733535 | 0.7674819 | 0.0001695267 | 0.7674178 | 0.01039128 | 0.7674142 | 0.01111335 |  |  | 35016 | 0.7821753 | 0.7792293 | 0.0001520109 | 0.7799189 | 0.01192107 | 0.7799133 | 0.01029276
|  |  | 59793 | 0.7678296 | 0.7674819 | 0.0001695267 | 0.7674178 | 0.01039128 | 0.7674142 | 0.01111335 |  |  | 35021 | 0.7821753 | 0.7792293 | 0.0001520109 | 0.7799189 | 0.01192107 | 0.7799133 | 0.01029276
|  |  | 59803 | 0.7678296 | 0.7674819 | 0.0001695267 | 0.7674178 | 0.01039128 | 0.7674142 | 0.01111335 |  |  | 35026 | 0.7821753 | 0.7792293 | 0.0001520109 | 0.7799189 | 0.01192107 | 0.7799133 | 0.01029276
|  |  | 59813 | 0.7623056 | 0.7674819 | 0.0001695267 | 0.7674178 | 0.01039128 | 0.7674142 | 0.01111335 |  |  | 35031 | 0.7784506 | 0.7792293 | 0.0001520109 | 0.7799189 | 0.01192107 | 0.7799133 | 0.01029276
|  |  | 59823 | 0.7623056 | 0.7674819 | 0.0001695267 | 0.7674178 | 0.01039128 | 0.7674142 | 0.01111335 |  |  | 35036 | 0.7858999 | 0.7792293 | 0.0001520109 | 0.7799189 | 0.01192107 | 0.7799133 | 0.01029276
|  |  | 59833 | 0.7678296 | 0.7674819 | 0.0001695267 | 0.7674178 | 0.01039128 | 0.7674142 | 0.01111335 |  |  | 35041 | 0.7821753 | 0.7792293 | 0.0001520109 | 0.7799189 | 0.01192107 | 0.7799133 | 0.01029276
|  |  | 59843 | 0.7678296 | 0.7674819 | 0.0001695267 | 0.7674178 | 0.01039128 | 0.7674142 | 0.01111335 |  |  | 35046 | 0.7821753 | 0.7792293 | 0.0001520109 | 0.7799189 | 0.01192107 | 0.7799133 | 0.01029276
|  |  | 59853 | 0.7623056 | 0.7674819 | 0.0001695267 | 0.7674178 | 0.01039128 | 0.7674142 | 0.01111335 |  |  | 35051 | 0.7821753 | 0.7792293 | 0.0001520109 | 0.7799189 | 0.01192107 | 0.7799133 | 0.01029276
|  |  | 59863 | 0.7623056 | 0.7674819 | 0.0001695267 | 0.7674178 | 0.01039128 | 0.7674142 | 0.01111335 |  |  | 35056 | 0.7821753 | 0.7792293 | 0.0001520109 | 0.7799189 | 0.01192107 | 0.7799133 | 0.01029276
|  |  | 59873 | 0.7623056 | 0.7674819 | 0.0001695267 | 0.7674178 | 0.01039128 | 0.7674142 | 0.01111335 |  |  | 35061 | 0.7784506 | 0.7792293 | 0.0001520109 | 0.7799189 | 0.01192107 | 0.7799133 | 0.01029276
|  |  | 59883 | 0.7623056 | 0.7674819 | 0.0001695267 | 0.7674178 | 0.01039128 | 0.7674142 | 0.01111335 |  |  | 35066 | 0.7858999 | 0.7792293 | 0.0001520109 | 0.7799189 | 0.01192107 | 0.7799133 | 0.01029276
|  |  | 59893 | 0.7678296 | 0.7674819 | 0.0001695267 | 0.7674178 | 0.01039128 | 0.7674142 | 0.01111335 |  |  | 35071 | 0.7821753 | 0.7792293 | 0.0001520109 | 0.7799189 | 0.01192107 | 0.7799133 | 0.01029276
|  |  | 59903 | 0.7733535 | 0.7674819 | 0.0001695267 | 0.7674178 | 0.01039128 | 0.7674142 | 0.01111335 |  |  | 35076 | 0.7784506 | 0.7792293 | 0.0001520109 | 0.7799189 | 0.01192107 | 0.7799133 | 0.01029276
|  |  | 59913 | 0.7678296 | 0.7674819 | 0.0001695267 | 0.7674178 | 0.01039128 | 0.7674142 | 0.01111335 |  |  | 35081 | 0.7784506 | 0.7792293 | 0.0001520109 | 0.7799189 | 0.01192107 | 0.7799133 | 0.01029276
|  |  | 59923 | 0.7678296 | 0.7674819 | 0.0001695267 | 0.7674178 | 0.01039128 | 0.7674142 | 0.01111335 |  |  | 35086 | 0.7784506 | 0.7792293 | 0.0001520109 | 0.7799189 | 0.01192107 | 0.7799133 | 0.01029276
|  |  | 59933 | 0.7733535 | 0.7674819 | 0.0001695267 | 0.7674178 | 0.01039128 | 0.7674142 | 0.01111335 |  |  | 35091 | 0.7821753 | 0.7792293 | 0.0001520109 | 0.7799189 | 0.01192107 | 0.7799133 | 0.01029276
|  |  | 59943 | 0.7678296 | 0.7674819 | 0.0001695267 | 0.7674178 | 0.01039128 | 0.7674142 | 0.01111335 |  |  | 35096 | 0.7821753 | 0.7792293 | 0.0001520109 | 0.7799189 | 0.01192107 | 0.7799133 | 0.01029276
|  |  | 59953 | 0.7678296 | 0.7674819 | 0.0001695267 | 0.7674178 | 0.01039128 | 0.7674142 | 0.01111335 |  |  | 35101 | 0.7784506 | 0.7792293 | 0.0001520109 | 0.7799189 | 0.01192107 | 0.7799133 | 0.01029276
|  |  | 59963 | 0.7678296 | 0.7674819 | 0.0001695267 | 0.7674178 | 0.01039128 | 0.7674142 | 0.01111335 |  |  | 35106 | 0.7858999 | 0.7792293 | 0.0001520109 | 0.7799189 | 0.01192107 | 0.7799133 | 0.01029276
|  |  | 59973 | 0.7623056 | 0.7674819 | 0.0001695267 | 0.7674178 | 0.01039128 | 0.7674142 | 0.01111335 |  |  | 35111 | 0.7858999 | 0.7792293 | 0.0001520109 | 0.7799189 | 0.01192107 | 0.7799133 | 0.01029276
|  |  | 59983 | 0.7678296 | 0.7674819 | 0.0001695267 | 0.7674178 | 0.01039128 | 0.7674142 | 0.01111335 |  |  | 35116 | 0.7821753 | 0.7792293 | 0.0001520109 | 0.7799189 | 0.01192107 | 0.7799133 | 0.01029276
|  |  | 59993 | 0.7678296 | 0.7674819 | 0.0001695267 | 0.7674178 | 0.01039128 | 0.7674142 | 0.01111335 |  |  | 35121 | 0.7821753 | 0.7792293 | 0.0001520109 | 0.7799189 | 0.01192107 | 0.7799133 | 0.01029276
|  |  | 60003 | 0.7623056 | 0.7674819 | 0.0001695267 | 0.7674178 | 0.01039128 | 0.7674142 | 0.01111335 |  |  | 35126 | 0.7784506 | 0.7792293 | 0.0001520109 | 0.7799189 | 0.01192107 | 0.7799133 | 0.01029276
|  |  | 60013 | 0.7733535 | 0.7674819 | 0.0001695267 | 0.7674178 | 0.01039128 | 0.7674142 | 0.01111335 |  |  | 35131 | 0.7858999 | 0.7792293 | 0.0001520109 | 0.7799189 | 0.01192107 | 0.7799133 | 0.01029276
|  |  | 60023 | 0.7623056 | 0.7674819 | 0.0001695267 | 0.7674178 | 0.01039128 | 0.7674142 | 0.01111335 |  |  | 35136 | 0.7858999 | 0.7792293 | 0.0001520109 | 0.7799189 | 0.01192107 | 0.7799133 | 0.01029276
|  |  | 60033 | 0.7678296 | 0.7674819 | 0.0001695267 | 0.7674178 | 0.01039128 | 0.7674142 | 0.01111335 |  |  | 35141 | 0.7821753 | 0.7792293 | 0.0001520109 | 0.7799189 | 0.01192107 | 0.7799133 | 0.01029276
|  |  | 60043 | 0.7623056 | 0.7674819 | 0.0001695267 | 0.7674178 | 0.01039128 | 0.7674142 | 0.01111335 |  |  | 35146 | 0.7821753 | 0.7792293 | 0.0001520109 | 0.7799189 | 0.01192107 | 0.7799133 | 0.01029276
|  |  | 60053 | 0.7733535 | 0.7674819 | 0.0001695267 | 0.7674178 | 0.01039128 | 0.7674142 | 0.01111335 |  |  | 35151 | 0.7821753 | 0.7792293 | 0.0001520109 | 0.7799189 | 0.01192107 | 0.7799133 | 0.01029276
|  |  | 60063 | 0.7678296 | 0.7674819 | 0.0001695267 | 0.7674178 | 0.01039128 | 0.7674142 | 0.01111335 |  |  | 35156 | 0.7858999 | 0.7792293 | 0.0001520109 | 0.7799189 | 0.01192107 | 0.7799133 | 0.01029276
|  |  | 60073 | 0.7733535 | 0.7674819 | 0.0001695267 | 0.7674178 | 0.01039128 | 0.7674142 | 0.01111335 |  |  | 35161 | 0.7858999 | 0.7792293 | 0.0001520109 | 0.7799189 | 0.01192107 | 0.7799133 | 0.01029276
|  |  | 60083 | 0.7678296 | 0.7674819 | 0.0001695267 | 0.7674178 | 0.01039128 | 0.7674142 | 0.01111335 |  |  | 35166 | 0.7858999 | 0.7792293 | 0.0001520109 | 0.7799189 | 0.01192107 | 0.7799133 | 0.01029276
|  |  | 60093 | 0.7623056 | 0.7674819 | 0.0001695267 | 0.7674178 | 0.01039128 | 0.7674142 | 0.01111335 |  |  | 35171 | 0.7821753 | 0.7792293 | 0.0001520109 | 0.7799189 | 0.01192107 | 0.7799133 | 0.01029276
|  |  | 60103 | 0.7678296 | 0.7674819 | 0.0001695267 | 0.7674178 | 0.01039128 | 0.7674142 | 0.01111335 |  |  | 35176 | 0.774726 | 0.7792293 | 0.0001520109 | 0.7799189 | 0.01192107 | 0.7799133 | 0.01029276
|  |  | 60113 | 0.7733535 | 0.7674819 | 0.0001695267 | 0.7674178 | 0.01039128 | 0.7674142 | 0.01111335 |  |  | 35181 | 0.7784506 | 0.7792293 | 0.0001520109 | 0.7799189 | 0.01192107 | 0.7799133 | 0.01029276
|  |  | 60123 | 0.7678296 | 0.7674819 | 0.0001695267 | 0.7674178 | 0.01039128 | 0.7674142 | 0.01111335 |  |  | 35186 | 0.7821753 | 0.7792293 | 0.0001520109 | 0.7799189 | 0.01192107 | 0.7799133 | 0.01029276
|  |  | 60133 | 0.7678296 | 0.7674819 | 0.0001695267 | 0.7674178 | 0.01039128 | 0.7674142 | 0.01111335 |  |  | 35191 | 0.7821753 | 0.7792293 | 0.0001520109 | 0.7799189 | 0.01192107 | 0.7799133 | 0.01029276
|  |  | 60143 | 0.7678296 | 0.7674819 | 0.0001695267 | 0.7674178 | 0.01039128 | 0.7674142 | 0.01111335 |  |  | 35196 | 0.7821753 | 0.7792293 | 0.0001520109 | 0.7799189 | 0.01192107 | 0.7799133 | 0.01029276
|  |  | 60153 | 0.7678296 | 0.7674819 | 0.0001695267 | 0.7674178 | 0.01039128 | 0.7674142 | 0.01111335 |  |  | 35201 | 0.7858999 | 0.7792293 | 0.0001520109 | 0.7799189 | 0.01192107 | 0.7799133 | 0.01029276
|  |  | 60163 | 0.7733535 | 0.7674819 | 0.0001695267 | 0.7674178 | 0.01039128 | 0.7674142 | 0.01111335 |  |  | 35206 | 0.7821753 | 0.7792293 | 0.0001520109 | 0.7799189 | 0.01192107 | 0.7799133 | 0.01029276
|  |  | 60173 | 0.7678296 | 0.7674819 | 0.0001695267 | 0.7674178 | 0.01039128 | 0.7674142 | 0.01111335 |  |  | 35211 | 0.7784506 | 0.7792293 | 0.0001520109 | 0.7799189 | 0.01192107 | 0.7799133 | 0.01029276
|  |  | 60183 | 0.7623056 | 0.7674819 | 0.0001695267 | 0.7674178 | 0.01039128 | 0.7674142 | 0.01111335 |  |  | 35216 | 0.7821753 | 0.7792293 | 0.0001520109 | 0.7799189 | 0.01192107 | 0.7799133 | 0.01029276
|  |  | 60193 | 0.7678296 | 0.7674819 | 0.0001695267 | 0.7674178 | 0.01039128 | 0.7674142 | 0.01111335 |  |  | 35221 | 0.7821753 | 0.7792293 | 0.0001520109 | 0.7799189 | 0.01192107 | 0.7799133 | 0.01029276
|  |  | 60203 | 0.7678296 | 0.7674819 | 0.0001695267 | 0.7674178 | 0.01039128 | 0.7674142 | 0.01111335 |  |  | 35226 | 0.7858999 | 0.7792293 | 0.0001520109 | 0.7799189 | 0.01192107 | 0.7799133 | 0.01029276
|  |  | 60213 | 0.7678296 | 0.7674819 | 0.0001695267 | 0.7674178 | 0.01039128 | 0.7674142 | 0.01111335 |  |  | 35231 | 0.7821753 | 0.7792293 | 0.0001520109 | 0.7799189 | 0.01192107 | 0.7799133 | 0.01029276
|  |  | 60223 | 0.7733535 | 0.7674819 | 0.0001695267 | 0.7674178 | 0.01039128 | 0.7674142 | 0.01111335 |  |  | 35236 | 0.7821753 | 0.7792293 | 0.0001520109 | 0.7799189 | 0.01192107 | 0.7799133 | 0.01029276
|  |  | 60233 | 0.7733535 | 0.7674819 | 0.0001695267 | 0.7674178 | 0.01039128 | 0.7674142 | 0.01111335 |  |  | 35241 | 0.7858999 | 0.7792293 | 0.0001520109 | 0.7799189 | 0.01192107 | 0.7799133 | 0.01029276
|  |  | 60243 | 0.7733535 | 0.7674819 | 0.0001695267 | 0.7674178 | 0.01039128 | 0.7674142 | 0.01111335 |  |  | 35246 | 0.7784506 | 0.7792293 | 0.0001520109 | 0.7799189 | 0.01192107 | 0.7799133 | 0.01029276
|  |  | 60253 | 0.7733535 | 0.7674819 | 0.0001695267 | 0.7674178 | 0.01039128 | 0.7674142 | 0.01111335 |  |  | 35251 | 0.7784506 | 0.7792293 | 0.0001520109 | 0.7799189 | 0.01192107 | 0.7799133 | 0.01029276
|  |  | 60263 | 0.7678296 | 0.7674819 | 0.0001695267 | 0.7674178 | 0.01039128 | 0.7674142 | 0.01111335 |  |  | 35256 | 0.7896246 | 0.7792293 | 0.0001520109 | 0.7799189 | 0.01192107 | 0.7799133 | 0.01029276
|  |  | 60273 | 0.7678296 | 0.7674819 | 0.0001695267 | 0.7674178 | 0.01039128 | 0.7674142 | 0.01111335 |  |  | 35261 | 0.7821753 | 0.7792293 | 0.0001520109 | 0.7799189 | 0.01192107 | 0.7799133 | 0.01029276
|  |  | 60283 | 0.7623056 | 0.7674819 | 0.0001695267 | 0.7674178 | 0.01039128 | 0.7674142 | 0.01111335 |  |  | 35266 | 0.7784506 | 0.7792293 | 0.0001520109 | 0.7799189 | 0.01192107 | 0.7799133 | 0.01029276
|  |  | 60293 | 0.7678296 | 0.7674819 | 0.0001695267 | 0.7674178 | 0.01039128 | 0.7674142 | 0.01111335 |  |  | 35271 | 0.7784506 | 0.7792293 | 0.0001520109 | 0.7799189 | 0.01192107 | 0.7799133 | 0.01029276
|  |  | 60303 | 0.7678296 | 0.7674819 | 0.0001695267 | 0.7674178 | 0.01039128 | 0.7674142 | 0.01111335 |  |  | 35276 | 0.7858999 | 0.7792293 | 0.0001520109 | 0.7799189 | 0.01192107 | 0.7799133 | 0.01029276
|  |  | 60313 | 0.7733535 | 0.7674819 | 0.0001695267 | 0.7674178 | 0.01039128 | 0.7674142 | 0.01111335 |  |  | 35281 | 0.7821753 | 0.7792293 | 0.0001520109 | 0.7799189 | 0.01192107 | 0.7799133 | 0.01029276
|  |  | 60323 | 0.7623056 | 0.7674819 | 0.0001695267 | 0.7674178 | 0.01039128 | 0.7674142 | 0.01111335 |  |  | 35286 | 0.7821753 | 0.7792293 | 0.0001520109 | 0.7799189 | 0.01192107 | 0.7799133 | 0.01029276
|  |  | 60333 | 0.7623056 | 0.7674819 | 0.0001695267 | 0.7674178 | 0.01039128 | 0.7674142 | 0.01111335 |  |  | 35291 | 0.7821753 | 0.7792293 | 0.0001520109 | 0.7799189 | 0.01192107 | 0.7799133 | 0.01029276
|  |  | 60343 | 0.7733535 | 0.7674819 | 0.0001695267 | 0.7674178 | 0.01039128 | 0.7674142 | 0.01111335 |  |  | 35296 | 0.7821753 | 0.7792293 | 0.0001520109 | 0.7799189 | 0.01192107 | 0.7799133 | 0.01029276
|  |  | 60353 | 0.7733535 | 0.7674819 | 0.0001695267 | 0.7674178 | 0.01039128 | 0.7674142 | 0.01111335 |  |  | 35301 | 0.7821753 | 0.7792293 | 0.0001520109 | 0.7799189 | 0.01192107 | 0.7799133 | 0.01029276
|  |  | 60363 | 0.7678296 | 0.7674819 | 0.0001695267 | 0.7674178 | 0.01039128 | 0.7674142 | 0.01111335 |  |  | 35306 | 0.7821753 | 0.7792293 | 0.0001520109 | 0.7799189 | 0.01192107 | 0.7799133 | 0.01029276
|  |  | 60373 | 0.7733535 | 0.7674819 | 0.0001695267 | 0.7674178 | 0.01039128 | 0.7674142 | 0.01111335 |  |  | 35311 | 0.7821753 | 0.7792293 | 0.0001520109 | 0.7799189 | 0.01192107 | 0.7799133 | 0.01029276
|  |  | 60383 | 0.7733535 | 0.7674819 | 0.0001695267 | 0.7674178 | 0.01039128 | 0.7674142 | 0.01111335 |  |  | 35316 | 0.7821753 | 0.7792293 | 0.0001520109 | 0.7799189 | 0.01192107 | 0.7799133 | 0.01029276
|  |  | 60393 | 0.7733535 | 0.7674819 | 0.0001695267 | 0.7674178 | 0.01039128 | 0.7674142 | 0.01111335 |  |  | 35321 | 0.7821753 | 0.7792293 | 0.0001520109 | 0.7799189 | 0.01192107 | 0.7799133 | 0.01029276
|  |  | 60403 | 0.7678296 | 0.7674819 | 0.0001695267 | 0.7674178 | 0.01039128 | 0.7674142 | 0.01111335 |  |  | 35326 | 0.7821753 | 0.7792293 | 0.0001520109 | 0.7799189 | 0.01192107 | 0.7799133 | 0.01029276
|  |  | 60413 | 0.7623056 | 0.7674819 | 0.0001695267 | 0.7674178 | 0.01039128 | 0.7674142 | 0.01111335 |  |  | 35331 | 0.7821753 | 0.7792293 | 0.0001520109 | 0.7799189 | 0.01192107 | 0.7799133 | 0.01029276
|  |  | 60423 | 0.7678296 | 0.7674819 | 0.0001695267 | 0.7674178 | 0.01039128 | 0.7674142 | 0.01111335 |  |  | 35336 | 0.7784506 | 0.7792293 | 0.0001520109 | 0.7799189 | 0.01192107 | 0.7799133 | 0.01029276
|  |  | 60433 | 0.7733535 | 0.7674819 | 0.0001695267 | 0.7674178 | 0.01039128 | 0.7674142 | 0.01111335 |  |  | 35341 | 0.7821753 | 0.7792293 | 0.0001520109 | 0.7799189 | 0.01192107 | 0.7799133 | 0.01029276
|  |  | 60443 | 0.7788775 | 0.7674819 | 0.0001695267 | 0.7674178 | 0.01039128 | 0.7674142 | 0.01111335 |  |  | 35346 | 0.7821753 | 0.7792293 | 0.0001520109 | 0.7799189 | 0.01192107 | 0.7799133 | 0.01029276
|  |  | 60453 | 0.7678296 | 0.7674819 | 0.0001695267 | 0.7674178 | 0.01039128 | 0.7674142 | 0.01111335 |  |  | 35351 | 0.7821753 | 0.7792293 | 0.0001520109 | 0.7799189 | 0.01192107 | 0.7799133 | 0.01029276
|  |  | 60463 | 0.7678296 | 0.7674819 | 0.0001695267 | 0.7674178 | 0.01039128 | 0.7674142 | 0.01111335 |  |  | 35356 | 0.7821753 | 0.7792293 | 0.0001520109 | 0.7799189 | 0.01192107 | 0.7799133 | 0.01029276
|  |  | 60473 | 0.7623056 | 0.7674819 | 0.0001695267 | 0.7674178 | 0.01039128 | 0.7674142 | 0.01111335 |  |  | 35361 | 0.7858999 | 0.7792293 | 0.0001520109 | 0.7799189 | 0.01192107 | 0.7799133 | 0.01029276
|  |  | 60483 | 0.7678296 | 0.7674819 | 0.0001695267 | 0.7674178 | 0.01039128 | 0.7674142 | 0.01111335 |  |  | 35366 | 0.7821753 | 0.7792293 | 0.0001520109 | 0.7799189 | 0.01192107 | 0.7799133 | 0.01029276
|  |  | 60493 | 0.7623056 | 0.7674819 | 0.0001695267 | 0.7674178 | 0.01039128 | 0.7674142 | 0.01111335 |  |  | 35371 | 0.7821753 | 0.7792293 | 0.0001520109 | 0.7799189 | 0.01192107 | 0.7799133 | 0.01029276
|  |  | 60503 | 0.7678296 | 0.7674819 | 0.0001695267 | 0.7674178 | 0.01039128 | 0.7674142 | 0.01111335 |  |  | 35376 | 0.7858999 | 0.7792293 | 0.0001520109 | 0.7799189 | 0.01192107 | 0.7799133 | 0.01029276
|  |  | 60513 | 0.7678296 | 0.7674819 | 0.0001695267 | 0.7674178 | 0.01039128 | 0.7674142 | 0.01111335 |  |  | 35381 | 0.7821753 | 0.7792293 | 0.0001520109 | 0.7799189 | 0.01192107 | 0.7799133 | 0.01029276
|  |  | 60523 | 0.7678296 | 0.7674819 | 0.0001695267 | 0.7674178 | 0.01039128 | 0.7674142 | 0.01111335 |  |  | 35386 | 0.7821753 | 0.7792293 | 0.0001520109 | 0.7799189 | 0.01192107 | 0.7799133 | 0.01029276
|  |  | 60533 | 0.7678296 | 0.7674819 | 0.0001695267 | 0.7674178 | 0.01039128 | 0.7674142 | 0.01111335 |  |  | 35391 | 0.7784506 | 0.7792293 | 0.0001520109 | 0.7799189 | 0.01192107 | 0.7799133 | 0.01029276
|  |  | 60543 | 0.7678296 | 0.7674819 | 0.0001695267 | 0.7674178 | 0.01039128 | 0.7674142 | 0.01111335 |  |  | 35396 | 0.7784506 | 0.7792293 | 0.0001520109 | 0.7799189 | 0.01192107 | 0.7799133 | 0.01029276
|  |  | 60553 | 0.7733535 | 0.7674819 | 0.0001695267 | 0.7674178 | 0.01039128 | 0.7674142 | 0.01111335 |  |  | 35401 | 0.7821753 | 0.7792293 | 0.0001520109 | 0.7799189 | 0.01192107 | 0.7799133 | 0.01029276
|  |  | 60563 | 0.7733535 | 0.7674819 | 0.0001695267 | 0.7674178 | 0.01039128 | 0.7674142 | 0.01111335 |  |  | 35406 | 0.7821753 | 0.7792293 | 0.0001520109 | 0.7799189 | 0.01192107 | 0.7799133 | 0.01029276
|  |  | 60573 | 0.7733535 | 0.7674819 | 0.0001695267 | 0.7674178 | 0.01039128 | 0.7674142 | 0.01111335 |  |  | 35411 | 0.7858999 | 0.7792293 | 0.0001520109 | 0.7799189 | 0.01192107 | 0.7799133 | 0.01029276
|  |  | 60583 | 0.7733535 | 0.7674819 | 0.0001695267 | 0.7674178 | 0.01039128 | 0.7674142 | 0.01111335 |  |  | 35416 | 0.7821753 | 0.7792293 | 0.0001520109 | 0.7799189 | 0.01192107 | 0.7799133 | 0.01029276
|  |  | 60593 | 0.7623056 | 0.7674819 | 0.0001695267 | 0.7674178 | 0.01039128 | 0.7674142 | 0.01111335 |  |  | 35421 | 0.7858999 | 0.7792293 | 0.0001520109 | 0.7799189 | 0.01192107 | 0.7799133 | 0.01029276
|  |  | 60603 | 0.7733535 | 0.7674819 | 0.0001695267 | 0.7674178 | 0.01039128 | 0.7674142 | 0.01111335 |  |  | 35426 | 0.7821753 | 0.7792293 | 0.0001520109 | 0.7799189 | 0.01192107 | 0.7799133 | 0.01029276
|  |  | 60613 | 0.7733535 | 0.7674819 | 0.0001695267 | 0.7674178 | 0.01039128 | 0.7674142 | 0.01111335 |  |  | 35431 | 0.7858999 | 0.7792293 | 0.0001520109 | 0.7799189 | 0.01192107 | 0.7799133 | 0.01029276
|  |  | 60623 | 0.7733535 | 0.7674819 | 0.0001695267 | 0.7674178 | 0.01039128 | 0.7674142 | 0.01111335 |  |  | 35436 | 0.7858999 | 0.7792293 | 0.0001520109 | 0.7799189 | 0.01192107 | 0.7799133 | 0.01029276
|  |  | 60633 | 0.7788775 | 0.7674819 | 0.0001695267 | 0.7674178 | 0.01039128 | 0.7674142 | 0.01111335 |  |  | 35441 | 0.7821753 | 0.7792293 | 0.0001520109 | 0.7799189 | 0.01192107 | 0.7799133 | 0.01029276
|  |  | 60643 | 0.7733535 | 0.7674819 | 0.0001695267 | 0.7674178 | 0.01039128 | 0.7674142 | 0.01111335 |  |  | 35446 | 0.7858999 | 0.7792293 | 0.0001520109 | 0.7799189 | 0.01192107 | 0.7799133 | 0.01029276
|  |  | 60653 | 0.7733535 | 0.7674819 | 0.0001695267 | 0.7674178 | 0.01039128 | 0.7674142 | 0.01111335 |  |  | 35451 | 0.7858999 | 0.7792293 | 0.0001520109 | 0.7799189 | 0.01192107 | 0.7799133 | 0.01029276
|  |  | 60663 | 0.7678296 | 0.7674819 | 0.0001695267 | 0.7674178 | 0.01039128 | 0.7674142 | 0.01111335 |  |  | 35456 | 0.7784506 | 0.7792293 | 0.0001520109 | 0.7799189 | 0.01192107 | 0.7799133 | 0.01029276
|  |  | 60673 | 0.7678296 | 0.7674819 | 0.0001695267 | 0.7674178 | 0.01039128 | 0.7674142 | 0.01111335 |  |  | 35461 | 0.7821753 | 0.7792293 | 0.0001520109 | 0.7799189 | 0.01192107 | 0.7799133 | 0.01029276
|  |  | 60683 | 0.7678296 | 0.7674819 | 0.0001695267 | 0.7674178 | 0.01039128 | 0.7674142 | 0.01111335 |  |  | 35466 | 0.7821753 | 0.7792293 | 0.0001520109 | 0.7799189 | 0.01192107 | 0.7799133 | 0.01029276
|  |  | 60693 | 0.7733535 | 0.7674819 | 0.0001695267 | 0.7674178 | 0.01039128 | 0.7674142 | 0.01111335 |  |  | 35471 | 0.7784506 | 0.7792293 | 0.0001520109 | 0.7799189 | 0.01192107 | 0.7799133 | 0.01029276
|  |  | 60703 | 0.7733535 | 0.7674819 | 0.0001695267 | 0.7674178 | 0.01039128 | 0.7674142 | 0.01111335 |  |  | 35476 | 0.7821753 | 0.7792293 | 0.0001520109 | 0.7799189 | 0.01192107 | 0.7799133 | 0.01029276
|  |  | 60713 | 0.7733535 | 0.7674819 | 0.0001695267 | 0.7674178 | 0.01039128 | 0.7674142 | 0.01111335 |  |  | 35481 | 0.7821753 | 0.7792293 | 0.0001520109 | 0.7799189 | 0.01192107 | 0.7799133 | 0.01029276
|  |  | 60723 | 0.7733535 | 0.7674819 | 0.0001695267 | 0.7674178 | 0.01039128 | 0.7674142 | 0.01111335 |  |  | 35486 | 0.7821753 | 0.7792293 | 0.0001520109 | 0.7799189 | 0.01192107 | 0.7799133 | 0.01029276
|  |  | 60733 | 0.7733535 | 0.7674819 | 0.0001695267 | 0.7674178 | 0.01039128 | 0.7674142 | 0.01111335 |  |  | 35491 | 0.7821753 | 0.7792293 | 0.0001520109 | 0.7799189 | 0.01192107 | 0.7799133 | 0.01029276
|  |  | 60743 | 0.7733535 | 0.7674819 | 0.0001695267 | 0.7674178 | 0.01039128 | 0.7674142 | 0.01111335 |  |  | 35496 | 0.7784506 | 0.7792293 | 0.0001520109 | 0.7799189 | 0.01192107 | 0.7799133 | 0.01029276
|  |  | 60753 | 0.7733535 | 0.7674819 | 0.0001695267 | 0.7674178 | 0.01039128 | 0.7674142 | 0.01111335 |  |  | 35501 | 0.774726 | 0.7792293 | 0.0001520109 | 0.7799189 | 0.01192107 | 0.7799133 | 0.01029276
|  |  | 60763 | 0.7733535 | 0.7674819 | 0.0001695267 | 0.7674178 | 0.01039128 | 0.7674142 | 0.01111335 |  |  | 35506 | 0.7858999 | 0.7792293 | 0.0001520109 | 0.7799189 | 0.01192107 | 0.7799133 | 0.01029276
|  |  | 60773 | 0.7733535 | 0.7674819 | 0.0001695267 | 0.7674178 | 0.01039128 | 0.7674142 | 0.01111335 |  |  | 35511 | 0.7821753 | 0.7792293 | 0.0001520109 | 0.7799189 | 0.01192107 | 0.7799133 | 0.01029276
|  |  | 60783 | 0.7733535 | 0.7674819 | 0.0001695267 | 0.7674178 | 0.01039128 | 0.7674142 | 0.01111335 |  |  | 35516 | 0.7821753 | 0.7792293 | 0.0001520109 | 0.7799189 | 0.01192107 | 0.7799133 | 0.01029276
|  |  | 60793 | 0.7733535 | 0.7674819 | 0.0001695267 | 0.7674178 | 0.01039128 | 0.7674142 | 0.01111335 |  |  | 35521 | 0.7821753 | 0.7792293 | 0.0001520109 | 0.7799189 | 0.01192107 | 0.7799133 | 0.01029276
|  |  | 60803 | 0.7733535 | 0.7674819 | 0.0001695267 | 0.7674178 | 0.01039128 | 0.7674142 | 0.01111335 |  |  | 35526 | 0.7784506 | 0.7792293 | 0.0001520109 | 0.7799189 | 0.01192107 | 0.7799133 | 0.01029276
|  |  | 60813 | 0.7788775 | 0.7674819 | 0.0001695267 | 0.7674178 | 0.01039128 | 0.7674142 | 0.01111335 |  |  | 35531 | 0.774726 | 0.7792293 | 0.0001520109 | 0.7799189 | 0.01192107 | 0.7799133 | 0.01029276
|  |  | 60823 | 0.7733535 | 0.7674819 | 0.0001695267 | 0.7674178 | 0.01039128 | 0.7674142 | 0.01111335 |  |  | 35536 | 0.7821753 | 0.7792293 | 0.0001520109 | 0.7799189 | 0.01192107 | 0.7799133 | 0.01029276
|  |  | 60833 | 0.7733535 | 0.7674819 | 0.0001695267 | 0.7674178 | 0.01039128 | 0.7674142 | 0.01111335 |  |  | 35541 | 0.7821753 | 0.7792293 | 0.0001520109 | 0.7799189 | 0.01192107 | 0.7799133 | 0.01029276
|  |  | 60843 | 0.7678296 | 0.7674819 | 0.0001695267 | 0.7674178 | 0.01039128 | 0.7674142 | 0.01111335 |  |  | 35546 | 0.7821753 | 0.7792293 | 0.0001520109 | 0.7799189 | 0.01192107 | 0.7799133 | 0.01029276
|  |  | 60853 | 0.7733535 | 0.7674819 | 0.0001695267 | 0.7674178 | 0.01039128 | 0.7674142 | 0.01111335 |  |  | 35551 | 0.7821753 | 0.7792293 | 0.0001520109 | 0.7799189 | 0.01192107 | 0.7799133 | 0.01029276
|  |  | 60863 | 0.7678296 | 0.7674819 | 0.0001695267 | 0.7674178 | 0.01039128 | 0.7674142 | 0.01111335 |  |  | 35556 | 0.7858999 | 0.7792293 | 0.0001520109 | 0.7799189 | 0.01192107 | 0.7799133 | 0.01029276
|  |  | 60873 | 0.7678296 | 0.7674819 | 0.0001695267 | 0.7674178 | 0.01039128 | 0.7674142 | 0.01111335 |  |  | 35561 | 0.7784506 | 0.7792293 | 0.0001520109 | 0.7799189 | 0.01192107 | 0.7799133 | 0.01029276
|  |  | 60883 | 0.7733535 | 0.7674819 | 0.0001695267 | 0.7674178 | 0.01039128 | 0.7674142 | 0.01111335 |  |  | 35566 | 0.7821753 | 0.7792293 | 0.0001520109 | 0.7799189 | 0.01192107 | 0.7799133 | 0.01029276
|  |  | 60893 | 0.7733535 | 0.7674819 | 0.0001695267 | 0.7674178 | 0.01039128 | 0.7674142 | 0.01111335 |  |  | 35571 | 0.7821753 | 0.7792293 | 0.0001520109 | 0.7799189 | 0.01192107 | 0.7799133 | 0.01029276
|  |  | 60903 | 0.7733535 | 0.7674819 | 0.0001695267 | 0.7674178 | 0.01039128 | 0.7674142 | 0.01111335 |  |  | 35576 | 0.7858999 | 0.7792293 | 0.0001520109 | 0.7799189 | 0.01192107 | 0.7799133 | 0.01029276
|  |  | 60913 | 0.7733535 | 0.7674819 | 0.0001695267 | 0.7674178 | 0.01039128 | 0.7674142 | 0.01111335 |  |  | 35581 | 0.7821753 | 0.7792293 | 0.0001520109 | 0.7799189 | 0.01192107 | 0.7799133 | 0.01029276
|  |  | 60923 | 0.7678296 | 0.7674819 | 0.0001695267 | 0.7674178 | 0.01039128 | 0.7674142 | 0.01111335 |  |  | 35586 | 0.7858999 | 0.7792293 | 0.0001520109 | 0.7799189 | 0.01192107 | 0.7799133 | 0.01029276
|  |  | 60933 | 0.7678296 | 0.7674819 | 0.0001695267 | 0.7674178 | 0.01039128 | 0.7674142 | 0.01111335 |  |  | 35591 | 0.7821753 | 0.7792293 | 0.0001520109 | 0.7799189 | 0.01192107 | 0.7799133 | 0.01029276
|  |  | 60943 | 0.7678296 | 0.7674819 | 0.0001695267 | 0.7674178 | 0.01039128 | 0.7674142 | 0.01111335 |  |  | 35596 | 0.7821753 | 0.7792293 | 0.0001520109 | 0.7799189 | 0.01192107 | 0.7799133 | 0.01029276
|  |  | 60953 | 0.7733535 | 0.7674819 | 0.0001695267 | 0.7674178 | 0.01039128 | 0.7674142 | 0.01111335 |  |  | 35601 | 0.7784506 | 0.7792293 | 0.0001520109 | 0.7799189 | 0.01192107 | 0.7799133 | 0.01029276
|  |  | 60963 | 0.7733535 | 0.7674819 | 0.0001695267 | 0.7674178 | 0.01039128 | 0.7674142 | 0.01111335 |  |  | 35606 | 0.7821753 | 0.7792293 | 0.0001520109 | 0.7799189 | 0.01192107 | 0.7799133 | 0.01029276
|  |  | 60973 | 0.7678296 | 0.7674819 | 0.0001695267 | 0.7674178 | 0.01039128 | 0.7674142 | 0.01111335 |  |  | 35611 | 0.7784506 | 0.7792293 | 0.0001520109 | 0.7799189 | 0.01192107 | 0.7799133 | 0.01029276
|  |  | 60983 | 0.7788775 | 0.7674819 | 0.0001695267 | 0.7674178 | 0.01039128 | 0.7674142 | 0.01111335 |  |  | 35616 | 0.7821753 | 0.7792293 | 0.0001520109 | 0.7799189 | 0.01192107 | 0.7799133 | 0.01029276
|  |  | 60993 | 0.7678296 | 0.7674819 | 0.0001695267 | 0.7674178 | 0.01039128 | 0.7674142 | 0.01111335 |  |  | 35621 | 0.7784506 | 0.7792293 | 0.0001520109 | 0.7799189 | 0.01192107 | 0.7799133 | 0.01029276
|  |  | 61003 | 0.7733535 | 0.7674819 | 0.0001695267 | 0.7674178 | 0.01039128 | 0.7674142 | 0.01111335 |  |  | 35626 | 0.7784506 | 0.7792293 | 0.0001520109 | 0.7799189 | 0.01192107 | 0.7799133 | 0.01029276
|  |  | 61013 | 0.7678296 | 0.7674819 | 0.0001695267 | 0.7674178 | 0.01039128 | 0.7674142 | 0.01111335 |  |  | 35631 | 0.7821753 | 0.7792293 | 0.0001520109 | 0.7799189 | 0.01192107 | 0.7799133 | 0.01029276
|  |  | 61023 | 0.7678296 | 0.7674819 | 0.0001695267 | 0.7674178 | 0.01039128 | 0.7674142 | 0.01111335 |  |  | 35636 | 0.7784506 | 0.7792293 | 0.0001520109 | 0.7799189 | 0.01192107 | 0.7799133 | 0.01029276
|  |  | 61033 | 0.7678296 | 0.7674819 | 0.0001695267 | 0.7674178 | 0.01039128 | 0.7674142 | 0.01111335 |  |  | 35641 | 0.7821753 | 0.7792293 | 0.0001520109 | 0.7799189 | 0.01192107 | 0.7799133 | 0.01029276
|  |  | 61043 | 0.7678296 | 0.7674819 | 0.0001695267 | 0.7674178 | 0.01039128 | 0.7674142 | 0.01111335 |  |  | 35646 | 0.7858999 | 0.7792293 | 0.0001520109 | 0.7799189 | 0.01192107 | 0.7799133 | 0.01029276
|  |  | 61053 | 0.7733535 | 0.7674819 | 0.0001695267 | 0.7674178 | 0.01039128 | 0.7674142 | 0.01111335 |  |  | 35651 | 0.7784506 | 0.7792293 | 0.0001520109 | 0.7799189 | 0.01192107 | 0.7799133 | 0.01029276
|  |  | 61063 | 0.7678296 | 0.7674819 | 0.0001695267 | 0.7674178 | 0.01039128 | 0.7674142 | 0.01111335 |  |  | 35656 | 0.7858999 | 0.7792293 | 0.0001520109 | 0.7799189 | 0.01192107 | 0.7799133 | 0.01029276
|  |  | 61073 | 0.7733535 | 0.7674819 | 0.0001695267 | 0.7674178 | 0.01039128 | 0.7674142 | 0.01111335 |  |  | 35661 | 0.7784506 | 0.7792293 | 0.0001520109 | 0.7799189 | 0.01192107 | 0.7799133 | 0.01029276
|  |  | 61083 | 0.7733535 | 0.7674819 | 0.0001695267 | 0.7674178 | 0.01039128 | 0.7674142 | 0.01111335 |  |  | 35666 | 0.7858999 | 0.7792293 | 0.0001520109 | 0.7799189 | 0.01192107 | 0.7799133 | 0.01029276
|  |  | 61093 | 0.7788775 | 0.7674819 | 0.0001695267 | 0.7674178 | 0.01039128 | 0.7674142 | 0.01111335 |  |  | 35671 | 0.7821753 | 0.7792293 | 0.0001520109 | 0.7799189 | 0.01192107 | 0.7799133 | 0.01029276
|  |  | 61103 | 0.7733535 | 0.7674819 | 0.0001695267 | 0.7674178 | 0.01039128 | 0.7674142 | 0.01111335 |  |  | 35676 | 0.7821753 | 0.7792293 | 0.0001520109 | 0.7799189 | 0.01192107 | 0.7799133 | 0.01029276
|  |  | 61113 | 0.7678296 | 0.7674819 | 0.0001695267 | 0.7674178 | 0.01039128 | 0.7674142 | 0.01111335 |  |  | 35681 | 0.7858999 | 0.7792293 | 0.0001520109 | 0.7799189 | 0.01192107 | 0.7799133 | 0.01029276
|  |  | 61123 | 0.7733535 | 0.7674819 | 0.0001695267 | 0.7674178 | 0.01039128 | 0.7674142 | 0.01111335 |  |  | 35686 | 0.7784506 | 0.7792293 | 0.0001520109 | 0.7799189 | 0.01192107 | 0.7799133 | 0.01029276
|  |  | 61133 | 0.7678296 | 0.7674819 | 0.0001695267 | 0.7674178 | 0.01039128 | 0.7674142 | 0.01111335 |  |  | 35691 | 0.7821753 | 0.7792293 | 0.0001520109 | 0.7799189 | 0.01192107 | 0.7799133 | 0.01029276
|  |  | 61143 | 0.7788775 | 0.7674819 | 0.0001695267 | 0.7674178 | 0.01039128 | 0.7674142 | 0.01111335 |  |  | 35696 | 0.7821753 | 0.7792293 | 0.0001520109 | 0.7799189 | 0.01192107 | 0.7799133 | 0.01029276
|  |  | 61153 | 0.7733535 | 0.7674819 | 0.0001695267 | 0.7674178 | 0.01039128 | 0.7674142 | 0.01111335 |  |  | 35701 | 0.7821753 | 0.7792293 | 0.0001520109 | 0.7799189 | 0.01192107 | 0.7799133 | 0.01029276
|  |  | 61163 | 0.7678296 | 0.7674819 | 0.0001695267 | 0.7674178 | 0.01039128 | 0.7674142 | 0.01111335 |  |  | 35706 | 0.7821753 | 0.7792293 | 0.0001520109 | 0.7799189 | 0.01192107 | 0.7799133 | 0.01029276
|  |  | 61173 | 0.7678296 | 0.7674819 | 0.0001695267 | 0.7674178 | 0.01039128 | 0.7674142 | 0.01111335 |  |  | 35711 | 0.7784506 | 0.7792293 | 0.0001520109 | 0.7799189 | 0.01192107 | 0.7799133 | 0.01029276
|  |  | 61183 | 0.7733535 | 0.7674819 | 0.0001695267 | 0.7674178 | 0.01039128 | 0.7674142 | 0.01111335 |  |  | 35716 | 0.7821753 | 0.7792293 | 0.0001520109 | 0.7799189 | 0.01192107 | 0.7799133 | 0.01029276
|  |  | 61193 | 0.7678296 | 0.7674819 | 0.0001695267 | 0.7674178 | 0.01039128 | 0.7674142 | 0.01111335 |  |  | 35721 | 0.7784506 | 0.7792293 | 0.0001520109 | 0.7799189 | 0.01192107 | 0.7799133 | 0.01029276
|  |  | 61203 | 0.7678296 | 0.7674819 | 0.0001695267 | 0.7674178 | 0.01039128 | 0.7674142 | 0.01111335 |  |  | 35726 | 0.7821753 | 0.7792293 | 0.0001520109 | 0.7799189 | 0.01192107 | 0.7799133 | 0.01029276
|  |  | 61213 | 0.7733535 | 0.7674819 | 0.0001695267 | 0.7674178 | 0.01039128 | 0.7674142 | 0.01111335 |  |  | 35731 | 0.7821753 | 0.7792293 | 0.0001520109 | 0.7799189 | 0.01192107 | 0.7799133 | 0.01029276
|  |  | 61223 | 0.7678296 | 0.7674819 | 0.0001695267 | 0.7674178 | 0.01039128 | 0.7674142 | 0.01111335 |  |  | 35736 | 0.7858999 | 0.7792293 | 0.0001520109 | 0.7799189 | 0.01192107 | 0.7799133 | 0.01029276
|  |  | 61233 | 0.7733535 | 0.7674819 | 0.0001695267 | 0.7674178 | 0.01039128 | 0.7674142 | 0.01111335 |  |  | 35741 | 0.7784506 | 0.7792293 | 0.0001520109 | 0.7799189 | 0.01192107 | 0.7799133 | 0.01029276
|  |  | 61243 | 0.7733535 | 0.7674819 | 0.0001695267 | 0.7674178 | 0.01039128 | 0.7674142 | 0.01111335 |  |  | 35746 | 0.7821753 | 0.7792293 | 0.0001520109 | 0.7799189 | 0.01192107 | 0.7799133 | 0.01029276
|  |  | 61253 | 0.7678296 | 0.7674819 | 0.0001695267 | 0.7674178 | 0.01039128 | 0.7674142 | 0.01111335 |  |  | 35751 | 0.7821753 | 0.7792293 | 0.0001520109 | 0.7799189 | 0.01192107 | 0.7799133 | 0.01029276
|  |  | 61263 | 0.7733535 | 0.7674819 | 0.0001695267 | 0.7674178 | 0.01039128 | 0.7674142 | 0.01111335 |  |  | 35756 | 0.7858999 | 0.7792293 | 0.0001520109 | 0.7799189 | 0.01192107 | 0.7799133 | 0.01029276
|  |  | 61273 | 0.7623056 | 0.7674819 | 0.0001695267 | 0.7674178 | 0.01039128 | 0.7674142 | 0.01111335 |  |  | 35761 | 0.7784506 | 0.7792293 | 0.0001520109 | 0.7799189 | 0.01192107 | 0.7799133 | 0.01029276
|  |  | 61283 | 0.7678296 | 0.7674819 | 0.0001695267 | 0.7674178 | 0.01039128 | 0.7674142 | 0.01111335 |  |  | 35766 | 0.7858999 | 0.7792293 | 0.0001520109 | 0.7799189 | 0.01192107 | 0.7799133 | 0.01029276
|  |  | 61293 | 0.7623056 | 0.7674819 | 0.0001695267 | 0.7674178 | 0.01039128 | 0.7674142 | 0.01111335 |  |  | 35771 | 0.7821753 | 0.7792293 | 0.0001520109 | 0.7799189 | 0.01192107 | 0.7799133 | 0.01029276
|  |  | 61303 | 0.7678296 | 0.7674819 | 0.0001695267 | 0.7674178 | 0.01039128 | 0.7674142 | 0.01111335 |  |  | 35776 | 0.7821753 | 0.7792293 | 0.0001520109 | 0.7799189 | 0.01192107 | 0.7799133 | 0.01029276
|  |  | 61313 | 0.7733535 | 0.7674819 | 0.0001695267 | 0.7674178 | 0.01039128 | 0.7674142 | 0.01111335 |  |  | 35781 | 0.7821753 | 0.7792293 | 0.0001520109 | 0.7799189 | 0.01192107 | 0.7799133 | 0.01029276
|  |  | 61323 | 0.7623056 | 0.7674819 | 0.0001695267 | 0.7674178 | 0.01039128 | 0.7674142 | 0.01111335 |  |  | 35786 | 0.7821753 | 0.7792293 | 0.0001520109 | 0.7799189 | 0.01192107 | 0.7799133 | 0.01029276
|  |  | 61333 | 0.7678296 | 0.7674819 | 0.0001695267 | 0.7674178 | 0.01039128 | 0.7674142 | 0.01111335 |  |  | 35791 | 0.7858999 | 0.7792293 | 0.0001520109 | 0.7799189 | 0.01192107 | 0.7799133 | 0.01029276
|  |  | 61343 | 0.7678296 | 0.7674819 | 0.0001695267 | 0.7674178 | 0.01039128 | 0.7674142 | 0.01111335 |  |  | 35796 | 0.7821753 | 0.7792293 | 0.0001520109 | 0.7799189 | 0.01192107 | 0.7799133 | 0.01029276
|  |  | 61353 | 0.7678296 | 0.7674819 | 0.0001695267 | 0.7674178 | 0.01039128 | 0.7674142 | 0.01111335 |  |  | 35801 | 0.7821753 | 0.7792293 | 0.0001520109 | 0.7799189 | 0.01192107 | 0.7799133 | 0.01029276
|  |  | 61363 | 0.7733535 | 0.7674819 | 0.0001695267 | 0.7674178 | 0.01039128 | 0.7674142 | 0.01111335 |  |  | 35806 | 0.7821753 | 0.7792293 | 0.0001520109 | 0.7799189 | 0.01192107 | 0.7799133 | 0.01029276
|  |  | 61373 | 0.7733535 | 0.7674819 | 0.0001695267 | 0.7674178 | 0.01039128 | 0.7674142 | 0.01111335 |  |  | 35811 | 0.7821753 | 0.7792293 | 0.0001520109 | 0.7799189 | 0.01192107 | 0.7799133 | 0.01029276
|  |  | 61383 | 0.7678296 | 0.7674819 | 0.0001695267 | 0.7674178 | 0.01039128 | 0.7674142 | 0.01111335 |  |  | 35816 | 0.7821753 | 0.7792293 | 0.0001520109 | 0.7799189 | 0.01192107 | 0.7799133 | 0.01029276
|  |  | 61393 | 0.7678296 | 0.7674819 | 0.0001695267 | 0.7674178 | 0.01039128 | 0.7674142 | 0.01111335 |  |  | 35821 | 0.7821753 | 0.7792293 | 0.0001520109 | 0.7799189 | 0.01192107 | 0.7799133 | 0.01029276
|  |  | 61403 | 0.7733535 | 0.7674819 | 0.0001695267 | 0.7674178 | 0.01039128 | 0.7674142 | 0.01111335 |  |  | 35826 | 0.7821753 | 0.7792293 | 0.0001520109 | 0.7799189 | 0.01192107 | 0.7799133 | 0.01029276
|  |  | 61413 | 0.7678296 | 0.7674819 | 0.0001695267 | 0.7674178 | 0.01039128 | 0.7674142 | 0.01111335 |  |  | 35831 | 0.7821753 | 0.7792293 | 0.0001520109 | 0.7799189 | 0.01192107 | 0.7799133 | 0.01029276
|  |  | 61423 | 0.7733535 | 0.7674819 | 0.0001695267 | 0.7674178 | 0.01039128 | 0.7674142 | 0.01111335 |  |  | 35836 | 0.7784506 | 0.7792293 | 0.0001520109 | 0.7799189 | 0.01192107 | 0.7799133 | 0.01029276
|  |  | 61433 | 0.7623056 | 0.7674819 | 0.0001695267 | 0.7674178 | 0.01039128 | 0.7674142 | 0.01111335 |  |  | 35841 | 0.7784506 | 0.7792293 | 0.0001520109 | 0.7799189 | 0.01192107 | 0.7799133 | 0.01029276
|  |  | 61443 | 0.7733535 | 0.7674819 | 0.0001695267 | 0.7674178 | 0.01039128 | 0.7674142 | 0.01111335 |  |  | 35846 | 0.7858999 | 0.7792293 | 0.0001520109 | 0.7799189 | 0.01192107 | 0.7799133 | 0.01029276
|  |  | 61453 | 0.7678296 | 0.7674819 | 0.0001695267 | 0.7674178 | 0.01039128 | 0.7674142 | 0.01111335 |  |  | 35851 | 0.7821753 | 0.7792293 | 0.0001520109 | 0.7799189 | 0.01192107 | 0.7799133 | 0.01029276
|  |  | 61463 | 0.7623056 | 0.7674819 | 0.0001695267 | 0.7674178 | 0.01039128 | 0.7674142 | 0.01111335 |  |  | 35856 | 0.7821753 | 0.7792293 | 0.0001520109 | 0.7799189 | 0.01192107 | 0.7799133 | 0.01029276
|  |  | 61473 | 0.7733535 | 0.7674819 | 0.0001695267 | 0.7674178 | 0.01039128 | 0.7674142 | 0.01111335 |  |  | 35861 | 0.7784506 | 0.7792293 | 0.0001520109 | 0.7799189 | 0.01192107 | 0.7799133 | 0.01029276
|  |  | 61483 | 0.7733535 | 0.7674819 | 0.0001695267 | 0.7674178 | 0.01039128 | 0.7674142 | 0.01111335 |  |  | 35866 | 0.7858999 | 0.7792293 | 0.0001520109 | 0.7799189 | 0.01192107 | 0.7799133 | 0.01029276
|  |  | 61493 | 0.7678296 | 0.7674819 | 0.0001695267 | 0.7674178 | 0.01039128 | 0.7674142 | 0.01111335 |  |  | 35871 | 0.7784506 | 0.7792293 | 0.0001520109 | 0.7799189 | 0.01192107 | 0.7799133 | 0.01029276
|  |  | 61503 | 0.7733535 | 0.7674819 | 0.0001695267 | 0.7674178 | 0.01039128 | 0.7674142 | 0.01111335 |  |  | 35876 | 0.7858999 | 0.7792293 | 0.0001520109 | 0.7799189 | 0.01192107 | 0.7799133 | 0.01029276
|  |  | 61513 | 0.7733535 | 0.7674819 | 0.0001695267 | 0.7674178 | 0.01039128 | 0.7674142 | 0.01111335 |  |  | 35881 | 0.7821753 | 0.7792293 | 0.0001520109 | 0.7799189 | 0.01192107 | 0.7799133 | 0.01029276
|  |  | 61523 | 0.7623056 | 0.7674819 | 0.0001695267 | 0.7674178 | 0.01039128 | 0.7674142 | 0.01111335 |  |  | 35886 | 0.7821753 | 0.7792293 | 0.0001520109 | 0.7799189 | 0.01192107 | 0.7799133 | 0.01029276
|  |  | 61533 | 0.7678296 | 0.7674819 | 0.0001695267 | 0.7674178 | 0.01039128 | 0.7674142 | 0.01111335 |  |  | 35891 | 0.7821753 | 0.7792293 | 0.0001520109 | 0.7799189 | 0.01192107 | 0.7799133 | 0.01029276
|  |  | 61543 | 0.7623056 | 0.7674819 | 0.0001695267 | 0.7674178 | 0.01039128 | 0.7674142 | 0.01111335 |  |  | 35896 | 0.7784506 | 0.7792293 | 0.0001520109 | 0.7799189 | 0.01192107 | 0.7799133 | 0.01029276
|  |  | 61553 | 0.7623056 | 0.7674819 | 0.0001695267 | 0.7674178 | 0.01039128 | 0.7674142 | 0.01111335 |  |  | 35901 | 0.7858999 | 0.7792293 | 0.0001520109 | 0.7799189 | 0.01192107 | 0.7799133 | 0.01029276
|  |  | 61563 | 0.7678296 | 0.7674819 | 0.0001695267 | 0.7674178 | 0.01039128 | 0.7674142 | 0.01111335 |  |  | 35906 | 0.7858999 | 0.7792293 | 0.0001520109 | 0.7799189 | 0.01192107 | 0.7799133 | 0.01029276
|  |  | 61573 | 0.7678296 | 0.7674819 | 0.0001695267 | 0.7674178 | 0.01039128 | 0.7674142 | 0.01111335 |  |  | 35911 | 0.7821753 | 0.7792293 | 0.0001520109 | 0.7799189 | 0.01192107 | 0.7799133 | 0.01029276
|  |  | 61583 | 0.7678296 | 0.7674819 | 0.0001695267 | 0.7674178 | 0.01039128 | 0.7674142 | 0.01111335 |  |  | 35916 | 0.7821753 | 0.7792293 | 0.0001520109 | 0.7799189 | 0.01192107 | 0.7799133 | 0.01029276
|  |  | 61593 | 0.7567817 | 0.7674819 | 0.0001695267 | 0.7674178 | 0.01039128 | 0.7674142 | 0.01111335 |  |  | 35921 | 0.7858999 | 0.7792293 | 0.0001520109 | 0.7799189 | 0.01192107 | 0.7799133 | 0.01029276
|  |  | 61603 | 0.7678296 | 0.7674819 | 0.0001695267 | 0.7674178 | 0.01039128 | 0.7674142 | 0.01111335 |  |  | 35926 | 0.7858999 | 0.7792293 | 0.0001520109 | 0.7799189 | 0.01192107 | 0.7799133 | 0.01029276
|  |  | 61613 | 0.7733535 | 0.7674819 | 0.0001695267 | 0.7674178 | 0.01039128 | 0.7674142 | 0.01111335 |  |  | 35931 | 0.7821753 | 0.7792293 | 0.0001520109 | 0.7799189 | 0.01192107 | 0.7799133 | 0.01029276
|  |  | 61623 | 0.7678296 | 0.7674819 | 0.0001695267 | 0.7674178 | 0.01039128 | 0.7674142 | 0.01111335 |  |  | 35936 | 0.7784506 | 0.7792293 | 0.0001520109 | 0.7799189 | 0.01192107 | 0.7799133 | 0.01029276
|  |  | 61633 | 0.7733535 | 0.7674819 | 0.0001695267 | 0.7674178 | 0.01039128 | 0.7674142 | 0.01111335 |  |  | 35941 | 0.7821753 | 0.7792293 | 0.0001520109 | 0.7799189 | 0.01192107 | 0.7799133 | 0.01029276
|  |  | 61643 | 0.7678296 | 0.7674819 | 0.0001695267 | 0.7674178 | 0.01039128 | 0.7674142 | 0.01111335 |  |  | 35946 | 0.7821753 | 0.7792293 | 0.0001520109 | 0.7799189 | 0.01192107 | 0.7799133 | 0.01029276
|  |  | 61653 | 0.7623056 | 0.7674819 | 0.0001695267 | 0.7674178 | 0.01039128 | 0.7674142 | 0.01111335 |  |  | 35951 | 0.7784506 | 0.7792293 | 0.0001520109 | 0.7799189 | 0.01192107 | 0.7799133 | 0.01029276
|  |  | 61663 | 0.7623056 | 0.7674819 | 0.0001695267 | 0.7674178 | 0.01039128 | 0.7674142 | 0.01111335 |  |  | 35956 | 0.7858999 | 0.7792293 | 0.0001520109 | 0.7799189 | 0.01192107 | 0.7799133 | 0.01029276
|  |  | 61673 | 0.7623056 | 0.7674819 | 0.0001695267 | 0.7674178 | 0.01039128 | 0.7674142 | 0.01111335 |  |  | 35961 | 0.7821753 | 0.7792293 | 0.0001520109 | 0.7799189 | 0.01192107 | 0.7799133 | 0.01029276
|  |  | 61683 | 0.7733535 | 0.7674819 | 0.0001695267 | 0.7674178 | 0.01039128 | 0.7674142 | 0.01111335 |  |  | 35966 | 0.7821753 | 0.7792293 | 0.0001520109 | 0.7799189 | 0.01192107 | 0.7799133 | 0.01029276
|  |  | 61693 | 0.7678296 | 0.7674819 | 0.0001695267 | 0.7674178 | 0.01039128 | 0.7674142 | 0.01111335 |  |  | 35971 | 0.7858999 | 0.7792293 | 0.0001520109 | 0.7799189 | 0.01192107 | 0.7799133 | 0.01029276
|  |  | 61703 | 0.7623056 | 0.7674819 | 0.0001695267 | 0.7674178 | 0.01039128 | 0.7674142 | 0.01111335 |  |  | 35976 | 0.7821753 | 0.7792293 | 0.0001520109 | 0.7799189 | 0.01192107 | 0.7799133 | 0.01029276
|  |  | 61713 | 0.7733535 | 0.7674819 | 0.0001695267 | 0.7674178 | 0.01039128 | 0.7674142 | 0.01111335 |  |  | 35981 | 0.7821753 | 0.7792293 | 0.0001520109 | 0.7799189 | 0.01192107 | 0.7799133 | 0.01029276
|  |  | 61723 | 0.7678296 | 0.7674819 | 0.0001695267 | 0.7674178 | 0.01039128 | 0.7674142 | 0.01111335 |  |  | 35986 | 0.7784506 | 0.7792293 | 0.0001520109 | 0.7799189 | 0.01192107 | 0.7799133 | 0.01029276
|  |  | 61733 | 0.7623056 | 0.7674819 | 0.0001695267 | 0.7674178 | 0.01039128 | 0.7674142 | 0.01111335 |  |  | 35991 | 0.7858999 | 0.7792293 | 0.0001520109 | 0.7799189 | 0.01192107 | 0.7799133 | 0.01029276
|  |  | 61743 | 0.7678296 | 0.7674819 | 0.0001695267 | 0.7674178 | 0.01039128 | 0.7674142 | 0.01111335 |  |  | 35996 | 0.7784506 | 0.7792293 | 0.0001520109 | 0.7799189 | 0.01192107 | 0.7799133 | 0.01029276
|  |  | 61753 | 0.7623056 | 0.7674819 | 0.0001695267 | 0.7674178 | 0.01039128 | 0.7674142 | 0.01111335 |  |  | 36001 | 0.7821753 | 0.7792293 | 0.0001520109 | 0.7799189 | 0.01192107 | 0.7799133 | 0.01029276
|  |  | 61763 | 0.7733535 | 0.7674819 | 0.0001695267 | 0.7674178 | 0.01039128 | 0.7674142 | 0.01111335 |  |  | 36006 | 0.7821753 | 0.7792293 | 0.0001520109 | 0.7799189 | 0.01192107 | 0.7799133 | 0.01029276
|  |  | 61773 | 0.7678296 | 0.7674819 | 0.0001695267 | 0.7674178 | 0.01039128 | 0.7674142 | 0.01111335 |  |  | 36011 | 0.7858999 | 0.7792293 | 0.0001520109 | 0.7799189 | 0.01192107 | 0.7799133 | 0.01029276
|  |  | 61783 | 0.7733535 | 0.7674819 | 0.0001695267 | 0.7674178 | 0.01039128 | 0.7674142 | 0.01111335 |  |  | 36016 | 0.7821753 | 0.7792293 | 0.0001520109 | 0.7799189 | 0.01192107 | 0.7799133 | 0.01029276
|  |  | 61793 | 0.7678296 | 0.7674819 | 0.0001695267 | 0.7674178 | 0.01039128 | 0.7674142 | 0.01111335 |  |  | 36021 | 0.7821753 | 0.7792293 | 0.0001520109 | 0.7799189 | 0.01192107 | 0.7799133 | 0.01029276
|  |  | 61803 | 0.7788775 | 0.7674819 | 0.0001695267 | 0.7674178 | 0.01039128 | 0.7674142 | 0.01111335 |  |  | 36026 | 0.7784506 | 0.7792293 | 0.0001520109 | 0.7799189 | 0.01192107 | 0.7799133 | 0.01029276
|  |  | 61813 | 0.7733535 | 0.7674819 | 0.0001695267 | 0.7674178 | 0.01039128 | 0.7674142 | 0.01111335 |  |  | 36031 | 0.7784506 | 0.7792293 | 0.0001520109 | 0.7799189 | 0.01192107 | 0.7799133 | 0.01029276
|  |  | 61823 | 0.7567817 | 0.7674819 | 0.0001695267 | 0.7674178 | 0.01039128 | 0.7674142 | 0.01111335 |  |  | 36036 | 0.7784506 | 0.7792293 | 0.0001520109 | 0.7799189 | 0.01192107 | 0.7799133 | 0.01029276
|  |  | 61833 | 0.7678296 | 0.7674819 | 0.0001695267 | 0.7674178 | 0.01039128 | 0.7674142 | 0.01111335 |  |  | 36041 | 0.7821753 | 0.7792293 | 0.0001520109 | 0.7799189 | 0.01192107 | 0.7799133 | 0.01029276
|  |  | 61843 | 0.7733535 | 0.7674819 | 0.0001695267 | 0.7674178 | 0.01039128 | 0.7674142 | 0.01111335 |  |  | 36046 | 0.7858999 | 0.7792293 | 0.0001520109 | 0.7799189 | 0.01192107 | 0.7799133 | 0.01029276
|  |  | 61853 | 0.7678296 | 0.7674819 | 0.0001695267 | 0.7674178 | 0.01039128 | 0.7674142 | 0.01111335 |  |  | 36051 | 0.7821753 | 0.7792293 | 0.0001520109 | 0.7799189 | 0.01192107 | 0.7799133 | 0.01029276
|  |  | 61863 | 0.7678296 | 0.7674819 | 0.0001695267 | 0.7674178 | 0.01039128 | 0.7674142 | 0.01111335 |  |  | 36056 | 0.7784506 | 0.7792293 | 0.0001520109 | 0.7799189 | 0.01192107 | 0.7799133 | 0.01029276
|  |  | 61873 | 0.7678296 | 0.7674819 | 0.0001695267 | 0.7674178 | 0.01039128 | 0.7674142 | 0.01111335 |  |  | 36061 | 0.7784506 | 0.7792293 | 0.0001520109 | 0.7799189 | 0.01192107 | 0.7799133 | 0.01029276
|  |  | 61883 | 0.7733535 | 0.7674819 | 0.0001695267 | 0.7674178 | 0.01039128 | 0.7674142 | 0.01111335 |  |  | 36066 | 0.7821753 | 0.7792293 | 0.0001520109 | 0.7799189 | 0.01192107 | 0.7799133 | 0.01029276
|  |  | 61893 | 0.7623056 | 0.7674819 | 0.0001695267 | 0.7674178 | 0.01039128 | 0.7674142 | 0.01111335 |  |  | 36071 | 0.7821753 | 0.7792293 | 0.0001520109 | 0.7799189 | 0.01192107 | 0.7799133 | 0.01029276
|  |  | 61903 | 0.7678296 | 0.7674819 | 0.0001695267 | 0.7674178 | 0.01039128 | 0.7674142 | 0.01111335 |  |  | 36076 | 0.7821753 | 0.7792293 | 0.0001520109 | 0.7799189 | 0.01192107 | 0.7799133 | 0.01029276
|  |  | 61913 | 0.7678296 | 0.7674819 | 0.0001695267 | 0.7674178 | 0.01039128 | 0.7674142 | 0.01111335 |  |  | 36081 | 0.7821753 | 0.7792293 | 0.0001520109 | 0.7799189 | 0.01192107 | 0.7799133 | 0.01029276
|  |  | 61923 | 0.7623056 | 0.7674819 | 0.0001695267 | 0.7674178 | 0.01039128 | 0.7674142 | 0.01111335 |  |  | 36086 | 0.7821753 | 0.7792293 | 0.0001520109 | 0.7799189 | 0.01192107 | 0.7799133 | 0.01029276
|  |  | 61933 | 0.7678296 | 0.7674819 | 0.0001695267 | 0.7674178 | 0.01039128 | 0.7674142 | 0.01111335 |  |  | 36091 | 0.7821753 | 0.7792293 | 0.0001520109 | 0.7799189 | 0.01192107 | 0.7799133 | 0.01029276
|  |  | 61943 | 0.7623056 | 0.7674819 | 0.0001695267 | 0.7674178 | 0.01039128 | 0.7674142 | 0.01111335 |  |  | 36096 | 0.7858999 | 0.7792293 | 0.0001520109 | 0.7799189 | 0.01192107 | 0.7799133 | 0.01029276
|  |  | 61953 | 0.7733535 | 0.7674819 | 0.0001695267 | 0.7674178 | 0.01039128 | 0.7674142 | 0.01111335 |  |  | 36101 | 0.7784506 | 0.7792293 | 0.0001520109 | 0.7799189 | 0.01192107 | 0.7799133 | 0.01029276
|  |  | 61963 | 0.7678296 | 0.7674819 | 0.0001695267 | 0.7674178 | 0.01039128 | 0.7674142 | 0.01111335 |  |  | 36106 | 0.7821753 | 0.7792293 | 0.0001520109 | 0.7799189 | 0.01192107 | 0.7799133 | 0.01029276
|  |  | 61973 | 0.7678296 | 0.7674819 | 0.0001695267 | 0.7674178 | 0.01039128 | 0.7674142 | 0.01111335 |  |  | 36111 | 0.7858999 | 0.7792293 | 0.0001520109 | 0.7799189 | 0.01192107 | 0.7799133 | 0.01029276
|  |  | 61983 | 0.7678296 | 0.7674819 | 0.0001695267 | 0.7674178 | 0.01039128 | 0.7674142 | 0.01111335 |  |  | 36116 | 0.7821753 | 0.7792293 | 0.0001520109 | 0.7799189 | 0.01192107 | 0.7799133 | 0.01029276
|  |  | 61993 | 0.7678296 | 0.7674819 | 0.0001695267 | 0.7674178 | 0.01039128 | 0.7674142 | 0.01111335 |  |  | 36121 | 0.7821753 | 0.7792293 | 0.0001520109 | 0.7799189 | 0.01192107 | 0.7799133 | 0.01029276
|  |  | 62003 | 0.7733535 | 0.7674819 | 0.0001695267 | 0.7674178 | 0.01039128 | 0.7674142 | 0.01111335 |  |  | 36126 | 0.7858999 | 0.7792293 | 0.0001520109 | 0.7799189 | 0.01192107 | 0.7799133 | 0.01029276
|  |  | 62013 | 0.7733535 | 0.7674819 | 0.0001695267 | 0.7674178 | 0.01039128 | 0.7674142 | 0.01111335 |  |  | 36131 | 0.7784506 | 0.7792293 | 0.0001520109 | 0.7799189 | 0.01192107 | 0.7799133 | 0.01029276
|  |  | 62023 | 0.7678296 | 0.7674819 | 0.0001695267 | 0.7674178 | 0.01039128 | 0.7674142 | 0.01111335 |  |  | 36136 | 0.7821753 | 0.7792293 | 0.0001520109 | 0.7799189 | 0.01192107 | 0.7799133 | 0.01029276
|  |  | 62033 | 0.7623056 | 0.7674819 | 0.0001695267 | 0.7674178 | 0.01039128 | 0.7674142 | 0.01111335 |  |  | 36141 | 0.7784506 | 0.7792293 | 0.0001520109 | 0.7799189 | 0.01192107 | 0.7799133 | 0.01029276
|  |  | 62043 | 0.7623056 | 0.7674819 | 0.0001695267 | 0.7674178 | 0.01039128 | 0.7674142 | 0.01111335 |  |  | 36146 | 0.7784506 | 0.7792293 | 0.0001520109 | 0.7799189 | 0.01192107 | 0.7799133 | 0.01029276
|  |  | 62053 | 0.7678296 | 0.7674819 | 0.0001695267 | 0.7674178 | 0.01039128 | 0.7674142 | 0.01111335 |  |  | 36151 | 0.7784506 | 0.7792293 | 0.0001520109 | 0.7799189 | 0.01192107 | 0.7799133 | 0.01029276
|  |  | 62063 | 0.7733535 | 0.7674819 | 0.0001695267 | 0.7674178 | 0.01039128 | 0.7674142 | 0.01111335 |  |  | 36156 | 0.7821753 | 0.7792293 | 0.0001520109 | 0.7799189 | 0.01192107 | 0.7799133 | 0.01029276
|  |  | 62073 | 0.7678296 | 0.7674819 | 0.0001695267 | 0.7674178 | 0.01039128 | 0.7674142 | 0.01111335 |  |  | 36161 | 0.7821753 | 0.7792293 | 0.0001520109 | 0.7799189 | 0.01192107 | 0.7799133 | 0.01029276
|  |  | 62083 | 0.7623056 | 0.7674819 | 0.0001695267 | 0.7674178 | 0.01039128 | 0.7674142 | 0.01111335 |  |  | 36166 | 0.7821753 | 0.7792293 | 0.0001520109 | 0.7799189 | 0.01192107 | 0.7799133 | 0.01029276
|  |  | 62093 | 0.7678296 | 0.7674819 | 0.0001695267 | 0.7674178 | 0.01039128 | 0.7674142 | 0.01111335 |  |  | 36171 | 0.7821753 | 0.7792293 | 0.0001520109 | 0.7799189 | 0.01192107 | 0.7799133 | 0.01029276
|  |  | 62103 | 0.7623056 | 0.7674819 | 0.0001695267 | 0.7674178 | 0.01039128 | 0.7674142 | 0.01111335 |  |  | 36176 | 0.7821753 | 0.7792293 | 0.0001520109 | 0.7799189 | 0.01192107 | 0.7799133 | 0.01029276
|  |  | 62113 | 0.7733535 | 0.7674819 | 0.0001695267 | 0.7674178 | 0.01039128 | 0.7674142 | 0.01111335 |  |  | 36181 | 0.7821753 | 0.7792293 | 0.0001520109 | 0.7799189 | 0.01192107 | 0.7799133 | 0.01029276
|  |  | 62123 | 0.7623056 | 0.7674819 | 0.0001695267 | 0.7674178 | 0.01039128 | 0.7674142 | 0.01111335 |  |  | 36186 | 0.7821753 | 0.7792293 | 0.0001520109 | 0.7799189 | 0.01192107 | 0.7799133 | 0.01029276
|  |  | 62133 | 0.7678296 | 0.7674819 | 0.0001695267 | 0.7674178 | 0.01039128 | 0.7674142 | 0.01111335 |  |  | 36191 | 0.7821753 | 0.7792293 | 0.0001520109 | 0.7799189 | 0.01192107 | 0.7799133 | 0.01029276
|  |  | 62143 | 0.7678296 | 0.7674819 | 0.0001695267 | 0.7674178 | 0.01039128 | 0.7674142 | 0.01111335 |  |  | 36196 | 0.7821753 | 0.7792293 | 0.0001520109 | 0.7799189 | 0.01192107 | 0.7799133 | 0.01029276
|  |  | 62153 | 0.7733535 | 0.7674819 | 0.0001695267 | 0.7674178 | 0.01039128 | 0.7674142 | 0.01111335 |  |  | 36201 | 0.7821753 | 0.7792293 | 0.0001520109 | 0.7799189 | 0.01192107 | 0.7799133 | 0.01029276
|  |  | 62163 | 0.7678296 | 0.7674819 | 0.0001695267 | 0.7674178 | 0.01039128 | 0.7674142 | 0.01111335 |  |  | 36206 | 0.7784506 | 0.7792293 | 0.0001520109 | 0.7799189 | 0.01192107 | 0.7799133 | 0.01029276
|  |  | 62173 | 0.7623056 | 0.7674819 | 0.0001695267 | 0.7674178 | 0.01039128 | 0.7674142 | 0.01111335 |  |  | 36211 | 0.7821753 | 0.7792293 | 0.0001520109 | 0.7799189 | 0.01192107 | 0.7799133 | 0.01029276
|  |  | 62183 | 0.7733535 | 0.7674819 | 0.0001695267 | 0.7674178 | 0.01039128 | 0.7674142 | 0.01111335 |  |  | 36216 | 0.7821753 | 0.7792293 | 0.0001520109 | 0.7799189 | 0.01192107 | 0.7799133 | 0.01029276
|  |  | 62193 | 0.7733535 | 0.7674819 | 0.0001695267 | 0.7674178 | 0.01039128 | 0.7674142 | 0.01111335 |  |  | 36221 | 0.7821753 | 0.7792293 | 0.0001520109 | 0.7799189 | 0.01192107 | 0.7799133 | 0.01029276
|  |  | 62203 | 0.7733535 | 0.7674819 | 0.0001695267 | 0.7674178 | 0.01039128 | 0.7674142 | 0.01111335 |  |  | 36226 | 0.7784506 | 0.7792293 | 0.0001520109 | 0.7799189 | 0.01192107 | 0.7799133 | 0.01029276
|  |  | 62213 | 0.7623056 | 0.7674819 | 0.0001695267 | 0.7674178 | 0.01039128 | 0.7674142 | 0.01111335 |  |  | 36231 | 0.7821753 | 0.7792293 | 0.0001520109 | 0.7799189 | 0.01192107 | 0.7799133 | 0.01029276
|  |  | 62223 | 0.7623056 | 0.7674819 | 0.0001695267 | 0.7674178 | 0.01039128 | 0.7674142 | 0.01111335 |  |  | 36236 | 0.7821753 | 0.7792293 | 0.0001520109 | 0.7799189 | 0.01192107 | 0.7799133 | 0.01029276
|  |  | 62233 | 0.7678296 | 0.7674819 | 0.0001695267 | 0.7674178 | 0.01039128 | 0.7674142 | 0.01111335 |  |  | 36241 | 0.7821753 | 0.7792293 | 0.0001520109 | 0.7799189 | 0.01192107 | 0.7799133 | 0.01029276
|  |  | 62243 | 0.7788775 | 0.7674819 | 0.0001695267 | 0.7674178 | 0.01039128 | 0.7674142 | 0.01111335 |  |  | 36246 | 0.7821753 | 0.7792293 | 0.0001520109 | 0.7799189 | 0.01192107 | 0.7799133 | 0.01029276
|  |  | 62253 | 0.7678296 | 0.7674819 | 0.0001695267 | 0.7674178 | 0.01039128 | 0.7674142 | 0.01111335 |  |  | 36251 | 0.7858999 | 0.7792293 | 0.0001520109 | 0.7799189 | 0.01192107 | 0.7799133 | 0.01029276
|  |  | 62263 | 0.7567817 | 0.7674819 | 0.0001695267 | 0.7674178 | 0.01039128 | 0.7674142 | 0.01111335 |  |  | 36256 | 0.7821753 | 0.7792293 | 0.0001520109 | 0.7799189 | 0.01192107 | 0.7799133 | 0.01029276
|  |  | 62273 | 0.7623056 | 0.7674819 | 0.0001695267 | 0.7674178 | 0.01039128 | 0.7674142 | 0.01111335 |  |  | 36261 | 0.7821753 | 0.7792293 | 0.0001520109 | 0.7799189 | 0.01192107 | 0.7799133 | 0.01029276
|  |  | 62283 | 0.7733535 | 0.7674819 | 0.0001695267 | 0.7674178 | 0.01039128 | 0.7674142 | 0.01111335 |  |  | 36266 | 0.7784506 | 0.7792293 | 0.0001520109 | 0.7799189 | 0.01192107 | 0.7799133 | 0.01029276
|  |  | 62293 | 0.7678296 | 0.7674819 | 0.0001695267 | 0.7674178 | 0.01039128 | 0.7674142 | 0.01111335 |  |  | 36271 | 0.7784506 | 0.7792293 | 0.0001520109 | 0.7799189 | 0.01192107 | 0.7799133 | 0.01029276
|  |  | 62303 | 0.7678296 | 0.7674819 | 0.0001695267 | 0.7674178 | 0.01039128 | 0.7674142 | 0.01111335 |  |  | 36276 | 0.7821753 | 0.7792293 | 0.0001520109 | 0.7799189 | 0.01192107 | 0.7799133 | 0.01029276
|  |  | 62313 | 0.7678296 | 0.7674819 | 0.0001695267 | 0.7674178 | 0.01039128 | 0.7674142 | 0.01111335 |  |  | 36281 | 0.7858999 | 0.7792293 | 0.0001520109 | 0.7799189 | 0.01192107 | 0.7799133 | 0.01029276
|  |  | 62323 | 0.7733535 | 0.7674819 | 0.0001695267 | 0.7674178 | 0.01039128 | 0.7674142 | 0.01111335 |  |  | 36286 | 0.7821753 | 0.7792293 | 0.0001520109 | 0.7799189 | 0.01192107 | 0.7799133 | 0.01029276
|  |  | 62333 | 0.7623056 | 0.7674819 | 0.0001695267 | 0.7674178 | 0.01039128 | 0.7674142 | 0.01111335 |  |  | 36291 | 0.7821753 | 0.7792293 | 0.0001520109 | 0.7799189 | 0.01192107 | 0.7799133 | 0.01029276
|  |  | 62343 | 0.7733535 | 0.7674819 | 0.0001695267 | 0.7674178 | 0.01039128 | 0.7674142 | 0.01111335 |  |  | 36296 | 0.7821753 | 0.7792293 | 0.0001520109 | 0.7799189 | 0.01192107 | 0.7799133 | 0.01029276
|  |  | 62353 | 0.7623056 | 0.7674819 | 0.0001695267 | 0.7674178 | 0.01039128 | 0.7674142 | 0.01111335 |  |  | 36301 | 0.7821753 | 0.7792293 | 0.0001520109 | 0.7799189 | 0.01192107 | 0.7799133 | 0.01029276
|  |  | 62363 | 0.7678296 | 0.7674819 | 0.0001695267 | 0.7674178 | 0.01039128 | 0.7674142 | 0.01111335 |  |  | 36306 | 0.7858999 | 0.7792293 | 0.0001520109 | 0.7799189 | 0.01192107 | 0.7799133 | 0.01029276
|  |  | 62373 | 0.7733535 | 0.7674819 | 0.0001695267 | 0.7674178 | 0.01039128 | 0.7674142 | 0.01111335 |  |  | 36311 | 0.7821753 | 0.7792293 | 0.0001520109 | 0.7799189 | 0.01192107 | 0.7799133 | 0.01029276
|  |  | 62383 | 0.7623056 | 0.7674819 | 0.0001695267 | 0.7674178 | 0.01039128 | 0.7674142 | 0.01111335 |  |  | 36316 | 0.7821753 | 0.7792293 | 0.0001520109 | 0.7799189 | 0.01192107 | 0.7799133 | 0.01029276
|  |  | 62393 | 0.7678296 | 0.7674819 | 0.0001695267 | 0.7674178 | 0.01039128 | 0.7674142 | 0.01111335 |  |  | 36321 | 0.7821753 | 0.7792293 | 0.0001520109 | 0.7799189 | 0.01192107 | 0.7799133 | 0.01029276
|  |  | 62403 | 0.7567817 | 0.7674819 | 0.0001695267 | 0.7674178 | 0.01039128 | 0.7674142 | 0.01111335 |  |  | 36326 | 0.7858999 | 0.7792293 | 0.0001520109 | 0.7799189 | 0.01192107 | 0.7799133 | 0.01029276
|  |  | 62413 | 0.7623056 | 0.7674819 | 0.0001695267 | 0.7674178 | 0.01039128 | 0.7674142 | 0.01111335 |  |  | 36331 | 0.7821753 | 0.7792293 | 0.0001520109 | 0.7799189 | 0.01192107 | 0.7799133 | 0.01029276
|  |  | 62423 | 0.7678296 | 0.7674819 | 0.0001695267 | 0.7674178 | 0.01039128 | 0.7674142 | 0.01111335 |  |  | 36336 | 0.7821753 | 0.7792293 | 0.0001520109 | 0.7799189 | 0.01192107 | 0.7799133 | 0.01029276
|  |  | 62433 | 0.7623056 | 0.7674819 | 0.0001695267 | 0.7674178 | 0.01039128 | 0.7674142 | 0.01111335 |  |  | 36341 | 0.7821753 | 0.7792293 | 0.0001520109 | 0.7799189 | 0.01192107 | 0.7799133 | 0.01029276
|  |  | 62443 | 0.7733535 | 0.7674819 | 0.0001695267 | 0.7674178 | 0.01039128 | 0.7674142 | 0.01111335 |  |  | 36346 | 0.7821753 | 0.7792293 | 0.0001520109 | 0.7799189 | 0.01192107 | 0.7799133 | 0.01029276
|  |  | 62453 | 0.7678296 | 0.7674819 | 0.0001695267 | 0.7674178 | 0.01039128 | 0.7674142 | 0.01111335 |  |  | 36351 | 0.7784506 | 0.7792293 | 0.0001520109 | 0.7799189 | 0.01192107 | 0.7799133 | 0.01029276
|  |  | 62463 | 0.7678296 | 0.7674819 | 0.0001695267 | 0.7674178 | 0.01039128 | 0.7674142 | 0.01111335 |  |  | 36356 | 0.7858999 | 0.7792293 | 0.0001520109 | 0.7799189 | 0.01192107 | 0.7799133 | 0.01029276
|  |  | 62473 | 0.7623056 | 0.7674819 | 0.0001695267 | 0.7674178 | 0.01039128 | 0.7674142 | 0.01111335 |  |  | 36361 | 0.7821753 | 0.7792293 | 0.0001520109 | 0.7799189 | 0.01192107 | 0.7799133 | 0.01029276
|  |  | 62483 | 0.7678296 | 0.7674819 | 0.0001695267 | 0.7674178 | 0.01039128 | 0.7674142 | 0.01111335 |  |  | 36366 | 0.7821753 | 0.7792293 | 0.0001520109 | 0.7799189 | 0.01192107 | 0.7799133 | 0.01029276
|  |  | 62493 | 0.7678296 | 0.7674819 | 0.0001695267 | 0.7674178 | 0.01039128 | 0.7674142 | 0.01111335 |  |  | 36371 | 0.7858999 | 0.7792293 | 0.0001520109 | 0.7799189 | 0.01192107 | 0.7799133 | 0.01029276
|  |  | 62503 | 0.7678296 | 0.7674819 | 0.0001695267 | 0.7674178 | 0.01039128 | 0.7674142 | 0.01111335 |  |  | 36376 | 0.7821753 | 0.7792293 | 0.0001520109 | 0.7799189 | 0.01192107 | 0.7799133 | 0.01029276
|  |  | 62513 | 0.7678296 | 0.7674819 | 0.0001695267 | 0.7674178 | 0.01039128 | 0.7674142 | 0.01111335 |  |  | 36381 | 0.7784506 | 0.7792293 | 0.0001520109 | 0.7799189 | 0.01192107 | 0.7799133 | 0.01029276
|  |  | 62523 | 0.7623056 | 0.7674819 | 0.0001695267 | 0.7674178 | 0.01039128 | 0.7674142 | 0.01111335 |  |  | 36386 | 0.7821753 | 0.7792293 | 0.0001520109 | 0.7799189 | 0.01192107 | 0.7799133 | 0.01029276
|  |  | 62533 | 0.7678296 | 0.7674819 | 0.0001695267 | 0.7674178 | 0.01039128 | 0.7674142 | 0.01111335 |  |  | 36391 | 0.7821753 | 0.7792293 | 0.0001520109 | 0.7799189 | 0.01192107 | 0.7799133 | 0.01029276
|  |  | 62543 | 0.7678296 | 0.7674819 | 0.0001695267 | 0.7674178 | 0.01039128 | 0.7674142 | 0.01111335 |  |  | 36396 | 0.7821753 | 0.7792293 | 0.0001520109 | 0.7799189 | 0.01192107 | 0.7799133 | 0.01029276
|  |  | 62553 | 0.7623056 | 0.7674819 | 0.0001695267 | 0.7674178 | 0.01039128 | 0.7674142 | 0.01111335 |  |  | 36401 | 0.7821753 | 0.7792293 | 0.0001520109 | 0.7799189 | 0.01192107 | 0.7799133 | 0.01029276
|  |  | 62563 | 0.7678296 | 0.7674819 | 0.0001695267 | 0.7674178 | 0.01039128 | 0.7674142 | 0.01111335 |  |  | 36406 | 0.7858999 | 0.7792293 | 0.0001520109 | 0.7799189 | 0.01192107 | 0.7799133 | 0.01029276
|  |  | 62573 | 0.7623056 | 0.7674819 | 0.0001695267 | 0.7674178 | 0.01039128 | 0.7674142 | 0.01111335 |  |  | 36411 | 0.7858999 | 0.7792293 | 0.0001520109 | 0.7799189 | 0.01192107 | 0.7799133 | 0.01029276
|  |  | 62583 | 0.7623056 | 0.7674819 | 0.0001695267 | 0.7674178 | 0.01039128 | 0.7674142 | 0.01111335 |  |  | 36416 | 0.7858999 | 0.7792293 | 0.0001520109 | 0.7799189 | 0.01192107 | 0.7799133 | 0.01029276
|  |  | 62593 | 0.7788775 | 0.7674819 | 0.0001695267 | 0.7674178 | 0.01039128 | 0.7674142 | 0.01111335 |  |  | 36421 | 0.7858999 | 0.7792293 | 0.0001520109 | 0.7799189 | 0.01192107 | 0.7799133 | 0.01029276
|  |  | 62603 | 0.7733535 | 0.7674819 | 0.0001695267 | 0.7674178 | 0.01039128 | 0.7674142 | 0.01111335 |  |  | 36426 | 0.7821753 | 0.7792293 | 0.0001520109 | 0.7799189 | 0.01192107 | 0.7799133 | 0.01029276
|  |  | 62613 | 0.7733535 | 0.7674819 | 0.0001695267 | 0.7674178 | 0.01039128 | 0.7674142 | 0.01111335 |  |  | 36431 | 0.7858999 | 0.7792293 | 0.0001520109 | 0.7799189 | 0.01192107 | 0.7799133 | 0.01029276
|  |  | 62623 | 0.7678296 | 0.7674819 | 0.0001695267 | 0.7674178 | 0.01039128 | 0.7674142 | 0.01111335 |  |  | 36436 | 0.7821753 | 0.7792293 | 0.0001520109 | 0.7799189 | 0.01192107 | 0.7799133 | 0.01029276
|  |  | 62633 | 0.7733535 | 0.7674819 | 0.0001695267 | 0.7674178 | 0.01039128 | 0.7674142 | 0.01111335 |  |  | 36441 | 0.7821753 | 0.7792293 | 0.0001520109 | 0.7799189 | 0.01192107 | 0.7799133 | 0.01029276
|  |  | 62643 | 0.7678296 | 0.7674819 | 0.0001695267 | 0.7674178 | 0.01039128 | 0.7674142 | 0.01111335 |  |  | 36446 | 0.7821753 | 0.7792293 | 0.0001520109 | 0.7799189 | 0.01192107 | 0.7799133 | 0.01029276
|  |  | 62653 | 0.7623056 | 0.7674819 | 0.0001695267 | 0.7674178 | 0.01039128 | 0.7674142 | 0.01111335 |  |  | 36451 | 0.7821753 | 0.7792293 | 0.0001520109 | 0.7799189 | 0.01192107 | 0.7799133 | 0.01029276
|  |  | 62663 | 0.7623056 | 0.7674819 | 0.0001695267 | 0.7674178 | 0.01039128 | 0.7674142 | 0.01111335 |  |  | 36456 | 0.7821753 | 0.7792293 | 0.0001520109 | 0.7799189 | 0.01192107 | 0.7799133 | 0.01029276
|  |  | 62673 | 0.7623056 | 0.7674819 | 0.0001695267 | 0.7674178 | 0.01039128 | 0.7674142 | 0.01111335 |  |  | 36461 | 0.7858999 | 0.7792293 | 0.0001520109 | 0.7799189 | 0.01192107 | 0.7799133 | 0.01029276
|  |  | 62683 | 0.7623056 | 0.7674819 | 0.0001695267 | 0.7674178 | 0.01039128 | 0.7674142 | 0.01111335 |  |  | 36466 | 0.7858999 | 0.7792293 | 0.0001520109 | 0.7799189 | 0.01192107 | 0.7799133 | 0.01029276
|  |  | 62693 | 0.7678296 | 0.7674819 | 0.0001695267 | 0.7674178 | 0.01039128 | 0.7674142 | 0.01111335 |  |  | 36471 | 0.7784506 | 0.7792293 | 0.0001520109 | 0.7799189 | 0.01192107 | 0.7799133 | 0.01029276
|  |  | 62703 | 0.7678296 | 0.7674819 | 0.0001695267 | 0.7674178 | 0.01039128 | 0.7674142 | 0.01111335 |  |  | 36476 | 0.7858999 | 0.7792293 | 0.0001520109 | 0.7799189 | 0.01192107 | 0.7799133 | 0.01029276
|  |  | 62713 | 0.7733535 | 0.7674819 | 0.0001695267 | 0.7674178 | 0.01039128 | 0.7674142 | 0.01111335 |  |  | 36481 | 0.7821753 | 0.7792293 | 0.0001520109 | 0.7799189 | 0.01192107 | 0.7799133 | 0.01029276
|  |  | 62723 | 0.7678296 | 0.7674819 | 0.0001695267 | 0.7674178 | 0.01039128 | 0.7674142 | 0.01111335 |  |  | 36486 | 0.7821753 | 0.7792293 | 0.0001520109 | 0.7799189 | 0.01192107 | 0.7799133 | 0.01029276
|  |  | 62733 | 0.7678296 | 0.7674819 | 0.0001695267 | 0.7674178 | 0.01039128 | 0.7674142 | 0.01111335 |  |  | 36491 | 0.7821753 | 0.7792293 | 0.0001520109 | 0.7799189 | 0.01192107 | 0.7799133 | 0.01029276
|  |  | 62743 | 0.7733535 | 0.7674819 | 0.0001695267 | 0.7674178 | 0.01039128 | 0.7674142 | 0.01111335 |  |  | 36496 | 0.7858999 | 0.7792293 | 0.0001520109 | 0.7799189 | 0.01192107 | 0.7799133 | 0.01029276
|  |  | 62753 | 0.7678296 | 0.7674819 | 0.0001695267 | 0.7674178 | 0.01039128 | 0.7674142 | 0.01111335 |  |  | 36501 | 0.7821753 | 0.7792293 | 0.0001520109 | 0.7799189 | 0.01192107 | 0.7799133 | 0.01029276
|  |  | 62763 | 0.7623056 | 0.7674819 | 0.0001695267 | 0.7674178 | 0.01039128 | 0.7674142 | 0.01111335 |  |  | 36506 | 0.7821753 | 0.7792293 | 0.0001520109 | 0.7799189 | 0.01192107 | 0.7799133 | 0.01029276
|  |  | 62773 | 0.7567817 | 0.7674819 | 0.0001695267 | 0.7674178 | 0.01039128 | 0.7674142 | 0.01111335 |  |  | 36511 | 0.7784506 | 0.7792293 | 0.0001520109 | 0.7799189 | 0.01192107 | 0.7799133 | 0.01029276
|  |  | 62783 | 0.7678296 | 0.7674819 | 0.0001695267 | 0.7674178 | 0.01039128 | 0.7674142 | 0.01111335 |  |  | 36516 | 0.7821753 | 0.7792293 | 0.0001520109 | 0.7799189 | 0.01192107 | 0.7799133 | 0.01029276
|  |  | 62793 | 0.7678296 | 0.7674819 | 0.0001695267 | 0.7674178 | 0.01039128 | 0.7674142 | 0.01111335 |  |  | 36521 | 0.7784506 | 0.7792293 | 0.0001520109 | 0.7799189 | 0.01192107 | 0.7799133 | 0.01029276
|  |  | 62803 | 0.7678296 | 0.7674819 | 0.0001695267 | 0.7674178 | 0.01039128 | 0.7674142 | 0.01111335 |  |  | 36526 | 0.7821753 | 0.7792293 | 0.0001520109 | 0.7799189 | 0.01192107 | 0.7799133 | 0.01029276
|  |  | 62813 | 0.7733535 | 0.7674819 | 0.0001695267 | 0.7674178 | 0.01039128 | 0.7674142 | 0.01111335 |  |  | 36531 | 0.7858999 | 0.7792293 | 0.0001520109 | 0.7799189 | 0.01192107 | 0.7799133 | 0.01029276
|  |  | 62823 | 0.7678296 | 0.7674819 | 0.0001695267 | 0.7674178 | 0.01039128 | 0.7674142 | 0.01111335 |  |  | 36536 | 0.7821753 | 0.7792293 | 0.0001520109 | 0.7799189 | 0.01192107 | 0.7799133 | 0.01029276
|  |  | 62833 | 0.7733535 | 0.7674819 | 0.0001695267 | 0.7674178 | 0.01039128 | 0.7674142 | 0.01111335 |  |  | 36541 | 0.7784506 | 0.7792293 | 0.0001520109 | 0.7799189 | 0.01192107 | 0.7799133 | 0.01029276
|  |  | 62843 | 0.7678296 | 0.7674819 | 0.0001695267 | 0.7674178 | 0.01039128 | 0.7674142 | 0.01111335 |  |  | 36546 | 0.7821753 | 0.7792293 | 0.0001520109 | 0.7799189 | 0.01192107 | 0.7799133 | 0.01029276
|  |  | 62853 | 0.7678296 | 0.7674819 | 0.0001695267 | 0.7674178 | 0.01039128 | 0.7674142 | 0.01111335 |  |  | 36551 | 0.7784506 | 0.7792293 | 0.0001520109 | 0.7799189 | 0.01192107 | 0.7799133 | 0.01029276
|  |  | 62863 | 0.7623056 | 0.7674819 | 0.0001695267 | 0.7674178 | 0.01039128 | 0.7674142 | 0.01111335 |  |  | 36556 | 0.7821753 | 0.7792293 | 0.0001520109 | 0.7799189 | 0.01192107 | 0.7799133 | 0.01029276
|  |  | 62873 | 0.7678296 | 0.7674819 | 0.0001695267 | 0.7674178 | 0.01039128 | 0.7674142 | 0.01111335 |  |  | 36561 | 0.7858999 | 0.7792293 | 0.0001520109 | 0.7799189 | 0.01192107 | 0.7799133 | 0.01029276
|  |  | 62883 | 0.7678296 | 0.7674819 | 0.0001695267 | 0.7674178 | 0.01039128 | 0.7674142 | 0.01111335 |  |  | 36566 | 0.7821753 | 0.7792293 | 0.0001520109 | 0.7799189 | 0.01192107 | 0.7799133 | 0.01029276
|  |  | 62893 | 0.7678296 | 0.7674819 | 0.0001695267 | 0.7674178 | 0.01039128 | 0.7674142 | 0.01111335 |  |  | 36571 | 0.7784506 | 0.7792293 | 0.0001520109 | 0.7799189 | 0.01192107 | 0.7799133 | 0.01029276
|  |  | 62903 | 0.7733535 | 0.7674819 | 0.0001695267 | 0.7674178 | 0.01039128 | 0.7674142 | 0.01111335 |  |  | 36576 | 0.7784506 | 0.7792293 | 0.0001520109 | 0.7799189 | 0.01192107 | 0.7799133 | 0.01029276
|  |  | 62913 | 0.7678296 | 0.7674819 | 0.0001695267 | 0.7674178 | 0.01039128 | 0.7674142 | 0.01111335 |  |  | 36581 | 0.7821753 | 0.7792293 | 0.0001520109 | 0.7799189 | 0.01192107 | 0.7799133 | 0.01029276
|  |  | 62923 | 0.7678296 | 0.7674819 | 0.0001695267 | 0.7674178 | 0.01039128 | 0.7674142 | 0.01111335 |  |  | 36586 | 0.7858999 | 0.7792293 | 0.0001520109 | 0.7799189 | 0.01192107 | 0.7799133 | 0.01029276
|  |  | 62933 | 0.7678296 | 0.7674819 | 0.0001695267 | 0.7674178 | 0.01039128 | 0.7674142 | 0.01111335 |  |  | 36591 | 0.7821753 | 0.7792293 | 0.0001520109 | 0.7799189 | 0.01192107 | 0.7799133 | 0.01029276
|  |  | 62943 | 0.7678296 | 0.7674819 | 0.0001695267 | 0.7674178 | 0.01039128 | 0.7674142 | 0.01111335 |  |  | 36596 | 0.7858999 | 0.7792293 | 0.0001520109 | 0.7799189 | 0.01192107 | 0.7799133 | 0.01029276
|  |  | 62953 | 0.7678296 | 0.7674819 | 0.0001695267 | 0.7674178 | 0.01039128 | 0.7674142 | 0.01111335 |  |  | 36601 | 0.7858999 | 0.7792293 | 0.0001520109 | 0.7799189 | 0.01192107 | 0.7799133 | 0.01029276
|  |  | 62963 | 0.7678296 | 0.7674819 | 0.0001695267 | 0.7674178 | 0.01039128 | 0.7674142 | 0.01111335 |  |  | 36606 | 0.7784506 | 0.7792293 | 0.0001520109 | 0.7799189 | 0.01192107 | 0.7799133 | 0.01029276
|  |  | 62973 | 0.7733535 | 0.7674819 | 0.0001695267 | 0.7674178 | 0.01039128 | 0.7674142 | 0.01111335 |  |  | 36611 | 0.7858999 | 0.7792293 | 0.0001520109 | 0.7799189 | 0.01192107 | 0.7799133 | 0.01029276
|  |  | 62983 | 0.7733535 | 0.7674819 | 0.0001695267 | 0.7674178 | 0.01039128 | 0.7674142 | 0.01111335 |  |  | 36616 | 0.7858999 | 0.7792293 | 0.0001520109 | 0.7799189 | 0.01192107 | 0.7799133 | 0.01029276
|  |  | 62993 | 0.7678296 | 0.7674819 | 0.0001695267 | 0.7674178 | 0.01039128 | 0.7674142 | 0.01111335 |  |  | 36621 | 0.7784506 | 0.7792293 | 0.0001520109 | 0.7799189 | 0.01192107 | 0.7799133 | 0.01029276
|  |  | 63003 | 0.7733535 | 0.7674819 | 0.0001695267 | 0.7674178 | 0.01039128 | 0.7674142 | 0.01111335 |  |  | 36626 | 0.7821753 | 0.7792293 | 0.0001520109 | 0.7799189 | 0.01192107 | 0.7799133 | 0.01029276
|  |  | 63013 | 0.7678296 | 0.7674819 | 0.0001695267 | 0.7674178 | 0.01039128 | 0.7674142 | 0.01111335 |  |  | 36631 | 0.7821753 | 0.7792293 | 0.0001520109 | 0.7799189 | 0.01192107 | 0.7799133 | 0.01029276
|  |  | 63023 | 0.7678296 | 0.7674819 | 0.0001695267 | 0.7674178 | 0.01039128 | 0.7674142 | 0.01111335 |  |  | 36636 | 0.7821753 | 0.7792293 | 0.0001520109 | 0.7799189 | 0.01192107 | 0.7799133 | 0.01029276
|  |  | 63033 | 0.7678296 | 0.7674819 | 0.0001695267 | 0.7674178 | 0.01039128 | 0.7674142 | 0.01111335 |  |  | 36641 | 0.7858999 | 0.7792293 | 0.0001520109 | 0.7799189 | 0.01192107 | 0.7799133 | 0.01029276
|  |  | 63043 | 0.7733535 | 0.7674819 | 0.0001695267 | 0.7674178 | 0.01039128 | 0.7674142 | 0.01111335 |  |  | 36646 | 0.7821753 | 0.7792293 | 0.0001520109 | 0.7799189 | 0.01192107 | 0.7799133 | 0.01029276
|  |  | 63053 | 0.7733535 | 0.7674819 | 0.0001695267 | 0.7674178 | 0.01039128 | 0.7674142 | 0.01111335 |  |  | 36651 | 0.7821753 | 0.7792293 | 0.0001520109 | 0.7799189 | 0.01192107 | 0.7799133 | 0.01029276
|  |  | 63063 | 0.7623056 | 0.7674819 | 0.0001695267 | 0.7674178 | 0.01039128 | 0.7674142 | 0.01111335 |  |  | 36656 | 0.7821753 | 0.7792293 | 0.0001520109 | 0.7799189 | 0.01192107 | 0.7799133 | 0.01029276
|  |  | 63073 | 0.7733535 | 0.7674819 | 0.0001695267 | 0.7674178 | 0.01039128 | 0.7674142 | 0.01111335 |  |  | 36661 | 0.7821753 | 0.7792293 | 0.0001520109 | 0.7799189 | 0.01192107 | 0.7799133 | 0.01029276
|  |  | 63083 | 0.7733535 | 0.7674819 | 0.0001695267 | 0.7674178 | 0.01039128 | 0.7674142 | 0.01111335 |  |  | 36666 | 0.7821753 | 0.7792293 | 0.0001520109 | 0.7799189 | 0.01192107 | 0.7799133 | 0.01029276
|  |  | 63093 | 0.7678296 | 0.7674819 | 0.0001695267 | 0.7674178 | 0.01039128 | 0.7674142 | 0.01111335 |  |  | 36671 | 0.7821753 | 0.7792293 | 0.0001520109 | 0.7799189 | 0.01192107 | 0.7799133 | 0.01029276
|  |  | 63103 | 0.7678296 | 0.7674819 | 0.0001695267 | 0.7674178 | 0.01039128 | 0.7674142 | 0.01111335 |  |  | 36676 | 0.7858999 | 0.7792293 | 0.0001520109 | 0.7799189 | 0.01192107 | 0.7799133 | 0.01029276
|  |  | 63113 | 0.7733535 | 0.7674819 | 0.0001695267 | 0.7674178 | 0.01039128 | 0.7674142 | 0.01111335 |  |  | 36681 | 0.7784506 | 0.7792293 | 0.0001520109 | 0.7799189 | 0.01192107 | 0.7799133 | 0.01029276
|  |  | 63123 | 0.7733535 | 0.7674819 | 0.0001695267 | 0.7674178 | 0.01039128 | 0.7674142 | 0.01111335 |  |  | 36686 | 0.7821753 | 0.7792293 | 0.0001520109 | 0.7799189 | 0.01192107 | 0.7799133 | 0.01029276
|  |  | 63133 | 0.7733535 | 0.7674819 | 0.0001695267 | 0.7674178 | 0.01039128 | 0.7674142 | 0.01111335 |  |  | 36691 | 0.7821753 | 0.7792293 | 0.0001520109 | 0.7799189 | 0.01192107 | 0.7799133 | 0.01029276
|  |  | 63143 | 0.7678296 | 0.7674819 | 0.0001695267 | 0.7674178 | 0.01039128 | 0.7674142 | 0.01111335 |  |  | 36696 | 0.7858999 | 0.7792293 | 0.0001520109 | 0.7799189 | 0.01192107 | 0.7799133 | 0.01029276
|  |  | 63153 | 0.7678296 | 0.7674819 | 0.0001695267 | 0.7674178 | 0.01039128 | 0.7674142 | 0.01111335 |  |  | 36701 | 0.7858999 | 0.7792293 | 0.0001520109 | 0.7799189 | 0.01192107 | 0.7799133 | 0.01029276
|  |  | 63163 | 0.7623056 | 0.7674819 | 0.0001695267 | 0.7674178 | 0.01039128 | 0.7674142 | 0.01111335 |  |  | 36706 | 0.7858999 | 0.7792293 | 0.0001520109 | 0.7799189 | 0.01192107 | 0.7799133 | 0.01029276
|  |  | 63173 | 0.7678296 | 0.7674819 | 0.0001695267 | 0.7674178 | 0.01039128 | 0.7674142 | 0.01111335 |  |  | 36711 | 0.7858999 | 0.7792293 | 0.0001520109 | 0.7799189 | 0.01192107 | 0.7799133 | 0.01029276
|  |  | 63183 | 0.7678296 | 0.7674819 | 0.0001695267 | 0.7674178 | 0.01039128 | 0.7674142 | 0.01111335 |  |  | 36716 | 0.7821753 | 0.7792293 | 0.0001520109 | 0.7799189 | 0.01192107 | 0.7799133 | 0.01029276
|  |  | 63193 | 0.7788775 | 0.7674819 | 0.0001695267 | 0.7674178 | 0.01039128 | 0.7674142 | 0.01111335 |  |  | 36721 | 0.7858999 | 0.7792293 | 0.0001520109 | 0.7799189 | 0.01192107 | 0.7799133 | 0.01029276
|  |  | 63203 | 0.7733535 | 0.7674819 | 0.0001695267 | 0.7674178 | 0.01039128 | 0.7674142 | 0.01111335 |  |  | 36726 | 0.7821753 | 0.7792293 | 0.0001520109 | 0.7799189 | 0.01192107 | 0.7799133 | 0.01029276
|  |  | 63213 | 0.7733535 | 0.7674819 | 0.0001695267 | 0.7674178 | 0.01039128 | 0.7674142 | 0.01111335 |  |  | 36731 | 0.7821753 | 0.7792293 | 0.0001520109 | 0.7799189 | 0.01192107 | 0.7799133 | 0.01029276
|  |  | 63223 | 0.7678296 | 0.7674819 | 0.0001695267 | 0.7674178 | 0.01039128 | 0.7674142 | 0.01111335 |  |  | 36736 | 0.7858999 | 0.7792293 | 0.0001520109 | 0.7799189 | 0.01192107 | 0.7799133 | 0.01029276
|  |  | 63233 | 0.7678296 | 0.7674819 | 0.0001695267 | 0.7674178 | 0.01039128 | 0.7674142 | 0.01111335 |  |  | 36741 | 0.7821753 | 0.7792293 | 0.0001520109 | 0.7799189 | 0.01192107 | 0.7799133 | 0.01029276
|  |  | 63243 | 0.7733535 | 0.7674819 | 0.0001695267 | 0.7674178 | 0.01039128 | 0.7674142 | 0.01111335 |  |  | 36746 | 0.7896246 | 0.7792293 | 0.0001520109 | 0.7799189 | 0.01192107 | 0.7799133 | 0.01029276
|  |  | 63253 | 0.7678296 | 0.7674819 | 0.0001695267 | 0.7674178 | 0.01039128 | 0.7674142 | 0.01111335 |  |  | 36751 | 0.7784506 | 0.7792293 | 0.0001520109 | 0.7799189 | 0.01192107 | 0.7799133 | 0.01029276
|  |  | 63263 | 0.7788775 | 0.7674819 | 0.0001695267 | 0.7674178 | 0.01039128 | 0.7674142 | 0.01111335 |  |  | 36756 | 0.7821753 | 0.7792293 | 0.0001520109 | 0.7799189 | 0.01192107 | 0.7799133 | 0.01029276
|  |  | 63273 | 0.7733535 | 0.7674819 | 0.0001695267 | 0.7674178 | 0.01039128 | 0.7674142 | 0.01111335 |  |  | 36761 | 0.7821753 | 0.7792293 | 0.0001520109 | 0.7799189 | 0.01192107 | 0.7799133 | 0.01029276
|  |  | 63283 | 0.7733535 | 0.7674819 | 0.0001695267 | 0.7674178 | 0.01039128 | 0.7674142 | 0.01111335 |  |  | 36766 | 0.7821753 | 0.7792293 | 0.0001520109 | 0.7799189 | 0.01192107 | 0.7799133 | 0.01029276
|  |  | 63293 | 0.7844015 | 0.7674819 | 0.0001695267 | 0.7674178 | 0.01039128 | 0.7674142 | 0.01111335 |  |  | 36771 | 0.7821753 | 0.7792293 | 0.0001520109 | 0.7799189 | 0.01192107 | 0.7799133 | 0.01029276
|  |  | 63303 | 0.7788775 | 0.7674819 | 0.0001695267 | 0.7674178 | 0.01039128 | 0.7674142 | 0.01111335 |  |  | 36776 | 0.7821753 | 0.7792293 | 0.0001520109 | 0.7799189 | 0.01192107 | 0.7799133 | 0.01029276
|  |  | 63313 | 0.7733535 | 0.7674819 | 0.0001695267 | 0.7674178 | 0.01039128 | 0.7674142 | 0.01111335 |  |  | 36781 | 0.7821753 | 0.7792293 | 0.0001520109 | 0.7799189 | 0.01192107 | 0.7799133 | 0.01029276
|  |  | 63323 | 0.7678296 | 0.7674819 | 0.0001695267 | 0.7674178 | 0.01039128 | 0.7674142 | 0.01111335 |  |  | 36786 | 0.7858999 | 0.7792293 | 0.0001520109 | 0.7799189 | 0.01192107 | 0.7799133 | 0.01029276
|  |  | 63333 | 0.7733535 | 0.7674819 | 0.0001695267 | 0.7674178 | 0.01039128 | 0.7674142 | 0.01111335 |  |  | 36791 | 0.7821753 | 0.7792293 | 0.0001520109 | 0.7799189 | 0.01192107 | 0.7799133 | 0.01029276
|  |  | 63343 | 0.7733535 | 0.7674819 | 0.0001695267 | 0.7674178 | 0.01039128 | 0.7674142 | 0.01111335 |  |  | 36796 | 0.7784506 | 0.7792293 | 0.0001520109 | 0.7799189 | 0.01192107 | 0.7799133 | 0.01029276
|  |  | 63353 | 0.7678296 | 0.7674819 | 0.0001695267 | 0.7674178 | 0.01039128 | 0.7674142 | 0.01111335 |  |  | 36801 | 0.7821753 | 0.7792293 | 0.0001520109 | 0.7799189 | 0.01192107 | 0.7799133 | 0.01029276
|  |  | 63363 | 0.7678296 | 0.7674819 | 0.0001695267 | 0.7674178 | 0.01039128 | 0.7674142 | 0.01111335 |  |  | 36806 | 0.7821753 | 0.7792293 | 0.0001520109 | 0.7799189 | 0.01192107 | 0.7799133 | 0.01029276
|  |  | 63373 | 0.7678296 | 0.7674819 | 0.0001695267 | 0.7674178 | 0.01039128 | 0.7674142 | 0.01111335 |  |  | 36811 | 0.7821753 | 0.7792293 | 0.0001520109 | 0.7799189 | 0.01192107 | 0.7799133 | 0.01029276
|  |  | 63383 | 0.7678296 | 0.7674819 | 0.0001695267 | 0.7674178 | 0.01039128 | 0.7674142 | 0.01111335 |  |  | 36816 | 0.7784506 | 0.7792293 | 0.0001520109 | 0.7799189 | 0.01192107 | 0.7799133 | 0.01029276
|  |  | 63393 | 0.7678296 | 0.7674819 | 0.0001695267 | 0.7674178 | 0.01039128 | 0.7674142 | 0.01111335 |  |  | 36821 | 0.7858999 | 0.7792293 | 0.0001520109 | 0.7799189 | 0.01192107 | 0.7799133 | 0.01029276
|  |  | 63403 | 0.7733535 | 0.7674819 | 0.0001695267 | 0.7674178 | 0.01039128 | 0.7674142 | 0.01111335 |  |  | 36826 | 0.7858999 | 0.7792293 | 0.0001520109 | 0.7799189 | 0.01192107 | 0.7799133 | 0.01029276
|  |  | 63413 | 0.7623056 | 0.7674819 | 0.0001695267 | 0.7674178 | 0.01039128 | 0.7674142 | 0.01111335 |  |  | 36831 | 0.7821753 | 0.7792293 | 0.0001520109 | 0.7799189 | 0.01192107 | 0.7799133 | 0.01029276
|  |  | 63423 | 0.7678296 | 0.7674819 | 0.0001695267 | 0.7674178 | 0.01039128 | 0.7674142 | 0.01111335 |  |  | 36836 | 0.7821753 | 0.7792293 | 0.0001520109 | 0.7799189 | 0.01192107 | 0.7799133 | 0.01029276
|  |  | 63433 | 0.7678296 | 0.7674819 | 0.0001695267 | 0.7674178 | 0.01039128 | 0.7674142 | 0.01111335 |  |  | 36841 | 0.7821753 | 0.7792293 | 0.0001520109 | 0.7799189 | 0.01192107 | 0.7799133 | 0.01029276
|  |  | 63443 | 0.7788775 | 0.7674819 | 0.0001695267 | 0.7674178 | 0.01039128 | 0.7674142 | 0.01111335 |  |  | 36846 | 0.7784506 | 0.7792293 | 0.0001520109 | 0.7799189 | 0.01192107 | 0.7799133 | 0.01029276
|  |  | 63453 | 0.7678296 | 0.7674819 | 0.0001695267 | 0.7674178 | 0.01039128 | 0.7674142 | 0.01111335 |  |  | 36851 | 0.7858999 | 0.7792293 | 0.0001520109 | 0.7799189 | 0.01192107 | 0.7799133 | 0.01029276
|  |  | 63463 | 0.7678296 | 0.7674819 | 0.0001695267 | 0.7674178 | 0.01039128 | 0.7674142 | 0.01111335 |  |  | 36856 | 0.7821753 | 0.7792293 | 0.0001520109 | 0.7799189 | 0.01192107 | 0.7799133 | 0.01029276
|  |  | 63473 | 0.7678296 | 0.7674819 | 0.0001695267 | 0.7674178 | 0.01039128 | 0.7674142 | 0.01111335 |  |  | 36861 | 0.7858999 | 0.7792293 | 0.0001520109 | 0.7799189 | 0.01192107 | 0.7799133 | 0.01029276
|  |  | 63483 | 0.7678296 | 0.7674819 | 0.0001695267 | 0.7674178 | 0.01039128 | 0.7674142 | 0.01111335 |  |  | 36866 | 0.7821753 | 0.7792293 | 0.0001520109 | 0.7799189 | 0.01192107 | 0.7799133 | 0.01029276
|  |  | 63493 | 0.7678296 | 0.7674819 | 0.0001695267 | 0.7674178 | 0.01039128 | 0.7674142 | 0.01111335 |  |  | 36871 | 0.7858999 | 0.7792293 | 0.0001520109 | 0.7799189 | 0.01192107 | 0.7799133 | 0.01029276
|  |  | 63503 | 0.7788775 | 0.7674819 | 0.0001695267 | 0.7674178 | 0.01039128 | 0.7674142 | 0.01111335 |  |  | 36876 | 0.7821753 | 0.7792293 | 0.0001520109 | 0.7799189 | 0.01192107 | 0.7799133 | 0.01029276
|  |  | 63513 | 0.7733535 | 0.7674819 | 0.0001695267 | 0.7674178 | 0.01039128 | 0.7674142 | 0.01111335 |  |  | 36881 | 0.7821753 | 0.7792293 | 0.0001520109 | 0.7799189 | 0.01192107 | 0.7799133 | 0.01029276
|  |  | 63523 | 0.7733535 | 0.7674819 | 0.0001695267 | 0.7674178 | 0.01039128 | 0.7674142 | 0.01111335 |  |  | 36886 | 0.7784506 | 0.7792293 | 0.0001520109 | 0.7799189 | 0.01192107 | 0.7799133 | 0.01029276
|  |  | 63533 | 0.7733535 | 0.7674819 | 0.0001695267 | 0.7674178 | 0.01039128 | 0.7674142 | 0.01111335 |  |  | 36891 | 0.7821753 | 0.7792293 | 0.0001520109 | 0.7799189 | 0.01192107 | 0.7799133 | 0.01029276
|  |  | 63543 | 0.7678296 | 0.7674819 | 0.0001695267 | 0.7674178 | 0.01039128 | 0.7674142 | 0.01111335 |  |  | 36896 | 0.7821753 | 0.7792293 | 0.0001520109 | 0.7799189 | 0.01192107 | 0.7799133 | 0.01029276
|  |  | 63553 | 0.7678296 | 0.7674819 | 0.0001695267 | 0.7674178 | 0.01039128 | 0.7674142 | 0.01111335 |  |  | 36901 | 0.7821753 | 0.7792293 | 0.0001520109 | 0.7799189 | 0.01192107 | 0.7799133 | 0.01029276
|  |  | 63563 | 0.7733535 | 0.7674819 | 0.0001695267 | 0.7674178 | 0.01039128 | 0.7674142 | 0.01111335 |  |  | 36906 | 0.7821753 | 0.7792293 | 0.0001520109 | 0.7799189 | 0.01192107 | 0.7799133 | 0.01029276
|  |  | 63573 | 0.7733535 | 0.7674819 | 0.0001695267 | 0.7674178 | 0.01039128 | 0.7674142 | 0.01111335 |  |  | 36911 | 0.7821753 | 0.7792293 | 0.0001520109 | 0.7799189 | 0.01192107 | 0.7799133 | 0.01029276
|  |  | 63583 | 0.7678296 | 0.7674819 | 0.0001695267 | 0.7674178 | 0.01039128 | 0.7674142 | 0.01111335 |  |  | 36916 | 0.7858999 | 0.7792293 | 0.0001520109 | 0.7799189 | 0.01192107 | 0.7799133 | 0.01029276
|  |  | 63593 | 0.7733535 | 0.7674819 | 0.0001695267 | 0.7674178 | 0.01039128 | 0.7674142 | 0.01111335 |  |  | 36921 | 0.7821753 | 0.7792293 | 0.0001520109 | 0.7799189 | 0.01192107 | 0.7799133 | 0.01029276
|  |  | 63603 | 0.7733535 | 0.7674819 | 0.0001695267 | 0.7674178 | 0.01039128 | 0.7674142 | 0.01111335 |  |  | 36926 | 0.7784506 | 0.7792293 | 0.0001520109 | 0.7799189 | 0.01192107 | 0.7799133 | 0.01029276
|  |  | 63613 | 0.7733535 | 0.7674819 | 0.0001695267 | 0.7674178 | 0.01039128 | 0.7674142 | 0.01111335 |  |  | 36931 | 0.7784506 | 0.7792293 | 0.0001520109 | 0.7799189 | 0.01192107 | 0.7799133 | 0.01029276
|  |  | 63623 | 0.7733535 | 0.7674819 | 0.0001695267 | 0.7674178 | 0.01039128 | 0.7674142 | 0.01111335 |  |  | 36936 | 0.7784506 | 0.7792293 | 0.0001520109 | 0.7799189 | 0.01192107 | 0.7799133 | 0.01029276
|  |  | 63633 | 0.7788775 | 0.7674819 | 0.0001695267 | 0.7674178 | 0.01039128 | 0.7674142 | 0.01111335 |  |  | 36941 | 0.7821753 | 0.7792293 | 0.0001520109 | 0.7799189 | 0.01192107 | 0.7799133 | 0.01029276
|  |  | 63643 | 0.7678296 | 0.7674819 | 0.0001695267 | 0.7674178 | 0.01039128 | 0.7674142 | 0.01111335 |  |  | 36946 | 0.7784506 | 0.7792293 | 0.0001520109 | 0.7799189 | 0.01192107 | 0.7799133 | 0.01029276
|  |  | 63653 | 0.7678296 | 0.7674819 | 0.0001695267 | 0.7674178 | 0.01039128 | 0.7674142 | 0.01111335 |  |  | 36951 | 0.7821753 | 0.7792293 | 0.0001520109 | 0.7799189 | 0.01192107 | 0.7799133 | 0.01029276
|  |  | 63663 | 0.7788775 | 0.7674819 | 0.0001695267 | 0.7674178 | 0.01039128 | 0.7674142 | 0.01111335 |  |  | 36956 | 0.7821753 | 0.7792293 | 0.0001520109 | 0.7799189 | 0.01192107 | 0.7799133 | 0.01029276
|  |  | 63673 | 0.7678296 | 0.7674819 | 0.0001695267 | 0.7674178 | 0.01039128 | 0.7674142 | 0.01111335 |  |  | 36961 | 0.7821753 | 0.7792293 | 0.0001520109 | 0.7799189 | 0.01192107 | 0.7799133 | 0.01029276
|  |  | 63683 | 0.7733535 | 0.7674819 | 0.0001695267 | 0.7674178 | 0.01039128 | 0.7674142 | 0.01111335 |  |  | 36966 | 0.7821753 | 0.7792293 | 0.0001520109 | 0.7799189 | 0.01192107 | 0.7799133 | 0.01029276
|  |  | 63693 | 0.7678296 | 0.7674819 | 0.0001695267 | 0.7674178 | 0.01039128 | 0.7674142 | 0.01111335 |  |  | 36971 | 0.7858999 | 0.7792293 | 0.0001520109 | 0.7799189 | 0.01192107 | 0.7799133 | 0.01029276
|  |  | 63703 | 0.7733535 | 0.7674819 | 0.0001695267 | 0.7674178 | 0.01039128 | 0.7674142 | 0.01111335 |  |  | 36976 | 0.7858999 | 0.7792293 | 0.0001520109 | 0.7799189 | 0.01192107 | 0.7799133 | 0.01029276
|  |  | 63713 | 0.7733535 | 0.7674819 | 0.0001695267 | 0.7674178 | 0.01039128 | 0.7674142 | 0.01111335 |  |  | 36981 | 0.7784506 | 0.7792293 | 0.0001520109 | 0.7799189 | 0.01192107 | 0.7799133 | 0.01029276
|  |  | 63723 | 0.7678296 | 0.7674819 | 0.0001695267 | 0.7674178 | 0.01039128 | 0.7674142 | 0.01111335 |  |  | 36986 | 0.7821753 | 0.7792293 | 0.0001520109 | 0.7799189 | 0.01192107 | 0.7799133 | 0.01029276
|  |  | 63733 | 0.7678296 | 0.7674819 | 0.0001695267 | 0.7674178 | 0.01039128 | 0.7674142 | 0.01111335 |  |  | 36991 | 0.7858999 | 0.7792293 | 0.0001520109 | 0.7799189 | 0.01192107 | 0.7799133 | 0.01029276
|  |  | 63743 | 0.7678296 | 0.7674819 | 0.0001695267 | 0.7674178 | 0.01039128 | 0.7674142 | 0.01111335 |  |  | 36996 | 0.7784506 | 0.7792293 | 0.0001520109 | 0.7799189 | 0.01192107 | 0.7799133 | 0.01029276
|  |  | 63753 | 0.7733535 | 0.7674819 | 0.0001695267 | 0.7674178 | 0.01039128 | 0.7674142 | 0.01111335 |  |  | 37001 | 0.7821753 | 0.7792293 | 0.0001520109 | 0.7799189 | 0.01192107 | 0.7799133 | 0.01029276
|  |  | 63763 | 0.7678296 | 0.7674819 | 0.0001695267 | 0.7674178 | 0.01039128 | 0.7674142 | 0.01111335 |  |  | 37006 | 0.7784506 | 0.7792293 | 0.0001520109 | 0.7799189 | 0.01192107 | 0.7799133 | 0.01029276
|  |  | 63773 | 0.7788775 | 0.7674819 | 0.0001695267 | 0.7674178 | 0.01039128 | 0.7674142 | 0.01111335 |  |  | 37011 | 0.7858999 | 0.7792293 | 0.0001520109 | 0.7799189 | 0.01192107 | 0.7799133 | 0.01029276
|  |  | 63783 | 0.7678296 | 0.7674819 | 0.0001695267 | 0.7674178 | 0.01039128 | 0.7674142 | 0.01111335 |  |  | 37016 | 0.7821753 | 0.7792293 | 0.0001520109 | 0.7799189 | 0.01192107 | 0.7799133 | 0.01029276
|  |  | 63793 | 0.7733535 | 0.7674819 | 0.0001695267 | 0.7674178 | 0.01039128 | 0.7674142 | 0.01111335 |  |  | 37021 | 0.7821753 | 0.7792293 | 0.0001520109 | 0.7799189 | 0.01192107 | 0.7799133 | 0.01029276
|  |  | 63803 | 0.7733535 | 0.7674819 | 0.0001695267 | 0.7674178 | 0.01039128 | 0.7674142 | 0.01111335 |  |  | 37026 | 0.7821753 | 0.7792293 | 0.0001520109 | 0.7799189 | 0.01192107 | 0.7799133 | 0.01029276
|  |  | 63813 | 0.7733535 | 0.7674819 | 0.0001695267 | 0.7674178 | 0.01039128 | 0.7674142 | 0.01111335 |  |  | 37031 | 0.7784506 | 0.7792293 | 0.0001520109 | 0.7799189 | 0.01192107 | 0.7799133 | 0.01029276
|  |  | 63823 | 0.7678296 | 0.7674819 | 0.0001695267 | 0.7674178 | 0.01039128 | 0.7674142 | 0.01111335 |  |  | 37036 | 0.7821753 | 0.7792293 | 0.0001520109 | 0.7799189 | 0.01192107 | 0.7799133 | 0.01029276
|  |  | 63833 | 0.7733535 | 0.7674819 | 0.0001695267 | 0.7674178 | 0.01039128 | 0.7674142 | 0.01111335 |  |  | 37041 | 0.7821753 | 0.7792293 | 0.0001520109 | 0.7799189 | 0.01192107 | 0.7799133 | 0.01029276
|  |  | 63843 | 0.7733535 | 0.7674819 | 0.0001695267 | 0.7674178 | 0.01039128 | 0.7674142 | 0.01111335 |  |  | 37046 | 0.7821753 | 0.7792293 | 0.0001520109 | 0.7799189 | 0.01192107 | 0.7799133 | 0.01029276
|  |  | 63853 | 0.7678296 | 0.7674819 | 0.0001695267 | 0.7674178 | 0.01039128 | 0.7674142 | 0.01111335 |  |  | 37051 | 0.7821753 | 0.7792293 | 0.0001520109 | 0.7799189 | 0.01192107 | 0.7799133 | 0.01029276
|  |  | 63863 | 0.7623056 | 0.7674819 | 0.0001695267 | 0.7674178 | 0.01039128 | 0.7674142 | 0.01111335 |  |  | 37056 | 0.7821753 | 0.7792293 | 0.0001520109 | 0.7799189 | 0.01192107 | 0.7799133 | 0.01029276
|  |  | 63873 | 0.7733535 | 0.7674819 | 0.0001695267 | 0.7674178 | 0.01039128 | 0.7674142 | 0.01111335 |  |  | 37061 | 0.7858999 | 0.7792293 | 0.0001520109 | 0.7799189 | 0.01192107 | 0.7799133 | 0.01029276
|  |  | 63883 | 0.7678296 | 0.7674819 | 0.0001695267 | 0.7674178 | 0.01039128 | 0.7674142 | 0.01111335 |  |  | 37066 | 0.7821753 | 0.7792293 | 0.0001520109 | 0.7799189 | 0.01192107 | 0.7799133 | 0.01029276
|  |  | 63893 | 0.7678296 | 0.7674819 | 0.0001695267 | 0.7674178 | 0.01039128 | 0.7674142 | 0.01111335 |  |  | 37071 | 0.7821753 | 0.7792293 | 0.0001520109 | 0.7799189 | 0.01192107 | 0.7799133 | 0.01029276
|  |  | 63903 | 0.7678296 | 0.7674819 | 0.0001695267 | 0.7674178 | 0.01039128 | 0.7674142 | 0.01111335 |  |  | 37076 | 0.7784506 | 0.7792293 | 0.0001520109 | 0.7799189 | 0.01192107 | 0.7799133 | 0.01029276
|  |  | 63913 | 0.7623056 | 0.7674819 | 0.0001695267 | 0.7674178 | 0.01039128 | 0.7674142 | 0.01111335 |  |  | 37081 | 0.7858999 | 0.7792293 | 0.0001520109 | 0.7799189 | 0.01192107 | 0.7799133 | 0.01029276
|  |  | 63923 | 0.7678296 | 0.7674819 | 0.0001695267 | 0.7674178 | 0.01039128 | 0.7674142 | 0.01111335 |  |  | 37086 | 0.7821753 | 0.7792293 | 0.0001520109 | 0.7799189 | 0.01192107 | 0.7799133 | 0.01029276
|  |  | 63933 | 0.7623056 | 0.7674819 | 0.0001695267 | 0.7674178 | 0.01039128 | 0.7674142 | 0.01111335 |  |  | 37091 | 0.7784506 | 0.7792293 | 0.0001520109 | 0.7799189 | 0.01192107 | 0.7799133 | 0.01029276
|  |  | 63943 | 0.7678296 | 0.7674819 | 0.0001695267 | 0.7674178 | 0.01039128 | 0.7674142 | 0.01111335 |  |  | 37096 | 0.7858999 | 0.7792293 | 0.0001520109 | 0.7799189 | 0.01192107 | 0.7799133 | 0.01029276
|  |  | 63953 | 0.7733535 | 0.7674819 | 0.0001695267 | 0.7674178 | 0.01039128 | 0.7674142 | 0.01111335 |  |  | 37101 | 0.7784506 | 0.7792293 | 0.0001520109 | 0.7799189 | 0.01192107 | 0.7799133 | 0.01029276
|  |  | 63963 | 0.7678296 | 0.7674819 | 0.0001695267 | 0.7674178 | 0.01039128 | 0.7674142 | 0.01111335 |  |  | 37106 | 0.7821753 | 0.7792293 | 0.0001520109 | 0.7799189 | 0.01192107 | 0.7799133 | 0.01029276
|  |  | 63973 | 0.7733535 | 0.7674819 | 0.0001695267 | 0.7674178 | 0.01039128 | 0.7674142 | 0.01111335 |  |  | 37111 | 0.7821753 | 0.7792293 | 0.0001520109 | 0.7799189 | 0.01192107 | 0.7799133 | 0.01029276
|  |  | 63983 | 0.7733535 | 0.7674819 | 0.0001695267 | 0.7674178 | 0.01039128 | 0.7674142 | 0.01111335 |  |  | 37116 | 0.7821753 | 0.7792293 | 0.0001520109 | 0.7799189 | 0.01192107 | 0.7799133 | 0.01029276
|  |  | 63993 | 0.7678296 | 0.7674819 | 0.0001695267 | 0.7674178 | 0.01039128 | 0.7674142 | 0.01111335 |  |  | 37121 | 0.7858999 | 0.7792293 | 0.0001520109 | 0.7799189 | 0.01192107 | 0.7799133 | 0.01029276
|  |  | 64003 | 0.7678296 | 0.7674819 | 0.0001695267 | 0.7674178 | 0.01039128 | 0.7674142 | 0.01111335 |  |  | 37126 | 0.7858999 | 0.7792293 | 0.0001520109 | 0.7799189 | 0.01192107 | 0.7799133 | 0.01029276
|  |  | 64013 | 0.7733535 | 0.7674819 | 0.0001695267 | 0.7674178 | 0.01039128 | 0.7674142 | 0.01111335 |  |  | 37131 | 0.7821753 | 0.7792293 | 0.0001520109 | 0.7799189 | 0.01192107 | 0.7799133 | 0.01029276
|  |  | 64023 | 0.7678296 | 0.7674819 | 0.0001695267 | 0.7674178 | 0.01039128 | 0.7674142 | 0.01111335 |  |  | 37136 | 0.7821753 | 0.7792293 | 0.0001520109 | 0.7799189 | 0.01192107 | 0.7799133 | 0.01029276
|  |  | 64033 | 0.7678296 | 0.7674819 | 0.0001695267 | 0.7674178 | 0.01039128 | 0.7674142 | 0.01111335 |  |  | 37141 | 0.7821753 | 0.7792293 | 0.0001520109 | 0.7799189 | 0.01192107 | 0.7799133 | 0.01029276
|  |  | 64043 | 0.7733535 | 0.7674819 | 0.0001695267 | 0.7674178 | 0.01039128 | 0.7674142 | 0.01111335 |  |  | 37146 | 0.7821753 | 0.7792293 | 0.0001520109 | 0.7799189 | 0.01192107 | 0.7799133 | 0.01029276
|  |  | 64053 | 0.7733535 | 0.7674819 | 0.0001695267 | 0.7674178 | 0.01039128 | 0.7674142 | 0.01111335 |  |  | 37151 | 0.7821753 | 0.7792293 | 0.0001520109 | 0.7799189 | 0.01192107 | 0.7799133 | 0.01029276
|  |  | 64063 | 0.7678296 | 0.7674819 | 0.0001695267 | 0.7674178 | 0.01039128 | 0.7674142 | 0.01111335 |  |  | 37156 | 0.7858999 | 0.7792293 | 0.0001520109 | 0.7799189 | 0.01192107 | 0.7799133 | 0.01029276
|  |  | 64073 | 0.7678296 | 0.7674819 | 0.0001695267 | 0.7674178 | 0.01039128 | 0.7674142 | 0.01111335 |  |  | 37161 | 0.7821753 | 0.7792293 | 0.0001520109 | 0.7799189 | 0.01192107 | 0.7799133 | 0.01029276
|  |  | 64083 | 0.7733535 | 0.7674819 | 0.0001695267 | 0.7674178 | 0.01039128 | 0.7674142 | 0.01111335 |  |  | 37166 | 0.7821753 | 0.7792293 | 0.0001520109 | 0.7799189 | 0.01192107 | 0.7799133 | 0.01029276
|  |  | 64093 | 0.7733535 | 0.7674819 | 0.0001695267 | 0.7674178 | 0.01039128 | 0.7674142 | 0.01111335 |  |  | 37171 | 0.7821753 | 0.7792293 | 0.0001520109 | 0.7799189 | 0.01192107 | 0.7799133 | 0.01029276
|  |  | 64103 | 0.7733535 | 0.7674819 | 0.0001695267 | 0.7674178 | 0.01039128 | 0.7674142 | 0.01111335 |  |  | 37176 | 0.7858999 | 0.7792293 | 0.0001520109 | 0.7799189 | 0.01192107 | 0.7799133 | 0.01029276
|  |  | 64113 | 0.7678296 | 0.7674819 | 0.0001695267 | 0.7674178 | 0.01039128 | 0.7674142 | 0.01111335 |  |  | 37181 | 0.7821753 | 0.7792293 | 0.0001520109 | 0.7799189 | 0.01192107 | 0.7799133 | 0.01029276
|  |  | 64123 | 0.7733535 | 0.7674819 | 0.0001695267 | 0.7674178 | 0.01039128 | 0.7674142 | 0.01111335 |  |  | 37186 | 0.7821753 | 0.7792293 | 0.0001520109 | 0.7799189 | 0.01192107 | 0.7799133 | 0.01029276
|  |  | 64133 | 0.7733535 | 0.7674819 | 0.0001695267 | 0.7674178 | 0.01039128 | 0.7674142 | 0.01111335 |  |  | 37191 | 0.7821753 | 0.7792293 | 0.0001520109 | 0.7799189 | 0.01192107 | 0.7799133 | 0.01029276
|  |  | 64143 | 0.7678296 | 0.7674819 | 0.0001695267 | 0.7674178 | 0.01039128 | 0.7674142 | 0.01111335 |  |  | 37196 | 0.7821753 | 0.7792293 | 0.0001520109 | 0.7799189 | 0.01192107 | 0.7799133 | 0.01029276
|  |  | 64153 | 0.7733535 | 0.7674819 | 0.0001695267 | 0.7674178 | 0.01039128 | 0.7674142 | 0.01111335 |  |  | 37201 | 0.7858999 | 0.7792293 | 0.0001520109 | 0.7799189 | 0.01192107 | 0.7799133 | 0.01029276
|  |  | 64163 | 0.7678296 | 0.7674819 | 0.0001695267 | 0.7674178 | 0.01039128 | 0.7674142 | 0.01111335 |  |  | 37206 | 0.7784506 | 0.7792293 | 0.0001520109 | 0.7799189 | 0.01192107 | 0.7799133 | 0.01029276
|  |  | 64173 | 0.7623056 | 0.7674819 | 0.0001695267 | 0.7674178 | 0.01039128 | 0.7674142 | 0.01111335 |  |  | 37211 | 0.7784506 | 0.7792293 | 0.0001520109 | 0.7799189 | 0.01192107 | 0.7799133 | 0.01029276
|  |  | 64183 | 0.7678296 | 0.7674819 | 0.0001695267 | 0.7674178 | 0.01039128 | 0.7674142 | 0.01111335 |  |  | 37216 | 0.7784506 | 0.7792293 | 0.0001520109 | 0.7799189 | 0.01192107 | 0.7799133 | 0.01029276
|  |  | 64193 | 0.7733535 | 0.7674819 | 0.0001695267 | 0.7674178 | 0.01039128 | 0.7674142 | 0.01111335 |  |  | 37221 | 0.7784506 | 0.7792293 | 0.0001520109 | 0.7799189 | 0.01192107 | 0.7799133 | 0.01029276
|  |  | 64203 | 0.7678296 | 0.7674819 | 0.0001695267 | 0.7674178 | 0.01039128 | 0.7674142 | 0.01111335 |  |  | 37226 | 0.7821753 | 0.7792293 | 0.0001520109 | 0.7799189 | 0.01192107 | 0.7799133 | 0.01029276
|  |  | 64213 | 0.7733535 | 0.7674819 | 0.0001695267 | 0.7674178 | 0.01039128 | 0.7674142 | 0.01111335 |  |  | 37231 | 0.7821753 | 0.7792293 | 0.0001520109 | 0.7799189 | 0.01192107 | 0.7799133 | 0.01029276
|  |  | 64223 | 0.7678296 | 0.7674819 | 0.0001695267 | 0.7674178 | 0.01039128 | 0.7674142 | 0.01111335 |  |  | 37236 | 0.7858999 | 0.7792293 | 0.0001520109 | 0.7799189 | 0.01192107 | 0.7799133 | 0.01029276
|  |  | 64233 | 0.7678296 | 0.7674819 | 0.0001695267 | 0.7674178 | 0.01039128 | 0.7674142 | 0.01111335 |  |  | 37241 | 0.7821753 | 0.7792293 | 0.0001520109 | 0.7799189 | 0.01192107 | 0.7799133 | 0.01029276
|  |  | 64243 | 0.7678296 | 0.7674819 | 0.0001695267 | 0.7674178 | 0.01039128 | 0.7674142 | 0.01111335 |  |  | 37246 | 0.7821753 | 0.7792293 | 0.0001520109 | 0.7799189 | 0.01192107 | 0.7799133 | 0.01029276
|  |  | 64253 | 0.7678296 | 0.7674819 | 0.0001695267 | 0.7674178 | 0.01039128 | 0.7674142 | 0.01111335 |  |  | 37251 | 0.7784506 | 0.7792293 | 0.0001520109 | 0.7799189 | 0.01192107 | 0.7799133 | 0.01029276
|  |  | 64263 | 0.7678296 | 0.7674819 | 0.0001695267 | 0.7674178 | 0.01039128 | 0.7674142 | 0.01111335 |  |  | 37256 | 0.7821753 | 0.7792293 | 0.0001520109 | 0.7799189 | 0.01192107 | 0.7799133 | 0.01029276
|  |  | 64273 | 0.7678296 | 0.7674819 | 0.0001695267 | 0.7674178 | 0.01039128 | 0.7674142 | 0.01111335 |  |  | 37261 | 0.7858999 | 0.7792293 | 0.0001520109 | 0.7799189 | 0.01192107 | 0.7799133 | 0.01029276
|  |  | 64283 | 0.7623056 | 0.7674819 | 0.0001695267 | 0.7674178 | 0.01039128 | 0.7674142 | 0.01111335 |  |  | 37266 | 0.7821753 | 0.7792293 | 0.0001520109 | 0.7799189 | 0.01192107 | 0.7799133 | 0.01029276
|  |  | 64293 | 0.7678296 | 0.7674819 | 0.0001695267 | 0.7674178 | 0.01039128 | 0.7674142 | 0.01111335 |  |  | 37271 | 0.7784506 | 0.7792293 | 0.0001520109 | 0.7799189 | 0.01192107 | 0.7799133 | 0.01029276
|  |  | 64303 | 0.7678296 | 0.7674819 | 0.0001695267 | 0.7674178 | 0.01039128 | 0.7674142 | 0.01111335 |  |  | 37276 | 0.7821753 | 0.7792293 | 0.0001520109 | 0.7799189 | 0.01192107 | 0.7799133 | 0.01029276
|  |  | 64313 | 0.7733535 | 0.7674819 | 0.0001695267 | 0.7674178 | 0.01039128 | 0.7674142 | 0.01111335 |  |  | 37281 | 0.7821753 | 0.7792293 | 0.0001520109 | 0.7799189 | 0.01192107 | 0.7799133 | 0.01029276
|  |  | 64323 | 0.7733535 | 0.7674819 | 0.0001695267 | 0.7674178 | 0.01039128 | 0.7674142 | 0.01111335 |  |  | 37286 | 0.7858999 | 0.7792293 | 0.0001520109 | 0.7799189 | 0.01192107 | 0.7799133 | 0.01029276
|  |  | 64333 | 0.7623056 | 0.7674819 | 0.0001695267 | 0.7674178 | 0.01039128 | 0.7674142 | 0.01111335 |  |  | 37291 | 0.7821753 | 0.7792293 | 0.0001520109 | 0.7799189 | 0.01192107 | 0.7799133 | 0.01029276
|  |  | 64343 | 0.7678296 | 0.7674819 | 0.0001695267 | 0.7674178 | 0.01039128 | 0.7674142 | 0.01111335 |  |  | 37296 | 0.7858999 | 0.7792293 | 0.0001520109 | 0.7799189 | 0.01192107 | 0.7799133 | 0.01029276
|  |  | 64353 | 0.7678296 | 0.7674819 | 0.0001695267 | 0.7674178 | 0.01039128 | 0.7674142 | 0.01111335 |  |  | 37301 | 0.7821753 | 0.7792293 | 0.0001520109 | 0.7799189 | 0.01192107 | 0.7799133 | 0.01029276
|  |  | 64363 | 0.7733535 | 0.7674819 | 0.0001695267 | 0.7674178 | 0.01039128 | 0.7674142 | 0.01111335 |  |  | 37306 | 0.7821753 | 0.7792293 | 0.0001520109 | 0.7799189 | 0.01192107 | 0.7799133 | 0.01029276
|  |  | 64373 | 0.7733535 | 0.7674819 | 0.0001695267 | 0.7674178 | 0.01039128 | 0.7674142 | 0.01111335 |  |  | 37311 | 0.7821753 | 0.7792293 | 0.0001520109 | 0.7799189 | 0.01192107 | 0.7799133 | 0.01029276
|  |  | 64383 | 0.7733535 | 0.7674819 | 0.0001695267 | 0.7674178 | 0.01039128 | 0.7674142 | 0.01111335 |  |  | 37316 | 0.7821753 | 0.7792293 | 0.0001520109 | 0.7799189 | 0.01192107 | 0.7799133 | 0.01029276
|  |  | 64393 | 0.7678296 | 0.7674819 | 0.0001695267 | 0.7674178 | 0.01039128 | 0.7674142 | 0.01111335 |  |  | 37321 | 0.7821753 | 0.7792293 | 0.0001520109 | 0.7799189 | 0.01192107 | 0.7799133 | 0.01029276
|  |  | 64403 | 0.7678296 | 0.7674819 | 0.0001695267 | 0.7674178 | 0.01039128 | 0.7674142 | 0.01111335 |  |  | 37326 | 0.7784506 | 0.7792293 | 0.0001520109 | 0.7799189 | 0.01192107 | 0.7799133 | 0.01029276
|  |  | 64413 | 0.7678296 | 0.7674819 | 0.0001695267 | 0.7674178 | 0.01039128 | 0.7674142 | 0.01111335 |  |  | 37331 | 0.7821753 | 0.7792293 | 0.0001520109 | 0.7799189 | 0.01192107 | 0.7799133 | 0.01029276
|  |  | 64423 | 0.7678296 | 0.7674819 | 0.0001695267 | 0.7674178 | 0.01039128 | 0.7674142 | 0.01111335 |  |  | 37336 | 0.7821753 | 0.7792293 | 0.0001520109 | 0.7799189 | 0.01192107 | 0.7799133 | 0.01029276
|  |  | 64433 | 0.7678296 | 0.7674819 | 0.0001695267 | 0.7674178 | 0.01039128 | 0.7674142 | 0.01111335 |  |  | 37341 | 0.7784506 | 0.7792293 | 0.0001520109 | 0.7799189 | 0.01192107 | 0.7799133 | 0.01029276
|  |  | 64443 | 0.7678296 | 0.7674819 | 0.0001695267 | 0.7674178 | 0.01039128 | 0.7674142 | 0.01111335 |  |  | 37346 | 0.7784506 | 0.7792293 | 0.0001520109 | 0.7799189 | 0.01192107 | 0.7799133 | 0.01029276
|  |  | 64453 | 0.7678296 | 0.7674819 | 0.0001695267 | 0.7674178 | 0.01039128 | 0.7674142 | 0.01111335 |  |  | 37351 | 0.7821753 | 0.7792293 | 0.0001520109 | 0.7799189 | 0.01192107 | 0.7799133 | 0.01029276
|  |  | 64463 | 0.7678296 | 0.7674819 | 0.0001695267 | 0.7674178 | 0.01039128 | 0.7674142 | 0.01111335 |  |  | 37356 | 0.7821753 | 0.7792293 | 0.0001520109 | 0.7799189 | 0.01192107 | 0.7799133 | 0.01029276
|  |  | 64473 | 0.7678296 | 0.7674819 | 0.0001695267 | 0.7674178 | 0.01039128 | 0.7674142 | 0.01111335 |  |  | 37361 | 0.7821753 | 0.7792293 | 0.0001520109 | 0.7799189 | 0.01192107 | 0.7799133 | 0.01029276
|  |  | 64483 | 0.7678296 | 0.7674819 | 0.0001695267 | 0.7674178 | 0.01039128 | 0.7674142 | 0.01111335 |  |  | 37366 | 0.7784506 | 0.7792293 | 0.0001520109 | 0.7799189 | 0.01192107 | 0.7799133 | 0.01029276
|  |  | 64493 | 0.7678296 | 0.7674819 | 0.0001695267 | 0.7674178 | 0.01039128 | 0.7674142 | 0.01111335 |  |  | 37371 | 0.7784506 | 0.7792293 | 0.0001520109 | 0.7799189 | 0.01192107 | 0.7799133 | 0.01029276
|  |  | 64503 | 0.7567817 | 0.7674819 | 0.0001695267 | 0.7674178 | 0.01039128 | 0.7674142 | 0.01111335 |  |  | 37376 | 0.7821753 | 0.7792293 | 0.0001520109 | 0.7799189 | 0.01192107 | 0.7799133 | 0.01029276
|  |  | 64513 | 0.7678296 | 0.7674819 | 0.0001695267 | 0.7674178 | 0.01039128 | 0.7674142 | 0.01111335 |  |  | 37381 | 0.7858999 | 0.7792293 | 0.0001520109 | 0.7799189 | 0.01192107 | 0.7799133 | 0.01029276
|  |  | 64523 | 0.7678296 | 0.7674819 | 0.0001695267 | 0.7674178 | 0.01039128 | 0.7674142 | 0.01111335 |  |  | 37386 | 0.7784506 | 0.7792293 | 0.0001520109 | 0.7799189 | 0.01192107 | 0.7799133 | 0.01029276
|  |  | 64533 | 0.7678296 | 0.7674819 | 0.0001695267 | 0.7674178 | 0.01039128 | 0.7674142 | 0.01111335 |  |  | 37391 | 0.7821753 | 0.7792293 | 0.0001520109 | 0.7799189 | 0.01192107 | 0.7799133 | 0.01029276
|  |  | 64543 | 0.7678296 | 0.7674819 | 0.0001695267 | 0.7674178 | 0.01039128 | 0.7674142 | 0.01111335 |  |  | 37396 | 0.7784506 | 0.7792293 | 0.0001520109 | 0.7799189 | 0.01192107 | 0.7799133 | 0.01029276
|  |  | 64553 | 0.7733535 | 0.7674819 | 0.0001695267 | 0.7674178 | 0.01039128 | 0.7674142 | 0.01111335 |  |  | 37401 | 0.7784506 | 0.7792293 | 0.0001520109 | 0.7799189 | 0.01192107 | 0.7799133 | 0.01029276
|  |  | 64563 | 0.7678296 | 0.7674819 | 0.0001695267 | 0.7674178 | 0.01039128 | 0.7674142 | 0.01111335 |  |  | 37406 | 0.7784506 | 0.7792293 | 0.0001520109 | 0.7799189 | 0.01192107 | 0.7799133 | 0.01029276
|  |  | 64573 | 0.7678296 | 0.7674819 | 0.0001695267 | 0.7674178 | 0.01039128 | 0.7674142 | 0.01111335 |  |  | 37411 | 0.7784506 | 0.7792293 | 0.0001520109 | 0.7799189 | 0.01192107 | 0.7799133 | 0.01029276
|  |  | 64583 | 0.7678296 | 0.7674819 | 0.0001695267 | 0.7674178 | 0.01039128 | 0.7674142 | 0.01111335 |  |  | 37416 | 0.7821753 | 0.7792293 | 0.0001520109 | 0.7799189 | 0.01192107 | 0.7799133 | 0.01029276
|  |  | 64593 | 0.7678296 | 0.7674819 | 0.0001695267 | 0.7674178 | 0.01039128 | 0.7674142 | 0.01111335 |  |  | 37421 | 0.7784506 | 0.7792293 | 0.0001520109 | 0.7799189 | 0.01192107 | 0.7799133 | 0.01029276
|  |  | 64603 | 0.7678296 | 0.7674819 | 0.0001695267 | 0.7674178 | 0.01039128 | 0.7674142 | 0.01111335 |  |  | 37426 | 0.7858999 | 0.7792293 | 0.0001520109 | 0.7799189 | 0.01192107 | 0.7799133 | 0.01029276
|  |  | 64613 | 0.7733535 | 0.7674819 | 0.0001695267 | 0.7674178 | 0.01039128 | 0.7674142 | 0.01111335 |  |  | 37431 | 0.7821753 | 0.7792293 | 0.0001520109 | 0.7799189 | 0.01192107 | 0.7799133 | 0.01029276
|  |  | 64623 | 0.7678296 | 0.7674819 | 0.0001695267 | 0.7674178 | 0.01039128 | 0.7674142 | 0.01111335 |  |  | 37436 | 0.7784506 | 0.7792293 | 0.0001520109 | 0.7799189 | 0.01192107 | 0.7799133 | 0.01029276
|  |  | 64633 | 0.7678296 | 0.7674819 | 0.0001695267 | 0.7674178 | 0.01039128 | 0.7674142 | 0.01111335 |  |  | 37441 | 0.7858999 | 0.7792293 | 0.0001520109 | 0.7799189 | 0.01192107 | 0.7799133 | 0.01029276
|  |  | 64643 | 0.7567817 | 0.7674819 | 0.0001695267 | 0.7674178 | 0.01039128 | 0.7674142 | 0.01111335 |  |  | 37446 | 0.7784506 | 0.7792293 | 0.0001520109 | 0.7799189 | 0.01192107 | 0.7799133 | 0.01029276
|  |  | 64653 | 0.7678296 | 0.7674819 | 0.0001695267 | 0.7674178 | 0.01039128 | 0.7674142 | 0.01111335 |  |  | 37451 | 0.7858999 | 0.7792293 | 0.0001520109 | 0.7799189 | 0.01192107 | 0.7799133 | 0.01029276
|  |  | 64663 | 0.7678296 | 0.7674819 | 0.0001695267 | 0.7674178 | 0.01039128 | 0.7674142 | 0.01111335 |  |  | 37456 | 0.7784506 | 0.7792293 | 0.0001520109 | 0.7799189 | 0.01192107 | 0.7799133 | 0.01029276
|  |  | 64673 | 0.7678296 | 0.7674819 | 0.0001695267 | 0.7674178 | 0.01039128 | 0.7674142 | 0.01111335 |  |  | 37461 | 0.7784506 | 0.7792293 | 0.0001520109 | 0.7799189 | 0.01192107 | 0.7799133 | 0.01029276
|  |  | 64683 | 0.7678296 | 0.7674819 | 0.0001695267 | 0.7674178 | 0.01039128 | 0.7674142 | 0.01111335 |  |  | 37466 | 0.7821753 | 0.7792293 | 0.0001520109 | 0.7799189 | 0.01192107 | 0.7799133 | 0.01029276
|  |  | 64693 | 0.7733535 | 0.7674819 | 0.0001695267 | 0.7674178 | 0.01039128 | 0.7674142 | 0.01111335 |  |  | 37471 | 0.7821753 | 0.7792293 | 0.0001520109 | 0.7799189 | 0.01192107 | 0.7799133 | 0.01029276
|  |  | 64703 | 0.7733535 | 0.7674819 | 0.0001695267 | 0.7674178 | 0.01039128 | 0.7674142 | 0.01111335 |  |  | 37476 | 0.7821753 | 0.7792293 | 0.0001520109 | 0.7799189 | 0.01192107 | 0.7799133 | 0.01029276
|  |  | 64713 | 0.7733535 | 0.7674819 | 0.0001695267 | 0.7674178 | 0.01039128 | 0.7674142 | 0.01111335 |  |  | 37481 | 0.7821753 | 0.7792293 | 0.0001520109 | 0.7799189 | 0.01192107 | 0.7799133 | 0.01029276
|  |  | 64723 | 0.7678296 | 0.7674819 | 0.0001695267 | 0.7674178 | 0.01039128 | 0.7674142 | 0.01111335 |  |  | 37486 | 0.7784506 | 0.7792293 | 0.0001520109 | 0.7799189 | 0.01192107 | 0.7799133 | 0.01029276
|  |  | 64733 | 0.7678296 | 0.7674819 | 0.0001695267 | 0.7674178 | 0.01039128 | 0.7674142 | 0.01111335 |  |  | 37491 | 0.7821753 | 0.7792293 | 0.0001520109 | 0.7799189 | 0.01192107 | 0.7799133 | 0.01029276
|  |  | 64743 | 0.7678296 | 0.7674819 | 0.0001695267 | 0.7674178 | 0.01039128 | 0.7674142 | 0.01111335 |  |  | 37496 | 0.7821753 | 0.7792293 | 0.0001520109 | 0.7799189 | 0.01192107 | 0.7799133 | 0.01029276
|  |  | 64753 | 0.7678296 | 0.7674819 | 0.0001695267 | 0.7674178 | 0.01039128 | 0.7674142 | 0.01111335 |  |  | 37501 | 0.7821753 | 0.7792293 | 0.0001520109 | 0.7799189 | 0.01192107 | 0.7799133 | 0.01029276
|  |  | 64763 | 0.7678296 | 0.7674819 | 0.0001695267 | 0.7674178 | 0.01039128 | 0.7674142 | 0.01111335 |  |  | 37506 | 0.7821753 | 0.7792293 | 0.0001520109 | 0.7799189 | 0.01192107 | 0.7799133 | 0.01029276
|  |  | 64773 | 0.7678296 | 0.7674819 | 0.0001695267 | 0.7674178 | 0.01039128 | 0.7674142 | 0.01111335 |  |  | 37511 | 0.7858999 | 0.7792293 | 0.0001520109 | 0.7799189 | 0.01192107 | 0.7799133 | 0.01029276
|  |  | 64783 | 0.7678296 | 0.7674819 | 0.0001695267 | 0.7674178 | 0.01039128 | 0.7674142 | 0.01111335 |  |  | 37516 | 0.7858999 | 0.7792293 | 0.0001520109 | 0.7799189 | 0.01192107 | 0.7799133 | 0.01029276
|  |  | 64793 | 0.7678296 | 0.7674819 | 0.0001695267 | 0.7674178 | 0.01039128 | 0.7674142 | 0.01111335 |  |  | 37521 | 0.7784506 | 0.7792293 | 0.0001520109 | 0.7799189 | 0.01192107 | 0.7799133 | 0.01029276
|  |  | 64803 | 0.7678296 | 0.7674819 | 0.0001695267 | 0.7674178 | 0.01039128 | 0.7674142 | 0.01111335 |  |  | 37526 | 0.7784506 | 0.7792293 | 0.0001520109 | 0.7799189 | 0.01192107 | 0.7799133 | 0.01029276
|  |  | 64813 | 0.7678296 | 0.7674819 | 0.0001695267 | 0.7674178 | 0.01039128 | 0.7674142 | 0.01111335 |  |  | 37531 | 0.7784506 | 0.7792293 | 0.0001520109 | 0.7799189 | 0.01192107 | 0.7799133 | 0.01029276
|  |  | 64823 | 0.7733535 | 0.7674819 | 0.0001695267 | 0.7674178 | 0.01039128 | 0.7674142 | 0.01111335 |  |  | 37536 | 0.7784506 | 0.7792293 | 0.0001520109 | 0.7799189 | 0.01192107 | 0.7799133 | 0.01029276
|  |  | 64833 | 0.7678296 | 0.7674819 | 0.0001695267 | 0.7674178 | 0.01039128 | 0.7674142 | 0.01111335 |  |  | 37541 | 0.7858999 | 0.7792293 | 0.0001520109 | 0.7799189 | 0.01192107 | 0.7799133 | 0.01029276
|  |  | 64843 | 0.7733535 | 0.7674819 | 0.0001695267 | 0.7674178 | 0.01039128 | 0.7674142 | 0.01111335 |  |  | 37546 | 0.7858999 | 0.7792293 | 0.0001520109 | 0.7799189 | 0.01192107 | 0.7799133 | 0.01029276
|  |  | 64853 | 0.7623056 | 0.7674819 | 0.0001695267 | 0.7674178 | 0.01039128 | 0.7674142 | 0.01111335 |  |  | 37551 | 0.7784506 | 0.7792293 | 0.0001520109 | 0.7799189 | 0.01192107 | 0.7799133 | 0.01029276
|  |  | 64863 | 0.7678296 | 0.7674819 | 0.0001695267 | 0.7674178 | 0.01039128 | 0.7674142 | 0.01111335 |  |  | 37556 | 0.7858999 | 0.7792293 | 0.0001520109 | 0.7799189 | 0.01192107 | 0.7799133 | 0.01029276
|  |  | 64873 | 0.7678296 | 0.7674819 | 0.0001695267 | 0.7674178 | 0.01039128 | 0.7674142 | 0.01111335 |  |  | 37561 | 0.7784506 | 0.7792293 | 0.0001520109 | 0.7799189 | 0.01192107 | 0.7799133 | 0.01029276
|  |  | 64883 | 0.7678296 | 0.7674819 | 0.0001695267 | 0.7674178 | 0.01039128 | 0.7674142 | 0.01111335 |  |  | 37566 | 0.7858999 | 0.7792293 | 0.0001520109 | 0.7799189 | 0.01192107 | 0.7799133 | 0.01029276
|  |  | 64893 | 0.7678296 | 0.7674819 | 0.0001695267 | 0.7674178 | 0.01039128 | 0.7674142 | 0.01111335 |  |  | 37571 | 0.7821753 | 0.7792293 | 0.0001520109 | 0.7799189 | 0.01192107 | 0.7799133 | 0.01029276
|  |  | 64903 | 0.7623056 | 0.7674819 | 0.0001695267 | 0.7674178 | 0.01039128 | 0.7674142 | 0.01111335 |  |  | 37576 | 0.7784506 | 0.7792293 | 0.0001520109 | 0.7799189 | 0.01192107 | 0.7799133 | 0.01029276
|  |  | 64913 | 0.7678296 | 0.7674819 | 0.0001695267 | 0.7674178 | 0.01039128 | 0.7674142 | 0.01111335 |  |  | 37581 | 0.7821753 | 0.7792293 | 0.0001520109 | 0.7799189 | 0.01192107 | 0.7799133 | 0.01029276
|  |  | 64923 | 0.7623056 | 0.7674819 | 0.0001695267 | 0.7674178 | 0.01039128 | 0.7674142 | 0.01111335 |  |  | 37586 | 0.7821753 | 0.7792293 | 0.0001520109 | 0.7799189 | 0.01192107 | 0.7799133 | 0.01029276
|  |  | 64933 | 0.7678296 | 0.7674819 | 0.0001695267 | 0.7674178 | 0.01039128 | 0.7674142 | 0.01111335 |  |  | 37591 | 0.7821753 | 0.7792293 | 0.0001520109 | 0.7799189 | 0.01192107 | 0.7799133 | 0.01029276
|  |  | 64943 | 0.7678296 | 0.7674819 | 0.0001695267 | 0.7674178 | 0.01039128 | 0.7674142 | 0.01111335 |  |  | 37596 | 0.7821753 | 0.7792293 | 0.0001520109 | 0.7799189 | 0.01192107 | 0.7799133 | 0.01029276
|  |  | 64953 | 0.7678296 | 0.7674819 | 0.0001695267 | 0.7674178 | 0.01039128 | 0.7674142 | 0.01111335 |  |  | 37601 | 0.774726 | 0.7792293 | 0.0001520109 | 0.7799189 | 0.01192107 | 0.7799133 | 0.01029276
|  |  | 64963 | 0.7678296 | 0.7674819 | 0.0001695267 | 0.7674178 | 0.01039128 | 0.7674142 | 0.01111335 |  |  | 37606 | 0.7821753 | 0.7792293 | 0.0001520109 | 0.7799189 | 0.01192107 | 0.7799133 | 0.01029276
|  |  | 64973 | 0.7678296 | 0.7674819 | 0.0001695267 | 0.7674178 | 0.01039128 | 0.7674142 | 0.01111335 |  |  | 37611 | 0.7821753 | 0.7792293 | 0.0001520109 | 0.7799189 | 0.01192107 | 0.7799133 | 0.01029276
|  |  | 64983 | 0.7678296 | 0.7674819 | 0.0001695267 | 0.7674178 | 0.01039128 | 0.7674142 | 0.01111335 |  |  | 37616 | 0.7821753 | 0.7792293 | 0.0001520109 | 0.7799189 | 0.01192107 | 0.7799133 | 0.01029276
|  |  | 64993 | 0.7678296 | 0.7674819 | 0.0001695267 | 0.7674178 | 0.01039128 | 0.7674142 | 0.01111335 |  |  | 37621 | 0.7858999 | 0.7792293 | 0.0001520109 | 0.7799189 | 0.01192107 | 0.7799133 | 0.01029276
|  |  | 65003 | 0.7623056 | 0.7674819 | 0.0001695267 | 0.7674178 | 0.01039128 | 0.7674142 | 0.01111335 |  |  | 37626 | 0.7821753 | 0.7792293 | 0.0001520109 | 0.7799189 | 0.01192107 | 0.7799133 | 0.01029276
|  |  | 65013 | 0.7733535 | 0.7674819 | 0.0001695267 | 0.7674178 | 0.01039128 | 0.7674142 | 0.01111335 |  |  | 37631 | 0.7821753 | 0.7792293 | 0.0001520109 | 0.7799189 | 0.01192107 | 0.7799133 | 0.01029276
|  |  | 65023 | 0.7678296 | 0.7674819 | 0.0001695267 | 0.7674178 | 0.01039128 | 0.7674142 | 0.01111335 |  |  | 37636 | 0.7784506 | 0.7792293 | 0.0001520109 | 0.7799189 | 0.01192107 | 0.7799133 | 0.01029276
|  |  | 65033 | 0.7733535 | 0.7674819 | 0.0001695267 | 0.7674178 | 0.01039128 | 0.7674142 | 0.01111335 |  |  | 37641 | 0.7784506 | 0.7792293 | 0.0001520109 | 0.7799189 | 0.01192107 | 0.7799133 | 0.01029276
|  |  | 65043 | 0.7678296 | 0.7674819 | 0.0001695267 | 0.7674178 | 0.01039128 | 0.7674142 | 0.01111335 |  |  | 37646 | 0.7821753 | 0.7792293 | 0.0001520109 | 0.7799189 | 0.01192107 | 0.7799133 | 0.01029276
|  |  | 65053 | 0.7678296 | 0.7674819 | 0.0001695267 | 0.7674178 | 0.01039128 | 0.7674142 | 0.01111335 |  |  | 37651 | 0.7821753 | 0.7792293 | 0.0001520109 | 0.7799189 | 0.01192107 | 0.7799133 | 0.01029276
|  |  | 65063 | 0.7567817 | 0.7674819 | 0.0001695267 | 0.7674178 | 0.01039128 | 0.7674142 | 0.01111335 |  |  | 37656 | 0.7858999 | 0.7792293 | 0.0001520109 | 0.7799189 | 0.01192107 | 0.7799133 | 0.01029276
|  |  | 65073 | 0.7623056 | 0.7674819 | 0.0001695267 | 0.7674178 | 0.01039128 | 0.7674142 | 0.01111335 |  |  | 37661 | 0.7858999 | 0.7792293 | 0.0001520109 | 0.7799189 | 0.01192107 | 0.7799133 | 0.01029276
|  |  | 65083 | 0.7733535 | 0.7674819 | 0.0001695267 | 0.7674178 | 0.01039128 | 0.7674142 | 0.01111335 |  |  | 37666 | 0.7821753 | 0.7792293 | 0.0001520109 | 0.7799189 | 0.01192107 | 0.7799133 | 0.01029276
|  |  | 65093 | 0.7678296 | 0.7674819 | 0.0001695267 | 0.7674178 | 0.01039128 | 0.7674142 | 0.01111335 |  |  | 37671 | 0.7821753 | 0.7792293 | 0.0001520109 | 0.7799189 | 0.01192107 | 0.7799133 | 0.01029276
|  |  | 65103 | 0.7678296 | 0.7674819 | 0.0001695267 | 0.7674178 | 0.01039128 | 0.7674142 | 0.01111335 |  |  | 37676 | 0.7821753 | 0.7792293 | 0.0001520109 | 0.7799189 | 0.01192107 | 0.7799133 | 0.01029276
|  |  | 65113 | 0.7678296 | 0.7674819 | 0.0001695267 | 0.7674178 | 0.01039128 | 0.7674142 | 0.01111335 |  |  | 37681 | 0.7821753 | 0.7792293 | 0.0001520109 | 0.7799189 | 0.01192107 | 0.7799133 | 0.01029276
|  |  | 65123 | 0.7623056 | 0.7674819 | 0.0001695267 | 0.7674178 | 0.01039128 | 0.7674142 | 0.01111335 |  |  | 37686 | 0.7784506 | 0.7792293 | 0.0001520109 | 0.7799189 | 0.01192107 | 0.7799133 | 0.01029276
|  |  | 65133 | 0.7678296 | 0.7674819 | 0.0001695267 | 0.7674178 | 0.01039128 | 0.7674142 | 0.01111335 |  |  | 37691 | 0.7784506 | 0.7792293 | 0.0001520109 | 0.7799189 | 0.01192107 | 0.7799133 | 0.01029276
|  |  | 65143 | 0.7678296 | 0.7674819 | 0.0001695267 | 0.7674178 | 0.01039128 | 0.7674142 | 0.01111335 |  |  | 37696 | 0.7821753 | 0.7792293 | 0.0001520109 | 0.7799189 | 0.01192107 | 0.7799133 | 0.01029276
|  |  | 65153 | 0.7733535 | 0.7674819 | 0.0001695267 | 0.7674178 | 0.01039128 | 0.7674142 | 0.01111335 |  |  | 37701 | 0.7821753 | 0.7792293 | 0.0001520109 | 0.7799189 | 0.01192107 | 0.7799133 | 0.01029276
|  |  | 65163 | 0.7678296 | 0.7674819 | 0.0001695267 | 0.7674178 | 0.01039128 | 0.7674142 | 0.01111335 |  |  | 37706 | 0.7821753 | 0.7792293 | 0.0001520109 | 0.7799189 | 0.01192107 | 0.7799133 | 0.01029276
|  |  | 65173 | 0.7733535 | 0.7674819 | 0.0001695267 | 0.7674178 | 0.01039128 | 0.7674142 | 0.01111335 |  |  | 37711 | 0.7858999 | 0.7792293 | 0.0001520109 | 0.7799189 | 0.01192107 | 0.7799133 | 0.01029276
|  |  | 65183 | 0.7678296 | 0.7674819 | 0.0001695267 | 0.7674178 | 0.01039128 | 0.7674142 | 0.01111335 |  |  | 37716 | 0.7821753 | 0.7792293 | 0.0001520109 | 0.7799189 | 0.01192107 | 0.7799133 | 0.01029276
|  |  | 65193 | 0.7678296 | 0.7674819 | 0.0001695267 | 0.7674178 | 0.01039128 | 0.7674142 | 0.01111335 |  |  | 37721 | 0.7710014 | 0.7792293 | 0.0001520109 | 0.7799189 | 0.01192107 | 0.7799133 | 0.01029276
|  |  | 65203 | 0.7678296 | 0.7674819 | 0.0001695267 | 0.7674178 | 0.01039128 | 0.7674142 | 0.01111335 |  |  | 37726 | 0.7784506 | 0.7792293 | 0.0001520109 | 0.7799189 | 0.01192107 | 0.7799133 | 0.01029276
|  |  | 65213 | 0.7733535 | 0.7674819 | 0.0001695267 | 0.7674178 | 0.01039128 | 0.7674142 | 0.01111335 |  |  | 37731 | 0.7821753 | 0.7792293 | 0.0001520109 | 0.7799189 | 0.01192107 | 0.7799133 | 0.01029276
|  |  | 65223 | 0.7623056 | 0.7674819 | 0.0001695267 | 0.7674178 | 0.01039128 | 0.7674142 | 0.01111335 |  |  | 37736 | 0.7784506 | 0.7792293 | 0.0001520109 | 0.7799189 | 0.01192107 | 0.7799133 | 0.01029276
|  |  | 65233 | 0.7623056 | 0.7674819 | 0.0001695267 | 0.7674178 | 0.01039128 | 0.7674142 | 0.01111335 |  |  | 37741 | 0.7821753 | 0.7792293 | 0.0001520109 | 0.7799189 | 0.01192107 | 0.7799133 | 0.01029276
|  |  | 65243 | 0.7678296 | 0.7674819 | 0.0001695267 | 0.7674178 | 0.01039128 | 0.7674142 | 0.01111335 |  |  | 37746 | 0.7821753 | 0.7792293 | 0.0001520109 | 0.7799189 | 0.01192107 | 0.7799133 | 0.01029276
|  |  | 65253 | 0.7623056 | 0.7674819 | 0.0001695267 | 0.7674178 | 0.01039128 | 0.7674142 | 0.01111335 |  |  | 37751 | 0.7784506 | 0.7792293 | 0.0001520109 | 0.7799189 | 0.01192107 | 0.7799133 | 0.01029276
|  |  | 65263 | 0.7678296 | 0.7674819 | 0.0001695267 | 0.7674178 | 0.01039128 | 0.7674142 | 0.01111335 |  |  | 37756 | 0.7784506 | 0.7792293 | 0.0001520109 | 0.7799189 | 0.01192107 | 0.7799133 | 0.01029276
|  |  | 65273 | 0.7678296 | 0.7674819 | 0.0001695267 | 0.7674178 | 0.01039128 | 0.7674142 | 0.01111335 |  |  | 37761 | 0.7821753 | 0.7792293 | 0.0001520109 | 0.7799189 | 0.01192107 | 0.7799133 | 0.01029276
|  |  | 65283 | 0.7733535 | 0.7674819 | 0.0001695267 | 0.7674178 | 0.01039128 | 0.7674142 | 0.01111335 |  |  | 37766 | 0.7821753 | 0.7792293 | 0.0001520109 | 0.7799189 | 0.01192107 | 0.7799133 | 0.01029276
|  |  | 65293 | 0.7733535 | 0.7674819 | 0.0001695267 | 0.7674178 | 0.01039128 | 0.7674142 | 0.01111335 |  |  | 37771 | 0.7821753 | 0.7792293 | 0.0001520109 | 0.7799189 | 0.01192107 | 0.7799133 | 0.01029276
|  |  | 65303 | 0.7678296 | 0.7674819 | 0.0001695267 | 0.7674178 | 0.01039128 | 0.7674142 | 0.01111335 |  |  | 37776 | 0.7858999 | 0.7792293 | 0.0001520109 | 0.7799189 | 0.01192107 | 0.7799133 | 0.01029276
|  |  | 65313 | 0.7788775 | 0.7674819 | 0.0001695267 | 0.7674178 | 0.01039128 | 0.7674142 | 0.01111335 |  |  | 37781 | 0.7821753 | 0.7792293 | 0.0001520109 | 0.7799189 | 0.01192107 | 0.7799133 | 0.01029276
|  |  | 65323 | 0.7733535 | 0.7674819 | 0.0001695267 | 0.7674178 | 0.01039128 | 0.7674142 | 0.01111335 |  |  | 37786 | 0.7784506 | 0.7792293 | 0.0001520109 | 0.7799189 | 0.01192107 | 0.7799133 | 0.01029276
|  |  | 65333 | 0.7733535 | 0.7674819 | 0.0001695267 | 0.7674178 | 0.01039128 | 0.7674142 | 0.01111335 |  |  | 37791 | 0.7821753 | 0.7792293 | 0.0001520109 | 0.7799189 | 0.01192107 | 0.7799133 | 0.01029276
|  |  | 65343 | 0.7733535 | 0.7674819 | 0.0001695267 | 0.7674178 | 0.01039128 | 0.7674142 | 0.01111335 |  |  | 37796 | 0.7821753 | 0.7792293 | 0.0001520109 | 0.7799189 | 0.01192107 | 0.7799133 | 0.01029276
|  |  | 65353 | 0.7678296 | 0.7674819 | 0.0001695267 | 0.7674178 | 0.01039128 | 0.7674142 | 0.01111335 |  |  | 37801 | 0.7784506 | 0.7792293 | 0.0001520109 | 0.7799189 | 0.01192107 | 0.7799133 | 0.01029276
|  |  | 65363 | 0.7733535 | 0.7674819 | 0.0001695267 | 0.7674178 | 0.01039128 | 0.7674142 | 0.01111335 |  |  | 37806 | 0.7821753 | 0.7792293 | 0.0001520109 | 0.7799189 | 0.01192107 | 0.7799133 | 0.01029276
|  |  | 65373 | 0.7733535 | 0.7674819 | 0.0001695267 | 0.7674178 | 0.01039128 | 0.7674142 | 0.01111335 |  |  | 37811 | 0.7784506 | 0.7792293 | 0.0001520109 | 0.7799189 | 0.01192107 | 0.7799133 | 0.01029276
|  |  | 65383 | 0.7623056 | 0.7674819 | 0.0001695267 | 0.7674178 | 0.01039128 | 0.7674142 | 0.01111335 |  |  | 37816 | 0.7858999 | 0.7792293 | 0.0001520109 | 0.7799189 | 0.01192107 | 0.7799133 | 0.01029276
|  |  | 65393 | 0.7678296 | 0.7674819 | 0.0001695267 | 0.7674178 | 0.01039128 | 0.7674142 | 0.01111335 |  |  | 37821 | 0.7821753 | 0.7792293 | 0.0001520109 | 0.7799189 | 0.01192107 | 0.7799133 | 0.01029276
|  |  | 65403 | 0.7678296 | 0.7674819 | 0.0001695267 | 0.7674178 | 0.01039128 | 0.7674142 | 0.01111335 |  |  | 37826 | 0.7821753 | 0.7792293 | 0.0001520109 | 0.7799189 | 0.01192107 | 0.7799133 | 0.01029276
|  |  | 65413 | 0.7678296 | 0.7674819 | 0.0001695267 | 0.7674178 | 0.01039128 | 0.7674142 | 0.01111335 |  |  | 37831 | 0.7821753 | 0.7792293 | 0.0001520109 | 0.7799189 | 0.01192107 | 0.7799133 | 0.01029276
|  |  | 65423 | 0.7678296 | 0.7674819 | 0.0001695267 | 0.7674178 | 0.01039128 | 0.7674142 | 0.01111335 |  |  | 37836 | 0.7784506 | 0.7792293 | 0.0001520109 | 0.7799189 | 0.01192107 | 0.7799133 | 0.01029276
|  |  | 65433 | 0.7678296 | 0.7674819 | 0.0001695267 | 0.7674178 | 0.01039128 | 0.7674142 | 0.01111335 |  |  | 37841 | 0.7821753 | 0.7792293 | 0.0001520109 | 0.7799189 | 0.01192107 | 0.7799133 | 0.01029276
|  |  | 65443 | 0.7733535 | 0.7674819 | 0.0001695267 | 0.7674178 | 0.01039128 | 0.7674142 | 0.01111335 |  |  | 37846 | 0.7784506 | 0.7792293 | 0.0001520109 | 0.7799189 | 0.01192107 | 0.7799133 | 0.01029276
|  |  | 65453 | 0.7678296 | 0.7674819 | 0.0001695267 | 0.7674178 | 0.01039128 | 0.7674142 | 0.01111335 |  |  | 37851 | 0.7821753 | 0.7792293 | 0.0001520109 | 0.7799189 | 0.01192107 | 0.7799133 | 0.01029276
|  |  | 65463 | 0.7678296 | 0.7674819 | 0.0001695267 | 0.7674178 | 0.01039128 | 0.7674142 | 0.01111335 |  |  | 37856 | 0.7784506 | 0.7792293 | 0.0001520109 | 0.7799189 | 0.01192107 | 0.7799133 | 0.01029276
|  |  | 65473 | 0.7623056 | 0.7674819 | 0.0001695267 | 0.7674178 | 0.01039128 | 0.7674142 | 0.01111335 |  |  | 37861 | 0.7821753 | 0.7792293 | 0.0001520109 | 0.7799189 | 0.01192107 | 0.7799133 | 0.01029276
|  |  | 65483 | 0.7678296 | 0.7674819 | 0.0001695267 | 0.7674178 | 0.01039128 | 0.7674142 | 0.01111335 |  |  | 37866 | 0.7784506 | 0.7792293 | 0.0001520109 | 0.7799189 | 0.01192107 | 0.7799133 | 0.01029276
|  |  | 65493 | 0.7623056 | 0.7674819 | 0.0001695267 | 0.7674178 | 0.01039128 | 0.7674142 | 0.01111335 |  |  | 37871 | 0.7821753 | 0.7792293 | 0.0001520109 | 0.7799189 | 0.01192107 | 0.7799133 | 0.01029276
|  |  | 65503 | 0.7623056 | 0.7674819 | 0.0001695267 | 0.7674178 | 0.01039128 | 0.7674142 | 0.01111335 |  |  | 37876 | 0.7821753 | 0.7792293 | 0.0001520109 | 0.7799189 | 0.01192107 | 0.7799133 | 0.01029276
|  |  | 65513 | 0.7623056 | 0.7674819 | 0.0001695267 | 0.7674178 | 0.01039128 | 0.7674142 | 0.01111335 |  |  | 37881 | 0.7784506 | 0.7792293 | 0.0001520109 | 0.7799189 | 0.01192107 | 0.7799133 | 0.01029276
|  |  | 65523 | 0.7678296 | 0.7674819 | 0.0001695267 | 0.7674178 | 0.01039128 | 0.7674142 | 0.01111335 |  |  | 37886 | 0.7821753 | 0.7792293 | 0.0001520109 | 0.7799189 | 0.01192107 | 0.7799133 | 0.01029276
|  |  | 65533 | 0.7733535 | 0.7674819 | 0.0001695267 | 0.7674178 | 0.01039128 | 0.7674142 | 0.01111335 |  |  | 37891 | 0.7784506 | 0.7792293 | 0.0001520109 | 0.7799189 | 0.01192107 | 0.7799133 | 0.01029276
|  |  | 65543 | 0.7678296 | 0.7674819 | 0.0001695267 | 0.7674178 | 0.01039128 | 0.7674142 | 0.01111335 |  |  | 37896 | 0.7858999 | 0.7792293 | 0.0001520109 | 0.7799189 | 0.01192107 | 0.7799133 | 0.01029276
|  |  | 65553 | 0.7733535 | 0.7674819 | 0.0001695267 | 0.7674178 | 0.01039128 | 0.7674142 | 0.01111335 |  |  | 37901 | 0.7821753 | 0.7792293 | 0.0001520109 | 0.7799189 | 0.01192107 | 0.7799133 | 0.01029276
|  |  | 65563 | 0.7733535 | 0.7674819 | 0.0001695267 | 0.7674178 | 0.01039128 | 0.7674142 | 0.01111335 |  |  | 37906 | 0.7821753 | 0.7792293 | 0.0001520109 | 0.7799189 | 0.01192107 | 0.7799133 | 0.01029276
|  |  | 65573 | 0.7678296 | 0.7674819 | 0.0001695267 | 0.7674178 | 0.01039128 | 0.7674142 | 0.01111335 |  |  | 37911 | 0.7858999 | 0.7792293 | 0.0001520109 | 0.7799189 | 0.01192107 | 0.7799133 | 0.01029276
|  |  | 65583 | 0.7678296 | 0.7674819 | 0.0001695267 | 0.7674178 | 0.01039128 | 0.7674142 | 0.01111335 |  |  | 37916 | 0.7784506 | 0.7792293 | 0.0001520109 | 0.7799189 | 0.01192107 | 0.7799133 | 0.01029276
|  |  | 65593 | 0.7678296 | 0.7674819 | 0.0001695267 | 0.7674178 | 0.01039128 | 0.7674142 | 0.01111335 |  |  | 37921 | 0.7784506 | 0.7792293 | 0.0001520109 | 0.7799189 | 0.01192107 | 0.7799133 | 0.01029276
|  |  | 65603 | 0.7678296 | 0.7674819 | 0.0001695267 | 0.7674178 | 0.01039128 | 0.7674142 | 0.01111335 |  |  | 37926 | 0.7784506 | 0.7792293 | 0.0001520109 | 0.7799189 | 0.01192107 | 0.7799133 | 0.01029276
|  |  | 65613 | 0.7678296 | 0.7674819 | 0.0001695267 | 0.7674178 | 0.01039128 | 0.7674142 | 0.01111335 |  |  | 37931 | 0.7821753 | 0.7792293 | 0.0001520109 | 0.7799189 | 0.01192107 | 0.7799133 | 0.01029276
|  |  | 65623 | 0.7733535 | 0.7674819 | 0.0001695267 | 0.7674178 | 0.01039128 | 0.7674142 | 0.01111335 |  |  | 37936 | 0.7858999 | 0.7792293 | 0.0001520109 | 0.7799189 | 0.01192107 | 0.7799133 | 0.01029276
|  |  | 65633 | 0.7678296 | 0.7674819 | 0.0001695267 | 0.7674178 | 0.01039128 | 0.7674142 | 0.01111335 |  |  | 37941 | 0.7821753 | 0.7792293 | 0.0001520109 | 0.7799189 | 0.01192107 | 0.7799133 | 0.01029276
|  |  | 65643 | 0.7678296 | 0.7674819 | 0.0001695267 | 0.7674178 | 0.01039128 | 0.7674142 | 0.01111335 |  |  | 37946 | 0.7858999 | 0.7792293 | 0.0001520109 | 0.7799189 | 0.01192107 | 0.7799133 | 0.01029276
|  |  | 65653 | 0.7678296 | 0.7674819 | 0.0001695267 | 0.7674178 | 0.01039128 | 0.7674142 | 0.01111335 |  |  | 37951 | 0.7784506 | 0.7792293 | 0.0001520109 | 0.7799189 | 0.01192107 | 0.7799133 | 0.01029276
|  |  | 65663 | 0.7678296 | 0.7674819 | 0.0001695267 | 0.7674178 | 0.01039128 | 0.7674142 | 0.01111335 |  |  | 37956 | 0.7784506 | 0.7792293 | 0.0001520109 | 0.7799189 | 0.01192107 | 0.7799133 | 0.01029276
|  |  | 65673 | 0.7678296 | 0.7674819 | 0.0001695267 | 0.7674178 | 0.01039128 | 0.7674142 | 0.01111335 |  |  | 37961 | 0.7858999 | 0.7792293 | 0.0001520109 | 0.7799189 | 0.01192107 | 0.7799133 | 0.01029276
|  |  | 65683 | 0.7678296 | 0.7674819 | 0.0001695267 | 0.7674178 | 0.01039128 | 0.7674142 | 0.01111335 |  |  | 37966 | 0.7821753 | 0.7792293 | 0.0001520109 | 0.7799189 | 0.01192107 | 0.7799133 | 0.01029276
|  |  | 65693 | 0.7678296 | 0.7674819 | 0.0001695267 | 0.7674178 | 0.01039128 | 0.7674142 | 0.01111335 |  |  | 37971 | 0.7821753 | 0.7792293 | 0.0001520109 | 0.7799189 | 0.01192107 | 0.7799133 | 0.01029276
|  |  | 65703 | 0.7678296 | 0.7674819 | 0.0001695267 | 0.7674178 | 0.01039128 | 0.7674142 | 0.01111335 |  |  | 37976 | 0.7858999 | 0.7792293 | 0.0001520109 | 0.7799189 | 0.01192107 | 0.7799133 | 0.01029276
|  |  | 65713 | 0.7678296 | 0.7674819 | 0.0001695267 | 0.7674178 | 0.01039128 | 0.7674142 | 0.01111335 |  |  | 37981 | 0.7858999 | 0.7792293 | 0.0001520109 | 0.7799189 | 0.01192107 | 0.7799133 | 0.01029276
|  |  | 65723 | 0.7678296 | 0.7674819 | 0.0001695267 | 0.7674178 | 0.01039128 | 0.7674142 | 0.01111335 |  |  | 37986 | 0.7821753 | 0.7792293 | 0.0001520109 | 0.7799189 | 0.01192107 | 0.7799133 | 0.01029276
|  |  | 65733 | 0.7678296 | 0.7674819 | 0.0001695267 | 0.7674178 | 0.01039128 | 0.7674142 | 0.01111335 |  |  | 37991 | 0.7821753 | 0.7792293 | 0.0001520109 | 0.7799189 | 0.01192107 | 0.7799133 | 0.01029276
|  |  | 65743 | 0.7733535 | 0.7674819 | 0.0001695267 | 0.7674178 | 0.01039128 | 0.7674142 | 0.01111335 |  |  | 37996 | 0.7858999 | 0.7792293 | 0.0001520109 | 0.7799189 | 0.01192107 | 0.7799133 | 0.01029276
|  |  | 65753 | 0.7733535 | 0.7674819 | 0.0001695267 | 0.7674178 | 0.01039128 | 0.7674142 | 0.01111335 |  |  | 38001 | 0.7821753 | 0.7792293 | 0.0001520109 | 0.7799189 | 0.01192107 | 0.7799133 | 0.01029276
|  |  | 65763 | 0.7733535 | 0.7674819 | 0.0001695267 | 0.7674178 | 0.01039128 | 0.7674142 | 0.01111335 |  |  | 38006 | 0.7784506 | 0.7792293 | 0.0001520109 | 0.7799189 | 0.01192107 | 0.7799133 | 0.01029276
|  |  | 65773 | 0.7678296 | 0.7674819 | 0.0001695267 | 0.7674178 | 0.01039128 | 0.7674142 | 0.01111335 |  |  | 38011 | 0.7858999 | 0.7792293 | 0.0001520109 | 0.7799189 | 0.01192107 | 0.7799133 | 0.01029276
|  |  | 65783 | 0.7678296 | 0.7674819 | 0.0001695267 | 0.7674178 | 0.01039128 | 0.7674142 | 0.01111335 |  |  | 38016 | 0.7858999 | 0.7792293 | 0.0001520109 | 0.7799189 | 0.01192107 | 0.7799133 | 0.01029276
|  |  | 65793 | 0.7733535 | 0.7674819 | 0.0001695267 | 0.7674178 | 0.01039128 | 0.7674142 | 0.01111335 |  |  | 38021 | 0.7784506 | 0.7792293 | 0.0001520109 | 0.7799189 | 0.01192107 | 0.7799133 | 0.01029276
|  |  | 65803 | 0.7678296 | 0.7674819 | 0.0001695267 | 0.7674178 | 0.01039128 | 0.7674142 | 0.01111335 |  |  | 38026 | 0.7821753 | 0.7792293 | 0.0001520109 | 0.7799189 | 0.01192107 | 0.7799133 | 0.01029276
|  |  | 65813 | 0.7733535 | 0.7674819 | 0.0001695267 | 0.7674178 | 0.01039128 | 0.7674142 | 0.01111335 |  |  | 38031 | 0.7784506 | 0.7792293 | 0.0001520109 | 0.7799189 | 0.01192107 | 0.7799133 | 0.01029276
|  |  | 65823 | 0.7678296 | 0.7674819 | 0.0001695267 | 0.7674178 | 0.01039128 | 0.7674142 | 0.01111335 |  |  | 38036 | 0.7821753 | 0.7792293 | 0.0001520109 | 0.7799189 | 0.01192107 | 0.7799133 | 0.01029276
|  |  | 65833 | 0.7678296 | 0.7674819 | 0.0001695267 | 0.7674178 | 0.01039128 | 0.7674142 | 0.01111335 |  |  | 38041 | 0.7821753 | 0.7792293 | 0.0001520109 | 0.7799189 | 0.01192107 | 0.7799133 | 0.01029276
|  |  | 65843 | 0.7733535 | 0.7674819 | 0.0001695267 | 0.7674178 | 0.01039128 | 0.7674142 | 0.01111335 |  |  | 38046 | 0.7821753 | 0.7792293 | 0.0001520109 | 0.7799189 | 0.01192107 | 0.7799133 | 0.01029276
|  |  | 65853 | 0.7678296 | 0.7674819 | 0.0001695267 | 0.7674178 | 0.01039128 | 0.7674142 | 0.01111335 |  |  | 38051 | 0.7858999 | 0.7792293 | 0.0001520109 | 0.7799189 | 0.01192107 | 0.7799133 | 0.01029276
|  |  | 65863 | 0.7733535 | 0.7674819 | 0.0001695267 | 0.7674178 | 0.01039128 | 0.7674142 | 0.01111335 |  |  | 38056 | 0.7821753 | 0.7792293 | 0.0001520109 | 0.7799189 | 0.01192107 | 0.7799133 | 0.01029276
|  |  | 65873 | 0.7623056 | 0.7674819 | 0.0001695267 | 0.7674178 | 0.01039128 | 0.7674142 | 0.01111335 |  |  | 38061 | 0.7821753 | 0.7792293 | 0.0001520109 | 0.7799189 | 0.01192107 | 0.7799133 | 0.01029276
|  |  | 65883 | 0.7733535 | 0.7674819 | 0.0001695267 | 0.7674178 | 0.01039128 | 0.7674142 | 0.01111335 |  |  | 38066 | 0.7821753 | 0.7792293 | 0.0001520109 | 0.7799189 | 0.01192107 | 0.7799133 | 0.01029276
|  |  | 65893 | 0.7733535 | 0.7674819 | 0.0001695267 | 0.7674178 | 0.01039128 | 0.7674142 | 0.01111335 |  |  | 38071 | 0.7821753 | 0.7792293 | 0.0001520109 | 0.7799189 | 0.01192107 | 0.7799133 | 0.01029276
|  |  | 65903 | 0.7733535 | 0.7674819 | 0.0001695267 | 0.7674178 | 0.01039128 | 0.7674142 | 0.01111335 |  |  | 38076 | 0.7821753 | 0.7792293 | 0.0001520109 | 0.7799189 | 0.01192107 | 0.7799133 | 0.01029276
|  |  | 65913 | 0.7678296 | 0.7674819 | 0.0001695267 | 0.7674178 | 0.01039128 | 0.7674142 | 0.01111335 |  |  | 38081 | 0.7784506 | 0.7792293 | 0.0001520109 | 0.7799189 | 0.01192107 | 0.7799133 | 0.01029276
|  |  | 65923 | 0.7678296 | 0.7674819 | 0.0001695267 | 0.7674178 | 0.01039128 | 0.7674142 | 0.01111335 |  |  | 38086 | 0.7858999 | 0.7792293 | 0.0001520109 | 0.7799189 | 0.01192107 | 0.7799133 | 0.01029276
|  |  | 65933 | 0.7678296 | 0.7674819 | 0.0001695267 | 0.7674178 | 0.01039128 | 0.7674142 | 0.01111335 |  |  | 38091 | 0.7821753 | 0.7792293 | 0.0001520109 | 0.7799189 | 0.01192107 | 0.7799133 | 0.01029276
|  |  | 65943 | 0.7678296 | 0.7674819 | 0.0001695267 | 0.7674178 | 0.01039128 | 0.7674142 | 0.01111335 |  |  | 38096 | 0.7821753 | 0.7792293 | 0.0001520109 | 0.7799189 | 0.01192107 | 0.7799133 | 0.01029276
|  |  | 65953 | 0.7678296 | 0.7674819 | 0.0001695267 | 0.7674178 | 0.01039128 | 0.7674142 | 0.01111335 |  |  | 38101 | 0.7858999 | 0.7792293 | 0.0001520109 | 0.7799189 | 0.01192107 | 0.7799133 | 0.01029276
|  |  | 65963 | 0.7678296 | 0.7674819 | 0.0001695267 | 0.7674178 | 0.01039128 | 0.7674142 | 0.01111335 |  |  | 38106 | 0.7858999 | 0.7792293 | 0.0001520109 | 0.7799189 | 0.01192107 | 0.7799133 | 0.01029276
|  |  | 65973 | 0.7788775 | 0.7674819 | 0.0001695267 | 0.7674178 | 0.01039128 | 0.7674142 | 0.01111335 |  |  | 38111 | 0.7784506 | 0.7792293 | 0.0001520109 | 0.7799189 | 0.01192107 | 0.7799133 | 0.01029276
|  |  | 65983 | 0.7678296 | 0.7674819 | 0.0001695267 | 0.7674178 | 0.01039128 | 0.7674142 | 0.01111335 |  |  | 38116 | 0.7821753 | 0.7792293 | 0.0001520109 | 0.7799189 | 0.01192107 | 0.7799133 | 0.01029276
|  |  | 65993 | 0.7733535 | 0.7674819 | 0.0001695267 | 0.7674178 | 0.01039128 | 0.7674142 | 0.01111335 |  |  | 38121 | 0.7784506 | 0.7792293 | 0.0001520109 | 0.7799189 | 0.01192107 | 0.7799133 | 0.01029276
|  |  | 66003 | 0.7733535 | 0.7674819 | 0.0001695267 | 0.7674178 | 0.01039128 | 0.7674142 | 0.01111335 |  |  | 38126 | 0.7858999 | 0.7792293 | 0.0001520109 | 0.7799189 | 0.01192107 | 0.7799133 | 0.01029276
|  |  | 66013 | 0.7678296 | 0.7674819 | 0.0001695267 | 0.7674178 | 0.01039128 | 0.7674142 | 0.01111335 |  |  | 38131 | 0.7821753 | 0.7792293 | 0.0001520109 | 0.7799189 | 0.01192107 | 0.7799133 | 0.01029276
|  |  | 66023 | 0.7623056 | 0.7674819 | 0.0001695267 | 0.7674178 | 0.01039128 | 0.7674142 | 0.01111335 |  |  | 38136 | 0.7784506 | 0.7792293 | 0.0001520109 | 0.7799189 | 0.01192107 | 0.7799133 | 0.01029276
|  |  | 66033 | 0.7678296 | 0.7674819 | 0.0001695267 | 0.7674178 | 0.01039128 | 0.7674142 | 0.01111335 |  |  | 38141 | 0.7821753 | 0.7792293 | 0.0001520109 | 0.7799189 | 0.01192107 | 0.7799133 | 0.01029276
|  |  | 66043 | 0.7788775 | 0.7674819 | 0.0001695267 | 0.7674178 | 0.01039128 | 0.7674142 | 0.01111335 |  |  | 38146 | 0.7858999 | 0.7792293 | 0.0001520109 | 0.7799189 | 0.01192107 | 0.7799133 | 0.01029276
|  |  | 66053 | 0.7678296 | 0.7674819 | 0.0001695267 | 0.7674178 | 0.01039128 | 0.7674142 | 0.01111335 |  |  | 38151 | 0.7821753 | 0.7792293 | 0.0001520109 | 0.7799189 | 0.01192107 | 0.7799133 | 0.01029276
|  |  | 66063 | 0.7733535 | 0.7674819 | 0.0001695267 | 0.7674178 | 0.01039128 | 0.7674142 | 0.01111335 |  |  | 38156 | 0.7821753 | 0.7792293 | 0.0001520109 | 0.7799189 | 0.01192107 | 0.7799133 | 0.01029276
|  |  | 66073 | 0.7678296 | 0.7674819 | 0.0001695267 | 0.7674178 | 0.01039128 | 0.7674142 | 0.01111335 |  |  | 38161 | 0.7821753 | 0.7792293 | 0.0001520109 | 0.7799189 | 0.01192107 | 0.7799133 | 0.01029276
|  |  | 66083 | 0.7733535 | 0.7674819 | 0.0001695267 | 0.7674178 | 0.01039128 | 0.7674142 | 0.01111335 |  |  | 38166 | 0.7858999 | 0.7792293 | 0.0001520109 | 0.7799189 | 0.01192107 | 0.7799133 | 0.01029276
|  |  | 66093 | 0.7678296 | 0.7674819 | 0.0001695267 | 0.7674178 | 0.01039128 | 0.7674142 | 0.01111335 |  |  | 38171 | 0.7896246 | 0.7792293 | 0.0001520109 | 0.7799189 | 0.01192107 | 0.7799133 | 0.01029276
|  |  | 66103 | 0.7733535 | 0.7674819 | 0.0001695267 | 0.7674178 | 0.01039128 | 0.7674142 | 0.01111335 |  |  | 38176 | 0.7821753 | 0.7792293 | 0.0001520109 | 0.7799189 | 0.01192107 | 0.7799133 | 0.01029276
|  |  | 66113 | 0.7733535 | 0.7674819 | 0.0001695267 | 0.7674178 | 0.01039128 | 0.7674142 | 0.01111335 |  |  | 38181 | 0.7821753 | 0.7792293 | 0.0001520109 | 0.7799189 | 0.01192107 | 0.7799133 | 0.01029276
|  |  | 66123 | 0.7788775 | 0.7674819 | 0.0001695267 | 0.7674178 | 0.01039128 | 0.7674142 | 0.01111335 |  |  | 38186 | 0.7821753 | 0.7792293 | 0.0001520109 | 0.7799189 | 0.01192107 | 0.7799133 | 0.01029276
|  |  | 66133 | 0.7733535 | 0.7674819 | 0.0001695267 | 0.7674178 | 0.01039128 | 0.7674142 | 0.01111335 |  |  | 38191 | 0.7858999 | 0.7792293 | 0.0001520109 | 0.7799189 | 0.01192107 | 0.7799133 | 0.01029276
|  |  | 66143 | 0.7623056 | 0.7674819 | 0.0001695267 | 0.7674178 | 0.01039128 | 0.7674142 | 0.01111335 |  |  | 38196 | 0.774726 | 0.7792293 | 0.0001520109 | 0.7799189 | 0.01192107 | 0.7799133 | 0.01029276
|  |  | 66153 | 0.7678296 | 0.7674819 | 0.0001695267 | 0.7674178 | 0.01039128 | 0.7674142 | 0.01111335 |  |  | 38201 | 0.7821753 | 0.7792293 | 0.0001520109 | 0.7799189 | 0.01192107 | 0.7799133 | 0.01029276
|  |  | 66163 | 0.7678296 | 0.7674819 | 0.0001695267 | 0.7674178 | 0.01039128 | 0.7674142 | 0.01111335 |  |  | 38206 | 0.7821753 | 0.7792293 | 0.0001520109 | 0.7799189 | 0.01192107 | 0.7799133 | 0.01029276
|  |  | 66173 | 0.7678296 | 0.7674819 | 0.0001695267 | 0.7674178 | 0.01039128 | 0.7674142 | 0.01111335 |  |  | 38211 | 0.7784506 | 0.7792293 | 0.0001520109 | 0.7799189 | 0.01192107 | 0.7799133 | 0.01029276
|  |  | 66183 | 0.7678296 | 0.7674819 | 0.0001695267 | 0.7674178 | 0.01039128 | 0.7674142 | 0.01111335 |  |  | 38216 | 0.7821753 | 0.7792293 | 0.0001520109 | 0.7799189 | 0.01192107 | 0.7799133 | 0.01029276
|  |  | 66193 | 0.7733535 | 0.7674819 | 0.0001695267 | 0.7674178 | 0.01039128 | 0.7674142 | 0.01111335 |  |  | 38221 | 0.7784506 | 0.7792293 | 0.0001520109 | 0.7799189 | 0.01192107 | 0.7799133 | 0.01029276
|  |  | 66203 | 0.7788775 | 0.7674819 | 0.0001695267 | 0.7674178 | 0.01039128 | 0.7674142 | 0.01111335 |  |  | 38226 | 0.774726 | 0.7792293 | 0.0001520109 | 0.7799189 | 0.01192107 | 0.7799133 | 0.01029276
|  |  | 66213 | 0.7678296 | 0.7674819 | 0.0001695267 | 0.7674178 | 0.01039128 | 0.7674142 | 0.01111335 |  |  | 38231 | 0.7858999 | 0.7792293 | 0.0001520109 | 0.7799189 | 0.01192107 | 0.7799133 | 0.01029276
|  |  | 66223 | 0.7678296 | 0.7674819 | 0.0001695267 | 0.7674178 | 0.01039128 | 0.7674142 | 0.01111335 |  |  | 38236 | 0.7784506 | 0.7792293 | 0.0001520109 | 0.7799189 | 0.01192107 | 0.7799133 | 0.01029276
|  |  | 66233 | 0.7733535 | 0.7674819 | 0.0001695267 | 0.7674178 | 0.01039128 | 0.7674142 | 0.01111335 |  |  | 38241 | 0.7784506 | 0.7792293 | 0.0001520109 | 0.7799189 | 0.01192107 | 0.7799133 | 0.01029276
|  |  | 66243 | 0.7678296 | 0.7674819 | 0.0001695267 | 0.7674178 | 0.01039128 | 0.7674142 | 0.01111335 |  |  | 38246 | 0.7821753 | 0.7792293 | 0.0001520109 | 0.7799189 | 0.01192107 | 0.7799133 | 0.01029276
|  |  | 66253 | 0.7678296 | 0.7674819 | 0.0001695267 | 0.7674178 | 0.01039128 | 0.7674142 | 0.01111335 |  |  | 38251 | 0.7784506 | 0.7792293 | 0.0001520109 | 0.7799189 | 0.01192107 | 0.7799133 | 0.01029276
|  |  | 66263 | 0.7733535 | 0.7674819 | 0.0001695267 | 0.7674178 | 0.01039128 | 0.7674142 | 0.01111335 |  |  | 38256 | 0.7821753 | 0.7792293 | 0.0001520109 | 0.7799189 | 0.01192107 | 0.7799133 | 0.01029276
|  |  | 66273 | 0.7678296 | 0.7674819 | 0.0001695267 | 0.7674178 | 0.01039128 | 0.7674142 | 0.01111335 |  |  | 38261 | 0.7821753 | 0.7792293 | 0.0001520109 | 0.7799189 | 0.01192107 | 0.7799133 | 0.01029276
|  |  | 66283 | 0.7678296 | 0.7674819 | 0.0001695267 | 0.7674178 | 0.01039128 | 0.7674142 | 0.01111335 |  |  | 38266 | 0.7858999 | 0.7792293 | 0.0001520109 | 0.7799189 | 0.01192107 | 0.7799133 | 0.01029276
|  |  | 66293 | 0.7678296 | 0.7674819 | 0.0001695267 | 0.7674178 | 0.01039128 | 0.7674142 | 0.01111335 |  |  | 38271 | 0.7821753 | 0.7792293 | 0.0001520109 | 0.7799189 | 0.01192107 | 0.7799133 | 0.01029276
|  |  | 66303 | 0.7733535 | 0.7674819 | 0.0001695267 | 0.7674178 | 0.01039128 | 0.7674142 | 0.01111335 |  |  | 38276 | 0.7821753 | 0.7792293 | 0.0001520109 | 0.7799189 | 0.01192107 | 0.7799133 | 0.01029276
|  |  | 66313 | 0.7733535 | 0.7674819 | 0.0001695267 | 0.7674178 | 0.01039128 | 0.7674142 | 0.01111335 |  |  | 38281 | 0.7858999 | 0.7792293 | 0.0001520109 | 0.7799189 | 0.01192107 | 0.7799133 | 0.01029276
|  |  | 66323 | 0.7733535 | 0.7674819 | 0.0001695267 | 0.7674178 | 0.01039128 | 0.7674142 | 0.01111335 |  |  | 38286 | 0.7821753 | 0.7792293 | 0.0001520109 | 0.7799189 | 0.01192107 | 0.7799133 | 0.01029276
|  |  | 66333 | 0.7733535 | 0.7674819 | 0.0001695267 | 0.7674178 | 0.01039128 | 0.7674142 | 0.01111335 |  |  | 38291 | 0.7821753 | 0.7792293 | 0.0001520109 | 0.7799189 | 0.01192107 | 0.7799133 | 0.01029276
|  |  | 66343 | 0.7733535 | 0.7674819 | 0.0001695267 | 0.7674178 | 0.01039128 | 0.7674142 | 0.01111335 |  |  | 38296 | 0.7821753 | 0.7792293 | 0.0001520109 | 0.7799189 | 0.01192107 | 0.7799133 | 0.01029276
|  |  | 66353 | 0.7678296 | 0.7674819 | 0.0001695267 | 0.7674178 | 0.01039128 | 0.7674142 | 0.01111335 |  |  | 38301 | 0.7784506 | 0.7792293 | 0.0001520109 | 0.7799189 | 0.01192107 | 0.7799133 | 0.01029276
|  |  | 66363 | 0.7733535 | 0.7674819 | 0.0001695267 | 0.7674178 | 0.01039128 | 0.7674142 | 0.01111335 |  |  | 38306 | 0.7821753 | 0.7792293 | 0.0001520109 | 0.7799189 | 0.01192107 | 0.7799133 | 0.01029276
|  |  | 66373 | 0.7678296 | 0.7674819 | 0.0001695267 | 0.7674178 | 0.01039128 | 0.7674142 | 0.01111335 |  |  | 38311 | 0.7858999 | 0.7792293 | 0.0001520109 | 0.7799189 | 0.01192107 | 0.7799133 | 0.01029276
|  |  | 66383 | 0.7733535 | 0.7674819 | 0.0001695267 | 0.7674178 | 0.01039128 | 0.7674142 | 0.01111335 |  |  | 38316 | 0.7821753 | 0.7792293 | 0.0001520109 | 0.7799189 | 0.01192107 | 0.7799133 | 0.01029276
|  |  | 66393 | 0.7733535 | 0.7674819 | 0.0001695267 | 0.7674178 | 0.01039128 | 0.7674142 | 0.01111335 |  |  | 38321 | 0.7821753 | 0.7792293 | 0.0001520109 | 0.7799189 | 0.01192107 | 0.7799133 | 0.01029276
|  |  | 66403 | 0.7678296 | 0.7674819 | 0.0001695267 | 0.7674178 | 0.01039128 | 0.7674142 | 0.01111335 |  |  | 38326 | 0.7821753 | 0.7792293 | 0.0001520109 | 0.7799189 | 0.01192107 | 0.7799133 | 0.01029276
|  |  | 66413 | 0.7733535 | 0.7674819 | 0.0001695267 | 0.7674178 | 0.01039128 | 0.7674142 | 0.01111335 |  |  | 38331 | 0.7821753 | 0.7792293 | 0.0001520109 | 0.7799189 | 0.01192107 | 0.7799133 | 0.01029276
|  |  | 66423 | 0.7678296 | 0.7674819 | 0.0001695267 | 0.7674178 | 0.01039128 | 0.7674142 | 0.01111335 |  |  | 38336 | 0.7821753 | 0.7792293 | 0.0001520109 | 0.7799189 | 0.01192107 | 0.7799133 | 0.01029276
|  |  | 66433 | 0.7623056 | 0.7674819 | 0.0001695267 | 0.7674178 | 0.01039128 | 0.7674142 | 0.01111335 |  |  | 38341 | 0.7821753 | 0.7792293 | 0.0001520109 | 0.7799189 | 0.01192107 | 0.7799133 | 0.01029276
|  |  | 66443 | 0.7678296 | 0.7674819 | 0.0001695267 | 0.7674178 | 0.01039128 | 0.7674142 | 0.01111335 |  |  | 38346 | 0.7784506 | 0.7792293 | 0.0001520109 | 0.7799189 | 0.01192107 | 0.7799133 | 0.01029276
|  |  | 66453 | 0.7678296 | 0.7674819 | 0.0001695267 | 0.7674178 | 0.01039128 | 0.7674142 | 0.01111335 |  |  | 38351 | 0.7821753 | 0.7792293 | 0.0001520109 | 0.7799189 | 0.01192107 | 0.7799133 | 0.01029276
|  |  | 66463 | 0.7788775 | 0.7674819 | 0.0001695267 | 0.7674178 | 0.01039128 | 0.7674142 | 0.01111335 |  |  | 38356 | 0.7821753 | 0.7792293 | 0.0001520109 | 0.7799189 | 0.01192107 | 0.7799133 | 0.01029276
|  |  | 66473 | 0.7733535 | 0.7674819 | 0.0001695267 | 0.7674178 | 0.01039128 | 0.7674142 | 0.01111335 |  |  | 38361 | 0.7784506 | 0.7792293 | 0.0001520109 | 0.7799189 | 0.01192107 | 0.7799133 | 0.01029276
|  |  | 66483 | 0.7678296 | 0.7674819 | 0.0001695267 | 0.7674178 | 0.01039128 | 0.7674142 | 0.01111335 |  |  | 38366 | 0.7858999 | 0.7792293 | 0.0001520109 | 0.7799189 | 0.01192107 | 0.7799133 | 0.01029276
|  |  | 66493 | 0.7678296 | 0.7674819 | 0.0001695267 | 0.7674178 | 0.01039128 | 0.7674142 | 0.01111335 |  |  | 38371 | 0.7821753 | 0.7792293 | 0.0001520109 | 0.7799189 | 0.01192107 | 0.7799133 | 0.01029276
|  |  | 66503 | 0.7733535 | 0.7674819 | 0.0001695267 | 0.7674178 | 0.01039128 | 0.7674142 | 0.01111335 |  |  | 38376 | 0.7858999 | 0.7792293 | 0.0001520109 | 0.7799189 | 0.01192107 | 0.7799133 | 0.01029276
|  |  | 66513 | 0.7678296 | 0.7674819 | 0.0001695267 | 0.7674178 | 0.01039128 | 0.7674142 | 0.01111335 |  |  | 38381 | 0.7821753 | 0.7792293 | 0.0001520109 | 0.7799189 | 0.01192107 | 0.7799133 | 0.01029276
|  |  | 66523 | 0.7623056 | 0.7674819 | 0.0001695267 | 0.7674178 | 0.01039128 | 0.7674142 | 0.01111335 |  |  | 38386 | 0.7784506 | 0.7792293 | 0.0001520109 | 0.7799189 | 0.01192107 | 0.7799133 | 0.01029276
|  |  | 66533 | 0.7678296 | 0.7674819 | 0.0001695267 | 0.7674178 | 0.01039128 | 0.7674142 | 0.01111335 |  |  | 38391 | 0.7784506 | 0.7792293 | 0.0001520109 | 0.7799189 | 0.01192107 | 0.7799133 | 0.01029276
|  |  | 66543 | 0.7733535 | 0.7674819 | 0.0001695267 | 0.7674178 | 0.01039128 | 0.7674142 | 0.01111335 |  |  | 38396 | 0.7784506 | 0.7792293 | 0.0001520109 | 0.7799189 | 0.01192107 | 0.7799133 | 0.01029276
|  |  | 66553 | 0.7623056 | 0.7674819 | 0.0001695267 | 0.7674178 | 0.01039128 | 0.7674142 | 0.01111335 |  |  | 38401 | 0.7784506 | 0.7792293 | 0.0001520109 | 0.7799189 | 0.01192107 | 0.7799133 | 0.01029276
|  |  | 66563 | 0.7678296 | 0.7674819 | 0.0001695267 | 0.7674178 | 0.01039128 | 0.7674142 | 0.01111335 |  |  | 38406 | 0.7784506 | 0.7792293 | 0.0001520109 | 0.7799189 | 0.01192107 | 0.7799133 | 0.01029276
|  |  | 66573 | 0.7733535 | 0.7674819 | 0.0001695267 | 0.7674178 | 0.01039128 | 0.7674142 | 0.01111335 |  |  | 38411 | 0.7784506 | 0.7792293 | 0.0001520109 | 0.7799189 | 0.01192107 | 0.7799133 | 0.01029276
|  |  | 66583 | 0.7678296 | 0.7674819 | 0.0001695267 | 0.7674178 | 0.01039128 | 0.7674142 | 0.01111335 |  |  | 38416 | 0.7784506 | 0.7792293 | 0.0001520109 | 0.7799189 | 0.01192107 | 0.7799133 | 0.01029276
|  |  | 66593 | 0.7678296 | 0.7674819 | 0.0001695267 | 0.7674178 | 0.01039128 | 0.7674142 | 0.01111335 |  |  | 38421 | 0.7858999 | 0.7792293 | 0.0001520109 | 0.7799189 | 0.01192107 | 0.7799133 | 0.01029276
|  |  | 66603 | 0.7678296 | 0.7674819 | 0.0001695267 | 0.7674178 | 0.01039128 | 0.7674142 | 0.01111335 |  |  | 38426 | 0.7821753 | 0.7792293 | 0.0001520109 | 0.7799189 | 0.01192107 | 0.7799133 | 0.01029276
|  |  | 66613 | 0.7733535 | 0.7674819 | 0.0001695267 | 0.7674178 | 0.01039128 | 0.7674142 | 0.01111335 |  |  | 38431 | 0.7858999 | 0.7792293 | 0.0001520109 | 0.7799189 | 0.01192107 | 0.7799133 | 0.01029276
|  |  | 66623 | 0.7678296 | 0.7674819 | 0.0001695267 | 0.7674178 | 0.01039128 | 0.7674142 | 0.01111335 |  |  | 38436 | 0.7821753 | 0.7792293 | 0.0001520109 | 0.7799189 | 0.01192107 | 0.7799133 | 0.01029276
|  |  | 66633 | 0.7678296 | 0.7674819 | 0.0001695267 | 0.7674178 | 0.01039128 | 0.7674142 | 0.01111335 |  |  | 38441 | 0.7821753 | 0.7792293 | 0.0001520109 | 0.7799189 | 0.01192107 | 0.7799133 | 0.01029276
|  |  | 66643 | 0.7678296 | 0.7674819 | 0.0001695267 | 0.7674178 | 0.01039128 | 0.7674142 | 0.01111335 |  |  | 38446 | 0.7821753 | 0.7792293 | 0.0001520109 | 0.7799189 | 0.01192107 | 0.7799133 | 0.01029276
|  |  | 66653 | 0.7733535 | 0.7674819 | 0.0001695267 | 0.7674178 | 0.01039128 | 0.7674142 | 0.01111335 |  |  | 38451 | 0.7784506 | 0.7792293 | 0.0001520109 | 0.7799189 | 0.01192107 | 0.7799133 | 0.01029276
|  |  | 66663 | 0.7678296 | 0.7674819 | 0.0001695267 | 0.7674178 | 0.01039128 | 0.7674142 | 0.01111335 |  |  | 38456 | 0.7821753 | 0.7792293 | 0.0001520109 | 0.7799189 | 0.01192107 | 0.7799133 | 0.01029276
|  |  | 66673 | 0.7678296 | 0.7674819 | 0.0001695267 | 0.7674178 | 0.01039128 | 0.7674142 | 0.01111335 |  |  | 38461 | 0.7821753 | 0.7792293 | 0.0001520109 | 0.7799189 | 0.01192107 | 0.7799133 | 0.01029276
|  |  | 66683 | 0.7623056 | 0.7674819 | 0.0001695267 | 0.7674178 | 0.01039128 | 0.7674142 | 0.01111335 |  |  | 38466 | 0.7821753 | 0.7792293 | 0.0001520109 | 0.7799189 | 0.01192107 | 0.7799133 | 0.01029276
|  |  | 66693 | 0.7678296 | 0.7674819 | 0.0001695267 | 0.7674178 | 0.01039128 | 0.7674142 | 0.01111335 |  |  | 38471 | 0.7821753 | 0.7792293 | 0.0001520109 | 0.7799189 | 0.01192107 | 0.7799133 | 0.01029276
|  |  | 66703 | 0.7623056 | 0.7674819 | 0.0001695267 | 0.7674178 | 0.01039128 | 0.7674142 | 0.01111335 |  |  | 38476 | 0.7821753 | 0.7792293 | 0.0001520109 | 0.7799189 | 0.01192107 | 0.7799133 | 0.01029276
|  |  | 66713 | 0.7678296 | 0.7674819 | 0.0001695267 | 0.7674178 | 0.01039128 | 0.7674142 | 0.01111335 |  |  | 38481 | 0.7821753 | 0.7792293 | 0.0001520109 | 0.7799189 | 0.01192107 | 0.7799133 | 0.01029276
|  |  | 66723 | 0.7678296 | 0.7674819 | 0.0001695267 | 0.7674178 | 0.01039128 | 0.7674142 | 0.01111335 |  |  | 38486 | 0.7858999 | 0.7792293 | 0.0001520109 | 0.7799189 | 0.01192107 | 0.7799133 | 0.01029276
|  |  | 66733 | 0.7733535 | 0.7674819 | 0.0001695267 | 0.7674178 | 0.01039128 | 0.7674142 | 0.01111335 |  |  | 38491 | 0.7821753 | 0.7792293 | 0.0001520109 | 0.7799189 | 0.01192107 | 0.7799133 | 0.01029276
|  |  | 66743 | 0.7678296 | 0.7674819 | 0.0001695267 | 0.7674178 | 0.01039128 | 0.7674142 | 0.01111335 |  |  | 38496 | 0.7821753 | 0.7792293 | 0.0001520109 | 0.7799189 | 0.01192107 | 0.7799133 | 0.01029276
|  |  | 66753 | 0.7678296 | 0.7674819 | 0.0001695267 | 0.7674178 | 0.01039128 | 0.7674142 | 0.01111335 |  |  | 38501 | 0.7821753 | 0.7792293 | 0.0001520109 | 0.7799189 | 0.01192107 | 0.7799133 | 0.01029276
|  |  | 66763 | 0.7678296 | 0.7674819 | 0.0001695267 | 0.7674178 | 0.01039128 | 0.7674142 | 0.01111335 |  |  | 38506 | 0.7821753 | 0.7792293 | 0.0001520109 | 0.7799189 | 0.01192107 | 0.7799133 | 0.01029276
|  |  | 66773 | 0.7678296 | 0.7674819 | 0.0001695267 | 0.7674178 | 0.01039128 | 0.7674142 | 0.01111335 |  |  | 38511 | 0.7821753 | 0.7792293 | 0.0001520109 | 0.7799189 | 0.01192107 | 0.7799133 | 0.01029276
|  |  | 66783 | 0.7733535 | 0.7674819 | 0.0001695267 | 0.7674178 | 0.01039128 | 0.7674142 | 0.01111335 |  |  | 38516 | 0.7821753 | 0.7792293 | 0.0001520109 | 0.7799189 | 0.01192107 | 0.7799133 | 0.01029276
|  |  | 66793 | 0.7678296 | 0.7674819 | 0.0001695267 | 0.7674178 | 0.01039128 | 0.7674142 | 0.01111335 |  |  | 38521 | 0.7858999 | 0.7792293 | 0.0001520109 | 0.7799189 | 0.01192107 | 0.7799133 | 0.01029276
|  |  | 66803 | 0.7678296 | 0.7674819 | 0.0001695267 | 0.7674178 | 0.01039128 | 0.7674142 | 0.01111335 |  |  | 38526 | 0.7821753 | 0.7792293 | 0.0001520109 | 0.7799189 | 0.01192107 | 0.7799133 | 0.01029276
|  |  | 66813 | 0.7678296 | 0.7674819 | 0.0001695267 | 0.7674178 | 0.01039128 | 0.7674142 | 0.01111335 |  |  | 38531 | 0.7784506 | 0.7792293 | 0.0001520109 | 0.7799189 | 0.01192107 | 0.7799133 | 0.01029276
|  |  | 66823 | 0.7678296 | 0.7674819 | 0.0001695267 | 0.7674178 | 0.01039128 | 0.7674142 | 0.01111335 |  |  | 38536 | 0.7821753 | 0.7792293 | 0.0001520109 | 0.7799189 | 0.01192107 | 0.7799133 | 0.01029276
|  |  | 66833 | 0.7678296 | 0.7674819 | 0.0001695267 | 0.7674178 | 0.01039128 | 0.7674142 | 0.01111335 |  |  | 38541 | 0.7858999 | 0.7792293 | 0.0001520109 | 0.7799189 | 0.01192107 | 0.7799133 | 0.01029276
|  |  | 66843 | 0.7623056 | 0.7674819 | 0.0001695267 | 0.7674178 | 0.01039128 | 0.7674142 | 0.01111335 |  |  | 38546 | 0.7821753 | 0.7792293 | 0.0001520109 | 0.7799189 | 0.01192107 | 0.7799133 | 0.01029276
|  |  | 66853 | 0.7733535 | 0.7674819 | 0.0001695267 | 0.7674178 | 0.01039128 | 0.7674142 | 0.01111335 |  |  | 38551 | 0.7858999 | 0.7792293 | 0.0001520109 | 0.7799189 | 0.01192107 | 0.7799133 | 0.01029276
|  |  | 66863 | 0.7733535 | 0.7674819 | 0.0001695267 | 0.7674178 | 0.01039128 | 0.7674142 | 0.01111335 |  |  | 38556 | 0.7821753 | 0.7792293 | 0.0001520109 | 0.7799189 | 0.01192107 | 0.7799133 | 0.01029276
|  |  | 66873 | 0.7623056 | 0.7674819 | 0.0001695267 | 0.7674178 | 0.01039128 | 0.7674142 | 0.01111335 |  |  | 38561 | 0.7821753 | 0.7792293 | 0.0001520109 | 0.7799189 | 0.01192107 | 0.7799133 | 0.01029276
|  |  | 66883 | 0.7678296 | 0.7674819 | 0.0001695267 | 0.7674178 | 0.01039128 | 0.7674142 | 0.01111335 |  |  | 38566 | 0.7784506 | 0.7792293 | 0.0001520109 | 0.7799189 | 0.01192107 | 0.7799133 | 0.01029276
|  |  | 66893 | 0.7733535 | 0.7674819 | 0.0001695267 | 0.7674178 | 0.01039128 | 0.7674142 | 0.01111335 |  |  | 38571 | 0.7821753 | 0.7792293 | 0.0001520109 | 0.7799189 | 0.01192107 | 0.7799133 | 0.01029276
|  |  | 66903 | 0.7678296 | 0.7674819 | 0.0001695267 | 0.7674178 | 0.01039128 | 0.7674142 | 0.01111335 |  |  | 38576 | 0.7821753 | 0.7792293 | 0.0001520109 | 0.7799189 | 0.01192107 | 0.7799133 | 0.01029276
|  |  | 66913 | 0.7678296 | 0.7674819 | 0.0001695267 | 0.7674178 | 0.01039128 | 0.7674142 | 0.01111335 |  |  | 38581 | 0.7858999 | 0.7792293 | 0.0001520109 | 0.7799189 | 0.01192107 | 0.7799133 | 0.01029276
|  |  | 66923 | 0.7623056 | 0.7674819 | 0.0001695267 | 0.7674178 | 0.01039128 | 0.7674142 | 0.01111335 |  |  | 38586 | 0.7784506 | 0.7792293 | 0.0001520109 | 0.7799189 | 0.01192107 | 0.7799133 | 0.01029276
|  |  | 66933 | 0.7623056 | 0.7674819 | 0.0001695267 | 0.7674178 | 0.01039128 | 0.7674142 | 0.01111335 |  |  | 38591 | 0.7858999 | 0.7792293 | 0.0001520109 | 0.7799189 | 0.01192107 | 0.7799133 | 0.01029276
|  |  | 66943 | 0.7678296 | 0.7674819 | 0.0001695267 | 0.7674178 | 0.01039128 | 0.7674142 | 0.01111335 |  |  | 38596 | 0.7858999 | 0.7792293 | 0.0001520109 | 0.7799189 | 0.01192107 | 0.7799133 | 0.01029276
|  |  | 66953 | 0.7623056 | 0.7674819 | 0.0001695267 | 0.7674178 | 0.01039128 | 0.7674142 | 0.01111335 |  |  | 38601 | 0.7821753 | 0.7792293 | 0.0001520109 | 0.7799189 | 0.01192107 | 0.7799133 | 0.01029276
|  |  | 66963 | 0.7733535 | 0.7674819 | 0.0001695267 | 0.7674178 | 0.01039128 | 0.7674142 | 0.01111335 |  |  | 38606 | 0.7821753 | 0.7792293 | 0.0001520109 | 0.7799189 | 0.01192107 | 0.7799133 | 0.01029276
|  |  | 66973 | 0.7678296 | 0.7674819 | 0.0001695267 | 0.7674178 | 0.01039128 | 0.7674142 | 0.01111335 |  |  | 38611 | 0.7858999 | 0.7792293 | 0.0001520109 | 0.7799189 | 0.01192107 | 0.7799133 | 0.01029276
|  |  | 66983 | 0.7678296 | 0.7674819 | 0.0001695267 | 0.7674178 | 0.01039128 | 0.7674142 | 0.01111335 |  |  | 38616 | 0.7858999 | 0.7792293 | 0.0001520109 | 0.7799189 | 0.01192107 | 0.7799133 | 0.01029276
|  |  | 66993 | 0.7623056 | 0.7674819 | 0.0001695267 | 0.7674178 | 0.01039128 | 0.7674142 | 0.01111335 |  |  | 38621 | 0.7821753 | 0.7792293 | 0.0001520109 | 0.7799189 | 0.01192107 | 0.7799133 | 0.01029276
|  |  | 67003 | 0.7788775 | 0.7674819 | 0.0001695267 | 0.7674178 | 0.01039128 | 0.7674142 | 0.01111335 |  |  | 38626 | 0.774726 | 0.7792293 | 0.0001520109 | 0.7799189 | 0.01192107 | 0.7799133 | 0.01029276
|  |  | 67013 | 0.7678296 | 0.7674819 | 0.0001695267 | 0.7674178 | 0.01039128 | 0.7674142 | 0.01111335 |  |  | 38631 | 0.7784506 | 0.7792293 | 0.0001520109 | 0.7799189 | 0.01192107 | 0.7799133 | 0.01029276
|  |  | 67023 | 0.7678296 | 0.7674819 | 0.0001695267 | 0.7674178 | 0.01039128 | 0.7674142 | 0.01111335 |  |  | 38636 | 0.7784506 | 0.7792293 | 0.0001520109 | 0.7799189 | 0.01192107 | 0.7799133 | 0.01029276
|  |  | 67033 | 0.7623056 | 0.7674819 | 0.0001695267 | 0.7674178 | 0.01039128 | 0.7674142 | 0.01111335 |  |  | 38641 | 0.7858999 | 0.7792293 | 0.0001520109 | 0.7799189 | 0.01192107 | 0.7799133 | 0.01029276
|  |  | 67043 | 0.7678296 | 0.7674819 | 0.0001695267 | 0.7674178 | 0.01039128 | 0.7674142 | 0.01111335 |  |  | 38646 | 0.7821753 | 0.7792293 | 0.0001520109 | 0.7799189 | 0.01192107 | 0.7799133 | 0.01029276
|  |  | 67053 | 0.7678296 | 0.7674819 | 0.0001695267 | 0.7674178 | 0.01039128 | 0.7674142 | 0.01111335 |  |  | 38651 | 0.7784506 | 0.7792293 | 0.0001520109 | 0.7799189 | 0.01192107 | 0.7799133 | 0.01029276
|  |  | 67063 | 0.7678296 | 0.7674819 | 0.0001695267 | 0.7674178 | 0.01039128 | 0.7674142 | 0.01111335 |  |  | 38656 | 0.7821753 | 0.7792293 | 0.0001520109 | 0.7799189 | 0.01192107 | 0.7799133 | 0.01029276
|  |  | 67073 | 0.7678296 | 0.7674819 | 0.0001695267 | 0.7674178 | 0.01039128 | 0.7674142 | 0.01111335 |  |  | 38661 | 0.7858999 | 0.7792293 | 0.0001520109 | 0.7799189 | 0.01192107 | 0.7799133 | 0.01029276
|  |  | 67083 | 0.7678296 | 0.7674819 | 0.0001695267 | 0.7674178 | 0.01039128 | 0.7674142 | 0.01111335 |  |  | 38666 | 0.7821753 | 0.7792293 | 0.0001520109 | 0.7799189 | 0.01192107 | 0.7799133 | 0.01029276
|  |  | 67093 | 0.7623056 | 0.7674819 | 0.0001695267 | 0.7674178 | 0.01039128 | 0.7674142 | 0.01111335 |  |  | 38671 | 0.7821753 | 0.7792293 | 0.0001520109 | 0.7799189 | 0.01192107 | 0.7799133 | 0.01029276
|  |  | 67103 | 0.7733535 | 0.7674819 | 0.0001695267 | 0.7674178 | 0.01039128 | 0.7674142 | 0.01111335 |  |  | 38676 | 0.7858999 | 0.7792293 | 0.0001520109 | 0.7799189 | 0.01192107 | 0.7799133 | 0.01029276
|  |  | 67113 | 0.7733535 | 0.7674819 | 0.0001695267 | 0.7674178 | 0.01039128 | 0.7674142 | 0.01111335 |  |  | 38681 | 0.7784506 | 0.7792293 | 0.0001520109 | 0.7799189 | 0.01192107 | 0.7799133 | 0.01029276
|  |  | 67123 | 0.7733535 | 0.7674819 | 0.0001695267 | 0.7674178 | 0.01039128 | 0.7674142 | 0.01111335 |  |  | 38686 | 0.7784506 | 0.7792293 | 0.0001520109 | 0.7799189 | 0.01192107 | 0.7799133 | 0.01029276
|  |  | 67133 | 0.7678296 | 0.7674819 | 0.0001695267 | 0.7674178 | 0.01039128 | 0.7674142 | 0.01111335 |  |  | 38691 | 0.7821753 | 0.7792293 | 0.0001520109 | 0.7799189 | 0.01192107 | 0.7799133 | 0.01029276
|  |  | 67143 | 0.7678296 | 0.7674819 | 0.0001695267 | 0.7674178 | 0.01039128 | 0.7674142 | 0.01111335 |  |  | 38696 | 0.7784506 | 0.7792293 | 0.0001520109 | 0.7799189 | 0.01192107 | 0.7799133 | 0.01029276
|  |  | 67153 | 0.7678296 | 0.7674819 | 0.0001695267 | 0.7674178 | 0.01039128 | 0.7674142 | 0.01111335 |  |  | 38701 | 0.7821753 | 0.7792293 | 0.0001520109 | 0.7799189 | 0.01192107 | 0.7799133 | 0.01029276
|  |  | 67163 | 0.7678296 | 0.7674819 | 0.0001695267 | 0.7674178 | 0.01039128 | 0.7674142 | 0.01111335 |  |  | 38706 | 0.7821753 | 0.7792293 | 0.0001520109 | 0.7799189 | 0.01192107 | 0.7799133 | 0.01029276
|  |  | 67173 | 0.7678296 | 0.7674819 | 0.0001695267 | 0.7674178 | 0.01039128 | 0.7674142 | 0.01111335 |  |  | 38711 | 0.7896246 | 0.7792293 | 0.0001520109 | 0.7799189 | 0.01192107 | 0.7799133 | 0.01029276
|  |  | 67183 | 0.7788775 | 0.7674819 | 0.0001695267 | 0.7674178 | 0.01039128 | 0.7674142 | 0.01111335 |  |  | 38716 | 0.7858999 | 0.7792293 | 0.0001520109 | 0.7799189 | 0.01192107 | 0.7799133 | 0.01029276
|  |  | 67193 | 0.7623056 | 0.7674819 | 0.0001695267 | 0.7674178 | 0.01039128 | 0.7674142 | 0.01111335 |  |  | 38721 | 0.7784506 | 0.7792293 | 0.0001520109 | 0.7799189 | 0.01192107 | 0.7799133 | 0.01029276
|  |  | 67203 | 0.7733535 | 0.7674819 | 0.0001695267 | 0.7674178 | 0.01039128 | 0.7674142 | 0.01111335 |  |  | 38726 | 0.7784506 | 0.7792293 | 0.0001520109 | 0.7799189 | 0.01192107 | 0.7799133 | 0.01029276
|  |  | 67213 | 0.7678296 | 0.7674819 | 0.0001695267 | 0.7674178 | 0.01039128 | 0.7674142 | 0.01111335 |  |  | 38731 | 0.7821753 | 0.7792293 | 0.0001520109 | 0.7799189 | 0.01192107 | 0.7799133 | 0.01029276
|  |  | 67223 | 0.7733535 | 0.7674819 | 0.0001695267 | 0.7674178 | 0.01039128 | 0.7674142 | 0.01111335 |  |  | 38736 | 0.7821753 | 0.7792293 | 0.0001520109 | 0.7799189 | 0.01192107 | 0.7799133 | 0.01029276
|  |  | 67233 | 0.7678296 | 0.7674819 | 0.0001695267 | 0.7674178 | 0.01039128 | 0.7674142 | 0.01111335 |  |  | 38741 | 0.7784506 | 0.7792293 | 0.0001520109 | 0.7799189 | 0.01192107 | 0.7799133 | 0.01029276
|  |  | 67243 | 0.7733535 | 0.7674819 | 0.0001695267 | 0.7674178 | 0.01039128 | 0.7674142 | 0.01111335 |  |  | 38746 | 0.7784506 | 0.7792293 | 0.0001520109 | 0.7799189 | 0.01192107 | 0.7799133 | 0.01029276
|  |  | 67253 | 0.7678296 | 0.7674819 | 0.0001695267 | 0.7674178 | 0.01039128 | 0.7674142 | 0.01111335 |  |  | 38751 | 0.7821753 | 0.7792293 | 0.0001520109 | 0.7799189 | 0.01192107 | 0.7799133 | 0.01029276
|  |  | 67263 | 0.7678296 | 0.7674819 | 0.0001695267 | 0.7674178 | 0.01039128 | 0.7674142 | 0.01111335 |  |  | 38756 | 0.7821753 | 0.7792293 | 0.0001520109 | 0.7799189 | 0.01192107 | 0.7799133 | 0.01029276
|  |  | 67273 | 0.7678296 | 0.7674819 | 0.0001695267 | 0.7674178 | 0.01039128 | 0.7674142 | 0.01111335 |  |  | 38761 | 0.7784506 | 0.7792293 | 0.0001520109 | 0.7799189 | 0.01192107 | 0.7799133 | 0.01029276
|  |  | 67283 | 0.7733535 | 0.7674819 | 0.0001695267 | 0.7674178 | 0.01039128 | 0.7674142 | 0.01111335 |  |  | 38766 | 0.7858999 | 0.7792293 | 0.0001520109 | 0.7799189 | 0.01192107 | 0.7799133 | 0.01029276
|  |  | 67293 | 0.7733535 | 0.7674819 | 0.0001695267 | 0.7674178 | 0.01039128 | 0.7674142 | 0.01111335 |  |  | 38771 | 0.7821753 | 0.7792293 | 0.0001520109 | 0.7799189 | 0.01192107 | 0.7799133 | 0.01029276
|  |  | 67303 | 0.7678296 | 0.7674819 | 0.0001695267 | 0.7674178 | 0.01039128 | 0.7674142 | 0.01111335 |  |  | 38776 | 0.7858999 | 0.7792293 | 0.0001520109 | 0.7799189 | 0.01192107 | 0.7799133 | 0.01029276
|  |  | 67313 | 0.7678296 | 0.7674819 | 0.0001695267 | 0.7674178 | 0.01039128 | 0.7674142 | 0.01111335 |  |  | 38781 | 0.7858999 | 0.7792293 | 0.0001520109 | 0.7799189 | 0.01192107 | 0.7799133 | 0.01029276
|  |  | 67323 | 0.7678296 | 0.7674819 | 0.0001695267 | 0.7674178 | 0.01039128 | 0.7674142 | 0.01111335 |  |  | 38786 | 0.7821753 | 0.7792293 | 0.0001520109 | 0.7799189 | 0.01192107 | 0.7799133 | 0.01029276
|  |  | 67333 | 0.7678296 | 0.7674819 | 0.0001695267 | 0.7674178 | 0.01039128 | 0.7674142 | 0.01111335 |  |  | 38791 | 0.7821753 | 0.7792293 | 0.0001520109 | 0.7799189 | 0.01192107 | 0.7799133 | 0.01029276
|  |  | 67343 | 0.7623056 | 0.7674819 | 0.0001695267 | 0.7674178 | 0.01039128 | 0.7674142 | 0.01111335 |  |  | 38796 | 0.7821753 | 0.7792293 | 0.0001520109 | 0.7799189 | 0.01192107 | 0.7799133 | 0.01029276
|  |  | 67353 | 0.7733535 | 0.7674819 | 0.0001695267 | 0.7674178 | 0.01039128 | 0.7674142 | 0.01111335 |  |  | 38801 | 0.7821753 | 0.7792293 | 0.0001520109 | 0.7799189 | 0.01192107 | 0.7799133 | 0.01029276
|  |  | 67363 | 0.7678296 | 0.7674819 | 0.0001695267 | 0.7674178 | 0.01039128 | 0.7674142 | 0.01111335 |  |  | 38806 | 0.7858999 | 0.7792293 | 0.0001520109 | 0.7799189 | 0.01192107 | 0.7799133 | 0.01029276
|  |  | 67373 | 0.7733535 | 0.7674819 | 0.0001695267 | 0.7674178 | 0.01039128 | 0.7674142 | 0.01111335 |  |  | 38811 | 0.7858999 | 0.7792293 | 0.0001520109 | 0.7799189 | 0.01192107 | 0.7799133 | 0.01029276
|  |  | 67383 | 0.7678296 | 0.7674819 | 0.0001695267 | 0.7674178 | 0.01039128 | 0.7674142 | 0.01111335 |  |  | 38816 | 0.7858999 | 0.7792293 | 0.0001520109 | 0.7799189 | 0.01192107 | 0.7799133 | 0.01029276
|  |  | 67393 | 0.7733535 | 0.7674819 | 0.0001695267 | 0.7674178 | 0.01039128 | 0.7674142 | 0.01111335 |  |  | 38821 | 0.7858999 | 0.7792293 | 0.0001520109 | 0.7799189 | 0.01192107 | 0.7799133 | 0.01029276
|  |  | 67403 | 0.7623056 | 0.7674819 | 0.0001695267 | 0.7674178 | 0.01039128 | 0.7674142 | 0.01111335 |  |  | 38826 | 0.7821753 | 0.7792293 | 0.0001520109 | 0.7799189 | 0.01192107 | 0.7799133 | 0.01029276
|  |  | 67413 | 0.7733535 | 0.7674819 | 0.0001695267 | 0.7674178 | 0.01039128 | 0.7674142 | 0.01111335 |  |  | 38831 | 0.7821753 | 0.7792293 | 0.0001520109 | 0.7799189 | 0.01192107 | 0.7799133 | 0.01029276
|  |  | 67423 | 0.7678296 | 0.7674819 | 0.0001695267 | 0.7674178 | 0.01039128 | 0.7674142 | 0.01111335 |  |  | 38836 | 0.7821753 | 0.7792293 | 0.0001520109 | 0.7799189 | 0.01192107 | 0.7799133 | 0.01029276
|  |  | 67433 | 0.7678296 | 0.7674819 | 0.0001695267 | 0.7674178 | 0.01039128 | 0.7674142 | 0.01111335 |  |  | 38841 | 0.7858999 | 0.7792293 | 0.0001520109 | 0.7799189 | 0.01192107 | 0.7799133 | 0.01029276
|  |  | 67443 | 0.7678296 | 0.7674819 | 0.0001695267 | 0.7674178 | 0.01039128 | 0.7674142 | 0.01111335 |  |  | 38846 | 0.7858999 | 0.7792293 | 0.0001520109 | 0.7799189 | 0.01192107 | 0.7799133 | 0.01029276
|  |  | 67453 | 0.7678296 | 0.7674819 | 0.0001695267 | 0.7674178 | 0.01039128 | 0.7674142 | 0.01111335 |  |  | 38851 | 0.7821753 | 0.7792293 | 0.0001520109 | 0.7799189 | 0.01192107 | 0.7799133 | 0.01029276
|  |  | 67463 | 0.7733535 | 0.7674819 | 0.0001695267 | 0.7674178 | 0.01039128 | 0.7674142 | 0.01111335 |  |  | 38856 | 0.7858999 | 0.7792293 | 0.0001520109 | 0.7799189 | 0.01192107 | 0.7799133 | 0.01029276
|  |  | 67473 | 0.7678296 | 0.7674819 | 0.0001695267 | 0.7674178 | 0.01039128 | 0.7674142 | 0.01111335 |  |  | 38861 | 0.7784506 | 0.7792293 | 0.0001520109 | 0.7799189 | 0.01192107 | 0.7799133 | 0.01029276
|  |  | 67483 | 0.7678296 | 0.7674819 | 0.0001695267 | 0.7674178 | 0.01039128 | 0.7674142 | 0.01111335 |  |  | 38866 | 0.7858999 | 0.7792293 | 0.0001520109 | 0.7799189 | 0.01192107 | 0.7799133 | 0.01029276
|  |  | 67493 | 0.7788775 | 0.7674819 | 0.0001695267 | 0.7674178 | 0.01039128 | 0.7674142 | 0.01111335 |  |  | 38871 | 0.7821753 | 0.7792293 | 0.0001520109 | 0.7799189 | 0.01192107 | 0.7799133 | 0.01029276
|  |  | 67503 | 0.7733535 | 0.7674819 | 0.0001695267 | 0.7674178 | 0.01039128 | 0.7674142 | 0.01111335 |  |  | 38876 | 0.7858999 | 0.7792293 | 0.0001520109 | 0.7799189 | 0.01192107 | 0.7799133 | 0.01029276
|  |  | 67513 | 0.7733535 | 0.7674819 | 0.0001695267 | 0.7674178 | 0.01039128 | 0.7674142 | 0.01111335 |  |  | 38881 | 0.7896246 | 0.7792293 | 0.0001520109 | 0.7799189 | 0.01192107 | 0.7799133 | 0.01029276
|  |  | 67523 | 0.7733535 | 0.7674819 | 0.0001695267 | 0.7674178 | 0.01039128 | 0.7674142 | 0.01111335 |  |  | 38886 | 0.7784506 | 0.7792293 | 0.0001520109 | 0.7799189 | 0.01192107 | 0.7799133 | 0.01029276
|  |  | 67533 | 0.7623056 | 0.7674819 | 0.0001695267 | 0.7674178 | 0.01039128 | 0.7674142 | 0.01111335 |  |  | 38891 | 0.7821753 | 0.7792293 | 0.0001520109 | 0.7799189 | 0.01192107 | 0.7799133 | 0.01029276
|  |  | 67543 | 0.7678296 | 0.7674819 | 0.0001695267 | 0.7674178 | 0.01039128 | 0.7674142 | 0.01111335 |  |  | 38896 | 0.7821753 | 0.7792293 | 0.0001520109 | 0.7799189 | 0.01192107 | 0.7799133 | 0.01029276
|  |  | 67553 | 0.7678296 | 0.7674819 | 0.0001695267 | 0.7674178 | 0.01039128 | 0.7674142 | 0.01111335 |  |  | 38901 | 0.7821753 | 0.7792293 | 0.0001520109 | 0.7799189 | 0.01192107 | 0.7799133 | 0.01029276
|  |  | 67563 | 0.7623056 | 0.7674819 | 0.0001695267 | 0.7674178 | 0.01039128 | 0.7674142 | 0.01111335 |  |  | 38906 | 0.7821753 | 0.7792293 | 0.0001520109 | 0.7799189 | 0.01192107 | 0.7799133 | 0.01029276
|  |  | 67573 | 0.7623056 | 0.7674819 | 0.0001695267 | 0.7674178 | 0.01039128 | 0.7674142 | 0.01111335 |  |  | 38911 | 0.7821753 | 0.7792293 | 0.0001520109 | 0.7799189 | 0.01192107 | 0.7799133 | 0.01029276
|  |  | 67583 | 0.7678296 | 0.7674819 | 0.0001695267 | 0.7674178 | 0.01039128 | 0.7674142 | 0.01111335 |  |  | 38916 | 0.7858999 | 0.7792293 | 0.0001520109 | 0.7799189 | 0.01192107 | 0.7799133 | 0.01029276
|  |  | 67593 | 0.7678296 | 0.7674819 | 0.0001695267 | 0.7674178 | 0.01039128 | 0.7674142 | 0.01111335 |  |  | 38921 | 0.7821753 | 0.7792293 | 0.0001520109 | 0.7799189 | 0.01192107 | 0.7799133 | 0.01029276
|  |  | 67603 | 0.7623056 | 0.7674819 | 0.0001695267 | 0.7674178 | 0.01039128 | 0.7674142 | 0.01111335 |  |  | 38926 | 0.7858999 | 0.7792293 | 0.0001520109 | 0.7799189 | 0.01192107 | 0.7799133 | 0.01029276
|  |  | 67613 | 0.7678296 | 0.7674819 | 0.0001695267 | 0.7674178 | 0.01039128 | 0.7674142 | 0.01111335 |  |  | 38931 | 0.7858999 | 0.7792293 | 0.0001520109 | 0.7799189 | 0.01192107 | 0.7799133 | 0.01029276
|  |  | 67623 | 0.7623056 | 0.7674819 | 0.0001695267 | 0.7674178 | 0.01039128 | 0.7674142 | 0.01111335 |  |  | 38936 | 0.7821753 | 0.7792293 | 0.0001520109 | 0.7799189 | 0.01192107 | 0.7799133 | 0.01029276
|  |  | 67633 | 0.7623056 | 0.7674819 | 0.0001695267 | 0.7674178 | 0.01039128 | 0.7674142 | 0.01111335 |  |  | 38941 | 0.7821753 | 0.7792293 | 0.0001520109 | 0.7799189 | 0.01192107 | 0.7799133 | 0.01029276
|  |  | 67643 | 0.7678296 | 0.7674819 | 0.0001695267 | 0.7674178 | 0.01039128 | 0.7674142 | 0.01111335 |  |  | 38946 | 0.7858999 | 0.7792293 | 0.0001520109 | 0.7799189 | 0.01192107 | 0.7799133 | 0.01029276
|  |  | 67653 | 0.7733535 | 0.7674819 | 0.0001695267 | 0.7674178 | 0.01039128 | 0.7674142 | 0.01111335 |  |  | 38951 | 0.7784506 | 0.7792293 | 0.0001520109 | 0.7799189 | 0.01192107 | 0.7799133 | 0.01029276
|  |  | 67663 | 0.7733535 | 0.7674819 | 0.0001695267 | 0.7674178 | 0.01039128 | 0.7674142 | 0.01111335 |  |  | 38956 | 0.7858999 | 0.7792293 | 0.0001520109 | 0.7799189 | 0.01192107 | 0.7799133 | 0.01029276
|  |  | 67673 | 0.7678296 | 0.7674819 | 0.0001695267 | 0.7674178 | 0.01039128 | 0.7674142 | 0.01111335 |  |  | 38961 | 0.7821753 | 0.7792293 | 0.0001520109 | 0.7799189 | 0.01192107 | 0.7799133 | 0.01029276
|  |  | 67683 | 0.7623056 | 0.7674819 | 0.0001695267 | 0.7674178 | 0.01039128 | 0.7674142 | 0.01111335 |  |  | 38966 | 0.7896246 | 0.7792293 | 0.0001520109 | 0.7799189 | 0.01192107 | 0.7799133 | 0.01029276
|  |  | 67693 | 0.7623056 | 0.7674819 | 0.0001695267 | 0.7674178 | 0.01039128 | 0.7674142 | 0.01111335 |  |  | 38971 | 0.7784506 | 0.7792293 | 0.0001520109 | 0.7799189 | 0.01192107 | 0.7799133 | 0.01029276
|  |  | 67703 | 0.7623056 | 0.7674819 | 0.0001695267 | 0.7674178 | 0.01039128 | 0.7674142 | 0.01111335 |  |  | 38976 | 0.7821753 | 0.7792293 | 0.0001520109 | 0.7799189 | 0.01192107 | 0.7799133 | 0.01029276
|  |  | 67713 | 0.7678296 | 0.7674819 | 0.0001695267 | 0.7674178 | 0.01039128 | 0.7674142 | 0.01111335 |  |  | 38981 | 0.7821753 | 0.7792293 | 0.0001520109 | 0.7799189 | 0.01192107 | 0.7799133 | 0.01029276
|  |  | 67723 | 0.7678296 | 0.7674819 | 0.0001695267 | 0.7674178 | 0.01039128 | 0.7674142 | 0.01111335 |  |  | 38986 | 0.7821753 | 0.7792293 | 0.0001520109 | 0.7799189 | 0.01192107 | 0.7799133 | 0.01029276
|  |  | 67733 | 0.7733535 | 0.7674819 | 0.0001695267 | 0.7674178 | 0.01039128 | 0.7674142 | 0.01111335 |  |  | 38991 | 0.7858999 | 0.7792293 | 0.0001520109 | 0.7799189 | 0.01192107 | 0.7799133 | 0.01029276
|  |  | 67743 | 0.7678296 | 0.7674819 | 0.0001695267 | 0.7674178 | 0.01039128 | 0.7674142 | 0.01111335 |  |  | 38996 | 0.7821753 | 0.7792293 | 0.0001520109 | 0.7799189 | 0.01192107 | 0.7799133 | 0.01029276
|  |  | 67753 | 0.7733535 | 0.7674819 | 0.0001695267 | 0.7674178 | 0.01039128 | 0.7674142 | 0.01111335 |  |  | 39001 | 0.7858999 | 0.7792293 | 0.0001520109 | 0.7799189 | 0.01192107 | 0.7799133 | 0.01029276
|  |  | 67763 | 0.7678296 | 0.7674819 | 0.0001695267 | 0.7674178 | 0.01039128 | 0.7674142 | 0.01111335 |  |  | 39006 | 0.7896246 | 0.7792293 | 0.0001520109 | 0.7799189 | 0.01192107 | 0.7799133 | 0.01029276
|  |  | 67773 | 0.7678296 | 0.7674819 | 0.0001695267 | 0.7674178 | 0.01039128 | 0.7674142 | 0.01111335 |  |  | 39011 | 0.7821753 | 0.7792293 | 0.0001520109 | 0.7799189 | 0.01192107 | 0.7799133 | 0.01029276
|  |  | 67783 | 0.7678296 | 0.7674819 | 0.0001695267 | 0.7674178 | 0.01039128 | 0.7674142 | 0.01111335 |  |  | 39016 | 0.7858999 | 0.7792293 | 0.0001520109 | 0.7799189 | 0.01192107 | 0.7799133 | 0.01029276
|  |  | 67793 | 0.7678296 | 0.7674819 | 0.0001695267 | 0.7674178 | 0.01039128 | 0.7674142 | 0.01111335 |  |  | 39021 | 0.7784506 | 0.7792293 | 0.0001520109 | 0.7799189 | 0.01192107 | 0.7799133 | 0.01029276
|  |  | 67803 | 0.7733535 | 0.7674819 | 0.0001695267 | 0.7674178 | 0.01039128 | 0.7674142 | 0.01111335 |  |  | 39026 | 0.7784506 | 0.7792293 | 0.0001520109 | 0.7799189 | 0.01192107 | 0.7799133 | 0.01029276
|  |  | 67813 | 0.7623056 | 0.7674819 | 0.0001695267 | 0.7674178 | 0.01039128 | 0.7674142 | 0.01111335 |  |  | 39031 | 0.7858999 | 0.7792293 | 0.0001520109 | 0.7799189 | 0.01192107 | 0.7799133 | 0.01029276
|  |  | 67823 | 0.7678296 | 0.7674819 | 0.0001695267 | 0.7674178 | 0.01039128 | 0.7674142 | 0.01111335 |  |  | 39036 | 0.7858999 | 0.7792293 | 0.0001520109 | 0.7799189 | 0.01192107 | 0.7799133 | 0.01029276
|  |  | 67833 | 0.7678296 | 0.7674819 | 0.0001695267 | 0.7674178 | 0.01039128 | 0.7674142 | 0.01111335 |  |  | 39041 | 0.7858999 | 0.7792293 | 0.0001520109 | 0.7799189 | 0.01192107 | 0.7799133 | 0.01029276
|  |  | 67843 | 0.7678296 | 0.7674819 | 0.0001695267 | 0.7674178 | 0.01039128 | 0.7674142 | 0.01111335 |  |  | 39046 | 0.7821753 | 0.7792293 | 0.0001520109 | 0.7799189 | 0.01192107 | 0.7799133 | 0.01029276
|  |  | 67853 | 0.7678296 | 0.7674819 | 0.0001695267 | 0.7674178 | 0.01039128 | 0.7674142 | 0.01111335 |  |  | 39051 | 0.7821753 | 0.7792293 | 0.0001520109 | 0.7799189 | 0.01192107 | 0.7799133 | 0.01029276
|  |  | 67863 | 0.7623056 | 0.7674819 | 0.0001695267 | 0.7674178 | 0.01039128 | 0.7674142 | 0.01111335 |  |  | 39056 | 0.7821753 | 0.7792293 | 0.0001520109 | 0.7799189 | 0.01192107 | 0.7799133 | 0.01029276
|  |  | 67873 | 0.7623056 | 0.7674819 | 0.0001695267 | 0.7674178 | 0.01039128 | 0.7674142 | 0.01111335 |  |  | 39061 | 0.7821753 | 0.7792293 | 0.0001520109 | 0.7799189 | 0.01192107 | 0.7799133 | 0.01029276
|  |  | 67883 | 0.7623056 | 0.7674819 | 0.0001695267 | 0.7674178 | 0.01039128 | 0.7674142 | 0.01111335 |  |  | 39066 | 0.7821753 | 0.7792293 | 0.0001520109 | 0.7799189 | 0.01192107 | 0.7799133 | 0.01029276
|  |  | 67893 | 0.7623056 | 0.7674819 | 0.0001695267 | 0.7674178 | 0.01039128 | 0.7674142 | 0.01111335 |  |  | 39071 | 0.7858999 | 0.7792293 | 0.0001520109 | 0.7799189 | 0.01192107 | 0.7799133 | 0.01029276
|  |  | 67903 | 0.7733535 | 0.7674819 | 0.0001695267 | 0.7674178 | 0.01039128 | 0.7674142 | 0.01111335 |  |  | 39076 | 0.7821753 | 0.7792293 | 0.0001520109 | 0.7799189 | 0.01192107 | 0.7799133 | 0.01029276
|  |  | 67913 | 0.7733535 | 0.7674819 | 0.0001695267 | 0.7674178 | 0.01039128 | 0.7674142 | 0.01111335 |  |  | 39081 | 0.7821753 | 0.7792293 | 0.0001520109 | 0.7799189 | 0.01192107 | 0.7799133 | 0.01029276
|  |  | 67923 | 0.7678296 | 0.7674819 | 0.0001695267 | 0.7674178 | 0.01039128 | 0.7674142 | 0.01111335 |  |  | 39086 | 0.7858999 | 0.7792293 | 0.0001520109 | 0.7799189 | 0.01192107 | 0.7799133 | 0.01029276
|  |  | 67933 | 0.7678296 | 0.7674819 | 0.0001695267 | 0.7674178 | 0.01039128 | 0.7674142 | 0.01111335 |  |  | 39091 | 0.7821753 | 0.7792293 | 0.0001520109 | 0.7799189 | 0.01192107 | 0.7799133 | 0.01029276
|  |  | 67943 | 0.7678296 | 0.7674819 | 0.0001695267 | 0.7674178 | 0.01039128 | 0.7674142 | 0.01111335 |  |  | 39096 | 0.7821753 | 0.7792293 | 0.0001520109 | 0.7799189 | 0.01192107 | 0.7799133 | 0.01029276
|  |  | 67953 | 0.7623056 | 0.7674819 | 0.0001695267 | 0.7674178 | 0.01039128 | 0.7674142 | 0.01111335 |  |  | 39101 | 0.7858999 | 0.7792293 | 0.0001520109 | 0.7799189 | 0.01192107 | 0.7799133 | 0.01029276
|  |  | 67963 | 0.7678296 | 0.7674819 | 0.0001695267 | 0.7674178 | 0.01039128 | 0.7674142 | 0.01111335 |  |  | 39106 | 0.7784506 | 0.7792293 | 0.0001520109 | 0.7799189 | 0.01192107 | 0.7799133 | 0.01029276
|  |  | 67973 | 0.7678296 | 0.7674819 | 0.0001695267 | 0.7674178 | 0.01039128 | 0.7674142 | 0.01111335 |  |  | 39111 | 0.7821753 | 0.7792293 | 0.0001520109 | 0.7799189 | 0.01192107 | 0.7799133 | 0.01029276
|  |  | 67983 | 0.7678296 | 0.7674819 | 0.0001695267 | 0.7674178 | 0.01039128 | 0.7674142 | 0.01111335 |  |  | 39116 | 0.7821753 | 0.7792293 | 0.0001520109 | 0.7799189 | 0.01192107 | 0.7799133 | 0.01029276
|  |  | 67993 | 0.7623056 | 0.7674819 | 0.0001695267 | 0.7674178 | 0.01039128 | 0.7674142 | 0.01111335 |  |  | 39121 | 0.7858999 | 0.7792293 | 0.0001520109 | 0.7799189 | 0.01192107 | 0.7799133 | 0.01029276
|  |  | 68003 | 0.7733535 | 0.7674819 | 0.0001695267 | 0.7674178 | 0.01039128 | 0.7674142 | 0.01111335 |  |  | 39126 | 0.7784506 | 0.7792293 | 0.0001520109 | 0.7799189 | 0.01192107 | 0.7799133 | 0.01029276
|  |  | 68013 | 0.7733535 | 0.7674819 | 0.0001695267 | 0.7674178 | 0.01039128 | 0.7674142 | 0.01111335 |  |  | 39131 | 0.7784506 | 0.7792293 | 0.0001520109 | 0.7799189 | 0.01192107 | 0.7799133 | 0.01029276
|  |  | 68023 | 0.7623056 | 0.7674819 | 0.0001695267 | 0.7674178 | 0.01039128 | 0.7674142 | 0.01111335 |  |  | 39136 | 0.7858999 | 0.7792293 | 0.0001520109 | 0.7799189 | 0.01192107 | 0.7799133 | 0.01029276
|  |  | 68033 | 0.7678296 | 0.7674819 | 0.0001695267 | 0.7674178 | 0.01039128 | 0.7674142 | 0.01111335 |  |  | 39141 | 0.7821753 | 0.7792293 | 0.0001520109 | 0.7799189 | 0.01192107 | 0.7799133 | 0.01029276
|  |  | 68043 | 0.7788775 | 0.7674819 | 0.0001695267 | 0.7674178 | 0.01039128 | 0.7674142 | 0.01111335 |  |  | 39146 | 0.7821753 | 0.7792293 | 0.0001520109 | 0.7799189 | 0.01192107 | 0.7799133 | 0.01029276
|  |  | 68053 | 0.7678296 | 0.7674819 | 0.0001695267 | 0.7674178 | 0.01039128 | 0.7674142 | 0.01111335 |  |  | 39151 | 0.7858999 | 0.7792293 | 0.0001520109 | 0.7799189 | 0.01192107 | 0.7799133 | 0.01029276
|  |  | 68063 | 0.7623056 | 0.7674819 | 0.0001695267 | 0.7674178 | 0.01039128 | 0.7674142 | 0.01111335 |  |  | 39156 | 0.7821753 | 0.7792293 | 0.0001520109 | 0.7799189 | 0.01192107 | 0.7799133 | 0.01029276
|  |  | 68073 | 0.7678296 | 0.7674819 | 0.0001695267 | 0.7674178 | 0.01039128 | 0.7674142 | 0.01111335 |  |  | 39161 | 0.7858999 | 0.7792293 | 0.0001520109 | 0.7799189 | 0.01192107 | 0.7799133 | 0.01029276
|  |  | 68083 | 0.7623056 | 0.7674819 | 0.0001695267 | 0.7674178 | 0.01039128 | 0.7674142 | 0.01111335 |  |  | 39166 | 0.7858999 | 0.7792293 | 0.0001520109 | 0.7799189 | 0.01192107 | 0.7799133 | 0.01029276
|  |  | 68093 | 0.7678296 | 0.7674819 | 0.0001695267 | 0.7674178 | 0.01039128 | 0.7674142 | 0.01111335 |  |  | 39171 | 0.7821753 | 0.7792293 | 0.0001520109 | 0.7799189 | 0.01192107 | 0.7799133 | 0.01029276
|  |  | 68103 | 0.7733535 | 0.7674819 | 0.0001695267 | 0.7674178 | 0.01039128 | 0.7674142 | 0.01111335 |  |  | 39176 | 0.7784506 | 0.7792293 | 0.0001520109 | 0.7799189 | 0.01192107 | 0.7799133 | 0.01029276
|  |  | 68113 | 0.7733535 | 0.7674819 | 0.0001695267 | 0.7674178 | 0.01039128 | 0.7674142 | 0.01111335 |  |  | 39181 | 0.7858999 | 0.7792293 | 0.0001520109 | 0.7799189 | 0.01192107 | 0.7799133 | 0.01029276
|  |  | 68123 | 0.7623056 | 0.7674819 | 0.0001695267 | 0.7674178 | 0.01039128 | 0.7674142 | 0.01111335 |  |  | 39186 | 0.7821753 | 0.7792293 | 0.0001520109 | 0.7799189 | 0.01192107 | 0.7799133 | 0.01029276
|  |  | 68133 | 0.7678296 | 0.7674819 | 0.0001695267 | 0.7674178 | 0.01039128 | 0.7674142 | 0.01111335 |  |  | 39191 | 0.7858999 | 0.7792293 | 0.0001520109 | 0.7799189 | 0.01192107 | 0.7799133 | 0.01029276
|  |  | 68143 | 0.7623056 | 0.7674819 | 0.0001695267 | 0.7674178 | 0.01039128 | 0.7674142 | 0.01111335 |  |  | 39196 | 0.7858999 | 0.7792293 | 0.0001520109 | 0.7799189 | 0.01192107 | 0.7799133 | 0.01029276
|  |  | 68153 | 0.7733535 | 0.7674819 | 0.0001695267 | 0.7674178 | 0.01039128 | 0.7674142 | 0.01111335 |  |  | 39201 | 0.7821753 | 0.7792293 | 0.0001520109 | 0.7799189 | 0.01192107 | 0.7799133 | 0.01029276
|  |  | 68163 | 0.7678296 | 0.7674819 | 0.0001695267 | 0.7674178 | 0.01039128 | 0.7674142 | 0.01111335 |  |  | 39206 | 0.7858999 | 0.7792293 | 0.0001520109 | 0.7799189 | 0.01192107 | 0.7799133 | 0.01029276
|  |  | 68173 | 0.7733535 | 0.7674819 | 0.0001695267 | 0.7674178 | 0.01039128 | 0.7674142 | 0.01111335 |  |  | 39211 | 0.7784506 | 0.7792293 | 0.0001520109 | 0.7799189 | 0.01192107 | 0.7799133 | 0.01029276
|  |  | 68183 | 0.7733535 | 0.7674819 | 0.0001695267 | 0.7674178 | 0.01039128 | 0.7674142 | 0.01111335 |  |  | 39216 | 0.7821753 | 0.7792293 | 0.0001520109 | 0.7799189 | 0.01192107 | 0.7799133 | 0.01029276
|  |  | 68193 | 0.7733535 | 0.7674819 | 0.0001695267 | 0.7674178 | 0.01039128 | 0.7674142 | 0.01111335 |  |  | 39221 | 0.7821753 | 0.7792293 | 0.0001520109 | 0.7799189 | 0.01192107 | 0.7799133 | 0.01029276
|  |  | 68203 | 0.7623056 | 0.7674819 | 0.0001695267 | 0.7674178 | 0.01039128 | 0.7674142 | 0.01111335 |  |  | 39226 | 0.7821753 | 0.7792293 | 0.0001520109 | 0.7799189 | 0.01192107 | 0.7799133 | 0.01029276
|  |  | 68213 | 0.7678296 | 0.7674819 | 0.0001695267 | 0.7674178 | 0.01039128 | 0.7674142 | 0.01111335 |  |  | 39231 | 0.7821753 | 0.7792293 | 0.0001520109 | 0.7799189 | 0.01192107 | 0.7799133 | 0.01029276
|  |  | 68223 | 0.7733535 | 0.7674819 | 0.0001695267 | 0.7674178 | 0.01039128 | 0.7674142 | 0.01111335 |  |  | 39236 | 0.7821753 | 0.7792293 | 0.0001520109 | 0.7799189 | 0.01192107 | 0.7799133 | 0.01029276
|  |  | 68233 | 0.7733535 | 0.7674819 | 0.0001695267 | 0.7674178 | 0.01039128 | 0.7674142 | 0.01111335 |  |  | 39241 | 0.7858999 | 0.7792293 | 0.0001520109 | 0.7799189 | 0.01192107 | 0.7799133 | 0.01029276
|  |  | 68243 | 0.7733535 | 0.7674819 | 0.0001695267 | 0.7674178 | 0.01039128 | 0.7674142 | 0.01111335 |  |  | 39246 | 0.7821753 | 0.7792293 | 0.0001520109 | 0.7799189 | 0.01192107 | 0.7799133 | 0.01029276
|  |  | 68253 | 0.7788775 | 0.7674819 | 0.0001695267 | 0.7674178 | 0.01039128 | 0.7674142 | 0.01111335 |  |  | 39251 | 0.7784506 | 0.7792293 | 0.0001520109 | 0.7799189 | 0.01192107 | 0.7799133 | 0.01029276
|  |  | 68263 | 0.7678296 | 0.7674819 | 0.0001695267 | 0.7674178 | 0.01039128 | 0.7674142 | 0.01111335 |  |  | 39256 | 0.7821753 | 0.7792293 | 0.0001520109 | 0.7799189 | 0.01192107 | 0.7799133 | 0.01029276
|  |  | 68273 | 0.7733535 | 0.7674819 | 0.0001695267 | 0.7674178 | 0.01039128 | 0.7674142 | 0.01111335 |  |  | 39261 | 0.7858999 | 0.7792293 | 0.0001520109 | 0.7799189 | 0.01192107 | 0.7799133 | 0.01029276
|  |  | 68283 | 0.7678296 | 0.7674819 | 0.0001695267 | 0.7674178 | 0.01039128 | 0.7674142 | 0.01111335 |  |  | 39266 | 0.7784506 | 0.7792293 | 0.0001520109 | 0.7799189 | 0.01192107 | 0.7799133 | 0.01029276
|  |  | 68293 | 0.7678296 | 0.7674819 | 0.0001695267 | 0.7674178 | 0.01039128 | 0.7674142 | 0.01111335 |  |  | 39271 | 0.7821753 | 0.7792293 | 0.0001520109 | 0.7799189 | 0.01192107 | 0.7799133 | 0.01029276
|  |  | 68303 | 0.7733535 | 0.7674819 | 0.0001695267 | 0.7674178 | 0.01039128 | 0.7674142 | 0.01111335 |  |  | 39276 | 0.7858999 | 0.7792293 | 0.0001520109 | 0.7799189 | 0.01192107 | 0.7799133 | 0.01029276
|  |  | 68313 | 0.7733535 | 0.7674819 | 0.0001695267 | 0.7674178 | 0.01039128 | 0.7674142 | 0.01111335 |  |  | 39281 | 0.7858999 | 0.7792293 | 0.0001520109 | 0.7799189 | 0.01192107 | 0.7799133 | 0.01029276
|  |  | 68323 | 0.7788775 | 0.7674819 | 0.0001695267 | 0.7674178 | 0.01039128 | 0.7674142 | 0.01111335 |  |  | 39286 | 0.7821753 | 0.7792293 | 0.0001520109 | 0.7799189 | 0.01192107 | 0.7799133 | 0.01029276
|  |  | 68333 | 0.7678296 | 0.7674819 | 0.0001695267 | 0.7674178 | 0.01039128 | 0.7674142 | 0.01111335 |  |  | 39291 | 0.7821753 | 0.7792293 | 0.0001520109 | 0.7799189 | 0.01192107 | 0.7799133 | 0.01029276
|  |  | 68343 | 0.7733535 | 0.7674819 | 0.0001695267 | 0.7674178 | 0.01039128 | 0.7674142 | 0.01111335 |  |  | 39296 | 0.7821753 | 0.7792293 | 0.0001520109 | 0.7799189 | 0.01192107 | 0.7799133 | 0.01029276
|  |  | 68353 | 0.7623056 | 0.7674819 | 0.0001695267 | 0.7674178 | 0.01039128 | 0.7674142 | 0.01111335 |  |  | 39301 | 0.7821753 | 0.7792293 | 0.0001520109 | 0.7799189 | 0.01192107 | 0.7799133 | 0.01029276
|  |  | 68363 | 0.7678296 | 0.7674819 | 0.0001695267 | 0.7674178 | 0.01039128 | 0.7674142 | 0.01111335 |  |  | 39306 | 0.7821753 | 0.7792293 | 0.0001520109 | 0.7799189 | 0.01192107 | 0.7799133 | 0.01029276
|  |  | 68373 | 0.7733535 | 0.7674819 | 0.0001695267 | 0.7674178 | 0.01039128 | 0.7674142 | 0.01111335 |  |  | 39311 | 0.7821753 | 0.7792293 | 0.0001520109 | 0.7799189 | 0.01192107 | 0.7799133 | 0.01029276
|  |  | 68383 | 0.7733535 | 0.7674819 | 0.0001695267 | 0.7674178 | 0.01039128 | 0.7674142 | 0.01111335 |  |  | 39316 | 0.7858999 | 0.7792293 | 0.0001520109 | 0.7799189 | 0.01192107 | 0.7799133 | 0.01029276
|  |  | 68393 | 0.7733535 | 0.7674819 | 0.0001695267 | 0.7674178 | 0.01039128 | 0.7674142 | 0.01111335 |  |  | 39321 | 0.7821753 | 0.7792293 | 0.0001520109 | 0.7799189 | 0.01192107 | 0.7799133 | 0.01029276
|  |  | 68403 | 0.7678296 | 0.7674819 | 0.0001695267 | 0.7674178 | 0.01039128 | 0.7674142 | 0.01111335 |  |  | 39326 | 0.7821753 | 0.7792293 | 0.0001520109 | 0.7799189 | 0.01192107 | 0.7799133 | 0.01029276
|  |  | 68413 | 0.7678296 | 0.7674819 | 0.0001695267 | 0.7674178 | 0.01039128 | 0.7674142 | 0.01111335 |  |  | 39331 | 0.7821753 | 0.7792293 | 0.0001520109 | 0.7799189 | 0.01192107 | 0.7799133 | 0.01029276
|  |  | 68423 | 0.7678296 | 0.7674819 | 0.0001695267 | 0.7674178 | 0.01039128 | 0.7674142 | 0.01111335 |  |  | 39336 | 0.7858999 | 0.7792293 | 0.0001520109 | 0.7799189 | 0.01192107 | 0.7799133 | 0.01029276
|  |  | 68433 | 0.7733535 | 0.7674819 | 0.0001695267 | 0.7674178 | 0.01039128 | 0.7674142 | 0.01111335 |  |  | 39341 | 0.7821753 | 0.7792293 | 0.0001520109 | 0.7799189 | 0.01192107 | 0.7799133 | 0.01029276
|  |  | 68443 | 0.7623056 | 0.7674819 | 0.0001695267 | 0.7674178 | 0.01039128 | 0.7674142 | 0.01111335 |  |  | 39346 | 0.7858999 | 0.7792293 | 0.0001520109 | 0.7799189 | 0.01192107 | 0.7799133 | 0.01029276
|  |  | 68453 | 0.7678296 | 0.7674819 | 0.0001695267 | 0.7674178 | 0.01039128 | 0.7674142 | 0.01111335 |  |  | 39351 | 0.7821753 | 0.7792293 | 0.0001520109 | 0.7799189 | 0.01192107 | 0.7799133 | 0.01029276
|  |  | 68463 | 0.7678296 | 0.7674819 | 0.0001695267 | 0.7674178 | 0.01039128 | 0.7674142 | 0.01111335 |  |  | 39356 | 0.7821753 | 0.7792293 | 0.0001520109 | 0.7799189 | 0.01192107 | 0.7799133 | 0.01029276
|  |  | 68473 | 0.7733535 | 0.7674819 | 0.0001695267 | 0.7674178 | 0.01039128 | 0.7674142 | 0.01111335 |  |  | 39361 | 0.774726 | 0.7792293 | 0.0001520109 | 0.7799189 | 0.01192107 | 0.7799133 | 0.01029276
|  |  | 68483 | 0.7733535 | 0.7674819 | 0.0001695267 | 0.7674178 | 0.01039128 | 0.7674142 | 0.01111335 |  |  | 39366 | 0.7821753 | 0.7792293 | 0.0001520109 | 0.7799189 | 0.01192107 | 0.7799133 | 0.01029276
|  |  | 68493 | 0.7678296 | 0.7674819 | 0.0001695267 | 0.7674178 | 0.01039128 | 0.7674142 | 0.01111335 |  |  | 39371 | 0.7821753 | 0.7792293 | 0.0001520109 | 0.7799189 | 0.01192107 | 0.7799133 | 0.01029276
|  |  | 68503 | 0.7733535 | 0.7674819 | 0.0001695267 | 0.7674178 | 0.01039128 | 0.7674142 | 0.01111335 |  |  | 39376 | 0.7821753 | 0.7792293 | 0.0001520109 | 0.7799189 | 0.01192107 | 0.7799133 | 0.01029276
|  |  | 68513 | 0.7678296 | 0.7674819 | 0.0001695267 | 0.7674178 | 0.01039128 | 0.7674142 | 0.01111335 |  |  | 39381 | 0.7821753 | 0.7792293 | 0.0001520109 | 0.7799189 | 0.01192107 | 0.7799133 | 0.01029276
|  |  | 68523 | 0.7678296 | 0.7674819 | 0.0001695267 | 0.7674178 | 0.01039128 | 0.7674142 | 0.01111335 |  |  | 39386 | 0.7821753 | 0.7792293 | 0.0001520109 | 0.7799189 | 0.01192107 | 0.7799133 | 0.01029276
|  |  | 68533 | 0.7678296 | 0.7674819 | 0.0001695267 | 0.7674178 | 0.01039128 | 0.7674142 | 0.01111335 |  |  | 39391 | 0.7858999 | 0.7792293 | 0.0001520109 | 0.7799189 | 0.01192107 | 0.7799133 | 0.01029276
|  |  | 68543 | 0.7733535 | 0.7674819 | 0.0001695267 | 0.7674178 | 0.01039128 | 0.7674142 | 0.01111335 |  |  | 39396 | 0.7821753 | 0.7792293 | 0.0001520109 | 0.7799189 | 0.01192107 | 0.7799133 | 0.01029276
|  |  | 68553 | 0.7733535 | 0.7674819 | 0.0001695267 | 0.7674178 | 0.01039128 | 0.7674142 | 0.01111335 |  |  | 39401 | 0.7821753 | 0.7792293 | 0.0001520109 | 0.7799189 | 0.01192107 | 0.7799133 | 0.01029276
|  |  | 68563 | 0.7678296 | 0.7674819 | 0.0001695267 | 0.7674178 | 0.01039128 | 0.7674142 | 0.01111335 |  |  | 39406 | 0.7896246 | 0.7792293 | 0.0001520109 | 0.7799189 | 0.01192107 | 0.7799133 | 0.01029276
|  |  | 68573 | 0.7678296 | 0.7674819 | 0.0001695267 | 0.7674178 | 0.01039128 | 0.7674142 | 0.01111335 |  |  | 39411 | 0.7821753 | 0.7792293 | 0.0001520109 | 0.7799189 | 0.01192107 | 0.7799133 | 0.01029276
|  |  | 68583 | 0.7733535 | 0.7674819 | 0.0001695267 | 0.7674178 | 0.01039128 | 0.7674142 | 0.01111335 |  |  | 39416 | 0.7858999 | 0.7792293 | 0.0001520109 | 0.7799189 | 0.01192107 | 0.7799133 | 0.01029276
|  |  | 68593 | 0.7733535 | 0.7674819 | 0.0001695267 | 0.7674178 | 0.01039128 | 0.7674142 | 0.01111335 |  |  | 39421 | 0.7821753 | 0.7792293 | 0.0001520109 | 0.7799189 | 0.01192107 | 0.7799133 | 0.01029276
|  |  | 68603 | 0.7733535 | 0.7674819 | 0.0001695267 | 0.7674178 | 0.01039128 | 0.7674142 | 0.01111335 |  |  | 39426 | 0.7821753 | 0.7792293 | 0.0001520109 | 0.7799189 | 0.01192107 | 0.7799133 | 0.01029276
|  |  | 68613 | 0.7678296 | 0.7674819 | 0.0001695267 | 0.7674178 | 0.01039128 | 0.7674142 | 0.01111335 |  |  | 39431 | 0.7821753 | 0.7792293 | 0.0001520109 | 0.7799189 | 0.01192107 | 0.7799133 | 0.01029276
|  |  | 68623 | 0.7678296 | 0.7674819 | 0.0001695267 | 0.7674178 | 0.01039128 | 0.7674142 | 0.01111335 |  |  | 39436 | 0.7821753 | 0.7792293 | 0.0001520109 | 0.7799189 | 0.01192107 | 0.7799133 | 0.01029276
|  |  | 68633 | 0.7678296 | 0.7674819 | 0.0001695267 | 0.7674178 | 0.01039128 | 0.7674142 | 0.01111335 |  |  | 39441 | 0.7821753 | 0.7792293 | 0.0001520109 | 0.7799189 | 0.01192107 | 0.7799133 | 0.01029276
|  |  | 68643 | 0.7733535 | 0.7674819 | 0.0001695267 | 0.7674178 | 0.01039128 | 0.7674142 | 0.01111335 |  |  | 39446 | 0.7821753 | 0.7792293 | 0.0001520109 | 0.7799189 | 0.01192107 | 0.7799133 | 0.01029276
|  |  | 68653 | 0.7678296 | 0.7674819 | 0.0001695267 | 0.7674178 | 0.01039128 | 0.7674142 | 0.01111335 |  |  | 39451 | 0.7784506 | 0.7792293 | 0.0001520109 | 0.7799189 | 0.01192107 | 0.7799133 | 0.01029276
|  |  | 68663 | 0.7678296 | 0.7674819 | 0.0001695267 | 0.7674178 | 0.01039128 | 0.7674142 | 0.01111335 |  |  | 39456 | 0.7821753 | 0.7792293 | 0.0001520109 | 0.7799189 | 0.01192107 | 0.7799133 | 0.01029276
|  |  | 68673 | 0.7678296 | 0.7674819 | 0.0001695267 | 0.7674178 | 0.01039128 | 0.7674142 | 0.01111335 |  |  | 39461 | 0.7784506 | 0.7792293 | 0.0001520109 | 0.7799189 | 0.01192107 | 0.7799133 | 0.01029276
|  |  | 68683 | 0.7678296 | 0.7674819 | 0.0001695267 | 0.7674178 | 0.01039128 | 0.7674142 | 0.01111335 |  |  | 39466 | 0.7858999 | 0.7792293 | 0.0001520109 | 0.7799189 | 0.01192107 | 0.7799133 | 0.01029276
|  |  | 68693 | 0.7678296 | 0.7674819 | 0.0001695267 | 0.7674178 | 0.01039128 | 0.7674142 | 0.01111335 |  |  | 39471 | 0.7821753 | 0.7792293 | 0.0001520109 | 0.7799189 | 0.01192107 | 0.7799133 | 0.01029276
|  |  | 68703 | 0.7678296 | 0.7674819 | 0.0001695267 | 0.7674178 | 0.01039128 | 0.7674142 | 0.01111335 |  |  | 39476 | 0.7821753 | 0.7792293 | 0.0001520109 | 0.7799189 | 0.01192107 | 0.7799133 | 0.01029276
|  |  | 68713 | 0.7733535 | 0.7674819 | 0.0001695267 | 0.7674178 | 0.01039128 | 0.7674142 | 0.01111335 |  |  | 39481 | 0.7821753 | 0.7792293 | 0.0001520109 | 0.7799189 | 0.01192107 | 0.7799133 | 0.01029276
|  |  | 68723 | 0.7733535 | 0.7674819 | 0.0001695267 | 0.7674178 | 0.01039128 | 0.7674142 | 0.01111335 |  |  | 39486 | 0.7821753 | 0.7792293 | 0.0001520109 | 0.7799189 | 0.01192107 | 0.7799133 | 0.01029276
|  |  | 68733 | 0.7733535 | 0.7674819 | 0.0001695267 | 0.7674178 | 0.01039128 | 0.7674142 | 0.01111335 |  |  | 39491 | 0.7821753 | 0.7792293 | 0.0001520109 | 0.7799189 | 0.01192107 | 0.7799133 | 0.01029276
|  |  | 68743 | 0.7733535 | 0.7674819 | 0.0001695267 | 0.7674178 | 0.01039128 | 0.7674142 | 0.01111335 |  |  | 39496 | 0.7821753 | 0.7792293 | 0.0001520109 | 0.7799189 | 0.01192107 | 0.7799133 | 0.01029276
|  |  | 68753 | 0.7678296 | 0.7674819 | 0.0001695267 | 0.7674178 | 0.01039128 | 0.7674142 | 0.01111335 |  |  | 39501 | 0.7821753 | 0.7792293 | 0.0001520109 | 0.7799189 | 0.01192107 | 0.7799133 | 0.01029276
|  |  | 68763 | 0.7733535 | 0.7674819 | 0.0001695267 | 0.7674178 | 0.01039128 | 0.7674142 | 0.01111335 |  |  | 39506 | 0.7858999 | 0.7792293 | 0.0001520109 | 0.7799189 | 0.01192107 | 0.7799133 | 0.01029276
|  |  | 68773 | 0.7733535 | 0.7674819 | 0.0001695267 | 0.7674178 | 0.01039128 | 0.7674142 | 0.01111335 |  |  | 39511 | 0.7821753 | 0.7792293 | 0.0001520109 | 0.7799189 | 0.01192107 | 0.7799133 | 0.01029276
|  |  | 68783 | 0.7678296 | 0.7674819 | 0.0001695267 | 0.7674178 | 0.01039128 | 0.7674142 | 0.01111335 |  |  | 39516 | 0.7821753 | 0.7792293 | 0.0001520109 | 0.7799189 | 0.01192107 | 0.7799133 | 0.01029276
|  |  | 68793 | 0.7733535 | 0.7674819 | 0.0001695267 | 0.7674178 | 0.01039128 | 0.7674142 | 0.01111335 |  |  | 39521 | 0.7784506 | 0.7792293 | 0.0001520109 | 0.7799189 | 0.01192107 | 0.7799133 | 0.01029276
|  |  | 68803 | 0.7733535 | 0.7674819 | 0.0001695267 | 0.7674178 | 0.01039128 | 0.7674142 | 0.01111335 |  |  | 39526 | 0.7821753 | 0.7792293 | 0.0001520109 | 0.7799189 | 0.01192107 | 0.7799133 | 0.01029276
|  |  | 68813 | 0.7733535 | 0.7674819 | 0.0001695267 | 0.7674178 | 0.01039128 | 0.7674142 | 0.01111335 |  |  | 39531 | 0.7858999 | 0.7792293 | 0.0001520109 | 0.7799189 | 0.01192107 | 0.7799133 | 0.01029276
|  |  | 68823 | 0.7678296 | 0.7674819 | 0.0001695267 | 0.7674178 | 0.01039128 | 0.7674142 | 0.01111335 |  |  | 39536 | 0.7858999 | 0.7792293 | 0.0001520109 | 0.7799189 | 0.01192107 | 0.7799133 | 0.01029276
|  |  | 68833 | 0.7733535 | 0.7674819 | 0.0001695267 | 0.7674178 | 0.01039128 | 0.7674142 | 0.01111335 |  |  | 39541 | 0.7821753 | 0.7792293 | 0.0001520109 | 0.7799189 | 0.01192107 | 0.7799133 | 0.01029276
|  |  | 68843 | 0.7733535 | 0.7674819 | 0.0001695267 | 0.7674178 | 0.01039128 | 0.7674142 | 0.01111335 |  |  | 39546 | 0.7821753 | 0.7792293 | 0.0001520109 | 0.7799189 | 0.01192107 | 0.7799133 | 0.01029276
|  |  | 68853 | 0.7678296 | 0.7674819 | 0.0001695267 | 0.7674178 | 0.01039128 | 0.7674142 | 0.01111335 |  |  | 39551 | 0.7821753 | 0.7792293 | 0.0001520109 | 0.7799189 | 0.01192107 | 0.7799133 | 0.01029276
|  |  | 68863 | 0.7623056 | 0.7674819 | 0.0001695267 | 0.7674178 | 0.01039128 | 0.7674142 | 0.01111335 |  |  | 39556 | 0.7821753 | 0.7792293 | 0.0001520109 | 0.7799189 | 0.01192107 | 0.7799133 | 0.01029276
|  |  | 68873 | 0.7733535 | 0.7674819 | 0.0001695267 | 0.7674178 | 0.01039128 | 0.7674142 | 0.01111335 |  |  | 39561 | 0.7858999 | 0.7792293 | 0.0001520109 | 0.7799189 | 0.01192107 | 0.7799133 | 0.01029276
|  |  | 68883 | 0.7733535 | 0.7674819 | 0.0001695267 | 0.7674178 | 0.01039128 | 0.7674142 | 0.01111335 |  |  | 39566 | 0.7784506 | 0.7792293 | 0.0001520109 | 0.7799189 | 0.01192107 | 0.7799133 | 0.01029276
|  |  | 68893 | 0.7733535 | 0.7674819 | 0.0001695267 | 0.7674178 | 0.01039128 | 0.7674142 | 0.01111335 |  |  | 39571 | 0.7821753 | 0.7792293 | 0.0001520109 | 0.7799189 | 0.01192107 | 0.7799133 | 0.01029276
|  |  | 68903 | 0.7733535 | 0.7674819 | 0.0001695267 | 0.7674178 | 0.01039128 | 0.7674142 | 0.01111335 |  |  | 39576 | 0.7896246 | 0.7792293 | 0.0001520109 | 0.7799189 | 0.01192107 | 0.7799133 | 0.01029276
|  |  | 68913 | 0.7678296 | 0.7674819 | 0.0001695267 | 0.7674178 | 0.01039128 | 0.7674142 | 0.01111335 |  |  | 39581 | 0.7821753 | 0.7792293 | 0.0001520109 | 0.7799189 | 0.01192107 | 0.7799133 | 0.01029276
|  |  | 68923 | 0.7733535 | 0.7674819 | 0.0001695267 | 0.7674178 | 0.01039128 | 0.7674142 | 0.01111335 |  |  | 39586 | 0.7821753 | 0.7792293 | 0.0001520109 | 0.7799189 | 0.01192107 | 0.7799133 | 0.01029276
|  |  | 68933 | 0.7678296 | 0.7674819 | 0.0001695267 | 0.7674178 | 0.01039128 | 0.7674142 | 0.01111335 |  |  | 39591 | 0.7821753 | 0.7792293 | 0.0001520109 | 0.7799189 | 0.01192107 | 0.7799133 | 0.01029276
|  |  | 68943 | 0.7733535 | 0.7674819 | 0.0001695267 | 0.7674178 | 0.01039128 | 0.7674142 | 0.01111335 |  |  | 39596 | 0.7821753 | 0.7792293 | 0.0001520109 | 0.7799189 | 0.01192107 | 0.7799133 | 0.01029276
|  |  | 68953 | 0.7678296 | 0.7674819 | 0.0001695267 | 0.7674178 | 0.01039128 | 0.7674142 | 0.01111335 |  |  | 39601 | 0.7821753 | 0.7792293 | 0.0001520109 | 0.7799189 | 0.01192107 | 0.7799133 | 0.01029276
|  |  | 68963 | 0.7678296 | 0.7674819 | 0.0001695267 | 0.7674178 | 0.01039128 | 0.7674142 | 0.01111335 |  |  | 39606 | 0.7821753 | 0.7792293 | 0.0001520109 | 0.7799189 | 0.01192107 | 0.7799133 | 0.01029276
|  |  | 68973 | 0.7623056 | 0.7674819 | 0.0001695267 | 0.7674178 | 0.01039128 | 0.7674142 | 0.01111335 |  |  | 39611 | 0.7784506 | 0.7792293 | 0.0001520109 | 0.7799189 | 0.01192107 | 0.7799133 | 0.01029276
|  |  | 68983 | 0.7678296 | 0.7674819 | 0.0001695267 | 0.7674178 | 0.01039128 | 0.7674142 | 0.01111335 |  |  | 39616 | 0.7821753 | 0.7792293 | 0.0001520109 | 0.7799189 | 0.01192107 | 0.7799133 | 0.01029276
|  |  | 68993 | 0.7678296 | 0.7674819 | 0.0001695267 | 0.7674178 | 0.01039128 | 0.7674142 | 0.01111335 |  |  | 39621 | 0.7821753 | 0.7792293 | 0.0001520109 | 0.7799189 | 0.01192107 | 0.7799133 | 0.01029276
|  |  | 69003 | 0.7678296 | 0.7674819 | 0.0001695267 | 0.7674178 | 0.01039128 | 0.7674142 | 0.01111335 |  |  | 39626 | 0.7858999 | 0.7792293 | 0.0001520109 | 0.7799189 | 0.01192107 | 0.7799133 | 0.01029276
|  |  | 69013 | 0.7678296 | 0.7674819 | 0.0001695267 | 0.7674178 | 0.01039128 | 0.7674142 | 0.01111335 |  |  | 39631 | 0.7896246 | 0.7792293 | 0.0001520109 | 0.7799189 | 0.01192107 | 0.7799133 | 0.01029276
|  |  | 69023 | 0.7678296 | 0.7674819 | 0.0001695267 | 0.7674178 | 0.01039128 | 0.7674142 | 0.01111335 |  |  | 39636 | 0.7821753 | 0.7792293 | 0.0001520109 | 0.7799189 | 0.01192107 | 0.7799133 | 0.01029276
|  |  | 69033 | 0.7678296 | 0.7674819 | 0.0001695267 | 0.7674178 | 0.01039128 | 0.7674142 | 0.01111335 |  |  | 39641 | 0.7858999 | 0.7792293 | 0.0001520109 | 0.7799189 | 0.01192107 | 0.7799133 | 0.01029276
|  |  | 69043 | 0.7678296 | 0.7674819 | 0.0001695267 | 0.7674178 | 0.01039128 | 0.7674142 | 0.01111335 |  |  | 39646 | 0.7821753 | 0.7792293 | 0.0001520109 | 0.7799189 | 0.01192107 | 0.7799133 | 0.01029276
|  |  | 69053 | 0.7733535 | 0.7674819 | 0.0001695267 | 0.7674178 | 0.01039128 | 0.7674142 | 0.01111335 |  |  | 39651 | 0.7821753 | 0.7792293 | 0.0001520109 | 0.7799189 | 0.01192107 | 0.7799133 | 0.01029276
|  |  | 69063 | 0.7623056 | 0.7674819 | 0.0001695267 | 0.7674178 | 0.01039128 | 0.7674142 | 0.01111335 |  |  | 39656 | 0.7821753 | 0.7792293 | 0.0001520109 | 0.7799189 | 0.01192107 | 0.7799133 | 0.01029276
|  |  | 69073 | 0.7623056 | 0.7674819 | 0.0001695267 | 0.7674178 | 0.01039128 | 0.7674142 | 0.01111335 |  |  | 39661 | 0.7821753 | 0.7792293 | 0.0001520109 | 0.7799189 | 0.01192107 | 0.7799133 | 0.01029276
|  |  | 69083 | 0.7623056 | 0.7674819 | 0.0001695267 | 0.7674178 | 0.01039128 | 0.7674142 | 0.01111335 |  |  | 39666 | 0.7821753 | 0.7792293 | 0.0001520109 | 0.7799189 | 0.01192107 | 0.7799133 | 0.01029276
|  |  | 69093 | 0.7623056 | 0.7674819 | 0.0001695267 | 0.7674178 | 0.01039128 | 0.7674142 | 0.01111335 |  |  | 39671 | 0.7821753 | 0.7792293 | 0.0001520109 | 0.7799189 | 0.01192107 | 0.7799133 | 0.01029276
|  |  | 69103 | 0.7733535 | 0.7674819 | 0.0001695267 | 0.7674178 | 0.01039128 | 0.7674142 | 0.01111335 |  |  | 39676 | 0.7821753 | 0.7792293 | 0.0001520109 | 0.7799189 | 0.01192107 | 0.7799133 | 0.01029276
|  |  | 69113 | 0.7678296 | 0.7674819 | 0.0001695267 | 0.7674178 | 0.01039128 | 0.7674142 | 0.01111335 |  |  | 39681 | 0.7821753 | 0.7792293 | 0.0001520109 | 0.7799189 | 0.01192107 | 0.7799133 | 0.01029276
|  |  | 69123 | 0.7623056 | 0.7674819 | 0.0001695267 | 0.7674178 | 0.01039128 | 0.7674142 | 0.01111335 |  |  | 39686 | 0.7821753 | 0.7792293 | 0.0001520109 | 0.7799189 | 0.01192107 | 0.7799133 | 0.01029276
|  |  | 69133 | 0.7678296 | 0.7674819 | 0.0001695267 | 0.7674178 | 0.01039128 | 0.7674142 | 0.01111335 |  |  | 39691 | 0.7858999 | 0.7792293 | 0.0001520109 | 0.7799189 | 0.01192107 | 0.7799133 | 0.01029276
|  |  | 69143 | 0.7678296 | 0.7674819 | 0.0001695267 | 0.7674178 | 0.01039128 | 0.7674142 | 0.01111335 |  |  | 39696 | 0.7821753 | 0.7792293 | 0.0001520109 | 0.7799189 | 0.01192107 | 0.7799133 | 0.01029276
|  |  | 69153 | 0.7678296 | 0.7674819 | 0.0001695267 | 0.7674178 | 0.01039128 | 0.7674142 | 0.01111335 |  |  | 39701 | 0.7821753 | 0.7792293 | 0.0001520109 | 0.7799189 | 0.01192107 | 0.7799133 | 0.01029276
|  |  | 69163 | 0.7678296 | 0.7674819 | 0.0001695267 | 0.7674178 | 0.01039128 | 0.7674142 | 0.01111335 |  |  | 39706 | 0.7858999 | 0.7792293 | 0.0001520109 | 0.7799189 | 0.01192107 | 0.7799133 | 0.01029276
|  |  | 69173 | 0.7623056 | 0.7674819 | 0.0001695267 | 0.7674178 | 0.01039128 | 0.7674142 | 0.01111335 |  |  | 39711 | 0.7858999 | 0.7792293 | 0.0001520109 | 0.7799189 | 0.01192107 | 0.7799133 | 0.01029276
|  |  | 69183 | 0.7678296 | 0.7674819 | 0.0001695267 | 0.7674178 | 0.01039128 | 0.7674142 | 0.01111335 |  |  | 39716 | 0.7858999 | 0.7792293 | 0.0001520109 | 0.7799189 | 0.01192107 | 0.7799133 | 0.01029276
|  |  | 69193 | 0.7678296 | 0.7674819 | 0.0001695267 | 0.7674178 | 0.01039128 | 0.7674142 | 0.01111335 |  |  | 39721 | 0.7821753 | 0.7792293 | 0.0001520109 | 0.7799189 | 0.01192107 | 0.7799133 | 0.01029276
|  |  | 69203 | 0.7733535 | 0.7674819 | 0.0001695267 | 0.7674178 | 0.01039128 | 0.7674142 | 0.01111335 |  |  | 39726 | 0.7821753 | 0.7792293 | 0.0001520109 | 0.7799189 | 0.01192107 | 0.7799133 | 0.01029276
|  |  | 69213 | 0.7678296 | 0.7674819 | 0.0001695267 | 0.7674178 | 0.01039128 | 0.7674142 | 0.01111335 |  |  | 39731 | 0.7821753 | 0.7792293 | 0.0001520109 | 0.7799189 | 0.01192107 | 0.7799133 | 0.01029276
|  |  | 69223 | 0.7678296 | 0.7674819 | 0.0001695267 | 0.7674178 | 0.01039128 | 0.7674142 | 0.01111335 |  |  | 39736 | 0.7896246 | 0.7792293 | 0.0001520109 | 0.7799189 | 0.01192107 | 0.7799133 | 0.01029276
|  |  | 69233 | 0.7623056 | 0.7674819 | 0.0001695267 | 0.7674178 | 0.01039128 | 0.7674142 | 0.01111335 |  |  | 39741 | 0.7858999 | 0.7792293 | 0.0001520109 | 0.7799189 | 0.01192107 | 0.7799133 | 0.01029276
|  |  | 69243 | 0.7678296 | 0.7674819 | 0.0001695267 | 0.7674178 | 0.01039128 | 0.7674142 | 0.01111335 |  |  | 39746 | 0.7821753 | 0.7792293 | 0.0001520109 | 0.7799189 | 0.01192107 | 0.7799133 | 0.01029276
|  |  | 69253 | 0.7623056 | 0.7674819 | 0.0001695267 | 0.7674178 | 0.01039128 | 0.7674142 | 0.01111335 |  |  | 39751 | 0.7858999 | 0.7792293 | 0.0001520109 | 0.7799189 | 0.01192107 | 0.7799133 | 0.01029276
|  |  | 69263 | 0.7623056 | 0.7674819 | 0.0001695267 | 0.7674178 | 0.01039128 | 0.7674142 | 0.01111335 |  |  | 39756 | 0.7821753 | 0.7792293 | 0.0001520109 | 0.7799189 | 0.01192107 | 0.7799133 | 0.01029276
|  |  | 69273 | 0.7678296 | 0.7674819 | 0.0001695267 | 0.7674178 | 0.01039128 | 0.7674142 | 0.01111335 |  |  | 39761 | 0.7821753 | 0.7792293 | 0.0001520109 | 0.7799189 | 0.01192107 | 0.7799133 | 0.01029276
|  |  | 69283 | 0.7733535 | 0.7674819 | 0.0001695267 | 0.7674178 | 0.01039128 | 0.7674142 | 0.01111335 |  |  | 39766 | 0.7858999 | 0.7792293 | 0.0001520109 | 0.7799189 | 0.01192107 | 0.7799133 | 0.01029276
|  |  | 69293 | 0.7678296 | 0.7674819 | 0.0001695267 | 0.7674178 | 0.01039128 | 0.7674142 | 0.01111335 |  |  | 39771 | 0.7821753 | 0.7792293 | 0.0001520109 | 0.7799189 | 0.01192107 | 0.7799133 | 0.01029276
|  |  | 69303 | 0.7678296 | 0.7674819 | 0.0001695267 | 0.7674178 | 0.01039128 | 0.7674142 | 0.01111335 |  |  | 39776 | 0.7821753 | 0.7792293 | 0.0001520109 | 0.7799189 | 0.01192107 | 0.7799133 | 0.01029276
|  |  | 69313 | 0.7678296 | 0.7674819 | 0.0001695267 | 0.7674178 | 0.01039128 | 0.7674142 | 0.01111335 |  |  | 39781 | 0.7784506 | 0.7792293 | 0.0001520109 | 0.7799189 | 0.01192107 | 0.7799133 | 0.01029276
|  |  | 69323 | 0.7678296 | 0.7674819 | 0.0001695267 | 0.7674178 | 0.01039128 | 0.7674142 | 0.01111335 |  |  | 39786 | 0.7821753 | 0.7792293 | 0.0001520109 | 0.7799189 | 0.01192107 | 0.7799133 | 0.01029276
|  |  | 69333 | 0.7678296 | 0.7674819 | 0.0001695267 | 0.7674178 | 0.01039128 | 0.7674142 | 0.01111335 |  |  | 39791 | 0.7858999 | 0.7792293 | 0.0001520109 | 0.7799189 | 0.01192107 | 0.7799133 | 0.01029276
|  |  | 69343 | 0.7623056 | 0.7674819 | 0.0001695267 | 0.7674178 | 0.01039128 | 0.7674142 | 0.01111335 |  |  | 39796 | 0.7858999 | 0.7792293 | 0.0001520109 | 0.7799189 | 0.01192107 | 0.7799133 | 0.01029276
|  |  | 69353 | 0.7678296 | 0.7674819 | 0.0001695267 | 0.7674178 | 0.01039128 | 0.7674142 | 0.01111335 |  |  | 39801 | 0.7784506 | 0.7792293 | 0.0001520109 | 0.7799189 | 0.01192107 | 0.7799133 | 0.01029276
|  |  | 69363 | 0.7623056 | 0.7674819 | 0.0001695267 | 0.7674178 | 0.01039128 | 0.7674142 | 0.01111335 |  |  | 39806 | 0.7858999 | 0.7792293 | 0.0001520109 | 0.7799189 | 0.01192107 | 0.7799133 | 0.01029276
|  |  | 69373 | 0.7678296 | 0.7674819 | 0.0001695267 | 0.7674178 | 0.01039128 | 0.7674142 | 0.01111335 |  |  | 39811 | 0.7821753 | 0.7792293 | 0.0001520109 | 0.7799189 | 0.01192107 | 0.7799133 | 0.01029276
|  |  | 69383 | 0.7678296 | 0.7674819 | 0.0001695267 | 0.7674178 | 0.01039128 | 0.7674142 | 0.01111335 |  |  | 39816 | 0.7821753 | 0.7792293 | 0.0001520109 | 0.7799189 | 0.01192107 | 0.7799133 | 0.01029276
|  |  | 69393 | 0.7678296 | 0.7674819 | 0.0001695267 | 0.7674178 | 0.01039128 | 0.7674142 | 0.01111335 |  |  | 39821 | 0.7821753 | 0.7792293 | 0.0001520109 | 0.7799189 | 0.01192107 | 0.7799133 | 0.01029276
|  |  | 69403 | 0.7678296 | 0.7674819 | 0.0001695267 | 0.7674178 | 0.01039128 | 0.7674142 | 0.01111335 |  |  | 39826 | 0.7821753 | 0.7792293 | 0.0001520109 | 0.7799189 | 0.01192107 | 0.7799133 | 0.01029276
|  |  | 69413 | 0.7623056 | 0.7674819 | 0.0001695267 | 0.7674178 | 0.01039128 | 0.7674142 | 0.01111335 |  |  | 39831 | 0.7784506 | 0.7792293 | 0.0001520109 | 0.7799189 | 0.01192107 | 0.7799133 | 0.01029276
|  |  | 69423 | 0.7678296 | 0.7674819 | 0.0001695267 | 0.7674178 | 0.01039128 | 0.7674142 | 0.01111335 |  |  | 39836 | 0.7858999 | 0.7792293 | 0.0001520109 | 0.7799189 | 0.01192107 | 0.7799133 | 0.01029276
|  |  | 69433 | 0.7623056 | 0.7674819 | 0.0001695267 | 0.7674178 | 0.01039128 | 0.7674142 | 0.01111335 |  |  | 39841 | 0.7858999 | 0.7792293 | 0.0001520109 | 0.7799189 | 0.01192107 | 0.7799133 | 0.01029276
|  |  | 69443 | 0.7678296 | 0.7674819 | 0.0001695267 | 0.7674178 | 0.01039128 | 0.7674142 | 0.01111335 |  |  | 39846 | 0.7858999 | 0.7792293 | 0.0001520109 | 0.7799189 | 0.01192107 | 0.7799133 | 0.01029276
|  |  | 69453 | 0.7678296 | 0.7674819 | 0.0001695267 | 0.7674178 | 0.01039128 | 0.7674142 | 0.01111335 |  |  | 39851 | 0.7821753 | 0.7792293 | 0.0001520109 | 0.7799189 | 0.01192107 | 0.7799133 | 0.01029276
|  |  | 69463 | 0.7623056 | 0.7674819 | 0.0001695267 | 0.7674178 | 0.01039128 | 0.7674142 | 0.01111335 |  |  | 39856 | 0.7784506 | 0.7792293 | 0.0001520109 | 0.7799189 | 0.01192107 | 0.7799133 | 0.01029276
|  |  | 69473 | 0.7678296 | 0.7674819 | 0.0001695267 | 0.7674178 | 0.01039128 | 0.7674142 | 0.01111335 |  |  | 39861 | 0.7821753 | 0.7792293 | 0.0001520109 | 0.7799189 | 0.01192107 | 0.7799133 | 0.01029276
|  |  | 69483 | 0.7678296 | 0.7674819 | 0.0001695267 | 0.7674178 | 0.01039128 | 0.7674142 | 0.01111335 |  |  | 39866 | 0.7821753 | 0.7792293 | 0.0001520109 | 0.7799189 | 0.01192107 | 0.7799133 | 0.01029276
|  |  | 69493 | 0.7678296 | 0.7674819 | 0.0001695267 | 0.7674178 | 0.01039128 | 0.7674142 | 0.01111335 |  |  | 39871 | 0.7821753 | 0.7792293 | 0.0001520109 | 0.7799189 | 0.01192107 | 0.7799133 | 0.01029276
|  |  | 69503 | 0.7678296 | 0.7674819 | 0.0001695267 | 0.7674178 | 0.01039128 | 0.7674142 | 0.01111335 |  |  | 39876 | 0.7821753 | 0.7792293 | 0.0001520109 | 0.7799189 | 0.01192107 | 0.7799133 | 0.01029276
|  |  | 69513 | 0.7678296 | 0.7674819 | 0.0001695267 | 0.7674178 | 0.01039128 | 0.7674142 | 0.01111335 |  |  | 39881 | 0.7784506 | 0.7792293 | 0.0001520109 | 0.7799189 | 0.01192107 | 0.7799133 | 0.01029276
|  |  | 69523 | 0.7623056 | 0.7674819 | 0.0001695267 | 0.7674178 | 0.01039128 | 0.7674142 | 0.01111335 |  |  | 39886 | 0.7784506 | 0.7792293 | 0.0001520109 | 0.7799189 | 0.01192107 | 0.7799133 | 0.01029276
|  |  | 69533 | 0.7623056 | 0.7674819 | 0.0001695267 | 0.7674178 | 0.01039128 | 0.7674142 | 0.01111335 |  |  | 39891 | 0.7821753 | 0.7792293 | 0.0001520109 | 0.7799189 | 0.01192107 | 0.7799133 | 0.01029276
|  |  | 69543 | 0.7678296 | 0.7674819 | 0.0001695267 | 0.7674178 | 0.01039128 | 0.7674142 | 0.01111335 |  |  | 39896 | 0.7784506 | 0.7792293 | 0.0001520109 | 0.7799189 | 0.01192107 | 0.7799133 | 0.01029276
|  |  | 69553 | 0.7623056 | 0.7674819 | 0.0001695267 | 0.7674178 | 0.01039128 | 0.7674142 | 0.01111335 |  |  | 39901 | 0.7821753 | 0.7792293 | 0.0001520109 | 0.7799189 | 0.01192107 | 0.7799133 | 0.01029276
|  |  | 69563 | 0.7678296 | 0.7674819 | 0.0001695267 | 0.7674178 | 0.01039128 | 0.7674142 | 0.01111335 |  |  | 39906 | 0.7821753 | 0.7792293 | 0.0001520109 | 0.7799189 | 0.01192107 | 0.7799133 | 0.01029276
|  |  | 69573 | 0.7623056 | 0.7674819 | 0.0001695267 | 0.7674178 | 0.01039128 | 0.7674142 | 0.01111335 |  |  | 39911 | 0.7821753 | 0.7792293 | 0.0001520109 | 0.7799189 | 0.01192107 | 0.7799133 | 0.01029276
|  |  | 69583 | 0.7678296 | 0.7674819 | 0.0001695267 | 0.7674178 | 0.01039128 | 0.7674142 | 0.01111335 |  |  | 39916 | 0.7858999 | 0.7792293 | 0.0001520109 | 0.7799189 | 0.01192107 | 0.7799133 | 0.01029276
|  |  | 69593 | 0.7678296 | 0.7674819 | 0.0001695267 | 0.7674178 | 0.01039128 | 0.7674142 | 0.01111335 |  |  | 39921 | 0.7821753 | 0.7792293 | 0.0001520109 | 0.7799189 | 0.01192107 | 0.7799133 | 0.01029276
|  |  | 69603 | 0.7678296 | 0.7674819 | 0.0001695267 | 0.7674178 | 0.01039128 | 0.7674142 | 0.01111335 |  |  | 39926 | 0.7821753 | 0.7792293 | 0.0001520109 | 0.7799189 | 0.01192107 | 0.7799133 | 0.01029276
|  |  | 69613 | 0.7678296 | 0.7674819 | 0.0001695267 | 0.7674178 | 0.01039128 | 0.7674142 | 0.01111335 |  |  | 39931 | 0.7858999 | 0.7792293 | 0.0001520109 | 0.7799189 | 0.01192107 | 0.7799133 | 0.01029276
|  |  | 69623 | 0.7678296 | 0.7674819 | 0.0001695267 | 0.7674178 | 0.01039128 | 0.7674142 | 0.01111335 |  |  | 39936 | 0.7821753 | 0.7792293 | 0.0001520109 | 0.7799189 | 0.01192107 | 0.7799133 | 0.01029276
|  |  | 69633 | 0.7567817 | 0.7674819 | 0.0001695267 | 0.7674178 | 0.01039128 | 0.7674142 | 0.01111335 |  |  | 39941 | 0.7821753 | 0.7792293 | 0.0001520109 | 0.7799189 | 0.01192107 | 0.7799133 | 0.01029276
|  |  | 69643 | 0.7623056 | 0.7674819 | 0.0001695267 | 0.7674178 | 0.01039128 | 0.7674142 | 0.01111335 |  |  | 39946 | 0.7784506 | 0.7792293 | 0.0001520109 | 0.7799189 | 0.01192107 | 0.7799133 | 0.01029276
|  |  | 69653 | 0.7678296 | 0.7674819 | 0.0001695267 | 0.7674178 | 0.01039128 | 0.7674142 | 0.01111335 |  |  | 39951 | 0.7821753 | 0.7792293 | 0.0001520109 | 0.7799189 | 0.01192107 | 0.7799133 | 0.01029276
|  |  | 69663 | 0.7623056 | 0.7674819 | 0.0001695267 | 0.7674178 | 0.01039128 | 0.7674142 | 0.01111335 |  |  | 39956 | 0.7821753 | 0.7792293 | 0.0001520109 | 0.7799189 | 0.01192107 | 0.7799133 | 0.01029276
|  |  | 69673 | 0.7733535 | 0.7674819 | 0.0001695267 | 0.7674178 | 0.01039128 | 0.7674142 | 0.01111335 |  |  | 39961 | 0.7821753 | 0.7792293 | 0.0001520109 | 0.7799189 | 0.01192107 | 0.7799133 | 0.01029276
|  |  | 69683 | 0.7678296 | 0.7674819 | 0.0001695267 | 0.7674178 | 0.01039128 | 0.7674142 | 0.01111335 |  |  | 39966 | 0.7821753 | 0.7792293 | 0.0001520109 | 0.7799189 | 0.01192107 | 0.7799133 | 0.01029276
|  |  | 69693 | 0.7623056 | 0.7674819 | 0.0001695267 | 0.7674178 | 0.01039128 | 0.7674142 | 0.01111335 |  |  | 39971 | 0.7858999 | 0.7792293 | 0.0001520109 | 0.7799189 | 0.01192107 | 0.7799133 | 0.01029276
|  |  | 69703 | 0.7678296 | 0.7674819 | 0.0001695267 | 0.7674178 | 0.01039128 | 0.7674142 | 0.01111335 |  |  | 39976 | 0.7821753 | 0.7792293 | 0.0001520109 | 0.7799189 | 0.01192107 | 0.7799133 | 0.01029276
|  |  | 69713 | 0.7623056 | 0.7674819 | 0.0001695267 | 0.7674178 | 0.01039128 | 0.7674142 | 0.01111335 |  |  | 39981 | 0.7821753 | 0.7792293 | 0.0001520109 | 0.7799189 | 0.01192107 | 0.7799133 | 0.01029276
|  |  | 69723 | 0.7678296 | 0.7674819 | 0.0001695267 | 0.7674178 | 0.01039128 | 0.7674142 | 0.01111335 |  |  | 39986 | 0.7821753 | 0.7792293 | 0.0001520109 | 0.7799189 | 0.01192107 | 0.7799133 | 0.01029276
|  |  | 69733 | 0.7678296 | 0.7674819 | 0.0001695267 | 0.7674178 | 0.01039128 | 0.7674142 | 0.01111335 |  |  | 39991 | 0.7784506 | 0.7792293 | 0.0001520109 | 0.7799189 | 0.01192107 | 0.7799133 | 0.01029276
|  |  | 69743 | 0.7733535 | 0.7674819 | 0.0001695267 | 0.7674178 | 0.01039128 | 0.7674142 | 0.01111335 |  |  | 39996 | 0.7784506 | 0.7792293 | 0.0001520109 | 0.7799189 | 0.01192107 | 0.7799133 | 0.01029276
|  |  | 69753 | 0.7678296 | 0.7674819 | 0.0001695267 | 0.7674178 | 0.01039128 | 0.7674142 | 0.01111335 |  |  | 40001 | 0.7821753 | 0.7792293 | 0.0001520109 | 0.7799189 | 0.01192107 | 0.7799133 | 0.01029276
|  |  | 69763 | 0.7678296 | 0.7674819 | 0.0001695267 | 0.7674178 | 0.01039128 | 0.7674142 | 0.01111335 |  |  | 40006 | 0.7858999 | 0.7792293 | 0.0001520109 | 0.7799189 | 0.01192107 | 0.7799133 | 0.01029276
|  |  | 69773 | 0.7678296 | 0.7674819 | 0.0001695267 | 0.7674178 | 0.01039128 | 0.7674142 | 0.01111335 |  |  | 40011 | 0.7784506 | 0.7792293 | 0.0001520109 | 0.7799189 | 0.01192107 | 0.7799133 | 0.01029276
|  |  | 69783 | 0.7567817 | 0.7674819 | 0.0001695267 | 0.7674178 | 0.01039128 | 0.7674142 | 0.01111335 |  |  | 40016 | 0.7821753 | 0.7792293 | 0.0001520109 | 0.7799189 | 0.01192107 | 0.7799133 | 0.01029276
|  |  | 69793 | 0.7678296 | 0.7674819 | 0.0001695267 | 0.7674178 | 0.01039128 | 0.7674142 | 0.01111335 |  |  | 40021 | 0.7821753 | 0.7792293 | 0.0001520109 | 0.7799189 | 0.01192107 | 0.7799133 | 0.01029276
|  |  | 69803 | 0.7733535 | 0.7674819 | 0.0001695267 | 0.7674178 | 0.01039128 | 0.7674142 | 0.01111335 |  |  | 40026 | 0.7821753 | 0.7792293 | 0.0001520109 | 0.7799189 | 0.01192107 | 0.7799133 | 0.01029276
|  |  | 69813 | 0.7567817 | 0.7674819 | 0.0001695267 | 0.7674178 | 0.01039128 | 0.7674142 | 0.01111335 |  |  | 40031 | 0.7821753 | 0.7792293 | 0.0001520109 | 0.7799189 | 0.01192107 | 0.7799133 | 0.01029276
|  |  | 69823 | 0.7623056 | 0.7674819 | 0.0001695267 | 0.7674178 | 0.01039128 | 0.7674142 | 0.01111335 |  |  | 40036 | 0.7784506 | 0.7792293 | 0.0001520109 | 0.7799189 | 0.01192107 | 0.7799133 | 0.01029276
|  |  | 69833 | 0.7623056 | 0.7674819 | 0.0001695267 | 0.7674178 | 0.01039128 | 0.7674142 | 0.01111335 |  |  | 40041 | 0.7821753 | 0.7792293 | 0.0001520109 | 0.7799189 | 0.01192107 | 0.7799133 | 0.01029276
|  |  | 69843 | 0.7678296 | 0.7674819 | 0.0001695267 | 0.7674178 | 0.01039128 | 0.7674142 | 0.01111335 |  |  | 40046 | 0.774726 | 0.7792293 | 0.0001520109 | 0.7799189 | 0.01192107 | 0.7799133 | 0.01029276
|  |  | 69853 | 0.7733535 | 0.7674819 | 0.0001695267 | 0.7674178 | 0.01039128 | 0.7674142 | 0.01111335 |  |  | 40051 | 0.7821753 | 0.7792293 | 0.0001520109 | 0.7799189 | 0.01192107 | 0.7799133 | 0.01029276
|  |  | 69863 | 0.7678296 | 0.7674819 | 0.0001695267 | 0.7674178 | 0.01039128 | 0.7674142 | 0.01111335 |  |  | 40056 | 0.7821753 | 0.7792293 | 0.0001520109 | 0.7799189 | 0.01192107 | 0.7799133 | 0.01029276
|  |  | 69873 | 0.7678296 | 0.7674819 | 0.0001695267 | 0.7674178 | 0.01039128 | 0.7674142 | 0.01111335 |  |  | 40061 | 0.7784506 | 0.7792293 | 0.0001520109 | 0.7799189 | 0.01192107 | 0.7799133 | 0.01029276
|  |  | 69883 | 0.7733535 | 0.7674819 | 0.0001695267 | 0.7674178 | 0.01039128 | 0.7674142 | 0.01111335 |  |  | 40066 | 0.7821753 | 0.7792293 | 0.0001520109 | 0.7799189 | 0.01192107 | 0.7799133 | 0.01029276
|  |  | 69893 | 0.7733535 | 0.7674819 | 0.0001695267 | 0.7674178 | 0.01039128 | 0.7674142 | 0.01111335 |  |  | 40071 | 0.7821753 | 0.7792293 | 0.0001520109 | 0.7799189 | 0.01192107 | 0.7799133 | 0.01029276
|  |  | 69903 | 0.7623056 | 0.7674819 | 0.0001695267 | 0.7674178 | 0.01039128 | 0.7674142 | 0.01111335 |  |  | 40076 | 0.7784506 | 0.7792293 | 0.0001520109 | 0.7799189 | 0.01192107 | 0.7799133 | 0.01029276
|  |  | 69913 | 0.7678296 | 0.7674819 | 0.0001695267 | 0.7674178 | 0.01039128 | 0.7674142 | 0.01111335 |  |  | 40081 | 0.7784506 | 0.7792293 | 0.0001520109 | 0.7799189 | 0.01192107 | 0.7799133 | 0.01029276
|  |  | 69923 | 0.7733535 | 0.7674819 | 0.0001695267 | 0.7674178 | 0.01039128 | 0.7674142 | 0.01111335 |  |  | 40086 | 0.7784506 | 0.7792293 | 0.0001520109 | 0.7799189 | 0.01192107 | 0.7799133 | 0.01029276
|  |  | 69933 | 0.7623056 | 0.7674819 | 0.0001695267 | 0.7674178 | 0.01039128 | 0.7674142 | 0.01111335 |  |  | 40091 | 0.7821753 | 0.7792293 | 0.0001520109 | 0.7799189 | 0.01192107 | 0.7799133 | 0.01029276
|  |  | 69943 | 0.7623056 | 0.7674819 | 0.0001695267 | 0.7674178 | 0.01039128 | 0.7674142 | 0.01111335 |  |  | 40096 | 0.7821753 | 0.7792293 | 0.0001520109 | 0.7799189 | 0.01192107 | 0.7799133 | 0.01029276
|  |  | 69953 | 0.7623056 | 0.7674819 | 0.0001695267 | 0.7674178 | 0.01039128 | 0.7674142 | 0.01111335 |  |  | 40101 | 0.7858999 | 0.7792293 | 0.0001520109 | 0.7799189 | 0.01192107 | 0.7799133 | 0.01029276
|  |  | 69963 | 0.7623056 | 0.7674819 | 0.0001695267 | 0.7674178 | 0.01039128 | 0.7674142 | 0.01111335 |  |  | 40106 | 0.7821753 | 0.7792293 | 0.0001520109 | 0.7799189 | 0.01192107 | 0.7799133 | 0.01029276
|  |  | 69973 | 0.7623056 | 0.7674819 | 0.0001695267 | 0.7674178 | 0.01039128 | 0.7674142 | 0.01111335 |  |  | 40111 | 0.7784506 | 0.7792293 | 0.0001520109 | 0.7799189 | 0.01192107 | 0.7799133 | 0.01029276
|  |  | 69983 | 0.7678296 | 0.7674819 | 0.0001695267 | 0.7674178 | 0.01039128 | 0.7674142 | 0.01111335 |  |  | 40116 | 0.7858999 | 0.7792293 | 0.0001520109 | 0.7799189 | 0.01192107 | 0.7799133 | 0.01029276
|  |  | 69993 | 0.7678296 | 0.7674819 | 0.0001695267 | 0.7674178 | 0.01039128 | 0.7674142 | 0.01111335 |  |  | 40121 | 0.7784506 | 0.7792293 | 0.0001520109 | 0.7799189 | 0.01192107 | 0.7799133 | 0.01029276
|  |  | 70003 | 0.7623056 | 0.7674819 | 0.0001695267 | 0.7674178 | 0.01039128 | 0.7674142 | 0.01111335 |  |  | 40126 | 0.7784506 | 0.7792293 | 0.0001520109 | 0.7799189 | 0.01192107 | 0.7799133 | 0.01029276
|  |  | 70013 | 0.7623056 | 0.7674819 | 0.0001695267 | 0.7674178 | 0.01039128 | 0.7674142 | 0.01111335 |  |  | 40131 | 0.7821753 | 0.7792293 | 0.0001520109 | 0.7799189 | 0.01192107 | 0.7799133 | 0.01029276
|  |  | 70023 | 0.7623056 | 0.7674819 | 0.0001695267 | 0.7674178 | 0.01039128 | 0.7674142 | 0.01111335 |  |  | 40136 | 0.7821753 | 0.7792293 | 0.0001520109 | 0.7799189 | 0.01192107 | 0.7799133 | 0.01029276
|  |  | 70033 | 0.7623056 | 0.7674819 | 0.0001695267 | 0.7674178 | 0.01039128 | 0.7674142 | 0.01111335 |  |  | 40141 | 0.7821753 | 0.7792293 | 0.0001520109 | 0.7799189 | 0.01192107 | 0.7799133 | 0.01029276
|  |  | 70043 | 0.7678296 | 0.7674819 | 0.0001695267 | 0.7674178 | 0.01039128 | 0.7674142 | 0.01111335 |  |  | 40146 | 0.7784506 | 0.7792293 | 0.0001520109 | 0.7799189 | 0.01192107 | 0.7799133 | 0.01029276
|  |  | 70053 | 0.7678296 | 0.7674819 | 0.0001695267 | 0.7674178 | 0.01039128 | 0.7674142 | 0.01111335 |  |  | 40151 | 0.7821753 | 0.7792293 | 0.0001520109 | 0.7799189 | 0.01192107 | 0.7799133 | 0.01029276
|  |  | 70063 | 0.7678296 | 0.7674819 | 0.0001695267 | 0.7674178 | 0.01039128 | 0.7674142 | 0.01111335 |  |  | 40156 | 0.7858999 | 0.7792293 | 0.0001520109 | 0.7799189 | 0.01192107 | 0.7799133 | 0.01029276
|  |  | 70073 | 0.7623056 | 0.7674819 | 0.0001695267 | 0.7674178 | 0.01039128 | 0.7674142 | 0.01111335 |  |  | 40161 | 0.7821753 | 0.7792293 | 0.0001520109 | 0.7799189 | 0.01192107 | 0.7799133 | 0.01029276
|  |  | 70083 | 0.7678296 | 0.7674819 | 0.0001695267 | 0.7674178 | 0.01039128 | 0.7674142 | 0.01111335 |  |  | 40166 | 0.7821753 | 0.7792293 | 0.0001520109 | 0.7799189 | 0.01192107 | 0.7799133 | 0.01029276
|  |  | 70093 | 0.7678296 | 0.7674819 | 0.0001695267 | 0.7674178 | 0.01039128 | 0.7674142 | 0.01111335 |  |  | 40171 | 0.7821753 | 0.7792293 | 0.0001520109 | 0.7799189 | 0.01192107 | 0.7799133 | 0.01029276
|  |  | 70103 | 0.7678296 | 0.7674819 | 0.0001695267 | 0.7674178 | 0.01039128 | 0.7674142 | 0.01111335 |  |  | 40176 | 0.7858999 | 0.7792293 | 0.0001520109 | 0.7799189 | 0.01192107 | 0.7799133 | 0.01029276
|  |  | 70113 | 0.7678296 | 0.7674819 | 0.0001695267 | 0.7674178 | 0.01039128 | 0.7674142 | 0.01111335 |  |  | 40181 | 0.7784506 | 0.7792293 | 0.0001520109 | 0.7799189 | 0.01192107 | 0.7799133 | 0.01029276
|  |  | 70123 | 0.7678296 | 0.7674819 | 0.0001695267 | 0.7674178 | 0.01039128 | 0.7674142 | 0.01111335 |  |  | 40186 | 0.7784506 | 0.7792293 | 0.0001520109 | 0.7799189 | 0.01192107 | 0.7799133 | 0.01029276
|  |  | 70133 | 0.7678296 | 0.7674819 | 0.0001695267 | 0.7674178 | 0.01039128 | 0.7674142 | 0.01111335 |  |  | 40191 | 0.7821753 | 0.7792293 | 0.0001520109 | 0.7799189 | 0.01192107 | 0.7799133 | 0.01029276
|  |  | 70143 | 0.7623056 | 0.7674819 | 0.0001695267 | 0.7674178 | 0.01039128 | 0.7674142 | 0.01111335 |  |  | 40196 | 0.7821753 | 0.7792293 | 0.0001520109 | 0.7799189 | 0.01192107 | 0.7799133 | 0.01029276
|  |  | 70153 | 0.7733535 | 0.7674819 | 0.0001695267 | 0.7674178 | 0.01039128 | 0.7674142 | 0.01111335 |  |  | 40201 | 0.7858999 | 0.7792293 | 0.0001520109 | 0.7799189 | 0.01192107 | 0.7799133 | 0.01029276
|  |  | 70163 | 0.7623056 | 0.7674819 | 0.0001695267 | 0.7674178 | 0.01039128 | 0.7674142 | 0.01111335 |  |  | 40206 | 0.7784506 | 0.7792293 | 0.0001520109 | 0.7799189 | 0.01192107 | 0.7799133 | 0.01029276
|  |  | 70173 | 0.7733535 | 0.7674819 | 0.0001695267 | 0.7674178 | 0.01039128 | 0.7674142 | 0.01111335 |  |  | 40211 | 0.7821753 | 0.7792293 | 0.0001520109 | 0.7799189 | 0.01192107 | 0.7799133 | 0.01029276
|  |  | 70183 | 0.7733535 | 0.7674819 | 0.0001695267 | 0.7674178 | 0.01039128 | 0.7674142 | 0.01111335 |  |  | 40216 | 0.7821753 | 0.7792293 | 0.0001520109 | 0.7799189 | 0.01192107 | 0.7799133 | 0.01029276
|  |  | 70193 | 0.7678296 | 0.7674819 | 0.0001695267 | 0.7674178 | 0.01039128 | 0.7674142 | 0.01111335 |  |  | 40221 | 0.7821753 | 0.7792293 | 0.0001520109 | 0.7799189 | 0.01192107 | 0.7799133 | 0.01029276
|  |  | 70203 | 0.7623056 | 0.7674819 | 0.0001695267 | 0.7674178 | 0.01039128 | 0.7674142 | 0.01111335 |  |  | 40226 | 0.7821753 | 0.7792293 | 0.0001520109 | 0.7799189 | 0.01192107 | 0.7799133 | 0.01029276
|  |  | 70213 | 0.7623056 | 0.7674819 | 0.0001695267 | 0.7674178 | 0.01039128 | 0.7674142 | 0.01111335 |  |  | 40231 | 0.7821753 | 0.7792293 | 0.0001520109 | 0.7799189 | 0.01192107 | 0.7799133 | 0.01029276
|  |  | 70223 | 0.7678296 | 0.7674819 | 0.0001695267 | 0.7674178 | 0.01039128 | 0.7674142 | 0.01111335 |  |  | 40236 | 0.7784506 | 0.7792293 | 0.0001520109 | 0.7799189 | 0.01192107 | 0.7799133 | 0.01029276
|  |  | 70233 | 0.7678296 | 0.7674819 | 0.0001695267 | 0.7674178 | 0.01039128 | 0.7674142 | 0.01111335 |  |  | 40241 | 0.7821753 | 0.7792293 | 0.0001520109 | 0.7799189 | 0.01192107 | 0.7799133 | 0.01029276
|  |  | 70243 | 0.7678296 | 0.7674819 | 0.0001695267 | 0.7674178 | 0.01039128 | 0.7674142 | 0.01111335 |  |  | 40246 | 0.774726 | 0.7792293 | 0.0001520109 | 0.7799189 | 0.01192107 | 0.7799133 | 0.01029276
|  |  | 70253 | 0.7623056 | 0.7674819 | 0.0001695267 | 0.7674178 | 0.01039128 | 0.7674142 | 0.01111335 |  |  | 40251 | 0.7821753 | 0.7792293 | 0.0001520109 | 0.7799189 | 0.01192107 | 0.7799133 | 0.01029276
|  |  | 70263 | 0.7623056 | 0.7674819 | 0.0001695267 | 0.7674178 | 0.01039128 | 0.7674142 | 0.01111335 |  |  | 40256 | 0.7784506 | 0.7792293 | 0.0001520109 | 0.7799189 | 0.01192107 | 0.7799133 | 0.01029276
|  |  | 70273 | 0.7678296 | 0.7674819 | 0.0001695267 | 0.7674178 | 0.01039128 | 0.7674142 | 0.01111335 |  |  | 40261 | 0.7784506 | 0.7792293 | 0.0001520109 | 0.7799189 | 0.01192107 | 0.7799133 | 0.01029276
|  |  | 70283 | 0.7678296 | 0.7674819 | 0.0001695267 | 0.7674178 | 0.01039128 | 0.7674142 | 0.01111335 |  |  | 40266 | 0.7784506 | 0.7792293 | 0.0001520109 | 0.7799189 | 0.01192107 | 0.7799133 | 0.01029276
|  |  | 70293 | 0.7678296 | 0.7674819 | 0.0001695267 | 0.7674178 | 0.01039128 | 0.7674142 | 0.01111335 |  |  | 40271 | 0.7784506 | 0.7792293 | 0.0001520109 | 0.7799189 | 0.01192107 | 0.7799133 | 0.01029276
|  |  | 70303 | 0.7678296 | 0.7674819 | 0.0001695267 | 0.7674178 | 0.01039128 | 0.7674142 | 0.01111335 |  |  | 40276 | 0.7784506 | 0.7792293 | 0.0001520109 | 0.7799189 | 0.01192107 | 0.7799133 | 0.01029276
|  |  | 70313 | 0.7733535 | 0.7674819 | 0.0001695267 | 0.7674178 | 0.01039128 | 0.7674142 | 0.01111335 |  |  | 40281 | 0.7821753 | 0.7792293 | 0.0001520109 | 0.7799189 | 0.01192107 | 0.7799133 | 0.01029276
|  |  | 70323 | 0.7678296 | 0.7674819 | 0.0001695267 | 0.7674178 | 0.01039128 | 0.7674142 | 0.01111335 |  |  | 40286 | 0.7784506 | 0.7792293 | 0.0001520109 | 0.7799189 | 0.01192107 | 0.7799133 | 0.01029276
|  |  | 70333 | 0.7678296 | 0.7674819 | 0.0001695267 | 0.7674178 | 0.01039128 | 0.7674142 | 0.01111335 |  |  | 40291 | 0.7821753 | 0.7792293 | 0.0001520109 | 0.7799189 | 0.01192107 | 0.7799133 | 0.01029276
|  |  | 70343 | 0.7678296 | 0.7674819 | 0.0001695267 | 0.7674178 | 0.01039128 | 0.7674142 | 0.01111335 |  |  | 40296 | 0.7821753 | 0.7792293 | 0.0001520109 | 0.7799189 | 0.01192107 | 0.7799133 | 0.01029276
|  |  | 70353 | 0.7678296 | 0.7674819 | 0.0001695267 | 0.7674178 | 0.01039128 | 0.7674142 | 0.01111335 |  |  | 40301 | 0.7784506 | 0.7792293 | 0.0001520109 | 0.7799189 | 0.01192107 | 0.7799133 | 0.01029276
|  |  | 70363 | 0.7678296 | 0.7674819 | 0.0001695267 | 0.7674178 | 0.01039128 | 0.7674142 | 0.01111335 |  |  | 40306 | 0.7784506 | 0.7792293 | 0.0001520109 | 0.7799189 | 0.01192107 | 0.7799133 | 0.01029276
|  |  | 70373 | 0.7623056 | 0.7674819 | 0.0001695267 | 0.7674178 | 0.01039128 | 0.7674142 | 0.01111335 |  |  | 40311 | 0.7784506 | 0.7792293 | 0.0001520109 | 0.7799189 | 0.01192107 | 0.7799133 | 0.01029276
|  |  | 70383 | 0.7623056 | 0.7674819 | 0.0001695267 | 0.7674178 | 0.01039128 | 0.7674142 | 0.01111335 |  |  | 40316 | 0.7784506 | 0.7792293 | 0.0001520109 | 0.7799189 | 0.01192107 | 0.7799133 | 0.01029276
|  |  | 70393 | 0.7678296 | 0.7674819 | 0.0001695267 | 0.7674178 | 0.01039128 | 0.7674142 | 0.01111335 |  |  | 40321 | 0.7858999 | 0.7792293 | 0.0001520109 | 0.7799189 | 0.01192107 | 0.7799133 | 0.01029276
|  |  | 70403 | 0.7623056 | 0.7674819 | 0.0001695267 | 0.7674178 | 0.01039128 | 0.7674142 | 0.01111335 |  |  | 40326 | 0.774726 | 0.7792293 | 0.0001520109 | 0.7799189 | 0.01192107 | 0.7799133 | 0.01029276
|  |  | 70413 | 0.7678296 | 0.7674819 | 0.0001695267 | 0.7674178 | 0.01039128 | 0.7674142 | 0.01111335 |  |  | 40331 | 0.7821753 | 0.7792293 | 0.0001520109 | 0.7799189 | 0.01192107 | 0.7799133 | 0.01029276
|  |  | 70423 | 0.7733535 | 0.7674819 | 0.0001695267 | 0.7674178 | 0.01039128 | 0.7674142 | 0.01111335 |  |  | 40336 | 0.7821753 | 0.7792293 | 0.0001520109 | 0.7799189 | 0.01192107 | 0.7799133 | 0.01029276
|  |  | 70433 | 0.7678296 | 0.7674819 | 0.0001695267 | 0.7674178 | 0.01039128 | 0.7674142 | 0.01111335 |  |  | 40341 | 0.7784506 | 0.7792293 | 0.0001520109 | 0.7799189 | 0.01192107 | 0.7799133 | 0.01029276
|  |  | 70443 | 0.7623056 | 0.7674819 | 0.0001695267 | 0.7674178 | 0.01039128 | 0.7674142 | 0.01111335 |  |  | 40346 | 0.7858999 | 0.7792293 | 0.0001520109 | 0.7799189 | 0.01192107 | 0.7799133 | 0.01029276
|  |  | 70453 | 0.7678296 | 0.7674819 | 0.0001695267 | 0.7674178 | 0.01039128 | 0.7674142 | 0.01111335 |  |  | 40351 | 0.7784506 | 0.7792293 | 0.0001520109 | 0.7799189 | 0.01192107 | 0.7799133 | 0.01029276
|  |  | 70463 | 0.7623056 | 0.7674819 | 0.0001695267 | 0.7674178 | 0.01039128 | 0.7674142 | 0.01111335 |  |  | 40356 | 0.7784506 | 0.7792293 | 0.0001520109 | 0.7799189 | 0.01192107 | 0.7799133 | 0.01029276
|  |  | 70473 | 0.7678296 | 0.7674819 | 0.0001695267 | 0.7674178 | 0.01039128 | 0.7674142 | 0.01111335 |  |  | 40361 | 0.7821753 | 0.7792293 | 0.0001520109 | 0.7799189 | 0.01192107 | 0.7799133 | 0.01029276
|  |  | 70483 | 0.7678296 | 0.7674819 | 0.0001695267 | 0.7674178 | 0.01039128 | 0.7674142 | 0.01111335 |  |  | 40366 | 0.7821753 | 0.7792293 | 0.0001520109 | 0.7799189 | 0.01192107 | 0.7799133 | 0.01029276
|  |  | 70493 | 0.7678296 | 0.7674819 | 0.0001695267 | 0.7674178 | 0.01039128 | 0.7674142 | 0.01111335 |  |  | 40371 | 0.7821753 | 0.7792293 | 0.0001520109 | 0.7799189 | 0.01192107 | 0.7799133 | 0.01029276
|  |  | 70503 | 0.7623056 | 0.7674819 | 0.0001695267 | 0.7674178 | 0.01039128 | 0.7674142 | 0.01111335 |  |  | 40376 | 0.7821753 | 0.7792293 | 0.0001520109 | 0.7799189 | 0.01192107 | 0.7799133 | 0.01029276
|  |  | 70513 | 0.7678296 | 0.7674819 | 0.0001695267 | 0.7674178 | 0.01039128 | 0.7674142 | 0.01111335 |  |  | 40381 | 0.7784506 | 0.7792293 | 0.0001520109 | 0.7799189 | 0.01192107 | 0.7799133 | 0.01029276
|  |  | 70523 | 0.7678296 | 0.7674819 | 0.0001695267 | 0.7674178 | 0.01039128 | 0.7674142 | 0.01111335 |  |  | 40386 | 0.7821753 | 0.7792293 | 0.0001520109 | 0.7799189 | 0.01192107 | 0.7799133 | 0.01029276
|  |  | 70533 | 0.7623056 | 0.7674819 | 0.0001695267 | 0.7674178 | 0.01039128 | 0.7674142 | 0.01111335 |  |  | 40391 | 0.7821753 | 0.7792293 | 0.0001520109 | 0.7799189 | 0.01192107 | 0.7799133 | 0.01029276
|  |  | 70543 | 0.7678296 | 0.7674819 | 0.0001695267 | 0.7674178 | 0.01039128 | 0.7674142 | 0.01111335 |  |  | 40396 | 0.7784506 | 0.7792293 | 0.0001520109 | 0.7799189 | 0.01192107 | 0.7799133 | 0.01029276
|  |  | 70553 | 0.7623056 | 0.7674819 | 0.0001695267 | 0.7674178 | 0.01039128 | 0.7674142 | 0.01111335 |  |  | 40401 | 0.7821753 | 0.7792293 | 0.0001520109 | 0.7799189 | 0.01192107 | 0.7799133 | 0.01029276
|  |  | 70563 | 0.7678296 | 0.7674819 | 0.0001695267 | 0.7674178 | 0.01039128 | 0.7674142 | 0.01111335 |  |  | 40406 | 0.7821753 | 0.7792293 | 0.0001520109 | 0.7799189 | 0.01192107 | 0.7799133 | 0.01029276
|  |  | 70573 | 0.7733535 | 0.7674819 | 0.0001695267 | 0.7674178 | 0.01039128 | 0.7674142 | 0.01111335 |  |  | 40411 | 0.7821753 | 0.7792293 | 0.0001520109 | 0.7799189 | 0.01192107 | 0.7799133 | 0.01029276
|  |  | 70583 | 0.7678296 | 0.7674819 | 0.0001695267 | 0.7674178 | 0.01039128 | 0.7674142 | 0.01111335 |  |  | 40416 | 0.7821753 | 0.7792293 | 0.0001520109 | 0.7799189 | 0.01192107 | 0.7799133 | 0.01029276
|  |  | 70593 | 0.7733535 | 0.7674819 | 0.0001695267 | 0.7674178 | 0.01039128 | 0.7674142 | 0.01111335 |  |  | 40421 | 0.7821753 | 0.7792293 | 0.0001520109 | 0.7799189 | 0.01192107 | 0.7799133 | 0.01029276
|  |  | 70603 | 0.7623056 | 0.7674819 | 0.0001695267 | 0.7674178 | 0.01039128 | 0.7674142 | 0.01111335 |  |  | 40426 | 0.7821753 | 0.7792293 | 0.0001520109 | 0.7799189 | 0.01192107 | 0.7799133 | 0.01029276
|  |  | 70613 | 0.7623056 | 0.7674819 | 0.0001695267 | 0.7674178 | 0.01039128 | 0.7674142 | 0.01111335 |  |  | 40431 | 0.7784506 | 0.7792293 | 0.0001520109 | 0.7799189 | 0.01192107 | 0.7799133 | 0.01029276
|  |  | 70623 | 0.7733535 | 0.7674819 | 0.0001695267 | 0.7674178 | 0.01039128 | 0.7674142 | 0.01111335 |  |  | 40436 | 0.7821753 | 0.7792293 | 0.0001520109 | 0.7799189 | 0.01192107 | 0.7799133 | 0.01029276
|  |  | 70633 | 0.7678296 | 0.7674819 | 0.0001695267 | 0.7674178 | 0.01039128 | 0.7674142 | 0.01111335 |  |  | 40441 | 0.7821753 | 0.7792293 | 0.0001520109 | 0.7799189 | 0.01192107 | 0.7799133 | 0.01029276
|  |  | 70643 | 0.7678296 | 0.7674819 | 0.0001695267 | 0.7674178 | 0.01039128 | 0.7674142 | 0.01111335 |  |  | 40446 | 0.7821753 | 0.7792293 | 0.0001520109 | 0.7799189 | 0.01192107 | 0.7799133 | 0.01029276
|  |  | 70653 | 0.7733535 | 0.7674819 | 0.0001695267 | 0.7674178 | 0.01039128 | 0.7674142 | 0.01111335 |  |  | 40451 | 0.774726 | 0.7792293 | 0.0001520109 | 0.7799189 | 0.01192107 | 0.7799133 | 0.01029276
|  |  | 70663 | 0.7623056 | 0.7674819 | 0.0001695267 | 0.7674178 | 0.01039128 | 0.7674142 | 0.01111335 |  |  | 40456 | 0.7784506 | 0.7792293 | 0.0001520109 | 0.7799189 | 0.01192107 | 0.7799133 | 0.01029276
|  |  | 70673 | 0.7733535 | 0.7674819 | 0.0001695267 | 0.7674178 | 0.01039128 | 0.7674142 | 0.01111335 |  |  | 40461 | 0.7784506 | 0.7792293 | 0.0001520109 | 0.7799189 | 0.01192107 | 0.7799133 | 0.01029276
|  |  | 70683 | 0.7678296 | 0.7674819 | 0.0001695267 | 0.7674178 | 0.01039128 | 0.7674142 | 0.01111335 |  |  | 40466 | 0.7784506 | 0.7792293 | 0.0001520109 | 0.7799189 | 0.01192107 | 0.7799133 | 0.01029276
|  |  | 70693 | 0.7733535 | 0.7674819 | 0.0001695267 | 0.7674178 | 0.01039128 | 0.7674142 | 0.01111335 |  |  | 40471 | 0.7784506 | 0.7792293 | 0.0001520109 | 0.7799189 | 0.01192107 | 0.7799133 | 0.01029276
|  |  | 70703 | 0.7678296 | 0.7674819 | 0.0001695267 | 0.7674178 | 0.01039128 | 0.7674142 | 0.01111335 |  |  | 40476 | 0.7821753 | 0.7792293 | 0.0001520109 | 0.7799189 | 0.01192107 | 0.7799133 | 0.01029276
|  |  | 70713 | 0.7733535 | 0.7674819 | 0.0001695267 | 0.7674178 | 0.01039128 | 0.7674142 | 0.01111335 |  |  | 40481 | 0.7821753 | 0.7792293 | 0.0001520109 | 0.7799189 | 0.01192107 | 0.7799133 | 0.01029276
|  |  | 70723 | 0.7678296 | 0.7674819 | 0.0001695267 | 0.7674178 | 0.01039128 | 0.7674142 | 0.01111335 |  |  | 40486 | 0.7821753 | 0.7792293 | 0.0001520109 | 0.7799189 | 0.01192107 | 0.7799133 | 0.01029276
|  |  | 70733 | 0.7567817 | 0.7674819 | 0.0001695267 | 0.7674178 | 0.01039128 | 0.7674142 | 0.01111335 |  |  | 40491 | 0.774726 | 0.7792293 | 0.0001520109 | 0.7799189 | 0.01192107 | 0.7799133 | 0.01029276
|  |  | 70743 | 0.7623056 | 0.7674819 | 0.0001695267 | 0.7674178 | 0.01039128 | 0.7674142 | 0.01111335 |  |  | 40496 | 0.7821753 | 0.7792293 | 0.0001520109 | 0.7799189 | 0.01192107 | 0.7799133 | 0.01029276
|  |  | 70753 | 0.7733535 | 0.7674819 | 0.0001695267 | 0.7674178 | 0.01039128 | 0.7674142 | 0.01111335 |  |  | 40501 | 0.7784506 | 0.7792293 | 0.0001520109 | 0.7799189 | 0.01192107 | 0.7799133 | 0.01029276
|  |  | 70763 | 0.7678296 | 0.7674819 | 0.0001695267 | 0.7674178 | 0.01039128 | 0.7674142 | 0.01111335 |  |  | 40506 | 0.7821753 | 0.7792293 | 0.0001520109 | 0.7799189 | 0.01192107 | 0.7799133 | 0.01029276
|  |  | 70773 | 0.7623056 | 0.7674819 | 0.0001695267 | 0.7674178 | 0.01039128 | 0.7674142 | 0.01111335 |  |  | 40511 | 0.7784506 | 0.7792293 | 0.0001520109 | 0.7799189 | 0.01192107 | 0.7799133 | 0.01029276
|  |  | 70783 | 0.7678296 | 0.7674819 | 0.0001695267 | 0.7674178 | 0.01039128 | 0.7674142 | 0.01111335 |  |  | 40516 | 0.7858999 | 0.7792293 | 0.0001520109 | 0.7799189 | 0.01192107 | 0.7799133 | 0.01029276
|  |  | 70793 | 0.7623056 | 0.7674819 | 0.0001695267 | 0.7674178 | 0.01039128 | 0.7674142 | 0.01111335 |  |  | 40521 | 0.7784506 | 0.7792293 | 0.0001520109 | 0.7799189 | 0.01192107 | 0.7799133 | 0.01029276
|  |  | 70803 | 0.7733535 | 0.7674819 | 0.0001695267 | 0.7674178 | 0.01039128 | 0.7674142 | 0.01111335 |  |  | 40526 | 0.7784506 | 0.7792293 | 0.0001520109 | 0.7799189 | 0.01192107 | 0.7799133 | 0.01029276
|  |  | 70813 | 0.7623056 | 0.7674819 | 0.0001695267 | 0.7674178 | 0.01039128 | 0.7674142 | 0.01111335 |  |  | 40531 | 0.7821753 | 0.7792293 | 0.0001520109 | 0.7799189 | 0.01192107 | 0.7799133 | 0.01029276
|  |  | 70823 | 0.7623056 | 0.7674819 | 0.0001695267 | 0.7674178 | 0.01039128 | 0.7674142 | 0.01111335 |  |  | 40536 | 0.7858999 | 0.7792293 | 0.0001520109 | 0.7799189 | 0.01192107 | 0.7799133 | 0.01029276
|  |  | 70833 | 0.7623056 | 0.7674819 | 0.0001695267 | 0.7674178 | 0.01039128 | 0.7674142 | 0.01111335 |  |  | 40541 | 0.7821753 | 0.7792293 | 0.0001520109 | 0.7799189 | 0.01192107 | 0.7799133 | 0.01029276
|  |  | 70843 | 0.7678296 | 0.7674819 | 0.0001695267 | 0.7674178 | 0.01039128 | 0.7674142 | 0.01111335 |  |  | 40546 | 0.7821753 | 0.7792293 | 0.0001520109 | 0.7799189 | 0.01192107 | 0.7799133 | 0.01029276
|  |  | 70853 | 0.7733535 | 0.7674819 | 0.0001695267 | 0.7674178 | 0.01039128 | 0.7674142 | 0.01111335 |  |  | 40551 | 0.7784506 | 0.7792293 | 0.0001520109 | 0.7799189 | 0.01192107 | 0.7799133 | 0.01029276
|  |  | 70863 | 0.7678296 | 0.7674819 | 0.0001695267 | 0.7674178 | 0.01039128 | 0.7674142 | 0.01111335 |  |  | 40556 | 0.7784506 | 0.7792293 | 0.0001520109 | 0.7799189 | 0.01192107 | 0.7799133 | 0.01029276
|  |  | 70873 | 0.7678296 | 0.7674819 | 0.0001695267 | 0.7674178 | 0.01039128 | 0.7674142 | 0.01111335 |  |  | 40561 | 0.7784506 | 0.7792293 | 0.0001520109 | 0.7799189 | 0.01192107 | 0.7799133 | 0.01029276
|  |  | 70883 | 0.7678296 | 0.7674819 | 0.0001695267 | 0.7674178 | 0.01039128 | 0.7674142 | 0.01111335 |  |  | 40566 | 0.7821753 | 0.7792293 | 0.0001520109 | 0.7799189 | 0.01192107 | 0.7799133 | 0.01029276
|  |  | 70893 | 0.7623056 | 0.7674819 | 0.0001695267 | 0.7674178 | 0.01039128 | 0.7674142 | 0.01111335 |  |  | 40571 | 0.7858999 | 0.7792293 | 0.0001520109 | 0.7799189 | 0.01192107 | 0.7799133 | 0.01029276
|  |  | 70903 | 0.7678296 | 0.7674819 | 0.0001695267 | 0.7674178 | 0.01039128 | 0.7674142 | 0.01111335 |  |  | 40576 | 0.7821753 | 0.7792293 | 0.0001520109 | 0.7799189 | 0.01192107 | 0.7799133 | 0.01029276
|  |  | 70913 | 0.7678296 | 0.7674819 | 0.0001695267 | 0.7674178 | 0.01039128 | 0.7674142 | 0.01111335 |  |  | 40581 | 0.7821753 | 0.7792293 | 0.0001520109 | 0.7799189 | 0.01192107 | 0.7799133 | 0.01029276
|  |  | 70923 | 0.7678296 | 0.7674819 | 0.0001695267 | 0.7674178 | 0.01039128 | 0.7674142 | 0.01111335 |  |  | 40586 | 0.7858999 | 0.7792293 | 0.0001520109 | 0.7799189 | 0.01192107 | 0.7799133 | 0.01029276
|  |  | 70933 | 0.7567817 | 0.7674819 | 0.0001695267 | 0.7674178 | 0.01039128 | 0.7674142 | 0.01111335 |  |  | 40591 | 0.7821753 | 0.7792293 | 0.0001520109 | 0.7799189 | 0.01192107 | 0.7799133 | 0.01029276
|  |  | 70943 | 0.7733535 | 0.7674819 | 0.0001695267 | 0.7674178 | 0.01039128 | 0.7674142 | 0.01111335 |  |  | 40596 | 0.7821753 | 0.7792293 | 0.0001520109 | 0.7799189 | 0.01192107 | 0.7799133 | 0.01029276
|  |  | 70953 | 0.7623056 | 0.7674819 | 0.0001695267 | 0.7674178 | 0.01039128 | 0.7674142 | 0.01111335 |  |  | 40601 | 0.7821753 | 0.7792293 | 0.0001520109 | 0.7799189 | 0.01192107 | 0.7799133 | 0.01029276
|  |  | 70963 | 0.7623056 | 0.7674819 | 0.0001695267 | 0.7674178 | 0.01039128 | 0.7674142 | 0.01111335 |  |  | 40606 | 0.7821753 | 0.7792293 | 0.0001520109 | 0.7799189 | 0.01192107 | 0.7799133 | 0.01029276
|  |  | 70973 | 0.7678296 | 0.7674819 | 0.0001695267 | 0.7674178 | 0.01039128 | 0.7674142 | 0.01111335 |  |  | 40611 | 0.7784506 | 0.7792293 | 0.0001520109 | 0.7799189 | 0.01192107 | 0.7799133 | 0.01029276
|  |  | 70983 | 0.7623056 | 0.7674819 | 0.0001695267 | 0.7674178 | 0.01039128 | 0.7674142 | 0.01111335 |  |  | 40616 | 0.7784506 | 0.7792293 | 0.0001520109 | 0.7799189 | 0.01192107 | 0.7799133 | 0.01029276
|  |  | 70993 | 0.7678296 | 0.7674819 | 0.0001695267 | 0.7674178 | 0.01039128 | 0.7674142 | 0.01111335 |  |  | 40621 | 0.7858999 | 0.7792293 | 0.0001520109 | 0.7799189 | 0.01192107 | 0.7799133 | 0.01029276
|  |  | 71003 | 0.7678296 | 0.7674819 | 0.0001695267 | 0.7674178 | 0.01039128 | 0.7674142 | 0.01111335 |  |  | 40626 | 0.7858999 | 0.7792293 | 0.0001520109 | 0.7799189 | 0.01192107 | 0.7799133 | 0.01029276
|  |  | 71013 | 0.7678296 | 0.7674819 | 0.0001695267 | 0.7674178 | 0.01039128 | 0.7674142 | 0.01111335 |  |  | 40631 | 0.7784506 | 0.7792293 | 0.0001520109 | 0.7799189 | 0.01192107 | 0.7799133 | 0.01029276
|  |  | 71023 | 0.7678296 | 0.7674819 | 0.0001695267 | 0.7674178 | 0.01039128 | 0.7674142 | 0.01111335 |  |  | 40636 | 0.7821753 | 0.7792293 | 0.0001520109 | 0.7799189 | 0.01192107 | 0.7799133 | 0.01029276
|  |  | 71033 | 0.7623056 | 0.7674819 | 0.0001695267 | 0.7674178 | 0.01039128 | 0.7674142 | 0.01111335 |  |  | 40641 | 0.7821753 | 0.7792293 | 0.0001520109 | 0.7799189 | 0.01192107 | 0.7799133 | 0.01029276
|  |  | 71043 | 0.7623056 | 0.7674819 | 0.0001695267 | 0.7674178 | 0.01039128 | 0.7674142 | 0.01111335 |  |  | 40646 | 0.7784506 | 0.7792293 | 0.0001520109 | 0.7799189 | 0.01192107 | 0.7799133 | 0.01029276
|  |  | 71053 | 0.7623056 | 0.7674819 | 0.0001695267 | 0.7674178 | 0.01039128 | 0.7674142 | 0.01111335 |  |  | 40651 | 0.7821753 | 0.7792293 | 0.0001520109 | 0.7799189 | 0.01192107 | 0.7799133 | 0.01029276
|  |  | 71063 | 0.7678296 | 0.7674819 | 0.0001695267 | 0.7674178 | 0.01039128 | 0.7674142 | 0.01111335 |  |  | 40656 | 0.7784506 | 0.7792293 | 0.0001520109 | 0.7799189 | 0.01192107 | 0.7799133 | 0.01029276
|  |  | 71073 | 0.7678296 | 0.7674819 | 0.0001695267 | 0.7674178 | 0.01039128 | 0.7674142 | 0.01111335 |  |  | 40661 | 0.7858999 | 0.7792293 | 0.0001520109 | 0.7799189 | 0.01192107 | 0.7799133 | 0.01029276
|  |  | 71083 | 0.7623056 | 0.7674819 | 0.0001695267 | 0.7674178 | 0.01039128 | 0.7674142 | 0.01111335 |  |  | 40666 | 0.7821753 | 0.7792293 | 0.0001520109 | 0.7799189 | 0.01192107 | 0.7799133 | 0.01029276
|  |  | 71093 | 0.7623056 | 0.7674819 | 0.0001695267 | 0.7674178 | 0.01039128 | 0.7674142 | 0.01111335 |  |  | 40671 | 0.7821753 | 0.7792293 | 0.0001520109 | 0.7799189 | 0.01192107 | 0.7799133 | 0.01029276
|  |  | 71103 | 0.7678296 | 0.7674819 | 0.0001695267 | 0.7674178 | 0.01039128 | 0.7674142 | 0.01111335 |  |  | 40676 | 0.7821753 | 0.7792293 | 0.0001520109 | 0.7799189 | 0.01192107 | 0.7799133 | 0.01029276
|  |  | 71113 | 0.7678296 | 0.7674819 | 0.0001695267 | 0.7674178 | 0.01039128 | 0.7674142 | 0.01111335 |  |  | 40681 | 0.7821753 | 0.7792293 | 0.0001520109 | 0.7799189 | 0.01192107 | 0.7799133 | 0.01029276
|  |  | 71123 | 0.7678296 | 0.7674819 | 0.0001695267 | 0.7674178 | 0.01039128 | 0.7674142 | 0.01111335 |  |  | 40686 | 0.7784506 | 0.7792293 | 0.0001520109 | 0.7799189 | 0.01192107 | 0.7799133 | 0.01029276
|  |  | 71133 | 0.7678296 | 0.7674819 | 0.0001695267 | 0.7674178 | 0.01039128 | 0.7674142 | 0.01111335 |  |  | 40691 | 0.7821753 | 0.7792293 | 0.0001520109 | 0.7799189 | 0.01192107 | 0.7799133 | 0.01029276
|  |  | 71143 | 0.7678296 | 0.7674819 | 0.0001695267 | 0.7674178 | 0.01039128 | 0.7674142 | 0.01111335 |  |  | 40696 | 0.7821753 | 0.7792293 | 0.0001520109 | 0.7799189 | 0.01192107 | 0.7799133 | 0.01029276
|  |  | 71153 | 0.7623056 | 0.7674819 | 0.0001695267 | 0.7674178 | 0.01039128 | 0.7674142 | 0.01111335 |  |  | 40701 | 0.7784506 | 0.7792293 | 0.0001520109 | 0.7799189 | 0.01192107 | 0.7799133 | 0.01029276
|  |  | 71163 | 0.7678296 | 0.7674819 | 0.0001695267 | 0.7674178 | 0.01039128 | 0.7674142 | 0.01111335 |  |  | 40706 | 0.7821753 | 0.7792293 | 0.0001520109 | 0.7799189 | 0.01192107 | 0.7799133 | 0.01029276
|  |  | 71173 | 0.7678296 | 0.7674819 | 0.0001695267 | 0.7674178 | 0.01039128 | 0.7674142 | 0.01111335 |  |  | 40711 | 0.7821753 | 0.7792293 | 0.0001520109 | 0.7799189 | 0.01192107 | 0.7799133 | 0.01029276
|  |  | 71183 | 0.7567817 | 0.7674819 | 0.0001695267 | 0.7674178 | 0.01039128 | 0.7674142 | 0.01111335 |  |  | 40716 | 0.7784506 | 0.7792293 | 0.0001520109 | 0.7799189 | 0.01192107 | 0.7799133 | 0.01029276
|  |  | 71193 | 0.7623056 | 0.7674819 | 0.0001695267 | 0.7674178 | 0.01039128 | 0.7674142 | 0.01111335 |  |  | 40721 | 0.7821753 | 0.7792293 | 0.0001520109 | 0.7799189 | 0.01192107 | 0.7799133 | 0.01029276
|  |  | 71203 | 0.7623056 | 0.7674819 | 0.0001695267 | 0.7674178 | 0.01039128 | 0.7674142 | 0.01111335 |  |  | 40726 | 0.7821753 | 0.7792293 | 0.0001520109 | 0.7799189 | 0.01192107 | 0.7799133 | 0.01029276
|  |  | 71213 | 0.7678296 | 0.7674819 | 0.0001695267 | 0.7674178 | 0.01039128 | 0.7674142 | 0.01111335 |  |  | 40731 | 0.7784506 | 0.7792293 | 0.0001520109 | 0.7799189 | 0.01192107 | 0.7799133 | 0.01029276
|  |  | 71223 | 0.7567817 | 0.7674819 | 0.0001695267 | 0.7674178 | 0.01039128 | 0.7674142 | 0.01111335 |  |  | 40736 | 0.7784506 | 0.7792293 | 0.0001520109 | 0.7799189 | 0.01192107 | 0.7799133 | 0.01029276
|  |  | 71233 | 0.7678296 | 0.7674819 | 0.0001695267 | 0.7674178 | 0.01039128 | 0.7674142 | 0.01111335 |  |  | 40741 | 0.7821753 | 0.7792293 | 0.0001520109 | 0.7799189 | 0.01192107 | 0.7799133 | 0.01029276
|  |  | 71243 | 0.7623056 | 0.7674819 | 0.0001695267 | 0.7674178 | 0.01039128 | 0.7674142 | 0.01111335 |  |  | 40746 | 0.7784506 | 0.7792293 | 0.0001520109 | 0.7799189 | 0.01192107 | 0.7799133 | 0.01029276
|  |  | 71253 | 0.7567817 | 0.7674819 | 0.0001695267 | 0.7674178 | 0.01039128 | 0.7674142 | 0.01111335 |  |  | 40751 | 0.7821753 | 0.7792293 | 0.0001520109 | 0.7799189 | 0.01192107 | 0.7799133 | 0.01029276
|  |  | 71263 | 0.7678296 | 0.7674819 | 0.0001695267 | 0.7674178 | 0.01039128 | 0.7674142 | 0.01111335 |  |  | 40756 | 0.7821753 | 0.7792293 | 0.0001520109 | 0.7799189 | 0.01192107 | 0.7799133 | 0.01029276
|  |  | 71273 | 0.7678296 | 0.7674819 | 0.0001695267 | 0.7674178 | 0.01039128 | 0.7674142 | 0.01111335 |  |  | 40761 | 0.7821753 | 0.7792293 | 0.0001520109 | 0.7799189 | 0.01192107 | 0.7799133 | 0.01029276
|  |  | 71283 | 0.7623056 | 0.7674819 | 0.0001695267 | 0.7674178 | 0.01039128 | 0.7674142 | 0.01111335 |  |  | 40766 | 0.7784506 | 0.7792293 | 0.0001520109 | 0.7799189 | 0.01192107 | 0.7799133 | 0.01029276
|  |  | 71293 | 0.7623056 | 0.7674819 | 0.0001695267 | 0.7674178 | 0.01039128 | 0.7674142 | 0.01111335 |  |  | 40771 | 0.7821753 | 0.7792293 | 0.0001520109 | 0.7799189 | 0.01192107 | 0.7799133 | 0.01029276
|  |  | 71303 | 0.7678296 | 0.7674819 | 0.0001695267 | 0.7674178 | 0.01039128 | 0.7674142 | 0.01111335 |  |  | 40776 | 0.7821753 | 0.7792293 | 0.0001520109 | 0.7799189 | 0.01192107 | 0.7799133 | 0.01029276
|  |  | 71313 | 0.7678296 | 0.7674819 | 0.0001695267 | 0.7674178 | 0.01039128 | 0.7674142 | 0.01111335 |  |  | 40781 | 0.7784506 | 0.7792293 | 0.0001520109 | 0.7799189 | 0.01192107 | 0.7799133 | 0.01029276
|  |  | 71323 | 0.7623056 | 0.7674819 | 0.0001695267 | 0.7674178 | 0.01039128 | 0.7674142 | 0.01111335 |  |  | 40786 | 0.7821753 | 0.7792293 | 0.0001520109 | 0.7799189 | 0.01192107 | 0.7799133 | 0.01029276
|  |  | 71333 | 0.7678296 | 0.7674819 | 0.0001695267 | 0.7674178 | 0.01039128 | 0.7674142 | 0.01111335 |  |  | 40791 | 0.7821753 | 0.7792293 | 0.0001520109 | 0.7799189 | 0.01192107 | 0.7799133 | 0.01029276
|  |  | 71343 | 0.7733535 | 0.7674819 | 0.0001695267 | 0.7674178 | 0.01039128 | 0.7674142 | 0.01111335 |  |  | 40796 | 0.7858999 | 0.7792293 | 0.0001520109 | 0.7799189 | 0.01192107 | 0.7799133 | 0.01029276
|  |  | 71353 | 0.7623056 | 0.7674819 | 0.0001695267 | 0.7674178 | 0.01039128 | 0.7674142 | 0.01111335 |  |  | 40801 | 0.7821753 | 0.7792293 | 0.0001520109 | 0.7799189 | 0.01192107 | 0.7799133 | 0.01029276
|  |  | 71363 | 0.7623056 | 0.7674819 | 0.0001695267 | 0.7674178 | 0.01039128 | 0.7674142 | 0.01111335 |  |  | 40806 | 0.7821753 | 0.7792293 | 0.0001520109 | 0.7799189 | 0.01192107 | 0.7799133 | 0.01029276
|  |  | 71373 | 0.7623056 | 0.7674819 | 0.0001695267 | 0.7674178 | 0.01039128 | 0.7674142 | 0.01111335 |  |  | 40811 | 0.7858999 | 0.7792293 | 0.0001520109 | 0.7799189 | 0.01192107 | 0.7799133 | 0.01029276
|  |  | 71383 | 0.7623056 | 0.7674819 | 0.0001695267 | 0.7674178 | 0.01039128 | 0.7674142 | 0.01111335 |  |  | 40816 | 0.7821753 | 0.7792293 | 0.0001520109 | 0.7799189 | 0.01192107 | 0.7799133 | 0.01029276
|  |  | 71393 | 0.7678296 | 0.7674819 | 0.0001695267 | 0.7674178 | 0.01039128 | 0.7674142 | 0.01111335 |  |  | 40821 | 0.7784506 | 0.7792293 | 0.0001520109 | 0.7799189 | 0.01192107 | 0.7799133 | 0.01029276
|  |  | 71403 | 0.7623056 | 0.7674819 | 0.0001695267 | 0.7674178 | 0.01039128 | 0.7674142 | 0.01111335 |  |  | 40826 | 0.7821753 | 0.7792293 | 0.0001520109 | 0.7799189 | 0.01192107 | 0.7799133 | 0.01029276
|  |  | 71413 | 0.7623056 | 0.7674819 | 0.0001695267 | 0.7674178 | 0.01039128 | 0.7674142 | 0.01111335 |  |  | 40831 | 0.7784506 | 0.7792293 | 0.0001520109 | 0.7799189 | 0.01192107 | 0.7799133 | 0.01029276
|  |  | 71423 | 0.7623056 | 0.7674819 | 0.0001695267 | 0.7674178 | 0.01039128 | 0.7674142 | 0.01111335 |  |  | 40836 | 0.7821753 | 0.7792293 | 0.0001520109 | 0.7799189 | 0.01192107 | 0.7799133 | 0.01029276
|  |  | 71433 | 0.7623056 | 0.7674819 | 0.0001695267 | 0.7674178 | 0.01039128 | 0.7674142 | 0.01111335 |  |  | 40841 | 0.7784506 | 0.7792293 | 0.0001520109 | 0.7799189 | 0.01192107 | 0.7799133 | 0.01029276
|  |  | 71443 | 0.7678296 | 0.7674819 | 0.0001695267 | 0.7674178 | 0.01039128 | 0.7674142 | 0.01111335 |  |  | 40846 | 0.7821753 | 0.7792293 | 0.0001520109 | 0.7799189 | 0.01192107 | 0.7799133 | 0.01029276
|  |  | 71453 | 0.7678296 | 0.7674819 | 0.0001695267 | 0.7674178 | 0.01039128 | 0.7674142 | 0.01111335 |  |  | 40851 | 0.7784506 | 0.7792293 | 0.0001520109 | 0.7799189 | 0.01192107 | 0.7799133 | 0.01029276
|  |  | 71463 | 0.7678296 | 0.7674819 | 0.0001695267 | 0.7674178 | 0.01039128 | 0.7674142 | 0.01111335 |  |  | 40856 | 0.7821753 | 0.7792293 | 0.0001520109 | 0.7799189 | 0.01192107 | 0.7799133 | 0.01029276
|  |  | 71473 | 0.7623056 | 0.7674819 | 0.0001695267 | 0.7674178 | 0.01039128 | 0.7674142 | 0.01111335 |  |  | 40861 | 0.7821753 | 0.7792293 | 0.0001520109 | 0.7799189 | 0.01192107 | 0.7799133 | 0.01029276
|  |  | 71483 | 0.7733535 | 0.7674819 | 0.0001695267 | 0.7674178 | 0.01039128 | 0.7674142 | 0.01111335 |  |  | 40866 | 0.7858999 | 0.7792293 | 0.0001520109 | 0.7799189 | 0.01192107 | 0.7799133 | 0.01029276
|  |  | 71493 | 0.7678296 | 0.7674819 | 0.0001695267 | 0.7674178 | 0.01039128 | 0.7674142 | 0.01111335 |  |  | 40871 | 0.7821753 | 0.7792293 | 0.0001520109 | 0.7799189 | 0.01192107 | 0.7799133 | 0.01029276
|  |  | 71503 | 0.7623056 | 0.7674819 | 0.0001695267 | 0.7674178 | 0.01039128 | 0.7674142 | 0.01111335 |  |  | 40876 | 0.7821753 | 0.7792293 | 0.0001520109 | 0.7799189 | 0.01192107 | 0.7799133 | 0.01029276
|  |  | 71513 | 0.7678296 | 0.7674819 | 0.0001695267 | 0.7674178 | 0.01039128 | 0.7674142 | 0.01111335 |  |  | 40881 | 0.7821753 | 0.7792293 | 0.0001520109 | 0.7799189 | 0.01192107 | 0.7799133 | 0.01029276
|  |  | 71523 | 0.7678296 | 0.7674819 | 0.0001695267 | 0.7674178 | 0.01039128 | 0.7674142 | 0.01111335 |  |  | 40886 | 0.7896246 | 0.7792293 | 0.0001520109 | 0.7799189 | 0.01192107 | 0.7799133 | 0.01029276
|  |  | 71533 | 0.7678296 | 0.7674819 | 0.0001695267 | 0.7674178 | 0.01039128 | 0.7674142 | 0.01111335 |  |  | 40891 | 0.7821753 | 0.7792293 | 0.0001520109 | 0.7799189 | 0.01192107 | 0.7799133 | 0.01029276
|  |  | 71543 | 0.7678296 | 0.7674819 | 0.0001695267 | 0.7674178 | 0.01039128 | 0.7674142 | 0.01111335 |  |  | 40896 | 0.7821753 | 0.7792293 | 0.0001520109 | 0.7799189 | 0.01192107 | 0.7799133 | 0.01029276
|  |  | 71553 | 0.7678296 | 0.7674819 | 0.0001695267 | 0.7674178 | 0.01039128 | 0.7674142 | 0.01111335 |  |  | 40901 | 0.7858999 | 0.7792293 | 0.0001520109 | 0.7799189 | 0.01192107 | 0.7799133 | 0.01029276
|  |  | 71563 | 0.7623056 | 0.7674819 | 0.0001695267 | 0.7674178 | 0.01039128 | 0.7674142 | 0.01111335 |  |  | 40906 | 0.7784506 | 0.7792293 | 0.0001520109 | 0.7799189 | 0.01192107 | 0.7799133 | 0.01029276
|  |  | 71573 | 0.7567817 | 0.7674819 | 0.0001695267 | 0.7674178 | 0.01039128 | 0.7674142 | 0.01111335 |  |  | 40911 | 0.7784506 | 0.7792293 | 0.0001520109 | 0.7799189 | 0.01192107 | 0.7799133 | 0.01029276
|  |  | 71583 | 0.7567817 | 0.7674819 | 0.0001695267 | 0.7674178 | 0.01039128 | 0.7674142 | 0.01111335 |  |  | 40916 | 0.7858999 | 0.7792293 | 0.0001520109 | 0.7799189 | 0.01192107 | 0.7799133 | 0.01029276
|  |  | 71593 | 0.7733535 | 0.7674819 | 0.0001695267 | 0.7674178 | 0.01039128 | 0.7674142 | 0.01111335 |  |  | 40921 | 0.7821753 | 0.7792293 | 0.0001520109 | 0.7799189 | 0.01192107 | 0.7799133 | 0.01029276
|  |  | 71603 | 0.7678296 | 0.7674819 | 0.0001695267 | 0.7674178 | 0.01039128 | 0.7674142 | 0.01111335 |  |  | 40926 | 0.7821753 | 0.7792293 | 0.0001520109 | 0.7799189 | 0.01192107 | 0.7799133 | 0.01029276
|  |  | 71613 | 0.7623056 | 0.7674819 | 0.0001695267 | 0.7674178 | 0.01039128 | 0.7674142 | 0.01111335 |  |  | 40931 | 0.7858999 | 0.7792293 | 0.0001520109 | 0.7799189 | 0.01192107 | 0.7799133 | 0.01029276
|  |  | 71623 | 0.7678296 | 0.7674819 | 0.0001695267 | 0.7674178 | 0.01039128 | 0.7674142 | 0.01111335 |  |  | 40936 | 0.7784506 | 0.7792293 | 0.0001520109 | 0.7799189 | 0.01192107 | 0.7799133 | 0.01029276
|  |  | 71633 | 0.7623056 | 0.7674819 | 0.0001695267 | 0.7674178 | 0.01039128 | 0.7674142 | 0.01111335 |  |  | 40941 | 0.7821753 | 0.7792293 | 0.0001520109 | 0.7799189 | 0.01192107 | 0.7799133 | 0.01029276
|  |  | 71643 | 0.7623056 | 0.7674819 | 0.0001695267 | 0.7674178 | 0.01039128 | 0.7674142 | 0.01111335 |  |  | 40946 | 0.7821753 | 0.7792293 | 0.0001520109 | 0.7799189 | 0.01192107 | 0.7799133 | 0.01029276
|  |  | 71653 | 0.7678296 | 0.7674819 | 0.0001695267 | 0.7674178 | 0.01039128 | 0.7674142 | 0.01111335 |  |  | 40951 | 0.7784506 | 0.7792293 | 0.0001520109 | 0.7799189 | 0.01192107 | 0.7799133 | 0.01029276
|  |  | 71663 | 0.7678296 | 0.7674819 | 0.0001695267 | 0.7674178 | 0.01039128 | 0.7674142 | 0.01111335 |  |  | 40956 | 0.7858999 | 0.7792293 | 0.0001520109 | 0.7799189 | 0.01192107 | 0.7799133 | 0.01029276
|  |  | 71673 | 0.7678296 | 0.7674819 | 0.0001695267 | 0.7674178 | 0.01039128 | 0.7674142 | 0.01111335 |  |  | 40961 | 0.7858999 | 0.7792293 | 0.0001520109 | 0.7799189 | 0.01192107 | 0.7799133 | 0.01029276
|  |  | 71683 | 0.7678296 | 0.7674819 | 0.0001695267 | 0.7674178 | 0.01039128 | 0.7674142 | 0.01111335 |  |  | 40966 | 0.7858999 | 0.7792293 | 0.0001520109 | 0.7799189 | 0.01192107 | 0.7799133 | 0.01029276
|  |  | 71693 | 0.7623056 | 0.7674819 | 0.0001695267 | 0.7674178 | 0.01039128 | 0.7674142 | 0.01111335 |  |  | 40971 | 0.7784506 | 0.7792293 | 0.0001520109 | 0.7799189 | 0.01192107 | 0.7799133 | 0.01029276
|  |  | 71703 | 0.7623056 | 0.7674819 | 0.0001695267 | 0.7674178 | 0.01039128 | 0.7674142 | 0.01111335 |  |  | 40976 | 0.7821753 | 0.7792293 | 0.0001520109 | 0.7799189 | 0.01192107 | 0.7799133 | 0.01029276
|  |  | 71713 | 0.7678296 | 0.7674819 | 0.0001695267 | 0.7674178 | 0.01039128 | 0.7674142 | 0.01111335 |  |  | 40981 | 0.7821753 | 0.7792293 | 0.0001520109 | 0.7799189 | 0.01192107 | 0.7799133 | 0.01029276
|  |  | 71723 | 0.7678296 | 0.7674819 | 0.0001695267 | 0.7674178 | 0.01039128 | 0.7674142 | 0.01111335 |  |  | 40986 | 0.7821753 | 0.7792293 | 0.0001520109 | 0.7799189 | 0.01192107 | 0.7799133 | 0.01029276
|  |  | 71733 | 0.7678296 | 0.7674819 | 0.0001695267 | 0.7674178 | 0.01039128 | 0.7674142 | 0.01111335 |  |  | 40991 | 0.7821753 | 0.7792293 | 0.0001520109 | 0.7799189 | 0.01192107 | 0.7799133 | 0.01029276
|  |  | 71743 | 0.7678296 | 0.7674819 | 0.0001695267 | 0.7674178 | 0.01039128 | 0.7674142 | 0.01111335 |  |  | 40996 | 0.7821753 | 0.7792293 | 0.0001520109 | 0.7799189 | 0.01192107 | 0.7799133 | 0.01029276
|  |  | 71753 | 0.7678296 | 0.7674819 | 0.0001695267 | 0.7674178 | 0.01039128 | 0.7674142 | 0.01111335 |  |  | 41001 | 0.7821753 | 0.7792293 | 0.0001520109 | 0.7799189 | 0.01192107 | 0.7799133 | 0.01029276
|  |  | 71763 | 0.7623056 | 0.7674819 | 0.0001695267 | 0.7674178 | 0.01039128 | 0.7674142 | 0.01111335 |  |  | 41006 | 0.7858999 | 0.7792293 | 0.0001520109 | 0.7799189 | 0.01192107 | 0.7799133 | 0.01029276
|  |  | 71773 | 0.7623056 | 0.7674819 | 0.0001695267 | 0.7674178 | 0.01039128 | 0.7674142 | 0.01111335 |  |  | 41011 | 0.7858999 | 0.7792293 | 0.0001520109 | 0.7799189 | 0.01192107 | 0.7799133 | 0.01029276
|  |  | 71783 | 0.7678296 | 0.7674819 | 0.0001695267 | 0.7674178 | 0.01039128 | 0.7674142 | 0.01111335 |  |  | 41016 | 0.7821753 | 0.7792293 | 0.0001520109 | 0.7799189 | 0.01192107 | 0.7799133 | 0.01029276
|  |  | 71793 | 0.7678296 | 0.7674819 | 0.0001695267 | 0.7674178 | 0.01039128 | 0.7674142 | 0.01111335 |  |  | 41021 | 0.7821753 | 0.7792293 | 0.0001520109 | 0.7799189 | 0.01192107 | 0.7799133 | 0.01029276
|  |  | 71803 | 0.7623056 | 0.7674819 | 0.0001695267 | 0.7674178 | 0.01039128 | 0.7674142 | 0.01111335 |  |  | 41026 | 0.7858999 | 0.7792293 | 0.0001520109 | 0.7799189 | 0.01192107 | 0.7799133 | 0.01029276
|  |  | 71813 | 0.7623056 | 0.7674819 | 0.0001695267 | 0.7674178 | 0.01039128 | 0.7674142 | 0.01111335 |  |  | 41031 | 0.7821753 | 0.7792293 | 0.0001520109 | 0.7799189 | 0.01192107 | 0.7799133 | 0.01029276
|  |  | 71823 | 0.7623056 | 0.7674819 | 0.0001695267 | 0.7674178 | 0.01039128 | 0.7674142 | 0.01111335 |  |  | 41036 | 0.7858999 | 0.7792293 | 0.0001520109 | 0.7799189 | 0.01192107 | 0.7799133 | 0.01029276
|  |  | 71833 | 0.7678296 | 0.7674819 | 0.0001695267 | 0.7674178 | 0.01039128 | 0.7674142 | 0.01111335 |  |  | 41041 | 0.7784506 | 0.7792293 | 0.0001520109 | 0.7799189 | 0.01192107 | 0.7799133 | 0.01029276
|  |  | 71843 | 0.7678296 | 0.7674819 | 0.0001695267 | 0.7674178 | 0.01039128 | 0.7674142 | 0.01111335 |  |  | 41046 | 0.7821753 | 0.7792293 | 0.0001520109 | 0.7799189 | 0.01192107 | 0.7799133 | 0.01029276
|  |  | 71853 | 0.7623056 | 0.7674819 | 0.0001695267 | 0.7674178 | 0.01039128 | 0.7674142 | 0.01111335 |  |  | 41051 | 0.7821753 | 0.7792293 | 0.0001520109 | 0.7799189 | 0.01192107 | 0.7799133 | 0.01029276
|  |  | 71863 | 0.7678296 | 0.7674819 | 0.0001695267 | 0.7674178 | 0.01039128 | 0.7674142 | 0.01111335 |  |  | 41056 | 0.7821753 | 0.7792293 | 0.0001520109 | 0.7799189 | 0.01192107 | 0.7799133 | 0.01029276
|  |  | 71873 | 0.7733535 | 0.7674819 | 0.0001695267 | 0.7674178 | 0.01039128 | 0.7674142 | 0.01111335 |  |  | 41061 | 0.7784506 | 0.7792293 | 0.0001520109 | 0.7799189 | 0.01192107 | 0.7799133 | 0.01029276
|  |  | 71883 | 0.7623056 | 0.7674819 | 0.0001695267 | 0.7674178 | 0.01039128 | 0.7674142 | 0.01111335 |  |  | 41066 | 0.7821753 | 0.7792293 | 0.0001520109 | 0.7799189 | 0.01192107 | 0.7799133 | 0.01029276
|  |  | 71893 | 0.7623056 | 0.7674819 | 0.0001695267 | 0.7674178 | 0.01039128 | 0.7674142 | 0.01111335 |  |  | 41071 | 0.7821753 | 0.7792293 | 0.0001520109 | 0.7799189 | 0.01192107 | 0.7799133 | 0.01029276
|  |  | 71903 | 0.7678296 | 0.7674819 | 0.0001695267 | 0.7674178 | 0.01039128 | 0.7674142 | 0.01111335 |  |  | 41076 | 0.7821753 | 0.7792293 | 0.0001520109 | 0.7799189 | 0.01192107 | 0.7799133 | 0.01029276
|  |  | 71913 | 0.7623056 | 0.7674819 | 0.0001695267 | 0.7674178 | 0.01039128 | 0.7674142 | 0.01111335 |  |  | 41081 | 0.774726 | 0.7792293 | 0.0001520109 | 0.7799189 | 0.01192107 | 0.7799133 | 0.01029276
|  |  | 71923 | 0.7678296 | 0.7674819 | 0.0001695267 | 0.7674178 | 0.01039128 | 0.7674142 | 0.01111335 |  |  | 41086 | 0.7821753 | 0.7792293 | 0.0001520109 | 0.7799189 | 0.01192107 | 0.7799133 | 0.01029276
|  |  | 71933 | 0.7623056 | 0.7674819 | 0.0001695267 | 0.7674178 | 0.01039128 | 0.7674142 | 0.01111335 |  |  | 41091 | 0.7821753 | 0.7792293 | 0.0001520109 | 0.7799189 | 0.01192107 | 0.7799133 | 0.01029276
|  |  | 71943 | 0.7623056 | 0.7674819 | 0.0001695267 | 0.7674178 | 0.01039128 | 0.7674142 | 0.01111335 |  |  | 41096 | 0.7784506 | 0.7792293 | 0.0001520109 | 0.7799189 | 0.01192107 | 0.7799133 | 0.01029276
|  |  | 71953 | 0.7623056 | 0.7674819 | 0.0001695267 | 0.7674178 | 0.01039128 | 0.7674142 | 0.01111335 |  |  | 41101 | 0.7821753 | 0.7792293 | 0.0001520109 | 0.7799189 | 0.01192107 | 0.7799133 | 0.01029276
|  |  | 71963 | 0.7623056 | 0.7674819 | 0.0001695267 | 0.7674178 | 0.01039128 | 0.7674142 | 0.01111335 |  |  | 41106 | 0.7821753 | 0.7792293 | 0.0001520109 | 0.7799189 | 0.01192107 | 0.7799133 | 0.01029276
|  |  | 71973 | 0.7623056 | 0.7674819 | 0.0001695267 | 0.7674178 | 0.01039128 | 0.7674142 | 0.01111335 |  |  | 41111 | 0.7821753 | 0.7792293 | 0.0001520109 | 0.7799189 | 0.01192107 | 0.7799133 | 0.01029276
|  |  | 71983 | 0.7623056 | 0.7674819 | 0.0001695267 | 0.7674178 | 0.01039128 | 0.7674142 | 0.01111335 |  |  | 41116 | 0.7784506 | 0.7792293 | 0.0001520109 | 0.7799189 | 0.01192107 | 0.7799133 | 0.01029276
|  |  | 71993 | 0.7678296 | 0.7674819 | 0.0001695267 | 0.7674178 | 0.01039128 | 0.7674142 | 0.01111335 |  |  | 41121 | 0.7858999 | 0.7792293 | 0.0001520109 | 0.7799189 | 0.01192107 | 0.7799133 | 0.01029276
|  |  | 72003 | 0.7623056 | 0.7674819 | 0.0001695267 | 0.7674178 | 0.01039128 | 0.7674142 | 0.01111335 |  |  | 41126 | 0.7821753 | 0.7792293 | 0.0001520109 | 0.7799189 | 0.01192107 | 0.7799133 | 0.01029276
|  |  | 72013 | 0.7623056 | 0.7674819 | 0.0001695267 | 0.7674178 | 0.01039128 | 0.7674142 | 0.01111335 |  |  | 41131 | 0.7821753 | 0.7792293 | 0.0001520109 | 0.7799189 | 0.01192107 | 0.7799133 | 0.01029276
|  |  | 72023 | 0.7623056 | 0.7674819 | 0.0001695267 | 0.7674178 | 0.01039128 | 0.7674142 | 0.01111335 |  |  | 41136 | 0.7784506 | 0.7792293 | 0.0001520109 | 0.7799189 | 0.01192107 | 0.7799133 | 0.01029276
|  |  | 72033 | 0.7678296 | 0.7674819 | 0.0001695267 | 0.7674178 | 0.01039128 | 0.7674142 | 0.01111335 |  |  | 41141 | 0.7821753 | 0.7792293 | 0.0001520109 | 0.7799189 | 0.01192107 | 0.7799133 | 0.01029276
|  |  | 72043 | 0.7623056 | 0.7674819 | 0.0001695267 | 0.7674178 | 0.01039128 | 0.7674142 | 0.01111335 |  |  | 41146 | 0.7821753 | 0.7792293 | 0.0001520109 | 0.7799189 | 0.01192107 | 0.7799133 | 0.01029276
|  |  | 72053 | 0.7678296 | 0.7674819 | 0.0001695267 | 0.7674178 | 0.01039128 | 0.7674142 | 0.01111335 |  |  | 41151 | 0.7821753 | 0.7792293 | 0.0001520109 | 0.7799189 | 0.01192107 | 0.7799133 | 0.01029276
|  |  | 72063 | 0.7623056 | 0.7674819 | 0.0001695267 | 0.7674178 | 0.01039128 | 0.7674142 | 0.01111335 |  |  | 41156 | 0.7821753 | 0.7792293 | 0.0001520109 | 0.7799189 | 0.01192107 | 0.7799133 | 0.01029276
|  |  | 72073 | 0.7567817 | 0.7674819 | 0.0001695267 | 0.7674178 | 0.01039128 | 0.7674142 | 0.01111335 |  |  | 41161 | 0.7858999 | 0.7792293 | 0.0001520109 | 0.7799189 | 0.01192107 | 0.7799133 | 0.01029276
|  |  | 72083 | 0.7623056 | 0.7674819 | 0.0001695267 | 0.7674178 | 0.01039128 | 0.7674142 | 0.01111335 |  |  | 41166 | 0.774726 | 0.7792293 | 0.0001520109 | 0.7799189 | 0.01192107 | 0.7799133 | 0.01029276
|  |  | 72093 | 0.7678296 | 0.7674819 | 0.0001695267 | 0.7674178 | 0.01039128 | 0.7674142 | 0.01111335 |  |  | 41171 | 0.7821753 | 0.7792293 | 0.0001520109 | 0.7799189 | 0.01192107 | 0.7799133 | 0.01029276
|  |  | 72103 | 0.7623056 | 0.7674819 | 0.0001695267 | 0.7674178 | 0.01039128 | 0.7674142 | 0.01111335 |  |  | 41176 | 0.7784506 | 0.7792293 | 0.0001520109 | 0.7799189 | 0.01192107 | 0.7799133 | 0.01029276
|  |  | 72113 | 0.7678296 | 0.7674819 | 0.0001695267 | 0.7674178 | 0.01039128 | 0.7674142 | 0.01111335 |  |  | 41181 | 0.7784506 | 0.7792293 | 0.0001520109 | 0.7799189 | 0.01192107 | 0.7799133 | 0.01029276
|  |  | 72123 | 0.7623056 | 0.7674819 | 0.0001695267 | 0.7674178 | 0.01039128 | 0.7674142 | 0.01111335 |  |  | 41186 | 0.7821753 | 0.7792293 | 0.0001520109 | 0.7799189 | 0.01192107 | 0.7799133 | 0.01029276
|  |  | 72133 | 0.7733535 | 0.7674819 | 0.0001695267 | 0.7674178 | 0.01039128 | 0.7674142 | 0.01111335 |  |  | 41191 | 0.7784506 | 0.7792293 | 0.0001520109 | 0.7799189 | 0.01192107 | 0.7799133 | 0.01029276
|  |  | 72143 | 0.7678296 | 0.7674819 | 0.0001695267 | 0.7674178 | 0.01039128 | 0.7674142 | 0.01111335 |  |  | 41196 | 0.7858999 | 0.7792293 | 0.0001520109 | 0.7799189 | 0.01192107 | 0.7799133 | 0.01029276
|  |  | 72153 | 0.7678296 | 0.7674819 | 0.0001695267 | 0.7674178 | 0.01039128 | 0.7674142 | 0.01111335 |  |  | 41201 | 0.7784506 | 0.7792293 | 0.0001520109 | 0.7799189 | 0.01192107 | 0.7799133 | 0.01029276
|  |  | 72163 | 0.7678296 | 0.7674819 | 0.0001695267 | 0.7674178 | 0.01039128 | 0.7674142 | 0.01111335 |  |  | 41206 | 0.7784506 | 0.7792293 | 0.0001520109 | 0.7799189 | 0.01192107 | 0.7799133 | 0.01029276
|  |  | 72173 | 0.7623056 | 0.7674819 | 0.0001695267 | 0.7674178 | 0.01039128 | 0.7674142 | 0.01111335 |  |  | 41211 | 0.7784506 | 0.7792293 | 0.0001520109 | 0.7799189 | 0.01192107 | 0.7799133 | 0.01029276
|  |  | 72183 | 0.7678296 | 0.7674819 | 0.0001695267 | 0.7674178 | 0.01039128 | 0.7674142 | 0.01111335 |  |  | 41216 | 0.7858999 | 0.7792293 | 0.0001520109 | 0.7799189 | 0.01192107 | 0.7799133 | 0.01029276
|  |  | 72193 | 0.7678296 | 0.7674819 | 0.0001695267 | 0.7674178 | 0.01039128 | 0.7674142 | 0.01111335 |  |  | 41221 | 0.7821753 | 0.7792293 | 0.0001520109 | 0.7799189 | 0.01192107 | 0.7799133 | 0.01029276
|  |  | 72203 | 0.7623056 | 0.7674819 | 0.0001695267 | 0.7674178 | 0.01039128 | 0.7674142 | 0.01111335 |  |  | 41226 | 0.7858999 | 0.7792293 | 0.0001520109 | 0.7799189 | 0.01192107 | 0.7799133 | 0.01029276
|  |  | 72213 | 0.7623056 | 0.7674819 | 0.0001695267 | 0.7674178 | 0.01039128 | 0.7674142 | 0.01111335 |  |  | 41231 | 0.7821753 | 0.7792293 | 0.0001520109 | 0.7799189 | 0.01192107 | 0.7799133 | 0.01029276
|  |  | 72223 | 0.7733535 | 0.7674819 | 0.0001695267 | 0.7674178 | 0.01039128 | 0.7674142 | 0.01111335 |  |  | 41236 | 0.774726 | 0.7792293 | 0.0001520109 | 0.7799189 | 0.01192107 | 0.7799133 | 0.01029276
|  |  | 72233 | 0.7623056 | 0.7674819 | 0.0001695267 | 0.7674178 | 0.01039128 | 0.7674142 | 0.01111335 |  |  | 41241 | 0.7784506 | 0.7792293 | 0.0001520109 | 0.7799189 | 0.01192107 | 0.7799133 | 0.01029276
|  |  | 72243 | 0.7678296 | 0.7674819 | 0.0001695267 | 0.7674178 | 0.01039128 | 0.7674142 | 0.01111335 |  |  | 41246 | 0.7858999 | 0.7792293 | 0.0001520109 | 0.7799189 | 0.01192107 | 0.7799133 | 0.01029276
|  |  | 72253 | 0.7678296 | 0.7674819 | 0.0001695267 | 0.7674178 | 0.01039128 | 0.7674142 | 0.01111335 |  |  | 41251 | 0.7821753 | 0.7792293 | 0.0001520109 | 0.7799189 | 0.01192107 | 0.7799133 | 0.01029276
|  |  | 72263 | 0.7623056 | 0.7674819 | 0.0001695267 | 0.7674178 | 0.01039128 | 0.7674142 | 0.01111335 |  |  | 41256 | 0.774726 | 0.7792293 | 0.0001520109 | 0.7799189 | 0.01192107 | 0.7799133 | 0.01029276
|  |  | 72273 | 0.7623056 | 0.7674819 | 0.0001695267 | 0.7674178 | 0.01039128 | 0.7674142 | 0.01111335 |  |  | 41261 | 0.7821753 | 0.7792293 | 0.0001520109 | 0.7799189 | 0.01192107 | 0.7799133 | 0.01029276
|  |  | 72283 | 0.7623056 | 0.7674819 | 0.0001695267 | 0.7674178 | 0.01039128 | 0.7674142 | 0.01111335 |  |  | 41266 | 0.7821753 | 0.7792293 | 0.0001520109 | 0.7799189 | 0.01192107 | 0.7799133 | 0.01029276
|  |  | 72293 | 0.7678296 | 0.7674819 | 0.0001695267 | 0.7674178 | 0.01039128 | 0.7674142 | 0.01111335 |  |  | 41271 | 0.7784506 | 0.7792293 | 0.0001520109 | 0.7799189 | 0.01192107 | 0.7799133 | 0.01029276
|  |  | 72303 | 0.7678296 | 0.7674819 | 0.0001695267 | 0.7674178 | 0.01039128 | 0.7674142 | 0.01111335 |  |  | 41276 | 0.7858999 | 0.7792293 | 0.0001520109 | 0.7799189 | 0.01192107 | 0.7799133 | 0.01029276
|  |  | 72313 | 0.7678296 | 0.7674819 | 0.0001695267 | 0.7674178 | 0.01039128 | 0.7674142 | 0.01111335 |  |  | 41281 | 0.7821753 | 0.7792293 | 0.0001520109 | 0.7799189 | 0.01192107 | 0.7799133 | 0.01029276
|  |  | 72323 | 0.7678296 | 0.7674819 | 0.0001695267 | 0.7674178 | 0.01039128 | 0.7674142 | 0.01111335 |  |  | 41286 | 0.7858999 | 0.7792293 | 0.0001520109 | 0.7799189 | 0.01192107 | 0.7799133 | 0.01029276
|  |  | 72333 | 0.7623056 | 0.7674819 | 0.0001695267 | 0.7674178 | 0.01039128 | 0.7674142 | 0.01111335 |  |  | 41291 | 0.7784506 | 0.7792293 | 0.0001520109 | 0.7799189 | 0.01192107 | 0.7799133 | 0.01029276
|  |  | 72343 | 0.7678296 | 0.7674819 | 0.0001695267 | 0.7674178 | 0.01039128 | 0.7674142 | 0.01111335 |  |  | 41296 | 0.7784506 | 0.7792293 | 0.0001520109 | 0.7799189 | 0.01192107 | 0.7799133 | 0.01029276
|  |  | 72353 | 0.7567817 | 0.7674819 | 0.0001695267 | 0.7674178 | 0.01039128 | 0.7674142 | 0.01111335 |  |  | 41301 | 0.7821753 | 0.7792293 | 0.0001520109 | 0.7799189 | 0.01192107 | 0.7799133 | 0.01029276
|  |  | 72363 | 0.7623056 | 0.7674819 | 0.0001695267 | 0.7674178 | 0.01039128 | 0.7674142 | 0.01111335 |  |  | 41306 | 0.7821753 | 0.7792293 | 0.0001520109 | 0.7799189 | 0.01192107 | 0.7799133 | 0.01029276
|  |  | 72373 | 0.7678296 | 0.7674819 | 0.0001695267 | 0.7674178 | 0.01039128 | 0.7674142 | 0.01111335 |  |  | 41311 | 0.7821753 | 0.7792293 | 0.0001520109 | 0.7799189 | 0.01192107 | 0.7799133 | 0.01029276
|  |  | 72383 | 0.7623056 | 0.7674819 | 0.0001695267 | 0.7674178 | 0.01039128 | 0.7674142 | 0.01111335 |  |  | 41316 | 0.7858999 | 0.7792293 | 0.0001520109 | 0.7799189 | 0.01192107 | 0.7799133 | 0.01029276
|  |  | 72393 | 0.7623056 | 0.7674819 | 0.0001695267 | 0.7674178 | 0.01039128 | 0.7674142 | 0.01111335 |  |  | 41321 | 0.7858999 | 0.7792293 | 0.0001520109 | 0.7799189 | 0.01192107 | 0.7799133 | 0.01029276
|  |  | 72403 | 0.7678296 | 0.7674819 | 0.0001695267 | 0.7674178 | 0.01039128 | 0.7674142 | 0.01111335 |  |  | 41326 | 0.7858999 | 0.7792293 | 0.0001520109 | 0.7799189 | 0.01192107 | 0.7799133 | 0.01029276
|  |  | 72413 | 0.7567817 | 0.7674819 | 0.0001695267 | 0.7674178 | 0.01039128 | 0.7674142 | 0.01111335 |  |  | 41331 | 0.7821753 | 0.7792293 | 0.0001520109 | 0.7799189 | 0.01192107 | 0.7799133 | 0.01029276
|  |  | 72423 | 0.7623056 | 0.7674819 | 0.0001695267 | 0.7674178 | 0.01039128 | 0.7674142 | 0.01111335 |  |  | 41336 | 0.7821753 | 0.7792293 | 0.0001520109 | 0.7799189 | 0.01192107 | 0.7799133 | 0.01029276
|  |  | 72433 | 0.7623056 | 0.7674819 | 0.0001695267 | 0.7674178 | 0.01039128 | 0.7674142 | 0.01111335 |  |  | 41341 | 0.7858999 | 0.7792293 | 0.0001520109 | 0.7799189 | 0.01192107 | 0.7799133 | 0.01029276
|  |  | 72443 | 0.7733535 | 0.7674819 | 0.0001695267 | 0.7674178 | 0.01039128 | 0.7674142 | 0.01111335 |  |  | 41346 | 0.7821753 | 0.7792293 | 0.0001520109 | 0.7799189 | 0.01192107 | 0.7799133 | 0.01029276
|  |  | 72453 | 0.7678296 | 0.7674819 | 0.0001695267 | 0.7674178 | 0.01039128 | 0.7674142 | 0.01111335 |  |  | 41351 | 0.7858999 | 0.7792293 | 0.0001520109 | 0.7799189 | 0.01192107 | 0.7799133 | 0.01029276
|  |  | 72463 | 0.7623056 | 0.7674819 | 0.0001695267 | 0.7674178 | 0.01039128 | 0.7674142 | 0.01111335 |  |  | 41356 | 0.7821753 | 0.7792293 | 0.0001520109 | 0.7799189 | 0.01192107 | 0.7799133 | 0.01029276
|  |  | 72473 | 0.7623056 | 0.7674819 | 0.0001695267 | 0.7674178 | 0.01039128 | 0.7674142 | 0.01111335 |  |  | 41361 | 0.7821753 | 0.7792293 | 0.0001520109 | 0.7799189 | 0.01192107 | 0.7799133 | 0.01029276
|  |  | 72483 | 0.7678296 | 0.7674819 | 0.0001695267 | 0.7674178 | 0.01039128 | 0.7674142 | 0.01111335 |  |  | 41366 | 0.7784506 | 0.7792293 | 0.0001520109 | 0.7799189 | 0.01192107 | 0.7799133 | 0.01029276
|  |  | 72493 | 0.7623056 | 0.7674819 | 0.0001695267 | 0.7674178 | 0.01039128 | 0.7674142 | 0.01111335 |  |  | 41371 | 0.7784506 | 0.7792293 | 0.0001520109 | 0.7799189 | 0.01192107 | 0.7799133 | 0.01029276
|  |  | 72503 | 0.7623056 | 0.7674819 | 0.0001695267 | 0.7674178 | 0.01039128 | 0.7674142 | 0.01111335 |  |  | 41376 | 0.7858999 | 0.7792293 | 0.0001520109 | 0.7799189 | 0.01192107 | 0.7799133 | 0.01029276
|  |  | 72513 | 0.7678296 | 0.7674819 | 0.0001695267 | 0.7674178 | 0.01039128 | 0.7674142 | 0.01111335 |  |  | 41381 | 0.774726 | 0.7792293 | 0.0001520109 | 0.7799189 | 0.01192107 | 0.7799133 | 0.01029276
|  |  | 72523 | 0.7623056 | 0.7674819 | 0.0001695267 | 0.7674178 | 0.01039128 | 0.7674142 | 0.01111335 |  |  | 41386 | 0.7784506 | 0.7792293 | 0.0001520109 | 0.7799189 | 0.01192107 | 0.7799133 | 0.01029276
|  |  | 72533 | 0.7623056 | 0.7674819 | 0.0001695267 | 0.7674178 | 0.01039128 | 0.7674142 | 0.01111335 |  |  | 41391 | 0.7784506 | 0.7792293 | 0.0001520109 | 0.7799189 | 0.01192107 | 0.7799133 | 0.01029276
|  |  | 72543 | 0.7678296 | 0.7674819 | 0.0001695267 | 0.7674178 | 0.01039128 | 0.7674142 | 0.01111335 |  |  | 41396 | 0.7784506 | 0.7792293 | 0.0001520109 | 0.7799189 | 0.01192107 | 0.7799133 | 0.01029276
|  |  | 72553 | 0.7623056 | 0.7674819 | 0.0001695267 | 0.7674178 | 0.01039128 | 0.7674142 | 0.01111335 |  |  | 41401 | 0.7858999 | 0.7792293 | 0.0001520109 | 0.7799189 | 0.01192107 | 0.7799133 | 0.01029276
|  |  | 72563 | 0.7567817 | 0.7674819 | 0.0001695267 | 0.7674178 | 0.01039128 | 0.7674142 | 0.01111335 |  |  | 41406 | 0.7821753 | 0.7792293 | 0.0001520109 | 0.7799189 | 0.01192107 | 0.7799133 | 0.01029276
|  |  | 72573 | 0.7623056 | 0.7674819 | 0.0001695267 | 0.7674178 | 0.01039128 | 0.7674142 | 0.01111335 |  |  | 41411 | 0.7821753 | 0.7792293 | 0.0001520109 | 0.7799189 | 0.01192107 | 0.7799133 | 0.01029276
|  |  | 72583 | 0.7623056 | 0.7674819 | 0.0001695267 | 0.7674178 | 0.01039128 | 0.7674142 | 0.01111335 |  |  | 41416 | 0.7821753 | 0.7792293 | 0.0001520109 | 0.7799189 | 0.01192107 | 0.7799133 | 0.01029276
|  |  | 72593 | 0.7623056 | 0.7674819 | 0.0001695267 | 0.7674178 | 0.01039128 | 0.7674142 | 0.01111335 |  |  | 41421 | 0.7784506 | 0.7792293 | 0.0001520109 | 0.7799189 | 0.01192107 | 0.7799133 | 0.01029276
|  |  | 72603 | 0.7623056 | 0.7674819 | 0.0001695267 | 0.7674178 | 0.01039128 | 0.7674142 | 0.01111335 |  |  | 41426 | 0.7821753 | 0.7792293 | 0.0001520109 | 0.7799189 | 0.01192107 | 0.7799133 | 0.01029276
|  |  | 72613 | 0.7623056 | 0.7674819 | 0.0001695267 | 0.7674178 | 0.01039128 | 0.7674142 | 0.01111335 |  |  | 41431 | 0.7821753 | 0.7792293 | 0.0001520109 | 0.7799189 | 0.01192107 | 0.7799133 | 0.01029276
|  |  | 72623 | 0.7623056 | 0.7674819 | 0.0001695267 | 0.7674178 | 0.01039128 | 0.7674142 | 0.01111335 |  |  | 41436 | 0.7821753 | 0.7792293 | 0.0001520109 | 0.7799189 | 0.01192107 | 0.7799133 | 0.01029276
|  |  | 72633 | 0.7567817 | 0.7674819 | 0.0001695267 | 0.7674178 | 0.01039128 | 0.7674142 | 0.01111335 |  |  | 41441 | 0.7821753 | 0.7792293 | 0.0001520109 | 0.7799189 | 0.01192107 | 0.7799133 | 0.01029276
|  |  | 72643 | 0.7623056 | 0.7674819 | 0.0001695267 | 0.7674178 | 0.01039128 | 0.7674142 | 0.01111335 |  |  | 41446 | 0.7784506 | 0.7792293 | 0.0001520109 | 0.7799189 | 0.01192107 | 0.7799133 | 0.01029276
|  |  | 72653 | 0.7678296 | 0.7674819 | 0.0001695267 | 0.7674178 | 0.01039128 | 0.7674142 | 0.01111335 |  |  | 41451 | 0.7821753 | 0.7792293 | 0.0001520109 | 0.7799189 | 0.01192107 | 0.7799133 | 0.01029276
|  |  | 72663 | 0.7678296 | 0.7674819 | 0.0001695267 | 0.7674178 | 0.01039128 | 0.7674142 | 0.01111335 |  |  | 41456 | 0.7784506 | 0.7792293 | 0.0001520109 | 0.7799189 | 0.01192107 | 0.7799133 | 0.01029276
|  |  | 72673 | 0.7678296 | 0.7674819 | 0.0001695267 | 0.7674178 | 0.01039128 | 0.7674142 | 0.01111335 |  |  | 41461 | 0.7858999 | 0.7792293 | 0.0001520109 | 0.7799189 | 0.01192107 | 0.7799133 | 0.01029276
|  |  | 72683 | 0.7678296 | 0.7674819 | 0.0001695267 | 0.7674178 | 0.01039128 | 0.7674142 | 0.01111335 |  |  | 41466 | 0.7821753 | 0.7792293 | 0.0001520109 | 0.7799189 | 0.01192107 | 0.7799133 | 0.01029276
|  |  | 72693 | 0.7623056 | 0.7674819 | 0.0001695267 | 0.7674178 | 0.01039128 | 0.7674142 | 0.01111335 |  |  | 41471 | 0.7858999 | 0.7792293 | 0.0001520109 | 0.7799189 | 0.01192107 | 0.7799133 | 0.01029276
|  |  | 72703 | 0.7678296 | 0.7674819 | 0.0001695267 | 0.7674178 | 0.01039128 | 0.7674142 | 0.01111335 |  |  | 41476 | 0.7821753 | 0.7792293 | 0.0001520109 | 0.7799189 | 0.01192107 | 0.7799133 | 0.01029276
|  |  | 72713 | 0.7678296 | 0.7674819 | 0.0001695267 | 0.7674178 | 0.01039128 | 0.7674142 | 0.01111335 |  |  | 41481 | 0.7821753 | 0.7792293 | 0.0001520109 | 0.7799189 | 0.01192107 | 0.7799133 | 0.01029276
|  |  | 72723 | 0.7678296 | 0.7674819 | 0.0001695267 | 0.7674178 | 0.01039128 | 0.7674142 | 0.01111335 |  |  | 41486 | 0.7821753 | 0.7792293 | 0.0001520109 | 0.7799189 | 0.01192107 | 0.7799133 | 0.01029276
|  |  | 72733 | 0.7623056 | 0.7674819 | 0.0001695267 | 0.7674178 | 0.01039128 | 0.7674142 | 0.01111335 |  |  | 41491 | 0.7784506 | 0.7792293 | 0.0001520109 | 0.7799189 | 0.01192107 | 0.7799133 | 0.01029276
|  |  | 72743 | 0.7623056 | 0.7674819 | 0.0001695267 | 0.7674178 | 0.01039128 | 0.7674142 | 0.01111335 |  |  | 41496 | 0.7821753 | 0.7792293 | 0.0001520109 | 0.7799189 | 0.01192107 | 0.7799133 | 0.01029276
|  |  | 72753 | 0.7623056 | 0.7674819 | 0.0001695267 | 0.7674178 | 0.01039128 | 0.7674142 | 0.01111335 |  |  | 41501 | 0.7821753 | 0.7792293 | 0.0001520109 | 0.7799189 | 0.01192107 | 0.7799133 | 0.01029276
|  |  | 72763 | 0.7678296 | 0.7674819 | 0.0001695267 | 0.7674178 | 0.01039128 | 0.7674142 | 0.01111335 |  |  | 41506 | 0.7821753 | 0.7792293 | 0.0001520109 | 0.7799189 | 0.01192107 | 0.7799133 | 0.01029276
|  |  | 72773 | 0.7678296 | 0.7674819 | 0.0001695267 | 0.7674178 | 0.01039128 | 0.7674142 | 0.01111335 |  |  | 41511 | 0.7784506 | 0.7792293 | 0.0001520109 | 0.7799189 | 0.01192107 | 0.7799133 | 0.01029276
|  |  | 72783 | 0.7678296 | 0.7674819 | 0.0001695267 | 0.7674178 | 0.01039128 | 0.7674142 | 0.01111335 |  |  | 41516 | 0.7821753 | 0.7792293 | 0.0001520109 | 0.7799189 | 0.01192107 | 0.7799133 | 0.01029276
|  |  | 72793 | 0.7623056 | 0.7674819 | 0.0001695267 | 0.7674178 | 0.01039128 | 0.7674142 | 0.01111335 |  |  | 41521 | 0.7821753 | 0.7792293 | 0.0001520109 | 0.7799189 | 0.01192107 | 0.7799133 | 0.01029276
|  |  | 72803 | 0.7623056 | 0.7674819 | 0.0001695267 | 0.7674178 | 0.01039128 | 0.7674142 | 0.01111335 |  |  | 41526 | 0.774726 | 0.7792293 | 0.0001520109 | 0.7799189 | 0.01192107 | 0.7799133 | 0.01029276
|  |  | 72813 | 0.7623056 | 0.7674819 | 0.0001695267 | 0.7674178 | 0.01039128 | 0.7674142 | 0.01111335 |  |  | 41531 | 0.7821753 | 0.7792293 | 0.0001520109 | 0.7799189 | 0.01192107 | 0.7799133 | 0.01029276
|  |  | 72823 | 0.7567817 | 0.7674819 | 0.0001695267 | 0.7674178 | 0.01039128 | 0.7674142 | 0.01111335 |  |  | 41536 | 0.7821753 | 0.7792293 | 0.0001520109 | 0.7799189 | 0.01192107 | 0.7799133 | 0.01029276
|  |  | 72833 | 0.7678296 | 0.7674819 | 0.0001695267 | 0.7674178 | 0.01039128 | 0.7674142 | 0.01111335 |  |  | 41541 | 0.7821753 | 0.7792293 | 0.0001520109 | 0.7799189 | 0.01192107 | 0.7799133 | 0.01029276
|  |  | 72843 | 0.7623056 | 0.7674819 | 0.0001695267 | 0.7674178 | 0.01039128 | 0.7674142 | 0.01111335 |  |  | 41546 | 0.7784506 | 0.7792293 | 0.0001520109 | 0.7799189 | 0.01192107 | 0.7799133 | 0.01029276
|  |  | 72853 | 0.7623056 | 0.7674819 | 0.0001695267 | 0.7674178 | 0.01039128 | 0.7674142 | 0.01111335 |  |  | 41551 | 0.7821753 | 0.7792293 | 0.0001520109 | 0.7799189 | 0.01192107 | 0.7799133 | 0.01029276
|  |  | 72863 | 0.7678296 | 0.7674819 | 0.0001695267 | 0.7674178 | 0.01039128 | 0.7674142 | 0.01111335 |  |  | 41556 | 0.7821753 | 0.7792293 | 0.0001520109 | 0.7799189 | 0.01192107 | 0.7799133 | 0.01029276
|  |  | 72873 | 0.7678296 | 0.7674819 | 0.0001695267 | 0.7674178 | 0.01039128 | 0.7674142 | 0.01111335 |  |  | 41561 | 0.7858999 | 0.7792293 | 0.0001520109 | 0.7799189 | 0.01192107 | 0.7799133 | 0.01029276
|  |  | 72883 | 0.7623056 | 0.7674819 | 0.0001695267 | 0.7674178 | 0.01039128 | 0.7674142 | 0.01111335 |  |  | 41566 | 0.7784506 | 0.7792293 | 0.0001520109 | 0.7799189 | 0.01192107 | 0.7799133 | 0.01029276
|  |  | 72893 | 0.7623056 | 0.7674819 | 0.0001695267 | 0.7674178 | 0.01039128 | 0.7674142 | 0.01111335 |  |  | 41571 | 0.7821753 | 0.7792293 | 0.0001520109 | 0.7799189 | 0.01192107 | 0.7799133 | 0.01029276
|  |  | 72903 | 0.7678296 | 0.7674819 | 0.0001695267 | 0.7674178 | 0.01039128 | 0.7674142 | 0.01111335 |  |  | 41576 | 0.7821753 | 0.7792293 | 0.0001520109 | 0.7799189 | 0.01192107 | 0.7799133 | 0.01029276
|  |  | 72913 | 0.7623056 | 0.7674819 | 0.0001695267 | 0.7674178 | 0.01039128 | 0.7674142 | 0.01111335 |  |  | 41581 | 0.7858999 | 0.7792293 | 0.0001520109 | 0.7799189 | 0.01192107 | 0.7799133 | 0.01029276
|  |  | 72923 | 0.7623056 | 0.7674819 | 0.0001695267 | 0.7674178 | 0.01039128 | 0.7674142 | 0.01111335 |  |  | 41586 | 0.7784506 | 0.7792293 | 0.0001520109 | 0.7799189 | 0.01192107 | 0.7799133 | 0.01029276
|  |  | 72933 | 0.7678296 | 0.7674819 | 0.0001695267 | 0.7674178 | 0.01039128 | 0.7674142 | 0.01111335 |  |  | 41591 | 0.7858999 | 0.7792293 | 0.0001520109 | 0.7799189 | 0.01192107 | 0.7799133 | 0.01029276
|  |  | 72943 | 0.7733535 | 0.7674819 | 0.0001695267 | 0.7674178 | 0.01039128 | 0.7674142 | 0.01111335 |  |  | 41596 | 0.7784506 | 0.7792293 | 0.0001520109 | 0.7799189 | 0.01192107 | 0.7799133 | 0.01029276
|  |  | 72953 | 0.7733535 | 0.7674819 | 0.0001695267 | 0.7674178 | 0.01039128 | 0.7674142 | 0.01111335 |  |  | 41601 | 0.7858999 | 0.7792293 | 0.0001520109 | 0.7799189 | 0.01192107 | 0.7799133 | 0.01029276
|  |  | 72963 | 0.7623056 | 0.7674819 | 0.0001695267 | 0.7674178 | 0.01039128 | 0.7674142 | 0.01111335 |  |  | 41606 | 0.7858999 | 0.7792293 | 0.0001520109 | 0.7799189 | 0.01192107 | 0.7799133 | 0.01029276
|  |  | 72973 | 0.7678296 | 0.7674819 | 0.0001695267 | 0.7674178 | 0.01039128 | 0.7674142 | 0.01111335 |  |  | 41611 | 0.7821753 | 0.7792293 | 0.0001520109 | 0.7799189 | 0.01192107 | 0.7799133 | 0.01029276
|  |  | 72983 | 0.7678296 | 0.7674819 | 0.0001695267 | 0.7674178 | 0.01039128 | 0.7674142 | 0.01111335 |  |  | 41616 | 0.7821753 | 0.7792293 | 0.0001520109 | 0.7799189 | 0.01192107 | 0.7799133 | 0.01029276
|  |  | 72993 | 0.7678296 | 0.7674819 | 0.0001695267 | 0.7674178 | 0.01039128 | 0.7674142 | 0.01111335 |  |  | 41621 | 0.7858999 | 0.7792293 | 0.0001520109 | 0.7799189 | 0.01192107 | 0.7799133 | 0.01029276
|  |  | 73003 | 0.7678296 | 0.7674819 | 0.0001695267 | 0.7674178 | 0.01039128 | 0.7674142 | 0.01111335 |  |  | 41626 | 0.7784506 | 0.7792293 | 0.0001520109 | 0.7799189 | 0.01192107 | 0.7799133 | 0.01029276
|  |  | 73013 | 0.7733535 | 0.7674819 | 0.0001695267 | 0.7674178 | 0.01039128 | 0.7674142 | 0.01111335 |  |  | 41631 | 0.7821753 | 0.7792293 | 0.0001520109 | 0.7799189 | 0.01192107 | 0.7799133 | 0.01029276
|  |  | 73023 | 0.7678296 | 0.7674819 | 0.0001695267 | 0.7674178 | 0.01039128 | 0.7674142 | 0.01111335 |  |  | 41636 | 0.7821753 | 0.7792293 | 0.0001520109 | 0.7799189 | 0.01192107 | 0.7799133 | 0.01029276
|  |  | 73033 | 0.7678296 | 0.7674819 | 0.0001695267 | 0.7674178 | 0.01039128 | 0.7674142 | 0.01111335 |  |  | 41641 | 0.7821753 | 0.7792293 | 0.0001520109 | 0.7799189 | 0.01192107 | 0.7799133 | 0.01029276
|  |  | 73043 | 0.7623056 | 0.7674819 | 0.0001695267 | 0.7674178 | 0.01039128 | 0.7674142 | 0.01111335 |  |  | 41646 | 0.7784506 | 0.7792293 | 0.0001520109 | 0.7799189 | 0.01192107 | 0.7799133 | 0.01029276
|  |  | 73053 | 0.7623056 | 0.7674819 | 0.0001695267 | 0.7674178 | 0.01039128 | 0.7674142 | 0.01111335 |  |  | 41651 | 0.7821753 | 0.7792293 | 0.0001520109 | 0.7799189 | 0.01192107 | 0.7799133 | 0.01029276
|  |  | 73063 | 0.7678296 | 0.7674819 | 0.0001695267 | 0.7674178 | 0.01039128 | 0.7674142 | 0.01111335 |  |  | 41656 | 0.7821753 | 0.7792293 | 0.0001520109 | 0.7799189 | 0.01192107 | 0.7799133 | 0.01029276
|  |  | 73073 | 0.7623056 | 0.7674819 | 0.0001695267 | 0.7674178 | 0.01039128 | 0.7674142 | 0.01111335 |  |  | 41661 | 0.7821753 | 0.7792293 | 0.0001520109 | 0.7799189 | 0.01192107 | 0.7799133 | 0.01029276
|  |  | 73083 | 0.7623056 | 0.7674819 | 0.0001695267 | 0.7674178 | 0.01039128 | 0.7674142 | 0.01111335 |  |  | 41666 | 0.7896246 | 0.7792293 | 0.0001520109 | 0.7799189 | 0.01192107 | 0.7799133 | 0.01029276
|  |  | 73093 | 0.7678296 | 0.7674819 | 0.0001695267 | 0.7674178 | 0.01039128 | 0.7674142 | 0.01111335 |  |  | 41671 | 0.7821753 | 0.7792293 | 0.0001520109 | 0.7799189 | 0.01192107 | 0.7799133 | 0.01029276
|  |  | 73103 | 0.7678296 | 0.7674819 | 0.0001695267 | 0.7674178 | 0.01039128 | 0.7674142 | 0.01111335 |  |  | 41676 | 0.7821753 | 0.7792293 | 0.0001520109 | 0.7799189 | 0.01192107 | 0.7799133 | 0.01029276
|  |  | 73113 | 0.7623056 | 0.7674819 | 0.0001695267 | 0.7674178 | 0.01039128 | 0.7674142 | 0.01111335 |  |  | 41681 | 0.7858999 | 0.7792293 | 0.0001520109 | 0.7799189 | 0.01192107 | 0.7799133 | 0.01029276
|  |  | 73123 | 0.7623056 | 0.7674819 | 0.0001695267 | 0.7674178 | 0.01039128 | 0.7674142 | 0.01111335 |  |  | 41686 | 0.7821753 | 0.7792293 | 0.0001520109 | 0.7799189 | 0.01192107 | 0.7799133 | 0.01029276
|  |  | 73133 | 0.7678296 | 0.7674819 | 0.0001695267 | 0.7674178 | 0.01039128 | 0.7674142 | 0.01111335 |  |  | 41691 | 0.7784506 | 0.7792293 | 0.0001520109 | 0.7799189 | 0.01192107 | 0.7799133 | 0.01029276
|  |  | 73143 | 0.7678296 | 0.7674819 | 0.0001695267 | 0.7674178 | 0.01039128 | 0.7674142 | 0.01111335 |  |  | 41696 | 0.7821753 | 0.7792293 | 0.0001520109 | 0.7799189 | 0.01192107 | 0.7799133 | 0.01029276
|  |  | 73153 | 0.7733535 | 0.7674819 | 0.0001695267 | 0.7674178 | 0.01039128 | 0.7674142 | 0.01111335 |  |  | 41701 | 0.7821753 | 0.7792293 | 0.0001520109 | 0.7799189 | 0.01192107 | 0.7799133 | 0.01029276
|  |  | 73163 | 0.7678296 | 0.7674819 | 0.0001695267 | 0.7674178 | 0.01039128 | 0.7674142 | 0.01111335 |  |  | 41706 | 0.7821753 | 0.7792293 | 0.0001520109 | 0.7799189 | 0.01192107 | 0.7799133 | 0.01029276
|  |  | 73173 | 0.7733535 | 0.7674819 | 0.0001695267 | 0.7674178 | 0.01039128 | 0.7674142 | 0.01111335 |  |  | 41711 | 0.7858999 | 0.7792293 | 0.0001520109 | 0.7799189 | 0.01192107 | 0.7799133 | 0.01029276
|  |  | 73183 | 0.7733535 | 0.7674819 | 0.0001695267 | 0.7674178 | 0.01039128 | 0.7674142 | 0.01111335 |  |  | 41716 | 0.7821753 | 0.7792293 | 0.0001520109 | 0.7799189 | 0.01192107 | 0.7799133 | 0.01029276
|  |  | 73193 | 0.7623056 | 0.7674819 | 0.0001695267 | 0.7674178 | 0.01039128 | 0.7674142 | 0.01111335 |  |  | 41721 | 0.7821753 | 0.7792293 | 0.0001520109 | 0.7799189 | 0.01192107 | 0.7799133 | 0.01029276
|  |  | 73203 | 0.7733535 | 0.7674819 | 0.0001695267 | 0.7674178 | 0.01039128 | 0.7674142 | 0.01111335 |  |  | 41726 | 0.7821753 | 0.7792293 | 0.0001520109 | 0.7799189 | 0.01192107 | 0.7799133 | 0.01029276
|  |  | 73213 | 0.7733535 | 0.7674819 | 0.0001695267 | 0.7674178 | 0.01039128 | 0.7674142 | 0.01111335 |  |  | 41731 | 0.7821753 | 0.7792293 | 0.0001520109 | 0.7799189 | 0.01192107 | 0.7799133 | 0.01029276
|  |  | 73223 | 0.7567817 | 0.7674819 | 0.0001695267 | 0.7674178 | 0.01039128 | 0.7674142 | 0.01111335 |  |  | 41736 | 0.7784506 | 0.7792293 | 0.0001520109 | 0.7799189 | 0.01192107 | 0.7799133 | 0.01029276
|  |  | 73233 | 0.7733535 | 0.7674819 | 0.0001695267 | 0.7674178 | 0.01039128 | 0.7674142 | 0.01111335 |  |  | 41741 | 0.7858999 | 0.7792293 | 0.0001520109 | 0.7799189 | 0.01192107 | 0.7799133 | 0.01029276
|  |  | 73243 | 0.7678296 | 0.7674819 | 0.0001695267 | 0.7674178 | 0.01039128 | 0.7674142 | 0.01111335 |  |  | 41746 | 0.7821753 | 0.7792293 | 0.0001520109 | 0.7799189 | 0.01192107 | 0.7799133 | 0.01029276
|  |  | 73253 | 0.7567817 | 0.7674819 | 0.0001695267 | 0.7674178 | 0.01039128 | 0.7674142 | 0.01111335 |  |  | 41751 | 0.7821753 | 0.7792293 | 0.0001520109 | 0.7799189 | 0.01192107 | 0.7799133 | 0.01029276
|  |  | 73263 | 0.7678296 | 0.7674819 | 0.0001695267 | 0.7674178 | 0.01039128 | 0.7674142 | 0.01111335 |  |  | 41756 | 0.7784506 | 0.7792293 | 0.0001520109 | 0.7799189 | 0.01192107 | 0.7799133 | 0.01029276
|  |  | 73273 | 0.7788775 | 0.7674819 | 0.0001695267 | 0.7674178 | 0.01039128 | 0.7674142 | 0.01111335 |  |  | 41761 | 0.7858999 | 0.7792293 | 0.0001520109 | 0.7799189 | 0.01192107 | 0.7799133 | 0.01029276
|  |  | 73283 | 0.7678296 | 0.7674819 | 0.0001695267 | 0.7674178 | 0.01039128 | 0.7674142 | 0.01111335 |  |  | 41766 | 0.7821753 | 0.7792293 | 0.0001520109 | 0.7799189 | 0.01192107 | 0.7799133 | 0.01029276
|  |  | 73293 | 0.7623056 | 0.7674819 | 0.0001695267 | 0.7674178 | 0.01039128 | 0.7674142 | 0.01111335 |  |  | 41771 | 0.7858999 | 0.7792293 | 0.0001520109 | 0.7799189 | 0.01192107 | 0.7799133 | 0.01029276
|  |  | 73303 | 0.7733535 | 0.7674819 | 0.0001695267 | 0.7674178 | 0.01039128 | 0.7674142 | 0.01111335 |  |  | 41776 | 0.7821753 | 0.7792293 | 0.0001520109 | 0.7799189 | 0.01192107 | 0.7799133 | 0.01029276
|  |  | 73313 | 0.7678296 | 0.7674819 | 0.0001695267 | 0.7674178 | 0.01039128 | 0.7674142 | 0.01111335 |  |  | 41781 | 0.7784506 | 0.7792293 | 0.0001520109 | 0.7799189 | 0.01192107 | 0.7799133 | 0.01029276
|  |  | 73323 | 0.7678296 | 0.7674819 | 0.0001695267 | 0.7674178 | 0.01039128 | 0.7674142 | 0.01111335 |  |  | 41786 | 0.7858999 | 0.7792293 | 0.0001520109 | 0.7799189 | 0.01192107 | 0.7799133 | 0.01029276
|  |  | 73333 | 0.7567817 | 0.7674819 | 0.0001695267 | 0.7674178 | 0.01039128 | 0.7674142 | 0.01111335 |  |  | 41791 | 0.7821753 | 0.7792293 | 0.0001520109 | 0.7799189 | 0.01192107 | 0.7799133 | 0.01029276
|  |  | 73343 | 0.7623056 | 0.7674819 | 0.0001695267 | 0.7674178 | 0.01039128 | 0.7674142 | 0.01111335 |  |  | 41796 | 0.7858999 | 0.7792293 | 0.0001520109 | 0.7799189 | 0.01192107 | 0.7799133 | 0.01029276
|  |  | 73353 | 0.7567817 | 0.7674819 | 0.0001695267 | 0.7674178 | 0.01039128 | 0.7674142 | 0.01111335 |  |  | 41801 | 0.7821753 | 0.7792293 | 0.0001520109 | 0.7799189 | 0.01192107 | 0.7799133 | 0.01029276
|  |  | 73363 | 0.7678296 | 0.7674819 | 0.0001695267 | 0.7674178 | 0.01039128 | 0.7674142 | 0.01111335 |  |  | 41806 | 0.7821753 | 0.7792293 | 0.0001520109 | 0.7799189 | 0.01192107 | 0.7799133 | 0.01029276
|  |  | 73373 | 0.7623056 | 0.7674819 | 0.0001695267 | 0.7674178 | 0.01039128 | 0.7674142 | 0.01111335 |  |  | 41811 | 0.7784506 | 0.7792293 | 0.0001520109 | 0.7799189 | 0.01192107 | 0.7799133 | 0.01029276
|  |  | 73383 | 0.7678296 | 0.7674819 | 0.0001695267 | 0.7674178 | 0.01039128 | 0.7674142 | 0.01111335 |  |  | 41816 | 0.7858999 | 0.7792293 | 0.0001520109 | 0.7799189 | 0.01192107 | 0.7799133 | 0.01029276
|  |  | 73393 | 0.7733535 | 0.7674819 | 0.0001695267 | 0.7674178 | 0.01039128 | 0.7674142 | 0.01111335 |  |  | 41821 | 0.7858999 | 0.7792293 | 0.0001520109 | 0.7799189 | 0.01192107 | 0.7799133 | 0.01029276
|  |  | 73403 | 0.7623056 | 0.7674819 | 0.0001695267 | 0.7674178 | 0.01039128 | 0.7674142 | 0.01111335 |  |  | 41826 | 0.7784506 | 0.7792293 | 0.0001520109 | 0.7799189 | 0.01192107 | 0.7799133 | 0.01029276
|  |  | 73413 | 0.7623056 | 0.7674819 | 0.0001695267 | 0.7674178 | 0.01039128 | 0.7674142 | 0.01111335 |  |  | 41831 | 0.7858999 | 0.7792293 | 0.0001520109 | 0.7799189 | 0.01192107 | 0.7799133 | 0.01029276
|  |  | 73423 | 0.7733535 | 0.7674819 | 0.0001695267 | 0.7674178 | 0.01039128 | 0.7674142 | 0.01111335 |  |  | 41836 | 0.7821753 | 0.7792293 | 0.0001520109 | 0.7799189 | 0.01192107 | 0.7799133 | 0.01029276
|  |  | 73433 | 0.7623056 | 0.7674819 | 0.0001695267 | 0.7674178 | 0.01039128 | 0.7674142 | 0.01111335 |  |  | 41841 | 0.7784506 | 0.7792293 | 0.0001520109 | 0.7799189 | 0.01192107 | 0.7799133 | 0.01029276
|  |  | 73443 | 0.7678296 | 0.7674819 | 0.0001695267 | 0.7674178 | 0.01039128 | 0.7674142 | 0.01111335 |  |  | 41846 | 0.7858999 | 0.7792293 | 0.0001520109 | 0.7799189 | 0.01192107 | 0.7799133 | 0.01029276
|  |  | 73453 | 0.7678296 | 0.7674819 | 0.0001695267 | 0.7674178 | 0.01039128 | 0.7674142 | 0.01111335 |  |  | 41851 | 0.7821753 | 0.7792293 | 0.0001520109 | 0.7799189 | 0.01192107 | 0.7799133 | 0.01029276
|  |  | 73463 | 0.7567817 | 0.7674819 | 0.0001695267 | 0.7674178 | 0.01039128 | 0.7674142 | 0.01111335 |  |  | 41856 | 0.7858999 | 0.7792293 | 0.0001520109 | 0.7799189 | 0.01192107 | 0.7799133 | 0.01029276
|  |  | 73473 | 0.7623056 | 0.7674819 | 0.0001695267 | 0.7674178 | 0.01039128 | 0.7674142 | 0.01111335 |  |  | 41861 | 0.7821753 | 0.7792293 | 0.0001520109 | 0.7799189 | 0.01192107 | 0.7799133 | 0.01029276
|  |  | 73483 | 0.7623056 | 0.7674819 | 0.0001695267 | 0.7674178 | 0.01039128 | 0.7674142 | 0.01111335 |  |  | 41866 | 0.7821753 | 0.7792293 | 0.0001520109 | 0.7799189 | 0.01192107 | 0.7799133 | 0.01029276
|  |  | 73493 | 0.7678296 | 0.7674819 | 0.0001695267 | 0.7674178 | 0.01039128 | 0.7674142 | 0.01111335 |  |  | 41871 | 0.7821753 | 0.7792293 | 0.0001520109 | 0.7799189 | 0.01192107 | 0.7799133 | 0.01029276
|  |  | 73503 | 0.7623056 | 0.7674819 | 0.0001695267 | 0.7674178 | 0.01039128 | 0.7674142 | 0.01111335 |  |  | 41876 | 0.7784506 | 0.7792293 | 0.0001520109 | 0.7799189 | 0.01192107 | 0.7799133 | 0.01029276
|  |  | 73513 | 0.7623056 | 0.7674819 | 0.0001695267 | 0.7674178 | 0.01039128 | 0.7674142 | 0.01111335 |  |  | 41881 | 0.7821753 | 0.7792293 | 0.0001520109 | 0.7799189 | 0.01192107 | 0.7799133 | 0.01029276
|  |  | 73523 | 0.7623056 | 0.7674819 | 0.0001695267 | 0.7674178 | 0.01039128 | 0.7674142 | 0.01111335 |  |  | 41886 | 0.7821753 | 0.7792293 | 0.0001520109 | 0.7799189 | 0.01192107 | 0.7799133 | 0.01029276
|  |  | 73533 | 0.7678296 | 0.7674819 | 0.0001695267 | 0.7674178 | 0.01039128 | 0.7674142 | 0.01111335 |  |  | 41891 | 0.7784506 | 0.7792293 | 0.0001520109 | 0.7799189 | 0.01192107 | 0.7799133 | 0.01029276
|  |  | 73543 | 0.7567817 | 0.7674819 | 0.0001695267 | 0.7674178 | 0.01039128 | 0.7674142 | 0.01111335 |  |  | 41896 | 0.7821753 | 0.7792293 | 0.0001520109 | 0.7799189 | 0.01192107 | 0.7799133 | 0.01029276
|  |  | 73553 | 0.7678296 | 0.7674819 | 0.0001695267 | 0.7674178 | 0.01039128 | 0.7674142 | 0.01111335 |  |  | 41901 | 0.7821753 | 0.7792293 | 0.0001520109 | 0.7799189 | 0.01192107 | 0.7799133 | 0.01029276
|  |  | 73563 | 0.7678296 | 0.7674819 | 0.0001695267 | 0.7674178 | 0.01039128 | 0.7674142 | 0.01111335 |  |  | 41906 | 0.7821753 | 0.7792293 | 0.0001520109 | 0.7799189 | 0.01192107 | 0.7799133 | 0.01029276
|  |  | 73573 | 0.7678296 | 0.7674819 | 0.0001695267 | 0.7674178 | 0.01039128 | 0.7674142 | 0.01111335 |  |  | 41911 | 0.7821753 | 0.7792293 | 0.0001520109 | 0.7799189 | 0.01192107 | 0.7799133 | 0.01029276
|  |  | 73583 | 0.7678296 | 0.7674819 | 0.0001695267 | 0.7674178 | 0.01039128 | 0.7674142 | 0.01111335 |  |  | 41916 | 0.7784506 | 0.7792293 | 0.0001520109 | 0.7799189 | 0.01192107 | 0.7799133 | 0.01029276
|  |  | 73593 | 0.7733535 | 0.7674819 | 0.0001695267 | 0.7674178 | 0.01039128 | 0.7674142 | 0.01111335 |  |  | 41921 | 0.7784506 | 0.7792293 | 0.0001520109 | 0.7799189 | 0.01192107 | 0.7799133 | 0.01029276
|  |  | 73603 | 0.7678296 | 0.7674819 | 0.0001695267 | 0.7674178 | 0.01039128 | 0.7674142 | 0.01111335 |  |  | 41926 | 0.7821753 | 0.7792293 | 0.0001520109 | 0.7799189 | 0.01192107 | 0.7799133 | 0.01029276
|  |  | 73613 | 0.7678296 | 0.7674819 | 0.0001695267 | 0.7674178 | 0.01039128 | 0.7674142 | 0.01111335 |  |  | 41931 | 0.7858999 | 0.7792293 | 0.0001520109 | 0.7799189 | 0.01192107 | 0.7799133 | 0.01029276
|  |  | 73623 | 0.7733535 | 0.7674819 | 0.0001695267 | 0.7674178 | 0.01039128 | 0.7674142 | 0.01111335 |  |  | 41936 | 0.7821753 | 0.7792293 | 0.0001520109 | 0.7799189 | 0.01192107 | 0.7799133 | 0.01029276
|  |  | 73633 | 0.7567817 | 0.7674819 | 0.0001695267 | 0.7674178 | 0.01039128 | 0.7674142 | 0.01111335 |  |  | 41941 | 0.774726 | 0.7792293 | 0.0001520109 | 0.7799189 | 0.01192107 | 0.7799133 | 0.01029276
|  |  | 73643 | 0.7678296 | 0.7674819 | 0.0001695267 | 0.7674178 | 0.01039128 | 0.7674142 | 0.01111335 |  |  | 41946 | 0.7821753 | 0.7792293 | 0.0001520109 | 0.7799189 | 0.01192107 | 0.7799133 | 0.01029276
|  |  | 73653 | 0.7678296 | 0.7674819 | 0.0001695267 | 0.7674178 | 0.01039128 | 0.7674142 | 0.01111335 |  |  | 41951 | 0.7784506 | 0.7792293 | 0.0001520109 | 0.7799189 | 0.01192107 | 0.7799133 | 0.01029276
|  |  | 73663 | 0.7567817 | 0.7674819 | 0.0001695267 | 0.7674178 | 0.01039128 | 0.7674142 | 0.01111335 |  |  | 41956 | 0.7784506 | 0.7792293 | 0.0001520109 | 0.7799189 | 0.01192107 | 0.7799133 | 0.01029276
|  |  | 73673 | 0.7678296 | 0.7674819 | 0.0001695267 | 0.7674178 | 0.01039128 | 0.7674142 | 0.01111335 |  |  | 41961 | 0.7784506 | 0.7792293 | 0.0001520109 | 0.7799189 | 0.01192107 | 0.7799133 | 0.01029276
|  |  | 73683 | 0.7623056 | 0.7674819 | 0.0001695267 | 0.7674178 | 0.01039128 | 0.7674142 | 0.01111335 |  |  | 41966 | 0.7821753 | 0.7792293 | 0.0001520109 | 0.7799189 | 0.01192107 | 0.7799133 | 0.01029276
|  |  | 73693 | 0.7623056 | 0.7674819 | 0.0001695267 | 0.7674178 | 0.01039128 | 0.7674142 | 0.01111335 |  |  | 41971 | 0.7821753 | 0.7792293 | 0.0001520109 | 0.7799189 | 0.01192107 | 0.7799133 | 0.01029276
|  |  | 73703 | 0.7678296 | 0.7674819 | 0.0001695267 | 0.7674178 | 0.01039128 | 0.7674142 | 0.01111335 |  |  | 41976 | 0.7821753 | 0.7792293 | 0.0001520109 | 0.7799189 | 0.01192107 | 0.7799133 | 0.01029276
|  |  | 73713 | 0.7678296 | 0.7674819 | 0.0001695267 | 0.7674178 | 0.01039128 | 0.7674142 | 0.01111335 |  |  | 41981 | 0.7821753 | 0.7792293 | 0.0001520109 | 0.7799189 | 0.01192107 | 0.7799133 | 0.01029276
|  |  | 73723 | 0.7623056 | 0.7674819 | 0.0001695267 | 0.7674178 | 0.01039128 | 0.7674142 | 0.01111335 |  |  | 41986 | 0.7821753 | 0.7792293 | 0.0001520109 | 0.7799189 | 0.01192107 | 0.7799133 | 0.01029276
|  |  | 73733 | 0.7678296 | 0.7674819 | 0.0001695267 | 0.7674178 | 0.01039128 | 0.7674142 | 0.01111335 |  |  | 41991 | 0.7821753 | 0.7792293 | 0.0001520109 | 0.7799189 | 0.01192107 | 0.7799133 | 0.01029276
|  |  | 73743 | 0.7678296 | 0.7674819 | 0.0001695267 | 0.7674178 | 0.01039128 | 0.7674142 | 0.01111335 |  |  | 41996 | 0.7784506 | 0.7792293 | 0.0001520109 | 0.7799189 | 0.01192107 | 0.7799133 | 0.01029276
|  |  | 73753 | 0.7623056 | 0.7674819 | 0.0001695267 | 0.7674178 | 0.01039128 | 0.7674142 | 0.01111335 |  |  | 42001 | 0.7821753 | 0.7792293 | 0.0001520109 | 0.7799189 | 0.01192107 | 0.7799133 | 0.01029276
|  |  | 73763 | 0.7623056 | 0.7674819 | 0.0001695267 | 0.7674178 | 0.01039128 | 0.7674142 | 0.01111335 |  |  | 42006 | 0.7784506 | 0.7792293 | 0.0001520109 | 0.7799189 | 0.01192107 | 0.7799133 | 0.01029276
|  |  | 73773 | 0.7678296 | 0.7674819 | 0.0001695267 | 0.7674178 | 0.01039128 | 0.7674142 | 0.01111335 |  |  | 42011 | 0.7821753 | 0.7792293 | 0.0001520109 | 0.7799189 | 0.01192107 | 0.7799133 | 0.01029276
|  |  | 73783 | 0.7678296 | 0.7674819 | 0.0001695267 | 0.7674178 | 0.01039128 | 0.7674142 | 0.01111335 |  |  | 42016 | 0.7784506 | 0.7792293 | 0.0001520109 | 0.7799189 | 0.01192107 | 0.7799133 | 0.01029276
|  |  | 73793 | 0.7567817 | 0.7674819 | 0.0001695267 | 0.7674178 | 0.01039128 | 0.7674142 | 0.01111335 |  |  | 42021 | 0.7821753 | 0.7792293 | 0.0001520109 | 0.7799189 | 0.01192107 | 0.7799133 | 0.01029276
|  |  | 73803 | 0.7623056 | 0.7674819 | 0.0001695267 | 0.7674178 | 0.01039128 | 0.7674142 | 0.01111335 |  |  | 42026 | 0.7821753 | 0.7792293 | 0.0001520109 | 0.7799189 | 0.01192107 | 0.7799133 | 0.01029276
|  |  | 73813 | 0.7623056 | 0.7674819 | 0.0001695267 | 0.7674178 | 0.01039128 | 0.7674142 | 0.01111335 |  |  | 42031 | 0.7784506 | 0.7792293 | 0.0001520109 | 0.7799189 | 0.01192107 | 0.7799133 | 0.01029276
|  |  | 73823 | 0.7678296 | 0.7674819 | 0.0001695267 | 0.7674178 | 0.01039128 | 0.7674142 | 0.01111335 |  |  | 42036 | 0.7821753 | 0.7792293 | 0.0001520109 | 0.7799189 | 0.01192107 | 0.7799133 | 0.01029276
|  |  | 73833 | 0.7678296 | 0.7674819 | 0.0001695267 | 0.7674178 | 0.01039128 | 0.7674142 | 0.01111335 |  |  | 42041 | 0.7784506 | 0.7792293 | 0.0001520109 | 0.7799189 | 0.01192107 | 0.7799133 | 0.01029276
|  |  | 73843 | 0.7623056 | 0.7674819 | 0.0001695267 | 0.7674178 | 0.01039128 | 0.7674142 | 0.01111335 |  |  | 42046 | 0.7821753 | 0.7792293 | 0.0001520109 | 0.7799189 | 0.01192107 | 0.7799133 | 0.01029276
|  |  | 73853 | 0.7678296 | 0.7674819 | 0.0001695267 | 0.7674178 | 0.01039128 | 0.7674142 | 0.01111335 |  |  | 42051 | 0.7821753 | 0.7792293 | 0.0001520109 | 0.7799189 | 0.01192107 | 0.7799133 | 0.01029276
|  |  | 73863 | 0.7623056 | 0.7674819 | 0.0001695267 | 0.7674178 | 0.01039128 | 0.7674142 | 0.01111335 |  |  | 42056 | 0.7784506 | 0.7792293 | 0.0001520109 | 0.7799189 | 0.01192107 | 0.7799133 | 0.01029276
|  |  | 73873 | 0.7678296 | 0.7674819 | 0.0001695267 | 0.7674178 | 0.01039128 | 0.7674142 | 0.01111335 |  |  | 42061 | 0.7896246 | 0.7792293 | 0.0001520109 | 0.7799189 | 0.01192107 | 0.7799133 | 0.01029276
|  |  | 73883 | 0.7678296 | 0.7674819 | 0.0001695267 | 0.7674178 | 0.01039128 | 0.7674142 | 0.01111335 |  |  | 42066 | 0.7821753 | 0.7792293 | 0.0001520109 | 0.7799189 | 0.01192107 | 0.7799133 | 0.01029276
|  |  | 73893 | 0.7623056 | 0.7674819 | 0.0001695267 | 0.7674178 | 0.01039128 | 0.7674142 | 0.01111335 |  |  | 42071 | 0.7858999 | 0.7792293 | 0.0001520109 | 0.7799189 | 0.01192107 | 0.7799133 | 0.01029276
|  |  | 73903 | 0.7678296 | 0.7674819 | 0.0001695267 | 0.7674178 | 0.01039128 | 0.7674142 | 0.01111335 |  |  | 42076 | 0.7784506 | 0.7792293 | 0.0001520109 | 0.7799189 | 0.01192107 | 0.7799133 | 0.01029276
|  |  | 73913 | 0.7623056 | 0.7674819 | 0.0001695267 | 0.7674178 | 0.01039128 | 0.7674142 | 0.01111335 |  |  | 42081 | 0.7821753 | 0.7792293 | 0.0001520109 | 0.7799189 | 0.01192107 | 0.7799133 | 0.01029276
|  |  | 73923 | 0.7733535 | 0.7674819 | 0.0001695267 | 0.7674178 | 0.01039128 | 0.7674142 | 0.01111335 |  |  | 42086 | 0.7858999 | 0.7792293 | 0.0001520109 | 0.7799189 | 0.01192107 | 0.7799133 | 0.01029276
|  |  | 73933 | 0.7623056 | 0.7674819 | 0.0001695267 | 0.7674178 | 0.01039128 | 0.7674142 | 0.01111335 |  |  | 42091 | 0.7784506 | 0.7792293 | 0.0001520109 | 0.7799189 | 0.01192107 | 0.7799133 | 0.01029276
|  |  | 73943 | 0.7678296 | 0.7674819 | 0.0001695267 | 0.7674178 | 0.01039128 | 0.7674142 | 0.01111335 |  |  | 42096 | 0.7821753 | 0.7792293 | 0.0001520109 | 0.7799189 | 0.01192107 | 0.7799133 | 0.01029276
|  |  | 73953 | 0.7623056 | 0.7674819 | 0.0001695267 | 0.7674178 | 0.01039128 | 0.7674142 | 0.01111335 |  |  | 42101 | 0.7821753 | 0.7792293 | 0.0001520109 | 0.7799189 | 0.01192107 | 0.7799133 | 0.01029276
|  |  | 73963 | 0.7678296 | 0.7674819 | 0.0001695267 | 0.7674178 | 0.01039128 | 0.7674142 | 0.01111335 |  |  | 42106 | 0.7784506 | 0.7792293 | 0.0001520109 | 0.7799189 | 0.01192107 | 0.7799133 | 0.01029276
|  |  | 73973 | 0.7678296 | 0.7674819 | 0.0001695267 | 0.7674178 | 0.01039128 | 0.7674142 | 0.01111335 |  |  | 42111 | 0.7821753 | 0.7792293 | 0.0001520109 | 0.7799189 | 0.01192107 | 0.7799133 | 0.01029276
|  |  | 73983 | 0.7567817 | 0.7674819 | 0.0001695267 | 0.7674178 | 0.01039128 | 0.7674142 | 0.01111335 |  |  | 42116 | 0.7821753 | 0.7792293 | 0.0001520109 | 0.7799189 | 0.01192107 | 0.7799133 | 0.01029276
|  |  | 73993 | 0.7678296 | 0.7674819 | 0.0001695267 | 0.7674178 | 0.01039128 | 0.7674142 | 0.01111335 |  |  | 42121 | 0.7821753 | 0.7792293 | 0.0001520109 | 0.7799189 | 0.01192107 | 0.7799133 | 0.01029276
|  |  | 74003 | 0.7678296 | 0.7674819 | 0.0001695267 | 0.7674178 | 0.01039128 | 0.7674142 | 0.01111335 |  |  | 42126 | 0.7821753 | 0.7792293 | 0.0001520109 | 0.7799189 | 0.01192107 | 0.7799133 | 0.01029276
|  |  | 74013 | 0.7623056 | 0.7674819 | 0.0001695267 | 0.7674178 | 0.01039128 | 0.7674142 | 0.01111335 |  |  | 42131 | 0.7784506 | 0.7792293 | 0.0001520109 | 0.7799189 | 0.01192107 | 0.7799133 | 0.01029276
|  |  | 74023 | 0.7623056 | 0.7674819 | 0.0001695267 | 0.7674178 | 0.01039128 | 0.7674142 | 0.01111335 |  |  | 42136 | 0.7821753 | 0.7792293 | 0.0001520109 | 0.7799189 | 0.01192107 | 0.7799133 | 0.01029276
|  |  | 74033 | 0.7678296 | 0.7674819 | 0.0001695267 | 0.7674178 | 0.01039128 | 0.7674142 | 0.01111335 |  |  | 42141 | 0.7821753 | 0.7792293 | 0.0001520109 | 0.7799189 | 0.01192107 | 0.7799133 | 0.01029276
|  |  | 74043 | 0.7678296 | 0.7674819 | 0.0001695267 | 0.7674178 | 0.01039128 | 0.7674142 | 0.01111335 |  |  | 42146 | 0.7858999 | 0.7792293 | 0.0001520109 | 0.7799189 | 0.01192107 | 0.7799133 | 0.01029276
|  |  | 74053 | 0.7623056 | 0.7674819 | 0.0001695267 | 0.7674178 | 0.01039128 | 0.7674142 | 0.01111335 |  |  | 42151 | 0.7858999 | 0.7792293 | 0.0001520109 | 0.7799189 | 0.01192107 | 0.7799133 | 0.01029276
|  |  | 74063 | 0.7678296 | 0.7674819 | 0.0001695267 | 0.7674178 | 0.01039128 | 0.7674142 | 0.01111335 |  |  | 42156 | 0.7858999 | 0.7792293 | 0.0001520109 | 0.7799189 | 0.01192107 | 0.7799133 | 0.01029276
|  |  | 74073 | 0.7623056 | 0.7674819 | 0.0001695267 | 0.7674178 | 0.01039128 | 0.7674142 | 0.01111335 |  |  | 42161 | 0.7821753 | 0.7792293 | 0.0001520109 | 0.7799189 | 0.01192107 | 0.7799133 | 0.01029276
|  |  | 74083 | 0.7623056 | 0.7674819 | 0.0001695267 | 0.7674178 | 0.01039128 | 0.7674142 | 0.01111335 |  |  | 42166 | 0.7821753 | 0.7792293 | 0.0001520109 | 0.7799189 | 0.01192107 | 0.7799133 | 0.01029276
|  |  | 74093 | 0.7623056 | 0.7674819 | 0.0001695267 | 0.7674178 | 0.01039128 | 0.7674142 | 0.01111335 |  |  | 42171 | 0.7821753 | 0.7792293 | 0.0001520109 | 0.7799189 | 0.01192107 | 0.7799133 | 0.01029276
|  |  | 74103 | 0.7623056 | 0.7674819 | 0.0001695267 | 0.7674178 | 0.01039128 | 0.7674142 | 0.01111335 |  |  | 42176 | 0.7784506 | 0.7792293 | 0.0001520109 | 0.7799189 | 0.01192107 | 0.7799133 | 0.01029276
|  |  | 74113 | 0.7678296 | 0.7674819 | 0.0001695267 | 0.7674178 | 0.01039128 | 0.7674142 | 0.01111335 |  |  | 42181 | 0.7858999 | 0.7792293 | 0.0001520109 | 0.7799189 | 0.01192107 | 0.7799133 | 0.01029276
|  |  | 74123 | 0.7623056 | 0.7674819 | 0.0001695267 | 0.7674178 | 0.01039128 | 0.7674142 | 0.01111335 |  |  | 42186 | 0.7821753 | 0.7792293 | 0.0001520109 | 0.7799189 | 0.01192107 | 0.7799133 | 0.01029276
|  |  | 74133 | 0.7678296 | 0.7674819 | 0.0001695267 | 0.7674178 | 0.01039128 | 0.7674142 | 0.01111335 |  |  | 42191 | 0.7821753 | 0.7792293 | 0.0001520109 | 0.7799189 | 0.01192107 | 0.7799133 | 0.01029276
|  |  | 74143 | 0.7623056 | 0.7674819 | 0.0001695267 | 0.7674178 | 0.01039128 | 0.7674142 | 0.01111335 |  |  | 42196 | 0.7821753 | 0.7792293 | 0.0001520109 | 0.7799189 | 0.01192107 | 0.7799133 | 0.01029276
|  |  | 74153 | 0.7623056 | 0.7674819 | 0.0001695267 | 0.7674178 | 0.01039128 | 0.7674142 | 0.01111335 |  |  | 42201 | 0.7821753 | 0.7792293 | 0.0001520109 | 0.7799189 | 0.01192107 | 0.7799133 | 0.01029276
|  |  | 74163 | 0.7678296 | 0.7674819 | 0.0001695267 | 0.7674178 | 0.01039128 | 0.7674142 | 0.01111335 |  |  | 42206 | 0.7821753 | 0.7792293 | 0.0001520109 | 0.7799189 | 0.01192107 | 0.7799133 | 0.01029276
|  |  | 74173 | 0.7678296 | 0.7674819 | 0.0001695267 | 0.7674178 | 0.01039128 | 0.7674142 | 0.01111335 |  |  | 42211 | 0.7858999 | 0.7792293 | 0.0001520109 | 0.7799189 | 0.01192107 | 0.7799133 | 0.01029276
|  |  | 74183 | 0.7623056 | 0.7674819 | 0.0001695267 | 0.7674178 | 0.01039128 | 0.7674142 | 0.01111335 |  |  | 42216 | 0.7821753 | 0.7792293 | 0.0001520109 | 0.7799189 | 0.01192107 | 0.7799133 | 0.01029276
|  |  | 74193 | 0.7678296 | 0.7674819 | 0.0001695267 | 0.7674178 | 0.01039128 | 0.7674142 | 0.01111335 |  |  | 42221 | 0.7858999 | 0.7792293 | 0.0001520109 | 0.7799189 | 0.01192107 | 0.7799133 | 0.01029276
|  |  | 74203 | 0.7567817 | 0.7674819 | 0.0001695267 | 0.7674178 | 0.01039128 | 0.7674142 | 0.01111335 |  |  | 42226 | 0.7821753 | 0.7792293 | 0.0001520109 | 0.7799189 | 0.01192107 | 0.7799133 | 0.01029276
|  |  | 74213 | 0.7623056 | 0.7674819 | 0.0001695267 | 0.7674178 | 0.01039128 | 0.7674142 | 0.01111335 |  |  | 42231 | 0.7821753 | 0.7792293 | 0.0001520109 | 0.7799189 | 0.01192107 | 0.7799133 | 0.01029276
|  |  | 74223 | 0.7678296 | 0.7674819 | 0.0001695267 | 0.7674178 | 0.01039128 | 0.7674142 | 0.01111335 |  |  | 42236 | 0.7821753 | 0.7792293 | 0.0001520109 | 0.7799189 | 0.01192107 | 0.7799133 | 0.01029276
|  |  | 74233 | 0.7567817 | 0.7674819 | 0.0001695267 | 0.7674178 | 0.01039128 | 0.7674142 | 0.01111335 |  |  | 42241 | 0.7858999 | 0.7792293 | 0.0001520109 | 0.7799189 | 0.01192107 | 0.7799133 | 0.01029276
|  |  | 74243 | 0.7678296 | 0.7674819 | 0.0001695267 | 0.7674178 | 0.01039128 | 0.7674142 | 0.01111335 |  |  | 42246 | 0.7821753 | 0.7792293 | 0.0001520109 | 0.7799189 | 0.01192107 | 0.7799133 | 0.01029276
|  |  | 74253 | 0.7623056 | 0.7674819 | 0.0001695267 | 0.7674178 | 0.01039128 | 0.7674142 | 0.01111335 |  |  | 42251 | 0.7821753 | 0.7792293 | 0.0001520109 | 0.7799189 | 0.01192107 | 0.7799133 | 0.01029276
|  |  | 74263 | 0.7623056 | 0.7674819 | 0.0001695267 | 0.7674178 | 0.01039128 | 0.7674142 | 0.01111335 |  |  | 42256 | 0.7784506 | 0.7792293 | 0.0001520109 | 0.7799189 | 0.01192107 | 0.7799133 | 0.01029276
|  |  | 74273 | 0.7623056 | 0.7674819 | 0.0001695267 | 0.7674178 | 0.01039128 | 0.7674142 | 0.01111335 |  |  | 42261 | 0.7821753 | 0.7792293 | 0.0001520109 | 0.7799189 | 0.01192107 | 0.7799133 | 0.01029276
|  |  | 74283 | 0.7567817 | 0.7674819 | 0.0001695267 | 0.7674178 | 0.01039128 | 0.7674142 | 0.01111335 |  |  | 42266 | 0.7858999 | 0.7792293 | 0.0001520109 | 0.7799189 | 0.01192107 | 0.7799133 | 0.01029276
|  |  | 74293 | 0.7623056 | 0.7674819 | 0.0001695267 | 0.7674178 | 0.01039128 | 0.7674142 | 0.01111335 |  |  | 42271 | 0.7784506 | 0.7792293 | 0.0001520109 | 0.7799189 | 0.01192107 | 0.7799133 | 0.01029276
|  |  | 74303 | 0.7623056 | 0.7674819 | 0.0001695267 | 0.7674178 | 0.01039128 | 0.7674142 | 0.01111335 |  |  | 42276 | 0.7784506 | 0.7792293 | 0.0001520109 | 0.7799189 | 0.01192107 | 0.7799133 | 0.01029276
|  |  | 74313 | 0.7623056 | 0.7674819 | 0.0001695267 | 0.7674178 | 0.01039128 | 0.7674142 | 0.01111335 |  |  | 42281 | 0.7821753 | 0.7792293 | 0.0001520109 | 0.7799189 | 0.01192107 | 0.7799133 | 0.01029276
|  |  | 74323 | 0.7623056 | 0.7674819 | 0.0001695267 | 0.7674178 | 0.01039128 | 0.7674142 | 0.01111335 |  |  | 42286 | 0.7821753 | 0.7792293 | 0.0001520109 | 0.7799189 | 0.01192107 | 0.7799133 | 0.01029276
|  |  | 74333 | 0.7678296 | 0.7674819 | 0.0001695267 | 0.7674178 | 0.01039128 | 0.7674142 | 0.01111335 |  |  | 42291 | 0.7821753 | 0.7792293 | 0.0001520109 | 0.7799189 | 0.01192107 | 0.7799133 | 0.01029276
|  |  | 74343 | 0.7623056 | 0.7674819 | 0.0001695267 | 0.7674178 | 0.01039128 | 0.7674142 | 0.01111335 |  |  | 42296 | 0.7821753 | 0.7792293 | 0.0001520109 | 0.7799189 | 0.01192107 | 0.7799133 | 0.01029276
|  |  | 74353 | 0.7678296 | 0.7674819 | 0.0001695267 | 0.7674178 | 0.01039128 | 0.7674142 | 0.01111335 |  |  | 42301 | 0.7821753 | 0.7792293 | 0.0001520109 | 0.7799189 | 0.01192107 | 0.7799133 | 0.01029276
|  |  | 74363 | 0.7623056 | 0.7674819 | 0.0001695267 | 0.7674178 | 0.01039128 | 0.7674142 | 0.01111335 |  |  | 42306 | 0.7821753 | 0.7792293 | 0.0001520109 | 0.7799189 | 0.01192107 | 0.7799133 | 0.01029276
|  |  | 74373 | 0.7567817 | 0.7674819 | 0.0001695267 | 0.7674178 | 0.01039128 | 0.7674142 | 0.01111335 |  |  | 42311 | 0.7821753 | 0.7792293 | 0.0001520109 | 0.7799189 | 0.01192107 | 0.7799133 | 0.01029276
|  |  | 74383 | 0.7623056 | 0.7674819 | 0.0001695267 | 0.7674178 | 0.01039128 | 0.7674142 | 0.01111335 |  |  | 42316 | 0.7858999 | 0.7792293 | 0.0001520109 | 0.7799189 | 0.01192107 | 0.7799133 | 0.01029276
|  |  | 74393 | 0.7623056 | 0.7674819 | 0.0001695267 | 0.7674178 | 0.01039128 | 0.7674142 | 0.01111335 |  |  | 42321 | 0.7821753 | 0.7792293 | 0.0001520109 | 0.7799189 | 0.01192107 | 0.7799133 | 0.01029276
|  |  | 74403 | 0.7623056 | 0.7674819 | 0.0001695267 | 0.7674178 | 0.01039128 | 0.7674142 | 0.01111335 |  |  | 42326 | 0.7821753 | 0.7792293 | 0.0001520109 | 0.7799189 | 0.01192107 | 0.7799133 | 0.01029276
|  |  | 74413 | 0.7623056 | 0.7674819 | 0.0001695267 | 0.7674178 | 0.01039128 | 0.7674142 | 0.01111335 |  |  | 42331 | 0.774726 | 0.7792293 | 0.0001520109 | 0.7799189 | 0.01192107 | 0.7799133 | 0.01029276
|  |  | 74423 | 0.7623056 | 0.7674819 | 0.0001695267 | 0.7674178 | 0.01039128 | 0.7674142 | 0.01111335 |  |  | 42336 | 0.7858999 | 0.7792293 | 0.0001520109 | 0.7799189 | 0.01192107 | 0.7799133 | 0.01029276
|  |  | 74433 | 0.7678296 | 0.7674819 | 0.0001695267 | 0.7674178 | 0.01039128 | 0.7674142 | 0.01111335 |  |  | 42341 | 0.7858999 | 0.7792293 | 0.0001520109 | 0.7799189 | 0.01192107 | 0.7799133 | 0.01029276
|  |  | 74443 | 0.7623056 | 0.7674819 | 0.0001695267 | 0.7674178 | 0.01039128 | 0.7674142 | 0.01111335 |  |  | 42346 | 0.7784506 | 0.7792293 | 0.0001520109 | 0.7799189 | 0.01192107 | 0.7799133 | 0.01029276
|  |  | 74453 | 0.7623056 | 0.7674819 | 0.0001695267 | 0.7674178 | 0.01039128 | 0.7674142 | 0.01111335 |  |  | 42351 | 0.7858999 | 0.7792293 | 0.0001520109 | 0.7799189 | 0.01192107 | 0.7799133 | 0.01029276
|  |  | 74463 | 0.7623056 | 0.7674819 | 0.0001695267 | 0.7674178 | 0.01039128 | 0.7674142 | 0.01111335 |  |  | 42356 | 0.7784506 | 0.7792293 | 0.0001520109 | 0.7799189 | 0.01192107 | 0.7799133 | 0.01029276
|  |  | 74473 | 0.7567817 | 0.7674819 | 0.0001695267 | 0.7674178 | 0.01039128 | 0.7674142 | 0.01111335 |  |  | 42361 | 0.7821753 | 0.7792293 | 0.0001520109 | 0.7799189 | 0.01192107 | 0.7799133 | 0.01029276
|  |  | 74483 | 0.7623056 | 0.7674819 | 0.0001695267 | 0.7674178 | 0.01039128 | 0.7674142 | 0.01111335 |  |  | 42366 | 0.7821753 | 0.7792293 | 0.0001520109 | 0.7799189 | 0.01192107 | 0.7799133 | 0.01029276
|  |  | 74493 | 0.7567817 | 0.7674819 | 0.0001695267 | 0.7674178 | 0.01039128 | 0.7674142 | 0.01111335 |  |  | 42371 | 0.7821753 | 0.7792293 | 0.0001520109 | 0.7799189 | 0.01192107 | 0.7799133 | 0.01029276
|  |  | 74503 | 0.7623056 | 0.7674819 | 0.0001695267 | 0.7674178 | 0.01039128 | 0.7674142 | 0.01111335 |  |  | 42376 | 0.7784506 | 0.7792293 | 0.0001520109 | 0.7799189 | 0.01192107 | 0.7799133 | 0.01029276
|  |  | 74513 | 0.7623056 | 0.7674819 | 0.0001695267 | 0.7674178 | 0.01039128 | 0.7674142 | 0.01111335 |  |  | 42381 | 0.7858999 | 0.7792293 | 0.0001520109 | 0.7799189 | 0.01192107 | 0.7799133 | 0.01029276
|  |  | 74523 | 0.7623056 | 0.7674819 | 0.0001695267 | 0.7674178 | 0.01039128 | 0.7674142 | 0.01111335 |  |  | 42386 | 0.7784506 | 0.7792293 | 0.0001520109 | 0.7799189 | 0.01192107 | 0.7799133 | 0.01029276
|  |  | 74533 | 0.7623056 | 0.7674819 | 0.0001695267 | 0.7674178 | 0.01039128 | 0.7674142 | 0.01111335 |  |  | 42391 | 0.7821753 | 0.7792293 | 0.0001520109 | 0.7799189 | 0.01192107 | 0.7799133 | 0.01029276
|  |  | 74543 | 0.7678296 | 0.7674819 | 0.0001695267 | 0.7674178 | 0.01039128 | 0.7674142 | 0.01111335 |  |  | 42396 | 0.7821753 | 0.7792293 | 0.0001520109 | 0.7799189 | 0.01192107 | 0.7799133 | 0.01029276
|  |  | 74553 | 0.7733535 | 0.7674819 | 0.0001695267 | 0.7674178 | 0.01039128 | 0.7674142 | 0.01111335 |  |  | 42401 | 0.7821753 | 0.7792293 | 0.0001520109 | 0.7799189 | 0.01192107 | 0.7799133 | 0.01029276
|  |  | 74563 | 0.7623056 | 0.7674819 | 0.0001695267 | 0.7674178 | 0.01039128 | 0.7674142 | 0.01111335 |  |  | 42406 | 0.7858999 | 0.7792293 | 0.0001520109 | 0.7799189 | 0.01192107 | 0.7799133 | 0.01029276
|  |  | 74573 | 0.7567817 | 0.7674819 | 0.0001695267 | 0.7674178 | 0.01039128 | 0.7674142 | 0.01111335 |  |  | 42411 | 0.7858999 | 0.7792293 | 0.0001520109 | 0.7799189 | 0.01192107 | 0.7799133 | 0.01029276
|  |  | 74583 | 0.7623056 | 0.7674819 | 0.0001695267 | 0.7674178 | 0.01039128 | 0.7674142 | 0.01111335 |  |  | 42416 | 0.7821753 | 0.7792293 | 0.0001520109 | 0.7799189 | 0.01192107 | 0.7799133 | 0.01029276
|  |  | 74593 | 0.7623056 | 0.7674819 | 0.0001695267 | 0.7674178 | 0.01039128 | 0.7674142 | 0.01111335 |  |  | 42421 | 0.7821753 | 0.7792293 | 0.0001520109 | 0.7799189 | 0.01192107 | 0.7799133 | 0.01029276
|  |  | 74603 | 0.7733535 | 0.7674819 | 0.0001695267 | 0.7674178 | 0.01039128 | 0.7674142 | 0.01111335 |  |  | 42426 | 0.7858999 | 0.7792293 | 0.0001520109 | 0.7799189 | 0.01192107 | 0.7799133 | 0.01029276
|  |  | 74613 | 0.7623056 | 0.7674819 | 0.0001695267 | 0.7674178 | 0.01039128 | 0.7674142 | 0.01111335 |  |  | 42431 | 0.7784506 | 0.7792293 | 0.0001520109 | 0.7799189 | 0.01192107 | 0.7799133 | 0.01029276
|  |  | 74623 | 0.7567817 | 0.7674819 | 0.0001695267 | 0.7674178 | 0.01039128 | 0.7674142 | 0.01111335 |  |  | 42436 | 0.7858999 | 0.7792293 | 0.0001520109 | 0.7799189 | 0.01192107 | 0.7799133 | 0.01029276
|  |  | 74633 | 0.7733535 | 0.7674819 | 0.0001695267 | 0.7674178 | 0.01039128 | 0.7674142 | 0.01111335 |  |  | 42441 | 0.7858999 | 0.7792293 | 0.0001520109 | 0.7799189 | 0.01192107 | 0.7799133 | 0.01029276
|  |  | 74643 | 0.7623056 | 0.7674819 | 0.0001695267 | 0.7674178 | 0.01039128 | 0.7674142 | 0.01111335 |  |  | 42446 | 0.7821753 | 0.7792293 | 0.0001520109 | 0.7799189 | 0.01192107 | 0.7799133 | 0.01029276
|  |  | 74653 | 0.7623056 | 0.7674819 | 0.0001695267 | 0.7674178 | 0.01039128 | 0.7674142 | 0.01111335 |  |  | 42451 | 0.7858999 | 0.7792293 | 0.0001520109 | 0.7799189 | 0.01192107 | 0.7799133 | 0.01029276
|  |  | 74663 | 0.7678296 | 0.7674819 | 0.0001695267 | 0.7674178 | 0.01039128 | 0.7674142 | 0.01111335 |  |  | 42456 | 0.7821753 | 0.7792293 | 0.0001520109 | 0.7799189 | 0.01192107 | 0.7799133 | 0.01029276
|  |  | 74673 | 0.7623056 | 0.7674819 | 0.0001695267 | 0.7674178 | 0.01039128 | 0.7674142 | 0.01111335 |  |  | 42461 | 0.7784506 | 0.7792293 | 0.0001520109 | 0.7799189 | 0.01192107 | 0.7799133 | 0.01029276
|  |  | 74683 | 0.7623056 | 0.7674819 | 0.0001695267 | 0.7674178 | 0.01039128 | 0.7674142 | 0.01111335 |  |  | 42466 | 0.7821753 | 0.7792293 | 0.0001520109 | 0.7799189 | 0.01192107 | 0.7799133 | 0.01029276
|  |  | 74693 | 0.7678296 | 0.7674819 | 0.0001695267 | 0.7674178 | 0.01039128 | 0.7674142 | 0.01111335 |  |  | 42471 | 0.7821753 | 0.7792293 | 0.0001520109 | 0.7799189 | 0.01192107 | 0.7799133 | 0.01029276
|  |  | 74703 | 0.7623056 | 0.7674819 | 0.0001695267 | 0.7674178 | 0.01039128 | 0.7674142 | 0.01111335 |  |  | 42476 | 0.7821753 | 0.7792293 | 0.0001520109 | 0.7799189 | 0.01192107 | 0.7799133 | 0.01029276
|  |  | 74713 | 0.7623056 | 0.7674819 | 0.0001695267 | 0.7674178 | 0.01039128 | 0.7674142 | 0.01111335 |  |  | 42481 | 0.7784506 | 0.7792293 | 0.0001520109 | 0.7799189 | 0.01192107 | 0.7799133 | 0.01029276
|  |  | 74723 | 0.7623056 | 0.7674819 | 0.0001695267 | 0.7674178 | 0.01039128 | 0.7674142 | 0.01111335 |  |  | 42486 | 0.7784506 | 0.7792293 | 0.0001520109 | 0.7799189 | 0.01192107 | 0.7799133 | 0.01029276
|  |  | 74733 | 0.7623056 | 0.7674819 | 0.0001695267 | 0.7674178 | 0.01039128 | 0.7674142 | 0.01111335 |  |  | 42491 | 0.7784506 | 0.7792293 | 0.0001520109 | 0.7799189 | 0.01192107 | 0.7799133 | 0.01029276
|  |  | 74743 | 0.7678296 | 0.7674819 | 0.0001695267 | 0.7674178 | 0.01039128 | 0.7674142 | 0.01111335 |  |  | 42496 | 0.7784506 | 0.7792293 | 0.0001520109 | 0.7799189 | 0.01192107 | 0.7799133 | 0.01029276
|  |  | 74753 | 0.7623056 | 0.7674819 | 0.0001695267 | 0.7674178 | 0.01039128 | 0.7674142 | 0.01111335 |  |  | 42501 | 0.7821753 | 0.7792293 | 0.0001520109 | 0.7799189 | 0.01192107 | 0.7799133 | 0.01029276
|  |  | 74763 | 0.7678296 | 0.7674819 | 0.0001695267 | 0.7674178 | 0.01039128 | 0.7674142 | 0.01111335 |  |  | 42506 | 0.7821753 | 0.7792293 | 0.0001520109 | 0.7799189 | 0.01192107 | 0.7799133 | 0.01029276
|  |  | 74773 | 0.7623056 | 0.7674819 | 0.0001695267 | 0.7674178 | 0.01039128 | 0.7674142 | 0.01111335 |  |  | 42511 | 0.7821753 | 0.7792293 | 0.0001520109 | 0.7799189 | 0.01192107 | 0.7799133 | 0.01029276
|  |  | 74783 | 0.7623056 | 0.7674819 | 0.0001695267 | 0.7674178 | 0.01039128 | 0.7674142 | 0.01111335 |  |  | 42516 | 0.7784506 | 0.7792293 | 0.0001520109 | 0.7799189 | 0.01192107 | 0.7799133 | 0.01029276
|  |  | 74793 | 0.7678296 | 0.7674819 | 0.0001695267 | 0.7674178 | 0.01039128 | 0.7674142 | 0.01111335 |  |  | 42521 | 0.7821753 | 0.7792293 | 0.0001520109 | 0.7799189 | 0.01192107 | 0.7799133 | 0.01029276
|  |  | 74803 | 0.7623056 | 0.7674819 | 0.0001695267 | 0.7674178 | 0.01039128 | 0.7674142 | 0.01111335 |  |  | 42526 | 0.7784506 | 0.7792293 | 0.0001520109 | 0.7799189 | 0.01192107 | 0.7799133 | 0.01029276
|  |  | 74813 | 0.7623056 | 0.7674819 | 0.0001695267 | 0.7674178 | 0.01039128 | 0.7674142 | 0.01111335 |  |  | 42531 | 0.7858999 | 0.7792293 | 0.0001520109 | 0.7799189 | 0.01192107 | 0.7799133 | 0.01029276
|  |  | 74823 | 0.7733535 | 0.7674819 | 0.0001695267 | 0.7674178 | 0.01039128 | 0.7674142 | 0.01111335 |  |  | 42536 | 0.7896246 | 0.7792293 | 0.0001520109 | 0.7799189 | 0.01192107 | 0.7799133 | 0.01029276
|  |  | 74833 | 0.7623056 | 0.7674819 | 0.0001695267 | 0.7674178 | 0.01039128 | 0.7674142 | 0.01111335 |  |  | 42541 | 0.7784506 | 0.7792293 | 0.0001520109 | 0.7799189 | 0.01192107 | 0.7799133 | 0.01029276
|  |  | 74843 | 0.7678296 | 0.7674819 | 0.0001695267 | 0.7674178 | 0.01039128 | 0.7674142 | 0.01111335 |  |  | 42546 | 0.7821753 | 0.7792293 | 0.0001520109 | 0.7799189 | 0.01192107 | 0.7799133 | 0.01029276
|  |  | 74853 | 0.7623056 | 0.7674819 | 0.0001695267 | 0.7674178 | 0.01039128 | 0.7674142 | 0.01111335 |  |  | 42551 | 0.7821753 | 0.7792293 | 0.0001520109 | 0.7799189 | 0.01192107 | 0.7799133 | 0.01029276
|  |  | 74863 | 0.7623056 | 0.7674819 | 0.0001695267 | 0.7674178 | 0.01039128 | 0.7674142 | 0.01111335 |  |  | 42556 | 0.7784506 | 0.7792293 | 0.0001520109 | 0.7799189 | 0.01192107 | 0.7799133 | 0.01029276
|  |  | 74873 | 0.7623056 | 0.7674819 | 0.0001695267 | 0.7674178 | 0.01039128 | 0.7674142 | 0.01111335 |  |  | 42561 | 0.7821753 | 0.7792293 | 0.0001520109 | 0.7799189 | 0.01192107 | 0.7799133 | 0.01029276
|  |  | 74883 | 0.7623056 | 0.7674819 | 0.0001695267 | 0.7674178 | 0.01039128 | 0.7674142 | 0.01111335 |  |  | 42566 | 0.7784506 | 0.7792293 | 0.0001520109 | 0.7799189 | 0.01192107 | 0.7799133 | 0.01029276
|  |  | 74893 | 0.7623056 | 0.7674819 | 0.0001695267 | 0.7674178 | 0.01039128 | 0.7674142 | 0.01111335 |  |  | 42571 | 0.7784506 | 0.7792293 | 0.0001520109 | 0.7799189 | 0.01192107 | 0.7799133 | 0.01029276
|  |  | 74903 | 0.7623056 | 0.7674819 | 0.0001695267 | 0.7674178 | 0.01039128 | 0.7674142 | 0.01111335 |  |  | 42576 | 0.7858999 | 0.7792293 | 0.0001520109 | 0.7799189 | 0.01192107 | 0.7799133 | 0.01029276
|  |  | 74913 | 0.7623056 | 0.7674819 | 0.0001695267 | 0.7674178 | 0.01039128 | 0.7674142 | 0.01111335 |  |  | 42581 | 0.7821753 | 0.7792293 | 0.0001520109 | 0.7799189 | 0.01192107 | 0.7799133 | 0.01029276
|  |  | 74923 | 0.7623056 | 0.7674819 | 0.0001695267 | 0.7674178 | 0.01039128 | 0.7674142 | 0.01111335 |  |  | 42586 | 0.7821753 | 0.7792293 | 0.0001520109 | 0.7799189 | 0.01192107 | 0.7799133 | 0.01029276
|  |  | 74933 | 0.7623056 | 0.7674819 | 0.0001695267 | 0.7674178 | 0.01039128 | 0.7674142 | 0.01111335 |  |  | 42591 | 0.7784506 | 0.7792293 | 0.0001520109 | 0.7799189 | 0.01192107 | 0.7799133 | 0.01029276
|  |  | 74943 | 0.7623056 | 0.7674819 | 0.0001695267 | 0.7674178 | 0.01039128 | 0.7674142 | 0.01111335 |  |  | 42596 | 0.7821753 | 0.7792293 | 0.0001520109 | 0.7799189 | 0.01192107 | 0.7799133 | 0.01029276
|  |  | 74953 | 0.7623056 | 0.7674819 | 0.0001695267 | 0.7674178 | 0.01039128 | 0.7674142 | 0.01111335 |  |  | 42601 | 0.7784506 | 0.7792293 | 0.0001520109 | 0.7799189 | 0.01192107 | 0.7799133 | 0.01029276
|  |  | 74963 | 0.7623056 | 0.7674819 | 0.0001695267 | 0.7674178 | 0.01039128 | 0.7674142 | 0.01111335 |  |  | 42606 | 0.7821753 | 0.7792293 | 0.0001520109 | 0.7799189 | 0.01192107 | 0.7799133 | 0.01029276
|  |  | 74973 | 0.7567817 | 0.7674819 | 0.0001695267 | 0.7674178 | 0.01039128 | 0.7674142 | 0.01111335 |  |  | 42611 | 0.7821753 | 0.7792293 | 0.0001520109 | 0.7799189 | 0.01192107 | 0.7799133 | 0.01029276
|  |  | 74983 | 0.7567817 | 0.7674819 | 0.0001695267 | 0.7674178 | 0.01039128 | 0.7674142 | 0.01111335 |  |  | 42616 | 0.7821753 | 0.7792293 | 0.0001520109 | 0.7799189 | 0.01192107 | 0.7799133 | 0.01029276
|  |  | 74993 | 0.7623056 | 0.7674819 | 0.0001695267 | 0.7674178 | 0.01039128 | 0.7674142 | 0.01111335 |  |  | 42621 | 0.7858999 | 0.7792293 | 0.0001520109 | 0.7799189 | 0.01192107 | 0.7799133 | 0.01029276
|  |  | 75003 | 0.7678296 | 0.7674819 | 0.0001695267 | 0.7674178 | 0.01039128 | 0.7674142 | 0.01111335 |  |  | 42626 | 0.7784506 | 0.7792293 | 0.0001520109 | 0.7799189 | 0.01192107 | 0.7799133 | 0.01029276
|  |  | 75013 | 0.7678296 | 0.7674819 | 0.0001695267 | 0.7674178 | 0.01039128 | 0.7674142 | 0.01111335 |  |  | 42631 | 0.7784506 | 0.7792293 | 0.0001520109 | 0.7799189 | 0.01192107 | 0.7799133 | 0.01029276
|  |  | 75023 | 0.7567817 | 0.7674819 | 0.0001695267 | 0.7674178 | 0.01039128 | 0.7674142 | 0.01111335 |  |  | 42636 | 0.7821753 | 0.7792293 | 0.0001520109 | 0.7799189 | 0.01192107 | 0.7799133 | 0.01029276
|  |  | 75033 | 0.7623056 | 0.7674819 | 0.0001695267 | 0.7674178 | 0.01039128 | 0.7674142 | 0.01111335 |  |  | 42641 | 0.7821753 | 0.7792293 | 0.0001520109 | 0.7799189 | 0.01192107 | 0.7799133 | 0.01029276
|  |  | 75043 | 0.7623056 | 0.7674819 | 0.0001695267 | 0.7674178 | 0.01039128 | 0.7674142 | 0.01111335 |  |  | 42646 | 0.7821753 | 0.7792293 | 0.0001520109 | 0.7799189 | 0.01192107 | 0.7799133 | 0.01029276
|  |  | 75053 | 0.7623056 | 0.7674819 | 0.0001695267 | 0.7674178 | 0.01039128 | 0.7674142 | 0.01111335 |  |  | 42651 | 0.7821753 | 0.7792293 | 0.0001520109 | 0.7799189 | 0.01192107 | 0.7799133 | 0.01029276
|  |  | 75063 | 0.7623056 | 0.7674819 | 0.0001695267 | 0.7674178 | 0.01039128 | 0.7674142 | 0.01111335 |  |  | 42656 | 0.7821753 | 0.7792293 | 0.0001520109 | 0.7799189 | 0.01192107 | 0.7799133 | 0.01029276
|  |  | 75073 | 0.7678296 | 0.7674819 | 0.0001695267 | 0.7674178 | 0.01039128 | 0.7674142 | 0.01111335 |  |  | 42661 | 0.7784506 | 0.7792293 | 0.0001520109 | 0.7799189 | 0.01192107 | 0.7799133 | 0.01029276
|  |  | 75083 | 0.7678296 | 0.7674819 | 0.0001695267 | 0.7674178 | 0.01039128 | 0.7674142 | 0.01111335 |  |  | 42666 | 0.7821753 | 0.7792293 | 0.0001520109 | 0.7799189 | 0.01192107 | 0.7799133 | 0.01029276
|  |  | 75093 | 0.7678296 | 0.7674819 | 0.0001695267 | 0.7674178 | 0.01039128 | 0.7674142 | 0.01111335 |  |  | 42671 | 0.7821753 | 0.7792293 | 0.0001520109 | 0.7799189 | 0.01192107 | 0.7799133 | 0.01029276
|  |  | 75103 | 0.7567817 | 0.7674819 | 0.0001695267 | 0.7674178 | 0.01039128 | 0.7674142 | 0.01111335 |  |  | 42676 | 0.7821753 | 0.7792293 | 0.0001520109 | 0.7799189 | 0.01192107 | 0.7799133 | 0.01029276
|  |  | 75113 | 0.7623056 | 0.7674819 | 0.0001695267 | 0.7674178 | 0.01039128 | 0.7674142 | 0.01111335 |  |  | 42681 | 0.7784506 | 0.7792293 | 0.0001520109 | 0.7799189 | 0.01192107 | 0.7799133 | 0.01029276
|  |  | 75123 | 0.7623056 | 0.7674819 | 0.0001695267 | 0.7674178 | 0.01039128 | 0.7674142 | 0.01111335 |  |  | 42686 | 0.7821753 | 0.7792293 | 0.0001520109 | 0.7799189 | 0.01192107 | 0.7799133 | 0.01029276
|  |  | 75133 | 0.7623056 | 0.7674819 | 0.0001695267 | 0.7674178 | 0.01039128 | 0.7674142 | 0.01111335 |  |  | 42691 | 0.7821753 | 0.7792293 | 0.0001520109 | 0.7799189 | 0.01192107 | 0.7799133 | 0.01029276
|  |  | 75143 | 0.7567817 | 0.7674819 | 0.0001695267 | 0.7674178 | 0.01039128 | 0.7674142 | 0.01111335 |  |  | 42696 | 0.7858999 | 0.7792293 | 0.0001520109 | 0.7799189 | 0.01192107 | 0.7799133 | 0.01029276
|  |  | 75153 | 0.7678296 | 0.7674819 | 0.0001695267 | 0.7674178 | 0.01039128 | 0.7674142 | 0.01111335 |  |  | 42701 | 0.7858999 | 0.7792293 | 0.0001520109 | 0.7799189 | 0.01192107 | 0.7799133 | 0.01029276
|  |  | 75163 | 0.7623056 | 0.7674819 | 0.0001695267 | 0.7674178 | 0.01039128 | 0.7674142 | 0.01111335 |  |  | 42706 | 0.7821753 | 0.7792293 | 0.0001520109 | 0.7799189 | 0.01192107 | 0.7799133 | 0.01029276
|  |  | 75173 | 0.7623056 | 0.7674819 | 0.0001695267 | 0.7674178 | 0.01039128 | 0.7674142 | 0.01111335 |  |  | 42711 | 0.7821753 | 0.7792293 | 0.0001520109 | 0.7799189 | 0.01192107 | 0.7799133 | 0.01029276
|  |  | 75183 | 0.7623056 | 0.7674819 | 0.0001695267 | 0.7674178 | 0.01039128 | 0.7674142 | 0.01111335 |  |  | 42716 | 0.7821753 | 0.7792293 | 0.0001520109 | 0.7799189 | 0.01192107 | 0.7799133 | 0.01029276
|  |  | 75193 | 0.7623056 | 0.7674819 | 0.0001695267 | 0.7674178 | 0.01039128 | 0.7674142 | 0.01111335 |  |  | 42721 | 0.7784506 | 0.7792293 | 0.0001520109 | 0.7799189 | 0.01192107 | 0.7799133 | 0.01029276
|  |  | 75203 | 0.7623056 | 0.7674819 | 0.0001695267 | 0.7674178 | 0.01039128 | 0.7674142 | 0.01111335 |  |  | 42726 | 0.7821753 | 0.7792293 | 0.0001520109 | 0.7799189 | 0.01192107 | 0.7799133 | 0.01029276
|  |  | 75213 | 0.7623056 | 0.7674819 | 0.0001695267 | 0.7674178 | 0.01039128 | 0.7674142 | 0.01111335 |  |  | 42731 | 0.7858999 | 0.7792293 | 0.0001520109 | 0.7799189 | 0.01192107 | 0.7799133 | 0.01029276
|  |  | 75223 | 0.7623056 | 0.7674819 | 0.0001695267 | 0.7674178 | 0.01039128 | 0.7674142 | 0.01111335 |  |  | 42736 | 0.7784506 | 0.7792293 | 0.0001520109 | 0.7799189 | 0.01192107 | 0.7799133 | 0.01029276
|  |  | 75233 | 0.7623056 | 0.7674819 | 0.0001695267 | 0.7674178 | 0.01039128 | 0.7674142 | 0.01111335 |  |  | 42741 | 0.7821753 | 0.7792293 | 0.0001520109 | 0.7799189 | 0.01192107 | 0.7799133 | 0.01029276
|  |  | 75243 | 0.7567817 | 0.7674819 | 0.0001695267 | 0.7674178 | 0.01039128 | 0.7674142 | 0.01111335 |  |  | 42746 | 0.7821753 | 0.7792293 | 0.0001520109 | 0.7799189 | 0.01192107 | 0.7799133 | 0.01029276
|  |  | 75253 | 0.7567817 | 0.7674819 | 0.0001695267 | 0.7674178 | 0.01039128 | 0.7674142 | 0.01111335 |  |  | 42751 | 0.7821753 | 0.7792293 | 0.0001520109 | 0.7799189 | 0.01192107 | 0.7799133 | 0.01029276
|  |  | 75263 | 0.7678296 | 0.7674819 | 0.0001695267 | 0.7674178 | 0.01039128 | 0.7674142 | 0.01111335 |  |  | 42756 | 0.7821753 | 0.7792293 | 0.0001520109 | 0.7799189 | 0.01192107 | 0.7799133 | 0.01029276
|  |  | 75273 | 0.7733535 | 0.7674819 | 0.0001695267 | 0.7674178 | 0.01039128 | 0.7674142 | 0.01111335 |  |  | 42761 | 0.7821753 | 0.7792293 | 0.0001520109 | 0.7799189 | 0.01192107 | 0.7799133 | 0.01029276
|  |  | 75283 | 0.7623056 | 0.7674819 | 0.0001695267 | 0.7674178 | 0.01039128 | 0.7674142 | 0.01111335 |  |  | 42766 | 0.7821753 | 0.7792293 | 0.0001520109 | 0.7799189 | 0.01192107 | 0.7799133 | 0.01029276
|  |  | 75293 | 0.7623056 | 0.7674819 | 0.0001695267 | 0.7674178 | 0.01039128 | 0.7674142 | 0.01111335 |  |  | 42771 | 0.7784506 | 0.7792293 | 0.0001520109 | 0.7799189 | 0.01192107 | 0.7799133 | 0.01029276
|  |  | 75303 | 0.7623056 | 0.7674819 | 0.0001695267 | 0.7674178 | 0.01039128 | 0.7674142 | 0.01111335 |  |  | 42776 | 0.7784506 | 0.7792293 | 0.0001520109 | 0.7799189 | 0.01192107 | 0.7799133 | 0.01029276
|  |  | 75313 | 0.7567817 | 0.7674819 | 0.0001695267 | 0.7674178 | 0.01039128 | 0.7674142 | 0.01111335 |  |  | 42781 | 0.7858999 | 0.7792293 | 0.0001520109 | 0.7799189 | 0.01192107 | 0.7799133 | 0.01029276
|  |  | 75323 | 0.7623056 | 0.7674819 | 0.0001695267 | 0.7674178 | 0.01039128 | 0.7674142 | 0.01111335 |  |  | 42786 | 0.7821753 | 0.7792293 | 0.0001520109 | 0.7799189 | 0.01192107 | 0.7799133 | 0.01029276
|  |  | 75333 | 0.7567817 | 0.7674819 | 0.0001695267 | 0.7674178 | 0.01039128 | 0.7674142 | 0.01111335 |  |  | 42791 | 0.7858999 | 0.7792293 | 0.0001520109 | 0.7799189 | 0.01192107 | 0.7799133 | 0.01029276
|  |  | 75343 | 0.7567817 | 0.7674819 | 0.0001695267 | 0.7674178 | 0.01039128 | 0.7674142 | 0.01111335 |  |  | 42796 | 0.7858999 | 0.7792293 | 0.0001520109 | 0.7799189 | 0.01192107 | 0.7799133 | 0.01029276
|  |  | 75353 | 0.7623056 | 0.7674819 | 0.0001695267 | 0.7674178 | 0.01039128 | 0.7674142 | 0.01111335 |  |  | 42801 | 0.7821753 | 0.7792293 | 0.0001520109 | 0.7799189 | 0.01192107 | 0.7799133 | 0.01029276
|  |  | 75363 | 0.7623056 | 0.7674819 | 0.0001695267 | 0.7674178 | 0.01039128 | 0.7674142 | 0.01111335 |  |  | 42806 | 0.7821753 | 0.7792293 | 0.0001520109 | 0.7799189 | 0.01192107 | 0.7799133 | 0.01029276
|  |  | 75373 | 0.7623056 | 0.7674819 | 0.0001695267 | 0.7674178 | 0.01039128 | 0.7674142 | 0.01111335 |  |  | 42811 | 0.774726 | 0.7792293 | 0.0001520109 | 0.7799189 | 0.01192107 | 0.7799133 | 0.01029276
|  |  | 75383 | 0.7678296 | 0.7674819 | 0.0001695267 | 0.7674178 | 0.01039128 | 0.7674142 | 0.01111335 |  |  | 42816 | 0.7821753 | 0.7792293 | 0.0001520109 | 0.7799189 | 0.01192107 | 0.7799133 | 0.01029276
|  |  | 75393 | 0.7623056 | 0.7674819 | 0.0001695267 | 0.7674178 | 0.01039128 | 0.7674142 | 0.01111335 |  |  | 42821 | 0.7784506 | 0.7792293 | 0.0001520109 | 0.7799189 | 0.01192107 | 0.7799133 | 0.01029276
|  |  | 75403 | 0.7678296 | 0.7674819 | 0.0001695267 | 0.7674178 | 0.01039128 | 0.7674142 | 0.01111335 |  |  | 42826 | 0.7784506 | 0.7792293 | 0.0001520109 | 0.7799189 | 0.01192107 | 0.7799133 | 0.01029276
|  |  | 75413 | 0.7567817 | 0.7674819 | 0.0001695267 | 0.7674178 | 0.01039128 | 0.7674142 | 0.01111335 |  |  | 42831 | 0.7821753 | 0.7792293 | 0.0001520109 | 0.7799189 | 0.01192107 | 0.7799133 | 0.01029276
|  |  | 75423 | 0.7567817 | 0.7674819 | 0.0001695267 | 0.7674178 | 0.01039128 | 0.7674142 | 0.01111335 |  |  | 42836 | 0.7821753 | 0.7792293 | 0.0001520109 | 0.7799189 | 0.01192107 | 0.7799133 | 0.01029276
|  |  | 75433 | 0.7623056 | 0.7674819 | 0.0001695267 | 0.7674178 | 0.01039128 | 0.7674142 | 0.01111335 |  |  | 42841 | 0.7858999 | 0.7792293 | 0.0001520109 | 0.7799189 | 0.01192107 | 0.7799133 | 0.01029276
|  |  | 75443 | 0.7678296 | 0.7674819 | 0.0001695267 | 0.7674178 | 0.01039128 | 0.7674142 | 0.01111335 |  |  | 42846 | 0.7821753 | 0.7792293 | 0.0001520109 | 0.7799189 | 0.01192107 | 0.7799133 | 0.01029276
|  |  | 75453 | 0.7623056 | 0.7674819 | 0.0001695267 | 0.7674178 | 0.01039128 | 0.7674142 | 0.01111335 |  |  | 42851 | 0.7784506 | 0.7792293 | 0.0001520109 | 0.7799189 | 0.01192107 | 0.7799133 | 0.01029276
|  |  | 75463 | 0.7678296 | 0.7674819 | 0.0001695267 | 0.7674178 | 0.01039128 | 0.7674142 | 0.01111335 |  |  | 42856 | 0.7821753 | 0.7792293 | 0.0001520109 | 0.7799189 | 0.01192107 | 0.7799133 | 0.01029276
|  |  | 75473 | 0.7567817 | 0.7674819 | 0.0001695267 | 0.7674178 | 0.01039128 | 0.7674142 | 0.01111335 |  |  | 42861 | 0.7858999 | 0.7792293 | 0.0001520109 | 0.7799189 | 0.01192107 | 0.7799133 | 0.01029276
|  |  | 75483 | 0.7678296 | 0.7674819 | 0.0001695267 | 0.7674178 | 0.01039128 | 0.7674142 | 0.01111335 |  |  | 42866 | 0.7821753 | 0.7792293 | 0.0001520109 | 0.7799189 | 0.01192107 | 0.7799133 | 0.01029276
|  |  | 75493 | 0.7623056 | 0.7674819 | 0.0001695267 | 0.7674178 | 0.01039128 | 0.7674142 | 0.01111335 |  |  | 42871 | 0.7821753 | 0.7792293 | 0.0001520109 | 0.7799189 | 0.01192107 | 0.7799133 | 0.01029276
|  |  | 75503 | 0.7623056 | 0.7674819 | 0.0001695267 | 0.7674178 | 0.01039128 | 0.7674142 | 0.01111335 |  |  | 42876 | 0.7858999 | 0.7792293 | 0.0001520109 | 0.7799189 | 0.01192107 | 0.7799133 | 0.01029276
|  |  | 75513 | 0.7733535 | 0.7674819 | 0.0001695267 | 0.7674178 | 0.01039128 | 0.7674142 | 0.01111335 |  |  | 42881 | 0.7821753 | 0.7792293 | 0.0001520109 | 0.7799189 | 0.01192107 | 0.7799133 | 0.01029276
|  |  | 75523 | 0.7678296 | 0.7674819 | 0.0001695267 | 0.7674178 | 0.01039128 | 0.7674142 | 0.01111335 |  |  | 42886 | 0.7858999 | 0.7792293 | 0.0001520109 | 0.7799189 | 0.01192107 | 0.7799133 | 0.01029276
|  |  | 75533 | 0.7623056 | 0.7674819 | 0.0001695267 | 0.7674178 | 0.01039128 | 0.7674142 | 0.01111335 |  |  | 42891 | 0.7821753 | 0.7792293 | 0.0001520109 | 0.7799189 | 0.01192107 | 0.7799133 | 0.01029276
|  |  | 75543 | 0.7567817 | 0.7674819 | 0.0001695267 | 0.7674178 | 0.01039128 | 0.7674142 | 0.01111335 |  |  | 42896 | 0.7784506 | 0.7792293 | 0.0001520109 | 0.7799189 | 0.01192107 | 0.7799133 | 0.01029276
|  |  | 75553 | 0.7567817 | 0.7674819 | 0.0001695267 | 0.7674178 | 0.01039128 | 0.7674142 | 0.01111335 |  |  | 42901 | 0.7784506 | 0.7792293 | 0.0001520109 | 0.7799189 | 0.01192107 | 0.7799133 | 0.01029276
|  |  | 75563 | 0.7678296 | 0.7674819 | 0.0001695267 | 0.7674178 | 0.01039128 | 0.7674142 | 0.01111335 |  |  | 42906 | 0.7821753 | 0.7792293 | 0.0001520109 | 0.7799189 | 0.01192107 | 0.7799133 | 0.01029276
|  |  | 75573 | 0.7623056 | 0.7674819 | 0.0001695267 | 0.7674178 | 0.01039128 | 0.7674142 | 0.01111335 |  |  | 42911 | 0.7821753 | 0.7792293 | 0.0001520109 | 0.7799189 | 0.01192107 | 0.7799133 | 0.01029276
|  |  | 75583 | 0.7623056 | 0.7674819 | 0.0001695267 | 0.7674178 | 0.01039128 | 0.7674142 | 0.01111335 |  |  | 42916 | 0.7821753 | 0.7792293 | 0.0001520109 | 0.7799189 | 0.01192107 | 0.7799133 | 0.01029276
|  |  | 75593 | 0.7678296 | 0.7674819 | 0.0001695267 | 0.7674178 | 0.01039128 | 0.7674142 | 0.01111335 |  |  | 42921 | 0.7821753 | 0.7792293 | 0.0001520109 | 0.7799189 | 0.01192107 | 0.7799133 | 0.01029276
|  |  | 75603 | 0.7678296 | 0.7674819 | 0.0001695267 | 0.7674178 | 0.01039128 | 0.7674142 | 0.01111335 |  |  | 42926 | 0.7858999 | 0.7792293 | 0.0001520109 | 0.7799189 | 0.01192107 | 0.7799133 | 0.01029276
|  |  | 75613 | 0.7623056 | 0.7674819 | 0.0001695267 | 0.7674178 | 0.01039128 | 0.7674142 | 0.01111335 |  |  | 42931 | 0.7858999 | 0.7792293 | 0.0001520109 | 0.7799189 | 0.01192107 | 0.7799133 | 0.01029276
|  |  | 75623 | 0.7623056 | 0.7674819 | 0.0001695267 | 0.7674178 | 0.01039128 | 0.7674142 | 0.01111335 |  |  | 42936 | 0.7858999 | 0.7792293 | 0.0001520109 | 0.7799189 | 0.01192107 | 0.7799133 | 0.01029276
|  |  | 75633 | 0.7623056 | 0.7674819 | 0.0001695267 | 0.7674178 | 0.01039128 | 0.7674142 | 0.01111335 |  |  | 42941 | 0.7858999 | 0.7792293 | 0.0001520109 | 0.7799189 | 0.01192107 | 0.7799133 | 0.01029276
|  |  | 75643 | 0.7623056 | 0.7674819 | 0.0001695267 | 0.7674178 | 0.01039128 | 0.7674142 | 0.01111335 |  |  | 42946 | 0.7784506 | 0.7792293 | 0.0001520109 | 0.7799189 | 0.01192107 | 0.7799133 | 0.01029276
|  |  | 75653 | 0.7623056 | 0.7674819 | 0.0001695267 | 0.7674178 | 0.01039128 | 0.7674142 | 0.01111335 |  |  | 42951 | 0.7821753 | 0.7792293 | 0.0001520109 | 0.7799189 | 0.01192107 | 0.7799133 | 0.01029276
|  |  | 75663 | 0.7678296 | 0.7674819 | 0.0001695267 | 0.7674178 | 0.01039128 | 0.7674142 | 0.01111335 |  |  | 42956 | 0.7858999 | 0.7792293 | 0.0001520109 | 0.7799189 | 0.01192107 | 0.7799133 | 0.01029276
|  |  | 75673 | 0.7567817 | 0.7674819 | 0.0001695267 | 0.7674178 | 0.01039128 | 0.7674142 | 0.01111335 |  |  | 42961 | 0.7821753 | 0.7792293 | 0.0001520109 | 0.7799189 | 0.01192107 | 0.7799133 | 0.01029276
|  |  | 75683 | 0.7678296 | 0.7674819 | 0.0001695267 | 0.7674178 | 0.01039128 | 0.7674142 | 0.01111335 |  |  | 42966 | 0.7821753 | 0.7792293 | 0.0001520109 | 0.7799189 | 0.01192107 | 0.7799133 | 0.01029276
|  |  | 75693 | 0.7733535 | 0.7674819 | 0.0001695267 | 0.7674178 | 0.01039128 | 0.7674142 | 0.01111335 |  |  | 42971 | 0.7821753 | 0.7792293 | 0.0001520109 | 0.7799189 | 0.01192107 | 0.7799133 | 0.01029276
|  |  | 75703 | 0.7567817 | 0.7674819 | 0.0001695267 | 0.7674178 | 0.01039128 | 0.7674142 | 0.01111335 |  |  | 42976 | 0.7821753 | 0.7792293 | 0.0001520109 | 0.7799189 | 0.01192107 | 0.7799133 | 0.01029276
|  |  | 75713 | 0.7678296 | 0.7674819 | 0.0001695267 | 0.7674178 | 0.01039128 | 0.7674142 | 0.01111335 |  |  | 42981 | 0.7821753 | 0.7792293 | 0.0001520109 | 0.7799189 | 0.01192107 | 0.7799133 | 0.01029276
|  |  | 75723 | 0.7623056 | 0.7674819 | 0.0001695267 | 0.7674178 | 0.01039128 | 0.7674142 | 0.01111335 |  |  | 42986 | 0.7858999 | 0.7792293 | 0.0001520109 | 0.7799189 | 0.01192107 | 0.7799133 | 0.01029276
|  |  | 75733 | 0.7567817 | 0.7674819 | 0.0001695267 | 0.7674178 | 0.01039128 | 0.7674142 | 0.01111335 |  |  | 42991 | 0.7858999 | 0.7792293 | 0.0001520109 | 0.7799189 | 0.01192107 | 0.7799133 | 0.01029276
|  |  | 75743 | 0.7623056 | 0.7674819 | 0.0001695267 | 0.7674178 | 0.01039128 | 0.7674142 | 0.01111335 |  |  | 42996 | 0.7821753 | 0.7792293 | 0.0001520109 | 0.7799189 | 0.01192107 | 0.7799133 | 0.01029276
|  |  | 75753 | 0.7623056 | 0.7674819 | 0.0001695267 | 0.7674178 | 0.01039128 | 0.7674142 | 0.01111335 |  |  | 43001 | 0.7784506 | 0.7792293 | 0.0001520109 | 0.7799189 | 0.01192107 | 0.7799133 | 0.01029276
|  |  | 75763 | 0.7567817 | 0.7674819 | 0.0001695267 | 0.7674178 | 0.01039128 | 0.7674142 | 0.01111335 |  |  | 43006 | 0.7858999 | 0.7792293 | 0.0001520109 | 0.7799189 | 0.01192107 | 0.7799133 | 0.01029276
|  |  | 75773 | 0.7623056 | 0.7674819 | 0.0001695267 | 0.7674178 | 0.01039128 | 0.7674142 | 0.01111335 |  |  | 43011 | 0.7784506 | 0.7792293 | 0.0001520109 | 0.7799189 | 0.01192107 | 0.7799133 | 0.01029276
|  |  | 75783 | 0.7623056 | 0.7674819 | 0.0001695267 | 0.7674178 | 0.01039128 | 0.7674142 | 0.01111335 |  |  | 43016 | 0.7821753 | 0.7792293 | 0.0001520109 | 0.7799189 | 0.01192107 | 0.7799133 | 0.01029276
|  |  | 75793 | 0.7567817 | 0.7674819 | 0.0001695267 | 0.7674178 | 0.01039128 | 0.7674142 | 0.01111335 |  |  | 43021 | 0.7784506 | 0.7792293 | 0.0001520109 | 0.7799189 | 0.01192107 | 0.7799133 | 0.01029276
|  |  | 75803 | 0.7623056 | 0.7674819 | 0.0001695267 | 0.7674178 | 0.01039128 | 0.7674142 | 0.01111335 |  |  | 43026 | 0.7821753 | 0.7792293 | 0.0001520109 | 0.7799189 | 0.01192107 | 0.7799133 | 0.01029276
|  |  | 75813 | 0.7567817 | 0.7674819 | 0.0001695267 | 0.7674178 | 0.01039128 | 0.7674142 | 0.01111335 |  |  | 43031 | 0.7858999 | 0.7792293 | 0.0001520109 | 0.7799189 | 0.01192107 | 0.7799133 | 0.01029276
|  |  | 75823 | 0.7623056 | 0.7674819 | 0.0001695267 | 0.7674178 | 0.01039128 | 0.7674142 | 0.01111335 |  |  | 43036 | 0.7784506 | 0.7792293 | 0.0001520109 | 0.7799189 | 0.01192107 | 0.7799133 | 0.01029276
|  |  | 75833 | 0.7623056 | 0.7674819 | 0.0001695267 | 0.7674178 | 0.01039128 | 0.7674142 | 0.01111335 |  |  | 43041 | 0.7821753 | 0.7792293 | 0.0001520109 | 0.7799189 | 0.01192107 | 0.7799133 | 0.01029276
|  |  | 75843 | 0.7623056 | 0.7674819 | 0.0001695267 | 0.7674178 | 0.01039128 | 0.7674142 | 0.01111335 |  |  | 43046 | 0.7896246 | 0.7792293 | 0.0001520109 | 0.7799189 | 0.01192107 | 0.7799133 | 0.01029276
|  |  | 75853 | 0.7678296 | 0.7674819 | 0.0001695267 | 0.7674178 | 0.01039128 | 0.7674142 | 0.01111335 |  |  | 43051 | 0.7821753 | 0.7792293 | 0.0001520109 | 0.7799189 | 0.01192107 | 0.7799133 | 0.01029276
|  |  | 75863 | 0.7678296 | 0.7674819 | 0.0001695267 | 0.7674178 | 0.01039128 | 0.7674142 | 0.01111335 |  |  | 43056 | 0.7858999 | 0.7792293 | 0.0001520109 | 0.7799189 | 0.01192107 | 0.7799133 | 0.01029276
|  |  | 75873 | 0.7623056 | 0.7674819 | 0.0001695267 | 0.7674178 | 0.01039128 | 0.7674142 | 0.01111335 |  |  | 43061 | 0.7784506 | 0.7792293 | 0.0001520109 | 0.7799189 | 0.01192107 | 0.7799133 | 0.01029276
|  |  | 75883 | 0.7623056 | 0.7674819 | 0.0001695267 | 0.7674178 | 0.01039128 | 0.7674142 | 0.01111335 |  |  | 43066 | 0.7821753 | 0.7792293 | 0.0001520109 | 0.7799189 | 0.01192107 | 0.7799133 | 0.01029276
|  |  | 75893 | 0.7623056 | 0.7674819 | 0.0001695267 | 0.7674178 | 0.01039128 | 0.7674142 | 0.01111335 |  |  | 43071 | 0.7821753 | 0.7792293 | 0.0001520109 | 0.7799189 | 0.01192107 | 0.7799133 | 0.01029276
|  |  | 75903 | 0.7623056 | 0.7674819 | 0.0001695267 | 0.7674178 | 0.01039128 | 0.7674142 | 0.01111335 |  |  | 43076 | 0.7821753 | 0.7792293 | 0.0001520109 | 0.7799189 | 0.01192107 | 0.7799133 | 0.01029276
|  |  | 75913 | 0.7623056 | 0.7674819 | 0.0001695267 | 0.7674178 | 0.01039128 | 0.7674142 | 0.01111335 |  |  | 43081 | 0.7858999 | 0.7792293 | 0.0001520109 | 0.7799189 | 0.01192107 | 0.7799133 | 0.01029276
|  |  | 75923 | 0.7678296 | 0.7674819 | 0.0001695267 | 0.7674178 | 0.01039128 | 0.7674142 | 0.01111335 |  |  | 43086 | 0.7821753 | 0.7792293 | 0.0001520109 | 0.7799189 | 0.01192107 | 0.7799133 | 0.01029276
|  |  | 75933 | 0.7623056 | 0.7674819 | 0.0001695267 | 0.7674178 | 0.01039128 | 0.7674142 | 0.01111335 |  |  | 43091 | 0.7821753 | 0.7792293 | 0.0001520109 | 0.7799189 | 0.01192107 | 0.7799133 | 0.01029276
|  |  | 75943 | 0.7623056 | 0.7674819 | 0.0001695267 | 0.7674178 | 0.01039128 | 0.7674142 | 0.01111335 |  |  | 43096 | 0.7858999 | 0.7792293 | 0.0001520109 | 0.7799189 | 0.01192107 | 0.7799133 | 0.01029276
|  |  | 75953 | 0.7567817 | 0.7674819 | 0.0001695267 | 0.7674178 | 0.01039128 | 0.7674142 | 0.01111335 |  |  | 43101 | 0.7821753 | 0.7792293 | 0.0001520109 | 0.7799189 | 0.01192107 | 0.7799133 | 0.01029276
|  |  | 75963 | 0.7678296 | 0.7674819 | 0.0001695267 | 0.7674178 | 0.01039128 | 0.7674142 | 0.01111335 |  |  | 43106 | 0.7858999 | 0.7792293 | 0.0001520109 | 0.7799189 | 0.01192107 | 0.7799133 | 0.01029276
|  |  | 75973 | 0.7678296 | 0.7674819 | 0.0001695267 | 0.7674178 | 0.01039128 | 0.7674142 | 0.01111335 |  |  | 43111 | 0.7784506 | 0.7792293 | 0.0001520109 | 0.7799189 | 0.01192107 | 0.7799133 | 0.01029276
|  |  | 75983 | 0.7623056 | 0.7674819 | 0.0001695267 | 0.7674178 | 0.01039128 | 0.7674142 | 0.01111335 |  |  | 43116 | 0.7858999 | 0.7792293 | 0.0001520109 | 0.7799189 | 0.01192107 | 0.7799133 | 0.01029276
|  |  | 75993 | 0.7623056 | 0.7674819 | 0.0001695267 | 0.7674178 | 0.01039128 | 0.7674142 | 0.01111335 |  |  | 43121 | 0.7858999 | 0.7792293 | 0.0001520109 | 0.7799189 | 0.01192107 | 0.7799133 | 0.01029276
|  |  | 76003 | 0.7623056 | 0.7674819 | 0.0001695267 | 0.7674178 | 0.01039128 | 0.7674142 | 0.01111335 |  |  | 43126 | 0.7784506 | 0.7792293 | 0.0001520109 | 0.7799189 | 0.01192107 | 0.7799133 | 0.01029276
|  |  | 76013 | 0.7567817 | 0.7674819 | 0.0001695267 | 0.7674178 | 0.01039128 | 0.7674142 | 0.01111335 |  |  | 43131 | 0.7858999 | 0.7792293 | 0.0001520109 | 0.7799189 | 0.01192107 | 0.7799133 | 0.01029276
|  |  | 76023 | 0.7623056 | 0.7674819 | 0.0001695267 | 0.7674178 | 0.01039128 | 0.7674142 | 0.01111335 |  |  | 43136 | 0.7821753 | 0.7792293 | 0.0001520109 | 0.7799189 | 0.01192107 | 0.7799133 | 0.01029276
|  |  | 76033 | 0.7678296 | 0.7674819 | 0.0001695267 | 0.7674178 | 0.01039128 | 0.7674142 | 0.01111335 |  |  | 43141 | 0.7784506 | 0.7792293 | 0.0001520109 | 0.7799189 | 0.01192107 | 0.7799133 | 0.01029276
|  |  | 76043 | 0.7623056 | 0.7674819 | 0.0001695267 | 0.7674178 | 0.01039128 | 0.7674142 | 0.01111335 |  |  | 43146 | 0.7821753 | 0.7792293 | 0.0001520109 | 0.7799189 | 0.01192107 | 0.7799133 | 0.01029276
|  |  | 76053 | 0.7567817 | 0.7674819 | 0.0001695267 | 0.7674178 | 0.01039128 | 0.7674142 | 0.01111335 |  |  | 43151 | 0.7821753 | 0.7792293 | 0.0001520109 | 0.7799189 | 0.01192107 | 0.7799133 | 0.01029276
|  |  | 76063 | 0.7678296 | 0.7674819 | 0.0001695267 | 0.7674178 | 0.01039128 | 0.7674142 | 0.01111335 |  |  | 43156 | 0.7821753 | 0.7792293 | 0.0001520109 | 0.7799189 | 0.01192107 | 0.7799133 | 0.01029276
|  |  | 76073 | 0.7678296 | 0.7674819 | 0.0001695267 | 0.7674178 | 0.01039128 | 0.7674142 | 0.01111335 |  |  | 43161 | 0.7821753 | 0.7792293 | 0.0001520109 | 0.7799189 | 0.01192107 | 0.7799133 | 0.01029276
|  |  | 76083 | 0.7678296 | 0.7674819 | 0.0001695267 | 0.7674178 | 0.01039128 | 0.7674142 | 0.01111335 |  |  | 43166 | 0.7858999 | 0.7792293 | 0.0001520109 | 0.7799189 | 0.01192107 | 0.7799133 | 0.01029276
|  |  | 76093 | 0.7623056 | 0.7674819 | 0.0001695267 | 0.7674178 | 0.01039128 | 0.7674142 | 0.01111335 |  |  | 43171 | 0.7858999 | 0.7792293 | 0.0001520109 | 0.7799189 | 0.01192107 | 0.7799133 | 0.01029276
|  |  | 76103 | 0.7623056 | 0.7674819 | 0.0001695267 | 0.7674178 | 0.01039128 | 0.7674142 | 0.01111335 |  |  | 43176 | 0.7821753 | 0.7792293 | 0.0001520109 | 0.7799189 | 0.01192107 | 0.7799133 | 0.01029276
|  |  | 76113 | 0.7678296 | 0.7674819 | 0.0001695267 | 0.7674178 | 0.01039128 | 0.7674142 | 0.01111335 |  |  | 43181 | 0.7821753 | 0.7792293 | 0.0001520109 | 0.7799189 | 0.01192107 | 0.7799133 | 0.01029276
|  |  | 76123 | 0.7678296 | 0.7674819 | 0.0001695267 | 0.7674178 | 0.01039128 | 0.7674142 | 0.01111335 |  |  | 43186 | 0.7858999 | 0.7792293 | 0.0001520109 | 0.7799189 | 0.01192107 | 0.7799133 | 0.01029276
|  |  | 76133 | 0.7623056 | 0.7674819 | 0.0001695267 | 0.7674178 | 0.01039128 | 0.7674142 | 0.01111335 |  |  | 43191 | 0.7821753 | 0.7792293 | 0.0001520109 | 0.7799189 | 0.01192107 | 0.7799133 | 0.01029276
|  |  | 76143 | 0.7678296 | 0.7674819 | 0.0001695267 | 0.7674178 | 0.01039128 | 0.7674142 | 0.01111335 |  |  | 43196 | 0.7821753 | 0.7792293 | 0.0001520109 | 0.7799189 | 0.01192107 | 0.7799133 | 0.01029276
|  |  | 76153 | 0.7678296 | 0.7674819 | 0.0001695267 | 0.7674178 | 0.01039128 | 0.7674142 | 0.01111335 |  |  | 43201 | 0.7784506 | 0.7792293 | 0.0001520109 | 0.7799189 | 0.01192107 | 0.7799133 | 0.01029276
|  |  | 76163 | 0.7567817 | 0.7674819 | 0.0001695267 | 0.7674178 | 0.01039128 | 0.7674142 | 0.01111335 |  |  | 43206 | 0.7821753 | 0.7792293 | 0.0001520109 | 0.7799189 | 0.01192107 | 0.7799133 | 0.01029276
|  |  | 76173 | 0.7567817 | 0.7674819 | 0.0001695267 | 0.7674178 | 0.01039128 | 0.7674142 | 0.01111335 |  |  | 43211 | 0.7784506 | 0.7792293 | 0.0001520109 | 0.7799189 | 0.01192107 | 0.7799133 | 0.01029276
|  |  | 76183 | 0.7567817 | 0.7674819 | 0.0001695267 | 0.7674178 | 0.01039128 | 0.7674142 | 0.01111335 |  |  | 43216 | 0.7821753 | 0.7792293 | 0.0001520109 | 0.7799189 | 0.01192107 | 0.7799133 | 0.01029276
|  |  | 76193 | 0.7678296 | 0.7674819 | 0.0001695267 | 0.7674178 | 0.01039128 | 0.7674142 | 0.01111335 |  |  | 43221 | 0.7821753 | 0.7792293 | 0.0001520109 | 0.7799189 | 0.01192107 | 0.7799133 | 0.01029276
|  |  | 76203 | 0.7733535 | 0.7674819 | 0.0001695267 | 0.7674178 | 0.01039128 | 0.7674142 | 0.01111335 |  |  | 43226 | 0.7821753 | 0.7792293 | 0.0001520109 | 0.7799189 | 0.01192107 | 0.7799133 | 0.01029276
|  |  | 76213 | 0.7678296 | 0.7674819 | 0.0001695267 | 0.7674178 | 0.01039128 | 0.7674142 | 0.01111335 |  |  | 43231 | 0.7821753 | 0.7792293 | 0.0001520109 | 0.7799189 | 0.01192107 | 0.7799133 | 0.01029276
|  |  | 76223 | 0.7567817 | 0.7674819 | 0.0001695267 | 0.7674178 | 0.01039128 | 0.7674142 | 0.01111335 |  |  | 43236 | 0.7858999 | 0.7792293 | 0.0001520109 | 0.7799189 | 0.01192107 | 0.7799133 | 0.01029276
|  |  | 76233 | 0.7678296 | 0.7674819 | 0.0001695267 | 0.7674178 | 0.01039128 | 0.7674142 | 0.01111335 |  |  | 43241 | 0.7821753 | 0.7792293 | 0.0001520109 | 0.7799189 | 0.01192107 | 0.7799133 | 0.01029276
|  |  | 76243 | 0.7678296 | 0.7674819 | 0.0001695267 | 0.7674178 | 0.01039128 | 0.7674142 | 0.01111335 |  |  | 43246 | 0.7821753 | 0.7792293 | 0.0001520109 | 0.7799189 | 0.01192107 | 0.7799133 | 0.01029276
|  |  | 76253 | 0.7623056 | 0.7674819 | 0.0001695267 | 0.7674178 | 0.01039128 | 0.7674142 | 0.01111335 |  |  | 43251 | 0.7784506 | 0.7792293 | 0.0001520109 | 0.7799189 | 0.01192107 | 0.7799133 | 0.01029276
|  |  | 76263 | 0.7678296 | 0.7674819 | 0.0001695267 | 0.7674178 | 0.01039128 | 0.7674142 | 0.01111335 |  |  | 43256 | 0.7784506 | 0.7792293 | 0.0001520109 | 0.7799189 | 0.01192107 | 0.7799133 | 0.01029276
|  |  | 76273 | 0.7623056 | 0.7674819 | 0.0001695267 | 0.7674178 | 0.01039128 | 0.7674142 | 0.01111335 |  |  | 43261 | 0.7821753 | 0.7792293 | 0.0001520109 | 0.7799189 | 0.01192107 | 0.7799133 | 0.01029276
|  |  | 76283 | 0.7678296 | 0.7674819 | 0.0001695267 | 0.7674178 | 0.01039128 | 0.7674142 | 0.01111335 |  |  | 43266 | 0.7821753 | 0.7792293 | 0.0001520109 | 0.7799189 | 0.01192107 | 0.7799133 | 0.01029276
|  |  | 76293 | 0.7678296 | 0.7674819 | 0.0001695267 | 0.7674178 | 0.01039128 | 0.7674142 | 0.01111335 |  |  | 43271 | 0.7821753 | 0.7792293 | 0.0001520109 | 0.7799189 | 0.01192107 | 0.7799133 | 0.01029276
|  |  | 76303 | 0.7623056 | 0.7674819 | 0.0001695267 | 0.7674178 | 0.01039128 | 0.7674142 | 0.01111335 |  |  | 43276 | 0.7821753 | 0.7792293 | 0.0001520109 | 0.7799189 | 0.01192107 | 0.7799133 | 0.01029276
|  |  | 76313 | 0.7623056 | 0.7674819 | 0.0001695267 | 0.7674178 | 0.01039128 | 0.7674142 | 0.01111335 |  |  | 43281 | 0.774726 | 0.7792293 | 0.0001520109 | 0.7799189 | 0.01192107 | 0.7799133 | 0.01029276
|  |  | 76323 | 0.7567817 | 0.7674819 | 0.0001695267 | 0.7674178 | 0.01039128 | 0.7674142 | 0.01111335 |  |  | 43286 | 0.7821753 | 0.7792293 | 0.0001520109 | 0.7799189 | 0.01192107 | 0.7799133 | 0.01029276
|  |  | 76333 | 0.7623056 | 0.7674819 | 0.0001695267 | 0.7674178 | 0.01039128 | 0.7674142 | 0.01111335 |  |  | 43291 | 0.7858999 | 0.7792293 | 0.0001520109 | 0.7799189 | 0.01192107 | 0.7799133 | 0.01029276
|  |  | 76343 | 0.7567817 | 0.7674819 | 0.0001695267 | 0.7674178 | 0.01039128 | 0.7674142 | 0.01111335 |  |  | 43296 | 0.7821753 | 0.7792293 | 0.0001520109 | 0.7799189 | 0.01192107 | 0.7799133 | 0.01029276
|  |  | 76353 | 0.7623056 | 0.7674819 | 0.0001695267 | 0.7674178 | 0.01039128 | 0.7674142 | 0.01111335 |  |  | 43301 | 0.7821753 | 0.7792293 | 0.0001520109 | 0.7799189 | 0.01192107 | 0.7799133 | 0.01029276
|  |  | 76363 | 0.7623056 | 0.7674819 | 0.0001695267 | 0.7674178 | 0.01039128 | 0.7674142 | 0.01111335 |  |  | 43306 | 0.7821753 | 0.7792293 | 0.0001520109 | 0.7799189 | 0.01192107 | 0.7799133 | 0.01029276
|  |  | 76373 | 0.7623056 | 0.7674819 | 0.0001695267 | 0.7674178 | 0.01039128 | 0.7674142 | 0.01111335 |  |  | 43311 | 0.7858999 | 0.7792293 | 0.0001520109 | 0.7799189 | 0.01192107 | 0.7799133 | 0.01029276
|  |  | 76383 | 0.7678296 | 0.7674819 | 0.0001695267 | 0.7674178 | 0.01039128 | 0.7674142 | 0.01111335 |  |  | 43316 | 0.7821753 | 0.7792293 | 0.0001520109 | 0.7799189 | 0.01192107 | 0.7799133 | 0.01029276
|  |  | 76393 | 0.7623056 | 0.7674819 | 0.0001695267 | 0.7674178 | 0.01039128 | 0.7674142 | 0.01111335 |  |  | 43321 | 0.7821753 | 0.7792293 | 0.0001520109 | 0.7799189 | 0.01192107 | 0.7799133 | 0.01029276
|  |  | 76403 | 0.7733535 | 0.7674819 | 0.0001695267 | 0.7674178 | 0.01039128 | 0.7674142 | 0.01111335 |  |  | 43326 | 0.7784506 | 0.7792293 | 0.0001520109 | 0.7799189 | 0.01192107 | 0.7799133 | 0.01029276
|  |  | 76413 | 0.7567817 | 0.7674819 | 0.0001695267 | 0.7674178 | 0.01039128 | 0.7674142 | 0.01111335 |  |  | 43331 | 0.7821753 | 0.7792293 | 0.0001520109 | 0.7799189 | 0.01192107 | 0.7799133 | 0.01029276
|  |  | 76423 | 0.7623056 | 0.7674819 | 0.0001695267 | 0.7674178 | 0.01039128 | 0.7674142 | 0.01111335 |  |  | 43336 | 0.7821753 | 0.7792293 | 0.0001520109 | 0.7799189 | 0.01192107 | 0.7799133 | 0.01029276
|  |  | 76433 | 0.7678296 | 0.7674819 | 0.0001695267 | 0.7674178 | 0.01039128 | 0.7674142 | 0.01111335 |  |  | 43341 | 0.7821753 | 0.7792293 | 0.0001520109 | 0.7799189 | 0.01192107 | 0.7799133 | 0.01029276
|  |  | 76443 | 0.7567817 | 0.7674819 | 0.0001695267 | 0.7674178 | 0.01039128 | 0.7674142 | 0.01111335 |  |  | 43346 | 0.7821753 | 0.7792293 | 0.0001520109 | 0.7799189 | 0.01192107 | 0.7799133 | 0.01029276
|  |  | 76453 | 0.7623056 | 0.7674819 | 0.0001695267 | 0.7674178 | 0.01039128 | 0.7674142 | 0.01111335 |  |  | 43351 | 0.7784506 | 0.7792293 | 0.0001520109 | 0.7799189 | 0.01192107 | 0.7799133 | 0.01029276
|  |  | 76463 | 0.7623056 | 0.7674819 | 0.0001695267 | 0.7674178 | 0.01039128 | 0.7674142 | 0.01111335 |  |  | 43356 | 0.7821753 | 0.7792293 | 0.0001520109 | 0.7799189 | 0.01192107 | 0.7799133 | 0.01029276
|  |  | 76473 | 0.7678296 | 0.7674819 | 0.0001695267 | 0.7674178 | 0.01039128 | 0.7674142 | 0.01111335 |  |  | 43361 | 0.7821753 | 0.7792293 | 0.0001520109 | 0.7799189 | 0.01192107 | 0.7799133 | 0.01029276
|  |  | 76483 | 0.7623056 | 0.7674819 | 0.0001695267 | 0.7674178 | 0.01039128 | 0.7674142 | 0.01111335 |  |  | 43366 | 0.7784506 | 0.7792293 | 0.0001520109 | 0.7799189 | 0.01192107 | 0.7799133 | 0.01029276
|  |  | 76493 | 0.7567817 | 0.7674819 | 0.0001695267 | 0.7674178 | 0.01039128 | 0.7674142 | 0.01111335 |  |  | 43371 | 0.7821753 | 0.7792293 | 0.0001520109 | 0.7799189 | 0.01192107 | 0.7799133 | 0.01029276
|  |  | 76503 | 0.7623056 | 0.7674819 | 0.0001695267 | 0.7674178 | 0.01039128 | 0.7674142 | 0.01111335 |  |  | 43376 | 0.7858999 | 0.7792293 | 0.0001520109 | 0.7799189 | 0.01192107 | 0.7799133 | 0.01029276
|  |  | 76513 | 0.7623056 | 0.7674819 | 0.0001695267 | 0.7674178 | 0.01039128 | 0.7674142 | 0.01111335 |  |  | 43381 | 0.7784506 | 0.7792293 | 0.0001520109 | 0.7799189 | 0.01192107 | 0.7799133 | 0.01029276
|  |  | 76523 | 0.7678296 | 0.7674819 | 0.0001695267 | 0.7674178 | 0.01039128 | 0.7674142 | 0.01111335 |  |  | 43386 | 0.7821753 | 0.7792293 | 0.0001520109 | 0.7799189 | 0.01192107 | 0.7799133 | 0.01029276
|  |  | 76533 | 0.7678296 | 0.7674819 | 0.0001695267 | 0.7674178 | 0.01039128 | 0.7674142 | 0.01111335 |  |  | 43391 | 0.7821753 | 0.7792293 | 0.0001520109 | 0.7799189 | 0.01192107 | 0.7799133 | 0.01029276
|  |  | 76543 | 0.7623056 | 0.7674819 | 0.0001695267 | 0.7674178 | 0.01039128 | 0.7674142 | 0.01111335 |  |  | 43396 | 0.7784506 | 0.7792293 | 0.0001520109 | 0.7799189 | 0.01192107 | 0.7799133 | 0.01029276
|  |  | 76553 | 0.7678296 | 0.7674819 | 0.0001695267 | 0.7674178 | 0.01039128 | 0.7674142 | 0.01111335 |  |  | 43401 | 0.7821753 | 0.7792293 | 0.0001520109 | 0.7799189 | 0.01192107 | 0.7799133 | 0.01029276
|  |  | 76563 | 0.7678296 | 0.7674819 | 0.0001695267 | 0.7674178 | 0.01039128 | 0.7674142 | 0.01111335 |  |  | 43406 | 0.7784506 | 0.7792293 | 0.0001520109 | 0.7799189 | 0.01192107 | 0.7799133 | 0.01029276
|  |  | 76573 | 0.7623056 | 0.7674819 | 0.0001695267 | 0.7674178 | 0.01039128 | 0.7674142 | 0.01111335 |  |  | 43411 | 0.7821753 | 0.7792293 | 0.0001520109 | 0.7799189 | 0.01192107 | 0.7799133 | 0.01029276
|  |  | 76583 | 0.7623056 | 0.7674819 | 0.0001695267 | 0.7674178 | 0.01039128 | 0.7674142 | 0.01111335 |  |  | 43416 | 0.7858999 | 0.7792293 | 0.0001520109 | 0.7799189 | 0.01192107 | 0.7799133 | 0.01029276
|  |  | 76593 | 0.7678296 | 0.7674819 | 0.0001695267 | 0.7674178 | 0.01039128 | 0.7674142 | 0.01111335 |  |  | 43421 | 0.7821753 | 0.7792293 | 0.0001520109 | 0.7799189 | 0.01192107 | 0.7799133 | 0.01029276
|  |  | 76603 | 0.7623056 | 0.7674819 | 0.0001695267 | 0.7674178 | 0.01039128 | 0.7674142 | 0.01111335 |  |  | 43426 | 0.7821753 | 0.7792293 | 0.0001520109 | 0.7799189 | 0.01192107 | 0.7799133 | 0.01029276
|  |  | 76613 | 0.7623056 | 0.7674819 | 0.0001695267 | 0.7674178 | 0.01039128 | 0.7674142 | 0.01111335 |  |  | 43431 | 0.7821753 | 0.7792293 | 0.0001520109 | 0.7799189 | 0.01192107 | 0.7799133 | 0.01029276
|  |  | 76623 | 0.7623056 | 0.7674819 | 0.0001695267 | 0.7674178 | 0.01039128 | 0.7674142 | 0.01111335 |  |  | 43436 | 0.7821753 | 0.7792293 | 0.0001520109 | 0.7799189 | 0.01192107 | 0.7799133 | 0.01029276
|  |  | 76633 | 0.7623056 | 0.7674819 | 0.0001695267 | 0.7674178 | 0.01039128 | 0.7674142 | 0.01111335 |  |  | 43441 | 0.774726 | 0.7792293 | 0.0001520109 | 0.7799189 | 0.01192107 | 0.7799133 | 0.01029276
|  |  | 76643 | 0.7623056 | 0.7674819 | 0.0001695267 | 0.7674178 | 0.01039128 | 0.7674142 | 0.01111335 |  |  | 43446 | 0.7821753 | 0.7792293 | 0.0001520109 | 0.7799189 | 0.01192107 | 0.7799133 | 0.01029276
|  |  | 76653 | 0.7623056 | 0.7674819 | 0.0001695267 | 0.7674178 | 0.01039128 | 0.7674142 | 0.01111335 |  |  | 43451 | 0.7784506 | 0.7792293 | 0.0001520109 | 0.7799189 | 0.01192107 | 0.7799133 | 0.01029276
|  |  | 76663 | 0.7678296 | 0.7674819 | 0.0001695267 | 0.7674178 | 0.01039128 | 0.7674142 | 0.01111335 |  |  | 43456 | 0.7821753 | 0.7792293 | 0.0001520109 | 0.7799189 | 0.01192107 | 0.7799133 | 0.01029276
|  |  | 76673 | 0.7623056 | 0.7674819 | 0.0001695267 | 0.7674178 | 0.01039128 | 0.7674142 | 0.01111335 |  |  | 43461 | 0.7821753 | 0.7792293 | 0.0001520109 | 0.7799189 | 0.01192107 | 0.7799133 | 0.01029276
|  |  | 76683 | 0.7678296 | 0.7674819 | 0.0001695267 | 0.7674178 | 0.01039128 | 0.7674142 | 0.01111335 |  |  | 43466 | 0.7858999 | 0.7792293 | 0.0001520109 | 0.7799189 | 0.01192107 | 0.7799133 | 0.01029276
|  |  | 76693 | 0.7623056 | 0.7674819 | 0.0001695267 | 0.7674178 | 0.01039128 | 0.7674142 | 0.01111335 |  |  | 43471 | 0.7821753 | 0.7792293 | 0.0001520109 | 0.7799189 | 0.01192107 | 0.7799133 | 0.01029276
|  |  | 76703 | 0.7733535 | 0.7674819 | 0.0001695267 | 0.7674178 | 0.01039128 | 0.7674142 | 0.01111335 |  |  | 43476 | 0.7821753 | 0.7792293 | 0.0001520109 | 0.7799189 | 0.01192107 | 0.7799133 | 0.01029276
|  |  | 76713 | 0.7733535 | 0.7674819 | 0.0001695267 | 0.7674178 | 0.01039128 | 0.7674142 | 0.01111335 |  |  | 43481 | 0.7858999 | 0.7792293 | 0.0001520109 | 0.7799189 | 0.01192107 | 0.7799133 | 0.01029276
|  |  | 76723 | 0.7623056 | 0.7674819 | 0.0001695267 | 0.7674178 | 0.01039128 | 0.7674142 | 0.01111335 |  |  | 43486 | 0.7784506 | 0.7792293 | 0.0001520109 | 0.7799189 | 0.01192107 | 0.7799133 | 0.01029276
[13 empty] | 43491 | 0.7858999 | 0.7792293 | 0.0001520109 | 0.7799189 | 0.01192107 | 0.7799133 | 0.01029276
[13 empty] | 43496 | 0.7821753 | 0.7792293 | 0.0001520109 | 0.7799189 | 0.01192107 | 0.7799133 | 0.01029276
[13 empty] | 43501 | 0.7896246 | 0.7792293 | 0.0001520109 | 0.7799189 | 0.01192107 | 0.7799133 | 0.01029276
[13 empty] | 43506 | 0.7784506 | 0.7792293 | 0.0001520109 | 0.7799189 | 0.01192107 | 0.7799133 | 0.01029276
[13 empty] | 43511 | 0.7858999 | 0.7792293 | 0.0001520109 | 0.7799189 | 0.01192107 | 0.7799133 | 0.01029276
[13 empty] | 43516 | 0.7784506 | 0.7792293 | 0.0001520109 | 0.7799189 | 0.01192107 | 0.7799133 | 0.01029276
[13 empty] | 43521 | 0.7821753 | 0.7792293 | 0.0001520109 | 0.7799189 | 0.01192107 | 0.7799133 | 0.01029276
[13 empty] | 43526 | 0.7821753 | 0.7792293 | 0.0001520109 | 0.7799189 | 0.01192107 | 0.7799133 | 0.01029276
[13 empty] | 43531 | 0.7784506 | 0.7792293 | 0.0001520109 | 0.7799189 | 0.01192107 | 0.7799133 | 0.01029276
[13 empty] | 43536 | 0.7821753 | 0.7792293 | 0.0001520109 | 0.7799189 | 0.01192107 | 0.7799133 | 0.01029276
[13 empty] | 43541 | 0.7784506 | 0.7792293 | 0.0001520109 | 0.7799189 | 0.01192107 | 0.7799133 | 0.01029276
[13 empty] | 43546 | 0.7821753 | 0.7792293 | 0.0001520109 | 0.7799189 | 0.01192107 | 0.7799133 | 0.01029276
[13 empty] | 43551 | 0.7821753 | 0.7792293 | 0.0001520109 | 0.7799189 | 0.01192107 | 0.7799133 | 0.01029276
[13 empty] | 43556 | 0.7821753 | 0.7792293 | 0.0001520109 | 0.7799189 | 0.01192107 | 0.7799133 | 0.01029276
[13 empty] | 43561 | 0.7858999 | 0.7792293 | 0.0001520109 | 0.7799189 | 0.01192107 | 0.7799133 | 0.01029276
[13 empty] | 43566 | 0.7821753 | 0.7792293 | 0.0001520109 | 0.7799189 | 0.01192107 | 0.7799133 | 0.01029276
[13 empty] | 43571 | 0.7821753 | 0.7792293 | 0.0001520109 | 0.7799189 | 0.01192107 | 0.7799133 | 0.01029276
[13 empty] | 43576 | 0.7858999 | 0.7792293 | 0.0001520109 | 0.7799189 | 0.01192107 | 0.7799133 | 0.01029276
[13 empty] | 43581 | 0.774726 | 0.7792293 | 0.0001520109 | 0.7799189 | 0.01192107 | 0.7799133 | 0.01029276
[13 empty] | 43586 | 0.7784506 | 0.7792293 | 0.0001520109 | 0.7799189 | 0.01192107 | 0.7799133 | 0.01029276
[13 empty] | 43591 | 0.7821753 | 0.7792293 | 0.0001520109 | 0.7799189 | 0.01192107 | 0.7799133 | 0.01029276
[13 empty] | 43596 | 0.7821753 | 0.7792293 | 0.0001520109 | 0.7799189 | 0.01192107 | 0.7799133 | 0.01029276
[13 empty] | 43601 | 0.7784506 | 0.7792293 | 0.0001520109 | 0.7799189 | 0.01192107 | 0.7799133 | 0.01029276
[13 empty] | 43606 | 0.7821753 | 0.7792293 | 0.0001520109 | 0.7799189 | 0.01192107 | 0.7799133 | 0.01029276
[13 empty] | 43611 | 0.7821753 | 0.7792293 | 0.0001520109 | 0.7799189 | 0.01192107 | 0.7799133 | 0.01029276
[13 empty] | 43616 | 0.7821753 | 0.7792293 | 0.0001520109 | 0.7799189 | 0.01192107 | 0.7799133 | 0.01029276
[13 empty] | 43621 | 0.7821753 | 0.7792293 | 0.0001520109 | 0.7799189 | 0.01192107 | 0.7799133 | 0.01029276
[13 empty] | 43626 | 0.7784506 | 0.7792293 | 0.0001520109 | 0.7799189 | 0.01192107 | 0.7799133 | 0.01029276
[13 empty] | 43631 | 0.7821753 | 0.7792293 | 0.0001520109 | 0.7799189 | 0.01192107 | 0.7799133 | 0.01029276
[13 empty] | 43636 | 0.7821753 | 0.7792293 | 0.0001520109 | 0.7799189 | 0.01192107 | 0.7799133 | 0.01029276
[13 empty] | 43641 | 0.7821753 | 0.7792293 | 0.0001520109 | 0.7799189 | 0.01192107 | 0.7799133 | 0.01029276
[13 empty] | 43646 | 0.7821753 | 0.7792293 | 0.0001520109 | 0.7799189 | 0.01192107 | 0.7799133 | 0.01029276
[13 empty] | 43651 | 0.7821753 | 0.7792293 | 0.0001520109 | 0.7799189 | 0.01192107 | 0.7799133 | 0.01029276
[13 empty] | 43656 | 0.7821753 | 0.7792293 | 0.0001520109 | 0.7799189 | 0.01192107 | 0.7799133 | 0.01029276
[13 empty] | 43661 | 0.7821753 | 0.7792293 | 0.0001520109 | 0.7799189 | 0.01192107 | 0.7799133 | 0.01029276
[13 empty] | 43666 | 0.7784506 | 0.7792293 | 0.0001520109 | 0.7799189 | 0.01192107 | 0.7799133 | 0.01029276
[13 empty] | 43671 | 0.7858999 | 0.7792293 | 0.0001520109 | 0.7799189 | 0.01192107 | 0.7799133 | 0.01029276
[13 empty] | 43676 | 0.7821753 | 0.7792293 | 0.0001520109 | 0.7799189 | 0.01192107 | 0.7799133 | 0.01029276
[13 empty] | 43681 | 0.7784506 | 0.7792293 | 0.0001520109 | 0.7799189 | 0.01192107 | 0.7799133 | 0.01029276
[13 empty] | 43686 | 0.7821753 | 0.7792293 | 0.0001520109 | 0.7799189 | 0.01192107 | 0.7799133 | 0.01029276
[13 empty] | 43691 | 0.7821753 | 0.7792293 | 0.0001520109 | 0.7799189 | 0.01192107 | 0.7799133 | 0.01029276
[13 empty] | 43696 | 0.7896246 | 0.7792293 | 0.0001520109 | 0.7799189 | 0.01192107 | 0.7799133 | 0.01029276
[13 empty] | 43701 | 0.7821753 | 0.7792293 | 0.0001520109 | 0.7799189 | 0.01192107 | 0.7799133 | 0.01029276
[13 empty] | 43706 | 0.7821753 | 0.7792293 | 0.0001520109 | 0.7799189 | 0.01192107 | 0.7799133 | 0.01029276
[13 empty] | 43711 | 0.7821753 | 0.7792293 | 0.0001520109 | 0.7799189 | 0.01192107 | 0.7799133 | 0.01029276
[13 empty] | 43716 | 0.7821753 | 0.7792293 | 0.0001520109 | 0.7799189 | 0.01192107 | 0.7799133 | 0.01029276
[13 empty] | 43721 | 0.7858999 | 0.7792293 | 0.0001520109 | 0.7799189 | 0.01192107 | 0.7799133 | 0.01029276
[13 empty] | 43726 | 0.7821753 | 0.7792293 | 0.0001520109 | 0.7799189 | 0.01192107 | 0.7799133 | 0.01029276
[13 empty] | 43731 | 0.7858999 | 0.7792293 | 0.0001520109 | 0.7799189 | 0.01192107 | 0.7799133 | 0.01029276
[13 empty] | 43736 | 0.7821753 | 0.7792293 | 0.0001520109 | 0.7799189 | 0.01192107 | 0.7799133 | 0.01029276
[13 empty] | 43741 | 0.7821753 | 0.7792293 | 0.0001520109 | 0.7799189 | 0.01192107 | 0.7799133 | 0.01029276
[13 empty] | 43746 | 0.7821753 | 0.7792293 | 0.0001520109 | 0.7799189 | 0.01192107 | 0.7799133 | 0.01029276
[13 empty] | 43751 | 0.7858999 | 0.7792293 | 0.0001520109 | 0.7799189 | 0.01192107 | 0.7799133 | 0.01029276
[13 empty] | 43756 | 0.7896246 | 0.7792293 | 0.0001520109 | 0.7799189 | 0.01192107 | 0.7799133 | 0.01029276
[13 empty] | 43761 | 0.7896246 | 0.7792293 | 0.0001520109 | 0.7799189 | 0.01192107 | 0.7799133 | 0.01029276
[13 empty] | 43766 | 0.7821753 | 0.7792293 | 0.0001520109 | 0.7799189 | 0.01192107 | 0.7799133 | 0.01029276
[13 empty] | 43771 | 0.7858999 | 0.7792293 | 0.0001520109 | 0.7799189 | 0.01192107 | 0.7799133 | 0.01029276
[13 empty] | 43776 | 0.7858999 | 0.7792293 | 0.0001520109 | 0.7799189 | 0.01192107 | 0.7799133 | 0.01029276
[13 empty] | 43781 | 0.7821753 | 0.7792293 | 0.0001520109 | 0.7799189 | 0.01192107 | 0.7799133 | 0.01029276
[13 empty] | 43786 | 0.7821753 | 0.7792293 | 0.0001520109 | 0.7799189 | 0.01192107 | 0.7799133 | 0.01029276
[13 empty] | 43791 | 0.7821753 | 0.7792293 | 0.0001520109 | 0.7799189 | 0.01192107 | 0.7799133 | 0.01029276
[13 empty] | 43796 | 0.7821753 | 0.7792293 | 0.0001520109 | 0.7799189 | 0.01192107 | 0.7799133 | 0.01029276
[13 empty] | 43801 | 0.7821753 | 0.7792293 | 0.0001520109 | 0.7799189 | 0.01192107 | 0.7799133 | 0.01029276
[13 empty] | 43806 | 0.7858999 | 0.7792293 | 0.0001520109 | 0.7799189 | 0.01192107 | 0.7799133 | 0.01029276
[13 empty] | 43811 | 0.7821753 | 0.7792293 | 0.0001520109 | 0.7799189 | 0.01192107 | 0.7799133 | 0.01029276
[13 empty] | 43816 | 0.7821753 | 0.7792293 | 0.0001520109 | 0.7799189 | 0.01192107 | 0.7799133 | 0.01029276
[13 empty] | 43821 | 0.7821753 | 0.7792293 | 0.0001520109 | 0.7799189 | 0.01192107 | 0.7799133 | 0.01029276
[13 empty] | 43826 | 0.7784506 | 0.7792293 | 0.0001520109 | 0.7799189 | 0.01192107 | 0.7799133 | 0.01029276
[13 empty] | 43831 | 0.7858999 | 0.7792293 | 0.0001520109 | 0.7799189 | 0.01192107 | 0.7799133 | 0.01029276
[13 empty] | 43836 | 0.7821753 | 0.7792293 | 0.0001520109 | 0.7799189 | 0.01192107 | 0.7799133 | 0.01029276
[13 empty] | 43841 | 0.7821753 | 0.7792293 | 0.0001520109 | 0.7799189 | 0.01192107 | 0.7799133 | 0.01029276
[13 empty] | 43846 | 0.7821753 | 0.7792293 | 0.0001520109 | 0.7799189 | 0.01192107 | 0.7799133 | 0.01029276
[13 empty] | 43851 | 0.7821753 | 0.7792293 | 0.0001520109 | 0.7799189 | 0.01192107 | 0.7799133 | 0.01029276
[13 empty] | 43856 | 0.7896246 | 0.7792293 | 0.0001520109 | 0.7799189 | 0.01192107 | 0.7799133 | 0.01029276
[13 empty] | 43861 | 0.7821753 | 0.7792293 | 0.0001520109 | 0.7799189 | 0.01192107 | 0.7799133 | 0.01029276
[13 empty] | 43866 | 0.7858999 | 0.7792293 | 0.0001520109 | 0.7799189 | 0.01192107 | 0.7799133 | 0.01029276
[13 empty] | 43871 | 0.7821753 | 0.7792293 | 0.0001520109 | 0.7799189 | 0.01192107 | 0.7799133 | 0.01029276
[13 empty] | 43876 | 0.7858999 | 0.7792293 | 0.0001520109 | 0.7799189 | 0.01192107 | 0.7799133 | 0.01029276
[13 empty] | 43881 | 0.7821753 | 0.7792293 | 0.0001520109 | 0.7799189 | 0.01192107 | 0.7799133 | 0.01029276
[13 empty] | 43886 | 0.7821753 | 0.7792293 | 0.0001520109 | 0.7799189 | 0.01192107 | 0.7799133 | 0.01029276
[13 empty] | 43891 | 0.7821753 | 0.7792293 | 0.0001520109 | 0.7799189 | 0.01192107 | 0.7799133 | 0.01029276
[13 empty] | 43896 | 0.7858999 | 0.7792293 | 0.0001520109 | 0.7799189 | 0.01192107 | 0.7799133 | 0.01029276
[13 empty] | 43901 | 0.7821753 | 0.7792293 | 0.0001520109 | 0.7799189 | 0.01192107 | 0.7799133 | 0.01029276
[13 empty] | 43906 | 0.7858999 | 0.7792293 | 0.0001520109 | 0.7799189 | 0.01192107 | 0.7799133 | 0.01029276
[13 empty] | 43911 | 0.7821753 | 0.7792293 | 0.0001520109 | 0.7799189 | 0.01192107 | 0.7799133 | 0.01029276
[13 empty] | 43916 | 0.7784506 | 0.7792293 | 0.0001520109 | 0.7799189 | 0.01192107 | 0.7799133 | 0.01029276
[13 empty] | 43921 | 0.7821753 | 0.7792293 | 0.0001520109 | 0.7799189 | 0.01192107 | 0.7799133 | 0.01029276
[13 empty] | 43926 | 0.7821753 | 0.7792293 | 0.0001520109 | 0.7799189 | 0.01192107 | 0.7799133 | 0.01029276
[13 empty] | 43931 | 0.7858999 | 0.7792293 | 0.0001520109 | 0.7799189 | 0.01192107 | 0.7799133 | 0.01029276
[13 empty] | 43936 | 0.7821753 | 0.7792293 | 0.0001520109 | 0.7799189 | 0.01192107 | 0.7799133 | 0.01029276
[13 empty] | 43941 | 0.7858999 | 0.7792293 | 0.0001520109 | 0.7799189 | 0.01192107 | 0.7799133 | 0.01029276
[13 empty] | 43946 | 0.7784506 | 0.7792293 | 0.0001520109 | 0.7799189 | 0.01192107 | 0.7799133 | 0.01029276
[13 empty] | 43951 | 0.7858999 | 0.7792293 | 0.0001520109 | 0.7799189 | 0.01192107 | 0.7799133 | 0.01029276
[13 empty] | 43956 | 0.7784506 | 0.7792293 | 0.0001520109 | 0.7799189 | 0.01192107 | 0.7799133 | 0.01029276
[13 empty] | 43961 | 0.7784506 | 0.7792293 | 0.0001520109 | 0.7799189 | 0.01192107 | 0.7799133 | 0.01029276
[13 empty] | 43966 | 0.7821753 | 0.7792293 | 0.0001520109 | 0.7799189 | 0.01192107 | 0.7799133 | 0.01029276
[13 empty] | 43971 | 0.7784506 | 0.7792293 | 0.0001520109 | 0.7799189 | 0.01192107 | 0.7799133 | 0.01029276
[13 empty] | 43976 | 0.7858999 | 0.7792293 | 0.0001520109 | 0.7799189 | 0.01192107 | 0.7799133 | 0.01029276
[13 empty] | 43981 | 0.7821753 | 0.7792293 | 0.0001520109 | 0.7799189 | 0.01192107 | 0.7799133 | 0.01029276
[13 empty] | 43986 | 0.7858999 | 0.7792293 | 0.0001520109 | 0.7799189 | 0.01192107 | 0.7799133 | 0.01029276
[13 empty] | 43991 | 0.7858999 | 0.7792293 | 0.0001520109 | 0.7799189 | 0.01192107 | 0.7799133 | 0.01029276
[13 empty] | 43996 | 0.7858999 | 0.7792293 | 0.0001520109 | 0.7799189 | 0.01192107 | 0.7799133 | 0.01029276
[13 empty] | 44001 | 0.7821753 | 0.7792293 | 0.0001520109 | 0.7799189 | 0.01192107 | 0.7799133 | 0.01029276
[13 empty] | 44006 | 0.7821753 | 0.7792293 | 0.0001520109 | 0.7799189 | 0.01192107 | 0.7799133 | 0.01029276
[13 empty] | 44011 | 0.7821753 | 0.7792293 | 0.0001520109 | 0.7799189 | 0.01192107 | 0.7799133 | 0.01029276
[13 empty] | 44016 | 0.7858999 | 0.7792293 | 0.0001520109 | 0.7799189 | 0.01192107 | 0.7799133 | 0.01029276
[13 empty] | 44021 | 0.7821753 | 0.7792293 | 0.0001520109 | 0.7799189 | 0.01192107 | 0.7799133 | 0.01029276
[13 empty] | 44026 | 0.7821753 | 0.7792293 | 0.0001520109 | 0.7799189 | 0.01192107 | 0.7799133 | 0.01029276
[13 empty] | 44031 | 0.7821753 | 0.7792293 | 0.0001520109 | 0.7799189 | 0.01192107 | 0.7799133 | 0.01029276
[13 empty] | 44036 | 0.7821753 | 0.7792293 | 0.0001520109 | 0.7799189 | 0.01192107 | 0.7799133 | 0.01029276
[13 empty] | 44041 | 0.7821753 | 0.7792293 | 0.0001520109 | 0.7799189 | 0.01192107 | 0.7799133 | 0.01029276
[13 empty] | 44046 | 0.7821753 | 0.7792293 | 0.0001520109 | 0.7799189 | 0.01192107 | 0.7799133 | 0.01029276
[13 empty] | 44051 | 0.7858999 | 0.7792293 | 0.0001520109 | 0.7799189 | 0.01192107 | 0.7799133 | 0.01029276
[13 empty] | 44056 | 0.7858999 | 0.7792293 | 0.0001520109 | 0.7799189 | 0.01192107 | 0.7799133 | 0.01029276
[13 empty] | 44061 | 0.7821753 | 0.7792293 | 0.0001520109 | 0.7799189 | 0.01192107 | 0.7799133 | 0.01029276
[13 empty] | 44066 | 0.7784506 | 0.7792293 | 0.0001520109 | 0.7799189 | 0.01192107 | 0.7799133 | 0.01029276
[13 empty] | 44071 | 0.7784506 | 0.7792293 | 0.0001520109 | 0.7799189 | 0.01192107 | 0.7799133 | 0.01029276
[13 empty] | 44076 | 0.7784506 | 0.7792293 | 0.0001520109 | 0.7799189 | 0.01192107 | 0.7799133 | 0.01029276
[13 empty] | 44081 | 0.7821753 | 0.7792293 | 0.0001520109 | 0.7799189 | 0.01192107 | 0.7799133 | 0.01029276
[13 empty] | 44086 | 0.7821753 | 0.7792293 | 0.0001520109 | 0.7799189 | 0.01192107 | 0.7799133 | 0.01029276
[13 empty] | 44091 | 0.7858999 | 0.7792293 | 0.0001520109 | 0.7799189 | 0.01192107 | 0.7799133 | 0.01029276
[13 empty] | 44096 | 0.7821753 | 0.7792293 | 0.0001520109 | 0.7799189 | 0.01192107 | 0.7799133 | 0.01029276
[13 empty] | 44101 | 0.7821753 | 0.7792293 | 0.0001520109 | 0.7799189 | 0.01192107 | 0.7799133 | 0.01029276
[13 empty] | 44106 | 0.7821753 | 0.7792293 | 0.0001520109 | 0.7799189 | 0.01192107 | 0.7799133 | 0.01029276
[13 empty] | 44111 | 0.7821753 | 0.7792293 | 0.0001520109 | 0.7799189 | 0.01192107 | 0.7799133 | 0.01029276
[13 empty] | 44116 | 0.7858999 | 0.7792293 | 0.0001520109 | 0.7799189 | 0.01192107 | 0.7799133 | 0.01029276
[13 empty] | 44121 | 0.7821753 | 0.7792293 | 0.0001520109 | 0.7799189 | 0.01192107 | 0.7799133 | 0.01029276
[13 empty] | 44126 | 0.7821753 | 0.7792293 | 0.0001520109 | 0.7799189 | 0.01192107 | 0.7799133 | 0.01029276
[13 empty] | 44131 | 0.7896246 | 0.7792293 | 0.0001520109 | 0.7799189 | 0.01192107 | 0.7799133 | 0.01029276
[13 empty] | 44136 | 0.7821753 | 0.7792293 | 0.0001520109 | 0.7799189 | 0.01192107 | 0.7799133 | 0.01029276
[13 empty] | 44141 | 0.7821753 | 0.7792293 | 0.0001520109 | 0.7799189 | 0.01192107 | 0.7799133 | 0.01029276
[13 empty] | 44146 | 0.7858999 | 0.7792293 | 0.0001520109 | 0.7799189 | 0.01192107 | 0.7799133 | 0.01029276
[13 empty] | 44151 | 0.7858999 | 0.7792293 | 0.0001520109 | 0.7799189 | 0.01192107 | 0.7799133 | 0.01029276
[13 empty] | 44156 | 0.7821753 | 0.7792293 | 0.0001520109 | 0.7799189 | 0.01192107 | 0.7799133 | 0.01029276
[13 empty] | 44161 | 0.7784506 | 0.7792293 | 0.0001520109 | 0.7799189 | 0.01192107 | 0.7799133 | 0.01029276
[13 empty] | 44166 | 0.7821753 | 0.7792293 | 0.0001520109 | 0.7799189 | 0.01192107 | 0.7799133 | 0.01029276
[13 empty] | 44171 | 0.7784506 | 0.7792293 | 0.0001520109 | 0.7799189 | 0.01192107 | 0.7799133 | 0.01029276
[13 empty] | 44176 | 0.7821753 | 0.7792293 | 0.0001520109 | 0.7799189 | 0.01192107 | 0.7799133 | 0.01029276
[13 empty] | 44181 | 0.7858999 | 0.7792293 | 0.0001520109 | 0.7799189 | 0.01192107 | 0.7799133 | 0.01029276
[13 empty] | 44186 | 0.7858999 | 0.7792293 | 0.0001520109 | 0.7799189 | 0.01192107 | 0.7799133 | 0.01029276
[13 empty] | 44191 | 0.7821753 | 0.7792293 | 0.0001520109 | 0.7799189 | 0.01192107 | 0.7799133 | 0.01029276
[13 empty] | 44196 | 0.7784506 | 0.7792293 | 0.0001520109 | 0.7799189 | 0.01192107 | 0.7799133 | 0.01029276
[13 empty] | 44201 | 0.7858999 | 0.7792293 | 0.0001520109 | 0.7799189 | 0.01192107 | 0.7799133 | 0.01029276
[13 empty] | 44206 | 0.7821753 | 0.7792293 | 0.0001520109 | 0.7799189 | 0.01192107 | 0.7799133 | 0.01029276
[13 empty] | 44211 | 0.7821753 | 0.7792293 | 0.0001520109 | 0.7799189 | 0.01192107 | 0.7799133 | 0.01029276
[13 empty] | 44216 | 0.7821753 | 0.7792293 | 0.0001520109 | 0.7799189 | 0.01192107 | 0.7799133 | 0.01029276
[13 empty] | 44221 | 0.7858999 | 0.7792293 | 0.0001520109 | 0.7799189 | 0.01192107 | 0.7799133 | 0.01029276
[13 empty] | 44226 | 0.7858999 | 0.7792293 | 0.0001520109 | 0.7799189 | 0.01192107 | 0.7799133 | 0.01029276
[13 empty] | 44231 | 0.7821753 | 0.7792293 | 0.0001520109 | 0.7799189 | 0.01192107 | 0.7799133 | 0.01029276
[13 empty] | 44236 | 0.7858999 | 0.7792293 | 0.0001520109 | 0.7799189 | 0.01192107 | 0.7799133 | 0.01029276
[13 empty] | 44241 | 0.7821753 | 0.7792293 | 0.0001520109 | 0.7799189 | 0.01192107 | 0.7799133 | 0.01029276
[13 empty] | 44246 | 0.7821753 | 0.7792293 | 0.0001520109 | 0.7799189 | 0.01192107 | 0.7799133 | 0.01029276
[13 empty] | 44251 | 0.7858999 | 0.7792293 | 0.0001520109 | 0.7799189 | 0.01192107 | 0.7799133 | 0.01029276
[13 empty] | 44256 | 0.7821753 | 0.7792293 | 0.0001520109 | 0.7799189 | 0.01192107 | 0.7799133 | 0.01029276
[13 empty] | 44261 | 0.7784506 | 0.7792293 | 0.0001520109 | 0.7799189 | 0.01192107 | 0.7799133 | 0.01029276
[13 empty] | 44266 | 0.7821753 | 0.7792293 | 0.0001520109 | 0.7799189 | 0.01192107 | 0.7799133 | 0.01029276
[13 empty] | 44271 | 0.7821753 | 0.7792293 | 0.0001520109 | 0.7799189 | 0.01192107 | 0.7799133 | 0.01029276
[13 empty] | 44276 | 0.7821753 | 0.7792293 | 0.0001520109 | 0.7799189 | 0.01192107 | 0.7799133 | 0.01029276
[13 empty] | 44281 | 0.7821753 | 0.7792293 | 0.0001520109 | 0.7799189 | 0.01192107 | 0.7799133 | 0.01029276
[13 empty] | 44286 | 0.7858999 | 0.7792293 | 0.0001520109 | 0.7799189 | 0.01192107 | 0.7799133 | 0.01029276
[13 empty] | 44291 | 0.7821753 | 0.7792293 | 0.0001520109 | 0.7799189 | 0.01192107 | 0.7799133 | 0.01029276
[13 empty] | 44296 | 0.7858999 | 0.7792293 | 0.0001520109 | 0.7799189 | 0.01192107 | 0.7799133 | 0.01029276
[13 empty] | 44301 | 0.7858999 | 0.7792293 | 0.0001520109 | 0.7799189 | 0.01192107 | 0.7799133 | 0.01029276
[13 empty] | 44306 | 0.7821753 | 0.7792293 | 0.0001520109 | 0.7799189 | 0.01192107 | 0.7799133 | 0.01029276
[13 empty] | 44311 | 0.7821753 | 0.7792293 | 0.0001520109 | 0.7799189 | 0.01192107 | 0.7799133 | 0.01029276
[13 empty] | 44316 | 0.7821753 | 0.7792293 | 0.0001520109 | 0.7799189 | 0.01192107 | 0.7799133 | 0.01029276
[13 empty] | 44321 | 0.7821753 | 0.7792293 | 0.0001520109 | 0.7799189 | 0.01192107 | 0.7799133 | 0.01029276
[13 empty] | 44326 | 0.7858999 | 0.7792293 | 0.0001520109 | 0.7799189 | 0.01192107 | 0.7799133 | 0.01029276
[13 empty] | 44331 | 0.7858999 | 0.7792293 | 0.0001520109 | 0.7799189 | 0.01192107 | 0.7799133 | 0.01029276
[13 empty] | 44336 | 0.7821753 | 0.7792293 | 0.0001520109 | 0.7799189 | 0.01192107 | 0.7799133 | 0.01029276
[13 empty] | 44341 | 0.7858999 | 0.7792293 | 0.0001520109 | 0.7799189 | 0.01192107 | 0.7799133 | 0.01029276
[13 empty] | 44346 | 0.7858999 | 0.7792293 | 0.0001520109 | 0.7799189 | 0.01192107 | 0.7799133 | 0.01029276
[13 empty] | 44351 | 0.7821753 | 0.7792293 | 0.0001520109 | 0.7799189 | 0.01192107 | 0.7799133 | 0.01029276
[13 empty] | 44356 | 0.7784506 | 0.7792293 | 0.0001520109 | 0.7799189 | 0.01192107 | 0.7799133 | 0.01029276
[13 empty] | 44361 | 0.7821753 | 0.7792293 | 0.0001520109 | 0.7799189 | 0.01192107 | 0.7799133 | 0.01029276
[13 empty] | 44366 | 0.7821753 | 0.7792293 | 0.0001520109 | 0.7799189 | 0.01192107 | 0.7799133 | 0.01029276
[13 empty] | 44371 | 0.7821753 | 0.7792293 | 0.0001520109 | 0.7799189 | 0.01192107 | 0.7799133 | 0.01029276
[13 empty] | 44376 | 0.7821753 | 0.7792293 | 0.0001520109 | 0.7799189 | 0.01192107 | 0.7799133 | 0.01029276
[13 empty] | 44381 | 0.7784506 | 0.7792293 | 0.0001520109 | 0.7799189 | 0.01192107 | 0.7799133 | 0.01029276
[13 empty] | 44386 | 0.7784506 | 0.7792293 | 0.0001520109 | 0.7799189 | 0.01192107 | 0.7799133 | 0.01029276
[13 empty] | 44391 | 0.7821753 | 0.7792293 | 0.0001520109 | 0.7799189 | 0.01192107 | 0.7799133 | 0.01029276
[13 empty] | 44396 | 0.7821753 | 0.7792293 | 0.0001520109 | 0.7799189 | 0.01192107 | 0.7799133 | 0.01029276
[13 empty] | 44401 | 0.7858999 | 0.7792293 | 0.0001520109 | 0.7799189 | 0.01192107 | 0.7799133 | 0.01029276
[13 empty] | 44406 | 0.7821753 | 0.7792293 | 0.0001520109 | 0.7799189 | 0.01192107 | 0.7799133 | 0.01029276
[13 empty] | 44411 | 0.7821753 | 0.7792293 | 0.0001520109 | 0.7799189 | 0.01192107 | 0.7799133 | 0.01029276
[13 empty] | 44416 | 0.7821753 | 0.7792293 | 0.0001520109 | 0.7799189 | 0.01192107 | 0.7799133 | 0.01029276
[13 empty] | 44421 | 0.7858999 | 0.7792293 | 0.0001520109 | 0.7799189 | 0.01192107 | 0.7799133 | 0.01029276
[13 empty] | 44426 | 0.7821753 | 0.7792293 | 0.0001520109 | 0.7799189 | 0.01192107 | 0.7799133 | 0.01029276
[13 empty] | 44431 | 0.7821753 | 0.7792293 | 0.0001520109 | 0.7799189 | 0.01192107 | 0.7799133 | 0.01029276
[13 empty] | 44436 | 0.7821753 | 0.7792293 | 0.0001520109 | 0.7799189 | 0.01192107 | 0.7799133 | 0.01029276
[13 empty] | 44441 | 0.7858999 | 0.7792293 | 0.0001520109 | 0.7799189 | 0.01192107 | 0.7799133 | 0.01029276
[13 empty] | 44446 | 0.7821753 | 0.7792293 | 0.0001520109 | 0.7799189 | 0.01192107 | 0.7799133 | 0.01029276
[13 empty] | 44451 | 0.7821753 | 0.7792293 | 0.0001520109 | 0.7799189 | 0.01192107 | 0.7799133 | 0.01029276
[13 empty] | 44456 | 0.7858999 | 0.7792293 | 0.0001520109 | 0.7799189 | 0.01192107 | 0.7799133 | 0.01029276
[13 empty] | 44461 | 0.7821753 | 0.7792293 | 0.0001520109 | 0.7799189 | 0.01192107 | 0.7799133 | 0.01029276
[13 empty] | 44466 | 0.7821753 | 0.7792293 | 0.0001520109 | 0.7799189 | 0.01192107 | 0.7799133 | 0.01029276
[13 empty] | 44471 | 0.7821753 | 0.7792293 | 0.0001520109 | 0.7799189 | 0.01192107 | 0.7799133 | 0.01029276
[13 empty] | 44476 | 0.7821753 | 0.7792293 | 0.0001520109 | 0.7799189 | 0.01192107 | 0.7799133 | 0.01029276
[13 empty] | 44481 | 0.7784506 | 0.7792293 | 0.0001520109 | 0.7799189 | 0.01192107 | 0.7799133 | 0.01029276
[13 empty] | 44486 | 0.7858999 | 0.7792293 | 0.0001520109 | 0.7799189 | 0.01192107 | 0.7799133 | 0.01029276
[13 empty] | 44491 | 0.7821753 | 0.7792293 | 0.0001520109 | 0.7799189 | 0.01192107 | 0.7799133 | 0.01029276
[13 empty] | 44496 | 0.7821753 | 0.7792293 | 0.0001520109 | 0.7799189 | 0.01192107 | 0.7799133 | 0.01029276
[13 empty] | 44501 | 0.7858999 | 0.7792293 | 0.0001520109 | 0.7799189 | 0.01192107 | 0.7799133 | 0.01029276
[13 empty] | 44506 | 0.7784506 | 0.7792293 | 0.0001520109 | 0.7799189 | 0.01192107 | 0.7799133 | 0.01029276
[13 empty] | 44511 | 0.7858999 | 0.7792293 | 0.0001520109 | 0.7799189 | 0.01192107 | 0.7799133 | 0.01029276
[13 empty] | 44516 | 0.7821753 | 0.7792293 | 0.0001520109 | 0.7799189 | 0.01192107 | 0.7799133 | 0.01029276
[13 empty] | 44521 | 0.7858999 | 0.7792293 | 0.0001520109 | 0.7799189 | 0.01192107 | 0.7799133 | 0.01029276
[13 empty] | 44526 | 0.7858999 | 0.7792293 | 0.0001520109 | 0.7799189 | 0.01192107 | 0.7799133 | 0.01029276
[13 empty] | 44531 | 0.7858999 | 0.7792293 | 0.0001520109 | 0.7799189 | 0.01192107 | 0.7799133 | 0.01029276
[13 empty] | 44536 | 0.7858999 | 0.7792293 | 0.0001520109 | 0.7799189 | 0.01192107 | 0.7799133 | 0.01029276
[13 empty] | 44541 | 0.7821753 | 0.7792293 | 0.0001520109 | 0.7799189 | 0.01192107 | 0.7799133 | 0.01029276
[13 empty] | 44546 | 0.7858999 | 0.7792293 | 0.0001520109 | 0.7799189 | 0.01192107 | 0.7799133 | 0.01029276
[13 empty] | 44551 | 0.7821753 | 0.7792293 | 0.0001520109 | 0.7799189 | 0.01192107 | 0.7799133 | 0.01029276
[13 empty] | 44556 | 0.7858999 | 0.7792293 | 0.0001520109 | 0.7799189 | 0.01192107 | 0.7799133 | 0.01029276
[13 empty] | 44561 | 0.7821753 | 0.7792293 | 0.0001520109 | 0.7799189 | 0.01192107 | 0.7799133 | 0.01029276
[13 empty] | 44566 | 0.7784506 | 0.7792293 | 0.0001520109 | 0.7799189 | 0.01192107 | 0.7799133 | 0.01029276
[13 empty] | 44571 | 0.7821753 | 0.7792293 | 0.0001520109 | 0.7799189 | 0.01192107 | 0.7799133 | 0.01029276
[13 empty] | 44576 | 0.7821753 | 0.7792293 | 0.0001520109 | 0.7799189 | 0.01192107 | 0.7799133 | 0.01029276
[13 empty] | 44581 | 0.7821753 | 0.7792293 | 0.0001520109 | 0.7799189 | 0.01192107 | 0.7799133 | 0.01029276
[13 empty] | 44586 | 0.7858999 | 0.7792293 | 0.0001520109 | 0.7799189 | 0.01192107 | 0.7799133 | 0.01029276
[13 empty] | 44591 | 0.7821753 | 0.7792293 | 0.0001520109 | 0.7799189 | 0.01192107 | 0.7799133 | 0.01029276
[13 empty] | 44596 | 0.7784506 | 0.7792293 | 0.0001520109 | 0.7799189 | 0.01192107 | 0.7799133 | 0.01029276
[13 empty] | 44601 | 0.7858999 | 0.7792293 | 0.0001520109 | 0.7799189 | 0.01192107 | 0.7799133 | 0.01029276
[13 empty] | 44606 | 0.7821753 | 0.7792293 | 0.0001520109 | 0.7799189 | 0.01192107 | 0.7799133 | 0.01029276
[13 empty] | 44611 | 0.7858999 | 0.7792293 | 0.0001520109 | 0.7799189 | 0.01192107 | 0.7799133 | 0.01029276
[13 empty] | 44616 | 0.7896246 | 0.7792293 | 0.0001520109 | 0.7799189 | 0.01192107 | 0.7799133 | 0.01029276
[13 empty] | 44621 | 0.7821753 | 0.7792293 | 0.0001520109 | 0.7799189 | 0.01192107 | 0.7799133 | 0.01029276
[13 empty] | 44626 | 0.7858999 | 0.7792293 | 0.0001520109 | 0.7799189 | 0.01192107 | 0.7799133 | 0.01029276
[13 empty] | 44631 | 0.7821753 | 0.7792293 | 0.0001520109 | 0.7799189 | 0.01192107 | 0.7799133 | 0.01029276
[13 empty] | 44636 | 0.7821753 | 0.7792293 | 0.0001520109 | 0.7799189 | 0.01192107 | 0.7799133 | 0.01029276
[13 empty] | 44641 | 0.7821753 | 0.7792293 | 0.0001520109 | 0.7799189 | 0.01192107 | 0.7799133 | 0.01029276
[13 empty] | 44646 | 0.7858999 | 0.7792293 | 0.0001520109 | 0.7799189 | 0.01192107 | 0.7799133 | 0.01029276
[13 empty] | 44651 | 0.7784506 | 0.7792293 | 0.0001520109 | 0.7799189 | 0.01192107 | 0.7799133 | 0.01029276
[13 empty] | 44656 | 0.7858999 | 0.7792293 | 0.0001520109 | 0.7799189 | 0.01192107 | 0.7799133 | 0.01029276
[13 empty] | 44661 | 0.7821753 | 0.7792293 | 0.0001520109 | 0.7799189 | 0.01192107 | 0.7799133 | 0.01029276
[13 empty] | 44666 | 0.7858999 | 0.7792293 | 0.0001520109 | 0.7799189 | 0.01192107 | 0.7799133 | 0.01029276
[13 empty] | 44671 | 0.7784506 | 0.7792293 | 0.0001520109 | 0.7799189 | 0.01192107 | 0.7799133 | 0.01029276
[13 empty] | 44676 | 0.7821753 | 0.7792293 | 0.0001520109 | 0.7799189 | 0.01192107 | 0.7799133 | 0.01029276
[13 empty] | 44681 | 0.7858999 | 0.7792293 | 0.0001520109 | 0.7799189 | 0.01192107 | 0.7799133 | 0.01029276
[13 empty] | 44686 | 0.7858999 | 0.7792293 | 0.0001520109 | 0.7799189 | 0.01192107 | 0.7799133 | 0.01029276
[13 empty] | 44691 | 0.7858999 | 0.7792293 | 0.0001520109 | 0.7799189 | 0.01192107 | 0.7799133 | 0.01029276
[13 empty] | 44696 | 0.7896246 | 0.7792293 | 0.0001520109 | 0.7799189 | 0.01192107 | 0.7799133 | 0.01029276
[13 empty] | 44701 | 0.7821753 | 0.7792293 | 0.0001520109 | 0.7799189 | 0.01192107 | 0.7799133 | 0.01029276
[13 empty] | 44706 | 0.7821753 | 0.7792293 | 0.0001520109 | 0.7799189 | 0.01192107 | 0.7799133 | 0.01029276
[13 empty] | 44711 | 0.7784506 | 0.7792293 | 0.0001520109 | 0.7799189 | 0.01192107 | 0.7799133 | 0.01029276
[13 empty] | 44716 | 0.7858999 | 0.7792293 | 0.0001520109 | 0.7799189 | 0.01192107 | 0.7799133 | 0.01029276
[13 empty] | 44721 | 0.7858999 | 0.7792293 | 0.0001520109 | 0.7799189 | 0.01192107 | 0.7799133 | 0.01029276
[13 empty] | 44726 | 0.7858999 | 0.7792293 | 0.0001520109 | 0.7799189 | 0.01192107 | 0.7799133 | 0.01029276
[13 empty] | 44731 | 0.7821753 | 0.7792293 | 0.0001520109 | 0.7799189 | 0.01192107 | 0.7799133 | 0.01029276
[13 empty] | 44736 | 0.7821753 | 0.7792293 | 0.0001520109 | 0.7799189 | 0.01192107 | 0.7799133 | 0.01029276
[13 empty] | 44741 | 0.7858999 | 0.7792293 | 0.0001520109 | 0.7799189 | 0.01192107 | 0.7799133 | 0.01029276
[13 empty] | 44746 | 0.7896246 | 0.7792293 | 0.0001520109 | 0.7799189 | 0.01192107 | 0.7799133 | 0.01029276
[13 empty] | 44751 | 0.7896246 | 0.7792293 | 0.0001520109 | 0.7799189 | 0.01192107 | 0.7799133 | 0.01029276
[13 empty] | 44756 | 0.7858999 | 0.7792293 | 0.0001520109 | 0.7799189 | 0.01192107 | 0.7799133 | 0.01029276
[13 empty] | 44761 | 0.7858999 | 0.7792293 | 0.0001520109 | 0.7799189 | 0.01192107 | 0.7799133 | 0.01029276
[13 empty] | 44766 | 0.7821753 | 0.7792293 | 0.0001520109 | 0.7799189 | 0.01192107 | 0.7799133 | 0.01029276
[13 empty] | 44771 | 0.7784506 | 0.7792293 | 0.0001520109 | 0.7799189 | 0.01192107 | 0.7799133 | 0.01029276
[13 empty] | 44776 | 0.7858999 | 0.7792293 | 0.0001520109 | 0.7799189 | 0.01192107 | 0.7799133 | 0.01029276
[13 empty] | 44781 | 0.7784506 | 0.7792293 | 0.0001520109 | 0.7799189 | 0.01192107 | 0.7799133 | 0.01029276
[13 empty] | 44786 | 0.7858999 | 0.7792293 | 0.0001520109 | 0.7799189 | 0.01192107 | 0.7799133 | 0.01029276
[13 empty] | 44791 | 0.7858999 | 0.7792293 | 0.0001520109 | 0.7799189 | 0.01192107 | 0.7799133 | 0.01029276
[13 empty] | 44796 | 0.7821753 | 0.7792293 | 0.0001520109 | 0.7799189 | 0.01192107 | 0.7799133 | 0.01029276
[13 empty] | 44801 | 0.7858999 | 0.7792293 | 0.0001520109 | 0.7799189 | 0.01192107 | 0.7799133 | 0.01029276
[13 empty] | 44806 | 0.7858999 | 0.7792293 | 0.0001520109 | 0.7799189 | 0.01192107 | 0.7799133 | 0.01029276
[13 empty] | 44811 | 0.7821753 | 0.7792293 | 0.0001520109 | 0.7799189 | 0.01192107 | 0.7799133 | 0.01029276
[13 empty] | 44816 | 0.7821753 | 0.7792293 | 0.0001520109 | 0.7799189 | 0.01192107 | 0.7799133 | 0.01029276
[13 empty] | 44821 | 0.7821753 | 0.7792293 | 0.0001520109 | 0.7799189 | 0.01192107 | 0.7799133 | 0.01029276
[13 empty] | 44826 | 0.7858999 | 0.7792293 | 0.0001520109 | 0.7799189 | 0.01192107 | 0.7799133 | 0.01029276
[13 empty] | 44831 | 0.7858999 | 0.7792293 | 0.0001520109 | 0.7799189 | 0.01192107 | 0.7799133 | 0.01029276
[13 empty] | 44836 | 0.7858999 | 0.7792293 | 0.0001520109 | 0.7799189 | 0.01192107 | 0.7799133 | 0.01029276
[13 empty] | 44841 | 0.7821753 | 0.7792293 | 0.0001520109 | 0.7799189 | 0.01192107 | 0.7799133 | 0.01029276
[13 empty] | 44846 | 0.7821753 | 0.7792293 | 0.0001520109 | 0.7799189 | 0.01192107 | 0.7799133 | 0.01029276
[13 empty] | 44851 | 0.7784506 | 0.7792293 | 0.0001520109 | 0.7799189 | 0.01192107 | 0.7799133 | 0.01029276
[13 empty] | 44856 | 0.7784506 | 0.7792293 | 0.0001520109 | 0.7799189 | 0.01192107 | 0.7799133 | 0.01029276
[13 empty] | 44861 | 0.7821753 | 0.7792293 | 0.0001520109 | 0.7799189 | 0.01192107 | 0.7799133 | 0.01029276
[13 empty] | 44866 | 0.7858999 | 0.7792293 | 0.0001520109 | 0.7799189 | 0.01192107 | 0.7799133 | 0.01029276
[13 empty] | 44871 | 0.7821753 | 0.7792293 | 0.0001520109 | 0.7799189 | 0.01192107 | 0.7799133 | 0.01029276
[13 empty] | 44876 | 0.7821753 | 0.7792293 | 0.0001520109 | 0.7799189 | 0.01192107 | 0.7799133 | 0.01029276
[13 empty] | 44881 | 0.7821753 | 0.7792293 | 0.0001520109 | 0.7799189 | 0.01192107 | 0.7799133 | 0.01029276
[13 empty] | 44886 | 0.7821753 | 0.7792293 | 0.0001520109 | 0.7799189 | 0.01192107 | 0.7799133 | 0.01029276
[13 empty] | 44891 | 0.7821753 | 0.7792293 | 0.0001520109 | 0.7799189 | 0.01192107 | 0.7799133 | 0.01029276
[13 empty] | 44896 | 0.7821753 | 0.7792293 | 0.0001520109 | 0.7799189 | 0.01192107 | 0.7799133 | 0.01029276
[13 empty] | 44901 | 0.7858999 | 0.7792293 | 0.0001520109 | 0.7799189 | 0.01192107 | 0.7799133 | 0.01029276
[13 empty] | 44906 | 0.7858999 | 0.7792293 | 0.0001520109 | 0.7799189 | 0.01192107 | 0.7799133 | 0.01029276
[13 empty] | 44911 | 0.7821753 | 0.7792293 | 0.0001520109 | 0.7799189 | 0.01192107 | 0.7799133 | 0.01029276
[13 empty] | 44916 | 0.7858999 | 0.7792293 | 0.0001520109 | 0.7799189 | 0.01192107 | 0.7799133 | 0.01029276
[13 empty] | 44921 | 0.7821753 | 0.7792293 | 0.0001520109 | 0.7799189 | 0.01192107 | 0.7799133 | 0.01029276
[13 empty] | 44926 | 0.7896246 | 0.7792293 | 0.0001520109 | 0.7799189 | 0.01192107 | 0.7799133 | 0.01029276
[13 empty] | 44931 | 0.7821753 | 0.7792293 | 0.0001520109 | 0.7799189 | 0.01192107 | 0.7799133 | 0.01029276
[13 empty] | 44936 | 0.7821753 | 0.7792293 | 0.0001520109 | 0.7799189 | 0.01192107 | 0.7799133 | 0.01029276
[13 empty] | 44941 | 0.7858999 | 0.7792293 | 0.0001520109 | 0.7799189 | 0.01192107 | 0.7799133 | 0.01029276
[13 empty] | 44946 | 0.7821753 | 0.7792293 | 0.0001520109 | 0.7799189 | 0.01192107 | 0.7799133 | 0.01029276
[13 empty] | 44951 | 0.7821753 | 0.7792293 | 0.0001520109 | 0.7799189 | 0.01192107 | 0.7799133 | 0.01029276
[13 empty] | 44956 | 0.7858999 | 0.7792293 | 0.0001520109 | 0.7799189 | 0.01192107 | 0.7799133 | 0.01029276
[13 empty] | 44961 | 0.7858999 | 0.7792293 | 0.0001520109 | 0.7799189 | 0.01192107 | 0.7799133 | 0.01029276
[13 empty] | 44966 | 0.7858999 | 0.7792293 | 0.0001520109 | 0.7799189 | 0.01192107 | 0.7799133 | 0.01029276
[13 empty] | 44971 | 0.7821753 | 0.7792293 | 0.0001520109 | 0.7799189 | 0.01192107 | 0.7799133 | 0.01029276
[13 empty] | 44976 | 0.7821753 | 0.7792293 | 0.0001520109 | 0.7799189 | 0.01192107 | 0.7799133 | 0.01029276
[13 empty] | 44981 | 0.7858999 | 0.7792293 | 0.0001520109 | 0.7799189 | 0.01192107 | 0.7799133 | 0.01029276
[13 empty] | 44986 | 0.7821753 | 0.7792293 | 0.0001520109 | 0.7799189 | 0.01192107 | 0.7799133 | 0.01029276
[13 empty] | 44991 | 0.7784506 | 0.7792293 | 0.0001520109 | 0.7799189 | 0.01192107 | 0.7799133 | 0.01029276
[13 empty] | 44996 | 0.7821753 | 0.7792293 | 0.0001520109 | 0.7799189 | 0.01192107 | 0.7799133 | 0.01029276
[13 empty] | 45001 | 0.7821753 | 0.7792293 | 0.0001520109 | 0.7799189 | 0.01192107 | 0.7799133 | 0.01029276
[13 empty] | 45006 | 0.7821753 | 0.7792293 | 0.0001520109 | 0.7799189 | 0.01192107 | 0.7799133 | 0.01029276
[13 empty] | 45011 | 0.7821753 | 0.7792293 | 0.0001520109 | 0.7799189 | 0.01192107 | 0.7799133 | 0.01029276
[13 empty] | 45016 | 0.7784506 | 0.7792293 | 0.0001520109 | 0.7799189 | 0.01192107 | 0.7799133 | 0.01029276
[13 empty] | 45021 | 0.7896246 | 0.7792293 | 0.0001520109 | 0.7799189 | 0.01192107 | 0.7799133 | 0.01029276
[13 empty] | 45026 | 0.7896246 | 0.7792293 | 0.0001520109 | 0.7799189 | 0.01192107 | 0.7799133 | 0.01029276
[13 empty] | 45031 | 0.7821753 | 0.7792293 | 0.0001520109 | 0.7799189 | 0.01192107 | 0.7799133 | 0.01029276
[13 empty] | 45036 | 0.7821753 | 0.7792293 | 0.0001520109 | 0.7799189 | 0.01192107 | 0.7799133 | 0.01029276
[13 empty] | 45041 | 0.7821753 | 0.7792293 | 0.0001520109 | 0.7799189 | 0.01192107 | 0.7799133 | 0.01029276
[13 empty] | 45046 | 0.7858999 | 0.7792293 | 0.0001520109 | 0.7799189 | 0.01192107 | 0.7799133 | 0.01029276
[13 empty] | 45051 | 0.7858999 | 0.7792293 | 0.0001520109 | 0.7799189 | 0.01192107 | 0.7799133 | 0.01029276
[13 empty] | 45056 | 0.7821753 | 0.7792293 | 0.0001520109 | 0.7799189 | 0.01192107 | 0.7799133 | 0.01029276
[13 empty] | 45061 | 0.7858999 | 0.7792293 | 0.0001520109 | 0.7799189 | 0.01192107 | 0.7799133 | 0.01029276
[13 empty] | 45066 | 0.7821753 | 0.7792293 | 0.0001520109 | 0.7799189 | 0.01192107 | 0.7799133 | 0.01029276
[13 empty] | 45071 | 0.7858999 | 0.7792293 | 0.0001520109 | 0.7799189 | 0.01192107 | 0.7799133 | 0.01029276
[13 empty] | 45076 | 0.7858999 | 0.7792293 | 0.0001520109 | 0.7799189 | 0.01192107 | 0.7799133 | 0.01029276
[13 empty] | 45081 | 0.7821753 | 0.7792293 | 0.0001520109 | 0.7799189 | 0.01192107 | 0.7799133 | 0.01029276
[13 empty] | 45086 | 0.7858999 | 0.7792293 | 0.0001520109 | 0.7799189 | 0.01192107 | 0.7799133 | 0.01029276
[13 empty] | 45091 | 0.7821753 | 0.7792293 | 0.0001520109 | 0.7799189 | 0.01192107 | 0.7799133 | 0.01029276
[13 empty] | 45096 | 0.7896246 | 0.7792293 | 0.0001520109 | 0.7799189 | 0.01192107 | 0.7799133 | 0.01029276
[13 empty] | 45101 | 0.7821753 | 0.7792293 | 0.0001520109 | 0.7799189 | 0.01192107 | 0.7799133 | 0.01029276
[13 empty] | 45106 | 0.7821753 | 0.7792293 | 0.0001520109 | 0.7799189 | 0.01192107 | 0.7799133 | 0.01029276
[13 empty] | 45111 | 0.7858999 | 0.7792293 | 0.0001520109 | 0.7799189 | 0.01192107 | 0.7799133 | 0.01029276
[13 empty] | 45116 | 0.7821753 | 0.7792293 | 0.0001520109 | 0.7799189 | 0.01192107 | 0.7799133 | 0.01029276
[13 empty] | 45121 | 0.7858999 | 0.7792293 | 0.0001520109 | 0.7799189 | 0.01192107 | 0.7799133 | 0.01029276
[13 empty] | 45126 | 0.7821753 | 0.7792293 | 0.0001520109 | 0.7799189 | 0.01192107 | 0.7799133 | 0.01029276
[13 empty] | 45131 | 0.7858999 | 0.7792293 | 0.0001520109 | 0.7799189 | 0.01192107 | 0.7799133 | 0.01029276
[13 empty] | 45136 | 0.7821753 | 0.7792293 | 0.0001520109 | 0.7799189 | 0.01192107 | 0.7799133 | 0.01029276
[13 empty] | 45141 | 0.7784506 | 0.7792293 | 0.0001520109 | 0.7799189 | 0.01192107 | 0.7799133 | 0.01029276
[13 empty] | 45146 | 0.7858999 | 0.7792293 | 0.0001520109 | 0.7799189 | 0.01192107 | 0.7799133 | 0.01029276
[13 empty] | 45151 | 0.7821753 | 0.7792293 | 0.0001520109 | 0.7799189 | 0.01192107 | 0.7799133 | 0.01029276
[13 empty] | 45156 | 0.7858999 | 0.7792293 | 0.0001520109 | 0.7799189 | 0.01192107 | 0.7799133 | 0.01029276
[13 empty] | 45161 | 0.7821753 | 0.7792293 | 0.0001520109 | 0.7799189 | 0.01192107 | 0.7799133 | 0.01029276
[13 empty] | 45166 | 0.7821753 | 0.7792293 | 0.0001520109 | 0.7799189 | 0.01192107 | 0.7799133 | 0.01029276
[13 empty] | 45171 | 0.7821753 | 0.7792293 | 0.0001520109 | 0.7799189 | 0.01192107 | 0.7799133 | 0.01029276
[13 empty] | 45176 | 0.7858999 | 0.7792293 | 0.0001520109 | 0.7799189 | 0.01192107 | 0.7799133 | 0.01029276
[13 empty] | 45181 | 0.7784506 | 0.7792293 | 0.0001520109 | 0.7799189 | 0.01192107 | 0.7799133 | 0.01029276
[13 empty] | 45186 | 0.7858999 | 0.7792293 | 0.0001520109 | 0.7799189 | 0.01192107 | 0.7799133 | 0.01029276
[13 empty] | 45191 | 0.7821753 | 0.7792293 | 0.0001520109 | 0.7799189 | 0.01192107 | 0.7799133 | 0.01029276
[13 empty] | 45196 | 0.7858999 | 0.7792293 | 0.0001520109 | 0.7799189 | 0.01192107 | 0.7799133 | 0.01029276
[13 empty] | 45201 | 0.7858999 | 0.7792293 | 0.0001520109 | 0.7799189 | 0.01192107 | 0.7799133 | 0.01029276
[13 empty] | 45206 | 0.7821753 | 0.7792293 | 0.0001520109 | 0.7799189 | 0.01192107 | 0.7799133 | 0.01029276
[13 empty] | 45211 | 0.7821753 | 0.7792293 | 0.0001520109 | 0.7799189 | 0.01192107 | 0.7799133 | 0.01029276
[13 empty] | 45216 | 0.774726 | 0.7792293 | 0.0001520109 | 0.7799189 | 0.01192107 | 0.7799133 | 0.01029276
[13 empty] | 45221 | 0.7858999 | 0.7792293 | 0.0001520109 | 0.7799189 | 0.01192107 | 0.7799133 | 0.01029276
[13 empty] | 45226 | 0.7821753 | 0.7792293 | 0.0001520109 | 0.7799189 | 0.01192107 | 0.7799133 | 0.01029276
[13 empty] | 45231 | 0.7784506 | 0.7792293 | 0.0001520109 | 0.7799189 | 0.01192107 | 0.7799133 | 0.01029276
[13 empty] | 45236 | 0.7821753 | 0.7792293 | 0.0001520109 | 0.7799189 | 0.01192107 | 0.7799133 | 0.01029276
[13 empty] | 45241 | 0.7821753 | 0.7792293 | 0.0001520109 | 0.7799189 | 0.01192107 | 0.7799133 | 0.01029276
[13 empty] | 45246 | 0.7858999 | 0.7792293 | 0.0001520109 | 0.7799189 | 0.01192107 | 0.7799133 | 0.01029276
[13 empty] | 45251 | 0.7821753 | 0.7792293 | 0.0001520109 | 0.7799189 | 0.01192107 | 0.7799133 | 0.01029276
[13 empty] | 45256 | 0.7821753 | 0.7792293 | 0.0001520109 | 0.7799189 | 0.01192107 | 0.7799133 | 0.01029276
[13 empty] | 45261 | 0.7821753 | 0.7792293 | 0.0001520109 | 0.7799189 | 0.01192107 | 0.7799133 | 0.01029276
[13 empty] | 45266 | 0.7821753 | 0.7792293 | 0.0001520109 | 0.7799189 | 0.01192107 | 0.7799133 | 0.01029276
[13 empty] | 45271 | 0.7821753 | 0.7792293 | 0.0001520109 | 0.7799189 | 0.01192107 | 0.7799133 | 0.01029276
[13 empty] | 45276 | 0.7784506 | 0.7792293 | 0.0001520109 | 0.7799189 | 0.01192107 | 0.7799133 | 0.01029276
[13 empty] | 45281 | 0.7858999 | 0.7792293 | 0.0001520109 | 0.7799189 | 0.01192107 | 0.7799133 | 0.01029276
[13 empty] | 45286 | 0.7784506 | 0.7792293 | 0.0001520109 | 0.7799189 | 0.01192107 | 0.7799133 | 0.01029276
[13 empty] | 45291 | 0.7821753 | 0.7792293 | 0.0001520109 | 0.7799189 | 0.01192107 | 0.7799133 | 0.01029276
[13 empty] | 45296 | 0.7896246 | 0.7792293 | 0.0001520109 | 0.7799189 | 0.01192107 | 0.7799133 | 0.01029276
[13 empty] | 45301 | 0.7821753 | 0.7792293 | 0.0001520109 | 0.7799189 | 0.01192107 | 0.7799133 | 0.01029276
[13 empty] | 45306 | 0.7821753 | 0.7792293 | 0.0001520109 | 0.7799189 | 0.01192107 | 0.7799133 | 0.01029276
[13 empty] | 45311 | 0.7784506 | 0.7792293 | 0.0001520109 | 0.7799189 | 0.01192107 | 0.7799133 | 0.01029276
[13 empty] | 45316 | 0.7858999 | 0.7792293 | 0.0001520109 | 0.7799189 | 0.01192107 | 0.7799133 | 0.01029276
[13 empty] | 45321 | 0.7784506 | 0.7792293 | 0.0001520109 | 0.7799189 | 0.01192107 | 0.7799133 | 0.01029276
[13 empty] | 45326 | 0.7784506 | 0.7792293 | 0.0001520109 | 0.7799189 | 0.01192107 | 0.7799133 | 0.01029276
[13 empty] | 45331 | 0.7858999 | 0.7792293 | 0.0001520109 | 0.7799189 | 0.01192107 | 0.7799133 | 0.01029276
[13 empty] | 45336 | 0.7821753 | 0.7792293 | 0.0001520109 | 0.7799189 | 0.01192107 | 0.7799133 | 0.01029276
[13 empty] | 45341 | 0.7858999 | 0.7792293 | 0.0001520109 | 0.7799189 | 0.01192107 | 0.7799133 | 0.01029276
[13 empty] | 45346 | 0.7896246 | 0.7792293 | 0.0001520109 | 0.7799189 | 0.01192107 | 0.7799133 | 0.01029276
[13 empty] | 45351 | 0.7821753 | 0.7792293 | 0.0001520109 | 0.7799189 | 0.01192107 | 0.7799133 | 0.01029276
[13 empty] | 45356 | 0.7821753 | 0.7792293 | 0.0001520109 | 0.7799189 | 0.01192107 | 0.7799133 | 0.01029276
[13 empty] | 45361 | 0.7784506 | 0.7792293 | 0.0001520109 | 0.7799189 | 0.01192107 | 0.7799133 | 0.01029276
[13 empty] | 45366 | 0.7858999 | 0.7792293 | 0.0001520109 | 0.7799189 | 0.01192107 | 0.7799133 | 0.01029276
[13 empty] | 45371 | 0.7858999 | 0.7792293 | 0.0001520109 | 0.7799189 | 0.01192107 | 0.7799133 | 0.01029276
[13 empty] | 45376 | 0.7821753 | 0.7792293 | 0.0001520109 | 0.7799189 | 0.01192107 | 0.7799133 | 0.01029276
[13 empty] | 45381 | 0.7821753 | 0.7792293 | 0.0001520109 | 0.7799189 | 0.01192107 | 0.7799133 | 0.01029276
[13 empty] | 45386 | 0.7821753 | 0.7792293 | 0.0001520109 | 0.7799189 | 0.01192107 | 0.7799133 | 0.01029276
[13 empty] | 45391 | 0.7784506 | 0.7792293 | 0.0001520109 | 0.7799189 | 0.01192107 | 0.7799133 | 0.01029276
[13 empty] | 45396 | 0.7821753 | 0.7792293 | 0.0001520109 | 0.7799189 | 0.01192107 | 0.7799133 | 0.01029276
[13 empty] | 45401 | 0.7784506 | 0.7792293 | 0.0001520109 | 0.7799189 | 0.01192107 | 0.7799133 | 0.01029276
[13 empty] | 45406 | 0.7821753 | 0.7792293 | 0.0001520109 | 0.7799189 | 0.01192107 | 0.7799133 | 0.01029276
[13 empty] | 45411 | 0.7821753 | 0.7792293 | 0.0001520109 | 0.7799189 | 0.01192107 | 0.7799133 | 0.01029276
[13 empty] | 45416 | 0.7784506 | 0.7792293 | 0.0001520109 | 0.7799189 | 0.01192107 | 0.7799133 | 0.01029276
[13 empty] | 45421 | 0.7784506 | 0.7792293 | 0.0001520109 | 0.7799189 | 0.01192107 | 0.7799133 | 0.01029276
[13 empty] | 45426 | 0.7784506 | 0.7792293 | 0.0001520109 | 0.7799189 | 0.01192107 | 0.7799133 | 0.01029276
[13 empty] | 45431 | 0.7821753 | 0.7792293 | 0.0001520109 | 0.7799189 | 0.01192107 | 0.7799133 | 0.01029276
[13 empty] | 45436 | 0.7784506 | 0.7792293 | 0.0001520109 | 0.7799189 | 0.01192107 | 0.7799133 | 0.01029276
[13 empty] | 45441 | 0.7784506 | 0.7792293 | 0.0001520109 | 0.7799189 | 0.01192107 | 0.7799133 | 0.01029276
[13 empty] | 45446 | 0.7784506 | 0.7792293 | 0.0001520109 | 0.7799189 | 0.01192107 | 0.7799133 | 0.01029276
[13 empty] | 45451 | 0.7821753 | 0.7792293 | 0.0001520109 | 0.7799189 | 0.01192107 | 0.7799133 | 0.01029276
[13 empty] | 45456 | 0.7784506 | 0.7792293 | 0.0001520109 | 0.7799189 | 0.01192107 | 0.7799133 | 0.01029276
[13 empty] | 45461 | 0.7821753 | 0.7792293 | 0.0001520109 | 0.7799189 | 0.01192107 | 0.7799133 | 0.01029276
[13 empty] | 45466 | 0.7858999 | 0.7792293 | 0.0001520109 | 0.7799189 | 0.01192107 | 0.7799133 | 0.01029276
[13 empty] | 45471 | 0.7784506 | 0.7792293 | 0.0001520109 | 0.7799189 | 0.01192107 | 0.7799133 | 0.01029276
[13 empty] | 45476 | 0.7821753 | 0.7792293 | 0.0001520109 | 0.7799189 | 0.01192107 | 0.7799133 | 0.01029276
[13 empty] | 45481 | 0.7821753 | 0.7792293 | 0.0001520109 | 0.7799189 | 0.01192107 | 0.7799133 | 0.01029276
[13 empty] | 45486 | 0.7784506 | 0.7792293 | 0.0001520109 | 0.7799189 | 0.01192107 | 0.7799133 | 0.01029276
[13 empty] | 45491 | 0.7784506 | 0.7792293 | 0.0001520109 | 0.7799189 | 0.01192107 | 0.7799133 | 0.01029276
[13 empty] | 45496 | 0.7858999 | 0.7792293 | 0.0001520109 | 0.7799189 | 0.01192107 | 0.7799133 | 0.01029276
[13 empty] | 45501 | 0.7784506 | 0.7792293 | 0.0001520109 | 0.7799189 | 0.01192107 | 0.7799133 | 0.01029276
[13 empty] | 45506 | 0.7821753 | 0.7792293 | 0.0001520109 | 0.7799189 | 0.01192107 | 0.7799133 | 0.01029276
[13 empty] | 45511 | 0.7858999 | 0.7792293 | 0.0001520109 | 0.7799189 | 0.01192107 | 0.7799133 | 0.01029276
[13 empty] | 45516 | 0.7821753 | 0.7792293 | 0.0001520109 | 0.7799189 | 0.01192107 | 0.7799133 | 0.01029276
[13 empty] | 45521 | 0.7858999 | 0.7792293 | 0.0001520109 | 0.7799189 | 0.01192107 | 0.7799133 | 0.01029276
[13 empty] | 45526 | 0.7784506 | 0.7792293 | 0.0001520109 | 0.7799189 | 0.01192107 | 0.7799133 | 0.01029276
[13 empty] | 45531 | 0.7784506 | 0.7792293 | 0.0001520109 | 0.7799189 | 0.01192107 | 0.7799133 | 0.01029276
[13 empty] | 45536 | 0.7821753 | 0.7792293 | 0.0001520109 | 0.7799189 | 0.01192107 | 0.7799133 | 0.01029276
[13 empty] | 45541 | 0.7821753 | 0.7792293 | 0.0001520109 | 0.7799189 | 0.01192107 | 0.7799133 | 0.01029276
[13 empty] | 45546 | 0.7821753 | 0.7792293 | 0.0001520109 | 0.7799189 | 0.01192107 | 0.7799133 | 0.01029276
[13 empty] | 45551 | 0.7821753 | 0.7792293 | 0.0001520109 | 0.7799189 | 0.01192107 | 0.7799133 | 0.01029276
[13 empty] | 45556 | 0.7858999 | 0.7792293 | 0.0001520109 | 0.7799189 | 0.01192107 | 0.7799133 | 0.01029276
[13 empty] | 45561 | 0.7821753 | 0.7792293 | 0.0001520109 | 0.7799189 | 0.01192107 | 0.7799133 | 0.01029276
[13 empty] | 45566 | 0.7821753 | 0.7792293 | 0.0001520109 | 0.7799189 | 0.01192107 | 0.7799133 | 0.01029276
[13 empty] | 45571 | 0.7784506 | 0.7792293 | 0.0001520109 | 0.7799189 | 0.01192107 | 0.7799133 | 0.01029276
[13 empty] | 45576 | 0.7858999 | 0.7792293 | 0.0001520109 | 0.7799189 | 0.01192107 | 0.7799133 | 0.01029276
[13 empty] | 45581 | 0.7821753 | 0.7792293 | 0.0001520109 | 0.7799189 | 0.01192107 | 0.7799133 | 0.01029276
[13 empty] | 45586 | 0.7858999 | 0.7792293 | 0.0001520109 | 0.7799189 | 0.01192107 | 0.7799133 | 0.01029276
[13 empty] | 45591 | 0.7821753 | 0.7792293 | 0.0001520109 | 0.7799189 | 0.01192107 | 0.7799133 | 0.01029276
[13 empty] | 45596 | 0.7821753 | 0.7792293 | 0.0001520109 | 0.7799189 | 0.01192107 | 0.7799133 | 0.01029276
[13 empty] | 45601 | 0.7784506 | 0.7792293 | 0.0001520109 | 0.7799189 | 0.01192107 | 0.7799133 | 0.01029276
[13 empty] | 45606 | 0.7821753 | 0.7792293 | 0.0001520109 | 0.7799189 | 0.01192107 | 0.7799133 | 0.01029276
[13 empty] | 45611 | 0.7821753 | 0.7792293 | 0.0001520109 | 0.7799189 | 0.01192107 | 0.7799133 | 0.01029276
[13 empty] | 45616 | 0.7821753 | 0.7792293 | 0.0001520109 | 0.7799189 | 0.01192107 | 0.7799133 | 0.01029276
[13 empty] | 45621 | 0.7821753 | 0.7792293 | 0.0001520109 | 0.7799189 | 0.01192107 | 0.7799133 | 0.01029276
[13 empty] | 45626 | 0.7821753 | 0.7792293 | 0.0001520109 | 0.7799189 | 0.01192107 | 0.7799133 | 0.01029276
[13 empty] | 45631 | 0.7784506 | 0.7792293 | 0.0001520109 | 0.7799189 | 0.01192107 | 0.7799133 | 0.01029276
[13 empty] | 45636 | 0.7858999 | 0.7792293 | 0.0001520109 | 0.7799189 | 0.01192107 | 0.7799133 | 0.01029276
[13 empty] | 45641 | 0.7858999 | 0.7792293 | 0.0001520109 | 0.7799189 | 0.01192107 | 0.7799133 | 0.01029276
[13 empty] | 45646 | 0.7858999 | 0.7792293 | 0.0001520109 | 0.7799189 | 0.01192107 | 0.7799133 | 0.01029276
[13 empty] | 45651 | 0.7821753 | 0.7792293 | 0.0001520109 | 0.7799189 | 0.01192107 | 0.7799133 | 0.01029276
[13 empty] | 45656 | 0.7858999 | 0.7792293 | 0.0001520109 | 0.7799189 | 0.01192107 | 0.7799133 | 0.01029276
[13 empty] | 45661 | 0.7821753 | 0.7792293 | 0.0001520109 | 0.7799189 | 0.01192107 | 0.7799133 | 0.01029276
[13 empty] | 45666 | 0.7821753 | 0.7792293 | 0.0001520109 | 0.7799189 | 0.01192107 | 0.7799133 | 0.01029276
[13 empty] | 45671 | 0.7821753 | 0.7792293 | 0.0001520109 | 0.7799189 | 0.01192107 | 0.7799133 | 0.01029276
[13 empty] | 45676 | 0.7821753 | 0.7792293 | 0.0001520109 | 0.7799189 | 0.01192107 | 0.7799133 | 0.01029276
[13 empty] | 45681 | 0.7784506 | 0.7792293 | 0.0001520109 | 0.7799189 | 0.01192107 | 0.7799133 | 0.01029276
[13 empty] | 45686 | 0.774726 | 0.7792293 | 0.0001520109 | 0.7799189 | 0.01192107 | 0.7799133 | 0.01029276
[13 empty] | 45691 | 0.7821753 | 0.7792293 | 0.0001520109 | 0.7799189 | 0.01192107 | 0.7799133 | 0.01029276
[13 empty] | 45696 | 0.7858999 | 0.7792293 | 0.0001520109 | 0.7799189 | 0.01192107 | 0.7799133 | 0.01029276
[13 empty] | 45701 | 0.7821753 | 0.7792293 | 0.0001520109 | 0.7799189 | 0.01192107 | 0.7799133 | 0.01029276
[13 empty] | 45706 | 0.7784506 | 0.7792293 | 0.0001520109 | 0.7799189 | 0.01192107 | 0.7799133 | 0.01029276
[13 empty] | 45711 | 0.774726 | 0.7792293 | 0.0001520109 | 0.7799189 | 0.01192107 | 0.7799133 | 0.01029276
[13 empty] | 45716 | 0.7858999 | 0.7792293 | 0.0001520109 | 0.7799189 | 0.01192107 | 0.7799133 | 0.01029276
[13 empty] | 45721 | 0.7821753 | 0.7792293 | 0.0001520109 | 0.7799189 | 0.01192107 | 0.7799133 | 0.01029276
[13 empty] | 45726 | 0.7821753 | 0.7792293 | 0.0001520109 | 0.7799189 | 0.01192107 | 0.7799133 | 0.01029276
[13 empty] | 45731 | 0.7821753 | 0.7792293 | 0.0001520109 | 0.7799189 | 0.01192107 | 0.7799133 | 0.01029276
[13 empty] | 45736 | 0.7784506 | 0.7792293 | 0.0001520109 | 0.7799189 | 0.01192107 | 0.7799133 | 0.01029276
[13 empty] | 45741 | 0.7821753 | 0.7792293 | 0.0001520109 | 0.7799189 | 0.01192107 | 0.7799133 | 0.01029276
[13 empty] | 45746 | 0.7821753 | 0.7792293 | 0.0001520109 | 0.7799189 | 0.01192107 | 0.7799133 | 0.01029276
[13 empty] | 45751 | 0.7821753 | 0.7792293 | 0.0001520109 | 0.7799189 | 0.01192107 | 0.7799133 | 0.01029276
[13 empty] | 45756 | 0.7821753 | 0.7792293 | 0.0001520109 | 0.7799189 | 0.01192107 | 0.7799133 | 0.01029276
[13 empty] | 45761 | 0.7784506 | 0.7792293 | 0.0001520109 | 0.7799189 | 0.01192107 | 0.7799133 | 0.01029276
[13 empty] | 45766 | 0.7821753 | 0.7792293 | 0.0001520109 | 0.7799189 | 0.01192107 | 0.7799133 | 0.01029276
[13 empty] | 45771 | 0.7858999 | 0.7792293 | 0.0001520109 | 0.7799189 | 0.01192107 | 0.7799133 | 0.01029276
[13 empty] | 45776 | 0.7821753 | 0.7792293 | 0.0001520109 | 0.7799189 | 0.01192107 | 0.7799133 | 0.01029276
[13 empty] | 45781 | 0.7821753 | 0.7792293 | 0.0001520109 | 0.7799189 | 0.01192107 | 0.7799133 | 0.01029276
[13 empty] | 45786 | 0.7784506 | 0.7792293 | 0.0001520109 | 0.7799189 | 0.01192107 | 0.7799133 | 0.01029276
[13 empty] | 45791 | 0.7821753 | 0.7792293 | 0.0001520109 | 0.7799189 | 0.01192107 | 0.7799133 | 0.01029276
[13 empty] | 45796 | 0.7821753 | 0.7792293 | 0.0001520109 | 0.7799189 | 0.01192107 | 0.7799133 | 0.01029276
[13 empty] | 45801 | 0.7858999 | 0.7792293 | 0.0001520109 | 0.7799189 | 0.01192107 | 0.7799133 | 0.01029276
[13 empty] | 45806 | 0.7821753 | 0.7792293 | 0.0001520109 | 0.7799189 | 0.01192107 | 0.7799133 | 0.01029276
[13 empty] | 45811 | 0.7858999 | 0.7792293 | 0.0001520109 | 0.7799189 | 0.01192107 | 0.7799133 | 0.01029276
[13 empty] | 45816 | 0.7821753 | 0.7792293 | 0.0001520109 | 0.7799189 | 0.01192107 | 0.7799133 | 0.01029276
[13 empty] | 45821 | 0.7896246 | 0.7792293 | 0.0001520109 | 0.7799189 | 0.01192107 | 0.7799133 | 0.01029276
[13 empty] | 45826 | 0.7821753 | 0.7792293 | 0.0001520109 | 0.7799189 | 0.01192107 | 0.7799133 | 0.01029276
[13 empty] | 45831 | 0.7821753 | 0.7792293 | 0.0001520109 | 0.7799189 | 0.01192107 | 0.7799133 | 0.01029276
[13 empty] | 45836 | 0.7821753 | 0.7792293 | 0.0001520109 | 0.7799189 | 0.01192107 | 0.7799133 | 0.01029276
[13 empty] | 45841 | 0.7821753 | 0.7792293 | 0.0001520109 | 0.7799189 | 0.01192107 | 0.7799133 | 0.01029276
[13 empty] | 45846 | 0.7821753 | 0.7792293 | 0.0001520109 | 0.7799189 | 0.01192107 | 0.7799133 | 0.01029276
[13 empty] | 45851 | 0.7821753 | 0.7792293 | 0.0001520109 | 0.7799189 | 0.01192107 | 0.7799133 | 0.01029276
[13 empty] | 45856 | 0.7784506 | 0.7792293 | 0.0001520109 | 0.7799189 | 0.01192107 | 0.7799133 | 0.01029276
[13 empty] | 45861 | 0.7784506 | 0.7792293 | 0.0001520109 | 0.7799189 | 0.01192107 | 0.7799133 | 0.01029276
[13 empty] | 45866 | 0.7821753 | 0.7792293 | 0.0001520109 | 0.7799189 | 0.01192107 | 0.7799133 | 0.01029276
[13 empty] | 45871 | 0.7821753 | 0.7792293 | 0.0001520109 | 0.7799189 | 0.01192107 | 0.7799133 | 0.01029276
[13 empty] | 45876 | 0.7821753 | 0.7792293 | 0.0001520109 | 0.7799189 | 0.01192107 | 0.7799133 | 0.01029276
[13 empty] | 45881 | 0.7858999 | 0.7792293 | 0.0001520109 | 0.7799189 | 0.01192107 | 0.7799133 | 0.01029276
[13 empty] | 45886 | 0.7821753 | 0.7792293 | 0.0001520109 | 0.7799189 | 0.01192107 | 0.7799133 | 0.01029276
[13 empty] | 45891 | 0.7821753 | 0.7792293 | 0.0001520109 | 0.7799189 | 0.01192107 | 0.7799133 | 0.01029276
[13 empty] | 45896 | 0.7858999 | 0.7792293 | 0.0001520109 | 0.7799189 | 0.01192107 | 0.7799133 | 0.01029276
[13 empty] | 45901 | 0.7821753 | 0.7792293 | 0.0001520109 | 0.7799189 | 0.01192107 | 0.7799133 | 0.01029276
[13 empty] | 45906 | 0.7784506 | 0.7792293 | 0.0001520109 | 0.7799189 | 0.01192107 | 0.7799133 | 0.01029276
[13 empty] | 45911 | 0.7821753 | 0.7792293 | 0.0001520109 | 0.7799189 | 0.01192107 | 0.7799133 | 0.01029276
[13 empty] | 45916 | 0.7821753 | 0.7792293 | 0.0001520109 | 0.7799189 | 0.01192107 | 0.7799133 | 0.01029276
[13 empty] | 45921 | 0.7821753 | 0.7792293 | 0.0001520109 | 0.7799189 | 0.01192107 | 0.7799133 | 0.01029276
[13 empty] | 45926 | 0.7821753 | 0.7792293 | 0.0001520109 | 0.7799189 | 0.01192107 | 0.7799133 | 0.01029276
[13 empty] | 45931 | 0.7858999 | 0.7792293 | 0.0001520109 | 0.7799189 | 0.01192107 | 0.7799133 | 0.01029276
[13 empty] | 45936 | 0.7784506 | 0.7792293 | 0.0001520109 | 0.7799189 | 0.01192107 | 0.7799133 | 0.01029276
[13 empty] | 45941 | 0.7858999 | 0.7792293 | 0.0001520109 | 0.7799189 | 0.01192107 | 0.7799133 | 0.01029276
[13 empty] | 45946 | 0.7858999 | 0.7792293 | 0.0001520109 | 0.7799189 | 0.01192107 | 0.7799133 | 0.01029276
[13 empty] | 45951 | 0.7858999 | 0.7792293 | 0.0001520109 | 0.7799189 | 0.01192107 | 0.7799133 | 0.01029276
[13 empty] | 45956 | 0.7821753 | 0.7792293 | 0.0001520109 | 0.7799189 | 0.01192107 | 0.7799133 | 0.01029276
[13 empty] | 45961 | 0.7858999 | 0.7792293 | 0.0001520109 | 0.7799189 | 0.01192107 | 0.7799133 | 0.01029276
[13 empty] | 45966 | 0.7784506 | 0.7792293 | 0.0001520109 | 0.7799189 | 0.01192107 | 0.7799133 | 0.01029276
[13 empty] | 45971 | 0.7896246 | 0.7792293 | 0.0001520109 | 0.7799189 | 0.01192107 | 0.7799133 | 0.01029276
[13 empty] | 45976 | 0.7858999 | 0.7792293 | 0.0001520109 | 0.7799189 | 0.01192107 | 0.7799133 | 0.01029276
[13 empty] | 45981 | 0.7821753 | 0.7792293 | 0.0001520109 | 0.7799189 | 0.01192107 | 0.7799133 | 0.01029276
[13 empty] | 45986 | 0.7821753 | 0.7792293 | 0.0001520109 | 0.7799189 | 0.01192107 | 0.7799133 | 0.01029276
[13 empty] | 45991 | 0.7784506 | 0.7792293 | 0.0001520109 | 0.7799189 | 0.01192107 | 0.7799133 | 0.01029276
[13 empty] | 45996 | 0.7821753 | 0.7792293 | 0.0001520109 | 0.7799189 | 0.01192107 | 0.7799133 | 0.01029276
[13 empty] | 46001 | 0.7858999 | 0.7792293 | 0.0001520109 | 0.7799189 | 0.01192107 | 0.7799133 | 0.01029276
[13 empty] | 46006 | 0.7821753 | 0.7792293 | 0.0001520109 | 0.7799189 | 0.01192107 | 0.7799133 | 0.01029276
[13 empty] | 46011 | 0.7784506 | 0.7792293 | 0.0001520109 | 0.7799189 | 0.01192107 | 0.7799133 | 0.01029276
[13 empty] | 46016 | 0.7821753 | 0.7792293 | 0.0001520109 | 0.7799189 | 0.01192107 | 0.7799133 | 0.01029276
[13 empty] | 46021 | 0.7858999 | 0.7792293 | 0.0001520109 | 0.7799189 | 0.01192107 | 0.7799133 | 0.01029276
[13 empty] | 46026 | 0.7858999 | 0.7792293 | 0.0001520109 | 0.7799189 | 0.01192107 | 0.7799133 | 0.01029276
[13 empty] | 46031 | 0.7858999 | 0.7792293 | 0.0001520109 | 0.7799189 | 0.01192107 | 0.7799133 | 0.01029276
[13 empty] | 46036 | 0.7821753 | 0.7792293 | 0.0001520109 | 0.7799189 | 0.01192107 | 0.7799133 | 0.01029276
[13 empty] | 46041 | 0.7784506 | 0.7792293 | 0.0001520109 | 0.7799189 | 0.01192107 | 0.7799133 | 0.01029276
[13 empty] | 46046 | 0.7821753 | 0.7792293 | 0.0001520109 | 0.7799189 | 0.01192107 | 0.7799133 | 0.01029276
[13 empty] | 46051 | 0.7821753 | 0.7792293 | 0.0001520109 | 0.7799189 | 0.01192107 | 0.7799133 | 0.01029276
[13 empty] | 46056 | 0.7858999 | 0.7792293 | 0.0001520109 | 0.7799189 | 0.01192107 | 0.7799133 | 0.01029276
[13 empty] | 46061 | 0.7858999 | 0.7792293 | 0.0001520109 | 0.7799189 | 0.01192107 | 0.7799133 | 0.01029276
[13 empty] | 46066 | 0.7784506 | 0.7792293 | 0.0001520109 | 0.7799189 | 0.01192107 | 0.7799133 | 0.01029276
[13 empty] | 46071 | 0.7821753 | 0.7792293 | 0.0001520109 | 0.7799189 | 0.01192107 | 0.7799133 | 0.01029276
[13 empty] | 46076 | 0.7821753 | 0.7792293 | 0.0001520109 | 0.7799189 | 0.01192107 | 0.7799133 | 0.01029276
[13 empty] | 46081 | 0.7821753 | 0.7792293 | 0.0001520109 | 0.7799189 | 0.01192107 | 0.7799133 | 0.01029276
[13 empty] | 46086 | 0.7784506 | 0.7792293 | 0.0001520109 | 0.7799189 | 0.01192107 | 0.7799133 | 0.01029276
[13 empty] | 46091 | 0.7821753 | 0.7792293 | 0.0001520109 | 0.7799189 | 0.01192107 | 0.7799133 | 0.01029276
[13 empty] | 46096 | 0.7821753 | 0.7792293 | 0.0001520109 | 0.7799189 | 0.01192107 | 0.7799133 | 0.01029276
[13 empty] | 46101 | 0.7821753 | 0.7792293 | 0.0001520109 | 0.7799189 | 0.01192107 | 0.7799133 | 0.01029276
[13 empty] | 46106 | 0.7858999 | 0.7792293 | 0.0001520109 | 0.7799189 | 0.01192107 | 0.7799133 | 0.01029276
[13 empty] | 46111 | 0.7821753 | 0.7792293 | 0.0001520109 | 0.7799189 | 0.01192107 | 0.7799133 | 0.01029276
[13 empty] | 46116 | 0.7858999 | 0.7792293 | 0.0001520109 | 0.7799189 | 0.01192107 | 0.7799133 | 0.01029276
[13 empty] | 46121 | 0.7821753 | 0.7792293 | 0.0001520109 | 0.7799189 | 0.01192107 | 0.7799133 | 0.01029276
[13 empty] | 46126 | 0.7858999 | 0.7792293 | 0.0001520109 | 0.7799189 | 0.01192107 | 0.7799133 | 0.01029276
[13 empty] | 46131 | 0.7784506 | 0.7792293 | 0.0001520109 | 0.7799189 | 0.01192107 | 0.7799133 | 0.01029276
[13 empty] | 46136 | 0.7858999 | 0.7792293 | 0.0001520109 | 0.7799189 | 0.01192107 | 0.7799133 | 0.01029276
[13 empty] | 46141 | 0.7821753 | 0.7792293 | 0.0001520109 | 0.7799189 | 0.01192107 | 0.7799133 | 0.01029276
[13 empty] | 46146 | 0.7858999 | 0.7792293 | 0.0001520109 | 0.7799189 | 0.01192107 | 0.7799133 | 0.01029276
[13 empty] | 46151 | 0.7821753 | 0.7792293 | 0.0001520109 | 0.7799189 | 0.01192107 | 0.7799133 | 0.01029276
[13 empty] | 46156 | 0.7821753 | 0.7792293 | 0.0001520109 | 0.7799189 | 0.01192107 | 0.7799133 | 0.01029276
[13 empty] | 46161 | 0.7858999 | 0.7792293 | 0.0001520109 | 0.7799189 | 0.01192107 | 0.7799133 | 0.01029276
[13 empty] | 46166 | 0.7858999 | 0.7792293 | 0.0001520109 | 0.7799189 | 0.01192107 | 0.7799133 | 0.01029276
[13 empty] | 46171 | 0.7821753 | 0.7792293 | 0.0001520109 | 0.7799189 | 0.01192107 | 0.7799133 | 0.01029276
[13 empty] | 46176 | 0.7858999 | 0.7792293 | 0.0001520109 | 0.7799189 | 0.01192107 | 0.7799133 | 0.01029276
[13 empty] | 46181 | 0.7858999 | 0.7792293 | 0.0001520109 | 0.7799189 | 0.01192107 | 0.7799133 | 0.01029276
[13 empty] | 46186 | 0.7784506 | 0.7792293 | 0.0001520109 | 0.7799189 | 0.01192107 | 0.7799133 | 0.01029276
[13 empty] | 46191 | 0.7821753 | 0.7792293 | 0.0001520109 | 0.7799189 | 0.01192107 | 0.7799133 | 0.01029276
[13 empty] | 46196 | 0.7858999 | 0.7792293 | 0.0001520109 | 0.7799189 | 0.01192107 | 0.7799133 | 0.01029276
[13 empty] | 46201 | 0.7821753 | 0.7792293 | 0.0001520109 | 0.7799189 | 0.01192107 | 0.7799133 | 0.01029276
[13 empty] | 46206 | 0.7821753 | 0.7792293 | 0.0001520109 | 0.7799189 | 0.01192107 | 0.7799133 | 0.01029276
[13 empty] | 46211 | 0.7784506 | 0.7792293 | 0.0001520109 | 0.7799189 | 0.01192107 | 0.7799133 | 0.01029276
[13 empty] | 46216 | 0.7858999 | 0.7792293 | 0.0001520109 | 0.7799189 | 0.01192107 | 0.7799133 | 0.01029276
[13 empty] | 46221 | 0.7821753 | 0.7792293 | 0.0001520109 | 0.7799189 | 0.01192107 | 0.7799133 | 0.01029276
[13 empty] | 46226 | 0.7858999 | 0.7792293 | 0.0001520109 | 0.7799189 | 0.01192107 | 0.7799133 | 0.01029276
[13 empty] | 46231 | 0.7821753 | 0.7792293 | 0.0001520109 | 0.7799189 | 0.01192107 | 0.7799133 | 0.01029276
[13 empty] | 46236 | 0.7821753 | 0.7792293 | 0.0001520109 | 0.7799189 | 0.01192107 | 0.7799133 | 0.01029276
[13 empty] | 46241 | 0.7821753 | 0.7792293 | 0.0001520109 | 0.7799189 | 0.01192107 | 0.7799133 | 0.01029276
[13 empty] | 46246 | 0.7858999 | 0.7792293 | 0.0001520109 | 0.7799189 | 0.01192107 | 0.7799133 | 0.01029276
[13 empty] | 46251 | 0.7821753 | 0.7792293 | 0.0001520109 | 0.7799189 | 0.01192107 | 0.7799133 | 0.01029276
[13 empty] | 46256 | 0.7858999 | 0.7792293 | 0.0001520109 | 0.7799189 | 0.01192107 | 0.7799133 | 0.01029276
[13 empty] | 46261 | 0.7821753 | 0.7792293 | 0.0001520109 | 0.7799189 | 0.01192107 | 0.7799133 | 0.01029276
[13 empty] | 46266 | 0.7784506 | 0.7792293 | 0.0001520109 | 0.7799189 | 0.01192107 | 0.7799133 | 0.01029276
[13 empty] | 46271 | 0.7821753 | 0.7792293 | 0.0001520109 | 0.7799189 | 0.01192107 | 0.7799133 | 0.01029276
[13 empty] | 46276 | 0.7821753 | 0.7792293 | 0.0001520109 | 0.7799189 | 0.01192107 | 0.7799133 | 0.01029276
[13 empty] | 46281 | 0.7821753 | 0.7792293 | 0.0001520109 | 0.7799189 | 0.01192107 | 0.7799133 | 0.01029276
[13 empty] | 46286 | 0.7821753 | 0.7792293 | 0.0001520109 | 0.7799189 | 0.01192107 | 0.7799133 | 0.01029276
[13 empty] | 46291 | 0.7821753 | 0.7792293 | 0.0001520109 | 0.7799189 | 0.01192107 | 0.7799133 | 0.01029276
[13 empty] | 46296 | 0.7858999 | 0.7792293 | 0.0001520109 | 0.7799189 | 0.01192107 | 0.7799133 | 0.01029276
[13 empty] | 46301 | 0.7784506 | 0.7792293 | 0.0001520109 | 0.7799189 | 0.01192107 | 0.7799133 | 0.01029276
[13 empty] | 46306 | 0.7821753 | 0.7792293 | 0.0001520109 | 0.7799189 | 0.01192107 | 0.7799133 | 0.01029276
[13 empty] | 46311 | 0.7858999 | 0.7792293 | 0.0001520109 | 0.7799189 | 0.01192107 | 0.7799133 | 0.01029276
[13 empty] | 46316 | 0.7858999 | 0.7792293 | 0.0001520109 | 0.7799189 | 0.01192107 | 0.7799133 | 0.01029276
[13 empty] | 46321 | 0.7784506 | 0.7792293 | 0.0001520109 | 0.7799189 | 0.01192107 | 0.7799133 | 0.01029276
[13 empty] | 46326 | 0.7821753 | 0.7792293 | 0.0001520109 | 0.7799189 | 0.01192107 | 0.7799133 | 0.01029276
[13 empty] | 46331 | 0.7858999 | 0.7792293 | 0.0001520109 | 0.7799189 | 0.01192107 | 0.7799133 | 0.01029276
[13 empty] | 46336 | 0.7821753 | 0.7792293 | 0.0001520109 | 0.7799189 | 0.01192107 | 0.7799133 | 0.01029276
[13 empty] | 46341 | 0.7821753 | 0.7792293 | 0.0001520109 | 0.7799189 | 0.01192107 | 0.7799133 | 0.01029276
[13 empty] | 46346 | 0.7821753 | 0.7792293 | 0.0001520109 | 0.7799189 | 0.01192107 | 0.7799133 | 0.01029276
[13 empty] | 46351 | 0.7858999 | 0.7792293 | 0.0001520109 | 0.7799189 | 0.01192107 | 0.7799133 | 0.01029276
[13 empty] | 46356 | 0.7821753 | 0.7792293 | 0.0001520109 | 0.7799189 | 0.01192107 | 0.7799133 | 0.01029276
[13 empty] | 46361 | 0.7821753 | 0.7792293 | 0.0001520109 | 0.7799189 | 0.01192107 | 0.7799133 | 0.01029276
[13 empty] | 46366 | 0.7858999 | 0.7792293 | 0.0001520109 | 0.7799189 | 0.01192107 | 0.7799133 | 0.01029276
[13 empty] | 46371 | 0.7821753 | 0.7792293 | 0.0001520109 | 0.7799189 | 0.01192107 | 0.7799133 | 0.01029276
[13 empty] | 46376 | 0.7784506 | 0.7792293 | 0.0001520109 | 0.7799189 | 0.01192107 | 0.7799133 | 0.01029276
[13 empty] | 46381 | 0.7821753 | 0.7792293 | 0.0001520109 | 0.7799189 | 0.01192107 | 0.7799133 | 0.01029276
[13 empty] | 46386 | 0.7821753 | 0.7792293 | 0.0001520109 | 0.7799189 | 0.01192107 | 0.7799133 | 0.01029276
[13 empty] | 46391 | 0.7821753 | 0.7792293 | 0.0001520109 | 0.7799189 | 0.01192107 | 0.7799133 | 0.01029276
[13 empty] | 46396 | 0.7896246 | 0.7792293 | 0.0001520109 | 0.7799189 | 0.01192107 | 0.7799133 | 0.01029276
[13 empty] | 46401 | 0.7858999 | 0.7792293 | 0.0001520109 | 0.7799189 | 0.01192107 | 0.7799133 | 0.01029276
[13 empty] | 46406 | 0.7821753 | 0.7792293 | 0.0001520109 | 0.7799189 | 0.01192107 | 0.7799133 | 0.01029276
[13 empty] | 46411 | 0.7858999 | 0.7792293 | 0.0001520109 | 0.7799189 | 0.01192107 | 0.7799133 | 0.01029276
[13 empty] | 46416 | 0.7784506 | 0.7792293 | 0.0001520109 | 0.7799189 | 0.01192107 | 0.7799133 | 0.01029276
[13 empty] | 46421 | 0.7858999 | 0.7792293 | 0.0001520109 | 0.7799189 | 0.01192107 | 0.7799133 | 0.01029276
[13 empty] | 46426 | 0.7821753 | 0.7792293 | 0.0001520109 | 0.7799189 | 0.01192107 | 0.7799133 | 0.01029276
[13 empty] | 46431 | 0.7821753 | 0.7792293 | 0.0001520109 | 0.7799189 | 0.01192107 | 0.7799133 | 0.01029276
[13 empty] | 46436 | 0.7858999 | 0.7792293 | 0.0001520109 | 0.7799189 | 0.01192107 | 0.7799133 | 0.01029276
[13 empty] | 46441 | 0.7858999 | 0.7792293 | 0.0001520109 | 0.7799189 | 0.01192107 | 0.7799133 | 0.01029276
[13 empty] | 46446 | 0.7784506 | 0.7792293 | 0.0001520109 | 0.7799189 | 0.01192107 | 0.7799133 | 0.01029276
[13 empty] | 46451 | 0.7858999 | 0.7792293 | 0.0001520109 | 0.7799189 | 0.01192107 | 0.7799133 | 0.01029276
[13 empty] | 46456 | 0.7784506 | 0.7792293 | 0.0001520109 | 0.7799189 | 0.01192107 | 0.7799133 | 0.01029276
[13 empty] | 46461 | 0.7858999 | 0.7792293 | 0.0001520109 | 0.7799189 | 0.01192107 | 0.7799133 | 0.01029276
[13 empty] | 46466 | 0.7821753 | 0.7792293 | 0.0001520109 | 0.7799189 | 0.01192107 | 0.7799133 | 0.01029276
[13 empty] | 46471 | 0.7821753 | 0.7792293 | 0.0001520109 | 0.7799189 | 0.01192107 | 0.7799133 | 0.01029276
[13 empty] | 46476 | 0.7896246 | 0.7792293 | 0.0001520109 | 0.7799189 | 0.01192107 | 0.7799133 | 0.01029276
[13 empty] | 46481 | 0.7821753 | 0.7792293 | 0.0001520109 | 0.7799189 | 0.01192107 | 0.7799133 | 0.01029276
[13 empty] | 46486 | 0.7784506 | 0.7792293 | 0.0001520109 | 0.7799189 | 0.01192107 | 0.7799133 | 0.01029276
[13 empty] | 46491 | 0.774726 | 0.7792293 | 0.0001520109 | 0.7799189 | 0.01192107 | 0.7799133 | 0.01029276
[13 empty] | 46496 | 0.7821753 | 0.7792293 | 0.0001520109 | 0.7799189 | 0.01192107 | 0.7799133 | 0.01029276
[13 empty] | 46501 | 0.7821753 | 0.7792293 | 0.0001520109 | 0.7799189 | 0.01192107 | 0.7799133 | 0.01029276
[13 empty] | 46506 | 0.7821753 | 0.7792293 | 0.0001520109 | 0.7799189 | 0.01192107 | 0.7799133 | 0.01029276
[13 empty] | 46511 | 0.7821753 | 0.7792293 | 0.0001520109 | 0.7799189 | 0.01192107 | 0.7799133 | 0.01029276
[13 empty] | 46516 | 0.7821753 | 0.7792293 | 0.0001520109 | 0.7799189 | 0.01192107 | 0.7799133 | 0.01029276
[13 empty] | 46521 | 0.7858999 | 0.7792293 | 0.0001520109 | 0.7799189 | 0.01192107 | 0.7799133 | 0.01029276
[13 empty] | 46526 | 0.7858999 | 0.7792293 | 0.0001520109 | 0.7799189 | 0.01192107 | 0.7799133 | 0.01029276
[13 empty] | 46531 | 0.7821753 | 0.7792293 | 0.0001520109 | 0.7799189 | 0.01192107 | 0.7799133 | 0.01029276
[13 empty] | 46536 | 0.7821753 | 0.7792293 | 0.0001520109 | 0.7799189 | 0.01192107 | 0.7799133 | 0.01029276
[13 empty] | 46541 | 0.7821753 | 0.7792293 | 0.0001520109 | 0.7799189 | 0.01192107 | 0.7799133 | 0.01029276
[13 empty] | 46546 | 0.7784506 | 0.7792293 | 0.0001520109 | 0.7799189 | 0.01192107 | 0.7799133 | 0.01029276
[13 empty] | 46551 | 0.7858999 | 0.7792293 | 0.0001520109 | 0.7799189 | 0.01192107 | 0.7799133 | 0.01029276
[13 empty] | 46556 | 0.7821753 | 0.7792293 | 0.0001520109 | 0.7799189 | 0.01192107 | 0.7799133 | 0.01029276
[13 empty] | 46561 | 0.7821753 | 0.7792293 | 0.0001520109 | 0.7799189 | 0.01192107 | 0.7799133 | 0.01029276
[13 empty] | 46566 | 0.7858999 | 0.7792293 | 0.0001520109 | 0.7799189 | 0.01192107 | 0.7799133 | 0.01029276
[13 empty] | 46571 | 0.7784506 | 0.7792293 | 0.0001520109 | 0.7799189 | 0.01192107 | 0.7799133 | 0.01029276
[13 empty] | 46576 | 0.7858999 | 0.7792293 | 0.0001520109 | 0.7799189 | 0.01192107 | 0.7799133 | 0.01029276
[13 empty] | 46581 | 0.7821753 | 0.7792293 | 0.0001520109 | 0.7799189 | 0.01192107 | 0.7799133 | 0.01029276
[13 empty] | 46586 | 0.7821753 | 0.7792293 | 0.0001520109 | 0.7799189 | 0.01192107 | 0.7799133 | 0.01029276
[13 empty] | 46591 | 0.7821753 | 0.7792293 | 0.0001520109 | 0.7799189 | 0.01192107 | 0.7799133 | 0.01029276
[13 empty] | 46596 | 0.7821753 | 0.7792293 | 0.0001520109 | 0.7799189 | 0.01192107 | 0.7799133 | 0.01029276
[13 empty] | 46601 | 0.7821753 | 0.7792293 | 0.0001520109 | 0.7799189 | 0.01192107 | 0.7799133 | 0.01029276
[13 empty] | 46606 | 0.7784506 | 0.7792293 | 0.0001520109 | 0.7799189 | 0.01192107 | 0.7799133 | 0.01029276
[13 empty] | 46611 | 0.7821753 | 0.7792293 | 0.0001520109 | 0.7799189 | 0.01192107 | 0.7799133 | 0.01029276
[13 empty] | 46616 | 0.7784506 | 0.7792293 | 0.0001520109 | 0.7799189 | 0.01192107 | 0.7799133 | 0.01029276
[13 empty] | 46621 | 0.7821753 | 0.7792293 | 0.0001520109 | 0.7799189 | 0.01192107 | 0.7799133 | 0.01029276
[13 empty] | 46626 | 0.7821753 | 0.7792293 | 0.0001520109 | 0.7799189 | 0.01192107 | 0.7799133 | 0.01029276
[13 empty] | 46631 | 0.7858999 | 0.7792293 | 0.0001520109 | 0.7799189 | 0.01192107 | 0.7799133 | 0.01029276
[13 empty] | 46636 | 0.7821753 | 0.7792293 | 0.0001520109 | 0.7799189 | 0.01192107 | 0.7799133 | 0.01029276
[13 empty] | 46641 | 0.7784506 | 0.7792293 | 0.0001520109 | 0.7799189 | 0.01192107 | 0.7799133 | 0.01029276
[13 empty] | 46646 | 0.7784506 | 0.7792293 | 0.0001520109 | 0.7799189 | 0.01192107 | 0.7799133 | 0.01029276
[13 empty] | 46651 | 0.7821753 | 0.7792293 | 0.0001520109 | 0.7799189 | 0.01192107 | 0.7799133 | 0.01029276
[13 empty] | 46656 | 0.7858999 | 0.7792293 | 0.0001520109 | 0.7799189 | 0.01192107 | 0.7799133 | 0.01029276
[13 empty] | 46661 | 0.7821753 | 0.7792293 | 0.0001520109 | 0.7799189 | 0.01192107 | 0.7799133 | 0.01029276
[13 empty] | 46666 | 0.7784506 | 0.7792293 | 0.0001520109 | 0.7799189 | 0.01192107 | 0.7799133 | 0.01029276
[13 empty] | 46671 | 0.7821753 | 0.7792293 | 0.0001520109 | 0.7799189 | 0.01192107 | 0.7799133 | 0.01029276
[13 empty] | 46676 | 0.7858999 | 0.7792293 | 0.0001520109 | 0.7799189 | 0.01192107 | 0.7799133 | 0.01029276
[13 empty] | 46681 | 0.7821753 | 0.7792293 | 0.0001520109 | 0.7799189 | 0.01192107 | 0.7799133 | 0.01029276
[13 empty] | 46686 | 0.7784506 | 0.7792293 | 0.0001520109 | 0.7799189 | 0.01192107 | 0.7799133 | 0.01029276
[13 empty] | 46691 | 0.7821753 | 0.7792293 | 0.0001520109 | 0.7799189 | 0.01192107 | 0.7799133 | 0.01029276
[13 empty] | 46696 | 0.7821753 | 0.7792293 | 0.0001520109 | 0.7799189 | 0.01192107 | 0.7799133 | 0.01029276
[13 empty] | 46701 | 0.7784506 | 0.7792293 | 0.0001520109 | 0.7799189 | 0.01192107 | 0.7799133 | 0.01029276
[13 empty] | 46706 | 0.7858999 | 0.7792293 | 0.0001520109 | 0.7799189 | 0.01192107 | 0.7799133 | 0.01029276
[13 empty] | 46711 | 0.7821753 | 0.7792293 | 0.0001520109 | 0.7799189 | 0.01192107 | 0.7799133 | 0.01029276
[13 empty] | 46716 | 0.7821753 | 0.7792293 | 0.0001520109 | 0.7799189 | 0.01192107 | 0.7799133 | 0.01029276
[13 empty] | 46721 | 0.7821753 | 0.7792293 | 0.0001520109 | 0.7799189 | 0.01192107 | 0.7799133 | 0.01029276
[13 empty] | 46726 | 0.7784506 | 0.7792293 | 0.0001520109 | 0.7799189 | 0.01192107 | 0.7799133 | 0.01029276
[13 empty] | 46731 | 0.7784506 | 0.7792293 | 0.0001520109 | 0.7799189 | 0.01192107 | 0.7799133 | 0.01029276
[13 empty] | 46736 | 0.7821753 | 0.7792293 | 0.0001520109 | 0.7799189 | 0.01192107 | 0.7799133 | 0.01029276
[13 empty] | 46741 | 0.7858999 | 0.7792293 | 0.0001520109 | 0.7799189 | 0.01192107 | 0.7799133 | 0.01029276
[13 empty] | 46746 | 0.7821753 | 0.7792293 | 0.0001520109 | 0.7799189 | 0.01192107 | 0.7799133 | 0.01029276
[13 empty] | 46751 | 0.7821753 | 0.7792293 | 0.0001520109 | 0.7799189 | 0.01192107 | 0.7799133 | 0.01029276
[13 empty] | 46756 | 0.7784506 | 0.7792293 | 0.0001520109 | 0.7799189 | 0.01192107 | 0.7799133 | 0.01029276
[13 empty] | 46761 | 0.7821753 | 0.7792293 | 0.0001520109 | 0.7799189 | 0.01192107 | 0.7799133 | 0.01029276
[13 empty] | 46766 | 0.7858999 | 0.7792293 | 0.0001520109 | 0.7799189 | 0.01192107 | 0.7799133 | 0.01029276
[13 empty] | 46771 | 0.7784506 | 0.7792293 | 0.0001520109 | 0.7799189 | 0.01192107 | 0.7799133 | 0.01029276
[13 empty] | 46776 | 0.7784506 | 0.7792293 | 0.0001520109 | 0.7799189 | 0.01192107 | 0.7799133 | 0.01029276
[13 empty] | 46781 | 0.7821753 | 0.7792293 | 0.0001520109 | 0.7799189 | 0.01192107 | 0.7799133 | 0.01029276
[13 empty] | 46786 | 0.7821753 | 0.7792293 | 0.0001520109 | 0.7799189 | 0.01192107 | 0.7799133 | 0.01029276
[13 empty] | 46791 | 0.7821753 | 0.7792293 | 0.0001520109 | 0.7799189 | 0.01192107 | 0.7799133 | 0.01029276
[13 empty] | 46796 | 0.7784506 | 0.7792293 | 0.0001520109 | 0.7799189 | 0.01192107 | 0.7799133 | 0.01029276
[13 empty] | 46801 | 0.7784506 | 0.7792293 | 0.0001520109 | 0.7799189 | 0.01192107 | 0.7799133 | 0.01029276
[13 empty] | 46806 | 0.7821753 | 0.7792293 | 0.0001520109 | 0.7799189 | 0.01192107 | 0.7799133 | 0.01029276
[13 empty] | 46811 | 0.7821753 | 0.7792293 | 0.0001520109 | 0.7799189 | 0.01192107 | 0.7799133 | 0.01029276
[13 empty] | 46816 | 0.7858999 | 0.7792293 | 0.0001520109 | 0.7799189 | 0.01192107 | 0.7799133 | 0.01029276
[13 empty] | 46821 | 0.7784506 | 0.7792293 | 0.0001520109 | 0.7799189 | 0.01192107 | 0.7799133 | 0.01029276
[13 empty] | 46826 | 0.7858999 | 0.7792293 | 0.0001520109 | 0.7799189 | 0.01192107 | 0.7799133 | 0.01029276
[13 empty] | 46831 | 0.7821753 | 0.7792293 | 0.0001520109 | 0.7799189 | 0.01192107 | 0.7799133 | 0.01029276
[13 empty] | 46836 | 0.7821753 | 0.7792293 | 0.0001520109 | 0.7799189 | 0.01192107 | 0.7799133 | 0.01029276
[13 empty] | 46841 | 0.7821753 | 0.7792293 | 0.0001520109 | 0.7799189 | 0.01192107 | 0.7799133 | 0.01029276
[13 empty] | 46846 | 0.7821753 | 0.7792293 | 0.0001520109 | 0.7799189 | 0.01192107 | 0.7799133 | 0.01029276
[13 empty] | 46851 | 0.7821753 | 0.7792293 | 0.0001520109 | 0.7799189 | 0.01192107 | 0.7799133 | 0.01029276
[13 empty] | 46856 | 0.7784506 | 0.7792293 | 0.0001520109 | 0.7799189 | 0.01192107 | 0.7799133 | 0.01029276
[13 empty] | 46861 | 0.7821753 | 0.7792293 | 0.0001520109 | 0.7799189 | 0.01192107 | 0.7799133 | 0.01029276
[13 empty] | 46866 | 0.7821753 | 0.7792293 | 0.0001520109 | 0.7799189 | 0.01192107 | 0.7799133 | 0.01029276
[13 empty] | 46871 | 0.7784506 | 0.7792293 | 0.0001520109 | 0.7799189 | 0.01192107 | 0.7799133 | 0.01029276
[13 empty] | 46876 | 0.7896246 | 0.7792293 | 0.0001520109 | 0.7799189 | 0.01192107 | 0.7799133 | 0.01029276
[13 empty] | 46881 | 0.7858999 | 0.7792293 | 0.0001520109 | 0.7799189 | 0.01192107 | 0.7799133 | 0.01029276
[13 empty] | 46886 | 0.7784506 | 0.7792293 | 0.0001520109 | 0.7799189 | 0.01192107 | 0.7799133 | 0.01029276
[13 empty] | 46891 | 0.7821753 | 0.7792293 | 0.0001520109 | 0.7799189 | 0.01192107 | 0.7799133 | 0.01029276
[13 empty] | 46896 | 0.7821753 | 0.7792293 | 0.0001520109 | 0.7799189 | 0.01192107 | 0.7799133 | 0.01029276
[13 empty] | 46901 | 0.774726 | 0.7792293 | 0.0001520109 | 0.7799189 | 0.01192107 | 0.7799133 | 0.01029276
[13 empty] | 46906 | 0.7821753 | 0.7792293 | 0.0001520109 | 0.7799189 | 0.01192107 | 0.7799133 | 0.01029276
[13 empty] | 46911 | 0.7821753 | 0.7792293 | 0.0001520109 | 0.7799189 | 0.01192107 | 0.7799133 | 0.01029276
[13 empty] | 46916 | 0.7858999 | 0.7792293 | 0.0001520109 | 0.7799189 | 0.01192107 | 0.7799133 | 0.01029276
[13 empty] | 46921 | 0.7784506 | 0.7792293 | 0.0001520109 | 0.7799189 | 0.01192107 | 0.7799133 | 0.01029276
[13 empty] | 46926 | 0.7821753 | 0.7792293 | 0.0001520109 | 0.7799189 | 0.01192107 | 0.7799133 | 0.01029276
[13 empty] | 46931 | 0.7858999 | 0.7792293 | 0.0001520109 | 0.7799189 | 0.01192107 | 0.7799133 | 0.01029276
[13 empty] | 46936 | 0.7821753 | 0.7792293 | 0.0001520109 | 0.7799189 | 0.01192107 | 0.7799133 | 0.01029276
[13 empty] | 46941 | 0.7784506 | 0.7792293 | 0.0001520109 | 0.7799189 | 0.01192107 | 0.7799133 | 0.01029276
[13 empty] | 46946 | 0.7784506 | 0.7792293 | 0.0001520109 | 0.7799189 | 0.01192107 | 0.7799133 | 0.01029276
[13 empty] | 46951 | 0.7821753 | 0.7792293 | 0.0001520109 | 0.7799189 | 0.01192107 | 0.7799133 | 0.01029276
[13 empty] | 46956 | 0.7821753 | 0.7792293 | 0.0001520109 | 0.7799189 | 0.01192107 | 0.7799133 | 0.01029276
[13 empty] | 46961 | 0.7821753 | 0.7792293 | 0.0001520109 | 0.7799189 | 0.01192107 | 0.7799133 | 0.01029276
[13 empty] | 46966 | 0.7821753 | 0.7792293 | 0.0001520109 | 0.7799189 | 0.01192107 | 0.7799133 | 0.01029276
[13 empty] | 46971 | 0.7784506 | 0.7792293 | 0.0001520109 | 0.7799189 | 0.01192107 | 0.7799133 | 0.01029276
[13 empty] | 46976 | 0.7784506 | 0.7792293 | 0.0001520109 | 0.7799189 | 0.01192107 | 0.7799133 | 0.01029276
[13 empty] | 46981 | 0.7821753 | 0.7792293 | 0.0001520109 | 0.7799189 | 0.01192107 | 0.7799133 | 0.01029276
[13 empty] | 46986 | 0.7784506 | 0.7792293 | 0.0001520109 | 0.7799189 | 0.01192107 | 0.7799133 | 0.01029276
[13 empty] | 46991 | 0.7784506 | 0.7792293 | 0.0001520109 | 0.7799189 | 0.01192107 | 0.7799133 | 0.01029276
[13 empty] | 46996 | 0.7821753 | 0.7792293 | 0.0001520109 | 0.7799189 | 0.01192107 | 0.7799133 | 0.01029276
[13 empty] | 47001 | 0.7821753 | 0.7792293 | 0.0001520109 | 0.7799189 | 0.01192107 | 0.7799133 | 0.01029276
[13 empty] | 47006 | 0.7858999 | 0.7792293 | 0.0001520109 | 0.7799189 | 0.01192107 | 0.7799133 | 0.01029276
[13 empty] | 47011 | 0.7784506 | 0.7792293 | 0.0001520109 | 0.7799189 | 0.01192107 | 0.7799133 | 0.01029276
[13 empty] | 47016 | 0.7821753 | 0.7792293 | 0.0001520109 | 0.7799189 | 0.01192107 | 0.7799133 | 0.01029276
[13 empty] | 47021 | 0.7858999 | 0.7792293 | 0.0001520109 | 0.7799189 | 0.01192107 | 0.7799133 | 0.01029276
[13 empty] | 47026 | 0.7896246 | 0.7792293 | 0.0001520109 | 0.7799189 | 0.01192107 | 0.7799133 | 0.01029276
[13 empty] | 47031 | 0.7821753 | 0.7792293 | 0.0001520109 | 0.7799189 | 0.01192107 | 0.7799133 | 0.01029276
[13 empty] | 47036 | 0.7784506 | 0.7792293 | 0.0001520109 | 0.7799189 | 0.01192107 | 0.7799133 | 0.01029276
[13 empty] | 47041 | 0.7784506 | 0.7792293 | 0.0001520109 | 0.7799189 | 0.01192107 | 0.7799133 | 0.01029276
[13 empty] | 47046 | 0.7784506 | 0.7792293 | 0.0001520109 | 0.7799189 | 0.01192107 | 0.7799133 | 0.01029276
[13 empty] | 47051 | 0.7821753 | 0.7792293 | 0.0001520109 | 0.7799189 | 0.01192107 | 0.7799133 | 0.01029276
[13 empty] | 47056 | 0.7821753 | 0.7792293 | 0.0001520109 | 0.7799189 | 0.01192107 | 0.7799133 | 0.01029276
[13 empty] | 47061 | 0.7821753 | 0.7792293 | 0.0001520109 | 0.7799189 | 0.01192107 | 0.7799133 | 0.01029276
[13 empty] | 47066 | 0.7821753 | 0.7792293 | 0.0001520109 | 0.7799189 | 0.01192107 | 0.7799133 | 0.01029276
[13 empty] | 47071 | 0.7784506 | 0.7792293 | 0.0001520109 | 0.7799189 | 0.01192107 | 0.7799133 | 0.01029276
[13 empty] | 47076 | 0.7858999 | 0.7792293 | 0.0001520109 | 0.7799189 | 0.01192107 | 0.7799133 | 0.01029276
[13 empty] | 47081 | 0.7821753 | 0.7792293 | 0.0001520109 | 0.7799189 | 0.01192107 | 0.7799133 | 0.01029276
[13 empty] | 47086 | 0.7821753 | 0.7792293 | 0.0001520109 | 0.7799189 | 0.01192107 | 0.7799133 | 0.01029276
[13 empty] | 47091 | 0.7821753 | 0.7792293 | 0.0001520109 | 0.7799189 | 0.01192107 | 0.7799133 | 0.01029276
[13 empty] | 47096 | 0.7858999 | 0.7792293 | 0.0001520109 | 0.7799189 | 0.01192107 | 0.7799133 | 0.01029276
[13 empty] | 47101 | 0.7821753 | 0.7792293 | 0.0001520109 | 0.7799189 | 0.01192107 | 0.7799133 | 0.01029276
[13 empty] | 47106 | 0.7821753 | 0.7792293 | 0.0001520109 | 0.7799189 | 0.01192107 | 0.7799133 | 0.01029276
[13 empty] | 47111 | 0.7821753 | 0.7792293 | 0.0001520109 | 0.7799189 | 0.01192107 | 0.7799133 | 0.01029276
[13 empty] | 47116 | 0.7784506 | 0.7792293 | 0.0001520109 | 0.7799189 | 0.01192107 | 0.7799133 | 0.01029276
[13 empty] | 47121 | 0.7784506 | 0.7792293 | 0.0001520109 | 0.7799189 | 0.01192107 | 0.7799133 | 0.01029276
[13 empty] | 47126 | 0.7821753 | 0.7792293 | 0.0001520109 | 0.7799189 | 0.01192107 | 0.7799133 | 0.01029276
[13 empty] | 47131 | 0.7821753 | 0.7792293 | 0.0001520109 | 0.7799189 | 0.01192107 | 0.7799133 | 0.01029276
[13 empty] | 47136 | 0.7858999 | 0.7792293 | 0.0001520109 | 0.7799189 | 0.01192107 | 0.7799133 | 0.01029276
[13 empty] | 47141 | 0.7784506 | 0.7792293 | 0.0001520109 | 0.7799189 | 0.01192107 | 0.7799133 | 0.01029276
[13 empty] | 47146 | 0.7784506 | 0.7792293 | 0.0001520109 | 0.7799189 | 0.01192107 | 0.7799133 | 0.01029276
[13 empty] | 47151 | 0.7821753 | 0.7792293 | 0.0001520109 | 0.7799189 | 0.01192107 | 0.7799133 | 0.01029276
[13 empty] | 47156 | 0.7784506 | 0.7792293 | 0.0001520109 | 0.7799189 | 0.01192107 | 0.7799133 | 0.01029276
[13 empty] | 47161 | 0.7821753 | 0.7792293 | 0.0001520109 | 0.7799189 | 0.01192107 | 0.7799133 | 0.01029276
[13 empty] | 47166 | 0.7784506 | 0.7792293 | 0.0001520109 | 0.7799189 | 0.01192107 | 0.7799133 | 0.01029276
[13 empty] | 47171 | 0.7858999 | 0.7792293 | 0.0001520109 | 0.7799189 | 0.01192107 | 0.7799133 | 0.01029276
[13 empty] | 47176 | 0.7821753 | 0.7792293 | 0.0001520109 | 0.7799189 | 0.01192107 | 0.7799133 | 0.01029276
[13 empty] | 47181 | 0.7858999 | 0.7792293 | 0.0001520109 | 0.7799189 | 0.01192107 | 0.7799133 | 0.01029276
[13 empty] | 47186 | 0.7784506 | 0.7792293 | 0.0001520109 | 0.7799189 | 0.01192107 | 0.7799133 | 0.01029276
[13 empty] | 47191 | 0.7858999 | 0.7792293 | 0.0001520109 | 0.7799189 | 0.01192107 | 0.7799133 | 0.01029276
[13 empty] | 47196 | 0.7821753 | 0.7792293 | 0.0001520109 | 0.7799189 | 0.01192107 | 0.7799133 | 0.01029276
[13 empty] | 47201 | 0.774726 | 0.7792293 | 0.0001520109 | 0.7799189 | 0.01192107 | 0.7799133 | 0.01029276
[13 empty] | 47206 | 0.7784506 | 0.7792293 | 0.0001520109 | 0.7799189 | 0.01192107 | 0.7799133 | 0.01029276
[13 empty] | 47211 | 0.7821753 | 0.7792293 | 0.0001520109 | 0.7799189 | 0.01192107 | 0.7799133 | 0.01029276
[13 empty] | 47216 | 0.7858999 | 0.7792293 | 0.0001520109 | 0.7799189 | 0.01192107 | 0.7799133 | 0.01029276
[13 empty] | 47221 | 0.7784506 | 0.7792293 | 0.0001520109 | 0.7799189 | 0.01192107 | 0.7799133 | 0.01029276
[13 empty] | 47226 | 0.7821753 | 0.7792293 | 0.0001520109 | 0.7799189 | 0.01192107 | 0.7799133 | 0.01029276
[13 empty] | 47231 | 0.7821753 | 0.7792293 | 0.0001520109 | 0.7799189 | 0.01192107 | 0.7799133 | 0.01029276
[13 empty] | 47236 | 0.7821753 | 0.7792293 | 0.0001520109 | 0.7799189 | 0.01192107 | 0.7799133 | 0.01029276
[13 empty] | 47241 | 0.7784506 | 0.7792293 | 0.0001520109 | 0.7799189 | 0.01192107 | 0.7799133 | 0.01029276
[13 empty] | 47246 | 0.7784506 | 0.7792293 | 0.0001520109 | 0.7799189 | 0.01192107 | 0.7799133 | 0.01029276
[13 empty] | 47251 | 0.7821753 | 0.7792293 | 0.0001520109 | 0.7799189 | 0.01192107 | 0.7799133 | 0.01029276
[13 empty] | 47256 | 0.7821753 | 0.7792293 | 0.0001520109 | 0.7799189 | 0.01192107 | 0.7799133 | 0.01029276
[13 empty] | 47261 | 0.7821753 | 0.7792293 | 0.0001520109 | 0.7799189 | 0.01192107 | 0.7799133 | 0.01029276
[13 empty] | 47266 | 0.7784506 | 0.7792293 | 0.0001520109 | 0.7799189 | 0.01192107 | 0.7799133 | 0.01029276
[13 empty] | 47271 | 0.7784506 | 0.7792293 | 0.0001520109 | 0.7799189 | 0.01192107 | 0.7799133 | 0.01029276
[13 empty] | 47276 | 0.7784506 | 0.7792293 | 0.0001520109 | 0.7799189 | 0.01192107 | 0.7799133 | 0.01029276
[13 empty] | 47281 | 0.7821753 | 0.7792293 | 0.0001520109 | 0.7799189 | 0.01192107 | 0.7799133 | 0.01029276
[13 empty] | 47286 | 0.7896246 | 0.7792293 | 0.0001520109 | 0.7799189 | 0.01192107 | 0.7799133 | 0.01029276
[13 empty] | 47291 | 0.7821753 | 0.7792293 | 0.0001520109 | 0.7799189 | 0.01192107 | 0.7799133 | 0.01029276
[13 empty] | 47296 | 0.7821753 | 0.7792293 | 0.0001520109 | 0.7799189 | 0.01192107 | 0.7799133 | 0.01029276
[13 empty] | 47301 | 0.7821753 | 0.7792293 | 0.0001520109 | 0.7799189 | 0.01192107 | 0.7799133 | 0.01029276
[13 empty] | 47306 | 0.7821753 | 0.7792293 | 0.0001520109 | 0.7799189 | 0.01192107 | 0.7799133 | 0.01029276
[13 empty] | 47311 | 0.7821753 | 0.7792293 | 0.0001520109 | 0.7799189 | 0.01192107 | 0.7799133 | 0.01029276
[13 empty] | 47316 | 0.7858999 | 0.7792293 | 0.0001520109 | 0.7799189 | 0.01192107 | 0.7799133 | 0.01029276
[13 empty] | 47321 | 0.774726 | 0.7792293 | 0.0001520109 | 0.7799189 | 0.01192107 | 0.7799133 | 0.01029276
[13 empty] | 47326 | 0.7784506 | 0.7792293 | 0.0001520109 | 0.7799189 | 0.01192107 | 0.7799133 | 0.01029276
[13 empty] | 47331 | 0.7821753 | 0.7792293 | 0.0001520109 | 0.7799189 | 0.01192107 | 0.7799133 | 0.01029276
[13 empty] | 47336 | 0.7784506 | 0.7792293 | 0.0001520109 | 0.7799189 | 0.01192107 | 0.7799133 | 0.01029276
[13 empty] | 47341 | 0.7821753 | 0.7792293 | 0.0001520109 | 0.7799189 | 0.01192107 | 0.7799133 | 0.01029276
[13 empty] | 47346 | 0.7821753 | 0.7792293 | 0.0001520109 | 0.7799189 | 0.01192107 | 0.7799133 | 0.01029276
[13 empty] | 47351 | 0.7821753 | 0.7792293 | 0.0001520109 | 0.7799189 | 0.01192107 | 0.7799133 | 0.01029276
[13 empty] | 47356 | 0.7858999 | 0.7792293 | 0.0001520109 | 0.7799189 | 0.01192107 | 0.7799133 | 0.01029276
[13 empty] | 47361 | 0.7784506 | 0.7792293 | 0.0001520109 | 0.7799189 | 0.01192107 | 0.7799133 | 0.01029276
[13 empty] | 47366 | 0.7821753 | 0.7792293 | 0.0001520109 | 0.7799189 | 0.01192107 | 0.7799133 | 0.01029276
[13 empty] | 47371 | 0.7784506 | 0.7792293 | 0.0001520109 | 0.7799189 | 0.01192107 | 0.7799133 | 0.01029276
[13 empty] | 47376 | 0.7784506 | 0.7792293 | 0.0001520109 | 0.7799189 | 0.01192107 | 0.7799133 | 0.01029276
[13 empty] | 47381 | 0.7784506 | 0.7792293 | 0.0001520109 | 0.7799189 | 0.01192107 | 0.7799133 | 0.01029276
[13 empty] | 47386 | 0.7784506 | 0.7792293 | 0.0001520109 | 0.7799189 | 0.01192107 | 0.7799133 | 0.01029276
[13 empty] | 47391 | 0.7821753 | 0.7792293 | 0.0001520109 | 0.7799189 | 0.01192107 | 0.7799133 | 0.01029276
[13 empty] | 47396 | 0.7821753 | 0.7792293 | 0.0001520109 | 0.7799189 | 0.01192107 | 0.7799133 | 0.01029276
[13 empty] | 47401 | 0.7784506 | 0.7792293 | 0.0001520109 | 0.7799189 | 0.01192107 | 0.7799133 | 0.01029276
[13 empty] | 47406 | 0.7821753 | 0.7792293 | 0.0001520109 | 0.7799189 | 0.01192107 | 0.7799133 | 0.01029276
[13 empty] | 47411 | 0.7784506 | 0.7792293 | 0.0001520109 | 0.7799189 | 0.01192107 | 0.7799133 | 0.01029276
[13 empty] | 47416 | 0.7784506 | 0.7792293 | 0.0001520109 | 0.7799189 | 0.01192107 | 0.7799133 | 0.01029276
[13 empty] | 47421 | 0.7821753 | 0.7792293 | 0.0001520109 | 0.7799189 | 0.01192107 | 0.7799133 | 0.01029276
[13 empty] | 47426 | 0.7784506 | 0.7792293 | 0.0001520109 | 0.7799189 | 0.01192107 | 0.7799133 | 0.01029276
[13 empty] | 47431 | 0.7821753 | 0.7792293 | 0.0001520109 | 0.7799189 | 0.01192107 | 0.7799133 | 0.01029276
[13 empty] | 47436 | 0.7821753 | 0.7792293 | 0.0001520109 | 0.7799189 | 0.01192107 | 0.7799133 | 0.01029276
[13 empty] | 47441 | 0.7821753 | 0.7792293 | 0.0001520109 | 0.7799189 | 0.01192107 | 0.7799133 | 0.01029276
[13 empty] | 47446 | 0.7784506 | 0.7792293 | 0.0001520109 | 0.7799189 | 0.01192107 | 0.7799133 | 0.01029276
[13 empty] | 47451 | 0.7821753 | 0.7792293 | 0.0001520109 | 0.7799189 | 0.01192107 | 0.7799133 | 0.01029276
[13 empty] | 47456 | 0.7821753 | 0.7792293 | 0.0001520109 | 0.7799189 | 0.01192107 | 0.7799133 | 0.01029276
[13 empty] | 47461 | 0.7821753 | 0.7792293 | 0.0001520109 | 0.7799189 | 0.01192107 | 0.7799133 | 0.01029276
[13 empty] | 47466 | 0.7784506 | 0.7792293 | 0.0001520109 | 0.7799189 | 0.01192107 | 0.7799133 | 0.01029276
[13 empty] | 47471 | 0.7821753 | 0.7792293 | 0.0001520109 | 0.7799189 | 0.01192107 | 0.7799133 | 0.01029276
[13 empty] | 47476 | 0.7784506 | 0.7792293 | 0.0001520109 | 0.7799189 | 0.01192107 | 0.7799133 | 0.01029276
[13 empty] | 47481 | 0.7784506 | 0.7792293 | 0.0001520109 | 0.7799189 | 0.01192107 | 0.7799133 | 0.01029276
[13 empty] | 47486 | 0.7821753 | 0.7792293 | 0.0001520109 | 0.7799189 | 0.01192107 | 0.7799133 | 0.01029276
[13 empty] | 47491 | 0.7821753 | 0.7792293 | 0.0001520109 | 0.7799189 | 0.01192107 | 0.7799133 | 0.01029276
[13 empty] | 47496 | 0.7821753 | 0.7792293 | 0.0001520109 | 0.7799189 | 0.01192107 | 0.7799133 | 0.01029276
[13 empty] | 47501 | 0.7821753 | 0.7792293 | 0.0001520109 | 0.7799189 | 0.01192107 | 0.7799133 | 0.01029276
[13 empty] | 47506 | 0.7821753 | 0.7792293 | 0.0001520109 | 0.7799189 | 0.01192107 | 0.7799133 | 0.01029276
[13 empty] | 47511 | 0.7784506 | 0.7792293 | 0.0001520109 | 0.7799189 | 0.01192107 | 0.7799133 | 0.01029276
[13 empty] | 47516 | 0.7821753 | 0.7792293 | 0.0001520109 | 0.7799189 | 0.01192107 | 0.7799133 | 0.01029276
[13 empty] | 47521 | 0.7821753 | 0.7792293 | 0.0001520109 | 0.7799189 | 0.01192107 | 0.7799133 | 0.01029276
[13 empty] | 47526 | 0.7821753 | 0.7792293 | 0.0001520109 | 0.7799189 | 0.01192107 | 0.7799133 | 0.01029276
[13 empty] | 47531 | 0.7784506 | 0.7792293 | 0.0001520109 | 0.7799189 | 0.01192107 | 0.7799133 | 0.01029276
[13 empty] | 47536 | 0.7821753 | 0.7792293 | 0.0001520109 | 0.7799189 | 0.01192107 | 0.7799133 | 0.01029276
[13 empty] | 47541 | 0.7858999 | 0.7792293 | 0.0001520109 | 0.7799189 | 0.01192107 | 0.7799133 | 0.01029276
[13 empty] | 47546 | 0.7784506 | 0.7792293 | 0.0001520109 | 0.7799189 | 0.01192107 | 0.7799133 | 0.01029276
[13 empty] | 47551 | 0.7821753 | 0.7792293 | 0.0001520109 | 0.7799189 | 0.01192107 | 0.7799133 | 0.01029276
[13 empty] | 47556 | 0.7821753 | 0.7792293 | 0.0001520109 | 0.7799189 | 0.01192107 | 0.7799133 | 0.01029276
[13 empty] | 47561 | 0.7821753 | 0.7792293 | 0.0001520109 | 0.7799189 | 0.01192107 | 0.7799133 | 0.01029276
[13 empty] | 47566 | 0.7784506 | 0.7792293 | 0.0001520109 | 0.7799189 | 0.01192107 | 0.7799133 | 0.01029276
[13 empty] | 47571 | 0.7821753 | 0.7792293 | 0.0001520109 | 0.7799189 | 0.01192107 | 0.7799133 | 0.01029276
[13 empty] | 47576 | 0.7821753 | 0.7792293 | 0.0001520109 | 0.7799189 | 0.01192107 | 0.7799133 | 0.01029276
[13 empty] | 47581 | 0.7858999 | 0.7792293 | 0.0001520109 | 0.7799189 | 0.01192107 | 0.7799133 | 0.01029276
[13 empty] | 47586 | 0.7821753 | 0.7792293 | 0.0001520109 | 0.7799189 | 0.01192107 | 0.7799133 | 0.01029276
[13 empty] | 47591 | 0.7784506 | 0.7792293 | 0.0001520109 | 0.7799189 | 0.01192107 | 0.7799133 | 0.01029276
[13 empty] | 47596 | 0.7784506 | 0.7792293 | 0.0001520109 | 0.7799189 | 0.01192107 | 0.7799133 | 0.01029276
[13 empty] | 47601 | 0.7858999 | 0.7792293 | 0.0001520109 | 0.7799189 | 0.01192107 | 0.7799133 | 0.01029276
[13 empty] | 47606 | 0.7821753 | 0.7792293 | 0.0001520109 | 0.7799189 | 0.01192107 | 0.7799133 | 0.01029276
[13 empty] | 47611 | 0.7858999 | 0.7792293 | 0.0001520109 | 0.7799189 | 0.01192107 | 0.7799133 | 0.01029276
[13 empty] | 47616 | 0.7821753 | 0.7792293 | 0.0001520109 | 0.7799189 | 0.01192107 | 0.7799133 | 0.01029276
[13 empty] | 47621 | 0.7858999 | 0.7792293 | 0.0001520109 | 0.7799189 | 0.01192107 | 0.7799133 | 0.01029276
[13 empty] | 47626 | 0.7784506 | 0.7792293 | 0.0001520109 | 0.7799189 | 0.01192107 | 0.7799133 | 0.01029276
[13 empty] | 47631 | 0.7821753 | 0.7792293 | 0.0001520109 | 0.7799189 | 0.01192107 | 0.7799133 | 0.01029276
[13 empty] | 47636 | 0.7821753 | 0.7792293 | 0.0001520109 | 0.7799189 | 0.01192107 | 0.7799133 | 0.01029276
[13 empty] | 47641 | 0.7784506 | 0.7792293 | 0.0001520109 | 0.7799189 | 0.01192107 | 0.7799133 | 0.01029276
[13 empty] | 47646 | 0.7858999 | 0.7792293 | 0.0001520109 | 0.7799189 | 0.01192107 | 0.7799133 | 0.01029276
[13 empty] | 47651 | 0.7784506 | 0.7792293 | 0.0001520109 | 0.7799189 | 0.01192107 | 0.7799133 | 0.01029276
[13 empty] | 47656 | 0.7858999 | 0.7792293 | 0.0001520109 | 0.7799189 | 0.01192107 | 0.7799133 | 0.01029276
[13 empty] | 47661 | 0.7858999 | 0.7792293 | 0.0001520109 | 0.7799189 | 0.01192107 | 0.7799133 | 0.01029276
[13 empty] | 47666 | 0.7858999 | 0.7792293 | 0.0001520109 | 0.7799189 | 0.01192107 | 0.7799133 | 0.01029276
[13 empty] | 47671 | 0.7784506 | 0.7792293 | 0.0001520109 | 0.7799189 | 0.01192107 | 0.7799133 | 0.01029276
[13 empty] | 47676 | 0.7784506 | 0.7792293 | 0.0001520109 | 0.7799189 | 0.01192107 | 0.7799133 | 0.01029276
[13 empty] | 47681 | 0.7784506 | 0.7792293 | 0.0001520109 | 0.7799189 | 0.01192107 | 0.7799133 | 0.01029276
[13 empty] | 47686 | 0.7784506 | 0.7792293 | 0.0001520109 | 0.7799189 | 0.01192107 | 0.7799133 | 0.01029276
[13 empty] | 47691 | 0.7784506 | 0.7792293 | 0.0001520109 | 0.7799189 | 0.01192107 | 0.7799133 | 0.01029276
[13 empty] | 47696 | 0.7821753 | 0.7792293 | 0.0001520109 | 0.7799189 | 0.01192107 | 0.7799133 | 0.01029276
[13 empty] | 47701 | 0.7821753 | 0.7792293 | 0.0001520109 | 0.7799189 | 0.01192107 | 0.7799133 | 0.01029276
[13 empty] | 47706 | 0.7784506 | 0.7792293 | 0.0001520109 | 0.7799189 | 0.01192107 | 0.7799133 | 0.01029276
[13 empty] | 47711 | 0.7821753 | 0.7792293 | 0.0001520109 | 0.7799189 | 0.01192107 | 0.7799133 | 0.01029276
[13 empty] | 47716 | 0.7784506 | 0.7792293 | 0.0001520109 | 0.7799189 | 0.01192107 | 0.7799133 | 0.01029276
[13 empty] | 47721 | 0.7821753 | 0.7792293 | 0.0001520109 | 0.7799189 | 0.01192107 | 0.7799133 | 0.01029276
[13 empty] | 47726 | 0.7821753 | 0.7792293 | 0.0001520109 | 0.7799189 | 0.01192107 | 0.7799133 | 0.01029276
[13 empty] | 47731 | 0.7821753 | 0.7792293 | 0.0001520109 | 0.7799189 | 0.01192107 | 0.7799133 | 0.01029276
[13 empty] | 47736 | 0.7821753 | 0.7792293 | 0.0001520109 | 0.7799189 | 0.01192107 | 0.7799133 | 0.01029276
[13 empty] | 47741 | 0.7821753 | 0.7792293 | 0.0001520109 | 0.7799189 | 0.01192107 | 0.7799133 | 0.01029276
[13 empty] | 47746 | 0.7821753 | 0.7792293 | 0.0001520109 | 0.7799189 | 0.01192107 | 0.7799133 | 0.01029276
[13 empty] | 47751 | 0.7821753 | 0.7792293 | 0.0001520109 | 0.7799189 | 0.01192107 | 0.7799133 | 0.01029276
[13 empty] | 47756 | 0.7784506 | 0.7792293 | 0.0001520109 | 0.7799189 | 0.01192107 | 0.7799133 | 0.01029276
[13 empty] | 47761 | 0.7784506 | 0.7792293 | 0.0001520109 | 0.7799189 | 0.01192107 | 0.7799133 | 0.01029276
[13 empty] | 47766 | 0.7858999 | 0.7792293 | 0.0001520109 | 0.7799189 | 0.01192107 | 0.7799133 | 0.01029276
[13 empty] | 47771 | 0.7821753 | 0.7792293 | 0.0001520109 | 0.7799189 | 0.01192107 | 0.7799133 | 0.01029276
[13 empty] | 47776 | 0.7821753 | 0.7792293 | 0.0001520109 | 0.7799189 | 0.01192107 | 0.7799133 | 0.01029276
[13 empty] | 47781 | 0.7821753 | 0.7792293 | 0.0001520109 | 0.7799189 | 0.01192107 | 0.7799133 | 0.01029276
[13 empty] | 47786 | 0.7784506 | 0.7792293 | 0.0001520109 | 0.7799189 | 0.01192107 | 0.7799133 | 0.01029276
[13 empty] | 47791 | 0.7784506 | 0.7792293 | 0.0001520109 | 0.7799189 | 0.01192107 | 0.7799133 | 0.01029276
[13 empty] | 47796 | 0.7821753 | 0.7792293 | 0.0001520109 | 0.7799189 | 0.01192107 | 0.7799133 | 0.01029276
[13 empty] | 47801 | 0.7821753 | 0.7792293 | 0.0001520109 | 0.7799189 | 0.01192107 | 0.7799133 | 0.01029276
[13 empty] | 47806 | 0.7784506 | 0.7792293 | 0.0001520109 | 0.7799189 | 0.01192107 | 0.7799133 | 0.01029276
[13 empty] | 47811 | 0.7821753 | 0.7792293 | 0.0001520109 | 0.7799189 | 0.01192107 | 0.7799133 | 0.01029276
[13 empty] | 47816 | 0.7784506 | 0.7792293 | 0.0001520109 | 0.7799189 | 0.01192107 | 0.7799133 | 0.01029276
[13 empty] | 47821 | 0.7821753 | 0.7792293 | 0.0001520109 | 0.7799189 | 0.01192107 | 0.7799133 | 0.01029276
[13 empty] | 47826 | 0.7821753 | 0.7792293 | 0.0001520109 | 0.7799189 | 0.01192107 | 0.7799133 | 0.01029276
[13 empty] | 47831 | 0.7784506 | 0.7792293 | 0.0001520109 | 0.7799189 | 0.01192107 | 0.7799133 | 0.01029276
[13 empty] | 47836 | 0.7821753 | 0.7792293 | 0.0001520109 | 0.7799189 | 0.01192107 | 0.7799133 | 0.01029276
[13 empty] | 47841 | 0.7821753 | 0.7792293 | 0.0001520109 | 0.7799189 | 0.01192107 | 0.7799133 | 0.01029276
[13 empty] | 47846 | 0.7784506 | 0.7792293 | 0.0001520109 | 0.7799189 | 0.01192107 | 0.7799133 | 0.01029276
[13 empty] | 47851 | 0.7858999 | 0.7792293 | 0.0001520109 | 0.7799189 | 0.01192107 | 0.7799133 | 0.01029276
[13 empty] | 47856 | 0.7784506 | 0.7792293 | 0.0001520109 | 0.7799189 | 0.01192107 | 0.7799133 | 0.01029276
[13 empty] | 47861 | 0.7784506 | 0.7792293 | 0.0001520109 | 0.7799189 | 0.01192107 | 0.7799133 | 0.01029276
[13 empty] | 47866 | 0.7858999 | 0.7792293 | 0.0001520109 | 0.7799189 | 0.01192107 | 0.7799133 | 0.01029276
[13 empty] | 47871 | 0.7858999 | 0.7792293 | 0.0001520109 | 0.7799189 | 0.01192107 | 0.7799133 | 0.01029276
[13 empty] | 47876 | 0.7821753 | 0.7792293 | 0.0001520109 | 0.7799189 | 0.01192107 | 0.7799133 | 0.01029276
[13 empty] | 47881 | 0.7821753 | 0.7792293 | 0.0001520109 | 0.7799189 | 0.01192107 | 0.7799133 | 0.01029276
[13 empty] | 47886 | 0.7821753 | 0.7792293 | 0.0001520109 | 0.7799189 | 0.01192107 | 0.7799133 | 0.01029276
[13 empty] | 47891 | 0.7821753 | 0.7792293 | 0.0001520109 | 0.7799189 | 0.01192107 | 0.7799133 | 0.01029276
[13 empty] | 47896 | 0.7858999 | 0.7792293 | 0.0001520109 | 0.7799189 | 0.01192107 | 0.7799133 | 0.01029276
[13 empty] | 47901 | 0.7858999 | 0.7792293 | 0.0001520109 | 0.7799189 | 0.01192107 | 0.7799133 | 0.01029276
[13 empty] | 47906 | 0.7821753 | 0.7792293 | 0.0001520109 | 0.7799189 | 0.01192107 | 0.7799133 | 0.01029276
[13 empty] | 47911 | 0.774726 | 0.7792293 | 0.0001520109 | 0.7799189 | 0.01192107 | 0.7799133 | 0.01029276
[13 empty] | 47916 | 0.7821753 | 0.7792293 | 0.0001520109 | 0.7799189 | 0.01192107 | 0.7799133 | 0.01029276
[13 empty] | 47921 | 0.7784506 | 0.7792293 | 0.0001520109 | 0.7799189 | 0.01192107 | 0.7799133 | 0.01029276
[13 empty] | 47926 | 0.7821753 | 0.7792293 | 0.0001520109 | 0.7799189 | 0.01192107 | 0.7799133 | 0.01029276
[13 empty] | 47931 | 0.7784506 | 0.7792293 | 0.0001520109 | 0.7799189 | 0.01192107 | 0.7799133 | 0.01029276
[13 empty] | 47936 | 0.7821753 | 0.7792293 | 0.0001520109 | 0.7799189 | 0.01192107 | 0.7799133 | 0.01029276
[13 empty] | 47941 | 0.7821753 | 0.7792293 | 0.0001520109 | 0.7799189 | 0.01192107 | 0.7799133 | 0.01029276
[13 empty] | 47946 | 0.7821753 | 0.7792293 | 0.0001520109 | 0.7799189 | 0.01192107 | 0.7799133 | 0.01029276
[13 empty] | 47951 | 0.7784506 | 0.7792293 | 0.0001520109 | 0.7799189 | 0.01192107 | 0.7799133 | 0.01029276
[13 empty] | 47956 | 0.7784506 | 0.7792293 | 0.0001520109 | 0.7799189 | 0.01192107 | 0.7799133 | 0.01029276
[13 empty] | 47961 | 0.7821753 | 0.7792293 | 0.0001520109 | 0.7799189 | 0.01192107 | 0.7799133 | 0.01029276
[13 empty] | 47966 | 0.7821753 | 0.7792293 | 0.0001520109 | 0.7799189 | 0.01192107 | 0.7799133 | 0.01029276
[13 empty] | 47971 | 0.7821753 | 0.7792293 | 0.0001520109 | 0.7799189 | 0.01192107 | 0.7799133 | 0.01029276
[13 empty] | 47976 | 0.7821753 | 0.7792293 | 0.0001520109 | 0.7799189 | 0.01192107 | 0.7799133 | 0.01029276
[13 empty] | 47981 | 0.7821753 | 0.7792293 | 0.0001520109 | 0.7799189 | 0.01192107 | 0.7799133 | 0.01029276
[13 empty] | 47986 | 0.7858999 | 0.7792293 | 0.0001520109 | 0.7799189 | 0.01192107 | 0.7799133 | 0.01029276
[13 empty] | 47991 | 0.7821753 | 0.7792293 | 0.0001520109 | 0.7799189 | 0.01192107 | 0.7799133 | 0.01029276
[13 empty] | 47996 | 0.7821753 | 0.7792293 | 0.0001520109 | 0.7799189 | 0.01192107 | 0.7799133 | 0.01029276
[13 empty] | 48001 | 0.7821753 | 0.7792293 | 0.0001520109 | 0.7799189 | 0.01192107 | 0.7799133 | 0.01029276
[13 empty] | 48006 | 0.7821753 | 0.7792293 | 0.0001520109 | 0.7799189 | 0.01192107 | 0.7799133 | 0.01029276
[13 empty] | 48011 | 0.7858999 | 0.7792293 | 0.0001520109 | 0.7799189 | 0.01192107 | 0.7799133 | 0.01029276
[13 empty] | 48016 | 0.7821753 | 0.7792293 | 0.0001520109 | 0.7799189 | 0.01192107 | 0.7799133 | 0.01029276
[13 empty] | 48021 | 0.7858999 | 0.7792293 | 0.0001520109 | 0.7799189 | 0.01192107 | 0.7799133 | 0.01029276
[13 empty] | 48026 | 0.7821753 | 0.7792293 | 0.0001520109 | 0.7799189 | 0.01192107 | 0.7799133 | 0.01029276
[13 empty] | 48031 | 0.7784506 | 0.7792293 | 0.0001520109 | 0.7799189 | 0.01192107 | 0.7799133 | 0.01029276
[13 empty] | 48036 | 0.7821753 | 0.7792293 | 0.0001520109 | 0.7799189 | 0.01192107 | 0.7799133 | 0.01029276
[13 empty] | 48041 | 0.7858999 | 0.7792293 | 0.0001520109 | 0.7799189 | 0.01192107 | 0.7799133 | 0.01029276
[13 empty] | 48046 | 0.7784506 | 0.7792293 | 0.0001520109 | 0.7799189 | 0.01192107 | 0.7799133 | 0.01029276
[13 empty] | 48051 | 0.7821753 | 0.7792293 | 0.0001520109 | 0.7799189 | 0.01192107 | 0.7799133 | 0.01029276
[13 empty] | 48056 | 0.7784506 | 0.7792293 | 0.0001520109 | 0.7799189 | 0.01192107 | 0.7799133 | 0.01029276
[13 empty] | 48061 | 0.7821753 | 0.7792293 | 0.0001520109 | 0.7799189 | 0.01192107 | 0.7799133 | 0.01029276
[13 empty] | 48066 | 0.7784506 | 0.7792293 | 0.0001520109 | 0.7799189 | 0.01192107 | 0.7799133 | 0.01029276
[13 empty] | 48071 | 0.7858999 | 0.7792293 | 0.0001520109 | 0.7799189 | 0.01192107 | 0.7799133 | 0.01029276
[13 empty] | 48076 | 0.7858999 | 0.7792293 | 0.0001520109 | 0.7799189 | 0.01192107 | 0.7799133 | 0.01029276
[13 empty] | 48081 | 0.7784506 | 0.7792293 | 0.0001520109 | 0.7799189 | 0.01192107 | 0.7799133 | 0.01029276
[13 empty] | 48086 | 0.7858999 | 0.7792293 | 0.0001520109 | 0.7799189 | 0.01192107 | 0.7799133 | 0.01029276
[13 empty] | 48091 | 0.7784506 | 0.7792293 | 0.0001520109 | 0.7799189 | 0.01192107 | 0.7799133 | 0.01029276
[13 empty] | 48096 | 0.7821753 | 0.7792293 | 0.0001520109 | 0.7799189 | 0.01192107 | 0.7799133 | 0.01029276
[13 empty] | 48101 | 0.7784506 | 0.7792293 | 0.0001520109 | 0.7799189 | 0.01192107 | 0.7799133 | 0.01029276
[13 empty] | 48106 | 0.7784506 | 0.7792293 | 0.0001520109 | 0.7799189 | 0.01192107 | 0.7799133 | 0.01029276
[13 empty] | 48111 | 0.7858999 | 0.7792293 | 0.0001520109 | 0.7799189 | 0.01192107 | 0.7799133 | 0.01029276
[13 empty] | 48116 | 0.7784506 | 0.7792293 | 0.0001520109 | 0.7799189 | 0.01192107 | 0.7799133 | 0.01029276
[13 empty] | 48121 | 0.7784506 | 0.7792293 | 0.0001520109 | 0.7799189 | 0.01192107 | 0.7799133 | 0.01029276
[13 empty] | 48126 | 0.7821753 | 0.7792293 | 0.0001520109 | 0.7799189 | 0.01192107 | 0.7799133 | 0.01029276
[13 empty] | 48131 | 0.7821753 | 0.7792293 | 0.0001520109 | 0.7799189 | 0.01192107 | 0.7799133 | 0.01029276
[13 empty] | 48136 | 0.7858999 | 0.7792293 | 0.0001520109 | 0.7799189 | 0.01192107 | 0.7799133 | 0.01029276
[13 empty] | 48141 | 0.7821753 | 0.7792293 | 0.0001520109 | 0.7799189 | 0.01192107 | 0.7799133 | 0.01029276
[13 empty] | 48146 | 0.7858999 | 0.7792293 | 0.0001520109 | 0.7799189 | 0.01192107 | 0.7799133 | 0.01029276
[13 empty] | 48151 | 0.7821753 | 0.7792293 | 0.0001520109 | 0.7799189 | 0.01192107 | 0.7799133 | 0.01029276
[13 empty] | 48156 | 0.7821753 | 0.7792293 | 0.0001520109 | 0.7799189 | 0.01192107 | 0.7799133 | 0.01029276
[13 empty] | 48161 | 0.7784506 | 0.7792293 | 0.0001520109 | 0.7799189 | 0.01192107 | 0.7799133 | 0.01029276
[13 empty] | 48166 | 0.7821753 | 0.7792293 | 0.0001520109 | 0.7799189 | 0.01192107 | 0.7799133 | 0.01029276
[13 empty] | 48171 | 0.7821753 | 0.7792293 | 0.0001520109 | 0.7799189 | 0.01192107 | 0.7799133 | 0.01029276
[13 empty] | 48176 | 0.7821753 | 0.7792293 | 0.0001520109 | 0.7799189 | 0.01192107 | 0.7799133 | 0.01029276
[13 empty] | 48181 | 0.7858999 | 0.7792293 | 0.0001520109 | 0.7799189 | 0.01192107 | 0.7799133 | 0.01029276
[13 empty] | 48186 | 0.7821753 | 0.7792293 | 0.0001520109 | 0.7799189 | 0.01192107 | 0.7799133 | 0.01029276
[13 empty] | 48191 | 0.7784506 | 0.7792293 | 0.0001520109 | 0.7799189 | 0.01192107 | 0.7799133 | 0.01029276
[13 empty] | 48196 | 0.7784506 | 0.7792293 | 0.0001520109 | 0.7799189 | 0.01192107 | 0.7799133 | 0.01029276
[13 empty] | 48201 | 0.7821753 | 0.7792293 | 0.0001520109 | 0.7799189 | 0.01192107 | 0.7799133 | 0.01029276
[13 empty] | 48206 | 0.7821753 | 0.7792293 | 0.0001520109 | 0.7799189 | 0.01192107 | 0.7799133 | 0.01029276
[13 empty] | 48211 | 0.7821753 | 0.7792293 | 0.0001520109 | 0.7799189 | 0.01192107 | 0.7799133 | 0.01029276
[13 empty] | 48216 | 0.7858999 | 0.7792293 | 0.0001520109 | 0.7799189 | 0.01192107 | 0.7799133 | 0.01029276
[13 empty] | 48221 | 0.7821753 | 0.7792293 | 0.0001520109 | 0.7799189 | 0.01192107 | 0.7799133 | 0.01029276
[13 empty] | 48226 | 0.7784506 | 0.7792293 | 0.0001520109 | 0.7799189 | 0.01192107 | 0.7799133 | 0.01029276
[13 empty] | 48231 | 0.7784506 | 0.7792293 | 0.0001520109 | 0.7799189 | 0.01192107 | 0.7799133 | 0.01029276
[13 empty] | 48236 | 0.7821753 | 0.7792293 | 0.0001520109 | 0.7799189 | 0.01192107 | 0.7799133 | 0.01029276
[13 empty] | 48241 | 0.7821753 | 0.7792293 | 0.0001520109 | 0.7799189 | 0.01192107 | 0.7799133 | 0.01029276
[13 empty] | 48246 | 0.7784506 | 0.7792293 | 0.0001520109 | 0.7799189 | 0.01192107 | 0.7799133 | 0.01029276
[13 empty] | 48251 | 0.7821753 | 0.7792293 | 0.0001520109 | 0.7799189 | 0.01192107 | 0.7799133 | 0.01029276
[13 empty] | 48256 | 0.7858999 | 0.7792293 | 0.0001520109 | 0.7799189 | 0.01192107 | 0.7799133 | 0.01029276
[13 empty] | 48261 | 0.7821753 | 0.7792293 | 0.0001520109 | 0.7799189 | 0.01192107 | 0.7799133 | 0.01029276
[13 empty] | 48266 | 0.7821753 | 0.7792293 | 0.0001520109 | 0.7799189 | 0.01192107 | 0.7799133 | 0.01029276
[13 empty] | 48271 | 0.7858999 | 0.7792293 | 0.0001520109 | 0.7799189 | 0.01192107 | 0.7799133 | 0.01029276
[13 empty] | 48276 | 0.7821753 | 0.7792293 | 0.0001520109 | 0.7799189 | 0.01192107 | 0.7799133 | 0.01029276
[13 empty] | 48281 | 0.7858999 | 0.7792293 | 0.0001520109 | 0.7799189 | 0.01192107 | 0.7799133 | 0.01029276
[13 empty] | 48286 | 0.7858999 | 0.7792293 | 0.0001520109 | 0.7799189 | 0.01192107 | 0.7799133 | 0.01029276
[13 empty] | 48291 | 0.7784506 | 0.7792293 | 0.0001520109 | 0.7799189 | 0.01192107 | 0.7799133 | 0.01029276
[13 empty] | 48296 | 0.7784506 | 0.7792293 | 0.0001520109 | 0.7799189 | 0.01192107 | 0.7799133 | 0.01029276
[13 empty] | 48301 | 0.7858999 | 0.7792293 | 0.0001520109 | 0.7799189 | 0.01192107 | 0.7799133 | 0.01029276
[13 empty] | 48306 | 0.7858999 | 0.7792293 | 0.0001520109 | 0.7799189 | 0.01192107 | 0.7799133 | 0.01029276
[13 empty] | 48311 | 0.7821753 | 0.7792293 | 0.0001520109 | 0.7799189 | 0.01192107 | 0.7799133 | 0.01029276
[13 empty] | 48316 | 0.7784506 | 0.7792293 | 0.0001520109 | 0.7799189 | 0.01192107 | 0.7799133 | 0.01029276
[13 empty] | 48321 | 0.7784506 | 0.7792293 | 0.0001520109 | 0.7799189 | 0.01192107 | 0.7799133 | 0.01029276
[13 empty] | 48326 | 0.7784506 | 0.7792293 | 0.0001520109 | 0.7799189 | 0.01192107 | 0.7799133 | 0.01029276
[13 empty] | 48331 | 0.7858999 | 0.7792293 | 0.0001520109 | 0.7799189 | 0.01192107 | 0.7799133 | 0.01029276
[13 empty] | 48336 | 0.7784506 | 0.7792293 | 0.0001520109 | 0.7799189 | 0.01192107 | 0.7799133 | 0.01029276
[13 empty] | 48341 | 0.7784506 | 0.7792293 | 0.0001520109 | 0.7799189 | 0.01192107 | 0.7799133 | 0.01029276
[13 empty] | 48346 | 0.7784506 | 0.7792293 | 0.0001520109 | 0.7799189 | 0.01192107 | 0.7799133 | 0.01029276
[13 empty] | 48351 | 0.7821753 | 0.7792293 | 0.0001520109 | 0.7799189 | 0.01192107 | 0.7799133 | 0.01029276
[13 empty] | 48356 | 0.7784506 | 0.7792293 | 0.0001520109 | 0.7799189 | 0.01192107 | 0.7799133 | 0.01029276
[13 empty] | 48361 | 0.7784506 | 0.7792293 | 0.0001520109 | 0.7799189 | 0.01192107 | 0.7799133 | 0.01029276
[13 empty] | 48366 | 0.7821753 | 0.7792293 | 0.0001520109 | 0.7799189 | 0.01192107 | 0.7799133 | 0.01029276
[13 empty] | 48371 | 0.7821753 | 0.7792293 | 0.0001520109 | 0.7799189 | 0.01192107 | 0.7799133 | 0.01029276
[13 empty] | 48376 | 0.7821753 | 0.7792293 | 0.0001520109 | 0.7799189 | 0.01192107 | 0.7799133 | 0.01029276
[13 empty] | 48381 | 0.7821753 | 0.7792293 | 0.0001520109 | 0.7799189 | 0.01192107 | 0.7799133 | 0.01029276
[13 empty] | 48386 | 0.7784506 | 0.7792293 | 0.0001520109 | 0.7799189 | 0.01192107 | 0.7799133 | 0.01029276
[13 empty] | 48391 | 0.7784506 | 0.7792293 | 0.0001520109 | 0.7799189 | 0.01192107 | 0.7799133 | 0.01029276
[13 empty] | 48396 | 0.7821753 | 0.7792293 | 0.0001520109 | 0.7799189 | 0.01192107 | 0.7799133 | 0.01029276
[13 empty] | 48401 | 0.7858999 | 0.7792293 | 0.0001520109 | 0.7799189 | 0.01192107 | 0.7799133 | 0.01029276
[13 empty] | 48406 | 0.7784506 | 0.7792293 | 0.0001520109 | 0.7799189 | 0.01192107 | 0.7799133 | 0.01029276
[13 empty] | 48411 | 0.7784506 | 0.7792293 | 0.0001520109 | 0.7799189 | 0.01192107 | 0.7799133 | 0.01029276
[13 empty] | 48416 | 0.7821753 | 0.7792293 | 0.0001520109 | 0.7799189 | 0.01192107 | 0.7799133 | 0.01029276
[13 empty] | 48421 | 0.7821753 | 0.7792293 | 0.0001520109 | 0.7799189 | 0.01192107 | 0.7799133 | 0.01029276
[13 empty] | 48426 | 0.7858999 | 0.7792293 | 0.0001520109 | 0.7799189 | 0.01192107 | 0.7799133 | 0.01029276
[13 empty] | 48431 | 0.7858999 | 0.7792293 | 0.0001520109 | 0.7799189 | 0.01192107 | 0.7799133 | 0.01029276
[13 empty] | 48436 | 0.7821753 | 0.7792293 | 0.0001520109 | 0.7799189 | 0.01192107 | 0.7799133 | 0.01029276
[13 empty] | 48441 | 0.7821753 | 0.7792293 | 0.0001520109 | 0.7799189 | 0.01192107 | 0.7799133 | 0.01029276
[13 empty] | 48446 | 0.7821753 | 0.7792293 | 0.0001520109 | 0.7799189 | 0.01192107 | 0.7799133 | 0.01029276
[13 empty] | 48451 | 0.7821753 | 0.7792293 | 0.0001520109 | 0.7799189 | 0.01192107 | 0.7799133 | 0.01029276
[13 empty] | 48456 | 0.7858999 | 0.7792293 | 0.0001520109 | 0.7799189 | 0.01192107 | 0.7799133 | 0.01029276
[13 empty] | 48461 | 0.7821753 | 0.7792293 | 0.0001520109 | 0.7799189 | 0.01192107 | 0.7799133 | 0.01029276
[13 empty] | 48466 | 0.774726 | 0.7792293 | 0.0001520109 | 0.7799189 | 0.01192107 | 0.7799133 | 0.01029276
[13 empty] | 48471 | 0.7821753 | 0.7792293 | 0.0001520109 | 0.7799189 | 0.01192107 | 0.7799133 | 0.01029276
[13 empty] | 48476 | 0.7821753 | 0.7792293 | 0.0001520109 | 0.7799189 | 0.01192107 | 0.7799133 | 0.01029276
[13 empty] | 48481 | 0.7858999 | 0.7792293 | 0.0001520109 | 0.7799189 | 0.01192107 | 0.7799133 | 0.01029276
[13 empty] | 48486 | 0.7821753 | 0.7792293 | 0.0001520109 | 0.7799189 | 0.01192107 | 0.7799133 | 0.01029276
[13 empty] | 48491 | 0.7858999 | 0.7792293 | 0.0001520109 | 0.7799189 | 0.01192107 | 0.7799133 | 0.01029276
[13 empty] | 48496 | 0.7858999 | 0.7792293 | 0.0001520109 | 0.7799189 | 0.01192107 | 0.7799133 | 0.01029276
[13 empty] | 48501 | 0.7784506 | 0.7792293 | 0.0001520109 | 0.7799189 | 0.01192107 | 0.7799133 | 0.01029276
[13 empty] | 48506 | 0.7784506 | 0.7792293 | 0.0001520109 | 0.7799189 | 0.01192107 | 0.7799133 | 0.01029276
[13 empty] | 48511 | 0.7821753 | 0.7792293 | 0.0001520109 | 0.7799189 | 0.01192107 | 0.7799133 | 0.01029276
[13 empty] | 48516 | 0.7821753 | 0.7792293 | 0.0001520109 | 0.7799189 | 0.01192107 | 0.7799133 | 0.01029276
[13 empty] | 48521 | 0.7784506 | 0.7792293 | 0.0001520109 | 0.7799189 | 0.01192107 | 0.7799133 | 0.01029276
[13 empty] | 48526 | 0.7858999 | 0.7792293 | 0.0001520109 | 0.7799189 | 0.01192107 | 0.7799133 | 0.01029276
[13 empty] | 48531 | 0.7821753 | 0.7792293 | 0.0001520109 | 0.7799189 | 0.01192107 | 0.7799133 | 0.01029276
[13 empty] | 48536 | 0.7858999 | 0.7792293 | 0.0001520109 | 0.7799189 | 0.01192107 | 0.7799133 | 0.01029276
[13 empty] | 48541 | 0.7821753 | 0.7792293 | 0.0001520109 | 0.7799189 | 0.01192107 | 0.7799133 | 0.01029276
[13 empty] | 48546 | 0.7821753 | 0.7792293 | 0.0001520109 | 0.7799189 | 0.01192107 | 0.7799133 | 0.01029276
[13 empty] | 48551 | 0.7821753 | 0.7792293 | 0.0001520109 | 0.7799189 | 0.01192107 | 0.7799133 | 0.01029276
[13 empty] | 48556 | 0.7784506 | 0.7792293 | 0.0001520109 | 0.7799189 | 0.01192107 | 0.7799133 | 0.01029276
[13 empty] | 48561 | 0.7858999 | 0.7792293 | 0.0001520109 | 0.7799189 | 0.01192107 | 0.7799133 | 0.01029276
[13 empty] | 48566 | 0.7784506 | 0.7792293 | 0.0001520109 | 0.7799189 | 0.01192107 | 0.7799133 | 0.01029276
[13 empty] | 48571 | 0.7784506 | 0.7792293 | 0.0001520109 | 0.7799189 | 0.01192107 | 0.7799133 | 0.01029276
[13 empty] | 48576 | 0.7858999 | 0.7792293 | 0.0001520109 | 0.7799189 | 0.01192107 | 0.7799133 | 0.01029276
[13 empty] | 48581 | 0.7784506 | 0.7792293 | 0.0001520109 | 0.7799189 | 0.01192107 | 0.7799133 | 0.01029276
[13 empty] | 48586 | 0.7858999 | 0.7792293 | 0.0001520109 | 0.7799189 | 0.01192107 | 0.7799133 | 0.01029276
[13 empty] | 48591 | 0.7821753 | 0.7792293 | 0.0001520109 | 0.7799189 | 0.01192107 | 0.7799133 | 0.01029276
[13 empty] | 48596 | 0.7821753 | 0.7792293 | 0.0001520109 | 0.7799189 | 0.01192107 | 0.7799133 | 0.01029276
[13 empty] | 48601 | 0.7784506 | 0.7792293 | 0.0001520109 | 0.7799189 | 0.01192107 | 0.7799133 | 0.01029276
[13 empty] | 48606 | 0.7821753 | 0.7792293 | 0.0001520109 | 0.7799189 | 0.01192107 | 0.7799133 | 0.01029276
[13 empty] | 48611 | 0.7821753 | 0.7792293 | 0.0001520109 | 0.7799189 | 0.01192107 | 0.7799133 | 0.01029276
[13 empty] | 48616 | 0.7821753 | 0.7792293 | 0.0001520109 | 0.7799189 | 0.01192107 | 0.7799133 | 0.01029276
[13 empty] | 48621 | 0.7821753 | 0.7792293 | 0.0001520109 | 0.7799189 | 0.01192107 | 0.7799133 | 0.01029276
[13 empty] | 48626 | 0.7821753 | 0.7792293 | 0.0001520109 | 0.7799189 | 0.01192107 | 0.7799133 | 0.01029276
[13 empty] | 48631 | 0.7784506 | 0.7792293 | 0.0001520109 | 0.7799189 | 0.01192107 | 0.7799133 | 0.01029276
[13 empty] | 48636 | 0.7784506 | 0.7792293 | 0.0001520109 | 0.7799189 | 0.01192107 | 0.7799133 | 0.01029276
[13 empty] | 48641 | 0.7784506 | 0.7792293 | 0.0001520109 | 0.7799189 | 0.01192107 | 0.7799133 | 0.01029276
[13 empty] | 48646 | 0.7858999 | 0.7792293 | 0.0001520109 | 0.7799189 | 0.01192107 | 0.7799133 | 0.01029276
[13 empty] | 48651 | 0.7821753 | 0.7792293 | 0.0001520109 | 0.7799189 | 0.01192107 | 0.7799133 | 0.01029276
[13 empty] | 48656 | 0.7821753 | 0.7792293 | 0.0001520109 | 0.7799189 | 0.01192107 | 0.7799133 | 0.01029276
[13 empty] | 48661 | 0.7821753 | 0.7792293 | 0.0001520109 | 0.7799189 | 0.01192107 | 0.7799133 | 0.01029276
[13 empty] | 48666 | 0.7821753 | 0.7792293 | 0.0001520109 | 0.7799189 | 0.01192107 | 0.7799133 | 0.01029276
[13 empty] | 48671 | 0.7821753 | 0.7792293 | 0.0001520109 | 0.7799189 | 0.01192107 | 0.7799133 | 0.01029276
[13 empty] | 48676 | 0.7858999 | 0.7792293 | 0.0001520109 | 0.7799189 | 0.01192107 | 0.7799133 | 0.01029276
[13 empty] | 48681 | 0.7821753 | 0.7792293 | 0.0001520109 | 0.7799189 | 0.01192107 | 0.7799133 | 0.01029276
[13 empty] | 48686 | 0.7821753 | 0.7792293 | 0.0001520109 | 0.7799189 | 0.01192107 | 0.7799133 | 0.01029276
[13 empty] | 48691 | 0.7821753 | 0.7792293 | 0.0001520109 | 0.7799189 | 0.01192107 | 0.7799133 | 0.01029276
[13 empty] | 48696 | 0.7821753 | 0.7792293 | 0.0001520109 | 0.7799189 | 0.01192107 | 0.7799133 | 0.01029276
[13 empty] | 48701 | 0.7784506 | 0.7792293 | 0.0001520109 | 0.7799189 | 0.01192107 | 0.7799133 | 0.01029276
[13 empty] | 48706 | 0.7858999 | 0.7792293 | 0.0001520109 | 0.7799189 | 0.01192107 | 0.7799133 | 0.01029276
[13 empty] | 48711 | 0.7821753 | 0.7792293 | 0.0001520109 | 0.7799189 | 0.01192107 | 0.7799133 | 0.01029276
[13 empty] | 48716 | 0.7821753 | 0.7792293 | 0.0001520109 | 0.7799189 | 0.01192107 | 0.7799133 | 0.01029276
[13 empty] | 48721 | 0.7821753 | 0.7792293 | 0.0001520109 | 0.7799189 | 0.01192107 | 0.7799133 | 0.01029276
[13 empty] | 48726 | 0.7784506 | 0.7792293 | 0.0001520109 | 0.7799189 | 0.01192107 | 0.7799133 | 0.01029276
[13 empty] | 48731 | 0.774726 | 0.7792293 | 0.0001520109 | 0.7799189 | 0.01192107 | 0.7799133 | 0.01029276
[13 empty] | 48736 | 0.7821753 | 0.7792293 | 0.0001520109 | 0.7799189 | 0.01192107 | 0.7799133 | 0.01029276
[13 empty] | 48741 | 0.7858999 | 0.7792293 | 0.0001520109 | 0.7799189 | 0.01192107 | 0.7799133 | 0.01029276
[13 empty] | 48746 | 0.7821753 | 0.7792293 | 0.0001520109 | 0.7799189 | 0.01192107 | 0.7799133 | 0.01029276
[13 empty] | 48751 | 0.7821753 | 0.7792293 | 0.0001520109 | 0.7799189 | 0.01192107 | 0.7799133 | 0.01029276
[13 empty] | 48756 | 0.7821753 | 0.7792293 | 0.0001520109 | 0.7799189 | 0.01192107 | 0.7799133 | 0.01029276
[13 empty] | 48761 | 0.7821753 | 0.7792293 | 0.0001520109 | 0.7799189 | 0.01192107 | 0.7799133 | 0.01029276
[13 empty] | 48766 | 0.7858999 | 0.7792293 | 0.0001520109 | 0.7799189 | 0.01192107 | 0.7799133 | 0.01029276
[13 empty] | 48771 | 0.7858999 | 0.7792293 | 0.0001520109 | 0.7799189 | 0.01192107 | 0.7799133 | 0.01029276
[13 empty] | 48776 | 0.7821753 | 0.7792293 | 0.0001520109 | 0.7799189 | 0.01192107 | 0.7799133 | 0.01029276
[13 empty] | 48781 | 0.7858999 | 0.7792293 | 0.0001520109 | 0.7799189 | 0.01192107 | 0.7799133 | 0.01029276
[13 empty] | 48786 | 0.7784506 | 0.7792293 | 0.0001520109 | 0.7799189 | 0.01192107 | 0.7799133 | 0.01029276
[13 empty] | 48791 | 0.7858999 | 0.7792293 | 0.0001520109 | 0.7799189 | 0.01192107 | 0.7799133 | 0.01029276
[13 empty] | 48796 | 0.7821753 | 0.7792293 | 0.0001520109 | 0.7799189 | 0.01192107 | 0.7799133 | 0.01029276
[13 empty] | 48801 | 0.7821753 | 0.7792293 | 0.0001520109 | 0.7799189 | 0.01192107 | 0.7799133 | 0.01029276
[13 empty] | 48806 | 0.7858999 | 0.7792293 | 0.0001520109 | 0.7799189 | 0.01192107 | 0.7799133 | 0.01029276
[13 empty] | 48811 | 0.7821753 | 0.7792293 | 0.0001520109 | 0.7799189 | 0.01192107 | 0.7799133 | 0.01029276
[13 empty] | 48816 | 0.7784506 | 0.7792293 | 0.0001520109 | 0.7799189 | 0.01192107 | 0.7799133 | 0.01029276
[13 empty] | 48821 | 0.7784506 | 0.7792293 | 0.0001520109 | 0.7799189 | 0.01192107 | 0.7799133 | 0.01029276
[13 empty] | 48826 | 0.7821753 | 0.7792293 | 0.0001520109 | 0.7799189 | 0.01192107 | 0.7799133 | 0.01029276
[13 empty] | 48831 | 0.7821753 | 0.7792293 | 0.0001520109 | 0.7799189 | 0.01192107 | 0.7799133 | 0.01029276
[13 empty] | 48836 | 0.7858999 | 0.7792293 | 0.0001520109 | 0.7799189 | 0.01192107 | 0.7799133 | 0.01029276
[13 empty] | 48841 | 0.7784506 | 0.7792293 | 0.0001520109 | 0.7799189 | 0.01192107 | 0.7799133 | 0.01029276
[13 empty] | 48846 | 0.7858999 | 0.7792293 | 0.0001520109 | 0.7799189 | 0.01192107 | 0.7799133 | 0.01029276
[13 empty] | 48851 | 0.7858999 | 0.7792293 | 0.0001520109 | 0.7799189 | 0.01192107 | 0.7799133 | 0.01029276
[13 empty] | 48856 | 0.7821753 | 0.7792293 | 0.0001520109 | 0.7799189 | 0.01192107 | 0.7799133 | 0.01029276
[13 empty] | 48861 | 0.7896246 | 0.7792293 | 0.0001520109 | 0.7799189 | 0.01192107 | 0.7799133 | 0.01029276
[13 empty] | 48866 | 0.7858999 | 0.7792293 | 0.0001520109 | 0.7799189 | 0.01192107 | 0.7799133 | 0.01029276
[13 empty] | 48871 | 0.7821753 | 0.7792293 | 0.0001520109 | 0.7799189 | 0.01192107 | 0.7799133 | 0.01029276
[13 empty] | 48876 | 0.7821753 | 0.7792293 | 0.0001520109 | 0.7799189 | 0.01192107 | 0.7799133 | 0.01029276
[13 empty] | 48881 | 0.7821753 | 0.7792293 | 0.0001520109 | 0.7799189 | 0.01192107 | 0.7799133 | 0.01029276
[13 empty] | 48886 | 0.7821753 | 0.7792293 | 0.0001520109 | 0.7799189 | 0.01192107 | 0.7799133 | 0.01029276
[13 empty] | 48891 | 0.7784506 | 0.7792293 | 0.0001520109 | 0.7799189 | 0.01192107 | 0.7799133 | 0.01029276
[13 empty] | 48896 | 0.7784506 | 0.7792293 | 0.0001520109 | 0.7799189 | 0.01192107 | 0.7799133 | 0.01029276
[13 empty] | 48901 | 0.7821753 | 0.7792293 | 0.0001520109 | 0.7799189 | 0.01192107 | 0.7799133 | 0.01029276
[13 empty] | 48906 | 0.7821753 | 0.7792293 | 0.0001520109 | 0.7799189 | 0.01192107 | 0.7799133 | 0.01029276
[13 empty] | 48911 | 0.7858999 | 0.7792293 | 0.0001520109 | 0.7799189 | 0.01192107 | 0.7799133 | 0.01029276
[13 empty] | 48916 | 0.7821753 | 0.7792293 | 0.0001520109 | 0.7799189 | 0.01192107 | 0.7799133 | 0.01029276
[13 empty] | 48921 | 0.7821753 | 0.7792293 | 0.0001520109 | 0.7799189 | 0.01192107 | 0.7799133 | 0.01029276
[13 empty] | 48926 | 0.7784506 | 0.7792293 | 0.0001520109 | 0.7799189 | 0.01192107 | 0.7799133 | 0.01029276
[13 empty] | 48931 | 0.7858999 | 0.7792293 | 0.0001520109 | 0.7799189 | 0.01192107 | 0.7799133 | 0.01029276
[13 empty] | 48936 | 0.7858999 | 0.7792293 | 0.0001520109 | 0.7799189 | 0.01192107 | 0.7799133 | 0.01029276
[13 empty] | 48941 | 0.7821753 | 0.7792293 | 0.0001520109 | 0.7799189 | 0.01192107 | 0.7799133 | 0.01029276
[13 empty] | 48946 | 0.7821753 | 0.7792293 | 0.0001520109 | 0.7799189 | 0.01192107 | 0.7799133 | 0.01029276
[13 empty] | 48951 | 0.7821753 | 0.7792293 | 0.0001520109 | 0.7799189 | 0.01192107 | 0.7799133 | 0.01029276
[13 empty] | 48956 | 0.7821753 | 0.7792293 | 0.0001520109 | 0.7799189 | 0.01192107 | 0.7799133 | 0.01029276
[13 empty] | 48961 | 0.7821753 | 0.7792293 | 0.0001520109 | 0.7799189 | 0.01192107 | 0.7799133 | 0.01029276
[13 empty] | 48966 | 0.7858999 | 0.7792293 | 0.0001520109 | 0.7799189 | 0.01192107 | 0.7799133 | 0.01029276
[13 empty] | 48971 | 0.7858999 | 0.7792293 | 0.0001520109 | 0.7799189 | 0.01192107 | 0.7799133 | 0.01029276
[13 empty] | 48976 | 0.7821753 | 0.7792293 | 0.0001520109 | 0.7799189 | 0.01192107 | 0.7799133 | 0.01029276
[13 empty] | 48981 | 0.7821753 | 0.7792293 | 0.0001520109 | 0.7799189 | 0.01192107 | 0.7799133 | 0.01029276
[13 empty] | 48986 | 0.7821753 | 0.7792293 | 0.0001520109 | 0.7799189 | 0.01192107 | 0.7799133 | 0.01029276
[13 empty] | 48991 | 0.7821753 | 0.7792293 | 0.0001520109 | 0.7799189 | 0.01192107 | 0.7799133 | 0.01029276
[13 empty] | 48996 | 0.7821753 | 0.7792293 | 0.0001520109 | 0.7799189 | 0.01192107 | 0.7799133 | 0.01029276
[13 empty] | 49001 | 0.7858999 | 0.7792293 | 0.0001520109 | 0.7799189 | 0.01192107 | 0.7799133 | 0.01029276
[13 empty] | 49006 | 0.7784506 | 0.7792293 | 0.0001520109 | 0.7799189 | 0.01192107 | 0.7799133 | 0.01029276
[13 empty] | 49011 | 0.7858999 | 0.7792293 | 0.0001520109 | 0.7799189 | 0.01192107 | 0.7799133 | 0.01029276
[13 empty] | 49016 | 0.7821753 | 0.7792293 | 0.0001520109 | 0.7799189 | 0.01192107 | 0.7799133 | 0.01029276
[13 empty] | 49021 | 0.7821753 | 0.7792293 | 0.0001520109 | 0.7799189 | 0.01192107 | 0.7799133 | 0.01029276
[13 empty] | 49026 | 0.7858999 | 0.7792293 | 0.0001520109 | 0.7799189 | 0.01192107 | 0.7799133 | 0.01029276
[13 empty] | 49031 | 0.7821753 | 0.7792293 | 0.0001520109 | 0.7799189 | 0.01192107 | 0.7799133 | 0.01029276
[13 empty] | 49036 | 0.7858999 | 0.7792293 | 0.0001520109 | 0.7799189 | 0.01192107 | 0.7799133 | 0.01029276
[13 empty] | 49041 | 0.7858999 | 0.7792293 | 0.0001520109 | 0.7799189 | 0.01192107 | 0.7799133 | 0.01029276
[13 empty] | 49046 | 0.7858999 | 0.7792293 | 0.0001520109 | 0.7799189 | 0.01192107 | 0.7799133 | 0.01029276
[13 empty] | 49051 | 0.7858999 | 0.7792293 | 0.0001520109 | 0.7799189 | 0.01192107 | 0.7799133 | 0.01029276
[13 empty] | 49056 | 0.7858999 | 0.7792293 | 0.0001520109 | 0.7799189 | 0.01192107 | 0.7799133 | 0.01029276
[13 empty] | 49061 | 0.7821753 | 0.7792293 | 0.0001520109 | 0.7799189 | 0.01192107 | 0.7799133 | 0.01029276
[13 empty] | 49066 | 0.7821753 | 0.7792293 | 0.0001520109 | 0.7799189 | 0.01192107 | 0.7799133 | 0.01029276
[13 empty] | 49071 | 0.7821753 | 0.7792293 | 0.0001520109 | 0.7799189 | 0.01192107 | 0.7799133 | 0.01029276
[13 empty] | 49076 | 0.7821753 | 0.7792293 | 0.0001520109 | 0.7799189 | 0.01192107 | 0.7799133 | 0.01029276
[13 empty] | 49081 | 0.7858999 | 0.7792293 | 0.0001520109 | 0.7799189 | 0.01192107 | 0.7799133 | 0.01029276
[13 empty] | 49086 | 0.7821753 | 0.7792293 | 0.0001520109 | 0.7799189 | 0.01192107 | 0.7799133 | 0.01029276
[13 empty] | 49091 | 0.7821753 | 0.7792293 | 0.0001520109 | 0.7799189 | 0.01192107 | 0.7799133 | 0.01029276
[13 empty] | 49096 | 0.7784506 | 0.7792293 | 0.0001520109 | 0.7799189 | 0.01192107 | 0.7799133 | 0.01029276
[13 empty] | 49101 | 0.7858999 | 0.7792293 | 0.0001520109 | 0.7799189 | 0.01192107 | 0.7799133 | 0.01029276
[13 empty] | 49106 | 0.7821753 | 0.7792293 | 0.0001520109 | 0.7799189 | 0.01192107 | 0.7799133 | 0.01029276
[13 empty] | 49111 | 0.7821753 | 0.7792293 | 0.0001520109 | 0.7799189 | 0.01192107 | 0.7799133 | 0.01029276
[13 empty] | 49116 | 0.7821753 | 0.7792293 | 0.0001520109 | 0.7799189 | 0.01192107 | 0.7799133 | 0.01029276
[13 empty] | 49121 | 0.7784506 | 0.7792293 | 0.0001520109 | 0.7799189 | 0.01192107 | 0.7799133 | 0.01029276
[13 empty] | 49126 | 0.7858999 | 0.7792293 | 0.0001520109 | 0.7799189 | 0.01192107 | 0.7799133 | 0.01029276
[13 empty] | 49131 | 0.7821753 | 0.7792293 | 0.0001520109 | 0.7799189 | 0.01192107 | 0.7799133 | 0.01029276
[13 empty] | 49136 | 0.7821753 | 0.7792293 | 0.0001520109 | 0.7799189 | 0.01192107 | 0.7799133 | 0.01029276
[13 empty] | 49141 | 0.7821753 | 0.7792293 | 0.0001520109 | 0.7799189 | 0.01192107 | 0.7799133 | 0.01029276
[13 empty] | 49146 | 0.7858999 | 0.7792293 | 0.0001520109 | 0.7799189 | 0.01192107 | 0.7799133 | 0.01029276
[13 empty] | 49151 | 0.7784506 | 0.7792293 | 0.0001520109 | 0.7799189 | 0.01192107 | 0.7799133 | 0.01029276
[13 empty] | 49156 | 0.7821753 | 0.7792293 | 0.0001520109 | 0.7799189 | 0.01192107 | 0.7799133 | 0.01029276
[13 empty] | 49161 | 0.7896246 | 0.7792293 | 0.0001520109 | 0.7799189 | 0.01192107 | 0.7799133 | 0.01029276
[13 empty] | 49166 | 0.7821753 | 0.7792293 | 0.0001520109 | 0.7799189 | 0.01192107 | 0.7799133 | 0.01029276
[13 empty] | 49171 | 0.7821753 | 0.7792293 | 0.0001520109 | 0.7799189 | 0.01192107 | 0.7799133 | 0.01029276
[13 empty] | 49176 | 0.7858999 | 0.7792293 | 0.0001520109 | 0.7799189 | 0.01192107 | 0.7799133 | 0.01029276
[13 empty] | 49181 | 0.7858999 | 0.7792293 | 0.0001520109 | 0.7799189 | 0.01192107 | 0.7799133 | 0.01029276
[13 empty] | 49186 | 0.7821753 | 0.7792293 | 0.0001520109 | 0.7799189 | 0.01192107 | 0.7799133 | 0.01029276
[13 empty] | 49191 | 0.7821753 | 0.7792293 | 0.0001520109 | 0.7799189 | 0.01192107 | 0.7799133 | 0.01029276
[13 empty] | 49196 | 0.7821753 | 0.7792293 | 0.0001520109 | 0.7799189 | 0.01192107 | 0.7799133 | 0.01029276
[13 empty] | 49201 | 0.7858999 | 0.7792293 | 0.0001520109 | 0.7799189 | 0.01192107 | 0.7799133 | 0.01029276
[13 empty] | 49206 | 0.7784506 | 0.7792293 | 0.0001520109 | 0.7799189 | 0.01192107 | 0.7799133 | 0.01029276
[13 empty] | 49211 | 0.7784506 | 0.7792293 | 0.0001520109 | 0.7799189 | 0.01192107 | 0.7799133 | 0.01029276
[13 empty] | 49216 | 0.7821753 | 0.7792293 | 0.0001520109 | 0.7799189 | 0.01192107 | 0.7799133 | 0.01029276
[13 empty] | 49221 | 0.7784506 | 0.7792293 | 0.0001520109 | 0.7799189 | 0.01192107 | 0.7799133 | 0.01029276
[13 empty] | 49226 | 0.7821753 | 0.7792293 | 0.0001520109 | 0.7799189 | 0.01192107 | 0.7799133 | 0.01029276
[13 empty] | 49231 | 0.7784506 | 0.7792293 | 0.0001520109 | 0.7799189 | 0.01192107 | 0.7799133 | 0.01029276
[13 empty] | 49236 | 0.7821753 | 0.7792293 | 0.0001520109 | 0.7799189 | 0.01192107 | 0.7799133 | 0.01029276
[13 empty] | 49241 | 0.7821753 | 0.7792293 | 0.0001520109 | 0.7799189 | 0.01192107 | 0.7799133 | 0.01029276
[13 empty] | 49246 | 0.7821753 | 0.7792293 | 0.0001520109 | 0.7799189 | 0.01192107 | 0.7799133 | 0.01029276
[13 empty] | 49251 | 0.7896246 | 0.7792293 | 0.0001520109 | 0.7799189 | 0.01192107 | 0.7799133 | 0.01029276
[13 empty] | 49256 | 0.7821753 | 0.7792293 | 0.0001520109 | 0.7799189 | 0.01192107 | 0.7799133 | 0.01029276
[13 empty] | 49261 | 0.7858999 | 0.7792293 | 0.0001520109 | 0.7799189 | 0.01192107 | 0.7799133 | 0.01029276
[13 empty] | 49266 | 0.7896246 | 0.7792293 | 0.0001520109 | 0.7799189 | 0.01192107 | 0.7799133 | 0.01029276
[13 empty] | 49271 | 0.7784506 | 0.7792293 | 0.0001520109 | 0.7799189 | 0.01192107 | 0.7799133 | 0.01029276
[13 empty] | 49276 | 0.7784506 | 0.7792293 | 0.0001520109 | 0.7799189 | 0.01192107 | 0.7799133 | 0.01029276
[13 empty] | 49281 | 0.7821753 | 0.7792293 | 0.0001520109 | 0.7799189 | 0.01192107 | 0.7799133 | 0.01029276
[13 empty] | 49286 | 0.7858999 | 0.7792293 | 0.0001520109 | 0.7799189 | 0.01192107 | 0.7799133 | 0.01029276
[13 empty] | 49291 | 0.7821753 | 0.7792293 | 0.0001520109 | 0.7799189 | 0.01192107 | 0.7799133 | 0.01029276
[13 empty] | 49296 | 0.7821753 | 0.7792293 | 0.0001520109 | 0.7799189 | 0.01192107 | 0.7799133 | 0.01029276
[13 empty] | 49301 | 0.7858999 | 0.7792293 | 0.0001520109 | 0.7799189 | 0.01192107 | 0.7799133 | 0.01029276
[13 empty] | 49306 | 0.7784506 | 0.7792293 | 0.0001520109 | 0.7799189 | 0.01192107 | 0.7799133 | 0.01029276
[13 empty] | 49311 | 0.7858999 | 0.7792293 | 0.0001520109 | 0.7799189 | 0.01192107 | 0.7799133 | 0.01029276
[13 empty] | 49316 | 0.7821753 | 0.7792293 | 0.0001520109 | 0.7799189 | 0.01192107 | 0.7799133 | 0.01029276
[13 empty] | 49321 | 0.7821753 | 0.7792293 | 0.0001520109 | 0.7799189 | 0.01192107 | 0.7799133 | 0.01029276
[13 empty] | 49326 | 0.7858999 | 0.7792293 | 0.0001520109 | 0.7799189 | 0.01192107 | 0.7799133 | 0.01029276
[13 empty] | 49331 | 0.7821753 | 0.7792293 | 0.0001520109 | 0.7799189 | 0.01192107 | 0.7799133 | 0.01029276
[13 empty] | 49336 | 0.7784506 | 0.7792293 | 0.0001520109 | 0.7799189 | 0.01192107 | 0.7799133 | 0.01029276
[13 empty] | 49341 | 0.7821753 | 0.7792293 | 0.0001520109 | 0.7799189 | 0.01192107 | 0.7799133 | 0.01029276
[13 empty] | 49346 | 0.7784506 | 0.7792293 | 0.0001520109 | 0.7799189 | 0.01192107 | 0.7799133 | 0.01029276
[13 empty] | 49351 | 0.7784506 | 0.7792293 | 0.0001520109 | 0.7799189 | 0.01192107 | 0.7799133 | 0.01029276
[13 empty] | 49356 | 0.7784506 | 0.7792293 | 0.0001520109 | 0.7799189 | 0.01192107 | 0.7799133 | 0.01029276
[13 empty] | 49361 | 0.7858999 | 0.7792293 | 0.0001520109 | 0.7799189 | 0.01192107 | 0.7799133 | 0.01029276
[13 empty] | 49366 | 0.7858999 | 0.7792293 | 0.0001520109 | 0.7799189 | 0.01192107 | 0.7799133 | 0.01029276
[13 empty] | 49371 | 0.7821753 | 0.7792293 | 0.0001520109 | 0.7799189 | 0.01192107 | 0.7799133 | 0.01029276
[13 empty] | 49376 | 0.7858999 | 0.7792293 | 0.0001520109 | 0.7799189 | 0.01192107 | 0.7799133 | 0.01029276
[13 empty] | 49381 | 0.7821753 | 0.7792293 | 0.0001520109 | 0.7799189 | 0.01192107 | 0.7799133 | 0.01029276
[13 empty] | 49386 | 0.7821753 | 0.7792293 | 0.0001520109 | 0.7799189 | 0.01192107 | 0.7799133 | 0.01029276
[13 empty] | 49391 | 0.7858999 | 0.7792293 | 0.0001520109 | 0.7799189 | 0.01192107 | 0.7799133 | 0.01029276
[13 empty] | 49396 | 0.7896246 | 0.7792293 | 0.0001520109 | 0.7799189 | 0.01192107 | 0.7799133 | 0.01029276
[13 empty] | 49401 | 0.7821753 | 0.7792293 | 0.0001520109 | 0.7799189 | 0.01192107 | 0.7799133 | 0.01029276
[13 empty] | 49406 | 0.7784506 | 0.7792293 | 0.0001520109 | 0.7799189 | 0.01192107 | 0.7799133 | 0.01029276
[13 empty] | 49411 | 0.7858999 | 0.7792293 | 0.0001520109 | 0.7799189 | 0.01192107 | 0.7799133 | 0.01029276
[13 empty] | 49416 | 0.7858999 | 0.7792293 | 0.0001520109 | 0.7799189 | 0.01192107 | 0.7799133 | 0.01029276
[13 empty] | 49421 | 0.7784506 | 0.7792293 | 0.0001520109 | 0.7799189 | 0.01192107 | 0.7799133 | 0.01029276
[13 empty] | 49426 | 0.7896246 | 0.7792293 | 0.0001520109 | 0.7799189 | 0.01192107 | 0.7799133 | 0.01029276
[13 empty] | 49431 | 0.7821753 | 0.7792293 | 0.0001520109 | 0.7799189 | 0.01192107 | 0.7799133 | 0.01029276
[13 empty] | 49436 | 0.7858999 | 0.7792293 | 0.0001520109 | 0.7799189 | 0.01192107 | 0.7799133 | 0.01029276
[13 empty] | 49441 | 0.7821753 | 0.7792293 | 0.0001520109 | 0.7799189 | 0.01192107 | 0.7799133 | 0.01029276
[13 empty] | 49446 | 0.7821753 | 0.7792293 | 0.0001520109 | 0.7799189 | 0.01192107 | 0.7799133 | 0.01029276
[13 empty] | 49451 | 0.7821753 | 0.7792293 | 0.0001520109 | 0.7799189 | 0.01192107 | 0.7799133 | 0.01029276
[13 empty] | 49456 | 0.7821753 | 0.7792293 | 0.0001520109 | 0.7799189 | 0.01192107 | 0.7799133 | 0.01029276
[13 empty] | 49461 | 0.7821753 | 0.7792293 | 0.0001520109 | 0.7799189 | 0.01192107 | 0.7799133 | 0.01029276
[13 empty] | 49466 | 0.7784506 | 0.7792293 | 0.0001520109 | 0.7799189 | 0.01192107 | 0.7799133 | 0.01029276
[13 empty] | 49471 | 0.7858999 | 0.7792293 | 0.0001520109 | 0.7799189 | 0.01192107 | 0.7799133 | 0.01029276
[13 empty] | 49476 | 0.7858999 | 0.7792293 | 0.0001520109 | 0.7799189 | 0.01192107 | 0.7799133 | 0.01029276
[13 empty] | 49481 | 0.7858999 | 0.7792293 | 0.0001520109 | 0.7799189 | 0.01192107 | 0.7799133 | 0.01029276
[13 empty] | 49486 | 0.7858999 | 0.7792293 | 0.0001520109 | 0.7799189 | 0.01192107 | 0.7799133 | 0.01029276
[13 empty] | 49491 | 0.7821753 | 0.7792293 | 0.0001520109 | 0.7799189 | 0.01192107 | 0.7799133 | 0.01029276
[13 empty] | 49496 | 0.7858999 | 0.7792293 | 0.0001520109 | 0.7799189 | 0.01192107 | 0.7799133 | 0.01029276
[13 empty] | 49501 | 0.7821753 | 0.7792293 | 0.0001520109 | 0.7799189 | 0.01192107 | 0.7799133 | 0.01029276
[13 empty] | 49506 | 0.7858999 | 0.7792293 | 0.0001520109 | 0.7799189 | 0.01192107 | 0.7799133 | 0.01029276
[13 empty] | 49511 | 0.7821753 | 0.7792293 | 0.0001520109 | 0.7799189 | 0.01192107 | 0.7799133 | 0.01029276
[13 empty] | 49516 | 0.7858999 | 0.7792293 | 0.0001520109 | 0.7799189 | 0.01192107 | 0.7799133 | 0.01029276
[13 empty] | 49521 | 0.7821753 | 0.7792293 | 0.0001520109 | 0.7799189 | 0.01192107 | 0.7799133 | 0.01029276
[13 empty] | 49526 | 0.7784506 | 0.7792293 | 0.0001520109 | 0.7799189 | 0.01192107 | 0.7799133 | 0.01029276
[13 empty] | 49531 | 0.7821753 | 0.7792293 | 0.0001520109 | 0.7799189 | 0.01192107 | 0.7799133 | 0.01029276
[13 empty] | 49536 | 0.7858999 | 0.7792293 | 0.0001520109 | 0.7799189 | 0.01192107 | 0.7799133 | 0.01029276
[13 empty] | 49541 | 0.7858999 | 0.7792293 | 0.0001520109 | 0.7799189 | 0.01192107 | 0.7799133 | 0.01029276
[13 empty] | 49546 | 0.7821753 | 0.7792293 | 0.0001520109 | 0.7799189 | 0.01192107 | 0.7799133 | 0.01029276
[13 empty] | 49551 | 0.7821753 | 0.7792293 | 0.0001520109 | 0.7799189 | 0.01192107 | 0.7799133 | 0.01029276
[13 empty] | 49556 | 0.7858999 | 0.7792293 | 0.0001520109 | 0.7799189 | 0.01192107 | 0.7799133 | 0.01029276
[13 empty] | 49561 | 0.7821753 | 0.7792293 | 0.0001520109 | 0.7799189 | 0.01192107 | 0.7799133 | 0.01029276
[13 empty] | 49566 | 0.7784506 | 0.7792293 | 0.0001520109 | 0.7799189 | 0.01192107 | 0.7799133 | 0.01029276
[13 empty] | 49571 | 0.7821753 | 0.7792293 | 0.0001520109 | 0.7799189 | 0.01192107 | 0.7799133 | 0.01029276
[13 empty] | 49576 | 0.7821753 | 0.7792293 | 0.0001520109 | 0.7799189 | 0.01192107 | 0.7799133 | 0.01029276
[13 empty] | 49581 | 0.7784506 | 0.7792293 | 0.0001520109 | 0.7799189 | 0.01192107 | 0.7799133 | 0.01029276
[13 empty] | 49586 | 0.7784506 | 0.7792293 | 0.0001520109 | 0.7799189 | 0.01192107 | 0.7799133 | 0.01029276
[13 empty] | 49591 | 0.7821753 | 0.7792293 | 0.0001520109 | 0.7799189 | 0.01192107 | 0.7799133 | 0.01029276
[13 empty] | 49596 | 0.7821753 | 0.7792293 | 0.0001520109 | 0.7799189 | 0.01192107 | 0.7799133 | 0.01029276
[13 empty] | 49601 | 0.7784506 | 0.7792293 | 0.0001520109 | 0.7799189 | 0.01192107 | 0.7799133 | 0.01029276
[13 empty] | 49606 | 0.7821753 | 0.7792293 | 0.0001520109 | 0.7799189 | 0.01192107 | 0.7799133 | 0.01029276
[13 empty] | 49611 | 0.7821753 | 0.7792293 | 0.0001520109 | 0.7799189 | 0.01192107 | 0.7799133 | 0.01029276
[13 empty] | 49616 | 0.7821753 | 0.7792293 | 0.0001520109 | 0.7799189 | 0.01192107 | 0.7799133 | 0.01029276
[13 empty] | 49621 | 0.7821753 | 0.7792293 | 0.0001520109 | 0.7799189 | 0.01192107 | 0.7799133 | 0.01029276
[13 empty] | 49626 | 0.7821753 | 0.7792293 | 0.0001520109 | 0.7799189 | 0.01192107 | 0.7799133 | 0.01029276
[13 empty] | 49631 | 0.7821753 | 0.7792293 | 0.0001520109 | 0.7799189 | 0.01192107 | 0.7799133 | 0.01029276
[13 empty] | 49636 | 0.7784506 | 0.7792293 | 0.0001520109 | 0.7799189 | 0.01192107 | 0.7799133 | 0.01029276
[13 empty] | 49641 | 0.7858999 | 0.7792293 | 0.0001520109 | 0.7799189 | 0.01192107 | 0.7799133 | 0.01029276
[13 empty] | 49646 | 0.7896246 | 0.7792293 | 0.0001520109 | 0.7799189 | 0.01192107 | 0.7799133 | 0.01029276
[13 empty] | 49651 | 0.7784506 | 0.7792293 | 0.0001520109 | 0.7799189 | 0.01192107 | 0.7799133 | 0.01029276
[13 empty] | 49656 | 0.7821753 | 0.7792293 | 0.0001520109 | 0.7799189 | 0.01192107 | 0.7799133 | 0.01029276
[13 empty] | 49661 | 0.7858999 | 0.7792293 | 0.0001520109 | 0.7799189 | 0.01192107 | 0.7799133 | 0.01029276
[13 empty] | 49666 | 0.7858999 | 0.7792293 | 0.0001520109 | 0.7799189 | 0.01192107 | 0.7799133 | 0.01029276
[13 empty] | 49671 | 0.7821753 | 0.7792293 | 0.0001520109 | 0.7799189 | 0.01192107 | 0.7799133 | 0.01029276
[13 empty] | 49676 | 0.7858999 | 0.7792293 | 0.0001520109 | 0.7799189 | 0.01192107 | 0.7799133 | 0.01029276
[13 empty] | 49681 | 0.7858999 | 0.7792293 | 0.0001520109 | 0.7799189 | 0.01192107 | 0.7799133 | 0.01029276
[13 empty] | 49686 | 0.7821753 | 0.7792293 | 0.0001520109 | 0.7799189 | 0.01192107 | 0.7799133 | 0.01029276
[13 empty] | 49691 | 0.7821753 | 0.7792293 | 0.0001520109 | 0.7799189 | 0.01192107 | 0.7799133 | 0.01029276
[13 empty] | 49696 | 0.7858999 | 0.7792293 | 0.0001520109 | 0.7799189 | 0.01192107 | 0.7799133 | 0.01029276
[13 empty] | 49701 | 0.7821753 | 0.7792293 | 0.0001520109 | 0.7799189 | 0.01192107 | 0.7799133 | 0.01029276
[13 empty] | 49706 | 0.7821753 | 0.7792293 | 0.0001520109 | 0.7799189 | 0.01192107 | 0.7799133 | 0.01029276
[13 empty] | 49711 | 0.7858999 | 0.7792293 | 0.0001520109 | 0.7799189 | 0.01192107 | 0.7799133 | 0.01029276
[13 empty] | 49716 | 0.7821753 | 0.7792293 | 0.0001520109 | 0.7799189 | 0.01192107 | 0.7799133 | 0.01029276
[13 empty] | 49721 | 0.7858999 | 0.7792293 | 0.0001520109 | 0.7799189 | 0.01192107 | 0.7799133 | 0.01029276
[13 empty] | 49726 | 0.7858999 | 0.7792293 | 0.0001520109 | 0.7799189 | 0.01192107 | 0.7799133 | 0.01029276
[13 empty] | 49731 | 0.7858999 | 0.7792293 | 0.0001520109 | 0.7799189 | 0.01192107 | 0.7799133 | 0.01029276
[13 empty] | 49736 | 0.7821753 | 0.7792293 | 0.0001520109 | 0.7799189 | 0.01192107 | 0.7799133 | 0.01029276
[13 empty] | 49741 | 0.7858999 | 0.7792293 | 0.0001520109 | 0.7799189 | 0.01192107 | 0.7799133 | 0.01029276
[13 empty] | 49746 | 0.7821753 | 0.7792293 | 0.0001520109 | 0.7799189 | 0.01192107 | 0.7799133 | 0.01029276
[13 empty] | 49751 | 0.7858999 | 0.7792293 | 0.0001520109 | 0.7799189 | 0.01192107 | 0.7799133 | 0.01029276
[13 empty] | 49756 | 0.7784506 | 0.7792293 | 0.0001520109 | 0.7799189 | 0.01192107 | 0.7799133 | 0.01029276
[13 empty] | 49761 | 0.7858999 | 0.7792293 | 0.0001520109 | 0.7799189 | 0.01192107 | 0.7799133 | 0.01029276
[13 empty] | 49766 | 0.7858999 | 0.7792293 | 0.0001520109 | 0.7799189 | 0.01192107 | 0.7799133 | 0.01029276
[13 empty] | 49771 | 0.7858999 | 0.7792293 | 0.0001520109 | 0.7799189 | 0.01192107 | 0.7799133 | 0.01029276
[13 empty] | 49776 | 0.7858999 | 0.7792293 | 0.0001520109 | 0.7799189 | 0.01192107 | 0.7799133 | 0.01029276
[13 empty] | 49781 | 0.7858999 | 0.7792293 | 0.0001520109 | 0.7799189 | 0.01192107 | 0.7799133 | 0.01029276
[13 empty] | 49786 | 0.7821753 | 0.7792293 | 0.0001520109 | 0.7799189 | 0.01192107 | 0.7799133 | 0.01029276
[13 empty] | 49791 | 0.7821753 | 0.7792293 | 0.0001520109 | 0.7799189 | 0.01192107 | 0.7799133 | 0.01029276
[13 empty] | 49796 | 0.7821753 | 0.7792293 | 0.0001520109 | 0.7799189 | 0.01192107 | 0.7799133 | 0.01029276
[13 empty] | 49801 | 0.7821753 | 0.7792293 | 0.0001520109 | 0.7799189 | 0.01192107 | 0.7799133 | 0.01029276
[13 empty] | 49806 | 0.7821753 | 0.7792293 | 0.0001520109 | 0.7799189 | 0.01192107 | 0.7799133 | 0.01029276
[13 empty] | 49811 | 0.7821753 | 0.7792293 | 0.0001520109 | 0.7799189 | 0.01192107 | 0.7799133 | 0.01029276
[13 empty] | 49816 | 0.7858999 | 0.7792293 | 0.0001520109 | 0.7799189 | 0.01192107 | 0.7799133 | 0.01029276
[13 empty] | 49821 | 0.7821753 | 0.7792293 | 0.0001520109 | 0.7799189 | 0.01192107 | 0.7799133 | 0.01029276
[13 empty] | 49826 | 0.7784506 | 0.7792293 | 0.0001520109 | 0.7799189 | 0.01192107 | 0.7799133 | 0.01029276
[13 empty] | 49831 | 0.7858999 | 0.7792293 | 0.0001520109 | 0.7799189 | 0.01192107 | 0.7799133 | 0.01029276
[13 empty] | 49836 | 0.7821753 | 0.7792293 | 0.0001520109 | 0.7799189 | 0.01192107 | 0.7799133 | 0.01029276
[13 empty] | 49841 | 0.7821753 | 0.7792293 | 0.0001520109 | 0.7799189 | 0.01192107 | 0.7799133 | 0.01029276
[13 empty] | 49846 | 0.7858999 | 0.7792293 | 0.0001520109 | 0.7799189 | 0.01192107 | 0.7799133 | 0.01029276
[13 empty] | 49851 | 0.7858999 | 0.7792293 | 0.0001520109 | 0.7799189 | 0.01192107 | 0.7799133 | 0.01029276
[13 empty] | 49856 | 0.7821753 | 0.7792293 | 0.0001520109 | 0.7799189 | 0.01192107 | 0.7799133 | 0.01029276
[13 empty] | 49861 | 0.7821753 | 0.7792293 | 0.0001520109 | 0.7799189 | 0.01192107 | 0.7799133 | 0.01029276
[13 empty] | 49866 | 0.7858999 | 0.7792293 | 0.0001520109 | 0.7799189 | 0.01192107 | 0.7799133 | 0.01029276
[13 empty] | 49871 | 0.7821753 | 0.7792293 | 0.0001520109 | 0.7799189 | 0.01192107 | 0.7799133 | 0.01029276
[13 empty] | 49876 | 0.7821753 | 0.7792293 | 0.0001520109 | 0.7799189 | 0.01192107 | 0.7799133 | 0.01029276
[13 empty] | 49881 | 0.7784506 | 0.7792293 | 0.0001520109 | 0.7799189 | 0.01192107 | 0.7799133 | 0.01029276
[13 empty] | 49886 | 0.7858999 | 0.7792293 | 0.0001520109 | 0.7799189 | 0.01192107 | 0.7799133 | 0.01029276
[13 empty] | 49891 | 0.7821753 | 0.7792293 | 0.0001520109 | 0.7799189 | 0.01192107 | 0.7799133 | 0.01029276
[13 empty] | 49896 | 0.7821753 | 0.7792293 | 0.0001520109 | 0.7799189 | 0.01192107 | 0.7799133 | 0.01029276
[13 empty] | 49901 | 0.7821753 | 0.7792293 | 0.0001520109 | 0.7799189 | 0.01192107 | 0.7799133 | 0.01029276
[13 empty] | 49906 | 0.7821753 | 0.7792293 | 0.0001520109 | 0.7799189 | 0.01192107 | 0.7799133 | 0.01029276
[13 empty] | 49911 | 0.7858999 | 0.7792293 | 0.0001520109 | 0.7799189 | 0.01192107 | 0.7799133 | 0.01029276
[13 empty] | 49916 | 0.7858999 | 0.7792293 | 0.0001520109 | 0.7799189 | 0.01192107 | 0.7799133 | 0.01029276
[13 empty] | 49921 | 0.7821753 | 0.7792293 | 0.0001520109 | 0.7799189 | 0.01192107 | 0.7799133 | 0.01029276
[13 empty] | 49926 | 0.7784506 | 0.7792293 | 0.0001520109 | 0.7799189 | 0.01192107 | 0.7799133 | 0.01029276
[13 empty] | 49931 | 0.7858999 | 0.7792293 | 0.0001520109 | 0.7799189 | 0.01192107 | 0.7799133 | 0.01029276
[13 empty] | 49936 | 0.7821753 | 0.7792293 | 0.0001520109 | 0.7799189 | 0.01192107 | 0.7799133 | 0.01029276
[13 empty] | 49941 | 0.7821753 | 0.7792293 | 0.0001520109 | 0.7799189 | 0.01192107 | 0.7799133 | 0.01029276
[13 empty] | 49946 | 0.7821753 | 0.7792293 | 0.0001520109 | 0.7799189 | 0.01192107 | 0.7799133 | 0.01029276
[13 empty] | 49951 | 0.7821753 | 0.7792293 | 0.0001520109 | 0.7799189 | 0.01192107 | 0.7799133 | 0.01029276
[13 empty] | 49956 | 0.7821753 | 0.7792293 | 0.0001520109 | 0.7799189 | 0.01192107 | 0.7799133 | 0.01029276
[13 empty] | 49961 | 0.7821753 | 0.7792293 | 0.0001520109 | 0.7799189 | 0.01192107 | 0.7799133 | 0.01029276
[13 empty] | 49966 | 0.7858999 | 0.7792293 | 0.0001520109 | 0.7799189 | 0.01192107 | 0.7799133 | 0.01029276
[13 empty] | 49971 | 0.7821753 | 0.7792293 | 0.0001520109 | 0.7799189 | 0.01192107 | 0.7799133 | 0.01029276
[13 empty] | 49976 | 0.7858999 | 0.7792293 | 0.0001520109 | 0.7799189 | 0.01192107 | 0.7799133 | 0.01029276
[13 empty] | 49981 | 0.7858999 | 0.7792293 | 0.0001520109 | 0.7799189 | 0.01192107 | 0.7799133 | 0.01029276
[13 empty] | 49986 | 0.7858999 | 0.7792293 | 0.0001520109 | 0.7799189 | 0.01192107 | 0.7799133 | 0.01029276
[13 empty] | 49991 | 0.7821753 | 0.7792293 | 0.0001520109 | 0.7799189 | 0.01192107 | 0.7799133 | 0.01029276
[13 empty] | 49996 | 0.7784506 | 0.7792293 | 0.0001520109 | 0.7799189 | 0.01192107 | 0.7799133 | 0.01029276
[13 empty] | 50001 | 0.7821753 | 0.7792293 | 0.0001520109 | 0.7799189 | 0.01192107 | 0.7799133 | 0.01029276
[13 empty] | 50006 | 0.7821753 | 0.7792293 | 0.0001520109 | 0.7799189 | 0.01192107 | 0.7799133 | 0.01029276
[13 empty] | 50011 | 0.7821753 | 0.7792293 | 0.0001520109 | 0.7799189 | 0.01192107 | 0.7799133 | 0.01029276
[13 empty] | 50016 | 0.7858999 | 0.7792293 | 0.0001520109 | 0.7799189 | 0.01192107 | 0.7799133 | 0.01029276
[13 empty] | 50021 | 0.7821753 | 0.7792293 | 0.0001520109 | 0.7799189 | 0.01192107 | 0.7799133 | 0.01029276
[13 empty] | 50026 | 0.7821753 | 0.7792293 | 0.0001520109 | 0.7799189 | 0.01192107 | 0.7799133 | 0.01029276
[13 empty] | 50031 | 0.7858999 | 0.7792293 | 0.0001520109 | 0.7799189 | 0.01192107 | 0.7799133 | 0.01029276
[13 empty] | 50036 | 0.7858999 | 0.7792293 | 0.0001520109 | 0.7799189 | 0.01192107 | 0.7799133 | 0.01029276
[13 empty] | 50041 | 0.7821753 | 0.7792293 | 0.0001520109 | 0.7799189 | 0.01192107 | 0.7799133 | 0.01029276
[13 empty] | 50046 | 0.7784506 | 0.7792293 | 0.0001520109 | 0.7799189 | 0.01192107 | 0.7799133 | 0.01029276
[13 empty] | 50051 | 0.7858999 | 0.7792293 | 0.0001520109 | 0.7799189 | 0.01192107 | 0.7799133 | 0.01029276
[13 empty] | 50056 | 0.7821753 | 0.7792293 | 0.0001520109 | 0.7799189 | 0.01192107 | 0.7799133 | 0.01029276
[13 empty] | 50061 | 0.7821753 | 0.7792293 | 0.0001520109 | 0.7799189 | 0.01192107 | 0.7799133 | 0.01029276
[13 empty] | 50066 | 0.7821753 | 0.7792293 | 0.0001520109 | 0.7799189 | 0.01192107 | 0.7799133 | 0.01029276
[13 empty] | 50071 | 0.7821753 | 0.7792293 | 0.0001520109 | 0.7799189 | 0.01192107 | 0.7799133 | 0.01029276
[13 empty] | 50076 | 0.7821753 | 0.7792293 | 0.0001520109 | 0.7799189 | 0.01192107 | 0.7799133 | 0.01029276
[13 empty] | 50081 | 0.7821753 | 0.7792293 | 0.0001520109 | 0.7799189 | 0.01192107 | 0.7799133 | 0.01029276
[13 empty] | 50086 | 0.7858999 | 0.7792293 | 0.0001520109 | 0.7799189 | 0.01192107 | 0.7799133 | 0.01029276
[13 empty] | 50091 | 0.7784506 | 0.7792293 | 0.0001520109 | 0.7799189 | 0.01192107 | 0.7799133 | 0.01029276
[13 empty] | 50096 | 0.7821753 | 0.7792293 | 0.0001520109 | 0.7799189 | 0.01192107 | 0.7799133 | 0.01029276
[13 empty] | 50101 | 0.7821753 | 0.7792293 | 0.0001520109 | 0.7799189 | 0.01192107 | 0.7799133 | 0.01029276
[13 empty] | 50106 | 0.7821753 | 0.7792293 | 0.0001520109 | 0.7799189 | 0.01192107 | 0.7799133 | 0.01029276
[13 empty] | 50111 | 0.7858999 | 0.7792293 | 0.0001520109 | 0.7799189 | 0.01192107 | 0.7799133 | 0.01029276
[13 empty] | 50116 | 0.7858999 | 0.7792293 | 0.0001520109 | 0.7799189 | 0.01192107 | 0.7799133 | 0.01029276
[13 empty] | 50121 | 0.7821753 | 0.7792293 | 0.0001520109 | 0.7799189 | 0.01192107 | 0.7799133 | 0.01029276
[13 empty] | 50126 | 0.7821753 | 0.7792293 | 0.0001520109 | 0.7799189 | 0.01192107 | 0.7799133 | 0.01029276
[13 empty] | 50131 | 0.7821753 | 0.7792293 | 0.0001520109 | 0.7799189 | 0.01192107 | 0.7799133 | 0.01029276
[13 empty] | 50136 | 0.7821753 | 0.7792293 | 0.0001520109 | 0.7799189 | 0.01192107 | 0.7799133 | 0.01029276
[13 empty] | 50141 | 0.7784506 | 0.7792293 | 0.0001520109 | 0.7799189 | 0.01192107 | 0.7799133 | 0.01029276
[13 empty] | 50146 | 0.7858999 | 0.7792293 | 0.0001520109 | 0.7799189 | 0.01192107 | 0.7799133 | 0.01029276
[13 empty] | 50151 | 0.7821753 | 0.7792293 | 0.0001520109 | 0.7799189 | 0.01192107 | 0.7799133 | 0.01029276
[13 empty] | 50156 | 0.7821753 | 0.7792293 | 0.0001520109 | 0.7799189 | 0.01192107 | 0.7799133 | 0.01029276
[13 empty] | 50161 | 0.7784506 | 0.7792293 | 0.0001520109 | 0.7799189 | 0.01192107 | 0.7799133 | 0.01029276
[13 empty] | 50166 | 0.7784506 | 0.7792293 | 0.0001520109 | 0.7799189 | 0.01192107 | 0.7799133 | 0.01029276
[13 empty] | 50171 | 0.7858999 | 0.7792293 | 0.0001520109 | 0.7799189 | 0.01192107 | 0.7799133 | 0.01029276
[13 empty] | 50176 | 0.7821753 | 0.7792293 | 0.0001520109 | 0.7799189 | 0.01192107 | 0.7799133 | 0.01029276
[13 empty] | 50181 | 0.7821753 | 0.7792293 | 0.0001520109 | 0.7799189 | 0.01192107 | 0.7799133 | 0.01029276
[13 empty] | 50186 | 0.7821753 | 0.7792293 | 0.0001520109 | 0.7799189 | 0.01192107 | 0.7799133 | 0.01029276
[13 empty] | 50191 | 0.7821753 | 0.7792293 | 0.0001520109 | 0.7799189 | 0.01192107 | 0.7799133 | 0.01029276
[13 empty] | 50196 | 0.7821753 | 0.7792293 | 0.0001520109 | 0.7799189 | 0.01192107 | 0.7799133 | 0.01029276
[13 empty] | 50201 | 0.7821753 | 0.7792293 | 0.0001520109 | 0.7799189 | 0.01192107 | 0.7799133 | 0.01029276
[13 empty] | 50206 | 0.7821753 | 0.7792293 | 0.0001520109 | 0.7799189 | 0.01192107 | 0.7799133 | 0.01029276
[13 empty] | 50211 | 0.7784506 | 0.7792293 | 0.0001520109 | 0.7799189 | 0.01192107 | 0.7799133 | 0.01029276
[13 empty] | 50216 | 0.7784506 | 0.7792293 | 0.0001520109 | 0.7799189 | 0.01192107 | 0.7799133 | 0.01029276
[13 empty] | 50221 | 0.7821753 | 0.7792293 | 0.0001520109 | 0.7799189 | 0.01192107 | 0.7799133 | 0.01029276
[13 empty] | 50226 | 0.7821753 | 0.7792293 | 0.0001520109 | 0.7799189 | 0.01192107 | 0.7799133 | 0.01029276
[13 empty] | 50231 | 0.7821753 | 0.7792293 | 0.0001520109 | 0.7799189 | 0.01192107 | 0.7799133 | 0.01029276
[13 empty] | 50236 | 0.7896246 | 0.7792293 | 0.0001520109 | 0.7799189 | 0.01192107 | 0.7799133 | 0.01029276
[13 empty] | 50241 | 0.7821753 | 0.7792293 | 0.0001520109 | 0.7799189 | 0.01192107 | 0.7799133 | 0.01029276
[13 empty] | 50246 | 0.7821753 | 0.7792293 | 0.0001520109 | 0.7799189 | 0.01192107 | 0.7799133 | 0.01029276
[13 empty] | 50251 | 0.7784506 | 0.7792293 | 0.0001520109 | 0.7799189 | 0.01192107 | 0.7799133 | 0.01029276
[13 empty] | 50256 | 0.7784506 | 0.7792293 | 0.0001520109 | 0.7799189 | 0.01192107 | 0.7799133 | 0.01029276
[13 empty] | 50261 | 0.7821753 | 0.7792293 | 0.0001520109 | 0.7799189 | 0.01192107 | 0.7799133 | 0.01029276
[13 empty] | 50266 | 0.7858999 | 0.7792293 | 0.0001520109 | 0.7799189 | 0.01192107 | 0.7799133 | 0.01029276
[13 empty] | 50271 | 0.7821753 | 0.7792293 | 0.0001520109 | 0.7799189 | 0.01192107 | 0.7799133 | 0.01029276
[13 empty] | 50276 | 0.7821753 | 0.7792293 | 0.0001520109 | 0.7799189 | 0.01192107 | 0.7799133 | 0.01029276
[13 empty] | 50281 | 0.7821753 | 0.7792293 | 0.0001520109 | 0.7799189 | 0.01192107 | 0.7799133 | 0.01029276
[13 empty] | 50286 | 0.7821753 | 0.7792293 | 0.0001520109 | 0.7799189 | 0.01192107 | 0.7799133 | 0.01029276
[13 empty] | 50291 | 0.7821753 | 0.7792293 | 0.0001520109 | 0.7799189 | 0.01192107 | 0.7799133 | 0.01029276
[13 empty] | 50296 | 0.7821753 | 0.7792293 | 0.0001520109 | 0.7799189 | 0.01192107 | 0.7799133 | 0.01029276
[13 empty] | 50301 | 0.7821753 | 0.7792293 | 0.0001520109 | 0.7799189 | 0.01192107 | 0.7799133 | 0.01029276
[13 empty] | 50306 | 0.7821753 | 0.7792293 | 0.0001520109 | 0.7799189 | 0.01192107 | 0.7799133 | 0.01029276
[13 empty] | 50311 | 0.7821753 | 0.7792293 | 0.0001520109 | 0.7799189 | 0.01192107 | 0.7799133 | 0.01029276
[13 empty] | 50316 | 0.7821753 | 0.7792293 | 0.0001520109 | 0.7799189 | 0.01192107 | 0.7799133 | 0.01029276
[13 empty] | 50321 | 0.7821753 | 0.7792293 | 0.0001520109 | 0.7799189 | 0.01192107 | 0.7799133 | 0.01029276
[13 empty] | 50326 | 0.7858999 | 0.7792293 | 0.0001520109 | 0.7799189 | 0.01192107 | 0.7799133 | 0.01029276
[13 empty] | 50331 | 0.7821753 | 0.7792293 | 0.0001520109 | 0.7799189 | 0.01192107 | 0.7799133 | 0.01029276
[13 empty] | 50336 | 0.7858999 | 0.7792293 | 0.0001520109 | 0.7799189 | 0.01192107 | 0.7799133 | 0.01029276
[13 empty] | 50341 | 0.7821753 | 0.7792293 | 0.0001520109 | 0.7799189 | 0.01192107 | 0.7799133 | 0.01029276
[13 empty] | 50346 | 0.7858999 | 0.7792293 | 0.0001520109 | 0.7799189 | 0.01192107 | 0.7799133 | 0.01029276
[13 empty] | 50351 | 0.7784506 | 0.7792293 | 0.0001520109 | 0.7799189 | 0.01192107 | 0.7799133 | 0.01029276
[13 empty] | 50356 | 0.7784506 | 0.7792293 | 0.0001520109 | 0.7799189 | 0.01192107 | 0.7799133 | 0.01029276
[13 empty] | 50361 | 0.7821753 | 0.7792293 | 0.0001520109 | 0.7799189 | 0.01192107 | 0.7799133 | 0.01029276
[13 empty] | 50366 | 0.7821753 | 0.7792293 | 0.0001520109 | 0.7799189 | 0.01192107 | 0.7799133 | 0.01029276
[13 empty] | 50371 | 0.7821753 | 0.7792293 | 0.0001520109 | 0.7799189 | 0.01192107 | 0.7799133 | 0.01029276
[13 empty] | 50376 | 0.7821753 | 0.7792293 | 0.0001520109 | 0.7799189 | 0.01192107 | 0.7799133 | 0.01029276
[13 empty] | 50381 | 0.7784506 | 0.7792293 | 0.0001520109 | 0.7799189 | 0.01192107 | 0.7799133 | 0.01029276
[13 empty] | 50386 | 0.7784506 | 0.7792293 | 0.0001520109 | 0.7799189 | 0.01192107 | 0.7799133 | 0.01029276
[13 empty] | 50391 | 0.7784506 | 0.7792293 | 0.0001520109 | 0.7799189 | 0.01192107 | 0.7799133 | 0.01029276
[13 empty] | 50396 | 0.7821753 | 0.7792293 | 0.0001520109 | 0.7799189 | 0.01192107 | 0.7799133 | 0.01029276
[13 empty] | 50401 | 0.7821753 | 0.7792293 | 0.0001520109 | 0.7799189 | 0.01192107 | 0.7799133 | 0.01029276
[13 empty] | 50406 | 0.7821753 | 0.7792293 | 0.0001520109 | 0.7799189 | 0.01192107 | 0.7799133 | 0.01029276
[13 empty] | 50411 | 0.7821753 | 0.7792293 | 0.0001520109 | 0.7799189 | 0.01192107 | 0.7799133 | 0.01029276
[13 empty] | 50416 | 0.7821753 | 0.7792293 | 0.0001520109 | 0.7799189 | 0.01192107 | 0.7799133 | 0.01029276
[13 empty] | 50421 | 0.7784506 | 0.7792293 | 0.0001520109 | 0.7799189 | 0.01192107 | 0.7799133 | 0.01029276
[13 empty] | 50426 | 0.7784506 | 0.7792293 | 0.0001520109 | 0.7799189 | 0.01192107 | 0.7799133 | 0.01029276
[13 empty] | 50431 | 0.7858999 | 0.7792293 | 0.0001520109 | 0.7799189 | 0.01192107 | 0.7799133 | 0.01029276
[13 empty] | 50436 | 0.7821753 | 0.7792293 | 0.0001520109 | 0.7799189 | 0.01192107 | 0.7799133 | 0.01029276
[13 empty] | 50441 | 0.7821753 | 0.7792293 | 0.0001520109 | 0.7799189 | 0.01192107 | 0.7799133 | 0.01029276
[13 empty] | 50446 | 0.7784506 | 0.7792293 | 0.0001520109 | 0.7799189 | 0.01192107 | 0.7799133 | 0.01029276
[13 empty] | 50451 | 0.7784506 | 0.7792293 | 0.0001520109 | 0.7799189 | 0.01192107 | 0.7799133 | 0.01029276
[13 empty] | 50456 | 0.7784506 | 0.7792293 | 0.0001520109 | 0.7799189 | 0.01192107 | 0.7799133 | 0.01029276
[13 empty] | 50461 | 0.7821753 | 0.7792293 | 0.0001520109 | 0.7799189 | 0.01192107 | 0.7799133 | 0.01029276
[13 empty] | 50466 | 0.7821753 | 0.7792293 | 0.0001520109 | 0.7799189 | 0.01192107 | 0.7799133 | 0.01029276
[13 empty] | 50471 | 0.7821753 | 0.7792293 | 0.0001520109 | 0.7799189 | 0.01192107 | 0.7799133 | 0.01029276
[13 empty] | 50476 | 0.7821753 | 0.7792293 | 0.0001520109 | 0.7799189 | 0.01192107 | 0.7799133 | 0.01029276
[13 empty] | 50481 | 0.7821753 | 0.7792293 | 0.0001520109 | 0.7799189 | 0.01192107 | 0.7799133 | 0.01029276
[13 empty] | 50486 | 0.7784506 | 0.7792293 | 0.0001520109 | 0.7799189 | 0.01192107 | 0.7799133 | 0.01029276
[13 empty] | 50491 | 0.7821753 | 0.7792293 | 0.0001520109 | 0.7799189 | 0.01192107 | 0.7799133 | 0.01029276
[13 empty] | 50496 | 0.7821753 | 0.7792293 | 0.0001520109 | 0.7799189 | 0.01192107 | 0.7799133 | 0.01029276
[13 empty] | 50501 | 0.7784506 | 0.7792293 | 0.0001520109 | 0.7799189 | 0.01192107 | 0.7799133 | 0.01029276
[13 empty] | 50506 | 0.7821753 | 0.7792293 | 0.0001520109 | 0.7799189 | 0.01192107 | 0.7799133 | 0.01029276
[13 empty] | 50511 | 0.7821753 | 0.7792293 | 0.0001520109 | 0.7799189 | 0.01192107 | 0.7799133 | 0.01029276
[13 empty] | 50516 | 0.7784506 | 0.7792293 | 0.0001520109 | 0.7799189 | 0.01192107 | 0.7799133 | 0.01029276
[13 empty] | 50521 | 0.7821753 | 0.7792293 | 0.0001520109 | 0.7799189 | 0.01192107 | 0.7799133 | 0.01029276
[13 empty] | 50526 | 0.7858999 | 0.7792293 | 0.0001520109 | 0.7799189 | 0.01192107 | 0.7799133 | 0.01029276
[13 empty] | 50531 | 0.7784506 | 0.7792293 | 0.0001520109 | 0.7799189 | 0.01192107 | 0.7799133 | 0.01029276
[13 empty] | 50536 | 0.774726 | 0.7792293 | 0.0001520109 | 0.7799189 | 0.01192107 | 0.7799133 | 0.01029276
[13 empty] | 50541 | 0.7821753 | 0.7792293 | 0.0001520109 | 0.7799189 | 0.01192107 | 0.7799133 | 0.01029276
[13 empty] | 50546 | 0.7821753 | 0.7792293 | 0.0001520109 | 0.7799189 | 0.01192107 | 0.7799133 | 0.01029276
[13 empty] | 50551 | 0.774726 | 0.7792293 | 0.0001520109 | 0.7799189 | 0.01192107 | 0.7799133 | 0.01029276
[13 empty] | 50556 | 0.7710014 | 0.7792293 | 0.0001520109 | 0.7799189 | 0.01192107 | 0.7799133 | 0.01029276
[13 empty] | 50561 | 0.7858999 | 0.7792293 | 0.0001520109 | 0.7799189 | 0.01192107 | 0.7799133 | 0.01029276
[13 empty] | 50566 | 0.7858999 | 0.7792293 | 0.0001520109 | 0.7799189 | 0.01192107 | 0.7799133 | 0.01029276
[13 empty] | 50571 | 0.7784506 | 0.7792293 | 0.0001520109 | 0.7799189 | 0.01192107 | 0.7799133 | 0.01029276
[13 empty] | 50576 | 0.7821753 | 0.7792293 | 0.0001520109 | 0.7799189 | 0.01192107 | 0.7799133 | 0.01029276
[13 empty] | 50581 | 0.7821753 | 0.7792293 | 0.0001520109 | 0.7799189 | 0.01192107 | 0.7799133 | 0.01029276
[13 empty] | 50586 | 0.7821753 | 0.7792293 | 0.0001520109 | 0.7799189 | 0.01192107 | 0.7799133 | 0.01029276
[13 empty] | 50591 | 0.7784506 | 0.7792293 | 0.0001520109 | 0.7799189 | 0.01192107 | 0.7799133 | 0.01029276
[13 empty] | 50596 | 0.7821753 | 0.7792293 | 0.0001520109 | 0.7799189 | 0.01192107 | 0.7799133 | 0.01029276
[13 empty] | 50601 | 0.7821753 | 0.7792293 | 0.0001520109 | 0.7799189 | 0.01192107 | 0.7799133 | 0.01029276
[13 empty] | 50606 | 0.7821753 | 0.7792293 | 0.0001520109 | 0.7799189 | 0.01192107 | 0.7799133 | 0.01029276
[13 empty] | 50611 | 0.7784506 | 0.7792293 | 0.0001520109 | 0.7799189 | 0.01192107 | 0.7799133 | 0.01029276
[13 empty] | 50616 | 0.7821753 | 0.7792293 | 0.0001520109 | 0.7799189 | 0.01192107 | 0.7799133 | 0.01029276
[13 empty] | 50621 | 0.7858999 | 0.7792293 | 0.0001520109 | 0.7799189 | 0.01192107 | 0.7799133 | 0.01029276
[13 empty] | 50626 | 0.7821753 | 0.7792293 | 0.0001520109 | 0.7799189 | 0.01192107 | 0.7799133 | 0.01029276
[13 empty] | 50631 | 0.7821753 | 0.7792293 | 0.0001520109 | 0.7799189 | 0.01192107 | 0.7799133 | 0.01029276
[13 empty] | 50636 | 0.7821753 | 0.7792293 | 0.0001520109 | 0.7799189 | 0.01192107 | 0.7799133 | 0.01029276
[13 empty] | 50641 | 0.7821753 | 0.7792293 | 0.0001520109 | 0.7799189 | 0.01192107 | 0.7799133 | 0.01029276
[13 empty] | 50646 | 0.7821753 | 0.7792293 | 0.0001520109 | 0.7799189 | 0.01192107 | 0.7799133 | 0.01029276
[13 empty] | 50651 | 0.7821753 | 0.7792293 | 0.0001520109 | 0.7799189 | 0.01192107 | 0.7799133 | 0.01029276
[13 empty] | 50656 | 0.7821753 | 0.7792293 | 0.0001520109 | 0.7799189 | 0.01192107 | 0.7799133 | 0.01029276
[13 empty] | 50661 | 0.7784506 | 0.7792293 | 0.0001520109 | 0.7799189 | 0.01192107 | 0.7799133 | 0.01029276
[13 empty] | 50666 | 0.7821753 | 0.7792293 | 0.0001520109 | 0.7799189 | 0.01192107 | 0.7799133 | 0.01029276
[13 empty] | 50671 | 0.7821753 | 0.7792293 | 0.0001520109 | 0.7799189 | 0.01192107 | 0.7799133 | 0.01029276
[13 empty] | 50676 | 0.7821753 | 0.7792293 | 0.0001520109 | 0.7799189 | 0.01192107 | 0.7799133 | 0.01029276
[13 empty] | 50681 | 0.7821753 | 0.7792293 | 0.0001520109 | 0.7799189 | 0.01192107 | 0.7799133 | 0.01029276
[13 empty] | 50686 | 0.7784506 | 0.7792293 | 0.0001520109 | 0.7799189 | 0.01192107 | 0.7799133 | 0.01029276
[13 empty] | 50691 | 0.7821753 | 0.7792293 | 0.0001520109 | 0.7799189 | 0.01192107 | 0.7799133 | 0.01029276
[13 empty] | 50696 | 0.7784506 | 0.7792293 | 0.0001520109 | 0.7799189 | 0.01192107 | 0.7799133 | 0.01029276
[13 empty] | 50701 | 0.7821753 | 0.7792293 | 0.0001520109 | 0.7799189 | 0.01192107 | 0.7799133 | 0.01029276
[13 empty] | 50706 | 0.7821753 | 0.7792293 | 0.0001520109 | 0.7799189 | 0.01192107 | 0.7799133 | 0.01029276
[13 empty] | 50711 | 0.7784506 | 0.7792293 | 0.0001520109 | 0.7799189 | 0.01192107 | 0.7799133 | 0.01029276
[13 empty] | 50716 | 0.7821753 | 0.7792293 | 0.0001520109 | 0.7799189 | 0.01192107 | 0.7799133 | 0.01029276
[13 empty] | 50721 | 0.774726 | 0.7792293 | 0.0001520109 | 0.7799189 | 0.01192107 | 0.7799133 | 0.01029276
[13 empty] | 50726 | 0.7784506 | 0.7792293 | 0.0001520109 | 0.7799189 | 0.01192107 | 0.7799133 | 0.01029276
[13 empty] | 50731 | 0.7821753 | 0.7792293 | 0.0001520109 | 0.7799189 | 0.01192107 | 0.7799133 | 0.01029276
[13 empty] | 50736 | 0.7858999 | 0.7792293 | 0.0001520109 | 0.7799189 | 0.01192107 | 0.7799133 | 0.01029276
[13 empty] | 50741 | 0.7821753 | 0.7792293 | 0.0001520109 | 0.7799189 | 0.01192107 | 0.7799133 | 0.01029276
[13 empty] | 50746 | 0.7784506 | 0.7792293 | 0.0001520109 | 0.7799189 | 0.01192107 | 0.7799133 | 0.01029276
[13 empty] | 50751 | 0.7784506 | 0.7792293 | 0.0001520109 | 0.7799189 | 0.01192107 | 0.7799133 | 0.01029276
[13 empty] | 50756 | 0.7858999 | 0.7792293 | 0.0001520109 | 0.7799189 | 0.01192107 | 0.7799133 | 0.01029276
[13 empty] | 50761 | 0.7784506 | 0.7792293 | 0.0001520109 | 0.7799189 | 0.01192107 | 0.7799133 | 0.01029276
[13 empty] | 50766 | 0.7821753 | 0.7792293 | 0.0001520109 | 0.7799189 | 0.01192107 | 0.7799133 | 0.01029276
[13 empty] | 50771 | 0.7821753 | 0.7792293 | 0.0001520109 | 0.7799189 | 0.01192107 | 0.7799133 | 0.01029276
[13 empty] | 50776 | 0.7821753 | 0.7792293 | 0.0001520109 | 0.7799189 | 0.01192107 | 0.7799133 | 0.01029276
[13 empty] | 50781 | 0.7858999 | 0.7792293 | 0.0001520109 | 0.7799189 | 0.01192107 | 0.7799133 | 0.01029276
[13 empty] | 50786 | 0.774726 | 0.7792293 | 0.0001520109 | 0.7799189 | 0.01192107 | 0.7799133 | 0.01029276
[13 empty] | 50791 | 0.7784506 | 0.7792293 | 0.0001520109 | 0.7799189 | 0.01192107 | 0.7799133 | 0.01029276
[13 empty] | 50796 | 0.774726 | 0.7792293 | 0.0001520109 | 0.7799189 | 0.01192107 | 0.7799133 | 0.01029276
[13 empty] | 50801 | 0.7821753 | 0.7792293 | 0.0001520109 | 0.7799189 | 0.01192107 | 0.7799133 | 0.01029276
[13 empty] | 50806 | 0.7821753 | 0.7792293 | 0.0001520109 | 0.7799189 | 0.01192107 | 0.7799133 | 0.01029276
[13 empty] | 50811 | 0.7858999 | 0.7792293 | 0.0001520109 | 0.7799189 | 0.01192107 | 0.7799133 | 0.01029276
[13 empty] | 50816 | 0.7858999 | 0.7792293 | 0.0001520109 | 0.7799189 | 0.01192107 | 0.7799133 | 0.01029276
[13 empty] | 50821 | 0.7821753 | 0.7792293 | 0.0001520109 | 0.7799189 | 0.01192107 | 0.7799133 | 0.01029276
[13 empty] | 50826 | 0.7821753 | 0.7792293 | 0.0001520109 | 0.7799189 | 0.01192107 | 0.7799133 | 0.01029276
[13 empty] | 50831 | 0.7821753 | 0.7792293 | 0.0001520109 | 0.7799189 | 0.01192107 | 0.7799133 | 0.01029276
[13 empty] | 50836 | 0.7784506 | 0.7792293 | 0.0001520109 | 0.7799189 | 0.01192107 | 0.7799133 | 0.01029276
[13 empty] | 50841 | 0.7784506 | 0.7792293 | 0.0001520109 | 0.7799189 | 0.01192107 | 0.7799133 | 0.01029276
[13 empty] | 50846 | 0.7821753 | 0.7792293 | 0.0001520109 | 0.7799189 | 0.01192107 | 0.7799133 | 0.01029276
[13 empty] | 50851 | 0.7784506 | 0.7792293 | 0.0001520109 | 0.7799189 | 0.01192107 | 0.7799133 | 0.01029276
[13 empty] | 50856 | 0.7821753 | 0.7792293 | 0.0001520109 | 0.7799189 | 0.01192107 | 0.7799133 | 0.01029276
[13 empty] | 50861 | 0.7784506 | 0.7792293 | 0.0001520109 | 0.7799189 | 0.01192107 | 0.7799133 | 0.01029276
[13 empty] | 50866 | 0.7784506 | 0.7792293 | 0.0001520109 | 0.7799189 | 0.01192107 | 0.7799133 | 0.01029276
[13 empty] | 50871 | 0.7821753 | 0.7792293 | 0.0001520109 | 0.7799189 | 0.01192107 | 0.7799133 | 0.01029276
[13 empty] | 50876 | 0.7821753 | 0.7792293 | 0.0001520109 | 0.7799189 | 0.01192107 | 0.7799133 | 0.01029276
[13 empty] | 50881 | 0.7858999 | 0.7792293 | 0.0001520109 | 0.7799189 | 0.01192107 | 0.7799133 | 0.01029276
[13 empty] | 50886 | 0.7784506 | 0.7792293 | 0.0001520109 | 0.7799189 | 0.01192107 | 0.7799133 | 0.01029276
[13 empty] | 50891 | 0.7784506 | 0.7792293 | 0.0001520109 | 0.7799189 | 0.01192107 | 0.7799133 | 0.01029276
[13 empty] | 50896 | 0.7784506 | 0.7792293 | 0.0001520109 | 0.7799189 | 0.01192107 | 0.7799133 | 0.01029276
[13 empty] | 50901 | 0.7858999 | 0.7792293 | 0.0001520109 | 0.7799189 | 0.01192107 | 0.7799133 | 0.01029276
[13 empty] | 50906 | 0.7784506 | 0.7792293 | 0.0001520109 | 0.7799189 | 0.01192107 | 0.7799133 | 0.01029276
[13 empty] | 50911 | 0.7858999 | 0.7792293 | 0.0001520109 | 0.7799189 | 0.01192107 | 0.7799133 | 0.01029276
[13 empty] | 50916 | 0.7784506 | 0.7792293 | 0.0001520109 | 0.7799189 | 0.01192107 | 0.7799133 | 0.01029276
[13 empty] | 50921 | 0.7784506 | 0.7792293 | 0.0001520109 | 0.7799189 | 0.01192107 | 0.7799133 | 0.01029276
[13 empty] | 50926 | 0.7821753 | 0.7792293 | 0.0001520109 | 0.7799189 | 0.01192107 | 0.7799133 | 0.01029276
[13 empty] | 50931 | 0.7821753 | 0.7792293 | 0.0001520109 | 0.7799189 | 0.01192107 | 0.7799133 | 0.01029276
[13 empty] | 50936 | 0.7784506 | 0.7792293 | 0.0001520109 | 0.7799189 | 0.01192107 | 0.7799133 | 0.01029276
[13 empty] | 50941 | 0.7858999 | 0.7792293 | 0.0001520109 | 0.7799189 | 0.01192107 | 0.7799133 | 0.01029276
[13 empty] | 50946 | 0.7821753 | 0.7792293 | 0.0001520109 | 0.7799189 | 0.01192107 | 0.7799133 | 0.01029276
[13 empty] | 50951 | 0.7784506 | 0.7792293 | 0.0001520109 | 0.7799189 | 0.01192107 | 0.7799133 | 0.01029276
[13 empty] | 50956 | 0.7858999 | 0.7792293 | 0.0001520109 | 0.7799189 | 0.01192107 | 0.7799133 | 0.01029276
[13 empty] | 50961 | 0.7821753 | 0.7792293 | 0.0001520109 | 0.7799189 | 0.01192107 | 0.7799133 | 0.01029276
[13 empty] | 50966 | 0.7784506 | 0.7792293 | 0.0001520109 | 0.7799189 | 0.01192107 | 0.7799133 | 0.01029276
[13 empty] | 50971 | 0.7821753 | 0.7792293 | 0.0001520109 | 0.7799189 | 0.01192107 | 0.7799133 | 0.01029276
[13 empty] | 50976 | 0.7784506 | 0.7792293 | 0.0001520109 | 0.7799189 | 0.01192107 | 0.7799133 | 0.01029276
[13 empty] | 50981 | 0.7858999 | 0.7792293 | 0.0001520109 | 0.7799189 | 0.01192107 | 0.7799133 | 0.01029276
[13 empty] | 50986 | 0.7821753 | 0.7792293 | 0.0001520109 | 0.7799189 | 0.01192107 | 0.7799133 | 0.01029276
[13 empty] | 50991 | 0.774726 | 0.7792293 | 0.0001520109 | 0.7799189 | 0.01192107 | 0.7799133 | 0.01029276
[13 empty] | 50996 | 0.7858999 | 0.7792293 | 0.0001520109 | 0.7799189 | 0.01192107 | 0.7799133 | 0.01029276
[13 empty] | 51001 | 0.7821753 | 0.7792293 | 0.0001520109 | 0.7799189 | 0.01192107 | 0.7799133 | 0.01029276
[13 empty] | 51006 | 0.7821753 | 0.7792293 | 0.0001520109 | 0.7799189 | 0.01192107 | 0.7799133 | 0.01029276
[13 empty] | 51011 | 0.7784506 | 0.7792293 | 0.0001520109 | 0.7799189 | 0.01192107 | 0.7799133 | 0.01029276
[13 empty] | 51016 | 0.774726 | 0.7792293 | 0.0001520109 | 0.7799189 | 0.01192107 | 0.7799133 | 0.01029276
[13 empty] | 51021 | 0.7784506 | 0.7792293 | 0.0001520109 | 0.7799189 | 0.01192107 | 0.7799133 | 0.01029276
[13 empty] | 51026 | 0.7784506 | 0.7792293 | 0.0001520109 | 0.7799189 | 0.01192107 | 0.7799133 | 0.01029276
[13 empty] | 51031 | 0.7858999 | 0.7792293 | 0.0001520109 | 0.7799189 | 0.01192107 | 0.7799133 | 0.01029276
[13 empty] | 51036 | 0.7858999 | 0.7792293 | 0.0001520109 | 0.7799189 | 0.01192107 | 0.7799133 | 0.01029276
[13 empty] | 51041 | 0.7821753 | 0.7792293 | 0.0001520109 | 0.7799189 | 0.01192107 | 0.7799133 | 0.01029276
[13 empty] | 51046 | 0.7858999 | 0.7792293 | 0.0001520109 | 0.7799189 | 0.01192107 | 0.7799133 | 0.01029276
[13 empty] | 51051 | 0.7784506 | 0.7792293 | 0.0001520109 | 0.7799189 | 0.01192107 | 0.7799133 | 0.01029276
[13 empty] | 51056 | 0.7784506 | 0.7792293 | 0.0001520109 | 0.7799189 | 0.01192107 | 0.7799133 | 0.01029276
[13 empty] | 51061 | 0.7858999 | 0.7792293 | 0.0001520109 | 0.7799189 | 0.01192107 | 0.7799133 | 0.01029276
[13 empty] | 51066 | 0.7821753 | 0.7792293 | 0.0001520109 | 0.7799189 | 0.01192107 | 0.7799133 | 0.01029276
[13 empty] | 51071 | 0.7858999 | 0.7792293 | 0.0001520109 | 0.7799189 | 0.01192107 | 0.7799133 | 0.01029276
[13 empty] | 51076 | 0.7821753 | 0.7792293 | 0.0001520109 | 0.7799189 | 0.01192107 | 0.7799133 | 0.01029276
[13 empty] | 51081 | 0.7858999 | 0.7792293 | 0.0001520109 | 0.7799189 | 0.01192107 | 0.7799133 | 0.01029276
[13 empty] | 51086 | 0.7821753 | 0.7792293 | 0.0001520109 | 0.7799189 | 0.01192107 | 0.7799133 | 0.01029276
[13 empty] | 51091 | 0.7821753 | 0.7792293 | 0.0001520109 | 0.7799189 | 0.01192107 | 0.7799133 | 0.01029276
[13 empty] | 51096 | 0.7784506 | 0.7792293 | 0.0001520109 | 0.7799189 | 0.01192107 | 0.7799133 | 0.01029276
[13 empty] | 51101 | 0.7858999 | 0.7792293 | 0.0001520109 | 0.7799189 | 0.01192107 | 0.7799133 | 0.01029276
[13 empty] | 51106 | 0.7821753 | 0.7792293 | 0.0001520109 | 0.7799189 | 0.01192107 | 0.7799133 | 0.01029276
[13 empty] | 51111 | 0.7784506 | 0.7792293 | 0.0001520109 | 0.7799189 | 0.01192107 | 0.7799133 | 0.01029276
[13 empty] | 51116 | 0.7858999 | 0.7792293 | 0.0001520109 | 0.7799189 | 0.01192107 | 0.7799133 | 0.01029276
[13 empty] | 51121 | 0.7858999 | 0.7792293 | 0.0001520109 | 0.7799189 | 0.01192107 | 0.7799133 | 0.01029276
[13 empty] | 51126 | 0.7821753 | 0.7792293 | 0.0001520109 | 0.7799189 | 0.01192107 | 0.7799133 | 0.01029276
[13 empty] | 51131 | 0.7821753 | 0.7792293 | 0.0001520109 | 0.7799189 | 0.01192107 | 0.7799133 | 0.01029276
[13 empty] | 51136 | 0.7858999 | 0.7792293 | 0.0001520109 | 0.7799189 | 0.01192107 | 0.7799133 | 0.01029276
[13 empty] | 51141 | 0.7821753 | 0.7792293 | 0.0001520109 | 0.7799189 | 0.01192107 | 0.7799133 | 0.01029276
[13 empty] | 51146 | 0.7784506 | 0.7792293 | 0.0001520109 | 0.7799189 | 0.01192107 | 0.7799133 | 0.01029276
[13 empty] | 51151 | 0.7784506 | 0.7792293 | 0.0001520109 | 0.7799189 | 0.01192107 | 0.7799133 | 0.01029276
[13 empty] | 51156 | 0.7821753 | 0.7792293 | 0.0001520109 | 0.7799189 | 0.01192107 | 0.7799133 | 0.01029276
[13 empty] | 51161 | 0.7858999 | 0.7792293 | 0.0001520109 | 0.7799189 | 0.01192107 | 0.7799133 | 0.01029276
[13 empty] | 51166 | 0.7821753 | 0.7792293 | 0.0001520109 | 0.7799189 | 0.01192107 | 0.7799133 | 0.01029276
[13 empty] | 51171 | 0.7821753 | 0.7792293 | 0.0001520109 | 0.7799189 | 0.01192107 | 0.7799133 | 0.01029276
[13 empty] | 51176 | 0.7821753 | 0.7792293 | 0.0001520109 | 0.7799189 | 0.01192107 | 0.7799133 | 0.01029276
[13 empty] | 51181 | 0.7858999 | 0.7792293 | 0.0001520109 | 0.7799189 | 0.01192107 | 0.7799133 | 0.01029276
[13 empty] | 51186 | 0.7821753 | 0.7792293 | 0.0001520109 | 0.7799189 | 0.01192107 | 0.7799133 | 0.01029276
[13 empty] | 51191 | 0.7821753 | 0.7792293 | 0.0001520109 | 0.7799189 | 0.01192107 | 0.7799133 | 0.01029276
[13 empty] | 51196 | 0.7821753 | 0.7792293 | 0.0001520109 | 0.7799189 | 0.01192107 | 0.7799133 | 0.01029276
[13 empty] | 51201 | 0.7858999 | 0.7792293 | 0.0001520109 | 0.7799189 | 0.01192107 | 0.7799133 | 0.01029276
[13 empty] | 51206 | 0.7858999 | 0.7792293 | 0.0001520109 | 0.7799189 | 0.01192107 | 0.7799133 | 0.01029276
[13 empty] | 51211 | 0.7821753 | 0.7792293 | 0.0001520109 | 0.7799189 | 0.01192107 | 0.7799133 | 0.01029276
[13 empty] | 51216 | 0.7858999 | 0.7792293 | 0.0001520109 | 0.7799189 | 0.01192107 | 0.7799133 | 0.01029276
[13 empty] | 51221 | 0.7896246 | 0.7792293 | 0.0001520109 | 0.7799189 | 0.01192107 | 0.7799133 | 0.01029276
[13 empty] | 51226 | 0.7858999 | 0.7792293 | 0.0001520109 | 0.7799189 | 0.01192107 | 0.7799133 | 0.01029276
[13 empty] | 51231 | 0.7784506 | 0.7792293 | 0.0001520109 | 0.7799189 | 0.01192107 | 0.7799133 | 0.01029276
[13 empty] | 51236 | 0.7821753 | 0.7792293 | 0.0001520109 | 0.7799189 | 0.01192107 | 0.7799133 | 0.01029276
[13 empty] | 51241 | 0.7858999 | 0.7792293 | 0.0001520109 | 0.7799189 | 0.01192107 | 0.7799133 | 0.01029276
[13 empty] | 51246 | 0.7858999 | 0.7792293 | 0.0001520109 | 0.7799189 | 0.01192107 | 0.7799133 | 0.01029276
[13 empty] | 51251 | 0.7821753 | 0.7792293 | 0.0001520109 | 0.7799189 | 0.01192107 | 0.7799133 | 0.01029276
[13 empty] | 51256 | 0.774726 | 0.7792293 | 0.0001520109 | 0.7799189 | 0.01192107 | 0.7799133 | 0.01029276
[13 empty] | 51261 | 0.7896246 | 0.7792293 | 0.0001520109 | 0.7799189 | 0.01192107 | 0.7799133 | 0.01029276
[13 empty] | 51266 | 0.7821753 | 0.7792293 | 0.0001520109 | 0.7799189 | 0.01192107 | 0.7799133 | 0.01029276
[13 empty] | 51271 | 0.7784506 | 0.7792293 | 0.0001520109 | 0.7799189 | 0.01192107 | 0.7799133 | 0.01029276
[13 empty] | 51276 | 0.7784506 | 0.7792293 | 0.0001520109 | 0.7799189 | 0.01192107 | 0.7799133 | 0.01029276
[13 empty] | 51281 | 0.7821753 | 0.7792293 | 0.0001520109 | 0.7799189 | 0.01192107 | 0.7799133 | 0.01029276
[13 empty] | 51286 | 0.7858999 | 0.7792293 | 0.0001520109 | 0.7799189 | 0.01192107 | 0.7799133 | 0.01029276
[13 empty] | 51291 | 0.7858999 | 0.7792293 | 0.0001520109 | 0.7799189 | 0.01192107 | 0.7799133 | 0.01029276
[13 empty] | 51296 | 0.7784506 | 0.7792293 | 0.0001520109 | 0.7799189 | 0.01192107 | 0.7799133 | 0.01029276
[13 empty] | 51301 | 0.7821753 | 0.7792293 | 0.0001520109 | 0.7799189 | 0.01192107 | 0.7799133 | 0.01029276
[13 empty] | 51306 | 0.7858999 | 0.7792293 | 0.0001520109 | 0.7799189 | 0.01192107 | 0.7799133 | 0.01029276
[13 empty] | 51311 | 0.7821753 | 0.7792293 | 0.0001520109 | 0.7799189 | 0.01192107 | 0.7799133 | 0.01029276
[13 empty] | 51316 | 0.7858999 | 0.7792293 | 0.0001520109 | 0.7799189 | 0.01192107 | 0.7799133 | 0.01029276
[13 empty] | 51321 | 0.7858999 | 0.7792293 | 0.0001520109 | 0.7799189 | 0.01192107 | 0.7799133 | 0.01029276
[13 empty] | 51326 | 0.7821753 | 0.7792293 | 0.0001520109 | 0.7799189 | 0.01192107 | 0.7799133 | 0.01029276
[13 empty] | 51331 | 0.7821753 | 0.7792293 | 0.0001520109 | 0.7799189 | 0.01192107 | 0.7799133 | 0.01029276
[13 empty] | 51336 | 0.7858999 | 0.7792293 | 0.0001520109 | 0.7799189 | 0.01192107 | 0.7799133 | 0.01029276
[13 empty] | 51341 | 0.7858999 | 0.7792293 | 0.0001520109 | 0.7799189 | 0.01192107 | 0.7799133 | 0.01029276
[13 empty] | 51346 | 0.7896246 | 0.7792293 | 0.0001520109 | 0.7799189 | 0.01192107 | 0.7799133 | 0.01029276
[13 empty] | 51351 | 0.7784506 | 0.7792293 | 0.0001520109 | 0.7799189 | 0.01192107 | 0.7799133 | 0.01029276
[13 empty] | 51356 | 0.7858999 | 0.7792293 | 0.0001520109 | 0.7799189 | 0.01192107 | 0.7799133 | 0.01029276
[13 empty] | 51361 | 0.7821753 | 0.7792293 | 0.0001520109 | 0.7799189 | 0.01192107 | 0.7799133 | 0.01029276
[13 empty] | 51366 | 0.7821753 | 0.7792293 | 0.0001520109 | 0.7799189 | 0.01192107 | 0.7799133 | 0.01029276
[13 empty] | 51371 | 0.7858999 | 0.7792293 | 0.0001520109 | 0.7799189 | 0.01192107 | 0.7799133 | 0.01029276
[13 empty] | 51376 | 0.7858999 | 0.7792293 | 0.0001520109 | 0.7799189 | 0.01192107 | 0.7799133 | 0.01029276
[13 empty] | 51381 | 0.7858999 | 0.7792293 | 0.0001520109 | 0.7799189 | 0.01192107 | 0.7799133 | 0.01029276
[13 empty] | 51386 | 0.7858999 | 0.7792293 | 0.0001520109 | 0.7799189 | 0.01192107 | 0.7799133 | 0.01029276
[13 empty] | 51391 | 0.7821753 | 0.7792293 | 0.0001520109 | 0.7799189 | 0.01192107 | 0.7799133 | 0.01029276
[13 empty] | 51396 | 0.7858999 | 0.7792293 | 0.0001520109 | 0.7799189 | 0.01192107 | 0.7799133 | 0.01029276
[13 empty] | 51401 | 0.7821753 | 0.7792293 | 0.0001520109 | 0.7799189 | 0.01192107 | 0.7799133 | 0.01029276
[13 empty] | 51406 | 0.7858999 | 0.7792293 | 0.0001520109 | 0.7799189 | 0.01192107 | 0.7799133 | 0.01029276
[13 empty] | 51411 | 0.7821753 | 0.7792293 | 0.0001520109 | 0.7799189 | 0.01192107 | 0.7799133 | 0.01029276
[13 empty] | 51416 | 0.7821753 | 0.7792293 | 0.0001520109 | 0.7799189 | 0.01192107 | 0.7799133 | 0.01029276
[13 empty] | 51421 | 0.7858999 | 0.7792293 | 0.0001520109 | 0.7799189 | 0.01192107 | 0.7799133 | 0.01029276
[13 empty] | 51426 | 0.7858999 | 0.7792293 | 0.0001520109 | 0.7799189 | 0.01192107 | 0.7799133 | 0.01029276
[13 empty] | 51431 | 0.7858999 | 0.7792293 | 0.0001520109 | 0.7799189 | 0.01192107 | 0.7799133 | 0.01029276
[13 empty] | 51436 | 0.7821753 | 0.7792293 | 0.0001520109 | 0.7799189 | 0.01192107 | 0.7799133 | 0.01029276
[13 empty] | 51441 | 0.7784506 | 0.7792293 | 0.0001520109 | 0.7799189 | 0.01192107 | 0.7799133 | 0.01029276
[13 empty] | 51446 | 0.7858999 | 0.7792293 | 0.0001520109 | 0.7799189 | 0.01192107 | 0.7799133 | 0.01029276
[13 empty] | 51451 | 0.7858999 | 0.7792293 | 0.0001520109 | 0.7799189 | 0.01192107 | 0.7799133 | 0.01029276
[13 empty] | 51456 | 0.7821753 | 0.7792293 | 0.0001520109 | 0.7799189 | 0.01192107 | 0.7799133 | 0.01029276
[13 empty] | 51461 | 0.7858999 | 0.7792293 | 0.0001520109 | 0.7799189 | 0.01192107 | 0.7799133 | 0.01029276
[13 empty] | 51466 | 0.7821753 | 0.7792293 | 0.0001520109 | 0.7799189 | 0.01192107 | 0.7799133 | 0.01029276
[13 empty] | 51471 | 0.7821753 | 0.7792293 | 0.0001520109 | 0.7799189 | 0.01192107 | 0.7799133 | 0.01029276
[13 empty] | 51476 | 0.7821753 | 0.7792293 | 0.0001520109 | 0.7799189 | 0.01192107 | 0.7799133 | 0.01029276
[13 empty] | 51481 | 0.7858999 | 0.7792293 | 0.0001520109 | 0.7799189 | 0.01192107 | 0.7799133 | 0.01029276
[13 empty] | 51486 | 0.7858999 | 0.7792293 | 0.0001520109 | 0.7799189 | 0.01192107 | 0.7799133 | 0.01029276
[13 empty] | 51491 | 0.7858999 | 0.7792293 | 0.0001520109 | 0.7799189 | 0.01192107 | 0.7799133 | 0.01029276
[13 empty] | 51496 | 0.7821753 | 0.7792293 | 0.0001520109 | 0.7799189 | 0.01192107 | 0.7799133 | 0.01029276
[13 empty] | 51501 | 0.7858999 | 0.7792293 | 0.0001520109 | 0.7799189 | 0.01192107 | 0.7799133 | 0.01029276
[13 empty] | 51506 | 0.7858999 | 0.7792293 | 0.0001520109 | 0.7799189 | 0.01192107 | 0.7799133 | 0.01029276
[13 empty] | 51511 | 0.7858999 | 0.7792293 | 0.0001520109 | 0.7799189 | 0.01192107 | 0.7799133 | 0.01029276
[13 empty] | 51516 | 0.7821753 | 0.7792293 | 0.0001520109 | 0.7799189 | 0.01192107 | 0.7799133 | 0.01029276
[13 empty] | 51521 | 0.7821753 | 0.7792293 | 0.0001520109 | 0.7799189 | 0.01192107 | 0.7799133 | 0.01029276
[13 empty] | 51526 | 0.7858999 | 0.7792293 | 0.0001520109 | 0.7799189 | 0.01192107 | 0.7799133 | 0.01029276
[13 empty] | 51531 | 0.7821753 | 0.7792293 | 0.0001520109 | 0.7799189 | 0.01192107 | 0.7799133 | 0.01029276
[13 empty] | 51536 | 0.7858999 | 0.7792293 | 0.0001520109 | 0.7799189 | 0.01192107 | 0.7799133 | 0.01029276
[13 empty] | 51541 | 0.7858999 | 0.7792293 | 0.0001520109 | 0.7799189 | 0.01192107 | 0.7799133 | 0.01029276
[13 empty] | 51546 | 0.7858999 | 0.7792293 | 0.0001520109 | 0.7799189 | 0.01192107 | 0.7799133 | 0.01029276
[13 empty] | 51551 | 0.7821753 | 0.7792293 | 0.0001520109 | 0.7799189 | 0.01192107 | 0.7799133 | 0.01029276
[13 empty] | 51556 | 0.7821753 | 0.7792293 | 0.0001520109 | 0.7799189 | 0.01192107 | 0.7799133 | 0.01029276
[13 empty] | 51561 | 0.7858999 | 0.7792293 | 0.0001520109 | 0.7799189 | 0.01192107 | 0.7799133 | 0.01029276
[13 empty] | 51566 | 0.7821753 | 0.7792293 | 0.0001520109 | 0.7799189 | 0.01192107 | 0.7799133 | 0.01029276
[13 empty] | 51571 | 0.7821753 | 0.7792293 | 0.0001520109 | 0.7799189 | 0.01192107 | 0.7799133 | 0.01029276
[13 empty] | 51576 | 0.7896246 | 0.7792293 | 0.0001520109 | 0.7799189 | 0.01192107 | 0.7799133 | 0.01029276
[13 empty] | 51581 | 0.7858999 | 0.7792293 | 0.0001520109 | 0.7799189 | 0.01192107 | 0.7799133 | 0.01029276
[13 empty] | 51586 | 0.7858999 | 0.7792293 | 0.0001520109 | 0.7799189 | 0.01192107 | 0.7799133 | 0.01029276
[13 empty] | 51591 | 0.7858999 | 0.7792293 | 0.0001520109 | 0.7799189 | 0.01192107 | 0.7799133 | 0.01029276
[13 empty] | 51596 | 0.7821753 | 0.7792293 | 0.0001520109 | 0.7799189 | 0.01192107 | 0.7799133 | 0.01029276
[13 empty] | 51601 | 0.7858999 | 0.7792293 | 0.0001520109 | 0.7799189 | 0.01192107 | 0.7799133 | 0.01029276
[13 empty] | 51606 | 0.7858999 | 0.7792293 | 0.0001520109 | 0.7799189 | 0.01192107 | 0.7799133 | 0.01029276
[13 empty] | 51611 | 0.7858999 | 0.7792293 | 0.0001520109 | 0.7799189 | 0.01192107 | 0.7799133 | 0.01029276
[13 empty] | 51616 | 0.7896246 | 0.7792293 | 0.0001520109 | 0.7799189 | 0.01192107 | 0.7799133 | 0.01029276
[13 empty] | 51621 | 0.7821753 | 0.7792293 | 0.0001520109 | 0.7799189 | 0.01192107 | 0.7799133 | 0.01029276
[13 empty] | 51626 | 0.7858999 | 0.7792293 | 0.0001520109 | 0.7799189 | 0.01192107 | 0.7799133 | 0.01029276
[13 empty] | 51631 | 0.7896246 | 0.7792293 | 0.0001520109 | 0.7799189 | 0.01192107 | 0.7799133 | 0.01029276
[13 empty] | 51636 | 0.7858999 | 0.7792293 | 0.0001520109 | 0.7799189 | 0.01192107 | 0.7799133 | 0.01029276
[13 empty] | 51641 | 0.7821753 | 0.7792293 | 0.0001520109 | 0.7799189 | 0.01192107 | 0.7799133 | 0.01029276
[13 empty] | 51646 | 0.7896246 | 0.7792293 | 0.0001520109 | 0.7799189 | 0.01192107 | 0.7799133 | 0.01029276
[13 empty] | 51651 | 0.7821753 | 0.7792293 | 0.0001520109 | 0.7799189 | 0.01192107 | 0.7799133 | 0.01029276
[13 empty] | 51656 | 0.7858999 | 0.7792293 | 0.0001520109 | 0.7799189 | 0.01192107 | 0.7799133 | 0.01029276
[13 empty] | 51661 | 0.7784506 | 0.7792293 | 0.0001520109 | 0.7799189 | 0.01192107 | 0.7799133 | 0.01029276
[13 empty] | 51666 | 0.7821753 | 0.7792293 | 0.0001520109 | 0.7799189 | 0.01192107 | 0.7799133 | 0.01029276
[13 empty] | 51671 | 0.7858999 | 0.7792293 | 0.0001520109 | 0.7799189 | 0.01192107 | 0.7799133 | 0.01029276
[13 empty] | 51676 | 0.7896246 | 0.7792293 | 0.0001520109 | 0.7799189 | 0.01192107 | 0.7799133 | 0.01029276
[13 empty] | 51681 | 0.7821753 | 0.7792293 | 0.0001520109 | 0.7799189 | 0.01192107 | 0.7799133 | 0.01029276
[13 empty] | 51686 | 0.7858999 | 0.7792293 | 0.0001520109 | 0.7799189 | 0.01192107 | 0.7799133 | 0.01029276
[13 empty] | 51691 | 0.7858999 | 0.7792293 | 0.0001520109 | 0.7799189 | 0.01192107 | 0.7799133 | 0.01029276
[13 empty] | 51696 | 0.7858999 | 0.7792293 | 0.0001520109 | 0.7799189 | 0.01192107 | 0.7799133 | 0.01029276
[13 empty] | 51701 | 0.7858999 | 0.7792293 | 0.0001520109 | 0.7799189 | 0.01192107 | 0.7799133 | 0.01029276
[13 empty] | 51706 | 0.7896246 | 0.7792293 | 0.0001520109 | 0.7799189 | 0.01192107 | 0.7799133 | 0.01029276
[13 empty] | 51711 | 0.7821753 | 0.7792293 | 0.0001520109 | 0.7799189 | 0.01192107 | 0.7799133 | 0.01029276
[13 empty] | 51716 | 0.7858999 | 0.7792293 | 0.0001520109 | 0.7799189 | 0.01192107 | 0.7799133 | 0.01029276
[13 empty] | 51721 | 0.7821753 | 0.7792293 | 0.0001520109 | 0.7799189 | 0.01192107 | 0.7799133 | 0.01029276
[13 empty] | 51726 | 0.7858999 | 0.7792293 | 0.0001520109 | 0.7799189 | 0.01192107 | 0.7799133 | 0.01029276
[13 empty] | 51731 | 0.7858999 | 0.7792293 | 0.0001520109 | 0.7799189 | 0.01192107 | 0.7799133 | 0.01029276
[13 empty] | 51736 | 0.7821753 | 0.7792293 | 0.0001520109 | 0.7799189 | 0.01192107 | 0.7799133 | 0.01029276
[13 empty] | 51741 | 0.7858999 | 0.7792293 | 0.0001520109 | 0.7799189 | 0.01192107 | 0.7799133 | 0.01029276
[13 empty] | 51746 | 0.7858999 | 0.7792293 | 0.0001520109 | 0.7799189 | 0.01192107 | 0.7799133 | 0.01029276
[13 empty] | 51751 | 0.7821753 | 0.7792293 | 0.0001520109 | 0.7799189 | 0.01192107 | 0.7799133 | 0.01029276
[13 empty] | 51756 | 0.7821753 | 0.7792293 | 0.0001520109 | 0.7799189 | 0.01192107 | 0.7799133 | 0.01029276
[13 empty] | 51761 | 0.7858999 | 0.7792293 | 0.0001520109 | 0.7799189 | 0.01192107 | 0.7799133 | 0.01029276
[13 empty] | 51766 | 0.7858999 | 0.7792293 | 0.0001520109 | 0.7799189 | 0.01192107 | 0.7799133 | 0.01029276
[13 empty] | 51771 | 0.7821753 | 0.7792293 | 0.0001520109 | 0.7799189 | 0.01192107 | 0.7799133 | 0.01029276
[13 empty] | 51776 | 0.7821753 | 0.7792293 | 0.0001520109 | 0.7799189 | 0.01192107 | 0.7799133 | 0.01029276
[13 empty] | 51781 | 0.7858999 | 0.7792293 | 0.0001520109 | 0.7799189 | 0.01192107 | 0.7799133 | 0.01029276
[13 empty] | 51786 | 0.7896246 | 0.7792293 | 0.0001520109 | 0.7799189 | 0.01192107 | 0.7799133 | 0.01029276
[13 empty] | 51791 | 0.7821753 | 0.7792293 | 0.0001520109 | 0.7799189 | 0.01192107 | 0.7799133 | 0.01029276
[13 empty] | 51796 | 0.7858999 | 0.7792293 | 0.0001520109 | 0.7799189 | 0.01192107 | 0.7799133 | 0.01029276
[13 empty] | 51801 | 0.7784506 | 0.7792293 | 0.0001520109 | 0.7799189 | 0.01192107 | 0.7799133 | 0.01029276
[13 empty] | 51806 | 0.7821753 | 0.7792293 | 0.0001520109 | 0.7799189 | 0.01192107 | 0.7799133 | 0.01029276
[13 empty] | 51811 | 0.7784506 | 0.7792293 | 0.0001520109 | 0.7799189 | 0.01192107 | 0.7799133 | 0.01029276
[13 empty] | 51816 | 0.7821753 | 0.7792293 | 0.0001520109 | 0.7799189 | 0.01192107 | 0.7799133 | 0.01029276
[13 empty] | 51821 | 0.7858999 | 0.7792293 | 0.0001520109 | 0.7799189 | 0.01192107 | 0.7799133 | 0.01029276
[13 empty] | 51826 | 0.7821753 | 0.7792293 | 0.0001520109 | 0.7799189 | 0.01192107 | 0.7799133 | 0.01029276
[13 empty] | 51831 | 0.7821753 | 0.7792293 | 0.0001520109 | 0.7799189 | 0.01192107 | 0.7799133 | 0.01029276
[13 empty] | 51836 | 0.7821753 | 0.7792293 | 0.0001520109 | 0.7799189 | 0.01192107 | 0.7799133 | 0.01029276
[13 empty] | 51841 | 0.7821753 | 0.7792293 | 0.0001520109 | 0.7799189 | 0.01192107 | 0.7799133 | 0.01029276
[13 empty] | 51846 | 0.7858999 | 0.7792293 | 0.0001520109 | 0.7799189 | 0.01192107 | 0.7799133 | 0.01029276
[13 empty] | 51851 | 0.7858999 | 0.7792293 | 0.0001520109 | 0.7799189 | 0.01192107 | 0.7799133 | 0.01029276
[13 empty] | 51856 | 0.7858999 | 0.7792293 | 0.0001520109 | 0.7799189 | 0.01192107 | 0.7799133 | 0.01029276
[13 empty] | 51861 | 0.7821753 | 0.7792293 | 0.0001520109 | 0.7799189 | 0.01192107 | 0.7799133 | 0.01029276
[13 empty] | 51866 | 0.7858999 | 0.7792293 | 0.0001520109 | 0.7799189 | 0.01192107 | 0.7799133 | 0.01029276
[13 empty] | 51871 | 0.7896246 | 0.7792293 | 0.0001520109 | 0.7799189 | 0.01192107 | 0.7799133 | 0.01029276
[13 empty] | 51876 | 0.7821753 | 0.7792293 | 0.0001520109 | 0.7799189 | 0.01192107 | 0.7799133 | 0.01029276
[13 empty] | 51881 | 0.7858999 | 0.7792293 | 0.0001520109 | 0.7799189 | 0.01192107 | 0.7799133 | 0.01029276
[13 empty] | 51886 | 0.7858999 | 0.7792293 | 0.0001520109 | 0.7799189 | 0.01192107 | 0.7799133 | 0.01029276
[13 empty] | 51891 | 0.7896246 | 0.7792293 | 0.0001520109 | 0.7799189 | 0.01192107 | 0.7799133 | 0.01029276
[13 empty] | 51896 | 0.7821753 | 0.7792293 | 0.0001520109 | 0.7799189 | 0.01192107 | 0.7799133 | 0.01029276
[13 empty] | 51901 | 0.7896246 | 0.7792293 | 0.0001520109 | 0.7799189 | 0.01192107 | 0.7799133 | 0.01029276
[13 empty] | 51906 | 0.7821753 | 0.7792293 | 0.0001520109 | 0.7799189 | 0.01192107 | 0.7799133 | 0.01029276
[13 empty] | 51911 | 0.7858999 | 0.7792293 | 0.0001520109 | 0.7799189 | 0.01192107 | 0.7799133 | 0.01029276
[13 empty] | 51916 | 0.7896246 | 0.7792293 | 0.0001520109 | 0.7799189 | 0.01192107 | 0.7799133 | 0.01029276
[13 empty] | 51921 | 0.7858999 | 0.7792293 | 0.0001520109 | 0.7799189 | 0.01192107 | 0.7799133 | 0.01029276
[13 empty] | 51926 | 0.7858999 | 0.7792293 | 0.0001520109 | 0.7799189 | 0.01192107 | 0.7799133 | 0.01029276
[13 empty] | 51931 | 0.7784506 | 0.7792293 | 0.0001520109 | 0.7799189 | 0.01192107 | 0.7799133 | 0.01029276
[13 empty] | 51936 | 0.7821753 | 0.7792293 | 0.0001520109 | 0.7799189 | 0.01192107 | 0.7799133 | 0.01029276
[13 empty] | 51941 | 0.7821753 | 0.7792293 | 0.0001520109 | 0.7799189 | 0.01192107 | 0.7799133 | 0.01029276
[13 empty] | 51946 | 0.7858999 | 0.7792293 | 0.0001520109 | 0.7799189 | 0.01192107 | 0.7799133 | 0.01029276
[13 empty] | 51951 | 0.7896246 | 0.7792293 | 0.0001520109 | 0.7799189 | 0.01192107 | 0.7799133 | 0.01029276
[13 empty] | 51956 | 0.7784506 | 0.7792293 | 0.0001520109 | 0.7799189 | 0.01192107 | 0.7799133 | 0.01029276
[13 empty] | 51961 | 0.7821753 | 0.7792293 | 0.0001520109 | 0.7799189 | 0.01192107 | 0.7799133 | 0.01029276
[13 empty] | 51966 | 0.7821753 | 0.7792293 | 0.0001520109 | 0.7799189 | 0.01192107 | 0.7799133 | 0.01029276
[13 empty] | 51971 | 0.7821753 | 0.7792293 | 0.0001520109 | 0.7799189 | 0.01192107 | 0.7799133 | 0.01029276
[13 empty] | 51976 | 0.7858999 | 0.7792293 | 0.0001520109 | 0.7799189 | 0.01192107 | 0.7799133 | 0.01029276
[13 empty] | 51981 | 0.7821753 | 0.7792293 | 0.0001520109 | 0.7799189 | 0.01192107 | 0.7799133 | 0.01029276
[13 empty] | 51986 | 0.7821753 | 0.7792293 | 0.0001520109 | 0.7799189 | 0.01192107 | 0.7799133 | 0.01029276
[13 empty] | 51991 | 0.7858999 | 0.7792293 | 0.0001520109 | 0.7799189 | 0.01192107 | 0.7799133 | 0.01029276
[13 empty] | 51996 | 0.7821753 | 0.7792293 | 0.0001520109 | 0.7799189 | 0.01192107 | 0.7799133 | 0.01029276
[13 empty] | 52001 | 0.7821753 | 0.7792293 | 0.0001520109 | 0.7799189 | 0.01192107 | 0.7799133 | 0.01029276
[13 empty] | 52006 | 0.7858999 | 0.7792293 | 0.0001520109 | 0.7799189 | 0.01192107 | 0.7799133 | 0.01029276
[13 empty] | 52011 | 0.7821753 | 0.7792293 | 0.0001520109 | 0.7799189 | 0.01192107 | 0.7799133 | 0.01029276
[13 empty] | 52016 | 0.7858999 | 0.7792293 | 0.0001520109 | 0.7799189 | 0.01192107 | 0.7799133 | 0.01029276
[13 empty] | 52021 | 0.7821753 | 0.7792293 | 0.0001520109 | 0.7799189 | 0.01192107 | 0.7799133 | 0.01029276
[13 empty] | 52026 | 0.7858999 | 0.7792293 | 0.0001520109 | 0.7799189 | 0.01192107 | 0.7799133 | 0.01029276
[13 empty] | 52031 | 0.7821753 | 0.7792293 | 0.0001520109 | 0.7799189 | 0.01192107 | 0.7799133 | 0.01029276
[13 empty] | 52036 | 0.7821753 | 0.7792293 | 0.0001520109 | 0.7799189 | 0.01192107 | 0.7799133 | 0.01029276
[13 empty] | 52041 | 0.7821753 | 0.7792293 | 0.0001520109 | 0.7799189 | 0.01192107 | 0.7799133 | 0.01029276
[13 empty] | 52046 | 0.7821753 | 0.7792293 | 0.0001520109 | 0.7799189 | 0.01192107 | 0.7799133 | 0.01029276
[13 empty] | 52051 | 0.7858999 | 0.7792293 | 0.0001520109 | 0.7799189 | 0.01192107 | 0.7799133 | 0.01029276
[13 empty] | 52056 | 0.7858999 | 0.7792293 | 0.0001520109 | 0.7799189 | 0.01192107 | 0.7799133 | 0.01029276
[13 empty] | 52061 | 0.7821753 | 0.7792293 | 0.0001520109 | 0.7799189 | 0.01192107 | 0.7799133 | 0.01029276
[13 empty] | 52066 | 0.7858999 | 0.7792293 | 0.0001520109 | 0.7799189 | 0.01192107 | 0.7799133 | 0.01029276
[13 empty] | 52071 | 0.7858999 | 0.7792293 | 0.0001520109 | 0.7799189 | 0.01192107 | 0.7799133 | 0.01029276
[13 empty] | 52076 | 0.7821753 | 0.7792293 | 0.0001520109 | 0.7799189 | 0.01192107 | 0.7799133 | 0.01029276
[13 empty] | 52081 | 0.7821753 | 0.7792293 | 0.0001520109 | 0.7799189 | 0.01192107 | 0.7799133 | 0.01029276
[13 empty] | 52086 | 0.7821753 | 0.7792293 | 0.0001520109 | 0.7799189 | 0.01192107 | 0.7799133 | 0.01029276
[13 empty] | 52091 | 0.7821753 | 0.7792293 | 0.0001520109 | 0.7799189 | 0.01192107 | 0.7799133 | 0.01029276
[13 empty] | 52096 | 0.7821753 | 0.7792293 | 0.0001520109 | 0.7799189 | 0.01192107 | 0.7799133 | 0.01029276
[13 empty] | 52101 | 0.7784506 | 0.7792293 | 0.0001520109 | 0.7799189 | 0.01192107 | 0.7799133 | 0.01029276
[13 empty] | 52106 | 0.7858999 | 0.7792293 | 0.0001520109 | 0.7799189 | 0.01192107 | 0.7799133 | 0.01029276
[13 empty] | 52111 | 0.7858999 | 0.7792293 | 0.0001520109 | 0.7799189 | 0.01192107 | 0.7799133 | 0.01029276
[13 empty] | 52116 | 0.7896246 | 0.7792293 | 0.0001520109 | 0.7799189 | 0.01192107 | 0.7799133 | 0.01029276
[13 empty] | 52121 | 0.7821753 | 0.7792293 | 0.0001520109 | 0.7799189 | 0.01192107 | 0.7799133 | 0.01029276
[13 empty] | 52126 | 0.7858999 | 0.7792293 | 0.0001520109 | 0.7799189 | 0.01192107 | 0.7799133 | 0.01029276
[13 empty] | 52131 | 0.7821753 | 0.7792293 | 0.0001520109 | 0.7799189 | 0.01192107 | 0.7799133 | 0.01029276
[13 empty] | 52136 | 0.7821753 | 0.7792293 | 0.0001520109 | 0.7799189 | 0.01192107 | 0.7799133 | 0.01029276
[13 empty] | 52141 | 0.7821753 | 0.7792293 | 0.0001520109 | 0.7799189 | 0.01192107 | 0.7799133 | 0.01029276
[13 empty] | 52146 | 0.7821753 | 0.7792293 | 0.0001520109 | 0.7799189 | 0.01192107 | 0.7799133 | 0.01029276
[13 empty] | 52151 | 0.7858999 | 0.7792293 | 0.0001520109 | 0.7799189 | 0.01192107 | 0.7799133 | 0.01029276
[13 empty] | 52156 | 0.7821753 | 0.7792293 | 0.0001520109 | 0.7799189 | 0.01192107 | 0.7799133 | 0.01029276
[13 empty] | 52161 | 0.7821753 | 0.7792293 | 0.0001520109 | 0.7799189 | 0.01192107 | 0.7799133 | 0.01029276
[13 empty] | 52166 | 0.7858999 | 0.7792293 | 0.0001520109 | 0.7799189 | 0.01192107 | 0.7799133 | 0.01029276
[13 empty] | 52171 | 0.7784506 | 0.7792293 | 0.0001520109 | 0.7799189 | 0.01192107 | 0.7799133 | 0.01029276
[13 empty] | 52176 | 0.7821753 | 0.7792293 | 0.0001520109 | 0.7799189 | 0.01192107 | 0.7799133 | 0.01029276
[13 empty] | 52181 | 0.7821753 | 0.7792293 | 0.0001520109 | 0.7799189 | 0.01192107 | 0.7799133 | 0.01029276
[13 empty] | 52186 | 0.7896246 | 0.7792293 | 0.0001520109 | 0.7799189 | 0.01192107 | 0.7799133 | 0.01029276
[13 empty] | 52191 | 0.7858999 | 0.7792293 | 0.0001520109 | 0.7799189 | 0.01192107 | 0.7799133 | 0.01029276
[13 empty] | 52196 | 0.7821753 | 0.7792293 | 0.0001520109 | 0.7799189 | 0.01192107 | 0.7799133 | 0.01029276
[13 empty] | 52201 | 0.7821753 | 0.7792293 | 0.0001520109 | 0.7799189 | 0.01192107 | 0.7799133 | 0.01029276
[13 empty] | 52206 | 0.7821753 | 0.7792293 | 0.0001520109 | 0.7799189 | 0.01192107 | 0.7799133 | 0.01029276
[13 empty] | 52211 | 0.7821753 | 0.7792293 | 0.0001520109 | 0.7799189 | 0.01192107 | 0.7799133 | 0.01029276
[13 empty] | 52216 | 0.7858999 | 0.7792293 | 0.0001520109 | 0.7799189 | 0.01192107 | 0.7799133 | 0.01029276
[13 empty] | 52221 | 0.7821753 | 0.7792293 | 0.0001520109 | 0.7799189 | 0.01192107 | 0.7799133 | 0.01029276
[13 empty] | 52226 | 0.7858999 | 0.7792293 | 0.0001520109 | 0.7799189 | 0.01192107 | 0.7799133 | 0.01029276
[13 empty] | 52231 | 0.7821753 | 0.7792293 | 0.0001520109 | 0.7799189 | 0.01192107 | 0.7799133 | 0.01029276
[13 empty] | 52236 | 0.7821753 | 0.7792293 | 0.0001520109 | 0.7799189 | 0.01192107 | 0.7799133 | 0.01029276
[13 empty] | 52241 | 0.7821753 | 0.7792293 | 0.0001520109 | 0.7799189 | 0.01192107 | 0.7799133 | 0.01029276
[13 empty] | 52246 | 0.7821753 | 0.7792293 | 0.0001520109 | 0.7799189 | 0.01192107 | 0.7799133 | 0.01029276
[13 empty] | 52251 | 0.7821753 | 0.7792293 | 0.0001520109 | 0.7799189 | 0.01192107 | 0.7799133 | 0.01029276
[13 empty] | 52256 | 0.7821753 | 0.7792293 | 0.0001520109 | 0.7799189 | 0.01192107 | 0.7799133 | 0.01029276
[13 empty] | 52261 | 0.7858999 | 0.7792293 | 0.0001520109 | 0.7799189 | 0.01192107 | 0.7799133 | 0.01029276
[13 empty] | 52266 | 0.7821753 | 0.7792293 | 0.0001520109 | 0.7799189 | 0.01192107 | 0.7799133 | 0.01029276
[13 empty] | 52271 | 0.7821753 | 0.7792293 | 0.0001520109 | 0.7799189 | 0.01192107 | 0.7799133 | 0.01029276
[13 empty] | 52276 | 0.7784506 | 0.7792293 | 0.0001520109 | 0.7799189 | 0.01192107 | 0.7799133 | 0.01029276
[13 empty] | 52281 | 0.7821753 | 0.7792293 | 0.0001520109 | 0.7799189 | 0.01192107 | 0.7799133 | 0.01029276
[13 empty] | 52286 | 0.7784506 | 0.7792293 | 0.0001520109 | 0.7799189 | 0.01192107 | 0.7799133 | 0.01029276
[13 empty] | 52291 | 0.7784506 | 0.7792293 | 0.0001520109 | 0.7799189 | 0.01192107 | 0.7799133 | 0.01029276
[13 empty] | 52296 | 0.7821753 | 0.7792293 | 0.0001520109 | 0.7799189 | 0.01192107 | 0.7799133 | 0.01029276
[13 empty] | 52301 | 0.7784506 | 0.7792293 | 0.0001520109 | 0.7799189 | 0.01192107 | 0.7799133 | 0.01029276
[13 empty] | 52306 | 0.7821753 | 0.7792293 | 0.0001520109 | 0.7799189 | 0.01192107 | 0.7799133 | 0.01029276
[13 empty] | 52311 | 0.7858999 | 0.7792293 | 0.0001520109 | 0.7799189 | 0.01192107 | 0.7799133 | 0.01029276
[13 empty] | 52316 | 0.7784506 | 0.7792293 | 0.0001520109 | 0.7799189 | 0.01192107 | 0.7799133 | 0.01029276
[13 empty] | 52321 | 0.7821753 | 0.7792293 | 0.0001520109 | 0.7799189 | 0.01192107 | 0.7799133 | 0.01029276
[13 empty] | 52326 | 0.7821753 | 0.7792293 | 0.0001520109 | 0.7799189 | 0.01192107 | 0.7799133 | 0.01029276
[13 empty] | 52331 | 0.7821753 | 0.7792293 | 0.0001520109 | 0.7799189 | 0.01192107 | 0.7799133 | 0.01029276
[13 empty] | 52336 | 0.7858999 | 0.7792293 | 0.0001520109 | 0.7799189 | 0.01192107 | 0.7799133 | 0.01029276
[13 empty] | 52341 | 0.7821753 | 0.7792293 | 0.0001520109 | 0.7799189 | 0.01192107 | 0.7799133 | 0.01029276
[13 empty] | 52346 | 0.7821753 | 0.7792293 | 0.0001520109 | 0.7799189 | 0.01192107 | 0.7799133 | 0.01029276
[13 empty] | 52351 | 0.7858999 | 0.7792293 | 0.0001520109 | 0.7799189 | 0.01192107 | 0.7799133 | 0.01029276
[13 empty] | 52356 | 0.7821753 | 0.7792293 | 0.0001520109 | 0.7799189 | 0.01192107 | 0.7799133 | 0.01029276
[13 empty] | 52361 | 0.7858999 | 0.7792293 | 0.0001520109 | 0.7799189 | 0.01192107 | 0.7799133 | 0.01029276
[13 empty] | 52366 | 0.7821753 | 0.7792293 | 0.0001520109 | 0.7799189 | 0.01192107 | 0.7799133 | 0.01029276
[13 empty] | 52371 | 0.7821753 | 0.7792293 | 0.0001520109 | 0.7799189 | 0.01192107 | 0.7799133 | 0.01029276
[13 empty] | 52376 | 0.7821753 | 0.7792293 | 0.0001520109 | 0.7799189 | 0.01192107 | 0.7799133 | 0.01029276
[13 empty] | 52381 | 0.7858999 | 0.7792293 | 0.0001520109 | 0.7799189 | 0.01192107 | 0.7799133 | 0.01029276
[13 empty] | 52386 | 0.7821753 | 0.7792293 | 0.0001520109 | 0.7799189 | 0.01192107 | 0.7799133 | 0.01029276
[13 empty] | 52391 | 0.7858999 | 0.7792293 | 0.0001520109 | 0.7799189 | 0.01192107 | 0.7799133 | 0.01029276
[13 empty] | 52396 | 0.7821753 | 0.7792293 | 0.0001520109 | 0.7799189 | 0.01192107 | 0.7799133 | 0.01029276
[13 empty] | 52401 | 0.7821753 | 0.7792293 | 0.0001520109 | 0.7799189 | 0.01192107 | 0.7799133 | 0.01029276
[13 empty] | 52406 | 0.7821753 | 0.7792293 | 0.0001520109 | 0.7799189 | 0.01192107 | 0.7799133 | 0.01029276
[13 empty] | 52411 | 0.7821753 | 0.7792293 | 0.0001520109 | 0.7799189 | 0.01192107 | 0.7799133 | 0.01029276
[13 empty] | 52416 | 0.7896246 | 0.7792293 | 0.0001520109 | 0.7799189 | 0.01192107 | 0.7799133 | 0.01029276
[13 empty] | 52421 | 0.7821753 | 0.7792293 | 0.0001520109 | 0.7799189 | 0.01192107 | 0.7799133 | 0.01029276
[13 empty] | 52426 | 0.7858999 | 0.7792293 | 0.0001520109 | 0.7799189 | 0.01192107 | 0.7799133 | 0.01029276
[13 empty] | 52431 | 0.7858999 | 0.7792293 | 0.0001520109 | 0.7799189 | 0.01192107 | 0.7799133 | 0.01029276
[13 empty] | 52436 | 0.7858999 | 0.7792293 | 0.0001520109 | 0.7799189 | 0.01192107 | 0.7799133 | 0.01029276
[13 empty] | 52441 | 0.7821753 | 0.7792293 | 0.0001520109 | 0.7799189 | 0.01192107 | 0.7799133 | 0.01029276
[13 empty] | 52446 | 0.7821753 | 0.7792293 | 0.0001520109 | 0.7799189 | 0.01192107 | 0.7799133 | 0.01029276
[13 empty] | 52451 | 0.7821753 | 0.7792293 | 0.0001520109 | 0.7799189 | 0.01192107 | 0.7799133 | 0.01029276
[13 empty] | 52456 | 0.7858999 | 0.7792293 | 0.0001520109 | 0.7799189 | 0.01192107 | 0.7799133 | 0.01029276
[13 empty] | 52461 | 0.7821753 | 0.7792293 | 0.0001520109 | 0.7799189 | 0.01192107 | 0.7799133 | 0.01029276
[13 empty] | 52466 | 0.7821753 | 0.7792293 | 0.0001520109 | 0.7799189 | 0.01192107 | 0.7799133 | 0.01029276
[13 empty] | 52471 | 0.7784506 | 0.7792293 | 0.0001520109 | 0.7799189 | 0.01192107 | 0.7799133 | 0.01029276
[13 empty] | 52476 | 0.7821753 | 0.7792293 | 0.0001520109 | 0.7799189 | 0.01192107 | 0.7799133 | 0.01029276
[13 empty] | 52481 | 0.7784506 | 0.7792293 | 0.0001520109 | 0.7799189 | 0.01192107 | 0.7799133 | 0.01029276
[13 empty] | 52486 | 0.7858999 | 0.7792293 | 0.0001520109 | 0.7799189 | 0.01192107 | 0.7799133 | 0.01029276
[13 empty] | 52491 | 0.7821753 | 0.7792293 | 0.0001520109 | 0.7799189 | 0.01192107 | 0.7799133 | 0.01029276
[13 empty] | 52496 | 0.7821753 | 0.7792293 | 0.0001520109 | 0.7799189 | 0.01192107 | 0.7799133 | 0.01029276
[13 empty] | 52501 | 0.7896246 | 0.7792293 | 0.0001520109 | 0.7799189 | 0.01192107 | 0.7799133 | 0.01029276
[13 empty] | 52506 | 0.7821753 | 0.7792293 | 0.0001520109 | 0.7799189 | 0.01192107 | 0.7799133 | 0.01029276
[13 empty] | 52511 | 0.7821753 | 0.7792293 | 0.0001520109 | 0.7799189 | 0.01192107 | 0.7799133 | 0.01029276
[13 empty] | 52516 | 0.7821753 | 0.7792293 | 0.0001520109 | 0.7799189 | 0.01192107 | 0.7799133 | 0.01029276
[13 empty] | 52521 | 0.7821753 | 0.7792293 | 0.0001520109 | 0.7799189 | 0.01192107 | 0.7799133 | 0.01029276
[13 empty] | 52526 | 0.7784506 | 0.7792293 | 0.0001520109 | 0.7799189 | 0.01192107 | 0.7799133 | 0.01029276
[13 empty] | 52531 | 0.7821753 | 0.7792293 | 0.0001520109 | 0.7799189 | 0.01192107 | 0.7799133 | 0.01029276
[13 empty] | 52536 | 0.7821753 | 0.7792293 | 0.0001520109 | 0.7799189 | 0.01192107 | 0.7799133 | 0.01029276
[13 empty] | 52541 | 0.7821753 | 0.7792293 | 0.0001520109 | 0.7799189 | 0.01192107 | 0.7799133 | 0.01029276
[13 empty] | 52546 | 0.7858999 | 0.7792293 | 0.0001520109 | 0.7799189 | 0.01192107 | 0.7799133 | 0.01029276
[13 empty] | 52551 | 0.7821753 | 0.7792293 | 0.0001520109 | 0.7799189 | 0.01192107 | 0.7799133 | 0.01029276
[13 empty] | 52556 | 0.7821753 | 0.7792293 | 0.0001520109 | 0.7799189 | 0.01192107 | 0.7799133 | 0.01029276
[13 empty] | 52561 | 0.7821753 | 0.7792293 | 0.0001520109 | 0.7799189 | 0.01192107 | 0.7799133 | 0.01029276
[13 empty] | 52566 | 0.7858999 | 0.7792293 | 0.0001520109 | 0.7799189 | 0.01192107 | 0.7799133 | 0.01029276
[13 empty] | 52571 | 0.7858999 | 0.7792293 | 0.0001520109 | 0.7799189 | 0.01192107 | 0.7799133 | 0.01029276
[13 empty] | 52576 | 0.7821753 | 0.7792293 | 0.0001520109 | 0.7799189 | 0.01192107 | 0.7799133 | 0.01029276
[13 empty] | 52581 | 0.7821753 | 0.7792293 | 0.0001520109 | 0.7799189 | 0.01192107 | 0.7799133 | 0.01029276
[13 empty] | 52586 | 0.7821753 | 0.7792293 | 0.0001520109 | 0.7799189 | 0.01192107 | 0.7799133 | 0.01029276
[13 empty] | 52591 | 0.7784506 | 0.7792293 | 0.0001520109 | 0.7799189 | 0.01192107 | 0.7799133 | 0.01029276
[13 empty] | 52596 | 0.7858999 | 0.7792293 | 0.0001520109 | 0.7799189 | 0.01192107 | 0.7799133 | 0.01029276
[13 empty] | 52601 | 0.7858999 | 0.7792293 | 0.0001520109 | 0.7799189 | 0.01192107 | 0.7799133 | 0.01029276
[13 empty] | 52606 | 0.7821753 | 0.7792293 | 0.0001520109 | 0.7799189 | 0.01192107 | 0.7799133 | 0.01029276
[13 empty] | 52611 | 0.7821753 | 0.7792293 | 0.0001520109 | 0.7799189 | 0.01192107 | 0.7799133 | 0.01029276
[13 empty] | 52616 | 0.7858999 | 0.7792293 | 0.0001520109 | 0.7799189 | 0.01192107 | 0.7799133 | 0.01029276
[13 empty] | 52621 | 0.7858999 | 0.7792293 | 0.0001520109 | 0.7799189 | 0.01192107 | 0.7799133 | 0.01029276
[13 empty] | 52626 | 0.7858999 | 0.7792293 | 0.0001520109 | 0.7799189 | 0.01192107 | 0.7799133 | 0.01029276
[13 empty] | 52631 | 0.7858999 | 0.7792293 | 0.0001520109 | 0.7799189 | 0.01192107 | 0.7799133 | 0.01029276
[13 empty] | 52636 | 0.7821753 | 0.7792293 | 0.0001520109 | 0.7799189 | 0.01192107 | 0.7799133 | 0.01029276
[13 empty] | 52641 | 0.7858999 | 0.7792293 | 0.0001520109 | 0.7799189 | 0.01192107 | 0.7799133 | 0.01029276
[13 empty] | 52646 | 0.7821753 | 0.7792293 | 0.0001520109 | 0.7799189 | 0.01192107 | 0.7799133 | 0.01029276
[13 empty] | 52651 | 0.7784506 | 0.7792293 | 0.0001520109 | 0.7799189 | 0.01192107 | 0.7799133 | 0.01029276
[13 empty] | 52656 | 0.7821753 | 0.7792293 | 0.0001520109 | 0.7799189 | 0.01192107 | 0.7799133 | 0.01029276
[13 empty] | 52661 | 0.7858999 | 0.7792293 | 0.0001520109 | 0.7799189 | 0.01192107 | 0.7799133 | 0.01029276
[13 empty] | 52666 | 0.7896246 | 0.7792293 | 0.0001520109 | 0.7799189 | 0.01192107 | 0.7799133 | 0.01029276
[13 empty] | 52671 | 0.7858999 | 0.7792293 | 0.0001520109 | 0.7799189 | 0.01192107 | 0.7799133 | 0.01029276
[13 empty] | 52676 | 0.7821753 | 0.7792293 | 0.0001520109 | 0.7799189 | 0.01192107 | 0.7799133 | 0.01029276
[13 empty] | 52681 | 0.7858999 | 0.7792293 | 0.0001520109 | 0.7799189 | 0.01192107 | 0.7799133 | 0.01029276
[13 empty] | 52686 | 0.7858999 | 0.7792293 | 0.0001520109 | 0.7799189 | 0.01192107 | 0.7799133 | 0.01029276
[13 empty] | 52691 | 0.7858999 | 0.7792293 | 0.0001520109 | 0.7799189 | 0.01192107 | 0.7799133 | 0.01029276
[13 empty] | 52696 | 0.7858999 | 0.7792293 | 0.0001520109 | 0.7799189 | 0.01192107 | 0.7799133 | 0.01029276
[13 empty] | 52701 | 0.7821753 | 0.7792293 | 0.0001520109 | 0.7799189 | 0.01192107 | 0.7799133 | 0.01029276
[13 empty] | 52706 | 0.7821753 | 0.7792293 | 0.0001520109 | 0.7799189 | 0.01192107 | 0.7799133 | 0.01029276
[13 empty] | 52711 | 0.7858999 | 0.7792293 | 0.0001520109 | 0.7799189 | 0.01192107 | 0.7799133 | 0.01029276
[13 empty] | 52716 | 0.7858999 | 0.7792293 | 0.0001520109 | 0.7799189 | 0.01192107 | 0.7799133 | 0.01029276
[13 empty] | 52721 | 0.7858999 | 0.7792293 | 0.0001520109 | 0.7799189 | 0.01192107 | 0.7799133 | 0.01029276
[13 empty] | 52726 | 0.7858999 | 0.7792293 | 0.0001520109 | 0.7799189 | 0.01192107 | 0.7799133 | 0.01029276
[13 empty] | 52731 | 0.7821753 | 0.7792293 | 0.0001520109 | 0.7799189 | 0.01192107 | 0.7799133 | 0.01029276
[13 empty] | 52736 | 0.7821753 | 0.7792293 | 0.0001520109 | 0.7799189 | 0.01192107 | 0.7799133 | 0.01029276
[13 empty] | 52741 | 0.7821753 | 0.7792293 | 0.0001520109 | 0.7799189 | 0.01192107 | 0.7799133 | 0.01029276
[13 empty] | 52746 | 0.7821753 | 0.7792293 | 0.0001520109 | 0.7799189 | 0.01192107 | 0.7799133 | 0.01029276
[13 empty] | 52751 | 0.7821753 | 0.7792293 | 0.0001520109 | 0.7799189 | 0.01192107 | 0.7799133 | 0.01029276
[13 empty] | 52756 | 0.7858999 | 0.7792293 | 0.0001520109 | 0.7799189 | 0.01192107 | 0.7799133 | 0.01029276
[13 empty] | 52761 | 0.7858999 | 0.7792293 | 0.0001520109 | 0.7799189 | 0.01192107 | 0.7799133 | 0.01029276
[13 empty] | 52766 | 0.7858999 | 0.7792293 | 0.0001520109 | 0.7799189 | 0.01192107 | 0.7799133 | 0.01029276
[13 empty] | 52771 | 0.7858999 | 0.7792293 | 0.0001520109 | 0.7799189 | 0.01192107 | 0.7799133 | 0.01029276
[13 empty] | 52776 | 0.7858999 | 0.7792293 | 0.0001520109 | 0.7799189 | 0.01192107 | 0.7799133 | 0.01029276
[13 empty] | 52781 | 0.7821753 | 0.7792293 | 0.0001520109 | 0.7799189 | 0.01192107 | 0.7799133 | 0.01029276
[13 empty] | 52786 | 0.7858999 | 0.7792293 | 0.0001520109 | 0.7799189 | 0.01192107 | 0.7799133 | 0.01029276
[13 empty] | 52791 | 0.7821753 | 0.7792293 | 0.0001520109 | 0.7799189 | 0.01192107 | 0.7799133 | 0.01029276
[13 empty] | 52796 | 0.7784506 | 0.7792293 | 0.0001520109 | 0.7799189 | 0.01192107 | 0.7799133 | 0.01029276
[13 empty] | 52801 | 0.7858999 | 0.7792293 | 0.0001520109 | 0.7799189 | 0.01192107 | 0.7799133 | 0.01029276
[13 empty] | 52806 | 0.7858999 | 0.7792293 | 0.0001520109 | 0.7799189 | 0.01192107 | 0.7799133 | 0.01029276
[13 empty] | 52811 | 0.7821753 | 0.7792293 | 0.0001520109 | 0.7799189 | 0.01192107 | 0.7799133 | 0.01029276
[13 empty] | 52816 | 0.7821753 | 0.7792293 | 0.0001520109 | 0.7799189 | 0.01192107 | 0.7799133 | 0.01029276
[13 empty] | 52821 | 0.7858999 | 0.7792293 | 0.0001520109 | 0.7799189 | 0.01192107 | 0.7799133 | 0.01029276
[13 empty] | 52826 | 0.7821753 | 0.7792293 | 0.0001520109 | 0.7799189 | 0.01192107 | 0.7799133 | 0.01029276
[13 empty] | 52831 | 0.7821753 | 0.7792293 | 0.0001520109 | 0.7799189 | 0.01192107 | 0.7799133 | 0.01029276
[13 empty] | 52836 | 0.7784506 | 0.7792293 | 0.0001520109 | 0.7799189 | 0.01192107 | 0.7799133 | 0.01029276
[13 empty] | 52841 | 0.7784506 | 0.7792293 | 0.0001520109 | 0.7799189 | 0.01192107 | 0.7799133 | 0.01029276
[13 empty] | 52846 | 0.7858999 | 0.7792293 | 0.0001520109 | 0.7799189 | 0.01192107 | 0.7799133 | 0.01029276
[13 empty] | 52851 | 0.7821753 | 0.7792293 | 0.0001520109 | 0.7799189 | 0.01192107 | 0.7799133 | 0.01029276
[13 empty] | 52856 | 0.7821753 | 0.7792293 | 0.0001520109 | 0.7799189 | 0.01192107 | 0.7799133 | 0.01029276
[13 empty] | 52861 | 0.7858999 | 0.7792293 | 0.0001520109 | 0.7799189 | 0.01192107 | 0.7799133 | 0.01029276
[13 empty] | 52866 | 0.7784506 | 0.7792293 | 0.0001520109 | 0.7799189 | 0.01192107 | 0.7799133 | 0.01029276
[13 empty] | 52871 | 0.7896246 | 0.7792293 | 0.0001520109 | 0.7799189 | 0.01192107 | 0.7799133 | 0.01029276
[13 empty] | 52876 | 0.7821753 | 0.7792293 | 0.0001520109 | 0.7799189 | 0.01192107 | 0.7799133 | 0.01029276
[13 empty] | 52881 | 0.7821753 | 0.7792293 | 0.0001520109 | 0.7799189 | 0.01192107 | 0.7799133 | 0.01029276
[13 empty] | 52886 | 0.7784506 | 0.7792293 | 0.0001520109 | 0.7799189 | 0.01192107 | 0.7799133 | 0.01029276
[13 empty] | 52891 | 0.7858999 | 0.7792293 | 0.0001520109 | 0.7799189 | 0.01192107 | 0.7799133 | 0.01029276
[13 empty] | 52896 | 0.7821753 | 0.7792293 | 0.0001520109 | 0.7799189 | 0.01192107 | 0.7799133 | 0.01029276
[13 empty] | 52901 | 0.7821753 | 0.7792293 | 0.0001520109 | 0.7799189 | 0.01192107 | 0.7799133 | 0.01029276
[13 empty] | 52906 | 0.7784506 | 0.7792293 | 0.0001520109 | 0.7799189 | 0.01192107 | 0.7799133 | 0.01029276
[13 empty] | 52911 | 0.7821753 | 0.7792293 | 0.0001520109 | 0.7799189 | 0.01192107 | 0.7799133 | 0.01029276
[13 empty] | 52916 | 0.7821753 | 0.7792293 | 0.0001520109 | 0.7799189 | 0.01192107 | 0.7799133 | 0.01029276
[13 empty] | 52921 | 0.7821753 | 0.7792293 | 0.0001520109 | 0.7799189 | 0.01192107 | 0.7799133 | 0.01029276
[13 empty] | 52926 | 0.7821753 | 0.7792293 | 0.0001520109 | 0.7799189 | 0.01192107 | 0.7799133 | 0.01029276
[13 empty] | 52931 | 0.7821753 | 0.7792293 | 0.0001520109 | 0.7799189 | 0.01192107 | 0.7799133 | 0.01029276
[13 empty] | 52936 | 0.7858999 | 0.7792293 | 0.0001520109 | 0.7799189 | 0.01192107 | 0.7799133 | 0.01029276
[13 empty] | 52941 | 0.7858999 | 0.7792293 | 0.0001520109 | 0.7799189 | 0.01192107 | 0.7799133 | 0.01029276
[13 empty] | 52946 | 0.7821753 | 0.7792293 | 0.0001520109 | 0.7799189 | 0.01192107 | 0.7799133 | 0.01029276
[13 empty] | 52951 | 0.7858999 | 0.7792293 | 0.0001520109 | 0.7799189 | 0.01192107 | 0.7799133 | 0.01029276
[13 empty] | 52956 | 0.7821753 | 0.7792293 | 0.0001520109 | 0.7799189 | 0.01192107 | 0.7799133 | 0.01029276
[13 empty] | 52961 | 0.7821753 | 0.7792293 | 0.0001520109 | 0.7799189 | 0.01192107 | 0.7799133 | 0.01029276
[13 empty] | 52966 | 0.7858999 | 0.7792293 | 0.0001520109 | 0.7799189 | 0.01192107 | 0.7799133 | 0.01029276
[13 empty] | 52971 | 0.7821753 | 0.7792293 | 0.0001520109 | 0.7799189 | 0.01192107 | 0.7799133 | 0.01029276
[13 empty] | 52976 | 0.7858999 | 0.7792293 | 0.0001520109 | 0.7799189 | 0.01192107 | 0.7799133 | 0.01029276
[13 empty] | 52981 | 0.7821753 | 0.7792293 | 0.0001520109 | 0.7799189 | 0.01192107 | 0.7799133 | 0.01029276
[13 empty] | 52986 | 0.7821753 | 0.7792293 | 0.0001520109 | 0.7799189 | 0.01192107 | 0.7799133 | 0.01029276
[13 empty] | 52991 | 0.7858999 | 0.7792293 | 0.0001520109 | 0.7799189 | 0.01192107 | 0.7799133 | 0.01029276
[13 empty] | 52996 | 0.7896246 | 0.7792293 | 0.0001520109 | 0.7799189 | 0.01192107 | 0.7799133 | 0.01029276
[13 empty] | 53001 | 0.7821753 | 0.7792293 | 0.0001520109 | 0.7799189 | 0.01192107 | 0.7799133 | 0.01029276
[13 empty] | 53006 | 0.774726 | 0.7792293 | 0.0001520109 | 0.7799189 | 0.01192107 | 0.7799133 | 0.01029276
[13 empty] | 53011 | 0.7821753 | 0.7792293 | 0.0001520109 | 0.7799189 | 0.01192107 | 0.7799133 | 0.01029276
[13 empty] | 53016 | 0.7821753 | 0.7792293 | 0.0001520109 | 0.7799189 | 0.01192107 | 0.7799133 | 0.01029276
[13 empty] | 53021 | 0.7896246 | 0.7792293 | 0.0001520109 | 0.7799189 | 0.01192107 | 0.7799133 | 0.01029276
[13 empty] | 53026 | 0.7784506 | 0.7792293 | 0.0001520109 | 0.7799189 | 0.01192107 | 0.7799133 | 0.01029276
[13 empty] | 53031 | 0.7858999 | 0.7792293 | 0.0001520109 | 0.7799189 | 0.01192107 | 0.7799133 | 0.01029276
[13 empty] | 53036 | 0.7821753 | 0.7792293 | 0.0001520109 | 0.7799189 | 0.01192107 | 0.7799133 | 0.01029276
[13 empty] | 53041 | 0.7858999 | 0.7792293 | 0.0001520109 | 0.7799189 | 0.01192107 | 0.7799133 | 0.01029276
[13 empty] | 53046 | 0.7821753 | 0.7792293 | 0.0001520109 | 0.7799189 | 0.01192107 | 0.7799133 | 0.01029276
[13 empty] | 53051 | 0.7858999 | 0.7792293 | 0.0001520109 | 0.7799189 | 0.01192107 | 0.7799133 | 0.01029276
[13 empty] | 53056 | 0.7821753 | 0.7792293 | 0.0001520109 | 0.7799189 | 0.01192107 | 0.7799133 | 0.01029276
[13 empty] | 53061 | 0.7858999 | 0.7792293 | 0.0001520109 | 0.7799189 | 0.01192107 | 0.7799133 | 0.01029276
[13 empty] | 53066 | 0.7784506 | 0.7792293 | 0.0001520109 | 0.7799189 | 0.01192107 | 0.7799133 | 0.01029276
[13 empty] | 53071 | 0.7858999 | 0.7792293 | 0.0001520109 | 0.7799189 | 0.01192107 | 0.7799133 | 0.01029276
[13 empty] | 53076 | 0.7821753 | 0.7792293 | 0.0001520109 | 0.7799189 | 0.01192107 | 0.7799133 | 0.01029276
[13 empty] | 53081 | 0.7821753 | 0.7792293 | 0.0001520109 | 0.7799189 | 0.01192107 | 0.7799133 | 0.01029276
[13 empty] | 53086 | 0.7858999 | 0.7792293 | 0.0001520109 | 0.7799189 | 0.01192107 | 0.7799133 | 0.01029276
[13 empty] | 53091 | 0.7784506 | 0.7792293 | 0.0001520109 | 0.7799189 | 0.01192107 | 0.7799133 | 0.01029276
[13 empty] | 53096 | 0.7858999 | 0.7792293 | 0.0001520109 | 0.7799189 | 0.01192107 | 0.7799133 | 0.01029276
[13 empty] | 53101 | 0.7784506 | 0.7792293 | 0.0001520109 | 0.7799189 | 0.01192107 | 0.7799133 | 0.01029276
[13 empty] | 53106 | 0.7858999 | 0.7792293 | 0.0001520109 | 0.7799189 | 0.01192107 | 0.7799133 | 0.01029276
[13 empty] | 53111 | 0.7821753 | 0.7792293 | 0.0001520109 | 0.7799189 | 0.01192107 | 0.7799133 | 0.01029276
[13 empty] | 53116 | 0.7821753 | 0.7792293 | 0.0001520109 | 0.7799189 | 0.01192107 | 0.7799133 | 0.01029276
[13 empty] | 53121 | 0.7821753 | 0.7792293 | 0.0001520109 | 0.7799189 | 0.01192107 | 0.7799133 | 0.01029276
[13 empty] | 53126 | 0.7821753 | 0.7792293 | 0.0001520109 | 0.7799189 | 0.01192107 | 0.7799133 | 0.01029276
[13 empty] | 53131 | 0.7821753 | 0.7792293 | 0.0001520109 | 0.7799189 | 0.01192107 | 0.7799133 | 0.01029276
[13 empty] | 53136 | 0.7821753 | 0.7792293 | 0.0001520109 | 0.7799189 | 0.01192107 | 0.7799133 | 0.01029276
[13 empty] | 53141 | 0.7858999 | 0.7792293 | 0.0001520109 | 0.7799189 | 0.01192107 | 0.7799133 | 0.01029276
[13 empty] | 53146 | 0.7784506 | 0.7792293 | 0.0001520109 | 0.7799189 | 0.01192107 | 0.7799133 | 0.01029276
[13 empty] | 53151 | 0.7784506 | 0.7792293 | 0.0001520109 | 0.7799189 | 0.01192107 | 0.7799133 | 0.01029276
[13 empty] | 53156 | 0.7858999 | 0.7792293 | 0.0001520109 | 0.7799189 | 0.01192107 | 0.7799133 | 0.01029276
[13 empty] | 53161 | 0.7784506 | 0.7792293 | 0.0001520109 | 0.7799189 | 0.01192107 | 0.7799133 | 0.01029276
[13 empty] | 53166 | 0.7784506 | 0.7792293 | 0.0001520109 | 0.7799189 | 0.01192107 | 0.7799133 | 0.01029276
[13 empty] | 53171 | 0.7784506 | 0.7792293 | 0.0001520109 | 0.7799189 | 0.01192107 | 0.7799133 | 0.01029276
[13 empty] | 53176 | 0.7896246 | 0.7792293 | 0.0001520109 | 0.7799189 | 0.01192107 | 0.7799133 | 0.01029276
[13 empty] | 53181 | 0.7858999 | 0.7792293 | 0.0001520109 | 0.7799189 | 0.01192107 | 0.7799133 | 0.01029276
[13 empty] | 53186 | 0.7858999 | 0.7792293 | 0.0001520109 | 0.7799189 | 0.01192107 | 0.7799133 | 0.01029276
[13 empty] | 53191 | 0.7821753 | 0.7792293 | 0.0001520109 | 0.7799189 | 0.01192107 | 0.7799133 | 0.01029276
[13 empty] | 53196 | 0.7858999 | 0.7792293 | 0.0001520109 | 0.7799189 | 0.01192107 | 0.7799133 | 0.01029276
[13 empty] | 53201 | 0.7858999 | 0.7792293 | 0.0001520109 | 0.7799189 | 0.01192107 | 0.7799133 | 0.01029276
[13 empty] | 53206 | 0.7784506 | 0.7792293 | 0.0001520109 | 0.7799189 | 0.01192107 | 0.7799133 | 0.01029276
[13 empty] | 53211 | 0.7821753 | 0.7792293 | 0.0001520109 | 0.7799189 | 0.01192107 | 0.7799133 | 0.01029276
[13 empty] | 53216 | 0.7858999 | 0.7792293 | 0.0001520109 | 0.7799189 | 0.01192107 | 0.7799133 | 0.01029276
[13 empty] | 53221 | 0.7858999 | 0.7792293 | 0.0001520109 | 0.7799189 | 0.01192107 | 0.7799133 | 0.01029276
[13 empty] | 53226 | 0.7784506 | 0.7792293 | 0.0001520109 | 0.7799189 | 0.01192107 | 0.7799133 | 0.01029276
[13 empty] | 53231 | 0.7821753 | 0.7792293 | 0.0001520109 | 0.7799189 | 0.01192107 | 0.7799133 | 0.01029276
[13 empty] | 53236 | 0.7896246 | 0.7792293 | 0.0001520109 | 0.7799189 | 0.01192107 | 0.7799133 | 0.01029276
[13 empty] | 53241 | 0.7858999 | 0.7792293 | 0.0001520109 | 0.7799189 | 0.01192107 | 0.7799133 | 0.01029276
[13 empty] | 53246 | 0.7784506 | 0.7792293 | 0.0001520109 | 0.7799189 | 0.01192107 | 0.7799133 | 0.01029276
[13 empty] | 53251 | 0.7784506 | 0.7792293 | 0.0001520109 | 0.7799189 | 0.01192107 | 0.7799133 | 0.01029276
[13 empty] | 53256 | 0.7858999 | 0.7792293 | 0.0001520109 | 0.7799189 | 0.01192107 | 0.7799133 | 0.01029276
[13 empty] | 53261 | 0.7821753 | 0.7792293 | 0.0001520109 | 0.7799189 | 0.01192107 | 0.7799133 | 0.01029276
[13 empty] | 53266 | 0.7821753 | 0.7792293 | 0.0001520109 | 0.7799189 | 0.01192107 | 0.7799133 | 0.01029276
[13 empty] | 53271 | 0.7784506 | 0.7792293 | 0.0001520109 | 0.7799189 | 0.01192107 | 0.7799133 | 0.01029276
[13 empty] | 53276 | 0.7858999 | 0.7792293 | 0.0001520109 | 0.7799189 | 0.01192107 | 0.7799133 | 0.01029276
[13 empty] | 53281 | 0.7821753 | 0.7792293 | 0.0001520109 | 0.7799189 | 0.01192107 | 0.7799133 | 0.01029276
[13 empty] | 53286 | 0.7858999 | 0.7792293 | 0.0001520109 | 0.7799189 | 0.01192107 | 0.7799133 | 0.01029276
[13 empty] | 53291 | 0.7858999 | 0.7792293 | 0.0001520109 | 0.7799189 | 0.01192107 | 0.7799133 | 0.01029276
[13 empty] | 53296 | 0.7821753 | 0.7792293 | 0.0001520109 | 0.7799189 | 0.01192107 | 0.7799133 | 0.01029276
[13 empty] | 53301 | 0.7821753 | 0.7792293 | 0.0001520109 | 0.7799189 | 0.01192107 | 0.7799133 | 0.01029276
[13 empty] | 53306 | 0.7858999 | 0.7792293 | 0.0001520109 | 0.7799189 | 0.01192107 | 0.7799133 | 0.01029276
[13 empty] | 53311 | 0.7821753 | 0.7792293 | 0.0001520109 | 0.7799189 | 0.01192107 | 0.7799133 | 0.01029276
[13 empty] | 53316 | 0.7858999 | 0.7792293 | 0.0001520109 | 0.7799189 | 0.01192107 | 0.7799133 | 0.01029276
[13 empty] | 53321 | 0.7858999 | 0.7792293 | 0.0001520109 | 0.7799189 | 0.01192107 | 0.7799133 | 0.01029276
[13 empty] | 53326 | 0.7821753 | 0.7792293 | 0.0001520109 | 0.7799189 | 0.01192107 | 0.7799133 | 0.01029276
[13 empty] | 53331 | 0.7858999 | 0.7792293 | 0.0001520109 | 0.7799189 | 0.01192107 | 0.7799133 | 0.01029276
[13 empty] | 53336 | 0.7821753 | 0.7792293 | 0.0001520109 | 0.7799189 | 0.01192107 | 0.7799133 | 0.01029276
[13 empty] | 53341 | 0.7821753 | 0.7792293 | 0.0001520109 | 0.7799189 | 0.01192107 | 0.7799133 | 0.01029276
[13 empty] | 53346 | 0.7858999 | 0.7792293 | 0.0001520109 | 0.7799189 | 0.01192107 | 0.7799133 | 0.01029276
[13 empty] | 53351 | 0.7821753 | 0.7792293 | 0.0001520109 | 0.7799189 | 0.01192107 | 0.7799133 | 0.01029276
[13 empty] | 53356 | 0.7821753 | 0.7792293 | 0.0001520109 | 0.7799189 | 0.01192107 | 0.7799133 | 0.01029276
[13 empty] | 53361 | 0.7858999 | 0.7792293 | 0.0001520109 | 0.7799189 | 0.01192107 | 0.7799133 | 0.01029276
[13 empty] | 53366 | 0.7821753 | 0.7792293 | 0.0001520109 | 0.7799189 | 0.01192107 | 0.7799133 | 0.01029276
[13 empty] | 53371 | 0.7821753 | 0.7792293 | 0.0001520109 | 0.7799189 | 0.01192107 | 0.7799133 | 0.01029276
[13 empty] | 53376 | 0.7858999 | 0.7792293 | 0.0001520109 | 0.7799189 | 0.01192107 | 0.7799133 | 0.01029276
[13 empty] | 53381 | 0.7821753 | 0.7792293 | 0.0001520109 | 0.7799189 | 0.01192107 | 0.7799133 | 0.01029276
[13 empty] | 53386 | 0.7858999 | 0.7792293 | 0.0001520109 | 0.7799189 | 0.01192107 | 0.7799133 | 0.01029276
[13 empty] | 53391 | 0.7858999 | 0.7792293 | 0.0001520109 | 0.7799189 | 0.01192107 | 0.7799133 | 0.01029276
[13 empty] | 53396 | 0.7858999 | 0.7792293 | 0.0001520109 | 0.7799189 | 0.01192107 | 0.7799133 | 0.01029276
[13 empty] | 53401 | 0.7821753 | 0.7792293 | 0.0001520109 | 0.7799189 | 0.01192107 | 0.7799133 | 0.01029276
[13 empty] | 53406 | 0.7858999 | 0.7792293 | 0.0001520109 | 0.7799189 | 0.01192107 | 0.7799133 | 0.01029276
[13 empty] | 53411 | 0.7858999 | 0.7792293 | 0.0001520109 | 0.7799189 | 0.01192107 | 0.7799133 | 0.01029276
[13 empty] | 53416 | 0.7858999 | 0.7792293 | 0.0001520109 | 0.7799189 | 0.01192107 | 0.7799133 | 0.01029276
[13 empty] | 53421 | 0.7821753 | 0.7792293 | 0.0001520109 | 0.7799189 | 0.01192107 | 0.7799133 | 0.01029276
[13 empty] | 53426 | 0.7821753 | 0.7792293 | 0.0001520109 | 0.7799189 | 0.01192107 | 0.7799133 | 0.01029276
[13 empty] | 53431 | 0.7821753 | 0.7792293 | 0.0001520109 | 0.7799189 | 0.01192107 | 0.7799133 | 0.01029276
[13 empty] | 53436 | 0.7821753 | 0.7792293 | 0.0001520109 | 0.7799189 | 0.01192107 | 0.7799133 | 0.01029276
[13 empty] | 53441 | 0.7821753 | 0.7792293 | 0.0001520109 | 0.7799189 | 0.01192107 | 0.7799133 | 0.01029276
[13 empty] | 53446 | 0.7821753 | 0.7792293 | 0.0001520109 | 0.7799189 | 0.01192107 | 0.7799133 | 0.01029276
[13 empty] | 53451 | 0.7784506 | 0.7792293 | 0.0001520109 | 0.7799189 | 0.01192107 | 0.7799133 | 0.01029276
[13 empty] | 53456 | 0.7821753 | 0.7792293 | 0.0001520109 | 0.7799189 | 0.01192107 | 0.7799133 | 0.01029276
[13 empty] | 53461 | 0.7821753 | 0.7792293 | 0.0001520109 | 0.7799189 | 0.01192107 | 0.7799133 | 0.01029276
[13 empty] | 53466 | 0.7858999 | 0.7792293 | 0.0001520109 | 0.7799189 | 0.01192107 | 0.7799133 | 0.01029276
[13 empty] | 53471 | 0.7896246 | 0.7792293 | 0.0001520109 | 0.7799189 | 0.01192107 | 0.7799133 | 0.01029276
[13 empty] | 53476 | 0.7858999 | 0.7792293 | 0.0001520109 | 0.7799189 | 0.01192107 | 0.7799133 | 0.01029276
[13 empty] | 53481 | 0.7858999 | 0.7792293 | 0.0001520109 | 0.7799189 | 0.01192107 | 0.7799133 | 0.01029276
[13 empty] | 53486 | 0.7821753 | 0.7792293 | 0.0001520109 | 0.7799189 | 0.01192107 | 0.7799133 | 0.01029276
[13 empty] | 53491 | 0.7821753 | 0.7792293 | 0.0001520109 | 0.7799189 | 0.01192107 | 0.7799133 | 0.01029276
[13 empty] | 53496 | 0.7821753 | 0.7792293 | 0.0001520109 | 0.7799189 | 0.01192107 | 0.7799133 | 0.01029276
[13 empty] | 53501 | 0.7858999 | 0.7792293 | 0.0001520109 | 0.7799189 | 0.01192107 | 0.7799133 | 0.01029276
[13 empty] | 53506 | 0.7858999 | 0.7792293 | 0.0001520109 | 0.7799189 | 0.01192107 | 0.7799133 | 0.01029276
[13 empty] | 53511 | 0.7858999 | 0.7792293 | 0.0001520109 | 0.7799189 | 0.01192107 | 0.7799133 | 0.01029276
[13 empty] | 53516 | 0.7784506 | 0.7792293 | 0.0001520109 | 0.7799189 | 0.01192107 | 0.7799133 | 0.01029276
[13 empty] | 53521 | 0.7821753 | 0.7792293 | 0.0001520109 | 0.7799189 | 0.01192107 | 0.7799133 | 0.01029276
[13 empty] | 53526 | 0.7858999 | 0.7792293 | 0.0001520109 | 0.7799189 | 0.01192107 | 0.7799133 | 0.01029276
[13 empty] | 53531 | 0.7784506 | 0.7792293 | 0.0001520109 | 0.7799189 | 0.01192107 | 0.7799133 | 0.01029276
[13 empty] | 53536 | 0.7821753 | 0.7792293 | 0.0001520109 | 0.7799189 | 0.01192107 | 0.7799133 | 0.01029276
[13 empty] | 53541 | 0.7858999 | 0.7792293 | 0.0001520109 | 0.7799189 | 0.01192107 | 0.7799133 | 0.01029276
[13 empty] | 53546 | 0.7858999 | 0.7792293 | 0.0001520109 | 0.7799189 | 0.01192107 | 0.7799133 | 0.01029276
[13 empty] | 53551 | 0.7821753 | 0.7792293 | 0.0001520109 | 0.7799189 | 0.01192107 | 0.7799133 | 0.01029276
[13 empty] | 53556 | 0.7821753 | 0.7792293 | 0.0001520109 | 0.7799189 | 0.01192107 | 0.7799133 | 0.01029276
[13 empty] | 53561 | 0.7858999 | 0.7792293 | 0.0001520109 | 0.7799189 | 0.01192107 | 0.7799133 | 0.01029276
[13 empty] | 53566 | 0.7858999 | 0.7792293 | 0.0001520109 | 0.7799189 | 0.01192107 | 0.7799133 | 0.01029276
[13 empty] | 53571 | 0.7821753 | 0.7792293 | 0.0001520109 | 0.7799189 | 0.01192107 | 0.7799133 | 0.01029276
[13 empty] | 53576 | 0.7896246 | 0.7792293 | 0.0001520109 | 0.7799189 | 0.01192107 | 0.7799133 | 0.01029276
[13 empty] | 53581 | 0.7858999 | 0.7792293 | 0.0001520109 | 0.7799189 | 0.01192107 | 0.7799133 | 0.01029276
[13 empty] | 53586 | 0.7896246 | 0.7792293 | 0.0001520109 | 0.7799189 | 0.01192107 | 0.7799133 | 0.01029276
[13 empty] | 53591 | 0.7858999 | 0.7792293 | 0.0001520109 | 0.7799189 | 0.01192107 | 0.7799133 | 0.01029276
[13 empty] | 53596 | 0.7821753 | 0.7792293 | 0.0001520109 | 0.7799189 | 0.01192107 | 0.7799133 | 0.01029276
[13 empty] | 53601 | 0.7784506 | 0.7792293 | 0.0001520109 | 0.7799189 | 0.01192107 | 0.7799133 | 0.01029276
[13 empty] | 53606 | 0.7858999 | 0.7792293 | 0.0001520109 | 0.7799189 | 0.01192107 | 0.7799133 | 0.01029276
[13 empty] | 53611 | 0.7784506 | 0.7792293 | 0.0001520109 | 0.7799189 | 0.01192107 | 0.7799133 | 0.01029276
[13 empty] | 53616 | 0.7896246 | 0.7792293 | 0.0001520109 | 0.7799189 | 0.01192107 | 0.7799133 | 0.01029276
[13 empty] | 53621 | 0.7896246 | 0.7792293 | 0.0001520109 | 0.7799189 | 0.01192107 | 0.7799133 | 0.01029276
[13 empty] | 53626 | 0.7821753 | 0.7792293 | 0.0001520109 | 0.7799189 | 0.01192107 | 0.7799133 | 0.01029276
[13 empty] | 53631 | 0.7821753 | 0.7792293 | 0.0001520109 | 0.7799189 | 0.01192107 | 0.7799133 | 0.01029276
[13 empty] | 53636 | 0.7858999 | 0.7792293 | 0.0001520109 | 0.7799189 | 0.01192107 | 0.7799133 | 0.01029276
[13 empty] | 53641 | 0.7821753 | 0.7792293 | 0.0001520109 | 0.7799189 | 0.01192107 | 0.7799133 | 0.01029276
[13 empty] | 53646 | 0.7858999 | 0.7792293 | 0.0001520109 | 0.7799189 | 0.01192107 | 0.7799133 | 0.01029276
[13 empty] | 53651 | 0.7821753 | 0.7792293 | 0.0001520109 | 0.7799189 | 0.01192107 | 0.7799133 | 0.01029276
[13 empty] | 53656 | 0.7858999 | 0.7792293 | 0.0001520109 | 0.7799189 | 0.01192107 | 0.7799133 | 0.01029276
[13 empty] | 53661 | 0.7821753 | 0.7792293 | 0.0001520109 | 0.7799189 | 0.01192107 | 0.7799133 | 0.01029276
[13 empty] | 53666 | 0.7858999 | 0.7792293 | 0.0001520109 | 0.7799189 | 0.01192107 | 0.7799133 | 0.01029276
[13 empty] | 53671 | 0.7858999 | 0.7792293 | 0.0001520109 | 0.7799189 | 0.01192107 | 0.7799133 | 0.01029276
[13 empty] | 53676 | 0.7858999 | 0.7792293 | 0.0001520109 | 0.7799189 | 0.01192107 | 0.7799133 | 0.01029276
[13 empty] | 53681 | 0.7858999 | 0.7792293 | 0.0001520109 | 0.7799189 | 0.01192107 | 0.7799133 | 0.01029276
[13 empty] | 53686 | 0.7858999 | 0.7792293 | 0.0001520109 | 0.7799189 | 0.01192107 | 0.7799133 | 0.01029276
[13 empty] | 53691 | 0.7896246 | 0.7792293 | 0.0001520109 | 0.7799189 | 0.01192107 | 0.7799133 | 0.01029276
[13 empty] | 53696 | 0.7858999 | 0.7792293 | 0.0001520109 | 0.7799189 | 0.01192107 | 0.7799133 | 0.01029276
[13 empty] | 53701 | 0.7821753 | 0.7792293 | 0.0001520109 | 0.7799189 | 0.01192107 | 0.7799133 | 0.01029276
[13 empty] | 53706 | 0.7821753 | 0.7792293 | 0.0001520109 | 0.7799189 | 0.01192107 | 0.7799133 | 0.01029276
[13 empty] | 53711 | 0.7821753 | 0.7792293 | 0.0001520109 | 0.7799189 | 0.01192107 | 0.7799133 | 0.01029276
[13 empty] | 53716 | 0.7858999 | 0.7792293 | 0.0001520109 | 0.7799189 | 0.01192107 | 0.7799133 | 0.01029276
[13 empty] | 53721 | 0.7896246 | 0.7792293 | 0.0001520109 | 0.7799189 | 0.01192107 | 0.7799133 | 0.01029276
[13 empty] | 53726 | 0.7784506 | 0.7792293 | 0.0001520109 | 0.7799189 | 0.01192107 | 0.7799133 | 0.01029276
[13 empty] | 53731 | 0.7896246 | 0.7792293 | 0.0001520109 | 0.7799189 | 0.01192107 | 0.7799133 | 0.01029276
[13 empty] | 53736 | 0.7821753 | 0.7792293 | 0.0001520109 | 0.7799189 | 0.01192107 | 0.7799133 | 0.01029276
[13 empty] | 53741 | 0.7858999 | 0.7792293 | 0.0001520109 | 0.7799189 | 0.01192107 | 0.7799133 | 0.01029276
[13 empty] | 53746 | 0.7858999 | 0.7792293 | 0.0001520109 | 0.7799189 | 0.01192107 | 0.7799133 | 0.01029276
[13 empty] | 53751 | 0.7821753 | 0.7792293 | 0.0001520109 | 0.7799189 | 0.01192107 | 0.7799133 | 0.01029276
[13 empty] | 53756 | 0.7821753 | 0.7792293 | 0.0001520109 | 0.7799189 | 0.01192107 | 0.7799133 | 0.01029276
[13 empty] | 53761 | 0.7821753 | 0.7792293 | 0.0001520109 | 0.7799189 | 0.01192107 | 0.7799133 | 0.01029276
[13 empty] | 53766 | 0.7821753 | 0.7792293 | 0.0001520109 | 0.7799189 | 0.01192107 | 0.7799133 | 0.01029276
[13 empty] | 53771 | 0.7858999 | 0.7792293 | 0.0001520109 | 0.7799189 | 0.01192107 | 0.7799133 | 0.01029276
[13 empty] | 53776 | 0.7858999 | 0.7792293 | 0.0001520109 | 0.7799189 | 0.01192107 | 0.7799133 | 0.01029276
[13 empty] | 53781 | 0.7784506 | 0.7792293 | 0.0001520109 | 0.7799189 | 0.01192107 | 0.7799133 | 0.01029276
[13 empty] | 53786 | 0.7858999 | 0.7792293 | 0.0001520109 | 0.7799189 | 0.01192107 | 0.7799133 | 0.01029276
[13 empty] | 53791 | 0.7896246 | 0.7792293 | 0.0001520109 | 0.7799189 | 0.01192107 | 0.7799133 | 0.01029276
[13 empty] | 53796 | 0.7784506 | 0.7792293 | 0.0001520109 | 0.7799189 | 0.01192107 | 0.7799133 | 0.01029276
[13 empty] | 53801 | 0.7858999 | 0.7792293 | 0.0001520109 | 0.7799189 | 0.01192107 | 0.7799133 | 0.01029276
[13 empty] | 53806 | 0.7821753 | 0.7792293 | 0.0001520109 | 0.7799189 | 0.01192107 | 0.7799133 | 0.01029276
[13 empty] | 53811 | 0.7821753 | 0.7792293 | 0.0001520109 | 0.7799189 | 0.01192107 | 0.7799133 | 0.01029276
[13 empty] | 53816 | 0.7821753 | 0.7792293 | 0.0001520109 | 0.7799189 | 0.01192107 | 0.7799133 | 0.01029276
[13 empty] | 53821 | 0.7821753 | 0.7792293 | 0.0001520109 | 0.7799189 | 0.01192107 | 0.7799133 | 0.01029276
[13 empty] | 53826 | 0.7821753 | 0.7792293 | 0.0001520109 | 0.7799189 | 0.01192107 | 0.7799133 | 0.01029276
[13 empty] | 53831 | 0.7858999 | 0.7792293 | 0.0001520109 | 0.7799189 | 0.01192107 | 0.7799133 | 0.01029276
[13 empty] | 53836 | 0.7858999 | 0.7792293 | 0.0001520109 | 0.7799189 | 0.01192107 | 0.7799133 | 0.01029276
[13 empty] | 53841 | 0.7858999 | 0.7792293 | 0.0001520109 | 0.7799189 | 0.01192107 | 0.7799133 | 0.01029276
[13 empty] | 53846 | 0.7821753 | 0.7792293 | 0.0001520109 | 0.7799189 | 0.01192107 | 0.7799133 | 0.01029276
[13 empty] | 53851 | 0.7821753 | 0.7792293 | 0.0001520109 | 0.7799189 | 0.01192107 | 0.7799133 | 0.01029276
[13 empty] | 53856 | 0.7858999 | 0.7792293 | 0.0001520109 | 0.7799189 | 0.01192107 | 0.7799133 | 0.01029276
[13 empty] | 53861 | 0.7896246 | 0.7792293 | 0.0001520109 | 0.7799189 | 0.01192107 | 0.7799133 | 0.01029276
[13 empty] | 53866 | 0.7858999 | 0.7792293 | 0.0001520109 | 0.7799189 | 0.01192107 | 0.7799133 | 0.01029276
[13 empty] | 53871 | 0.7784506 | 0.7792293 | 0.0001520109 | 0.7799189 | 0.01192107 | 0.7799133 | 0.01029276
[13 empty] | 53876 | 0.7784506 | 0.7792293 | 0.0001520109 | 0.7799189 | 0.01192107 | 0.7799133 | 0.01029276
[13 empty] | 53881 | 0.7858999 | 0.7792293 | 0.0001520109 | 0.7799189 | 0.01192107 | 0.7799133 | 0.01029276
[13 empty] | 53886 | 0.7858999 | 0.7792293 | 0.0001520109 | 0.7799189 | 0.01192107 | 0.7799133 | 0.01029276
[13 empty] | 53891 | 0.7858999 | 0.7792293 | 0.0001520109 | 0.7799189 | 0.01192107 | 0.7799133 | 0.01029276
[13 empty] | 53896 | 0.7821753 | 0.7792293 | 0.0001520109 | 0.7799189 | 0.01192107 | 0.7799133 | 0.01029276
[13 empty] | 53901 | 0.7858999 | 0.7792293 | 0.0001520109 | 0.7799189 | 0.01192107 | 0.7799133 | 0.01029276
[13 empty] | 53906 | 0.7896246 | 0.7792293 | 0.0001520109 | 0.7799189 | 0.01192107 | 0.7799133 | 0.01029276
[13 empty] | 53911 | 0.7821753 | 0.7792293 | 0.0001520109 | 0.7799189 | 0.01192107 | 0.7799133 | 0.01029276
[13 empty] | 53916 | 0.7821753 | 0.7792293 | 0.0001520109 | 0.7799189 | 0.01192107 | 0.7799133 | 0.01029276
[13 empty] | 53921 | 0.7858999 | 0.7792293 | 0.0001520109 | 0.7799189 | 0.01192107 | 0.7799133 | 0.01029276
[13 empty] | 53926 | 0.7858999 | 0.7792293 | 0.0001520109 | 0.7799189 | 0.01192107 | 0.7799133 | 0.01029276
[13 empty] | 53931 | 0.7858999 | 0.7792293 | 0.0001520109 | 0.7799189 | 0.01192107 | 0.7799133 | 0.01029276
[13 empty] | 53936 | 0.7821753 | 0.7792293 | 0.0001520109 | 0.7799189 | 0.01192107 | 0.7799133 | 0.01029276
[13 empty] | 53941 | 0.7821753 | 0.7792293 | 0.0001520109 | 0.7799189 | 0.01192107 | 0.7799133 | 0.01029276
[13 empty] | 53946 | 0.7821753 | 0.7792293 | 0.0001520109 | 0.7799189 | 0.01192107 | 0.7799133 | 0.01029276
[13 empty] | 53951 | 0.7821753 | 0.7792293 | 0.0001520109 | 0.7799189 | 0.01192107 | 0.7799133 | 0.01029276
[13 empty] | 53956 | 0.7858999 | 0.7792293 | 0.0001520109 | 0.7799189 | 0.01192107 | 0.7799133 | 0.01029276
[13 empty] | 53961 | 0.7821753 | 0.7792293 | 0.0001520109 | 0.7799189 | 0.01192107 | 0.7799133 | 0.01029276
[13 empty] | 53966 | 0.7858999 | 0.7792293 | 0.0001520109 | 0.7799189 | 0.01192107 | 0.7799133 | 0.01029276
[13 empty] | 53971 | 0.7821753 | 0.7792293 | 0.0001520109 | 0.7799189 | 0.01192107 | 0.7799133 | 0.01029276
[13 empty] | 53976 | 0.7858999 | 0.7792293 | 0.0001520109 | 0.7799189 | 0.01192107 | 0.7799133 | 0.01029276
[13 empty] | 53981 | 0.7858999 | 0.7792293 | 0.0001520109 | 0.7799189 | 0.01192107 | 0.7799133 | 0.01029276
[13 empty] | 53986 | 0.7821753 | 0.7792293 | 0.0001520109 | 0.7799189 | 0.01192107 | 0.7799133 | 0.01029276
[13 empty] | 53991 | 0.7821753 | 0.7792293 | 0.0001520109 | 0.7799189 | 0.01192107 | 0.7799133 | 0.01029276
[13 empty] | 53996 | 0.7821753 | 0.7792293 | 0.0001520109 | 0.7799189 | 0.01192107 | 0.7799133 | 0.01029276
[13 empty] | 54001 | 0.7858999 | 0.7792293 | 0.0001520109 | 0.7799189 | 0.01192107 | 0.7799133 | 0.01029276
[13 empty] | 54006 | 0.7821753 | 0.7792293 | 0.0001520109 | 0.7799189 | 0.01192107 | 0.7799133 | 0.01029276
[13 empty] | 54011 | 0.7821753 | 0.7792293 | 0.0001520109 | 0.7799189 | 0.01192107 | 0.7799133 | 0.01029276
[13 empty] | 54016 | 0.7858999 | 0.7792293 | 0.0001520109 | 0.7799189 | 0.01192107 | 0.7799133 | 0.01029276
[13 empty] | 54021 | 0.7858999 | 0.7792293 | 0.0001520109 | 0.7799189 | 0.01192107 | 0.7799133 | 0.01029276
[13 empty] | 54026 | 0.7858999 | 0.7792293 | 0.0001520109 | 0.7799189 | 0.01192107 | 0.7799133 | 0.01029276
[13 empty] | 54031 | 0.7858999 | 0.7792293 | 0.0001520109 | 0.7799189 | 0.01192107 | 0.7799133 | 0.01029276
[13 empty] | 54036 | 0.7858999 | 0.7792293 | 0.0001520109 | 0.7799189 | 0.01192107 | 0.7799133 | 0.01029276
[13 empty] | 54041 | 0.7821753 | 0.7792293 | 0.0001520109 | 0.7799189 | 0.01192107 | 0.7799133 | 0.01029276
[13 empty] | 54046 | 0.7858999 | 0.7792293 | 0.0001520109 | 0.7799189 | 0.01192107 | 0.7799133 | 0.01029276
[13 empty] | 54051 | 0.7858999 | 0.7792293 | 0.0001520109 | 0.7799189 | 0.01192107 | 0.7799133 | 0.01029276
[13 empty] | 54056 | 0.7821753 | 0.7792293 | 0.0001520109 | 0.7799189 | 0.01192107 | 0.7799133 | 0.01029276
[13 empty] | 54061 | 0.7821753 | 0.7792293 | 0.0001520109 | 0.7799189 | 0.01192107 | 0.7799133 | 0.01029276
[13 empty] | 54066 | 0.7858999 | 0.7792293 | 0.0001520109 | 0.7799189 | 0.01192107 | 0.7799133 | 0.01029276
[13 empty] | 54071 | 0.7858999 | 0.7792293 | 0.0001520109 | 0.7799189 | 0.01192107 | 0.7799133 | 0.01029276
[13 empty] | 54076 | 0.7821753 | 0.7792293 | 0.0001520109 | 0.7799189 | 0.01192107 | 0.7799133 | 0.01029276
[13 empty] | 54081 | 0.7858999 | 0.7792293 | 0.0001520109 | 0.7799189 | 0.01192107 | 0.7799133 | 0.01029276
[13 empty] | 54086 | 0.7858999 | 0.7792293 | 0.0001520109 | 0.7799189 | 0.01192107 | 0.7799133 | 0.01029276
[13 empty] | 54091 | 0.7784506 | 0.7792293 | 0.0001520109 | 0.7799189 | 0.01192107 | 0.7799133 | 0.01029276
[13 empty] | 54096 | 0.7821753 | 0.7792293 | 0.0001520109 | 0.7799189 | 0.01192107 | 0.7799133 | 0.01029276
[13 empty] | 54101 | 0.7784506 | 0.7792293 | 0.0001520109 | 0.7799189 | 0.01192107 | 0.7799133 | 0.01029276
[13 empty] | 54106 | 0.7858999 | 0.7792293 | 0.0001520109 | 0.7799189 | 0.01192107 | 0.7799133 | 0.01029276
[13 empty] | 54111 | 0.7784506 | 0.7792293 | 0.0001520109 | 0.7799189 | 0.01192107 | 0.7799133 | 0.01029276
[13 empty] | 54116 | 0.7858999 | 0.7792293 | 0.0001520109 | 0.7799189 | 0.01192107 | 0.7799133 | 0.01029276
[13 empty] | 54121 | 0.7821753 | 0.7792293 | 0.0001520109 | 0.7799189 | 0.01192107 | 0.7799133 | 0.01029276
[13 empty] | 54126 | 0.7821753 | 0.7792293 | 0.0001520109 | 0.7799189 | 0.01192107 | 0.7799133 | 0.01029276
[13 empty] | 54131 | 0.7858999 | 0.7792293 | 0.0001520109 | 0.7799189 | 0.01192107 | 0.7799133 | 0.01029276
[13 empty] | 54136 | 0.7858999 | 0.7792293 | 0.0001520109 | 0.7799189 | 0.01192107 | 0.7799133 | 0.01029276
[13 empty] | 54141 | 0.7821753 | 0.7792293 | 0.0001520109 | 0.7799189 | 0.01192107 | 0.7799133 | 0.01029276
[13 empty] | 54146 | 0.7858999 | 0.7792293 | 0.0001520109 | 0.7799189 | 0.01192107 | 0.7799133 | 0.01029276
[13 empty] | 54151 | 0.7821753 | 0.7792293 | 0.0001520109 | 0.7799189 | 0.01192107 | 0.7799133 | 0.01029276
[13 empty] | 54156 | 0.7784506 | 0.7792293 | 0.0001520109 | 0.7799189 | 0.01192107 | 0.7799133 | 0.01029276
[13 empty] | 54161 | 0.7821753 | 0.7792293 | 0.0001520109 | 0.7799189 | 0.01192107 | 0.7799133 | 0.01029276
[13 empty] | 54166 | 0.7821753 | 0.7792293 | 0.0001520109 | 0.7799189 | 0.01192107 | 0.7799133 | 0.01029276
[13 empty] | 54171 | 0.7858999 | 0.7792293 | 0.0001520109 | 0.7799189 | 0.01192107 | 0.7799133 | 0.01029276
[13 empty] | 54176 | 0.7784506 | 0.7792293 | 0.0001520109 | 0.7799189 | 0.01192107 | 0.7799133 | 0.01029276
[13 empty] | 54181 | 0.7821753 | 0.7792293 | 0.0001520109 | 0.7799189 | 0.01192107 | 0.7799133 | 0.01029276
[13 empty] | 54186 | 0.7858999 | 0.7792293 | 0.0001520109 | 0.7799189 | 0.01192107 | 0.7799133 | 0.01029276
[13 empty] | 54191 | 0.7821753 | 0.7792293 | 0.0001520109 | 0.7799189 | 0.01192107 | 0.7799133 | 0.01029276
[13 empty] | 54196 | 0.7858999 | 0.7792293 | 0.0001520109 | 0.7799189 | 0.01192107 | 0.7799133 | 0.01029276
[13 empty] | 54201 | 0.7821753 | 0.7792293 | 0.0001520109 | 0.7799189 | 0.01192107 | 0.7799133 | 0.01029276
[13 empty] | 54206 | 0.7858999 | 0.7792293 | 0.0001520109 | 0.7799189 | 0.01192107 | 0.7799133 | 0.01029276
[13 empty] | 54211 | 0.7858999 | 0.7792293 | 0.0001520109 | 0.7799189 | 0.01192107 | 0.7799133 | 0.01029276
[13 empty] | 54216 | 0.7858999 | 0.7792293 | 0.0001520109 | 0.7799189 | 0.01192107 | 0.7799133 | 0.01029276
[13 empty] | 54221 | 0.7821753 | 0.7792293 | 0.0001520109 | 0.7799189 | 0.01192107 | 0.7799133 | 0.01029276
[13 empty] | 54226 | 0.7858999 | 0.7792293 | 0.0001520109 | 0.7799189 | 0.01192107 | 0.7799133 | 0.01029276
[13 empty] | 54231 | 0.7821753 | 0.7792293 | 0.0001520109 | 0.7799189 | 0.01192107 | 0.7799133 | 0.01029276
[13 empty] | 54236 | 0.7821753 | 0.7792293 | 0.0001520109 | 0.7799189 | 0.01192107 | 0.7799133 | 0.01029276
[13 empty] | 54241 | 0.7784506 | 0.7792293 | 0.0001520109 | 0.7799189 | 0.01192107 | 0.7799133 | 0.01029276
[13 empty] | 54246 | 0.7821753 | 0.7792293 | 0.0001520109 | 0.7799189 | 0.01192107 | 0.7799133 | 0.01029276
[13 empty] | 54251 | 0.7821753 | 0.7792293 | 0.0001520109 | 0.7799189 | 0.01192107 | 0.7799133 | 0.01029276
[13 empty] | 54256 | 0.7858999 | 0.7792293 | 0.0001520109 | 0.7799189 | 0.01192107 | 0.7799133 | 0.01029276
[13 empty] | 54261 | 0.7821753 | 0.7792293 | 0.0001520109 | 0.7799189 | 0.01192107 | 0.7799133 | 0.01029276
[13 empty] | 54266 | 0.7784506 | 0.7792293 | 0.0001520109 | 0.7799189 | 0.01192107 | 0.7799133 | 0.01029276
[13 empty] | 54271 | 0.7821753 | 0.7792293 | 0.0001520109 | 0.7799189 | 0.01192107 | 0.7799133 | 0.01029276
[13 empty] | 54276 | 0.7858999 | 0.7792293 | 0.0001520109 | 0.7799189 | 0.01192107 | 0.7799133 | 0.01029276
[13 empty] | 54281 | 0.7821753 | 0.7792293 | 0.0001520109 | 0.7799189 | 0.01192107 | 0.7799133 | 0.01029276
[13 empty] | 54286 | 0.7821753 | 0.7792293 | 0.0001520109 | 0.7799189 | 0.01192107 | 0.7799133 | 0.01029276
[13 empty] | 54291 | 0.7858999 | 0.7792293 | 0.0001520109 | 0.7799189 | 0.01192107 | 0.7799133 | 0.01029276
[13 empty] | 54296 | 0.7858999 | 0.7792293 | 0.0001520109 | 0.7799189 | 0.01192107 | 0.7799133 | 0.01029276
[13 empty] | 54301 | 0.7858999 | 0.7792293 | 0.0001520109 | 0.7799189 | 0.01192107 | 0.7799133 | 0.01029276
[13 empty] | 54306 | 0.7896246 | 0.7792293 | 0.0001520109 | 0.7799189 | 0.01192107 | 0.7799133 | 0.01029276
[13 empty] | 54311 | 0.7821753 | 0.7792293 | 0.0001520109 | 0.7799189 | 0.01192107 | 0.7799133 | 0.01029276
[13 empty] | 54316 | 0.7858999 | 0.7792293 | 0.0001520109 | 0.7799189 | 0.01192107 | 0.7799133 | 0.01029276
[13 empty] | 54321 | 0.7858999 | 0.7792293 | 0.0001520109 | 0.7799189 | 0.01192107 | 0.7799133 | 0.01029276
[13 empty] | 54326 | 0.7784506 | 0.7792293 | 0.0001520109 | 0.7799189 | 0.01192107 | 0.7799133 | 0.01029276
[13 empty] | 54331 | 0.7858999 | 0.7792293 | 0.0001520109 | 0.7799189 | 0.01192107 | 0.7799133 | 0.01029276
[13 empty] | 54336 | 0.7858999 | 0.7792293 | 0.0001520109 | 0.7799189 | 0.01192107 | 0.7799133 | 0.01029276
[13 empty] | 54341 | 0.7821753 | 0.7792293 | 0.0001520109 | 0.7799189 | 0.01192107 | 0.7799133 | 0.01029276
[13 empty] | 54346 | 0.7821753 | 0.7792293 | 0.0001520109 | 0.7799189 | 0.01192107 | 0.7799133 | 0.01029276
[13 empty] | 54351 | 0.7858999 | 0.7792293 | 0.0001520109 | 0.7799189 | 0.01192107 | 0.7799133 | 0.01029276
[13 empty] | 54356 | 0.7821753 | 0.7792293 | 0.0001520109 | 0.7799189 | 0.01192107 | 0.7799133 | 0.01029276
[13 empty] | 54361 | 0.7858999 | 0.7792293 | 0.0001520109 | 0.7799189 | 0.01192107 | 0.7799133 | 0.01029276
[13 empty] | 54366 | 0.7821753 | 0.7792293 | 0.0001520109 | 0.7799189 | 0.01192107 | 0.7799133 | 0.01029276
[13 empty] | 54371 | 0.7821753 | 0.7792293 | 0.0001520109 | 0.7799189 | 0.01192107 | 0.7799133 | 0.01029276
[13 empty] | 54376 | 0.7858999 | 0.7792293 | 0.0001520109 | 0.7799189 | 0.01192107 | 0.7799133 | 0.01029276
[13 empty] | 54381 | 0.7821753 | 0.7792293 | 0.0001520109 | 0.7799189 | 0.01192107 | 0.7799133 | 0.01029276
[13 empty] | 54386 | 0.7896246 | 0.7792293 | 0.0001520109 | 0.7799189 | 0.01192107 | 0.7799133 | 0.01029276
[13 empty] | 54391 | 0.7821753 | 0.7792293 | 0.0001520109 | 0.7799189 | 0.01192107 | 0.7799133 | 0.01029276
[13 empty] | 54396 | 0.7858999 | 0.7792293 | 0.0001520109 | 0.7799189 | 0.01192107 | 0.7799133 | 0.01029276
[13 empty] | 54401 | 0.7858999 | 0.7792293 | 0.0001520109 | 0.7799189 | 0.01192107 | 0.7799133 | 0.01029276
[13 empty] | 54406 | 0.7821753 | 0.7792293 | 0.0001520109 | 0.7799189 | 0.01192107 | 0.7799133 | 0.01029276
[13 empty] | 54411 | 0.7858999 | 0.7792293 | 0.0001520109 | 0.7799189 | 0.01192107 | 0.7799133 | 0.01029276
[13 empty] | 54416 | 0.7821753 | 0.7792293 | 0.0001520109 | 0.7799189 | 0.01192107 | 0.7799133 | 0.01029276
[13 empty] | 54421 | 0.7821753 | 0.7792293 | 0.0001520109 | 0.7799189 | 0.01192107 | 0.7799133 | 0.01029276
[13 empty] | 54426 | 0.7858999 | 0.7792293 | 0.0001520109 | 0.7799189 | 0.01192107 | 0.7799133 | 0.01029276
[13 empty] | 54431 | 0.7821753 | 0.7792293 | 0.0001520109 | 0.7799189 | 0.01192107 | 0.7799133 | 0.01029276
[13 empty] | 54436 | 0.7858999 | 0.7792293 | 0.0001520109 | 0.7799189 | 0.01192107 | 0.7799133 | 0.01029276
[13 empty] | 54441 | 0.7784506 | 0.7792293 | 0.0001520109 | 0.7799189 | 0.01192107 | 0.7799133 | 0.01029276
[13 empty] | 54446 | 0.7858999 | 0.7792293 | 0.0001520109 | 0.7799189 | 0.01192107 | 0.7799133 | 0.01029276
[13 empty] | 54451 | 0.7821753 | 0.7792293 | 0.0001520109 | 0.7799189 | 0.01192107 | 0.7799133 | 0.01029276
[13 empty] | 54456 | 0.7821753 | 0.7792293 | 0.0001520109 | 0.7799189 | 0.01192107 | 0.7799133 | 0.01029276
[13 empty] | 54461 | 0.774726 | 0.7792293 | 0.0001520109 | 0.7799189 | 0.01192107 | 0.7799133 | 0.01029276
[13 empty] | 54466 | 0.7821753 | 0.7792293 | 0.0001520109 | 0.7799189 | 0.01192107 | 0.7799133 | 0.01029276
[13 empty] | 54471 | 0.7858999 | 0.7792293 | 0.0001520109 | 0.7799189 | 0.01192107 | 0.7799133 | 0.01029276
[13 empty] | 54476 | 0.7821753 | 0.7792293 | 0.0001520109 | 0.7799189 | 0.01192107 | 0.7799133 | 0.01029276
[13 empty] | 54481 | 0.7821753 | 0.7792293 | 0.0001520109 | 0.7799189 | 0.01192107 | 0.7799133 | 0.01029276
[13 empty] | 54486 | 0.7821753 | 0.7792293 | 0.0001520109 | 0.7799189 | 0.01192107 | 0.7799133 | 0.01029276
[13 empty] | 54491 | 0.7821753 | 0.7792293 | 0.0001520109 | 0.7799189 | 0.01192107 | 0.7799133 | 0.01029276
[13 empty] | 54496 | 0.7858999 | 0.7792293 | 0.0001520109 | 0.7799189 | 0.01192107 | 0.7799133 | 0.01029276
[13 empty] | 54501 | 0.7821753 | 0.7792293 | 0.0001520109 | 0.7799189 | 0.01192107 | 0.7799133 | 0.01029276
[13 empty] | 54506 | 0.7821753 | 0.7792293 | 0.0001520109 | 0.7799189 | 0.01192107 | 0.7799133 | 0.01029276
[13 empty] | 54511 | 0.7821753 | 0.7792293 | 0.0001520109 | 0.7799189 | 0.01192107 | 0.7799133 | 0.01029276
[13 empty] | 54516 | 0.7784506 | 0.7792293 | 0.0001520109 | 0.7799189 | 0.01192107 | 0.7799133 | 0.01029276
[13 empty] | 54521 | 0.7821753 | 0.7792293 | 0.0001520109 | 0.7799189 | 0.01192107 | 0.7799133 | 0.01029276
[13 empty] | 54526 | 0.7858999 | 0.7792293 | 0.0001520109 | 0.7799189 | 0.01192107 | 0.7799133 | 0.01029276
[13 empty] | 54531 | 0.7821753 | 0.7792293 | 0.0001520109 | 0.7799189 | 0.01192107 | 0.7799133 | 0.01029276
[13 empty] | 54536 | 0.7896246 | 0.7792293 | 0.0001520109 | 0.7799189 | 0.01192107 | 0.7799133 | 0.01029276
[13 empty] | 54541 | 0.7896246 | 0.7792293 | 0.0001520109 | 0.7799189 | 0.01192107 | 0.7799133 | 0.01029276
[13 empty] | 54546 | 0.7784506 | 0.7792293 | 0.0001520109 | 0.7799189 | 0.01192107 | 0.7799133 | 0.01029276
[13 empty] | 54551 | 0.7896246 | 0.7792293 | 0.0001520109 | 0.7799189 | 0.01192107 | 0.7799133 | 0.01029276
[13 empty] | 54556 | 0.7858999 | 0.7792293 | 0.0001520109 | 0.7799189 | 0.01192107 | 0.7799133 | 0.01029276
[13 empty] | 54561 | 0.7858999 | 0.7792293 | 0.0001520109 | 0.7799189 | 0.01192107 | 0.7799133 | 0.01029276
[13 empty] | 54566 | 0.7858999 | 0.7792293 | 0.0001520109 | 0.7799189 | 0.01192107 | 0.7799133 | 0.01029276
[13 empty] | 54571 | 0.7858999 | 0.7792293 | 0.0001520109 | 0.7799189 | 0.01192107 | 0.7799133 | 0.01029276
[13 empty] | 54576 | 0.7821753 | 0.7792293 | 0.0001520109 | 0.7799189 | 0.01192107 | 0.7799133 | 0.01029276
[13 empty] | 54581 | 0.7784506 | 0.7792293 | 0.0001520109 | 0.7799189 | 0.01192107 | 0.7799133 | 0.01029276
[13 empty] | 54586 | 0.7821753 | 0.7792293 | 0.0001520109 | 0.7799189 | 0.01192107 | 0.7799133 | 0.01029276
[13 empty] | 54591 | 0.7821753 | 0.7792293 | 0.0001520109 | 0.7799189 | 0.01192107 | 0.7799133 | 0.01029276
[13 empty] | 54596 | 0.7858999 | 0.7792293 | 0.0001520109 | 0.7799189 | 0.01192107 | 0.7799133 | 0.01029276
[13 empty] | 54601 | 0.7821753 | 0.7792293 | 0.0001520109 | 0.7799189 | 0.01192107 | 0.7799133 | 0.01029276
[13 empty] | 54606 | 0.7858999 | 0.7792293 | 0.0001520109 | 0.7799189 | 0.01192107 | 0.7799133 | 0.01029276
[13 empty] | 54611 | 0.7858999 | 0.7792293 | 0.0001520109 | 0.7799189 | 0.01192107 | 0.7799133 | 0.01029276
[13 empty] | 54616 | 0.7821753 | 0.7792293 | 0.0001520109 | 0.7799189 | 0.01192107 | 0.7799133 | 0.01029276
[13 empty] | 54621 | 0.7821753 | 0.7792293 | 0.0001520109 | 0.7799189 | 0.01192107 | 0.7799133 | 0.01029276
[13 empty] | 54626 | 0.7858999 | 0.7792293 | 0.0001520109 | 0.7799189 | 0.01192107 | 0.7799133 | 0.01029276
[13 empty] | 54631 | 0.7858999 | 0.7792293 | 0.0001520109 | 0.7799189 | 0.01192107 | 0.7799133 | 0.01029276
[13 empty] | 54636 | 0.7858999 | 0.7792293 | 0.0001520109 | 0.7799189 | 0.01192107 | 0.7799133 | 0.01029276
[13 empty] | 54641 | 0.7821753 | 0.7792293 | 0.0001520109 | 0.7799189 | 0.01192107 | 0.7799133 | 0.01029276
[13 empty] | 54646 | 0.7821753 | 0.7792293 | 0.0001520109 | 0.7799189 | 0.01192107 | 0.7799133 | 0.01029276
[13 empty] | 54651 | 0.7858999 | 0.7792293 | 0.0001520109 | 0.7799189 | 0.01192107 | 0.7799133 | 0.01029276
[13 empty] | 54656 | 0.7784506 | 0.7792293 | 0.0001520109 | 0.7799189 | 0.01192107 | 0.7799133 | 0.01029276
[13 empty] | 54661 | 0.7858999 | 0.7792293 | 0.0001520109 | 0.7799189 | 0.01192107 | 0.7799133 | 0.01029276
[13 empty] | 54666 | 0.7858999 | 0.7792293 | 0.0001520109 | 0.7799189 | 0.01192107 | 0.7799133 | 0.01029276
[13 empty] | 54671 | 0.7858999 | 0.7792293 | 0.0001520109 | 0.7799189 | 0.01192107 | 0.7799133 | 0.01029276
[13 empty] | 54676 | 0.7858999 | 0.7792293 | 0.0001520109 | 0.7799189 | 0.01192107 | 0.7799133 | 0.01029276
[13 empty] | 54681 | 0.7858999 | 0.7792293 | 0.0001520109 | 0.7799189 | 0.01192107 | 0.7799133 | 0.01029276
[13 empty] | 54686 | 0.7858999 | 0.7792293 | 0.0001520109 | 0.7799189 | 0.01192107 | 0.7799133 | 0.01029276
[13 empty] | 54691 | 0.7821753 | 0.7792293 | 0.0001520109 | 0.7799189 | 0.01192107 | 0.7799133 | 0.01029276
[13 empty] | 54696 | 0.7821753 | 0.7792293 | 0.0001520109 | 0.7799189 | 0.01192107 | 0.7799133 | 0.01029276
[13 empty] | 54701 | 0.7821753 | 0.7792293 | 0.0001520109 | 0.7799189 | 0.01192107 | 0.7799133 | 0.01029276
[13 empty] | 54706 | 0.7821753 | 0.7792293 | 0.0001520109 | 0.7799189 | 0.01192107 | 0.7799133 | 0.01029276
[13 empty] | 54711 | 0.7821753 | 0.7792293 | 0.0001520109 | 0.7799189 | 0.01192107 | 0.7799133 | 0.01029276
[13 empty] | 54716 | 0.7821753 | 0.7792293 | 0.0001520109 | 0.7799189 | 0.01192107 | 0.7799133 | 0.01029276
[13 empty] | 54721 | 0.7821753 | 0.7792293 | 0.0001520109 | 0.7799189 | 0.01192107 | 0.7799133 | 0.01029276
[13 empty] | 54726 | 0.7821753 | 0.7792293 | 0.0001520109 | 0.7799189 | 0.01192107 | 0.7799133 | 0.01029276
[13 empty] | 54731 | 0.7821753 | 0.7792293 | 0.0001520109 | 0.7799189 | 0.01192107 | 0.7799133 | 0.01029276
[13 empty] | 54736 | 0.7821753 | 0.7792293 | 0.0001520109 | 0.7799189 | 0.01192107 | 0.7799133 | 0.01029276
[13 empty] | 54741 | 0.7821753 | 0.7792293 | 0.0001520109 | 0.7799189 | 0.01192107 | 0.7799133 | 0.01029276
[13 empty] | 54746 | 0.7858999 | 0.7792293 | 0.0001520109 | 0.7799189 | 0.01192107 | 0.7799133 | 0.01029276
[13 empty] | 54751 | 0.7858999 | 0.7792293 | 0.0001520109 | 0.7799189 | 0.01192107 | 0.7799133 | 0.01029276
[13 empty] | 54756 | 0.7821753 | 0.7792293 | 0.0001520109 | 0.7799189 | 0.01192107 | 0.7799133 | 0.01029276
[13 empty] | 54761 | 0.7858999 | 0.7792293 | 0.0001520109 | 0.7799189 | 0.01192107 | 0.7799133 | 0.01029276
[13 empty] | 54766 | 0.7821753 | 0.7792293 | 0.0001520109 | 0.7799189 | 0.01192107 | 0.7799133 | 0.01029276
[13 empty] | 54771 | 0.7821753 | 0.7792293 | 0.0001520109 | 0.7799189 | 0.01192107 | 0.7799133 | 0.01029276
[13 empty] | 54776 | 0.7858999 | 0.7792293 | 0.0001520109 | 0.7799189 | 0.01192107 | 0.7799133 | 0.01029276
[13 empty] | 54781 | 0.7858999 | 0.7792293 | 0.0001520109 | 0.7799189 | 0.01192107 | 0.7799133 | 0.01029276
[13 empty] | 54786 | 0.7896246 | 0.7792293 | 0.0001520109 | 0.7799189 | 0.01192107 | 0.7799133 | 0.01029276
[13 empty] | 54791 | 0.7858999 | 0.7792293 | 0.0001520109 | 0.7799189 | 0.01192107 | 0.7799133 | 0.01029276
[13 empty] | 54796 | 0.7821753 | 0.7792293 | 0.0001520109 | 0.7799189 | 0.01192107 | 0.7799133 | 0.01029276
[13 empty] | 54801 | 0.7821753 | 0.7792293 | 0.0001520109 | 0.7799189 | 0.01192107 | 0.7799133 | 0.01029276
[13 empty] | 54806 | 0.7821753 | 0.7792293 | 0.0001520109 | 0.7799189 | 0.01192107 | 0.7799133 | 0.01029276
[13 empty] | 54811 | 0.7821753 | 0.7792293 | 0.0001520109 | 0.7799189 | 0.01192107 | 0.7799133 | 0.01029276
[13 empty] | 54816 | 0.7858999 | 0.7792293 | 0.0001520109 | 0.7799189 | 0.01192107 | 0.7799133 | 0.01029276
[13 empty] | 54821 | 0.7821753 | 0.7792293 | 0.0001520109 | 0.7799189 | 0.01192107 | 0.7799133 | 0.01029276
[13 empty] | 54826 | 0.7858999 | 0.7792293 | 0.0001520109 | 0.7799189 | 0.01192107 | 0.7799133 | 0.01029276
[13 empty] | 54831 | 0.7858999 | 0.7792293 | 0.0001520109 | 0.7799189 | 0.01192107 | 0.7799133 | 0.01029276
[13 empty] | 54836 | 0.7858999 | 0.7792293 | 0.0001520109 | 0.7799189 | 0.01192107 | 0.7799133 | 0.01029276
[13 empty] | 54841 | 0.7821753 | 0.7792293 | 0.0001520109 | 0.7799189 | 0.01192107 | 0.7799133 | 0.01029276
[13 empty] | 54846 | 0.7821753 | 0.7792293 | 0.0001520109 | 0.7799189 | 0.01192107 | 0.7799133 | 0.01029276
[13 empty] | 54851 | 0.7821753 | 0.7792293 | 0.0001520109 | 0.7799189 | 0.01192107 | 0.7799133 | 0.01029276
[13 empty] | 54856 | 0.7821753 | 0.7792293 | 0.0001520109 | 0.7799189 | 0.01192107 | 0.7799133 | 0.01029276
[13 empty] | 54861 | 0.7821753 | 0.7792293 | 0.0001520109 | 0.7799189 | 0.01192107 | 0.7799133 | 0.01029276
[13 empty] | 54866 | 0.7784506 | 0.7792293 | 0.0001520109 | 0.7799189 | 0.01192107 | 0.7799133 | 0.01029276
[13 empty] | 54871 | 0.7784506 | 0.7792293 | 0.0001520109 | 0.7799189 | 0.01192107 | 0.7799133 | 0.01029276
[13 empty] | 54876 | 0.7896246 | 0.7792293 | 0.0001520109 | 0.7799189 | 0.01192107 | 0.7799133 | 0.01029276
[13 empty] | 54881 | 0.7784506 | 0.7792293 | 0.0001520109 | 0.7799189 | 0.01192107 | 0.7799133 | 0.01029276
[13 empty] | 54886 | 0.7821753 | 0.7792293 | 0.0001520109 | 0.7799189 | 0.01192107 | 0.7799133 | 0.01029276
[13 empty] | 54891 | 0.7821753 | 0.7792293 | 0.0001520109 | 0.7799189 | 0.01192107 | 0.7799133 | 0.01029276
[13 empty] | 54896 | 0.7858999 | 0.7792293 | 0.0001520109 | 0.7799189 | 0.01192107 | 0.7799133 | 0.01029276
[13 empty] | 54901 | 0.7896246 | 0.7792293 | 0.0001520109 | 0.7799189 | 0.01192107 | 0.7799133 | 0.01029276
[13 empty] | 54906 | 0.7858999 | 0.7792293 | 0.0001520109 | 0.7799189 | 0.01192107 | 0.7799133 | 0.01029276
[13 empty] | 54911 | 0.7858999 | 0.7792293 | 0.0001520109 | 0.7799189 | 0.01192107 | 0.7799133 | 0.01029276
[13 empty] | 54916 | 0.7858999 | 0.7792293 | 0.0001520109 | 0.7799189 | 0.01192107 | 0.7799133 | 0.01029276
[13 empty] | 54921 | 0.7858999 | 0.7792293 | 0.0001520109 | 0.7799189 | 0.01192107 | 0.7799133 | 0.01029276
[13 empty] | 54926 | 0.7821753 | 0.7792293 | 0.0001520109 | 0.7799189 | 0.01192107 | 0.7799133 | 0.01029276
[13 empty] | 54931 | 0.7821753 | 0.7792293 | 0.0001520109 | 0.7799189 | 0.01192107 | 0.7799133 | 0.01029276
[13 empty] | 54936 | 0.7784506 | 0.7792293 | 0.0001520109 | 0.7799189 | 0.01192107 | 0.7799133 | 0.01029276
[13 empty] | 54941 | 0.7858999 | 0.7792293 | 0.0001520109 | 0.7799189 | 0.01192107 | 0.7799133 | 0.01029276
[13 empty] | 54946 | 0.7821753 | 0.7792293 | 0.0001520109 | 0.7799189 | 0.01192107 | 0.7799133 | 0.01029276
[13 empty] | 54951 | 0.7821753 | 0.7792293 | 0.0001520109 | 0.7799189 | 0.01192107 | 0.7799133 | 0.01029276
[13 empty] | 54956 | 0.7784506 | 0.7792293 | 0.0001520109 | 0.7799189 | 0.01192107 | 0.7799133 | 0.01029276
[13 empty] | 54961 | 0.7821753 | 0.7792293 | 0.0001520109 | 0.7799189 | 0.01192107 | 0.7799133 | 0.01029276
[13 empty] | 54966 | 0.7858999 | 0.7792293 | 0.0001520109 | 0.7799189 | 0.01192107 | 0.7799133 | 0.01029276
[13 empty] | 54971 | 0.7858999 | 0.7792293 | 0.0001520109 | 0.7799189 | 0.01192107 | 0.7799133 | 0.01029276
[13 empty] | 54976 | 0.7821753 | 0.7792293 | 0.0001520109 | 0.7799189 | 0.01192107 | 0.7799133 | 0.01029276
[13 empty] | 54981 | 0.7858999 | 0.7792293 | 0.0001520109 | 0.7799189 | 0.01192107 | 0.7799133 | 0.01029276
[13 empty] | 54986 | 0.7821753 | 0.7792293 | 0.0001520109 | 0.7799189 | 0.01192107 | 0.7799133 | 0.01029276
[13 empty] | 54991 | 0.7858999 | 0.7792293 | 0.0001520109 | 0.7799189 | 0.01192107 | 0.7799133 | 0.01029276
[13 empty] | 54996 | 0.7821753 | 0.7792293 | 0.0001520109 | 0.7799189 | 0.01192107 | 0.7799133 | 0.01029276
[13 empty] | 55001 | 0.7821753 | 0.7792293 | 0.0001520109 | 0.7799189 | 0.01192107 | 0.7799133 | 0.01029276
[13 empty] | 55006 | 0.7858999 | 0.7792293 | 0.0001520109 | 0.7799189 | 0.01192107 | 0.7799133 | 0.01029276
[13 empty] | 55011 | 0.7821753 | 0.7792293 | 0.0001520109 | 0.7799189 | 0.01192107 | 0.7799133 | 0.01029276
[13 empty] | 55016 | 0.7821753 | 0.7792293 | 0.0001520109 | 0.7799189 | 0.01192107 | 0.7799133 | 0.01029276
[13 empty] | 55021 | 0.7784506 | 0.7792293 | 0.0001520109 | 0.7799189 | 0.01192107 | 0.7799133 | 0.01029276
[13 empty] | 55026 | 0.7821753 | 0.7792293 | 0.0001520109 | 0.7799189 | 0.01192107 | 0.7799133 | 0.01029276
[13 empty] | 55031 | 0.7858999 | 0.7792293 | 0.0001520109 | 0.7799189 | 0.01192107 | 0.7799133 | 0.01029276
[13 empty] | 55036 | 0.7821753 | 0.7792293 | 0.0001520109 | 0.7799189 | 0.01192107 | 0.7799133 | 0.01029276
[13 empty] | 55041 | 0.7858999 | 0.7792293 | 0.0001520109 | 0.7799189 | 0.01192107 | 0.7799133 | 0.01029276
[13 empty] | 55046 | 0.7784506 | 0.7792293 | 0.0001520109 | 0.7799189 | 0.01192107 | 0.7799133 | 0.01029276
[13 empty] | 55051 | 0.7821753 | 0.7792293 | 0.0001520109 | 0.7799189 | 0.01192107 | 0.7799133 | 0.01029276
[13 empty] | 55056 | 0.7821753 | 0.7792293 | 0.0001520109 | 0.7799189 | 0.01192107 | 0.7799133 | 0.01029276
[13 empty] | 55061 | 0.7896246 | 0.7792293 | 0.0001520109 | 0.7799189 | 0.01192107 | 0.7799133 | 0.01029276
[13 empty] | 55066 | 0.7821753 | 0.7792293 | 0.0001520109 | 0.7799189 | 0.01192107 | 0.7799133 | 0.01029276
[13 empty] | 55071 | 0.7858999 | 0.7792293 | 0.0001520109 | 0.7799189 | 0.01192107 | 0.7799133 | 0.01029276
[13 empty] | 55076 | 0.7821753 | 0.7792293 | 0.0001520109 | 0.7799189 | 0.01192107 | 0.7799133 | 0.01029276
[13 empty] | 55081 | 0.7858999 | 0.7792293 | 0.0001520109 | 0.7799189 | 0.01192107 | 0.7799133 | 0.01029276
[13 empty] | 55086 | 0.7858999 | 0.7792293 | 0.0001520109 | 0.7799189 | 0.01192107 | 0.7799133 | 0.01029276
[13 empty] | 55091 | 0.7858999 | 0.7792293 | 0.0001520109 | 0.7799189 | 0.01192107 | 0.7799133 | 0.01029276
[13 empty] | 55096 | 0.7858999 | 0.7792293 | 0.0001520109 | 0.7799189 | 0.01192107 | 0.7799133 | 0.01029276
[13 empty] | 55101 | 0.7784506 | 0.7792293 | 0.0001520109 | 0.7799189 | 0.01192107 | 0.7799133 | 0.01029276
[13 empty] | 55106 | 0.7784506 | 0.7792293 | 0.0001520109 | 0.7799189 | 0.01192107 | 0.7799133 | 0.01029276
[13 empty] | 55111 | 0.7858999 | 0.7792293 | 0.0001520109 | 0.7799189 | 0.01192107 | 0.7799133 | 0.01029276
[13 empty] | 55116 | 0.7858999 | 0.7792293 | 0.0001520109 | 0.7799189 | 0.01192107 | 0.7799133 | 0.01029276
[13 empty] | 55121 | 0.7784506 | 0.7792293 | 0.0001520109 | 0.7799189 | 0.01192107 | 0.7799133 | 0.01029276
[13 empty] | 55126 | 0.7821753 | 0.7792293 | 0.0001520109 | 0.7799189 | 0.01192107 | 0.7799133 | 0.01029276
[13 empty] | 55131 | 0.7858999 | 0.7792293 | 0.0001520109 | 0.7799189 | 0.01192107 | 0.7799133 | 0.01029276
[13 empty] | 55136 | 0.7821753 | 0.7792293 | 0.0001520109 | 0.7799189 | 0.01192107 | 0.7799133 | 0.01029276
[13 empty] | 55141 | 0.7858999 | 0.7792293 | 0.0001520109 | 0.7799189 | 0.01192107 | 0.7799133 | 0.01029276
[13 empty] | 55146 | 0.7784506 | 0.7792293 | 0.0001520109 | 0.7799189 | 0.01192107 | 0.7799133 | 0.01029276
[13 empty] | 55151 | 0.7821753 | 0.7792293 | 0.0001520109 | 0.7799189 | 0.01192107 | 0.7799133 | 0.01029276
[13 empty] | 55156 | 0.7821753 | 0.7792293 | 0.0001520109 | 0.7799189 | 0.01192107 | 0.7799133 | 0.01029276
[13 empty] | 55161 | 0.7821753 | 0.7792293 | 0.0001520109 | 0.7799189 | 0.01192107 | 0.7799133 | 0.01029276
[13 empty] | 55166 | 0.7858999 | 0.7792293 | 0.0001520109 | 0.7799189 | 0.01192107 | 0.7799133 | 0.01029276
[13 empty] | 55171 | 0.7821753 | 0.7792293 | 0.0001520109 | 0.7799189 | 0.01192107 | 0.7799133 | 0.01029276
[13 empty] | 55176 | 0.7858999 | 0.7792293 | 0.0001520109 | 0.7799189 | 0.01192107 | 0.7799133 | 0.01029276
[13 empty] | 55181 | 0.7821753 | 0.7792293 | 0.0001520109 | 0.7799189 | 0.01192107 | 0.7799133 | 0.01029276
[13 empty] | 55186 | 0.7821753 | 0.7792293 | 0.0001520109 | 0.7799189 | 0.01192107 | 0.7799133 | 0.01029276
[13 empty] | 55191 | 0.7821753 | 0.7792293 | 0.0001520109 | 0.7799189 | 0.01192107 | 0.7799133 | 0.01029276
[13 empty] | 55196 | 0.7784506 | 0.7792293 | 0.0001520109 | 0.7799189 | 0.01192107 | 0.7799133 | 0.01029276
[13 empty] | 55201 | 0.7858999 | 0.7792293 | 0.0001520109 | 0.7799189 | 0.01192107 | 0.7799133 | 0.01029276
[13 empty] | 55206 | 0.7784506 | 0.7792293 | 0.0001520109 | 0.7799189 | 0.01192107 | 0.7799133 | 0.01029276
[13 empty] | 55211 | 0.7858999 | 0.7792293 | 0.0001520109 | 0.7799189 | 0.01192107 | 0.7799133 | 0.01029276
[13 empty] | 55216 | 0.7858999 | 0.7792293 | 0.0001520109 | 0.7799189 | 0.01192107 | 0.7799133 | 0.01029276
[13 empty] | 55221 | 0.7821753 | 0.7792293 | 0.0001520109 | 0.7799189 | 0.01192107 | 0.7799133 | 0.01029276
[13 empty] | 55226 | 0.7858999 | 0.7792293 | 0.0001520109 | 0.7799189 | 0.01192107 | 0.7799133 | 0.01029276
[13 empty] | 55231 | 0.7821753 | 0.7792293 | 0.0001520109 | 0.7799189 | 0.01192107 | 0.7799133 | 0.01029276
[13 empty] | 55236 | 0.7858999 | 0.7792293 | 0.0001520109 | 0.7799189 | 0.01192107 | 0.7799133 | 0.01029276
[13 empty] | 55241 | 0.7858999 | 0.7792293 | 0.0001520109 | 0.7799189 | 0.01192107 | 0.7799133 | 0.01029276
[13 empty] | 55246 | 0.7858999 | 0.7792293 | 0.0001520109 | 0.7799189 | 0.01192107 | 0.7799133 | 0.01029276
[13 empty] | 55251 | 0.7858999 | 0.7792293 | 0.0001520109 | 0.7799189 | 0.01192107 | 0.7799133 | 0.01029276
[13 empty] | 55256 | 0.7858999 | 0.7792293 | 0.0001520109 | 0.7799189 | 0.01192107 | 0.7799133 | 0.01029276
[13 empty] | 55261 | 0.7821753 | 0.7792293 | 0.0001520109 | 0.7799189 | 0.01192107 | 0.7799133 | 0.01029276
[13 empty] | 55266 | 0.7821753 | 0.7792293 | 0.0001520109 | 0.7799189 | 0.01192107 | 0.7799133 | 0.01029276
[13 empty] | 55271 | 0.7821753 | 0.7792293 | 0.0001520109 | 0.7799189 | 0.01192107 | 0.7799133 | 0.01029276
[13 empty] | 55276 | 0.7858999 | 0.7792293 | 0.0001520109 | 0.7799189 | 0.01192107 | 0.7799133 | 0.01029276
[13 empty] | 55281 | 0.7858999 | 0.7792293 | 0.0001520109 | 0.7799189 | 0.01192107 | 0.7799133 | 0.01029276
[13 empty] | 55286 | 0.7858999 | 0.7792293 | 0.0001520109 | 0.7799189 | 0.01192107 | 0.7799133 | 0.01029276
[13 empty] | 55291 | 0.7858999 | 0.7792293 | 0.0001520109 | 0.7799189 | 0.01192107 | 0.7799133 | 0.01029276
[13 empty] | 55296 | 0.7896246 | 0.7792293 | 0.0001520109 | 0.7799189 | 0.01192107 | 0.7799133 | 0.01029276
[13 empty] | 55301 | 0.7821753 | 0.7792293 | 0.0001520109 | 0.7799189 | 0.01192107 | 0.7799133 | 0.01029276
[13 empty] | 55306 | 0.7821753 | 0.7792293 | 0.0001520109 | 0.7799189 | 0.01192107 | 0.7799133 | 0.01029276
[13 empty] | 55311 | 0.7821753 | 0.7792293 | 0.0001520109 | 0.7799189 | 0.01192107 | 0.7799133 | 0.01029276
[13 empty] | 55316 | 0.7858999 | 0.7792293 | 0.0001520109 | 0.7799189 | 0.01192107 | 0.7799133 | 0.01029276
[13 empty] | 55321 | 0.7858999 | 0.7792293 | 0.0001520109 | 0.7799189 | 0.01192107 | 0.7799133 | 0.01029276
[13 empty] | 55326 | 0.7821753 | 0.7792293 | 0.0001520109 | 0.7799189 | 0.01192107 | 0.7799133 | 0.01029276
[13 empty] | 55331 | 0.7858999 | 0.7792293 | 0.0001520109 | 0.7799189 | 0.01192107 | 0.7799133 | 0.01029276
[13 empty] | 55336 | 0.7896246 | 0.7792293 | 0.0001520109 | 0.7799189 | 0.01192107 | 0.7799133 | 0.01029276
[13 empty] | 55341 | 0.7858999 | 0.7792293 | 0.0001520109 | 0.7799189 | 0.01192107 | 0.7799133 | 0.01029276
[13 empty] | 55346 | 0.7858999 | 0.7792293 | 0.0001520109 | 0.7799189 | 0.01192107 | 0.7799133 | 0.01029276
[13 empty] | 55351 | 0.7858999 | 0.7792293 | 0.0001520109 | 0.7799189 | 0.01192107 | 0.7799133 | 0.01029276
[13 empty] | 55356 | 0.7821753 | 0.7792293 | 0.0001520109 | 0.7799189 | 0.01192107 | 0.7799133 | 0.01029276
[13 empty] | 55361 | 0.7821753 | 0.7792293 | 0.0001520109 | 0.7799189 | 0.01192107 | 0.7799133 | 0.01029276
[13 empty] | 55366 | 0.7821753 | 0.7792293 | 0.0001520109 | 0.7799189 | 0.01192107 | 0.7799133 | 0.01029276
[13 empty] | 55371 | 0.7858999 | 0.7792293 | 0.0001520109 | 0.7799189 | 0.01192107 | 0.7799133 | 0.01029276
[13 empty] | 55376 | 0.7858999 | 0.7792293 | 0.0001520109 | 0.7799189 | 0.01192107 | 0.7799133 | 0.01029276
[13 empty] | 55381 | 0.7858999 | 0.7792293 | 0.0001520109 | 0.7799189 | 0.01192107 | 0.7799133 | 0.01029276
[13 empty] | 55386 | 0.7858999 | 0.7792293 | 0.0001520109 | 0.7799189 | 0.01192107 | 0.7799133 | 0.01029276
[13 empty] | 55391 | 0.7896246 | 0.7792293 | 0.0001520109 | 0.7799189 | 0.01192107 | 0.7799133 | 0.01029276
[13 empty] | 55396 | 0.7858999 | 0.7792293 | 0.0001520109 | 0.7799189 | 0.01192107 | 0.7799133 | 0.01029276
[13 empty] | 55401 | 0.7896246 | 0.7792293 | 0.0001520109 | 0.7799189 | 0.01192107 | 0.7799133 | 0.01029276
[13 empty] | 55406 | 0.7821753 | 0.7792293 | 0.0001520109 | 0.7799189 | 0.01192107 | 0.7799133 | 0.01029276
[13 empty] | 55411 | 0.7821753 | 0.7792293 | 0.0001520109 | 0.7799189 | 0.01192107 | 0.7799133 | 0.01029276
[13 empty] | 55416 | 0.7858999 | 0.7792293 | 0.0001520109 | 0.7799189 | 0.01192107 | 0.7799133 | 0.01029276
[13 empty] | 55421 | 0.7858999 | 0.7792293 | 0.0001520109 | 0.7799189 | 0.01192107 | 0.7799133 | 0.01029276
[13 empty] | 55426 | 0.7858999 | 0.7792293 | 0.0001520109 | 0.7799189 | 0.01192107 | 0.7799133 | 0.01029276
[13 empty] | 55431 | 0.7858999 | 0.7792293 | 0.0001520109 | 0.7799189 | 0.01192107 | 0.7799133 | 0.01029276
[13 empty] | 55436 | 0.7858999 | 0.7792293 | 0.0001520109 | 0.7799189 | 0.01192107 | 0.7799133 | 0.01029276
[13 empty] | 55441 | 0.7821753 | 0.7792293 | 0.0001520109 | 0.7799189 | 0.01192107 | 0.7799133 | 0.01029276
[13 empty] | 55446 | 0.7821753 | 0.7792293 | 0.0001520109 | 0.7799189 | 0.01192107 | 0.7799133 | 0.01029276
[13 empty] | 55451 | 0.7821753 | 0.7792293 | 0.0001520109 | 0.7799189 | 0.01192107 | 0.7799133 | 0.01029276
[13 empty] | 55456 | 0.7858999 | 0.7792293 | 0.0001520109 | 0.7799189 | 0.01192107 | 0.7799133 | 0.01029276
[13 empty] | 55461 | 0.7858999 | 0.7792293 | 0.0001520109 | 0.7799189 | 0.01192107 | 0.7799133 | 0.01029276
[13 empty] | 55466 | 0.7784506 | 0.7792293 | 0.0001520109 | 0.7799189 | 0.01192107 | 0.7799133 | 0.01029276
[13 empty] | 55471 | 0.7858999 | 0.7792293 | 0.0001520109 | 0.7799189 | 0.01192107 | 0.7799133 | 0.01029276
[13 empty] | 55476 | 0.7896246 | 0.7792293 | 0.0001520109 | 0.7799189 | 0.01192107 | 0.7799133 | 0.01029276
[13 empty] | 55481 | 0.7784506 | 0.7792293 | 0.0001520109 | 0.7799189 | 0.01192107 | 0.7799133 | 0.01029276
[13 empty] | 55486 | 0.7858999 | 0.7792293 | 0.0001520109 | 0.7799189 | 0.01192107 | 0.7799133 | 0.01029276
[13 empty] | 55491 | 0.7821753 | 0.7792293 | 0.0001520109 | 0.7799189 | 0.01192107 | 0.7799133 | 0.01029276
[13 empty] | 55496 | 0.7896246 | 0.7792293 | 0.0001520109 | 0.7799189 | 0.01192107 | 0.7799133 | 0.01029276
[13 empty] | 55501 | 0.7858999 | 0.7792293 | 0.0001520109 | 0.7799189 | 0.01192107 | 0.7799133 | 0.01029276
[13 empty] | 55506 | 0.7858999 | 0.7792293 | 0.0001520109 | 0.7799189 | 0.01192107 | 0.7799133 | 0.01029276
[13 empty] | 55511 | 0.7858999 | 0.7792293 | 0.0001520109 | 0.7799189 | 0.01192107 | 0.7799133 | 0.01029276
[13 empty] | 55516 | 0.7821753 | 0.7792293 | 0.0001520109 | 0.7799189 | 0.01192107 | 0.7799133 | 0.01029276
[13 empty] | 55521 | 0.7821753 | 0.7792293 | 0.0001520109 | 0.7799189 | 0.01192107 | 0.7799133 | 0.01029276
[13 empty] | 55526 | 0.7858999 | 0.7792293 | 0.0001520109 | 0.7799189 | 0.01192107 | 0.7799133 | 0.01029276
[13 empty] | 55531 | 0.7821753 | 0.7792293 | 0.0001520109 | 0.7799189 | 0.01192107 | 0.7799133 | 0.01029276
[13 empty] | 55536 | 0.7821753 | 0.7792293 | 0.0001520109 | 0.7799189 | 0.01192107 | 0.7799133 | 0.01029276
[13 empty] | 55541 | 0.7821753 | 0.7792293 | 0.0001520109 | 0.7799189 | 0.01192107 | 0.7799133 | 0.01029276
[13 empty] | 55546 | 0.7858999 | 0.7792293 | 0.0001520109 | 0.7799189 | 0.01192107 | 0.7799133 | 0.01029276
[13 empty] | 55551 | 0.7858999 | 0.7792293 | 0.0001520109 | 0.7799189 | 0.01192107 | 0.7799133 | 0.01029276
[13 empty] | 55556 | 0.7858999 | 0.7792293 | 0.0001520109 | 0.7799189 | 0.01192107 | 0.7799133 | 0.01029276
[13 empty] | 55561 | 0.7821753 | 0.7792293 | 0.0001520109 | 0.7799189 | 0.01192107 | 0.7799133 | 0.01029276
[13 empty] | 55566 | 0.7896246 | 0.7792293 | 0.0001520109 | 0.7799189 | 0.01192107 | 0.7799133 | 0.01029276
[13 empty] | 55571 | 0.7821753 | 0.7792293 | 0.0001520109 | 0.7799189 | 0.01192107 | 0.7799133 | 0.01029276
[13 empty] | 55576 | 0.7858999 | 0.7792293 | 0.0001520109 | 0.7799189 | 0.01192107 | 0.7799133 | 0.01029276
[13 empty] | 55581 | 0.7896246 | 0.7792293 | 0.0001520109 | 0.7799189 | 0.01192107 | 0.7799133 | 0.01029276
[13 empty] | 55586 | 0.7821753 | 0.7792293 | 0.0001520109 | 0.7799189 | 0.01192107 | 0.7799133 | 0.01029276
[13 empty] | 55591 | 0.7858999 | 0.7792293 | 0.0001520109 | 0.7799189 | 0.01192107 | 0.7799133 | 0.01029276
[13 empty] | 55596 | 0.7821753 | 0.7792293 | 0.0001520109 | 0.7799189 | 0.01192107 | 0.7799133 | 0.01029276
[13 empty] | 55601 | 0.7858999 | 0.7792293 | 0.0001520109 | 0.7799189 | 0.01192107 | 0.7799133 | 0.01029276
[13 empty] | 55606 | 0.7858999 | 0.7792293 | 0.0001520109 | 0.7799189 | 0.01192107 | 0.7799133 | 0.01029276
[13 empty] | 55611 | 0.7821753 | 0.7792293 | 0.0001520109 | 0.7799189 | 0.01192107 | 0.7799133 | 0.01029276
[13 empty] | 55616 | 0.7858999 | 0.7792293 | 0.0001520109 | 0.7799189 | 0.01192107 | 0.7799133 | 0.01029276
[13 empty] | 55621 | 0.7821753 | 0.7792293 | 0.0001520109 | 0.7799189 | 0.01192107 | 0.7799133 | 0.01029276
[13 empty] | 55626 | 0.7821753 | 0.7792293 | 0.0001520109 | 0.7799189 | 0.01192107 | 0.7799133 | 0.01029276
[13 empty] | 55631 | 0.7821753 | 0.7792293 | 0.0001520109 | 0.7799189 | 0.01192107 | 0.7799133 | 0.01029276
[13 empty] | 55636 | 0.7821753 | 0.7792293 | 0.0001520109 | 0.7799189 | 0.01192107 | 0.7799133 | 0.01029276
[13 empty] | 55641 | 0.7821753 | 0.7792293 | 0.0001520109 | 0.7799189 | 0.01192107 | 0.7799133 | 0.01029276
[13 empty] | 55646 | 0.7858999 | 0.7792293 | 0.0001520109 | 0.7799189 | 0.01192107 | 0.7799133 | 0.01029276
[13 empty] | 55651 | 0.7858999 | 0.7792293 | 0.0001520109 | 0.7799189 | 0.01192107 | 0.7799133 | 0.01029276
[13 empty] | 55656 | 0.7784506 | 0.7792293 | 0.0001520109 | 0.7799189 | 0.01192107 | 0.7799133 | 0.01029276
[13 empty] | 55661 | 0.7858999 | 0.7792293 | 0.0001520109 | 0.7799189 | 0.01192107 | 0.7799133 | 0.01029276
[13 empty] | 55666 | 0.7858999 | 0.7792293 | 0.0001520109 | 0.7799189 | 0.01192107 | 0.7799133 | 0.01029276
[13 empty] | 55671 | 0.7821753 | 0.7792293 | 0.0001520109 | 0.7799189 | 0.01192107 | 0.7799133 | 0.01029276
[13 empty] | 55676 | 0.7821753 | 0.7792293 | 0.0001520109 | 0.7799189 | 0.01192107 | 0.7799133 | 0.01029276
[13 empty] | 55681 | 0.7858999 | 0.7792293 | 0.0001520109 | 0.7799189 | 0.01192107 | 0.7799133 | 0.01029276
[13 empty] | 55686 | 0.7821753 | 0.7792293 | 0.0001520109 | 0.7799189 | 0.01192107 | 0.7799133 | 0.01029276
[13 empty] | 55691 | 0.7858999 | 0.7792293 | 0.0001520109 | 0.7799189 | 0.01192107 | 0.7799133 | 0.01029276
[13 empty] | 55696 | 0.7858999 | 0.7792293 | 0.0001520109 | 0.7799189 | 0.01192107 | 0.7799133 | 0.01029276
[13 empty] | 55701 | 0.7821753 | 0.7792293 | 0.0001520109 | 0.7799189 | 0.01192107 | 0.7799133 | 0.01029276
[13 empty] | 55706 | 0.7821753 | 0.7792293 | 0.0001520109 | 0.7799189 | 0.01192107 | 0.7799133 | 0.01029276
[13 empty] | 55711 | 0.7821753 | 0.7792293 | 0.0001520109 | 0.7799189 | 0.01192107 | 0.7799133 | 0.01029276
[13 empty] | 55716 | 0.7858999 | 0.7792293 | 0.0001520109 | 0.7799189 | 0.01192107 | 0.7799133 | 0.01029276
[13 empty] | 55721 | 0.7858999 | 0.7792293 | 0.0001520109 | 0.7799189 | 0.01192107 | 0.7799133 | 0.01029276
[13 empty] | 55726 | 0.7858999 | 0.7792293 | 0.0001520109 | 0.7799189 | 0.01192107 | 0.7799133 | 0.01029276
[13 empty] | 55731 | 0.7858999 | 0.7792293 | 0.0001520109 | 0.7799189 | 0.01192107 | 0.7799133 | 0.01029276
[13 empty] | 55736 | 0.7858999 | 0.7792293 | 0.0001520109 | 0.7799189 | 0.01192107 | 0.7799133 | 0.01029276
[13 empty] | 55741 | 0.7933492 | 0.7792293 | 0.0001520109 | 0.7799189 | 0.01192107 | 0.7799133 | 0.01029276
[13 empty] | 55746 | 0.7896246 | 0.7792293 | 0.0001520109 | 0.7799189 | 0.01192107 | 0.7799133 | 0.01029276
[13 empty] | 55751 | 0.7821753 | 0.7792293 | 0.0001520109 | 0.7799189 | 0.01192107 | 0.7799133 | 0.01029276
[13 empty] | 55756 | 0.7858999 | 0.7792293 | 0.0001520109 | 0.7799189 | 0.01192107 | 0.7799133 | 0.01029276
[13 empty] | 55761 | 0.7858999 | 0.7792293 | 0.0001520109 | 0.7799189 | 0.01192107 | 0.7799133 | 0.01029276
[13 empty] | 55766 | 0.7821753 | 0.7792293 | 0.0001520109 | 0.7799189 | 0.01192107 | 0.7799133 | 0.01029276
[13 empty] | 55771 | 0.7858999 | 0.7792293 | 0.0001520109 | 0.7799189 | 0.01192107 | 0.7799133 | 0.01029276
[13 empty] | 55776 | 0.7858999 | 0.7792293 | 0.0001520109 | 0.7799189 | 0.01192107 | 0.7799133 | 0.01029276
[13 empty] | 55781 | 0.7821753 | 0.7792293 | 0.0001520109 | 0.7799189 | 0.01192107 | 0.7799133 | 0.01029276
[13 empty] | 55786 | 0.7821753 | 0.7792293 | 0.0001520109 | 0.7799189 | 0.01192107 | 0.7799133 | 0.01029276
[13 empty] | 55791 | 0.7896246 | 0.7792293 | 0.0001520109 | 0.7799189 | 0.01192107 | 0.7799133 | 0.01029276
[13 empty] | 55796 | 0.7858999 | 0.7792293 | 0.0001520109 | 0.7799189 | 0.01192107 | 0.7799133 | 0.01029276
[13 empty] | 55801 | 0.7858999 | 0.7792293 | 0.0001520109 | 0.7799189 | 0.01192107 | 0.7799133 | 0.01029276
[13 empty] | 55806 | 0.7858999 | 0.7792293 | 0.0001520109 | 0.7799189 | 0.01192107 | 0.7799133 | 0.01029276
[13 empty] | 55811 | 0.7821753 | 0.7792293 | 0.0001520109 | 0.7799189 | 0.01192107 | 0.7799133 | 0.01029276
[13 empty] | 55816 | 0.7821753 | 0.7792293 | 0.0001520109 | 0.7799189 | 0.01192107 | 0.7799133 | 0.01029276
[13 empty] | 55821 | 0.7821753 | 0.7792293 | 0.0001520109 | 0.7799189 | 0.01192107 | 0.7799133 | 0.01029276
[13 empty] | 55826 | 0.7858999 | 0.7792293 | 0.0001520109 | 0.7799189 | 0.01192107 | 0.7799133 | 0.01029276
[13 empty] | 55831 | 0.7858999 | 0.7792293 | 0.0001520109 | 0.7799189 | 0.01192107 | 0.7799133 | 0.01029276
[13 empty] | 55836 | 0.7821753 | 0.7792293 | 0.0001520109 | 0.7799189 | 0.01192107 | 0.7799133 | 0.01029276
[13 empty] | 55841 | 0.7858999 | 0.7792293 | 0.0001520109 | 0.7799189 | 0.01192107 | 0.7799133 | 0.01029276
[13 empty] | 55846 | 0.7858999 | 0.7792293 | 0.0001520109 | 0.7799189 | 0.01192107 | 0.7799133 | 0.01029276
[13 empty] | 55851 | 0.7896246 | 0.7792293 | 0.0001520109 | 0.7799189 | 0.01192107 | 0.7799133 | 0.01029276
[13 empty] | 55856 | 0.7858999 | 0.7792293 | 0.0001520109 | 0.7799189 | 0.01192107 | 0.7799133 | 0.01029276
[13 empty] | 55861 | 0.7858999 | 0.7792293 | 0.0001520109 | 0.7799189 | 0.01192107 | 0.7799133 | 0.01029276
[13 empty] | 55866 | 0.7858999 | 0.7792293 | 0.0001520109 | 0.7799189 | 0.01192107 | 0.7799133 | 0.01029276
[13 empty] | 55871 | 0.7858999 | 0.7792293 | 0.0001520109 | 0.7799189 | 0.01192107 | 0.7799133 | 0.01029276
[13 empty] | 55876 | 0.7858999 | 0.7792293 | 0.0001520109 | 0.7799189 | 0.01192107 | 0.7799133 | 0.01029276
[13 empty] | 55881 | 0.7821753 | 0.7792293 | 0.0001520109 | 0.7799189 | 0.01192107 | 0.7799133 | 0.01029276
[13 empty] | 55886 | 0.7858999 | 0.7792293 | 0.0001520109 | 0.7799189 | 0.01192107 | 0.7799133 | 0.01029276
[13 empty] | 55891 | 0.7858999 | 0.7792293 | 0.0001520109 | 0.7799189 | 0.01192107 | 0.7799133 | 0.01029276
[13 empty] | 55896 | 0.7858999 | 0.7792293 | 0.0001520109 | 0.7799189 | 0.01192107 | 0.7799133 | 0.01029276
[13 empty] | 55901 | 0.7821753 | 0.7792293 | 0.0001520109 | 0.7799189 | 0.01192107 | 0.7799133 | 0.01029276
[13 empty] | 55906 | 0.7858999 | 0.7792293 | 0.0001520109 | 0.7799189 | 0.01192107 | 0.7799133 | 0.01029276
[13 empty] | 55911 | 0.7858999 | 0.7792293 | 0.0001520109 | 0.7799189 | 0.01192107 | 0.7799133 | 0.01029276
[13 empty] | 55916 | 0.7858999 | 0.7792293 | 0.0001520109 | 0.7799189 | 0.01192107 | 0.7799133 | 0.01029276
[13 empty] | 55921 | 0.7821753 | 0.7792293 | 0.0001520109 | 0.7799189 | 0.01192107 | 0.7799133 | 0.01029276
[13 empty] | 55926 | 0.7821753 | 0.7792293 | 0.0001520109 | 0.7799189 | 0.01192107 | 0.7799133 | 0.01029276
[13 empty] | 55931 | 0.7858999 | 0.7792293 | 0.0001520109 | 0.7799189 | 0.01192107 | 0.7799133 | 0.01029276
[13 empty] | 55936 | 0.7784506 | 0.7792293 | 0.0001520109 | 0.7799189 | 0.01192107 | 0.7799133 | 0.01029276
[13 empty] | 55941 | 0.7896246 | 0.7792293 | 0.0001520109 | 0.7799189 | 0.01192107 | 0.7799133 | 0.01029276
[13 empty] | 55946 | 0.7858999 | 0.7792293 | 0.0001520109 | 0.7799189 | 0.01192107 | 0.7799133 | 0.01029276
[13 empty] | 55951 | 0.7858999 | 0.7792293 | 0.0001520109 | 0.7799189 | 0.01192107 | 0.7799133 | 0.01029276
[13 empty] | 55956 | 0.7858999 | 0.7792293 | 0.0001520109 | 0.7799189 | 0.01192107 | 0.7799133 | 0.01029276
[13 empty] | 55961 | 0.7784506 | 0.7792293 | 0.0001520109 | 0.7799189 | 0.01192107 | 0.7799133 | 0.01029276
[13 empty] | 55966 | 0.7821753 | 0.7792293 | 0.0001520109 | 0.7799189 | 0.01192107 | 0.7799133 | 0.01029276
[13 empty] | 55971 | 0.7858999 | 0.7792293 | 0.0001520109 | 0.7799189 | 0.01192107 | 0.7799133 | 0.01029276
[13 empty] | 55976 | 0.7858999 | 0.7792293 | 0.0001520109 | 0.7799189 | 0.01192107 | 0.7799133 | 0.01029276
[13 empty] | 55981 | 0.7821753 | 0.7792293 | 0.0001520109 | 0.7799189 | 0.01192107 | 0.7799133 | 0.01029276
[13 empty] | 55986 | 0.7784506 | 0.7792293 | 0.0001520109 | 0.7799189 | 0.01192107 | 0.7799133 | 0.01029276
[13 empty] | 55991 | 0.7821753 | 0.7792293 | 0.0001520109 | 0.7799189 | 0.01192107 | 0.7799133 | 0.01029276
[13 empty] | 55996 | 0.7858999 | 0.7792293 | 0.0001520109 | 0.7799189 | 0.01192107 | 0.7799133 | 0.01029276
[13 empty] | 56001 | 0.7896246 | 0.7792293 | 0.0001520109 | 0.7799189 | 0.01192107 | 0.7799133 | 0.01029276
[13 empty] | 56006 | 0.7858999 | 0.7792293 | 0.0001520109 | 0.7799189 | 0.01192107 | 0.7799133 | 0.01029276
[13 empty] | 56011 | 0.7821753 | 0.7792293 | 0.0001520109 | 0.7799189 | 0.01192107 | 0.7799133 | 0.01029276
[13 empty] | 56016 | 0.7858999 | 0.7792293 | 0.0001520109 | 0.7799189 | 0.01192107 | 0.7799133 | 0.01029276
[13 empty] | 56021 | 0.7896246 | 0.7792293 | 0.0001520109 | 0.7799189 | 0.01192107 | 0.7799133 | 0.01029276
[13 empty] | 56026 | 0.7858999 | 0.7792293 | 0.0001520109 | 0.7799189 | 0.01192107 | 0.7799133 | 0.01029276
[13 empty] | 56031 | 0.7858999 | 0.7792293 | 0.0001520109 | 0.7799189 | 0.01192107 | 0.7799133 | 0.01029276
[13 empty] | 56036 | 0.7858999 | 0.7792293 | 0.0001520109 | 0.7799189 | 0.01192107 | 0.7799133 | 0.01029276
[13 empty] | 56041 | 0.7896246 | 0.7792293 | 0.0001520109 | 0.7799189 | 0.01192107 | 0.7799133 | 0.01029276
[13 empty] | 56046 | 0.7896246 | 0.7792293 | 0.0001520109 | 0.7799189 | 0.01192107 | 0.7799133 | 0.01029276
[13 empty] | 56051 | 0.7821753 | 0.7792293 | 0.0001520109 | 0.7799189 | 0.01192107 | 0.7799133 | 0.01029276
[13 empty] | 56056 | 0.7784506 | 0.7792293 | 0.0001520109 | 0.7799189 | 0.01192107 | 0.7799133 | 0.01029276
[13 empty] | 56061 | 0.7858999 | 0.7792293 | 0.0001520109 | 0.7799189 | 0.01192107 | 0.7799133 | 0.01029276
[13 empty] | 56066 | 0.7896246 | 0.7792293 | 0.0001520109 | 0.7799189 | 0.01192107 | 0.7799133 | 0.01029276
[13 empty] | 56071 | 0.7858999 | 0.7792293 | 0.0001520109 | 0.7799189 | 0.01192107 | 0.7799133 | 0.01029276
[13 empty] | 56076 | 0.7821753 | 0.7792293 | 0.0001520109 | 0.7799189 | 0.01192107 | 0.7799133 | 0.01029276
[13 empty] | 56081 | 0.7858999 | 0.7792293 | 0.0001520109 | 0.7799189 | 0.01192107 | 0.7799133 | 0.01029276
[13 empty] | 56086 | 0.7858999 | 0.7792293 | 0.0001520109 | 0.7799189 | 0.01192107 | 0.7799133 | 0.01029276
[13 empty] | 56091 | 0.7858999 | 0.7792293 | 0.0001520109 | 0.7799189 | 0.01192107 | 0.7799133 | 0.01029276
[13 empty] | 56096 | 0.7858999 | 0.7792293 | 0.0001520109 | 0.7799189 | 0.01192107 | 0.7799133 | 0.01029276
[13 empty] | 56101 | 0.7896246 | 0.7792293 | 0.0001520109 | 0.7799189 | 0.01192107 | 0.7799133 | 0.01029276
[13 empty] | 56106 | 0.7896246 | 0.7792293 | 0.0001520109 | 0.7799189 | 0.01192107 | 0.7799133 | 0.01029276
[13 empty] | 56111 | 0.7858999 | 0.7792293 | 0.0001520109 | 0.7799189 | 0.01192107 | 0.7799133 | 0.01029276
[13 empty] | 56116 | 0.7821753 | 0.7792293 | 0.0001520109 | 0.7799189 | 0.01192107 | 0.7799133 | 0.01029276
[13 empty] | 56121 | 0.7821753 | 0.7792293 | 0.0001520109 | 0.7799189 | 0.01192107 | 0.7799133 | 0.01029276
[13 empty] | 56126 | 0.7896246 | 0.7792293 | 0.0001520109 | 0.7799189 | 0.01192107 | 0.7799133 | 0.01029276
[13 empty] | 56131 | 0.7858999 | 0.7792293 | 0.0001520109 | 0.7799189 | 0.01192107 | 0.7799133 | 0.01029276
[13 empty] | 56136 | 0.7896246 | 0.7792293 | 0.0001520109 | 0.7799189 | 0.01192107 | 0.7799133 | 0.01029276
[13 empty] | 56141 | 0.7858999 | 0.7792293 | 0.0001520109 | 0.7799189 | 0.01192107 | 0.7799133 | 0.01029276
[13 empty] | 56146 | 0.7858999 | 0.7792293 | 0.0001520109 | 0.7799189 | 0.01192107 | 0.7799133 | 0.01029276
[13 empty] | 56151 | 0.7896246 | 0.7792293 | 0.0001520109 | 0.7799189 | 0.01192107 | 0.7799133 | 0.01029276
[13 empty] | 56156 | 0.7858999 | 0.7792293 | 0.0001520109 | 0.7799189 | 0.01192107 | 0.7799133 | 0.01029276
[13 empty] | 56161 | 0.7858999 | 0.7792293 | 0.0001520109 | 0.7799189 | 0.01192107 | 0.7799133 | 0.01029276
[13 empty] | 56166 | 0.7858999 | 0.7792293 | 0.0001520109 | 0.7799189 | 0.01192107 | 0.7799133 | 0.01029276
[13 empty] | 56171 | 0.7821753 | 0.7792293 | 0.0001520109 | 0.7799189 | 0.01192107 | 0.7799133 | 0.01029276
[13 empty] | 56176 | 0.7858999 | 0.7792293 | 0.0001520109 | 0.7799189 | 0.01192107 | 0.7799133 | 0.01029276
[13 empty] | 56181 | 0.7896246 | 0.7792293 | 0.0001520109 | 0.7799189 | 0.01192107 | 0.7799133 | 0.01029276
[13 empty] | 56186 | 0.7858999 | 0.7792293 | 0.0001520109 | 0.7799189 | 0.01192107 | 0.7799133 | 0.01029276
[13 empty] | 56191 | 0.7858999 | 0.7792293 | 0.0001520109 | 0.7799189 | 0.01192107 | 0.7799133 | 0.01029276
[13 empty] | 56196 | 0.7858999 | 0.7792293 | 0.0001520109 | 0.7799189 | 0.01192107 | 0.7799133 | 0.01029276
[13 empty] | 56201 | 0.7821753 | 0.7792293 | 0.0001520109 | 0.7799189 | 0.01192107 | 0.7799133 | 0.01029276
[13 empty] | 56206 | 0.7933492 | 0.7792293 | 0.0001520109 | 0.7799189 | 0.01192107 | 0.7799133 | 0.01029276
[13 empty] | 56211 | 0.7858999 | 0.7792293 | 0.0001520109 | 0.7799189 | 0.01192107 | 0.7799133 | 0.01029276
[13 empty] | 56216 | 0.7896246 | 0.7792293 | 0.0001520109 | 0.7799189 | 0.01192107 | 0.7799133 | 0.01029276
[13 empty] | 56221 | 0.7858999 | 0.7792293 | 0.0001520109 | 0.7799189 | 0.01192107 | 0.7799133 | 0.01029276
[13 empty] | 56226 | 0.7858999 | 0.7792293 | 0.0001520109 | 0.7799189 | 0.01192107 | 0.7799133 | 0.01029276
[13 empty] | 56231 | 0.7933492 | 0.7792293 | 0.0001520109 | 0.7799189 | 0.01192107 | 0.7799133 | 0.01029276
[13 empty] | 56236 | 0.7896246 | 0.7792293 | 0.0001520109 | 0.7799189 | 0.01192107 | 0.7799133 | 0.01029276
[13 empty] | 56241 | 0.7896246 | 0.7792293 | 0.0001520109 | 0.7799189 | 0.01192107 | 0.7799133 | 0.01029276
[13 empty] | 56246 | 0.7858999 | 0.7792293 | 0.0001520109 | 0.7799189 | 0.01192107 | 0.7799133 | 0.01029276
[13 empty] | 56251 | 0.7858999 | 0.7792293 | 0.0001520109 | 0.7799189 | 0.01192107 | 0.7799133 | 0.01029276
[13 empty] | 56256 | 0.7858999 | 0.7792293 | 0.0001520109 | 0.7799189 | 0.01192107 | 0.7799133 | 0.01029276
[13 empty] | 56261 | 0.7821753 | 0.7792293 | 0.0001520109 | 0.7799189 | 0.01192107 | 0.7799133 | 0.01029276
[13 empty] | 56266 | 0.7896246 | 0.7792293 | 0.0001520109 | 0.7799189 | 0.01192107 | 0.7799133 | 0.01029276
[13 empty] | 56271 | 0.7858999 | 0.7792293 | 0.0001520109 | 0.7799189 | 0.01192107 | 0.7799133 | 0.01029276
[13 empty] | 56276 | 0.7896246 | 0.7792293 | 0.0001520109 | 0.7799189 | 0.01192107 | 0.7799133 | 0.01029276
[13 empty] | 56281 | 0.7858999 | 0.7792293 | 0.0001520109 | 0.7799189 | 0.01192107 | 0.7799133 | 0.01029276
[13 empty] | 56286 | 0.7858999 | 0.7792293 | 0.0001520109 | 0.7799189 | 0.01192107 | 0.7799133 | 0.01029276
[13 empty] | 56291 | 0.7896246 | 0.7792293 | 0.0001520109 | 0.7799189 | 0.01192107 | 0.7799133 | 0.01029276
[13 empty] | 56296 | 0.7896246 | 0.7792293 | 0.0001520109 | 0.7799189 | 0.01192107 | 0.7799133 | 0.01029276
[13 empty] | 56301 | 0.7858999 | 0.7792293 | 0.0001520109 | 0.7799189 | 0.01192107 | 0.7799133 | 0.01029276
[13 empty] | 56306 | 0.7896246 | 0.7792293 | 0.0001520109 | 0.7799189 | 0.01192107 | 0.7799133 | 0.01029276
[13 empty] | 56311 | 0.7858999 | 0.7792293 | 0.0001520109 | 0.7799189 | 0.01192107 | 0.7799133 | 0.01029276
[13 empty] | 56316 | 0.7896246 | 0.7792293 | 0.0001520109 | 0.7799189 | 0.01192107 | 0.7799133 | 0.01029276
[13 empty] | 56321 | 0.7858999 | 0.7792293 | 0.0001520109 | 0.7799189 | 0.01192107 | 0.7799133 | 0.01029276
[13 empty] | 56326 | 0.7858999 | 0.7792293 | 0.0001520109 | 0.7799189 | 0.01192107 | 0.7799133 | 0.01029276
[13 empty] | 56331 | 0.7821753 | 0.7792293 | 0.0001520109 | 0.7799189 | 0.01192107 | 0.7799133 | 0.01029276
[13 empty] | 56336 | 0.7896246 | 0.7792293 | 0.0001520109 | 0.7799189 | 0.01192107 | 0.7799133 | 0.01029276
[13 empty] | 56341 | 0.7858999 | 0.7792293 | 0.0001520109 | 0.7799189 | 0.01192107 | 0.7799133 | 0.01029276
[13 empty] | 56346 | 0.7896246 | 0.7792293 | 0.0001520109 | 0.7799189 | 0.01192107 | 0.7799133 | 0.01029276
[13 empty] | 56351 | 0.7821753 | 0.7792293 | 0.0001520109 | 0.7799189 | 0.01192107 | 0.7799133 | 0.01029276
[13 empty] | 56356 | 0.7858999 | 0.7792293 | 0.0001520109 | 0.7799189 | 0.01192107 | 0.7799133 | 0.01029276
[13 empty] | 56361 | 0.7858999 | 0.7792293 | 0.0001520109 | 0.7799189 | 0.01192107 | 0.7799133 | 0.01029276
[13 empty] | 56366 | 0.7821753 | 0.7792293 | 0.0001520109 | 0.7799189 | 0.01192107 | 0.7799133 | 0.01029276
[13 empty] | 56371 | 0.7858999 | 0.7792293 | 0.0001520109 | 0.7799189 | 0.01192107 | 0.7799133 | 0.01029276
[13 empty] | 56376 | 0.7896246 | 0.7792293 | 0.0001520109 | 0.7799189 | 0.01192107 | 0.7799133 | 0.01029276
[13 empty] | 56381 | 0.7896246 | 0.7792293 | 0.0001520109 | 0.7799189 | 0.01192107 | 0.7799133 | 0.01029276
[13 empty] | 56386 | 0.7896246 | 0.7792293 | 0.0001520109 | 0.7799189 | 0.01192107 | 0.7799133 | 0.01029276
[13 empty] | 56391 | 0.7858999 | 0.7792293 | 0.0001520109 | 0.7799189 | 0.01192107 | 0.7799133 | 0.01029276
[13 empty] | 56396 | 0.7858999 | 0.7792293 | 0.0001520109 | 0.7799189 | 0.01192107 | 0.7799133 | 0.01029276
[13 empty] | 56401 | 0.7858999 | 0.7792293 | 0.0001520109 | 0.7799189 | 0.01192107 | 0.7799133 | 0.01029276
[13 empty] | 56406 | 0.7858999 | 0.7792293 | 0.0001520109 | 0.7799189 | 0.01192107 | 0.7799133 | 0.01029276
[13 empty] | 56411 | 0.7858999 | 0.7792293 | 0.0001520109 | 0.7799189 | 0.01192107 | 0.7799133 | 0.01029276
[13 empty] | 56416 | 0.7858999 | 0.7792293 | 0.0001520109 | 0.7799189 | 0.01192107 | 0.7799133 | 0.01029276
[13 empty] | 56421 | 0.7858999 | 0.7792293 | 0.0001520109 | 0.7799189 | 0.01192107 | 0.7799133 | 0.01029276
[13 empty] | 56426 | 0.7896246 | 0.7792293 | 0.0001520109 | 0.7799189 | 0.01192107 | 0.7799133 | 0.01029276
[13 empty] | 56431 | 0.7821753 | 0.7792293 | 0.0001520109 | 0.7799189 | 0.01192107 | 0.7799133 | 0.01029276
[13 empty] | 56436 | 0.7821753 | 0.7792293 | 0.0001520109 | 0.7799189 | 0.01192107 | 0.7799133 | 0.01029276
[13 empty] | 56441 | 0.7858999 | 0.7792293 | 0.0001520109 | 0.7799189 | 0.01192107 | 0.7799133 | 0.01029276
[13 empty] | 56446 | 0.7821753 | 0.7792293 | 0.0001520109 | 0.7799189 | 0.01192107 | 0.7799133 | 0.01029276
[13 empty] | 56451 | 0.7858999 | 0.7792293 | 0.0001520109 | 0.7799189 | 0.01192107 | 0.7799133 | 0.01029276
[13 empty] | 56456 | 0.7896246 | 0.7792293 | 0.0001520109 | 0.7799189 | 0.01192107 | 0.7799133 | 0.01029276
[13 empty] | 56461 | 0.7858999 | 0.7792293 | 0.0001520109 | 0.7799189 | 0.01192107 | 0.7799133 | 0.01029276
[13 empty] | 56466 | 0.7858999 | 0.7792293 | 0.0001520109 | 0.7799189 | 0.01192107 | 0.7799133 | 0.01029276
[13 empty] | 56471 | 0.7858999 | 0.7792293 | 0.0001520109 | 0.7799189 | 0.01192107 | 0.7799133 | 0.01029276
[13 empty] | 56476 | 0.7821753 | 0.7792293 | 0.0001520109 | 0.7799189 | 0.01192107 | 0.7799133 | 0.01029276
[13 empty] | 56481 | 0.7858999 | 0.7792293 | 0.0001520109 | 0.7799189 | 0.01192107 | 0.7799133 | 0.01029276
[13 empty] | 56486 | 0.7858999 | 0.7792293 | 0.0001520109 | 0.7799189 | 0.01192107 | 0.7799133 | 0.01029276
[13 empty] | 56491 | 0.7896246 | 0.7792293 | 0.0001520109 | 0.7799189 | 0.01192107 | 0.7799133 | 0.01029276
[13 empty] | 56496 | 0.7896246 | 0.7792293 | 0.0001520109 | 0.7799189 | 0.01192107 | 0.7799133 | 0.01029276
[13 empty] | 56501 | 0.7821753 | 0.7792293 | 0.0001520109 | 0.7799189 | 0.01192107 | 0.7799133 | 0.01029276
[13 empty] | 56506 | 0.7858999 | 0.7792293 | 0.0001520109 | 0.7799189 | 0.01192107 | 0.7799133 | 0.01029276
[13 empty] | 56511 | 0.7858999 | 0.7792293 | 0.0001520109 | 0.7799189 | 0.01192107 | 0.7799133 | 0.01029276
[13 empty] | 56516 | 0.7858999 | 0.7792293 | 0.0001520109 | 0.7799189 | 0.01192107 | 0.7799133 | 0.01029276
[13 empty] | 56521 | 0.7896246 | 0.7792293 | 0.0001520109 | 0.7799189 | 0.01192107 | 0.7799133 | 0.01029276
[13 empty] | 56526 | 0.7821753 | 0.7792293 | 0.0001520109 | 0.7799189 | 0.01192107 | 0.7799133 | 0.01029276
[13 empty] | 56531 | 0.7896246 | 0.7792293 | 0.0001520109 | 0.7799189 | 0.01192107 | 0.7799133 | 0.01029276
[13 empty] | 56536 | 0.7821753 | 0.7792293 | 0.0001520109 | 0.7799189 | 0.01192107 | 0.7799133 | 0.01029276
[13 empty] | 56541 | 0.7896246 | 0.7792293 | 0.0001520109 | 0.7799189 | 0.01192107 | 0.7799133 | 0.01029276
[13 empty] | 56546 | 0.7821753 | 0.7792293 | 0.0001520109 | 0.7799189 | 0.01192107 | 0.7799133 | 0.01029276
[13 empty] | 56551 | 0.7933492 | 0.7792293 | 0.0001520109 | 0.7799189 | 0.01192107 | 0.7799133 | 0.01029276
[13 empty] | 56556 | 0.7896246 | 0.7792293 | 0.0001520109 | 0.7799189 | 0.01192107 | 0.7799133 | 0.01029276
[13 empty] | 56561 | 0.7858999 | 0.7792293 | 0.0001520109 | 0.7799189 | 0.01192107 | 0.7799133 | 0.01029276
[13 empty] | 56566 | 0.7858999 | 0.7792293 | 0.0001520109 | 0.7799189 | 0.01192107 | 0.7799133 | 0.01029276
[13 empty] | 56571 | 0.7970739 | 0.7792293 | 0.0001520109 | 0.7799189 | 0.01192107 | 0.7799133 | 0.01029276
[13 empty] | 56576 | 0.7858999 | 0.7792293 | 0.0001520109 | 0.7799189 | 0.01192107 | 0.7799133 | 0.01029276
[13 empty] | 56581 | 0.7896246 | 0.7792293 | 0.0001520109 | 0.7799189 | 0.01192107 | 0.7799133 | 0.01029276
[13 empty] | 56586 | 0.7858999 | 0.7792293 | 0.0001520109 | 0.7799189 | 0.01192107 | 0.7799133 | 0.01029276
[13 empty] | 56591 | 0.7896246 | 0.7792293 | 0.0001520109 | 0.7799189 | 0.01192107 | 0.7799133 | 0.01029276
[13 empty] | 56596 | 0.7858999 | 0.7792293 | 0.0001520109 | 0.7799189 | 0.01192107 | 0.7799133 | 0.01029276
[13 empty] | 56601 | 0.7821753 | 0.7792293 | 0.0001520109 | 0.7799189 | 0.01192107 | 0.7799133 | 0.01029276
[13 empty] | 56606 | 0.7858999 | 0.7792293 | 0.0001520109 | 0.7799189 | 0.01192107 | 0.7799133 | 0.01029276
[13 empty] | 56611 | 0.7858999 | 0.7792293 | 0.0001520109 | 0.7799189 | 0.01192107 | 0.7799133 | 0.01029276
[13 empty] | 56616 | 0.7896246 | 0.7792293 | 0.0001520109 | 0.7799189 | 0.01192107 | 0.7799133 | 0.01029276
[13 empty] | 56621 | 0.7821753 | 0.7792293 | 0.0001520109 | 0.7799189 | 0.01192107 | 0.7799133 | 0.01029276
[13 empty] | 56626 | 0.7858999 | 0.7792293 | 0.0001520109 | 0.7799189 | 0.01192107 | 0.7799133 | 0.01029276
[13 empty] | 56631 | 0.7896246 | 0.7792293 | 0.0001520109 | 0.7799189 | 0.01192107 | 0.7799133 | 0.01029276
[13 empty] | 56636 | 0.7896246 | 0.7792293 | 0.0001520109 | 0.7799189 | 0.01192107 | 0.7799133 | 0.01029276
[13 empty] | 56641 | 0.7784506 | 0.7792293 | 0.0001520109 | 0.7799189 | 0.01192107 | 0.7799133 | 0.01029276
[13 empty] | 56646 | 0.7821753 | 0.7792293 | 0.0001520109 | 0.7799189 | 0.01192107 | 0.7799133 | 0.01029276
[13 empty] | 56651 | 0.7858999 | 0.7792293 | 0.0001520109 | 0.7799189 | 0.01192107 | 0.7799133 | 0.01029276
[13 empty] | 56656 | 0.7896246 | 0.7792293 | 0.0001520109 | 0.7799189 | 0.01192107 | 0.7799133 | 0.01029276
[13 empty] | 56661 | 0.7858999 | 0.7792293 | 0.0001520109 | 0.7799189 | 0.01192107 | 0.7799133 | 0.01029276
[13 empty] | 56666 | 0.7858999 | 0.7792293 | 0.0001520109 | 0.7799189 | 0.01192107 | 0.7799133 | 0.01029276
[13 empty] | 56671 | 0.7858999 | 0.7792293 | 0.0001520109 | 0.7799189 | 0.01192107 | 0.7799133 | 0.01029276
[13 empty] | 56676 | 0.7896246 | 0.7792293 | 0.0001520109 | 0.7799189 | 0.01192107 | 0.7799133 | 0.01029276
[13 empty] | 56681 | 0.7821753 | 0.7792293 | 0.0001520109 | 0.7799189 | 0.01192107 | 0.7799133 | 0.01029276
[13 empty] | 56686 | 0.7933492 | 0.7792293 | 0.0001520109 | 0.7799189 | 0.01192107 | 0.7799133 | 0.01029276
[13 empty] | 56691 | 0.7858999 | 0.7792293 | 0.0001520109 | 0.7799189 | 0.01192107 | 0.7799133 | 0.01029276
[13 empty] | 56696 | 0.7858999 | 0.7792293 | 0.0001520109 | 0.7799189 | 0.01192107 | 0.7799133 | 0.01029276
[13 empty] | 56701 | 0.7896246 | 0.7792293 | 0.0001520109 | 0.7799189 | 0.01192107 | 0.7799133 | 0.01029276
[13 empty] | 56706 | 0.7821753 | 0.7792293 | 0.0001520109 | 0.7799189 | 0.01192107 | 0.7799133 | 0.01029276
[13 empty] | 56711 | 0.7858999 | 0.7792293 | 0.0001520109 | 0.7799189 | 0.01192107 | 0.7799133 | 0.01029276
[13 empty] | 56716 | 0.7821753 | 0.7792293 | 0.0001520109 | 0.7799189 | 0.01192107 | 0.7799133 | 0.01029276
[13 empty] | 56721 | 0.7858999 | 0.7792293 | 0.0001520109 | 0.7799189 | 0.01192107 | 0.7799133 | 0.01029276
[13 empty] | 56726 | 0.7821753 | 0.7792293 | 0.0001520109 | 0.7799189 | 0.01192107 | 0.7799133 | 0.01029276
[13 empty] | 56731 | 0.7896246 | 0.7792293 | 0.0001520109 | 0.7799189 | 0.01192107 | 0.7799133 | 0.01029276
[13 empty] | 56736 | 0.7858999 | 0.7792293 | 0.0001520109 | 0.7799189 | 0.01192107 | 0.7799133 | 0.01029276
[13 empty] | 56741 | 0.7858999 | 0.7792293 | 0.0001520109 | 0.7799189 | 0.01192107 | 0.7799133 | 0.01029276
[13 empty] | 56746 | 0.7858999 | 0.7792293 | 0.0001520109 | 0.7799189 | 0.01192107 | 0.7799133 | 0.01029276
[13 empty] | 56751 | 0.7858999 | 0.7792293 | 0.0001520109 | 0.7799189 | 0.01192107 | 0.7799133 | 0.01029276
[13 empty] | 56756 | 0.7821753 | 0.7792293 | 0.0001520109 | 0.7799189 | 0.01192107 | 0.7799133 | 0.01029276
[13 empty] | 56761 | 0.7821753 | 0.7792293 | 0.0001520109 | 0.7799189 | 0.01192107 | 0.7799133 | 0.01029276
[13 empty] | 56766 | 0.7821753 | 0.7792293 | 0.0001520109 | 0.7799189 | 0.01192107 | 0.7799133 | 0.01029276
[13 empty] | 56771 | 0.7858999 | 0.7792293 | 0.0001520109 | 0.7799189 | 0.01192107 | 0.7799133 | 0.01029276
[13 empty] | 56776 | 0.7858999 | 0.7792293 | 0.0001520109 | 0.7799189 | 0.01192107 | 0.7799133 | 0.01029276
[13 empty] | 56781 | 0.7896246 | 0.7792293 | 0.0001520109 | 0.7799189 | 0.01192107 | 0.7799133 | 0.01029276
[13 empty] | 56786 | 0.7858999 | 0.7792293 | 0.0001520109 | 0.7799189 | 0.01192107 | 0.7799133 | 0.01029276
[13 empty] | 56791 | 0.7858999 | 0.7792293 | 0.0001520109 | 0.7799189 | 0.01192107 | 0.7799133 | 0.01029276
[13 empty] | 56796 | 0.7858999 | 0.7792293 | 0.0001520109 | 0.7799189 | 0.01192107 | 0.7799133 | 0.01029276
[13 empty] | 56801 | 0.7858999 | 0.7792293 | 0.0001520109 | 0.7799189 | 0.01192107 | 0.7799133 | 0.01029276
[13 empty] | 56806 | 0.7896246 | 0.7792293 | 0.0001520109 | 0.7799189 | 0.01192107 | 0.7799133 | 0.01029276
[13 empty] | 56811 | 0.7821753 | 0.7792293 | 0.0001520109 | 0.7799189 | 0.01192107 | 0.7799133 | 0.01029276
[13 empty] | 56816 | 0.7858999 | 0.7792293 | 0.0001520109 | 0.7799189 | 0.01192107 | 0.7799133 | 0.01029276
[13 empty] | 56821 | 0.7858999 | 0.7792293 | 0.0001520109 | 0.7799189 | 0.01192107 | 0.7799133 | 0.01029276
[13 empty] | 56826 | 0.7858999 | 0.7792293 | 0.0001520109 | 0.7799189 | 0.01192107 | 0.7799133 | 0.01029276
[13 empty] | 56831 | 0.7858999 | 0.7792293 | 0.0001520109 | 0.7799189 | 0.01192107 | 0.7799133 | 0.01029276
[13 empty] | 56836 | 0.7858999 | 0.7792293 | 0.0001520109 | 0.7799189 | 0.01192107 | 0.7799133 | 0.01029276
[13 empty] | 56841 | 0.7858999 | 0.7792293 | 0.0001520109 | 0.7799189 | 0.01192107 | 0.7799133 | 0.01029276
[13 empty] | 56846 | 0.7896246 | 0.7792293 | 0.0001520109 | 0.7799189 | 0.01192107 | 0.7799133 | 0.01029276
[13 empty] | 56851 | 0.7896246 | 0.7792293 | 0.0001520109 | 0.7799189 | 0.01192107 | 0.7799133 | 0.01029276
[13 empty] | 56856 | 0.7821753 | 0.7792293 | 0.0001520109 | 0.7799189 | 0.01192107 | 0.7799133 | 0.01029276
[13 empty] | 56861 | 0.7821753 | 0.7792293 | 0.0001520109 | 0.7799189 | 0.01192107 | 0.7799133 | 0.01029276
[13 empty] | 56866 | 0.7858999 | 0.7792293 | 0.0001520109 | 0.7799189 | 0.01192107 | 0.7799133 | 0.01029276
[13 empty] | 56871 | 0.7858999 | 0.7792293 | 0.0001520109 | 0.7799189 | 0.01192107 | 0.7799133 | 0.01029276
[13 empty] | 56876 | 0.7858999 | 0.7792293 | 0.0001520109 | 0.7799189 | 0.01192107 | 0.7799133 | 0.01029276
[13 empty] | 56881 | 0.7821753 | 0.7792293 | 0.0001520109 | 0.7799189 | 0.01192107 | 0.7799133 | 0.01029276
[13 empty] | 56886 | 0.7821753 | 0.7792293 | 0.0001520109 | 0.7799189 | 0.01192107 | 0.7799133 | 0.01029276
[13 empty] | 56891 | 0.7858999 | 0.7792293 | 0.0001520109 | 0.7799189 | 0.01192107 | 0.7799133 | 0.01029276
[13 empty] | 56896 | 0.7821753 | 0.7792293 | 0.0001520109 | 0.7799189 | 0.01192107 | 0.7799133 | 0.01029276
[13 empty] | 56901 | 0.7821753 | 0.7792293 | 0.0001520109 | 0.7799189 | 0.01192107 | 0.7799133 | 0.01029276
[13 empty] | 56906 | 0.7784506 | 0.7792293 | 0.0001520109 | 0.7799189 | 0.01192107 | 0.7799133 | 0.01029276
[13 empty] | 56911 | 0.7858999 | 0.7792293 | 0.0001520109 | 0.7799189 | 0.01192107 | 0.7799133 | 0.01029276
[13 empty] | 56916 | 0.7858999 | 0.7792293 | 0.0001520109 | 0.7799189 | 0.01192107 | 0.7799133 | 0.01029276
[13 empty] | 56921 | 0.7858999 | 0.7792293 | 0.0001520109 | 0.7799189 | 0.01192107 | 0.7799133 | 0.01029276
[13 empty] | 56926 | 0.7821753 | 0.7792293 | 0.0001520109 | 0.7799189 | 0.01192107 | 0.7799133 | 0.01029276
[13 empty] | 56931 | 0.7858999 | 0.7792293 | 0.0001520109 | 0.7799189 | 0.01192107 | 0.7799133 | 0.01029276
[13 empty] | 56936 | 0.7858999 | 0.7792293 | 0.0001520109 | 0.7799189 | 0.01192107 | 0.7799133 | 0.01029276
[13 empty] | 56941 | 0.7896246 | 0.7792293 | 0.0001520109 | 0.7799189 | 0.01192107 | 0.7799133 | 0.01029276
[13 empty] | 56946 | 0.7821753 | 0.7792293 | 0.0001520109 | 0.7799189 | 0.01192107 | 0.7799133 | 0.01029276
[13 empty] | 56951 | 0.7858999 | 0.7792293 | 0.0001520109 | 0.7799189 | 0.01192107 | 0.7799133 | 0.01029276
[13 empty] | 56956 | 0.7821753 | 0.7792293 | 0.0001520109 | 0.7799189 | 0.01192107 | 0.7799133 | 0.01029276
[13 empty] | 56961 | 0.7821753 | 0.7792293 | 0.0001520109 | 0.7799189 | 0.01192107 | 0.7799133 | 0.01029276
[13 empty] | 56966 | 0.7858999 | 0.7792293 | 0.0001520109 | 0.7799189 | 0.01192107 | 0.7799133 | 0.01029276
[13 empty] | 56971 | 0.7821753 | 0.7792293 | 0.0001520109 | 0.7799189 | 0.01192107 | 0.7799133 | 0.01029276
[13 empty] | 56976 | 0.7858999 | 0.7792293 | 0.0001520109 | 0.7799189 | 0.01192107 | 0.7799133 | 0.01029276
[13 empty] | 56981 | 0.7896246 | 0.7792293 | 0.0001520109 | 0.7799189 | 0.01192107 | 0.7799133 | 0.01029276
[13 empty] | 56986 | 0.7858999 | 0.7792293 | 0.0001520109 | 0.7799189 | 0.01192107 | 0.7799133 | 0.01029276
[13 empty] | 56991 | 0.7858999 | 0.7792293 | 0.0001520109 | 0.7799189 | 0.01192107 | 0.7799133 | 0.01029276
[13 empty] | 56996 | 0.7896246 | 0.7792293 | 0.0001520109 | 0.7799189 | 0.01192107 | 0.7799133 | 0.01029276
[13 empty] | 57001 | 0.7821753 | 0.7792293 | 0.0001520109 | 0.7799189 | 0.01192107 | 0.7799133 | 0.01029276
[13 empty] | 57006 | 0.7858999 | 0.7792293 | 0.0001520109 | 0.7799189 | 0.01192107 | 0.7799133 | 0.01029276
[13 empty] | 57011 | 0.7858999 | 0.7792293 | 0.0001520109 | 0.7799189 | 0.01192107 | 0.7799133 | 0.01029276
[13 empty] | 57016 | 0.7858999 | 0.7792293 | 0.0001520109 | 0.7799189 | 0.01192107 | 0.7799133 | 0.01029276
[13 empty] | 57021 | 0.7858999 | 0.7792293 | 0.0001520109 | 0.7799189 | 0.01192107 | 0.7799133 | 0.01029276
[13 empty] | 57026 | 0.7858999 | 0.7792293 | 0.0001520109 | 0.7799189 | 0.01192107 | 0.7799133 | 0.01029276
[13 empty] | 57031 | 0.7858999 | 0.7792293 | 0.0001520109 | 0.7799189 | 0.01192107 | 0.7799133 | 0.01029276
[13 empty] | 57036 | 0.7821753 | 0.7792293 | 0.0001520109 | 0.7799189 | 0.01192107 | 0.7799133 | 0.01029276
[13 empty] | 57041 | 0.7858999 | 0.7792293 | 0.0001520109 | 0.7799189 | 0.01192107 | 0.7799133 | 0.01029276
[13 empty] | 57046 | 0.7858999 | 0.7792293 | 0.0001520109 | 0.7799189 | 0.01192107 | 0.7799133 | 0.01029276
[13 empty] | 57051 | 0.7896246 | 0.7792293 | 0.0001520109 | 0.7799189 | 0.01192107 | 0.7799133 | 0.01029276
[13 empty] | 57056 | 0.7896246 | 0.7792293 | 0.0001520109 | 0.7799189 | 0.01192107 | 0.7799133 | 0.01029276
[13 empty] | 57061 | 0.7821753 | 0.7792293 | 0.0001520109 | 0.7799189 | 0.01192107 | 0.7799133 | 0.01029276
[13 empty] | 57066 | 0.7858999 | 0.7792293 | 0.0001520109 | 0.7799189 | 0.01192107 | 0.7799133 | 0.01029276
[13 empty] | 57071 | 0.7858999 | 0.7792293 | 0.0001520109 | 0.7799189 | 0.01192107 | 0.7799133 | 0.01029276
[13 empty] | 57076 | 0.7821753 | 0.7792293 | 0.0001520109 | 0.7799189 | 0.01192107 | 0.7799133 | 0.01029276
[13 empty] | 57081 | 0.7821753 | 0.7792293 | 0.0001520109 | 0.7799189 | 0.01192107 | 0.7799133 | 0.01029276
[13 empty] | 57086 | 0.7896246 | 0.7792293 | 0.0001520109 | 0.7799189 | 0.01192107 | 0.7799133 | 0.01029276
[13 empty] | 57091 | 0.7858999 | 0.7792293 | 0.0001520109 | 0.7799189 | 0.01192107 | 0.7799133 | 0.01029276
[13 empty] | 57096 | 0.7896246 | 0.7792293 | 0.0001520109 | 0.7799189 | 0.01192107 | 0.7799133 | 0.01029276
[13 empty] | 57101 | 0.7896246 | 0.7792293 | 0.0001520109 | 0.7799189 | 0.01192107 | 0.7799133 | 0.01029276
[13 empty] | 57106 | 0.7858999 | 0.7792293 | 0.0001520109 | 0.7799189 | 0.01192107 | 0.7799133 | 0.01029276
[13 empty] | 57111 | 0.7821753 | 0.7792293 | 0.0001520109 | 0.7799189 | 0.01192107 | 0.7799133 | 0.01029276
[13 empty] | 57116 | 0.7821753 | 0.7792293 | 0.0001520109 | 0.7799189 | 0.01192107 | 0.7799133 | 0.01029276
[13 empty] | 57121 | 0.7821753 | 0.7792293 | 0.0001520109 | 0.7799189 | 0.01192107 | 0.7799133 | 0.01029276
[13 empty] | 57126 | 0.7821753 | 0.7792293 | 0.0001520109 | 0.7799189 | 0.01192107 | 0.7799133 | 0.01029276
[13 empty] | 57131 | 0.7858999 | 0.7792293 | 0.0001520109 | 0.7799189 | 0.01192107 | 0.7799133 | 0.01029276
[13 empty] | 57136 | 0.7858999 | 0.7792293 | 0.0001520109 | 0.7799189 | 0.01192107 | 0.7799133 | 0.01029276
[13 empty] | 57141 | 0.7896246 | 0.7792293 | 0.0001520109 | 0.7799189 | 0.01192107 | 0.7799133 | 0.01029276
[13 empty] | 57146 | 0.7821753 | 0.7792293 | 0.0001520109 | 0.7799189 | 0.01192107 | 0.7799133 | 0.01029276
[13 empty] | 57151 | 0.7858999 | 0.7792293 | 0.0001520109 | 0.7799189 | 0.01192107 | 0.7799133 | 0.01029276
[13 empty] | 57156 | 0.7858999 | 0.7792293 | 0.0001520109 | 0.7799189 | 0.01192107 | 0.7799133 | 0.01029276
[13 empty] | 57161 | 0.7896246 | 0.7792293 | 0.0001520109 | 0.7799189 | 0.01192107 | 0.7799133 | 0.01029276
[13 empty] | 57166 | 0.7896246 | 0.7792293 | 0.0001520109 | 0.7799189 | 0.01192107 | 0.7799133 | 0.01029276
[13 empty] | 57171 | 0.7896246 | 0.7792293 | 0.0001520109 | 0.7799189 | 0.01192107 | 0.7799133 | 0.01029276
[13 empty] | 57176 | 0.7821753 | 0.7792293 | 0.0001520109 | 0.7799189 | 0.01192107 | 0.7799133 | 0.01029276
[13 empty] | 57181 | 0.7858999 | 0.7792293 | 0.0001520109 | 0.7799189 | 0.01192107 | 0.7799133 | 0.01029276
[13 empty] | 57186 | 0.7821753 | 0.7792293 | 0.0001520109 | 0.7799189 | 0.01192107 | 0.7799133 | 0.01029276
[13 empty] | 57191 | 0.7858999 | 0.7792293 | 0.0001520109 | 0.7799189 | 0.01192107 | 0.7799133 | 0.01029276
[13 empty] | 57196 | 0.7896246 | 0.7792293 | 0.0001520109 | 0.7799189 | 0.01192107 | 0.7799133 | 0.01029276
[13 empty] | 57201 | 0.7821753 | 0.7792293 | 0.0001520109 | 0.7799189 | 0.01192107 | 0.7799133 | 0.01029276
[13 empty] | 57206 | 0.7784506 | 0.7792293 | 0.0001520109 | 0.7799189 | 0.01192107 | 0.7799133 | 0.01029276
[13 empty] | 57211 | 0.7821753 | 0.7792293 | 0.0001520109 | 0.7799189 | 0.01192107 | 0.7799133 | 0.01029276
[13 empty] | 57216 | 0.7896246 | 0.7792293 | 0.0001520109 | 0.7799189 | 0.01192107 | 0.7799133 | 0.01029276
[13 empty] | 57221 | 0.7858999 | 0.7792293 | 0.0001520109 | 0.7799189 | 0.01192107 | 0.7799133 | 0.01029276
[13 empty] | 57226 | 0.7858999 | 0.7792293 | 0.0001520109 | 0.7799189 | 0.01192107 | 0.7799133 | 0.01029276
[13 empty] | 57231 | 0.7821753 | 0.7792293 | 0.0001520109 | 0.7799189 | 0.01192107 | 0.7799133 | 0.01029276
[13 empty] | 57236 | 0.7858999 | 0.7792293 | 0.0001520109 | 0.7799189 | 0.01192107 | 0.7799133 | 0.01029276
[13 empty] | 57241 | 0.7858999 | 0.7792293 | 0.0001520109 | 0.7799189 | 0.01192107 | 0.7799133 | 0.01029276
[13 empty] | 57246 | 0.7858999 | 0.7792293 | 0.0001520109 | 0.7799189 | 0.01192107 | 0.7799133 | 0.01029276
[13 empty] | 57251 | 0.7821753 | 0.7792293 | 0.0001520109 | 0.7799189 | 0.01192107 | 0.7799133 | 0.01029276
[13 empty] | 57256 | 0.7896246 | 0.7792293 | 0.0001520109 | 0.7799189 | 0.01192107 | 0.7799133 | 0.01029276
[13 empty] | 57261 | 0.7896246 | 0.7792293 | 0.0001520109 | 0.7799189 | 0.01192107 | 0.7799133 | 0.01029276
[13 empty] | 57266 | 0.7896246 | 0.7792293 | 0.0001520109 | 0.7799189 | 0.01192107 | 0.7799133 | 0.01029276
[13 empty] | 57271 | 0.7821753 | 0.7792293 | 0.0001520109 | 0.7799189 | 0.01192107 | 0.7799133 | 0.01029276
[13 empty] | 57276 | 0.7896246 | 0.7792293 | 0.0001520109 | 0.7799189 | 0.01192107 | 0.7799133 | 0.01029276
[13 empty] | 57281 | 0.7858999 | 0.7792293 | 0.0001520109 | 0.7799189 | 0.01192107 | 0.7799133 | 0.01029276
[13 empty] | 57286 | 0.7784506 | 0.7792293 | 0.0001520109 | 0.7799189 | 0.01192107 | 0.7799133 | 0.01029276
[13 empty] | 57291 | 0.7858999 | 0.7792293 | 0.0001520109 | 0.7799189 | 0.01192107 | 0.7799133 | 0.01029276
[13 empty] | 57296 | 0.7896246 | 0.7792293 | 0.0001520109 | 0.7799189 | 0.01192107 | 0.7799133 | 0.01029276
[13 empty] | 57301 | 0.7821753 | 0.7792293 | 0.0001520109 | 0.7799189 | 0.01192107 | 0.7799133 | 0.01029276
[13 empty] | 57306 | 0.7858999 | 0.7792293 | 0.0001520109 | 0.7799189 | 0.01192107 | 0.7799133 | 0.01029276
[13 empty] | 57311 | 0.7858999 | 0.7792293 | 0.0001520109 | 0.7799189 | 0.01192107 | 0.7799133 | 0.01029276
[13 empty] | 57316 | 0.7858999 | 0.7792293 | 0.0001520109 | 0.7799189 | 0.01192107 | 0.7799133 | 0.01029276
[13 empty] | 57321 | 0.7821753 | 0.7792293 | 0.0001520109 | 0.7799189 | 0.01192107 | 0.7799133 | 0.01029276
[13 empty] | 57326 | 0.7858999 | 0.7792293 | 0.0001520109 | 0.7799189 | 0.01192107 | 0.7799133 | 0.01029276
[13 empty] | 57331 | 0.7896246 | 0.7792293 | 0.0001520109 | 0.7799189 | 0.01192107 | 0.7799133 | 0.01029276
[13 empty] | 57336 | 0.7858999 | 0.7792293 | 0.0001520109 | 0.7799189 | 0.01192107 | 0.7799133 | 0.01029276
[13 empty] | 57341 | 0.7858999 | 0.7792293 | 0.0001520109 | 0.7799189 | 0.01192107 | 0.7799133 | 0.01029276
[13 empty] | 57346 | 0.7896246 | 0.7792293 | 0.0001520109 | 0.7799189 | 0.01192107 | 0.7799133 | 0.01029276
[13 empty] | 57351 | 0.7896246 | 0.7792293 | 0.0001520109 | 0.7799189 | 0.01192107 | 0.7799133 | 0.01029276
[13 empty] | 57356 | 0.7896246 | 0.7792293 | 0.0001520109 | 0.7799189 | 0.01192107 | 0.7799133 | 0.01029276
[13 empty] | 57361 | 0.7821753 | 0.7792293 | 0.0001520109 | 0.7799189 | 0.01192107 | 0.7799133 | 0.01029276
[13 empty] | 57366 | 0.7858999 | 0.7792293 | 0.0001520109 | 0.7799189 | 0.01192107 | 0.7799133 | 0.01029276
[13 empty] | 57371 | 0.7821753 | 0.7792293 | 0.0001520109 | 0.7799189 | 0.01192107 | 0.7799133 | 0.01029276
[13 empty] | 57376 | 0.7896246 | 0.7792293 | 0.0001520109 | 0.7799189 | 0.01192107 | 0.7799133 | 0.01029276
[13 empty] | 57381 | 0.7896246 | 0.7792293 | 0.0001520109 | 0.7799189 | 0.01192107 | 0.7799133 | 0.01029276
[13 empty] | 57386 | 0.7858999 | 0.7792293 | 0.0001520109 | 0.7799189 | 0.01192107 | 0.7799133 | 0.01029276
[13 empty] | 57391 | 0.7784506 | 0.7792293 | 0.0001520109 | 0.7799189 | 0.01192107 | 0.7799133 | 0.01029276
[13 empty] | 57396 | 0.7858999 | 0.7792293 | 0.0001520109 | 0.7799189 | 0.01192107 | 0.7799133 | 0.01029276
[13 empty] | 57401 | 0.7896246 | 0.7792293 | 0.0001520109 | 0.7799189 | 0.01192107 | 0.7799133 | 0.01029276
[13 empty] | 57406 | 0.7858999 | 0.7792293 | 0.0001520109 | 0.7799189 | 0.01192107 | 0.7799133 | 0.01029276
[13 empty] | 57411 | 0.7858999 | 0.7792293 | 0.0001520109 | 0.7799189 | 0.01192107 | 0.7799133 | 0.01029276
[13 empty] | 57416 | 0.7858999 | 0.7792293 | 0.0001520109 | 0.7799189 | 0.01192107 | 0.7799133 | 0.01029276
[13 empty] | 57421 | 0.7858999 | 0.7792293 | 0.0001520109 | 0.7799189 | 0.01192107 | 0.7799133 | 0.01029276
[13 empty] | 57426 | 0.7896246 | 0.7792293 | 0.0001520109 | 0.7799189 | 0.01192107 | 0.7799133 | 0.01029276
[13 empty] | 57431 | 0.7821753 | 0.7792293 | 0.0001520109 | 0.7799189 | 0.01192107 | 0.7799133 | 0.01029276
[13 empty] | 57436 | 0.7858999 | 0.7792293 | 0.0001520109 | 0.7799189 | 0.01192107 | 0.7799133 | 0.01029276
[13 empty] | 57441 | 0.7896246 | 0.7792293 | 0.0001520109 | 0.7799189 | 0.01192107 | 0.7799133 | 0.01029276
[13 empty] | 57446 | 0.7858999 | 0.7792293 | 0.0001520109 | 0.7799189 | 0.01192107 | 0.7799133 | 0.01029276
[13 empty] | 57451 | 0.7858999 | 0.7792293 | 0.0001520109 | 0.7799189 | 0.01192107 | 0.7799133 | 0.01029276
[13 empty] | 57456 | 0.7858999 | 0.7792293 | 0.0001520109 | 0.7799189 | 0.01192107 | 0.7799133 | 0.01029276
[13 empty] | 57461 | 0.7821753 | 0.7792293 | 0.0001520109 | 0.7799189 | 0.01192107 | 0.7799133 | 0.01029276
[13 empty] | 57466 | 0.7821753 | 0.7792293 | 0.0001520109 | 0.7799189 | 0.01192107 | 0.7799133 | 0.01029276
[13 empty] | 57471 | 0.7858999 | 0.7792293 | 0.0001520109 | 0.7799189 | 0.01192107 | 0.7799133 | 0.01029276
[13 empty] | 57476 | 0.7821753 | 0.7792293 | 0.0001520109 | 0.7799189 | 0.01192107 | 0.7799133 | 0.01029276
[13 empty] | 57481 | 0.7858999 | 0.7792293 | 0.0001520109 | 0.7799189 | 0.01192107 | 0.7799133 | 0.01029276
[13 empty] | 57486 | 0.7858999 | 0.7792293 | 0.0001520109 | 0.7799189 | 0.01192107 | 0.7799133 | 0.01029276
[13 empty] | 57491 | 0.7821753 | 0.7792293 | 0.0001520109 | 0.7799189 | 0.01192107 | 0.7799133 | 0.01029276
[13 empty] | 57496 | 0.7858999 | 0.7792293 | 0.0001520109 | 0.7799189 | 0.01192107 | 0.7799133 | 0.01029276
[13 empty] | 57501 | 0.7858999 | 0.7792293 | 0.0001520109 | 0.7799189 | 0.01192107 | 0.7799133 | 0.01029276
[13 empty] | 57506 | 0.7858999 | 0.7792293 | 0.0001520109 | 0.7799189 | 0.01192107 | 0.7799133 | 0.01029276
[13 empty] | 57511 | 0.7896246 | 0.7792293 | 0.0001520109 | 0.7799189 | 0.01192107 | 0.7799133 | 0.01029276
[13 empty] | 57516 | 0.7858999 | 0.7792293 | 0.0001520109 | 0.7799189 | 0.01192107 | 0.7799133 | 0.01029276
[13 empty] | 57521 | 0.7858999 | 0.7792293 | 0.0001520109 | 0.7799189 | 0.01192107 | 0.7799133 | 0.01029276
[13 empty] | 57526 | 0.7896246 | 0.7792293 | 0.0001520109 | 0.7799189 | 0.01192107 | 0.7799133 | 0.01029276
[13 empty] | 57531 | 0.7858999 | 0.7792293 | 0.0001520109 | 0.7799189 | 0.01192107 | 0.7799133 | 0.01029276
[13 empty] | 57536 | 0.7821753 | 0.7792293 | 0.0001520109 | 0.7799189 | 0.01192107 | 0.7799133 | 0.01029276
[13 empty] | 57541 | 0.7858999 | 0.7792293 | 0.0001520109 | 0.7799189 | 0.01192107 | 0.7799133 | 0.01029276
[13 empty] | 57546 | 0.7896246 | 0.7792293 | 0.0001520109 | 0.7799189 | 0.01192107 | 0.7799133 | 0.01029276
[13 empty] | 57551 | 0.7896246 | 0.7792293 | 0.0001520109 | 0.7799189 | 0.01192107 | 0.7799133 | 0.01029276
[13 empty] | 57556 | 0.7858999 | 0.7792293 | 0.0001520109 | 0.7799189 | 0.01192107 | 0.7799133 | 0.01029276
[13 empty] | 57561 | 0.7896246 | 0.7792293 | 0.0001520109 | 0.7799189 | 0.01192107 | 0.7799133 | 0.01029276
[13 empty] | 57566 | 0.7858999 | 0.7792293 | 0.0001520109 | 0.7799189 | 0.01192107 | 0.7799133 | 0.01029276
[13 empty] | 57571 | 0.7896246 | 0.7792293 | 0.0001520109 | 0.7799189 | 0.01192107 | 0.7799133 | 0.01029276
[13 empty] | 57576 | 0.7821753 | 0.7792293 | 0.0001520109 | 0.7799189 | 0.01192107 | 0.7799133 | 0.01029276
[13 empty] | 57581 | 0.7896246 | 0.7792293 | 0.0001520109 | 0.7799189 | 0.01192107 | 0.7799133 | 0.01029276
[13 empty] | 57586 | 0.7858999 | 0.7792293 | 0.0001520109 | 0.7799189 | 0.01192107 | 0.7799133 | 0.01029276
[13 empty] | 57591 | 0.7821753 | 0.7792293 | 0.0001520109 | 0.7799189 | 0.01192107 | 0.7799133 | 0.01029276
[13 empty] | 57596 | 0.7858999 | 0.7792293 | 0.0001520109 | 0.7799189 | 0.01192107 | 0.7799133 | 0.01029276
[13 empty] | 57601 | 0.7821753 | 0.7792293 | 0.0001520109 | 0.7799189 | 0.01192107 | 0.7799133 | 0.01029276
[13 empty] | 57606 | 0.7896246 | 0.7792293 | 0.0001520109 | 0.7799189 | 0.01192107 | 0.7799133 | 0.01029276
[13 empty] | 57611 | 0.7858999 | 0.7792293 | 0.0001520109 | 0.7799189 | 0.01192107 | 0.7799133 | 0.01029276
[13 empty] | 57616 | 0.7821753 | 0.7792293 | 0.0001520109 | 0.7799189 | 0.01192107 | 0.7799133 | 0.01029276
[13 empty] | 57621 | 0.7858999 | 0.7792293 | 0.0001520109 | 0.7799189 | 0.01192107 | 0.7799133 | 0.01029276
[13 empty] | 57626 | 0.7858999 | 0.7792293 | 0.0001520109 | 0.7799189 | 0.01192107 | 0.7799133 | 0.01029276
[13 empty] | 57631 | 0.7896246 | 0.7792293 | 0.0001520109 | 0.7799189 | 0.01192107 | 0.7799133 | 0.01029276
[13 empty] | 57636 | 0.7821753 | 0.7792293 | 0.0001520109 | 0.7799189 | 0.01192107 | 0.7799133 | 0.01029276
[13 empty] | 57641 | 0.7858999 | 0.7792293 | 0.0001520109 | 0.7799189 | 0.01192107 | 0.7799133 | 0.01029276
[13 empty] | 57646 | 0.7821753 | 0.7792293 | 0.0001520109 | 0.7799189 | 0.01192107 | 0.7799133 | 0.01029276
[13 empty] | 57651 | 0.7858999 | 0.7792293 | 0.0001520109 | 0.7799189 | 0.01192107 | 0.7799133 | 0.01029276
[13 empty] | 57656 | 0.7821753 | 0.7792293 | 0.0001520109 | 0.7799189 | 0.01192107 | 0.7799133 | 0.01029276
[13 empty] | 57661 | 0.7858999 | 0.7792293 | 0.0001520109 | 0.7799189 | 0.01192107 | 0.7799133 | 0.01029276
[13 empty] | 57666 | 0.7858999 | 0.7792293 | 0.0001520109 | 0.7799189 | 0.01192107 | 0.7799133 | 0.01029276
[13 empty] | 57671 | 0.7821753 | 0.7792293 | 0.0001520109 | 0.7799189 | 0.01192107 | 0.7799133 | 0.01029276
[13 empty] | 57676 | 0.7858999 | 0.7792293 | 0.0001520109 | 0.7799189 | 0.01192107 | 0.7799133 | 0.01029276
[13 empty] | 57681 | 0.7821753 | 0.7792293 | 0.0001520109 | 0.7799189 | 0.01192107 | 0.7799133 | 0.01029276
[13 empty] | 57686 | 0.7821753 | 0.7792293 | 0.0001520109 | 0.7799189 | 0.01192107 | 0.7799133 | 0.01029276
[13 empty] | 57691 | 0.7784506 | 0.7792293 | 0.0001520109 | 0.7799189 | 0.01192107 | 0.7799133 | 0.01029276
[13 empty] | 57696 | 0.7821753 | 0.7792293 | 0.0001520109 | 0.7799189 | 0.01192107 | 0.7799133 | 0.01029276
[13 empty] | 57701 | 0.7858999 | 0.7792293 | 0.0001520109 | 0.7799189 | 0.01192107 | 0.7799133 | 0.01029276
[13 empty] | 57706 | 0.7784506 | 0.7792293 | 0.0001520109 | 0.7799189 | 0.01192107 | 0.7799133 | 0.01029276
[13 empty] | 57711 | 0.7821753 | 0.7792293 | 0.0001520109 | 0.7799189 | 0.01192107 | 0.7799133 | 0.01029276
[13 empty] | 57716 | 0.7858999 | 0.7792293 | 0.0001520109 | 0.7799189 | 0.01192107 | 0.7799133 | 0.01029276
[13 empty] | 57721 | 0.7858999 | 0.7792293 | 0.0001520109 | 0.7799189 | 0.01192107 | 0.7799133 | 0.01029276
[13 empty] | 57726 | 0.7858999 | 0.7792293 | 0.0001520109 | 0.7799189 | 0.01192107 | 0.7799133 | 0.01029276
[13 empty] | 57731 | 0.7821753 | 0.7792293 | 0.0001520109 | 0.7799189 | 0.01192107 | 0.7799133 | 0.01029276
[13 empty] | 57736 | 0.7858999 | 0.7792293 | 0.0001520109 | 0.7799189 | 0.01192107 | 0.7799133 | 0.01029276
[13 empty] | 57741 | 0.7858999 | 0.7792293 | 0.0001520109 | 0.7799189 | 0.01192107 | 0.7799133 | 0.01029276
[13 empty] | 57746 | 0.7858999 | 0.7792293 | 0.0001520109 | 0.7799189 | 0.01192107 | 0.7799133 | 0.01029276
[13 empty] | 57751 | 0.7896246 | 0.7792293 | 0.0001520109 | 0.7799189 | 0.01192107 | 0.7799133 | 0.01029276
[13 empty] | 57756 | 0.7858999 | 0.7792293 | 0.0001520109 | 0.7799189 | 0.01192107 | 0.7799133 | 0.01029276
[13 empty] | 57761 | 0.7896246 | 0.7792293 | 0.0001520109 | 0.7799189 | 0.01192107 | 0.7799133 | 0.01029276
[13 empty] | 57766 | 0.7858999 | 0.7792293 | 0.0001520109 | 0.7799189 | 0.01192107 | 0.7799133 | 0.01029276
[13 empty] | 57771 | 0.7858999 | 0.7792293 | 0.0001520109 | 0.7799189 | 0.01192107 | 0.7799133 | 0.01029276
[13 empty] | 57776 | 0.7858999 | 0.7792293 | 0.0001520109 | 0.7799189 | 0.01192107 | 0.7799133 | 0.01029276
[13 empty] | 57781 | 0.7821753 | 0.7792293 | 0.0001520109 | 0.7799189 | 0.01192107 | 0.7799133 | 0.01029276
[13 empty] | 57786 | 0.7858999 | 0.7792293 | 0.0001520109 | 0.7799189 | 0.01192107 | 0.7799133 | 0.01029276
[13 empty] | 57791 | 0.7858999 | 0.7792293 | 0.0001520109 | 0.7799189 | 0.01192107 | 0.7799133 | 0.01029276
[13 empty] | 57796 | 0.7858999 | 0.7792293 | 0.0001520109 | 0.7799189 | 0.01192107 | 0.7799133 | 0.01029276
[13 empty] | 57801 | 0.7821753 | 0.7792293 | 0.0001520109 | 0.7799189 | 0.01192107 | 0.7799133 | 0.01029276
[13 empty] | 57806 | 0.7821753 | 0.7792293 | 0.0001520109 | 0.7799189 | 0.01192107 | 0.7799133 | 0.01029276
[13 empty] | 57811 | 0.7821753 | 0.7792293 | 0.0001520109 | 0.7799189 | 0.01192107 | 0.7799133 | 0.01029276
[13 empty] | 57816 | 0.7858999 | 0.7792293 | 0.0001520109 | 0.7799189 | 0.01192107 | 0.7799133 | 0.01029276
[13 empty] | 57821 | 0.7821753 | 0.7792293 | 0.0001520109 | 0.7799189 | 0.01192107 | 0.7799133 | 0.01029276
[13 empty] | 57826 | 0.7858999 | 0.7792293 | 0.0001520109 | 0.7799189 | 0.01192107 | 0.7799133 | 0.01029276
[13 empty] | 57831 | 0.7821753 | 0.7792293 | 0.0001520109 | 0.7799189 | 0.01192107 | 0.7799133 | 0.01029276
[13 empty] | 57836 | 0.7821753 | 0.7792293 | 0.0001520109 | 0.7799189 | 0.01192107 | 0.7799133 | 0.01029276
[13 empty] | 57841 | 0.7896246 | 0.7792293 | 0.0001520109 | 0.7799189 | 0.01192107 | 0.7799133 | 0.01029276
[13 empty] | 57846 | 0.7858999 | 0.7792293 | 0.0001520109 | 0.7799189 | 0.01192107 | 0.7799133 | 0.01029276
[13 empty] | 57851 | 0.7821753 | 0.7792293 | 0.0001520109 | 0.7799189 | 0.01192107 | 0.7799133 | 0.01029276
[13 empty] | 57856 | 0.7858999 | 0.7792293 | 0.0001520109 | 0.7799189 | 0.01192107 | 0.7799133 | 0.01029276
[13 empty] | 57861 | 0.7821753 | 0.7792293 | 0.0001520109 | 0.7799189 | 0.01192107 | 0.7799133 | 0.01029276
[13 empty] | 57866 | 0.7858999 | 0.7792293 | 0.0001520109 | 0.7799189 | 0.01192107 | 0.7799133 | 0.01029276
[13 empty] | 57871 | 0.7821753 | 0.7792293 | 0.0001520109 | 0.7799189 | 0.01192107 | 0.7799133 | 0.01029276
[13 empty] | 57876 | 0.7858999 | 0.7792293 | 0.0001520109 | 0.7799189 | 0.01192107 | 0.7799133 | 0.01029276
[13 empty] | 57881 | 0.7858999 | 0.7792293 | 0.0001520109 | 0.7799189 | 0.01192107 | 0.7799133 | 0.01029276
[13 empty] | 57886 | 0.7858999 | 0.7792293 | 0.0001520109 | 0.7799189 | 0.01192107 | 0.7799133 | 0.01029276
[13 empty] | 57891 | 0.7858999 | 0.7792293 | 0.0001520109 | 0.7799189 | 0.01192107 | 0.7799133 | 0.01029276
[13 empty] | 57896 | 0.7784506 | 0.7792293 | 0.0001520109 | 0.7799189 | 0.01192107 | 0.7799133 | 0.01029276
[13 empty] | 57901 | 0.7821753 | 0.7792293 | 0.0001520109 | 0.7799189 | 0.01192107 | 0.7799133 | 0.01029276
[13 empty] | 57906 | 0.7821753 | 0.7792293 | 0.0001520109 | 0.7799189 | 0.01192107 | 0.7799133 | 0.01029276
[13 empty] | 57911 | 0.7784506 | 0.7792293 | 0.0001520109 | 0.7799189 | 0.01192107 | 0.7799133 | 0.01029276
[13 empty] | 57916 | 0.7821753 | 0.7792293 | 0.0001520109 | 0.7799189 | 0.01192107 | 0.7799133 | 0.01029276
[13 empty] | 57921 | 0.7858999 | 0.7792293 | 0.0001520109 | 0.7799189 | 0.01192107 | 0.7799133 | 0.01029276
[13 empty] | 57926 | 0.7784506 | 0.7792293 | 0.0001520109 | 0.7799189 | 0.01192107 | 0.7799133 | 0.01029276
[13 empty] | 57931 | 0.7821753 | 0.7792293 | 0.0001520109 | 0.7799189 | 0.01192107 | 0.7799133 | 0.01029276
[13 empty] | 57936 | 0.7821753 | 0.7792293 | 0.0001520109 | 0.7799189 | 0.01192107 | 0.7799133 | 0.01029276
[13 empty] | 57941 | 0.7821753 | 0.7792293 | 0.0001520109 | 0.7799189 | 0.01192107 | 0.7799133 | 0.01029276
[13 empty] | 57946 | 0.7821753 | 0.7792293 | 0.0001520109 | 0.7799189 | 0.01192107 | 0.7799133 | 0.01029276
[13 empty] | 57951 | 0.7858999 | 0.7792293 | 0.0001520109 | 0.7799189 | 0.01192107 | 0.7799133 | 0.01029276
[13 empty] | 57956 | 0.7821753 | 0.7792293 | 0.0001520109 | 0.7799189 | 0.01192107 | 0.7799133 | 0.01029276
[13 empty] | 57961 | 0.7821753 | 0.7792293 | 0.0001520109 | 0.7799189 | 0.01192107 | 0.7799133 | 0.01029276
[13 empty] | 57966 | 0.7858999 | 0.7792293 | 0.0001520109 | 0.7799189 | 0.01192107 | 0.7799133 | 0.01029276
[13 empty] | 57971 | 0.7821753 | 0.7792293 | 0.0001520109 | 0.7799189 | 0.01192107 | 0.7799133 | 0.01029276
[13 empty] | 57976 | 0.7821753 | 0.7792293 | 0.0001520109 | 0.7799189 | 0.01192107 | 0.7799133 | 0.01029276
[13 empty] | 57981 | 0.7821753 | 0.7792293 | 0.0001520109 | 0.7799189 | 0.01192107 | 0.7799133 | 0.01029276
[13 empty] | 57986 | 0.7858999 | 0.7792293 | 0.0001520109 | 0.7799189 | 0.01192107 | 0.7799133 | 0.01029276
[13 empty] | 57991 | 0.7784506 | 0.7792293 | 0.0001520109 | 0.7799189 | 0.01192107 | 0.7799133 | 0.01029276
[13 empty] | 57996 | 0.7821753 | 0.7792293 | 0.0001520109 | 0.7799189 | 0.01192107 | 0.7799133 | 0.01029276
[13 empty] | 58001 | 0.7784506 | 0.7792293 | 0.0001520109 | 0.7799189 | 0.01192107 | 0.7799133 | 0.01029276
[13 empty] | 58006 | 0.7821753 | 0.7792293 | 0.0001520109 | 0.7799189 | 0.01192107 | 0.7799133 | 0.01029276
[13 empty] | 58011 | 0.7858999 | 0.7792293 | 0.0001520109 | 0.7799189 | 0.01192107 | 0.7799133 | 0.01029276
[13 empty] | 58016 | 0.7858999 | 0.7792293 | 0.0001520109 | 0.7799189 | 0.01192107 | 0.7799133 | 0.01029276
[13 empty] | 58021 | 0.7821753 | 0.7792293 | 0.0001520109 | 0.7799189 | 0.01192107 | 0.7799133 | 0.01029276
[13 empty] | 58026 | 0.7821753 | 0.7792293 | 0.0001520109 | 0.7799189 | 0.01192107 | 0.7799133 | 0.01029276
[13 empty] | 58031 | 0.7858999 | 0.7792293 | 0.0001520109 | 0.7799189 | 0.01192107 | 0.7799133 | 0.01029276
[13 empty] | 58036 | 0.7821753 | 0.7792293 | 0.0001520109 | 0.7799189 | 0.01192107 | 0.7799133 | 0.01029276
[13 empty] | 58041 | 0.7858999 | 0.7792293 | 0.0001520109 | 0.7799189 | 0.01192107 | 0.7799133 | 0.01029276
[13 empty] | 58046 | 0.7821753 | 0.7792293 | 0.0001520109 | 0.7799189 | 0.01192107 | 0.7799133 | 0.01029276
[13 empty] | 58051 | 0.7858999 | 0.7792293 | 0.0001520109 | 0.7799189 | 0.01192107 | 0.7799133 | 0.01029276
[13 empty] | 58056 | 0.7858999 | 0.7792293 | 0.0001520109 | 0.7799189 | 0.01192107 | 0.7799133 | 0.01029276
[13 empty] | 58061 | 0.7821753 | 0.7792293 | 0.0001520109 | 0.7799189 | 0.01192107 | 0.7799133 | 0.01029276
[13 empty] | 58066 | 0.7858999 | 0.7792293 | 0.0001520109 | 0.7799189 | 0.01192107 | 0.7799133 | 0.01029276
[13 empty] | 58071 | 0.7821753 | 0.7792293 | 0.0001520109 | 0.7799189 | 0.01192107 | 0.7799133 | 0.01029276
[13 empty] | 58076 | 0.7821753 | 0.7792293 | 0.0001520109 | 0.7799189 | 0.01192107 | 0.7799133 | 0.01029276
[13 empty] | 58081 | 0.7821753 | 0.7792293 | 0.0001520109 | 0.7799189 | 0.01192107 | 0.7799133 | 0.01029276
[13 empty] | 58086 | 0.7821753 | 0.7792293 | 0.0001520109 | 0.7799189 | 0.01192107 | 0.7799133 | 0.01029276
[13 empty] | 58091 | 0.7784506 | 0.7792293 | 0.0001520109 | 0.7799189 | 0.01192107 | 0.7799133 | 0.01029276
[13 empty] | 58096 | 0.7858999 | 0.7792293 | 0.0001520109 | 0.7799189 | 0.01192107 | 0.7799133 | 0.01029276
[13 empty] | 58101 | 0.7858999 | 0.7792293 | 0.0001520109 | 0.7799189 | 0.01192107 | 0.7799133 | 0.01029276
[13 empty] | 58106 | 0.7896246 | 0.7792293 | 0.0001520109 | 0.7799189 | 0.01192107 | 0.7799133 | 0.01029276
[13 empty] | 58111 | 0.7858999 | 0.7792293 | 0.0001520109 | 0.7799189 | 0.01192107 | 0.7799133 | 0.01029276
[13 empty] | 58116 | 0.7858999 | 0.7792293 | 0.0001520109 | 0.7799189 | 0.01192107 | 0.7799133 | 0.01029276
[13 empty] | 58121 | 0.7784506 | 0.7792293 | 0.0001520109 | 0.7799189 | 0.01192107 | 0.7799133 | 0.01029276
[13 empty] | 58126 | 0.7821753 | 0.7792293 | 0.0001520109 | 0.7799189 | 0.01192107 | 0.7799133 | 0.01029276
[13 empty] | 58131 | 0.7821753 | 0.7792293 | 0.0001520109 | 0.7799189 | 0.01192107 | 0.7799133 | 0.01029276
[13 empty] | 58136 | 0.7858999 | 0.7792293 | 0.0001520109 | 0.7799189 | 0.01192107 | 0.7799133 | 0.01029276
[13 empty] | 58141 | 0.7858999 | 0.7792293 | 0.0001520109 | 0.7799189 | 0.01192107 | 0.7799133 | 0.01029276
[13 empty] | 58146 | 0.7858999 | 0.7792293 | 0.0001520109 | 0.7799189 | 0.01192107 | 0.7799133 | 0.01029276
[13 empty] | 58151 | 0.7858999 | 0.7792293 | 0.0001520109 | 0.7799189 | 0.01192107 | 0.7799133 | 0.01029276
[13 empty] | 58156 | 0.7858999 | 0.7792293 | 0.0001520109 | 0.7799189 | 0.01192107 | 0.7799133 | 0.01029276
[13 empty] | 58161 | 0.7821753 | 0.7792293 | 0.0001520109 | 0.7799189 | 0.01192107 | 0.7799133 | 0.01029276
[13 empty] | 58166 | 0.7858999 | 0.7792293 | 0.0001520109 | 0.7799189 | 0.01192107 | 0.7799133 | 0.01029276
[13 empty] | 58171 | 0.7821753 | 0.7792293 | 0.0001520109 | 0.7799189 | 0.01192107 | 0.7799133 | 0.01029276
[13 empty] | 58176 | 0.7821753 | 0.7792293 | 0.0001520109 | 0.7799189 | 0.01192107 | 0.7799133 | 0.01029276
[13 empty] | 58181 | 0.7784506 | 0.7792293 | 0.0001520109 | 0.7799189 | 0.01192107 | 0.7799133 | 0.01029276
[13 empty] | 58186 | 0.7858999 | 0.7792293 | 0.0001520109 | 0.7799189 | 0.01192107 | 0.7799133 | 0.01029276
[13 empty] | 58191 | 0.7858999 | 0.7792293 | 0.0001520109 | 0.7799189 | 0.01192107 | 0.7799133 | 0.01029276
[13 empty] | 58196 | 0.7821753 | 0.7792293 | 0.0001520109 | 0.7799189 | 0.01192107 | 0.7799133 | 0.01029276
[13 empty] | 58201 | 0.7858999 | 0.7792293 | 0.0001520109 | 0.7799189 | 0.01192107 | 0.7799133 | 0.01029276
[13 empty] | 58206 | 0.7821753 | 0.7792293 | 0.0001520109 | 0.7799189 | 0.01192107 | 0.7799133 | 0.01029276
[13 empty] | 58211 | 0.7821753 | 0.7792293 | 0.0001520109 | 0.7799189 | 0.01192107 | 0.7799133 | 0.01029276
[13 empty] | 58216 | 0.7821753 | 0.7792293 | 0.0001520109 | 0.7799189 | 0.01192107 | 0.7799133 | 0.01029276
[13 empty] | 58221 | 0.7821753 | 0.7792293 | 0.0001520109 | 0.7799189 | 0.01192107 | 0.7799133 | 0.01029276
[13 empty] | 58226 | 0.7858999 | 0.7792293 | 0.0001520109 | 0.7799189 | 0.01192107 | 0.7799133 | 0.01029276
[13 empty] | 58231 | 0.7821753 | 0.7792293 | 0.0001520109 | 0.7799189 | 0.01192107 | 0.7799133 | 0.01029276
[13 empty] | 58236 | 0.7821753 | 0.7792293 | 0.0001520109 | 0.7799189 | 0.01192107 | 0.7799133 | 0.01029276
[13 empty] | 58241 | 0.7858999 | 0.7792293 | 0.0001520109 | 0.7799189 | 0.01192107 | 0.7799133 | 0.01029276
[13 empty] | 58246 | 0.7858999 | 0.7792293 | 0.0001520109 | 0.7799189 | 0.01192107 | 0.7799133 | 0.01029276
[13 empty] | 58251 | 0.7784506 | 0.7792293 | 0.0001520109 | 0.7799189 | 0.01192107 | 0.7799133 | 0.01029276
[13 empty] | 58256 | 0.7821753 | 0.7792293 | 0.0001520109 | 0.7799189 | 0.01192107 | 0.7799133 | 0.01029276
[13 empty] | 58261 | 0.7821753 | 0.7792293 | 0.0001520109 | 0.7799189 | 0.01192107 | 0.7799133 | 0.01029276
[13 empty] | 58266 | 0.7821753 | 0.7792293 | 0.0001520109 | 0.7799189 | 0.01192107 | 0.7799133 | 0.01029276
[13 empty] | 58271 | 0.7858999 | 0.7792293 | 0.0001520109 | 0.7799189 | 0.01192107 | 0.7799133 | 0.01029276
[13 empty] | 58276 | 0.7858999 | 0.7792293 | 0.0001520109 | 0.7799189 | 0.01192107 | 0.7799133 | 0.01029276
[13 empty] | 58281 | 0.7821753 | 0.7792293 | 0.0001520109 | 0.7799189 | 0.01192107 | 0.7799133 | 0.01029276
[13 empty] | 58286 | 0.7821753 | 0.7792293 | 0.0001520109 | 0.7799189 | 0.01192107 | 0.7799133 | 0.01029276
[13 empty] | 58291 | 0.7821753 | 0.7792293 | 0.0001520109 | 0.7799189 | 0.01192107 | 0.7799133 | 0.01029276
[13 empty] | 58296 | 0.7858999 | 0.7792293 | 0.0001520109 | 0.7799189 | 0.01192107 | 0.7799133 | 0.01029276
[13 empty] | 58301 | 0.7784506 | 0.7792293 | 0.0001520109 | 0.7799189 | 0.01192107 | 0.7799133 | 0.01029276
[13 empty] | 58306 | 0.7821753 | 0.7792293 | 0.0001520109 | 0.7799189 | 0.01192107 | 0.7799133 | 0.01029276
[13 empty] | 58311 | 0.7784506 | 0.7792293 | 0.0001520109 | 0.7799189 | 0.01192107 | 0.7799133 | 0.01029276
[13 empty] | 58316 | 0.7858999 | 0.7792293 | 0.0001520109 | 0.7799189 | 0.01192107 | 0.7799133 | 0.01029276
[13 empty] | 58321 | 0.7821753 | 0.7792293 | 0.0001520109 | 0.7799189 | 0.01192107 | 0.7799133 | 0.01029276
[13 empty] | 58326 | 0.7858999 | 0.7792293 | 0.0001520109 | 0.7799189 | 0.01192107 | 0.7799133 | 0.01029276
[13 empty] | 58331 | 0.7821753 | 0.7792293 | 0.0001520109 | 0.7799189 | 0.01192107 | 0.7799133 | 0.01029276
[13 empty] | 58336 | 0.7858999 | 0.7792293 | 0.0001520109 | 0.7799189 | 0.01192107 | 0.7799133 | 0.01029276
[13 empty] | 58341 | 0.7821753 | 0.7792293 | 0.0001520109 | 0.7799189 | 0.01192107 | 0.7799133 | 0.01029276
[13 empty] | 58346 | 0.7821753 | 0.7792293 | 0.0001520109 | 0.7799189 | 0.01192107 | 0.7799133 | 0.01029276
[13 empty] | 58351 | 0.7821753 | 0.7792293 | 0.0001520109 | 0.7799189 | 0.01192107 | 0.7799133 | 0.01029276
[13 empty] | 58356 | 0.7858999 | 0.7792293 | 0.0001520109 | 0.7799189 | 0.01192107 | 0.7799133 | 0.01029276
[13 empty] | 58361 | 0.7821753 | 0.7792293 | 0.0001520109 | 0.7799189 | 0.01192107 | 0.7799133 | 0.01029276
[13 empty] | 58366 | 0.7821753 | 0.7792293 | 0.0001520109 | 0.7799189 | 0.01192107 | 0.7799133 | 0.01029276
[13 empty] | 58371 | 0.7821753 | 0.7792293 | 0.0001520109 | 0.7799189 | 0.01192107 | 0.7799133 | 0.01029276
[13 empty] | 58376 | 0.7858999 | 0.7792293 | 0.0001520109 | 0.7799189 | 0.01192107 | 0.7799133 | 0.01029276
[13 empty] | 58381 | 0.7821753 | 0.7792293 | 0.0001520109 | 0.7799189 | 0.01192107 | 0.7799133 | 0.01029276
[13 empty] | 58386 | 0.7858999 | 0.7792293 | 0.0001520109 | 0.7799189 | 0.01192107 | 0.7799133 | 0.01029276
[13 empty] | 58391 | 0.7821753 | 0.7792293 | 0.0001520109 | 0.7799189 | 0.01192107 | 0.7799133 | 0.01029276
[13 empty] | 58396 | 0.7821753 | 0.7792293 | 0.0001520109 | 0.7799189 | 0.01192107 | 0.7799133 | 0.01029276
[13 empty] | 58401 | 0.7821753 | 0.7792293 | 0.0001520109 | 0.7799189 | 0.01192107 | 0.7799133 | 0.01029276
[13 empty] | 58406 | 0.7821753 | 0.7792293 | 0.0001520109 | 0.7799189 | 0.01192107 | 0.7799133 | 0.01029276
[13 empty] | 58411 | 0.7858999 | 0.7792293 | 0.0001520109 | 0.7799189 | 0.01192107 | 0.7799133 | 0.01029276
[13 empty] | 58416 | 0.7821753 | 0.7792293 | 0.0001520109 | 0.7799189 | 0.01192107 | 0.7799133 | 0.01029276
[13 empty] | 58421 | 0.7821753 | 0.7792293 | 0.0001520109 | 0.7799189 | 0.01192107 | 0.7799133 | 0.01029276
[13 empty] | 58426 | 0.7821753 | 0.7792293 | 0.0001520109 | 0.7799189 | 0.01192107 | 0.7799133 | 0.01029276
[13 empty] | 58431 | 0.7784506 | 0.7792293 | 0.0001520109 | 0.7799189 | 0.01192107 | 0.7799133 | 0.01029276
[13 empty] | 58436 | 0.7821753 | 0.7792293 | 0.0001520109 | 0.7799189 | 0.01192107 | 0.7799133 | 0.01029276
[13 empty] | 58441 | 0.7821753 | 0.7792293 | 0.0001520109 | 0.7799189 | 0.01192107 | 0.7799133 | 0.01029276
[13 empty] | 58446 | 0.7784506 | 0.7792293 | 0.0001520109 | 0.7799189 | 0.01192107 | 0.7799133 | 0.01029276
[13 empty] | 58451 | 0.7821753 | 0.7792293 | 0.0001520109 | 0.7799189 | 0.01192107 | 0.7799133 | 0.01029276
[13 empty] | 58456 | 0.7858999 | 0.7792293 | 0.0001520109 | 0.7799189 | 0.01192107 | 0.7799133 | 0.01029276
[13 empty] | 58461 | 0.7858999 | 0.7792293 | 0.0001520109 | 0.7799189 | 0.01192107 | 0.7799133 | 0.01029276
[13 empty] | 58466 | 0.7858999 | 0.7792293 | 0.0001520109 | 0.7799189 | 0.01192107 | 0.7799133 | 0.01029276
[13 empty] | 58471 | 0.7858999 | 0.7792293 | 0.0001520109 | 0.7799189 | 0.01192107 | 0.7799133 | 0.01029276
[13 empty] | 58476 | 0.7858999 | 0.7792293 | 0.0001520109 | 0.7799189 | 0.01192107 | 0.7799133 | 0.01029276
[13 empty] | 58481 | 0.7821753 | 0.7792293 | 0.0001520109 | 0.7799189 | 0.01192107 | 0.7799133 | 0.01029276
[13 empty] | 58486 | 0.7821753 | 0.7792293 | 0.0001520109 | 0.7799189 | 0.01192107 | 0.7799133 | 0.01029276
[13 empty] | 58491 | 0.7858999 | 0.7792293 | 0.0001520109 | 0.7799189 | 0.01192107 | 0.7799133 | 0.01029276
[13 empty] | 58496 | 0.7821753 | 0.7792293 | 0.0001520109 | 0.7799189 | 0.01192107 | 0.7799133 | 0.01029276
[13 empty] | 58501 | 0.7821753 | 0.7792293 | 0.0001520109 | 0.7799189 | 0.01192107 | 0.7799133 | 0.01029276
[13 empty] | 58506 | 0.7821753 | 0.7792293 | 0.0001520109 | 0.7799189 | 0.01192107 | 0.7799133 | 0.01029276
[13 empty] | 58511 | 0.7821753 | 0.7792293 | 0.0001520109 | 0.7799189 | 0.01192107 | 0.7799133 | 0.01029276
[13 empty] | 58516 | 0.7821753 | 0.7792293 | 0.0001520109 | 0.7799189 | 0.01192107 | 0.7799133 | 0.01029276
[13 empty] | 58521 | 0.7821753 | 0.7792293 | 0.0001520109 | 0.7799189 | 0.01192107 | 0.7799133 | 0.01029276
[13 empty] | 58526 | 0.7821753 | 0.7792293 | 0.0001520109 | 0.7799189 | 0.01192107 | 0.7799133 | 0.01029276
[13 empty] | 58531 | 0.7821753 | 0.7792293 | 0.0001520109 | 0.7799189 | 0.01192107 | 0.7799133 | 0.01029276
[13 empty] | 58536 | 0.7858999 | 0.7792293 | 0.0001520109 | 0.7799189 | 0.01192107 | 0.7799133 | 0.01029276
[13 empty] | 58541 | 0.7784506 | 0.7792293 | 0.0001520109 | 0.7799189 | 0.01192107 | 0.7799133 | 0.01029276
[13 empty] | 58546 | 0.7821753 | 0.7792293 | 0.0001520109 | 0.7799189 | 0.01192107 | 0.7799133 | 0.01029276
[13 empty] | 58551 | 0.7821753 | 0.7792293 | 0.0001520109 | 0.7799189 | 0.01192107 | 0.7799133 | 0.01029276
[13 empty] | 58556 | 0.7896246 | 0.7792293 | 0.0001520109 | 0.7799189 | 0.01192107 | 0.7799133 | 0.01029276
[13 empty] | 58561 | 0.7858999 | 0.7792293 | 0.0001520109 | 0.7799189 | 0.01192107 | 0.7799133 | 0.01029276
[13 empty] | 58566 | 0.7821753 | 0.7792293 | 0.0001520109 | 0.7799189 | 0.01192107 | 0.7799133 | 0.01029276
[13 empty] | 58571 | 0.7784506 | 0.7792293 | 0.0001520109 | 0.7799189 | 0.01192107 | 0.7799133 | 0.01029276
[13 empty] | 58576 | 0.7858999 | 0.7792293 | 0.0001520109 | 0.7799189 | 0.01192107 | 0.7799133 | 0.01029276
[13 empty] | 58581 | 0.7821753 | 0.7792293 | 0.0001520109 | 0.7799189 | 0.01192107 | 0.7799133 | 0.01029276
[13 empty] | 58586 | 0.7784506 | 0.7792293 | 0.0001520109 | 0.7799189 | 0.01192107 | 0.7799133 | 0.01029276
[13 empty] | 58591 | 0.7821753 | 0.7792293 | 0.0001520109 | 0.7799189 | 0.01192107 | 0.7799133 | 0.01029276
[13 empty] | 58596 | 0.7858999 | 0.7792293 | 0.0001520109 | 0.7799189 | 0.01192107 | 0.7799133 | 0.01029276
[13 empty] | 58601 | 0.7858999 | 0.7792293 | 0.0001520109 | 0.7799189 | 0.01192107 | 0.7799133 | 0.01029276
[13 empty] | 58606 | 0.7821753 | 0.7792293 | 0.0001520109 | 0.7799189 | 0.01192107 | 0.7799133 | 0.01029276
[13 empty] | 58611 | 0.7858999 | 0.7792293 | 0.0001520109 | 0.7799189 | 0.01192107 | 0.7799133 | 0.01029276
[13 empty] | 58616 | 0.7858999 | 0.7792293 | 0.0001520109 | 0.7799189 | 0.01192107 | 0.7799133 | 0.01029276
[13 empty] | 58621 | 0.7858999 | 0.7792293 | 0.0001520109 | 0.7799189 | 0.01192107 | 0.7799133 | 0.01029276
[13 empty] | 58626 | 0.7821753 | 0.7792293 | 0.0001520109 | 0.7799189 | 0.01192107 | 0.7799133 | 0.01029276
[13 empty] | 58631 | 0.7821753 | 0.7792293 | 0.0001520109 | 0.7799189 | 0.01192107 | 0.7799133 | 0.01029276
[13 empty] | 58636 | 0.7821753 | 0.7792293 | 0.0001520109 | 0.7799189 | 0.01192107 | 0.7799133 | 0.01029276
[13 empty] | 58641 | 0.7784506 | 0.7792293 | 0.0001520109 | 0.7799189 | 0.01192107 | 0.7799133 | 0.01029276
[13 empty] | 58646 | 0.7821753 | 0.7792293 | 0.0001520109 | 0.7799189 | 0.01192107 | 0.7799133 | 0.01029276
[13 empty] | 58651 | 0.7784506 | 0.7792293 | 0.0001520109 | 0.7799189 | 0.01192107 | 0.7799133 | 0.01029276
[13 empty] | 58656 | 0.7784506 | 0.7792293 | 0.0001520109 | 0.7799189 | 0.01192107 | 0.7799133 | 0.01029276
[13 empty] | 58661 | 0.7821753 | 0.7792293 | 0.0001520109 | 0.7799189 | 0.01192107 | 0.7799133 | 0.01029276
[13 empty] | 58666 | 0.7858999 | 0.7792293 | 0.0001520109 | 0.7799189 | 0.01192107 | 0.7799133 | 0.01029276
[13 empty] | 58671 | 0.7784506 | 0.7792293 | 0.0001520109 | 0.7799189 | 0.01192107 | 0.7799133 | 0.01029276
[13 empty] | 58676 | 0.7821753 | 0.7792293 | 0.0001520109 | 0.7799189 | 0.01192107 | 0.7799133 | 0.01029276
[13 empty] | 58681 | 0.7784506 | 0.7792293 | 0.0001520109 | 0.7799189 | 0.01192107 | 0.7799133 | 0.01029276
[13 empty] | 58686 | 0.7784506 | 0.7792293 | 0.0001520109 | 0.7799189 | 0.01192107 | 0.7799133 | 0.01029276
[13 empty] | 58691 | 0.7784506 | 0.7792293 | 0.0001520109 | 0.7799189 | 0.01192107 | 0.7799133 | 0.01029276
[13 empty] | 58696 | 0.7821753 | 0.7792293 | 0.0001520109 | 0.7799189 | 0.01192107 | 0.7799133 | 0.01029276
[13 empty] | 58701 | 0.7858999 | 0.7792293 | 0.0001520109 | 0.7799189 | 0.01192107 | 0.7799133 | 0.01029276
[13 empty] | 58706 | 0.7821753 | 0.7792293 | 0.0001520109 | 0.7799189 | 0.01192107 | 0.7799133 | 0.01029276
[13 empty] | 58711 | 0.7858999 | 0.7792293 | 0.0001520109 | 0.7799189 | 0.01192107 | 0.7799133 | 0.01029276
[13 empty] | 58716 | 0.7858999 | 0.7792293 | 0.0001520109 | 0.7799189 | 0.01192107 | 0.7799133 | 0.01029276
[13 empty] | 58721 | 0.7821753 | 0.7792293 | 0.0001520109 | 0.7799189 | 0.01192107 | 0.7799133 | 0.01029276
[13 empty] | 58726 | 0.7858999 | 0.7792293 | 0.0001520109 | 0.7799189 | 0.01192107 | 0.7799133 | 0.01029276
[13 empty] | 58731 | 0.7858999 | 0.7792293 | 0.0001520109 | 0.7799189 | 0.01192107 | 0.7799133 | 0.01029276
[13 empty] | 58736 | 0.7821753 | 0.7792293 | 0.0001520109 | 0.7799189 | 0.01192107 | 0.7799133 | 0.01029276
[13 empty] | 58741 | 0.7821753 | 0.7792293 | 0.0001520109 | 0.7799189 | 0.01192107 | 0.7799133 | 0.01029276
[13 empty] | 58746 | 0.7858999 | 0.7792293 | 0.0001520109 | 0.7799189 | 0.01192107 | 0.7799133 | 0.01029276
[13 empty] | 58751 | 0.7784506 | 0.7792293 | 0.0001520109 | 0.7799189 | 0.01192107 | 0.7799133 | 0.01029276
[13 empty] | 58756 | 0.7821753 | 0.7792293 | 0.0001520109 | 0.7799189 | 0.01192107 | 0.7799133 | 0.01029276
[13 empty] | 58761 | 0.7821753 | 0.7792293 | 0.0001520109 | 0.7799189 | 0.01192107 | 0.7799133 | 0.01029276
[13 empty] | 58766 | 0.7858999 | 0.7792293 | 0.0001520109 | 0.7799189 | 0.01192107 | 0.7799133 | 0.01029276
[13 empty] | 58771 | 0.7784506 | 0.7792293 | 0.0001520109 | 0.7799189 | 0.01192107 | 0.7799133 | 0.01029276
[13 empty] | 58776 | 0.7821753 | 0.7792293 | 0.0001520109 | 0.7799189 | 0.01192107 | 0.7799133 | 0.01029276
[13 empty] | 58781 | 0.7858999 | 0.7792293 | 0.0001520109 | 0.7799189 | 0.01192107 | 0.7799133 | 0.01029276
[13 empty] | 58786 | 0.7858999 | 0.7792293 | 0.0001520109 | 0.7799189 | 0.01192107 | 0.7799133 | 0.01029276
[13 empty] | 58791 | 0.7784506 | 0.7792293 | 0.0001520109 | 0.7799189 | 0.01192107 | 0.7799133 | 0.01029276
[13 empty] | 58796 | 0.7821753 | 0.7792293 | 0.0001520109 | 0.7799189 | 0.01192107 | 0.7799133 | 0.01029276
[13 empty] | 58801 | 0.7821753 | 0.7792293 | 0.0001520109 | 0.7799189 | 0.01192107 | 0.7799133 | 0.01029276
[13 empty] | 58806 | 0.7858999 | 0.7792293 | 0.0001520109 | 0.7799189 | 0.01192107 | 0.7799133 | 0.01029276
[13 empty] | 58811 | 0.7784506 | 0.7792293 | 0.0001520109 | 0.7799189 | 0.01192107 | 0.7799133 | 0.01029276
[13 empty] | 58816 | 0.7821753 | 0.7792293 | 0.0001520109 | 0.7799189 | 0.01192107 | 0.7799133 | 0.01029276
[13 empty] | 58821 | 0.7821753 | 0.7792293 | 0.0001520109 | 0.7799189 | 0.01192107 | 0.7799133 | 0.01029276
[13 empty] | 58826 | 0.7784506 | 0.7792293 | 0.0001520109 | 0.7799189 | 0.01192107 | 0.7799133 | 0.01029276
[13 empty] | 58831 | 0.7784506 | 0.7792293 | 0.0001520109 | 0.7799189 | 0.01192107 | 0.7799133 | 0.01029276
[13 empty] | 58836 | 0.7858999 | 0.7792293 | 0.0001520109 | 0.7799189 | 0.01192107 | 0.7799133 | 0.01029276
[13 empty] | 58841 | 0.7821753 | 0.7792293 | 0.0001520109 | 0.7799189 | 0.01192107 | 0.7799133 | 0.01029276
[13 empty] | 58846 | 0.7821753 | 0.7792293 | 0.0001520109 | 0.7799189 | 0.01192107 | 0.7799133 | 0.01029276
[13 empty] | 58851 | 0.7821753 | 0.7792293 | 0.0001520109 | 0.7799189 | 0.01192107 | 0.7799133 | 0.01029276
[13 empty] | 58856 | 0.7784506 | 0.7792293 | 0.0001520109 | 0.7799189 | 0.01192107 | 0.7799133 | 0.01029276
[13 empty] | 58861 | 0.7784506 | 0.7792293 | 0.0001520109 | 0.7799189 | 0.01192107 | 0.7799133 | 0.01029276
[13 empty] | 58866 | 0.7821753 | 0.7792293 | 0.0001520109 | 0.7799189 | 0.01192107 | 0.7799133 | 0.01029276
[13 empty] | 58871 | 0.7821753 | 0.7792293 | 0.0001520109 | 0.7799189 | 0.01192107 | 0.7799133 | 0.01029276
[13 empty] | 58876 | 0.7821753 | 0.7792293 | 0.0001520109 | 0.7799189 | 0.01192107 | 0.7799133 | 0.01029276
[13 empty] | 58881 | 0.7784506 | 0.7792293 | 0.0001520109 | 0.7799189 | 0.01192107 | 0.7799133 | 0.01029276
[13 empty] | 58886 | 0.7784506 | 0.7792293 | 0.0001520109 | 0.7799189 | 0.01192107 | 0.7799133 | 0.01029276
[13 empty] | 58891 | 0.7784506 | 0.7792293 | 0.0001520109 | 0.7799189 | 0.01192107 | 0.7799133 | 0.01029276
[13 empty] | 58896 | 0.7784506 | 0.7792293 | 0.0001520109 | 0.7799189 | 0.01192107 | 0.7799133 | 0.01029276
[13 empty] | 58901 | 0.7821753 | 0.7792293 | 0.0001520109 | 0.7799189 | 0.01192107 | 0.7799133 | 0.01029276
[13 empty] | 58906 | 0.7858999 | 0.7792293 | 0.0001520109 | 0.7799189 | 0.01192107 | 0.7799133 | 0.01029276
[13 empty] | 58911 | 0.7821753 | 0.7792293 | 0.0001520109 | 0.7799189 | 0.01192107 | 0.7799133 | 0.01029276
[13 empty] | 58916 | 0.7821753 | 0.7792293 | 0.0001520109 | 0.7799189 | 0.01192107 | 0.7799133 | 0.01029276
[13 empty] | 58921 | 0.7821753 | 0.7792293 | 0.0001520109 | 0.7799189 | 0.01192107 | 0.7799133 | 0.01029276
[13 empty] | 58926 | 0.7784506 | 0.7792293 | 0.0001520109 | 0.7799189 | 0.01192107 | 0.7799133 | 0.01029276
[13 empty] | 58931 | 0.7858999 | 0.7792293 | 0.0001520109 | 0.7799189 | 0.01192107 | 0.7799133 | 0.01029276
[13 empty] | 58936 | 0.7821753 | 0.7792293 | 0.0001520109 | 0.7799189 | 0.01192107 | 0.7799133 | 0.01029276
[13 empty] | 58941 | 0.774726 | 0.7792293 | 0.0001520109 | 0.7799189 | 0.01192107 | 0.7799133 | 0.01029276
[13 empty] | 58946 | 0.7821753 | 0.7792293 | 0.0001520109 | 0.7799189 | 0.01192107 | 0.7799133 | 0.01029276
[13 empty] | 58951 | 0.7821753 | 0.7792293 | 0.0001520109 | 0.7799189 | 0.01192107 | 0.7799133 | 0.01029276
[13 empty] | 58956 | 0.7858999 | 0.7792293 | 0.0001520109 | 0.7799189 | 0.01192107 | 0.7799133 | 0.01029276
[13 empty] | 58961 | 0.7821753 | 0.7792293 | 0.0001520109 | 0.7799189 | 0.01192107 | 0.7799133 | 0.01029276
[13 empty] | 58966 | 0.7821753 | 0.7792293 | 0.0001520109 | 0.7799189 | 0.01192107 | 0.7799133 | 0.01029276
[13 empty] | 58971 | 0.774726 | 0.7792293 | 0.0001520109 | 0.7799189 | 0.01192107 | 0.7799133 | 0.01029276
[13 empty] | 58976 | 0.7821753 | 0.7792293 | 0.0001520109 | 0.7799189 | 0.01192107 | 0.7799133 | 0.01029276
[13 empty] | 58981 | 0.7821753 | 0.7792293 | 0.0001520109 | 0.7799189 | 0.01192107 | 0.7799133 | 0.01029276
[13 empty] | 58986 | 0.7858999 | 0.7792293 | 0.0001520109 | 0.7799189 | 0.01192107 | 0.7799133 | 0.01029276
[13 empty] | 58991 | 0.7784506 | 0.7792293 | 0.0001520109 | 0.7799189 | 0.01192107 | 0.7799133 | 0.01029276
[13 empty] | 58996 | 0.7821753 | 0.7792293 | 0.0001520109 | 0.7799189 | 0.01192107 | 0.7799133 | 0.01029276
[13 empty] | 59001 | 0.7784506 | 0.7792293 | 0.0001520109 | 0.7799189 | 0.01192107 | 0.7799133 | 0.01029276
[13 empty] | 59006 | 0.7821753 | 0.7792293 | 0.0001520109 | 0.7799189 | 0.01192107 | 0.7799133 | 0.01029276
[13 empty] | 59011 | 0.7821753 | 0.7792293 | 0.0001520109 | 0.7799189 | 0.01192107 | 0.7799133 | 0.01029276
[13 empty] | 59016 | 0.7821753 | 0.7792293 | 0.0001520109 | 0.7799189 | 0.01192107 | 0.7799133 | 0.01029276
[13 empty] | 59021 | 0.7858999 | 0.7792293 | 0.0001520109 | 0.7799189 | 0.01192107 | 0.7799133 | 0.01029276
[13 empty] | 59026 | 0.7821753 | 0.7792293 | 0.0001520109 | 0.7799189 | 0.01192107 | 0.7799133 | 0.01029276
[13 empty] | 59031 | 0.7821753 | 0.7792293 | 0.0001520109 | 0.7799189 | 0.01192107 | 0.7799133 | 0.01029276
[13 empty] | 59036 | 0.7821753 | 0.7792293 | 0.0001520109 | 0.7799189 | 0.01192107 | 0.7799133 | 0.01029276
[13 empty] | 59041 | 0.7821753 | 0.7792293 | 0.0001520109 | 0.7799189 | 0.01192107 | 0.7799133 | 0.01029276
[13 empty] | 59046 | 0.7821753 | 0.7792293 | 0.0001520109 | 0.7799189 | 0.01192107 | 0.7799133 | 0.01029276
[13 empty] | 59051 | 0.7784506 | 0.7792293 | 0.0001520109 | 0.7799189 | 0.01192107 | 0.7799133 | 0.01029276
[13 empty] | 59056 | 0.7821753 | 0.7792293 | 0.0001520109 | 0.7799189 | 0.01192107 | 0.7799133 | 0.01029276
[13 empty] | 59061 | 0.7784506 | 0.7792293 | 0.0001520109 | 0.7799189 | 0.01192107 | 0.7799133 | 0.01029276
[13 empty] | 59066 | 0.7821753 | 0.7792293 | 0.0001520109 | 0.7799189 | 0.01192107 | 0.7799133 | 0.01029276
[13 empty] | 59071 | 0.7821753 | 0.7792293 | 0.0001520109 | 0.7799189 | 0.01192107 | 0.7799133 | 0.01029276
[13 empty] | 59076 | 0.7821753 | 0.7792293 | 0.0001520109 | 0.7799189 | 0.01192107 | 0.7799133 | 0.01029276
[13 empty] | 59081 | 0.7784506 | 0.7792293 | 0.0001520109 | 0.7799189 | 0.01192107 | 0.7799133 | 0.01029276
[13 empty] | 59086 | 0.7821753 | 0.7792293 | 0.0001520109 | 0.7799189 | 0.01192107 | 0.7799133 | 0.01029276
[13 empty] | 59091 | 0.7821753 | 0.7792293 | 0.0001520109 | 0.7799189 | 0.01192107 | 0.7799133 | 0.01029276
[13 empty] | 59096 | 0.7784506 | 0.7792293 | 0.0001520109 | 0.7799189 | 0.01192107 | 0.7799133 | 0.01029276
[13 empty] | 59101 | 0.7784506 | 0.7792293 | 0.0001520109 | 0.7799189 | 0.01192107 | 0.7799133 | 0.01029276
[13 empty] | 59106 | 0.7821753 | 0.7792293 | 0.0001520109 | 0.7799189 | 0.01192107 | 0.7799133 | 0.01029276
[13 empty] | 59111 | 0.7821753 | 0.7792293 | 0.0001520109 | 0.7799189 | 0.01192107 | 0.7799133 | 0.01029276
[13 empty] | 59116 | 0.7821753 | 0.7792293 | 0.0001520109 | 0.7799189 | 0.01192107 | 0.7799133 | 0.01029276
[13 empty] | 59121 | 0.7858999 | 0.7792293 | 0.0001520109 | 0.7799189 | 0.01192107 | 0.7799133 | 0.01029276
[13 empty] | 59126 | 0.7784506 | 0.7792293 | 0.0001520109 | 0.7799189 | 0.01192107 | 0.7799133 | 0.01029276
[13 empty] | 59131 | 0.7784506 | 0.7792293 | 0.0001520109 | 0.7799189 | 0.01192107 | 0.7799133 | 0.01029276
[13 empty] | 59136 | 0.7821753 | 0.7792293 | 0.0001520109 | 0.7799189 | 0.01192107 | 0.7799133 | 0.01029276
[13 empty] | 59141 | 0.7858999 | 0.7792293 | 0.0001520109 | 0.7799189 | 0.01192107 | 0.7799133 | 0.01029276
[13 empty] | 59146 | 0.7784506 | 0.7792293 | 0.0001520109 | 0.7799189 | 0.01192107 | 0.7799133 | 0.01029276
[13 empty] | 59151 | 0.7858999 | 0.7792293 | 0.0001520109 | 0.7799189 | 0.01192107 | 0.7799133 | 0.01029276
[13 empty] | 59156 | 0.7821753 | 0.7792293 | 0.0001520109 | 0.7799189 | 0.01192107 | 0.7799133 | 0.01029276
[13 empty] | 59161 | 0.7821753 | 0.7792293 | 0.0001520109 | 0.7799189 | 0.01192107 | 0.7799133 | 0.01029276
[13 empty] | 59166 | 0.774726 | 0.7792293 | 0.0001520109 | 0.7799189 | 0.01192107 | 0.7799133 | 0.01029276
[13 empty] | 59171 | 0.7784506 | 0.7792293 | 0.0001520109 | 0.7799189 | 0.01192107 | 0.7799133 | 0.01029276
[13 empty] | 59176 | 0.7784506 | 0.7792293 | 0.0001520109 | 0.7799189 | 0.01192107 | 0.7799133 | 0.01029276
[13 empty] | 59181 | 0.7858999 | 0.7792293 | 0.0001520109 | 0.7799189 | 0.01192107 | 0.7799133 | 0.01029276
[13 empty] | 59186 | 0.7858999 | 0.7792293 | 0.0001520109 | 0.7799189 | 0.01192107 | 0.7799133 | 0.01029276
[13 empty] | 59191 | 0.7821753 | 0.7792293 | 0.0001520109 | 0.7799189 | 0.01192107 | 0.7799133 | 0.01029276
[13 empty] | 59196 | 0.7821753 | 0.7792293 | 0.0001520109 | 0.7799189 | 0.01192107 | 0.7799133 | 0.01029276
[13 empty] | 59201 | 0.7784506 | 0.7792293 | 0.0001520109 | 0.7799189 | 0.01192107 | 0.7799133 | 0.01029276
[13 empty] | 59206 | 0.7821753 | 0.7792293 | 0.0001520109 | 0.7799189 | 0.01192107 | 0.7799133 | 0.01029276
[13 empty] | 59211 | 0.7784506 | 0.7792293 | 0.0001520109 | 0.7799189 | 0.01192107 | 0.7799133 | 0.01029276
[13 empty] | 59216 | 0.7821753 | 0.7792293 | 0.0001520109 | 0.7799189 | 0.01192107 | 0.7799133 | 0.01029276
[13 empty] | 59221 | 0.7784506 | 0.7792293 | 0.0001520109 | 0.7799189 | 0.01192107 | 0.7799133 | 0.01029276
[13 empty] | 59226 | 0.7784506 | 0.7792293 | 0.0001520109 | 0.7799189 | 0.01192107 | 0.7799133 | 0.01029276
[13 empty] | 59231 | 0.7821753 | 0.7792293 | 0.0001520109 | 0.7799189 | 0.01192107 | 0.7799133 | 0.01029276
[13 empty] | 59236 | 0.7821753 | 0.7792293 | 0.0001520109 | 0.7799189 | 0.01192107 | 0.7799133 | 0.01029276
[13 empty] | 59241 | 0.7821753 | 0.7792293 | 0.0001520109 | 0.7799189 | 0.01192107 | 0.7799133 | 0.01029276
[13 empty] | 59246 | 0.7858999 | 0.7792293 | 0.0001520109 | 0.7799189 | 0.01192107 | 0.7799133 | 0.01029276
[13 empty] | 59251 | 0.7858999 | 0.7792293 | 0.0001520109 | 0.7799189 | 0.01192107 | 0.7799133 | 0.01029276
[13 empty] | 59256 | 0.7821753 | 0.7792293 | 0.0001520109 | 0.7799189 | 0.01192107 | 0.7799133 | 0.01029276
[13 empty] | 59261 | 0.7858999 | 0.7792293 | 0.0001520109 | 0.7799189 | 0.01192107 | 0.7799133 | 0.01029276
[13 empty] | 59266 | 0.7784506 | 0.7792293 | 0.0001520109 | 0.7799189 | 0.01192107 | 0.7799133 | 0.01029276
[13 empty] | 59271 | 0.7784506 | 0.7792293 | 0.0001520109 | 0.7799189 | 0.01192107 | 0.7799133 | 0.01029276
[13 empty] | 59276 | 0.7784506 | 0.7792293 | 0.0001520109 | 0.7799189 | 0.01192107 | 0.7799133 | 0.01029276
[13 empty] | 59281 | 0.7784506 | 0.7792293 | 0.0001520109 | 0.7799189 | 0.01192107 | 0.7799133 | 0.01029276
[13 empty] | 59286 | 0.7821753 | 0.7792293 | 0.0001520109 | 0.7799189 | 0.01192107 | 0.7799133 | 0.01029276
[13 empty] | 59291 | 0.7784506 | 0.7792293 | 0.0001520109 | 0.7799189 | 0.01192107 | 0.7799133 | 0.01029276
[13 empty] | 59296 | 0.7858999 | 0.7792293 | 0.0001520109 | 0.7799189 | 0.01192107 | 0.7799133 | 0.01029276
[13 empty] | 59301 | 0.7821753 | 0.7792293 | 0.0001520109 | 0.7799189 | 0.01192107 | 0.7799133 | 0.01029276
[13 empty] | 59306 | 0.7821753 | 0.7792293 | 0.0001520109 | 0.7799189 | 0.01192107 | 0.7799133 | 0.01029276
[13 empty] | 59311 | 0.7821753 | 0.7792293 | 0.0001520109 | 0.7799189 | 0.01192107 | 0.7799133 | 0.01029276
[13 empty] | 59316 | 0.7858999 | 0.7792293 | 0.0001520109 | 0.7799189 | 0.01192107 | 0.7799133 | 0.01029276
[13 empty] | 59321 | 0.7896246 | 0.7792293 | 0.0001520109 | 0.7799189 | 0.01192107 | 0.7799133 | 0.01029276
[13 empty] | 59326 | 0.7784506 | 0.7792293 | 0.0001520109 | 0.7799189 | 0.01192107 | 0.7799133 | 0.01029276
[13 empty] | 59331 | 0.7784506 | 0.7792293 | 0.0001520109 | 0.7799189 | 0.01192107 | 0.7799133 | 0.01029276
[13 empty] | 59336 | 0.774726 | 0.7792293 | 0.0001520109 | 0.7799189 | 0.01192107 | 0.7799133 | 0.01029276
[13 empty] | 59341 | 0.7821753 | 0.7792293 | 0.0001520109 | 0.7799189 | 0.01192107 | 0.7799133 | 0.01029276
[13 empty] | 59346 | 0.7784506 | 0.7792293 | 0.0001520109 | 0.7799189 | 0.01192107 | 0.7799133 | 0.01029276
[13 empty] | 59351 | 0.7821753 | 0.7792293 | 0.0001520109 | 0.7799189 | 0.01192107 | 0.7799133 | 0.01029276
[13 empty] | 59356 | 0.7858999 | 0.7792293 | 0.0001520109 | 0.7799189 | 0.01192107 | 0.7799133 | 0.01029276
[13 empty] | 59361 | 0.7858999 | 0.7792293 | 0.0001520109 | 0.7799189 | 0.01192107 | 0.7799133 | 0.01029276
[13 empty] | 59366 | 0.7784506 | 0.7792293 | 0.0001520109 | 0.7799189 | 0.01192107 | 0.7799133 | 0.01029276
[13 empty] | 59371 | 0.7858999 | 0.7792293 | 0.0001520109 | 0.7799189 | 0.01192107 | 0.7799133 | 0.01029276
[13 empty] | 59376 | 0.7821753 | 0.7792293 | 0.0001520109 | 0.7799189 | 0.01192107 | 0.7799133 | 0.01029276
[13 empty] | 59381 | 0.7821753 | 0.7792293 | 0.0001520109 | 0.7799189 | 0.01192107 | 0.7799133 | 0.01029276
[13 empty] | 59386 | 0.7821753 | 0.7792293 | 0.0001520109 | 0.7799189 | 0.01192107 | 0.7799133 | 0.01029276
[13 empty] | 59391 | 0.7858999 | 0.7792293 | 0.0001520109 | 0.7799189 | 0.01192107 | 0.7799133 | 0.01029276
[13 empty] | 59396 | 0.7821753 | 0.7792293 | 0.0001520109 | 0.7799189 | 0.01192107 | 0.7799133 | 0.01029276
[13 empty] | 59401 | 0.7821753 | 0.7792293 | 0.0001520109 | 0.7799189 | 0.01192107 | 0.7799133 | 0.01029276
[13 empty] | 59406 | 0.7858999 | 0.7792293 | 0.0001520109 | 0.7799189 | 0.01192107 | 0.7799133 | 0.01029276
[13 empty] | 59411 | 0.7858999 | 0.7792293 | 0.0001520109 | 0.7799189 | 0.01192107 | 0.7799133 | 0.01029276
[13 empty] | 59416 | 0.7821753 | 0.7792293 | 0.0001520109 | 0.7799189 | 0.01192107 | 0.7799133 | 0.01029276
[13 empty] | 59421 | 0.7784506 | 0.7792293 | 0.0001520109 | 0.7799189 | 0.01192107 | 0.7799133 | 0.01029276
[13 empty] | 59426 | 0.7858999 | 0.7792293 | 0.0001520109 | 0.7799189 | 0.01192107 | 0.7799133 | 0.01029276
[13 empty] | 59431 | 0.7821753 | 0.7792293 | 0.0001520109 | 0.7799189 | 0.01192107 | 0.7799133 | 0.01029276
[13 empty] | 59436 | 0.7784506 | 0.7792293 | 0.0001520109 | 0.7799189 | 0.01192107 | 0.7799133 | 0.01029276
[13 empty] | 59441 | 0.7821753 | 0.7792293 | 0.0001520109 | 0.7799189 | 0.01192107 | 0.7799133 | 0.01029276
[13 empty] | 59446 | 0.7821753 | 0.7792293 | 0.0001520109 | 0.7799189 | 0.01192107 | 0.7799133 | 0.01029276
[13 empty] | 59451 | 0.7821753 | 0.7792293 | 0.0001520109 | 0.7799189 | 0.01192107 | 0.7799133 | 0.01029276
[13 empty] | 59456 | 0.7821753 | 0.7792293 | 0.0001520109 | 0.7799189 | 0.01192107 | 0.7799133 | 0.01029276
[13 empty] | 59461 | 0.7821753 | 0.7792293 | 0.0001520109 | 0.7799189 | 0.01192107 | 0.7799133 | 0.01029276
[13 empty] | 59466 | 0.7821753 | 0.7792293 | 0.0001520109 | 0.7799189 | 0.01192107 | 0.7799133 | 0.01029276
[13 empty] | 59471 | 0.7821753 | 0.7792293 | 0.0001520109 | 0.7799189 | 0.01192107 | 0.7799133 | 0.01029276
[13 empty] | 59476 | 0.7821753 | 0.7792293 | 0.0001520109 | 0.7799189 | 0.01192107 | 0.7799133 | 0.01029276
[13 empty] | 59481 | 0.7821753 | 0.7792293 | 0.0001520109 | 0.7799189 | 0.01192107 | 0.7799133 | 0.01029276
[13 empty] | 59486 | 0.7821753 | 0.7792293 | 0.0001520109 | 0.7799189 | 0.01192107 | 0.7799133 | 0.01029276
[13 empty] | 59491 | 0.7858999 | 0.7792293 | 0.0001520109 | 0.7799189 | 0.01192107 | 0.7799133 | 0.01029276
[13 empty] | 59496 | 0.7821753 | 0.7792293 | 0.0001520109 | 0.7799189 | 0.01192107 | 0.7799133 | 0.01029276
[13 empty] | 59501 | 0.7858999 | 0.7792293 | 0.0001520109 | 0.7799189 | 0.01192107 | 0.7799133 | 0.01029276
[13 empty] | 59506 | 0.774726 | 0.7792293 | 0.0001520109 | 0.7799189 | 0.01192107 | 0.7799133 | 0.01029276
[13 empty] | 59511 | 0.7858999 | 0.7792293 | 0.0001520109 | 0.7799189 | 0.01192107 | 0.7799133 | 0.01029276
[13 empty] | 59516 | 0.7821753 | 0.7792293 | 0.0001520109 | 0.7799189 | 0.01192107 | 0.7799133 | 0.01029276
[13 empty] | 59521 | 0.7858999 | 0.7792293 | 0.0001520109 | 0.7799189 | 0.01192107 | 0.7799133 | 0.01029276
[13 empty] | 59526 | 0.7821753 | 0.7792293 | 0.0001520109 | 0.7799189 | 0.01192107 | 0.7799133 | 0.01029276
[13 empty] | 59531 | 0.7784506 | 0.7792293 | 0.0001520109 | 0.7799189 | 0.01192107 | 0.7799133 | 0.01029276
[13 empty] | 59536 | 0.7821753 | 0.7792293 | 0.0001520109 | 0.7799189 | 0.01192107 | 0.7799133 | 0.01029276
[13 empty] | 59541 | 0.7821753 | 0.7792293 | 0.0001520109 | 0.7799189 | 0.01192107 | 0.7799133 | 0.01029276
[13 empty] | 59546 | 0.7821753 | 0.7792293 | 0.0001520109 | 0.7799189 | 0.01192107 | 0.7799133 | 0.01029276
[13 empty] | 59551 | 0.7821753 | 0.7792293 | 0.0001520109 | 0.7799189 | 0.01192107 | 0.7799133 | 0.01029276
[13 empty] | 59556 | 0.7821753 | 0.7792293 | 0.0001520109 | 0.7799189 | 0.01192107 | 0.7799133 | 0.01029276
[13 empty] | 59561 | 0.7858999 | 0.7792293 | 0.0001520109 | 0.7799189 | 0.01192107 | 0.7799133 | 0.01029276
[13 empty] | 59566 | 0.7821753 | 0.7792293 | 0.0001520109 | 0.7799189 | 0.01192107 | 0.7799133 | 0.01029276
[13 empty] | 59571 | 0.7821753 | 0.7792293 | 0.0001520109 | 0.7799189 | 0.01192107 | 0.7799133 | 0.01029276
[13 empty] | 59576 | 0.7821753 | 0.7792293 | 0.0001520109 | 0.7799189 | 0.01192107 | 0.7799133 | 0.01029276
[13 empty] | 59581 | 0.7821753 | 0.7792293 | 0.0001520109 | 0.7799189 | 0.01192107 | 0.7799133 | 0.01029276
[13 empty] | 59586 | 0.7858999 | 0.7792293 | 0.0001520109 | 0.7799189 | 0.01192107 | 0.7799133 | 0.01029276
[13 empty] | 59591 | 0.7858999 | 0.7792293 | 0.0001520109 | 0.7799189 | 0.01192107 | 0.7799133 | 0.01029276
[13 empty] | 59596 | 0.7821753 | 0.7792293 | 0.0001520109 | 0.7799189 | 0.01192107 | 0.7799133 | 0.01029276
[13 empty] | 59601 | 0.7858999 | 0.7792293 | 0.0001520109 | 0.7799189 | 0.01192107 | 0.7799133 | 0.01029276
[13 empty] | 59606 | 0.7821753 | 0.7792293 | 0.0001520109 | 0.7799189 | 0.01192107 | 0.7799133 | 0.01029276
[13 empty] | 59611 | 0.7858999 | 0.7792293 | 0.0001520109 | 0.7799189 | 0.01192107 | 0.7799133 | 0.01029276
[13 empty] | 59616 | 0.7784506 | 0.7792293 | 0.0001520109 | 0.7799189 | 0.01192107 | 0.7799133 | 0.01029276
[13 empty] | 59621 | 0.7821753 | 0.7792293 | 0.0001520109 | 0.7799189 | 0.01192107 | 0.7799133 | 0.01029276
[13 empty] | 59626 | 0.7858999 | 0.7792293 | 0.0001520109 | 0.7799189 | 0.01192107 | 0.7799133 | 0.01029276
[13 empty] | 59631 | 0.7821753 | 0.7792293 | 0.0001520109 | 0.7799189 | 0.01192107 | 0.7799133 | 0.01029276
[13 empty] | 59636 | 0.7858999 | 0.7792293 | 0.0001520109 | 0.7799189 | 0.01192107 | 0.7799133 | 0.01029276
[13 empty] | 59641 | 0.7896246 | 0.7792293 | 0.0001520109 | 0.7799189 | 0.01192107 | 0.7799133 | 0.01029276
[13 empty] | 59646 | 0.7784506 | 0.7792293 | 0.0001520109 | 0.7799189 | 0.01192107 | 0.7799133 | 0.01029276
[13 empty] | 59651 | 0.7821753 | 0.7792293 | 0.0001520109 | 0.7799189 | 0.01192107 | 0.7799133 | 0.01029276
[13 empty] | 59656 | 0.7821753 | 0.7792293 | 0.0001520109 | 0.7799189 | 0.01192107 | 0.7799133 | 0.01029276
[13 empty] | 59661 | 0.7858999 | 0.7792293 | 0.0001520109 | 0.7799189 | 0.01192107 | 0.7799133 | 0.01029276
[13 empty] | 59666 | 0.7821753 | 0.7792293 | 0.0001520109 | 0.7799189 | 0.01192107 | 0.7799133 | 0.01029276
[13 empty] | 59671 | 0.7858999 | 0.7792293 | 0.0001520109 | 0.7799189 | 0.01192107 | 0.7799133 | 0.01029276
[13 empty] | 59676 | 0.7821753 | 0.7792293 | 0.0001520109 | 0.7799189 | 0.01192107 | 0.7799133 | 0.01029276
[13 empty] | 59681 | 0.7821753 | 0.7792293 | 0.0001520109 | 0.7799189 | 0.01192107 | 0.7799133 | 0.01029276
[13 empty] | 59686 | 0.7821753 | 0.7792293 | 0.0001520109 | 0.7799189 | 0.01192107 | 0.7799133 | 0.01029276
[13 empty] | 59691 | 0.7821753 | 0.7792293 | 0.0001520109 | 0.7799189 | 0.01192107 | 0.7799133 | 0.01029276
[13 empty] | 59696 | 0.7858999 | 0.7792293 | 0.0001520109 | 0.7799189 | 0.01192107 | 0.7799133 | 0.01029276
[13 empty] | 59701 | 0.7784506 | 0.7792293 | 0.0001520109 | 0.7799189 | 0.01192107 | 0.7799133 | 0.01029276
[13 empty] | 59706 | 0.7821753 | 0.7792293 | 0.0001520109 | 0.7799189 | 0.01192107 | 0.7799133 | 0.01029276
[13 empty] | 59711 | 0.7821753 | 0.7792293 | 0.0001520109 | 0.7799189 | 0.01192107 | 0.7799133 | 0.01029276
[13 empty] | 59716 | 0.7821753 | 0.7792293 | 0.0001520109 | 0.7799189 | 0.01192107 | 0.7799133 | 0.01029276
[13 empty] | 59721 | 0.7821753 | 0.7792293 | 0.0001520109 | 0.7799189 | 0.01192107 | 0.7799133 | 0.01029276
[13 empty] | 59726 | 0.7858999 | 0.7792293 | 0.0001520109 | 0.7799189 | 0.01192107 | 0.7799133 | 0.01029276
[13 empty] | 59731 | 0.7858999 | 0.7792293 | 0.0001520109 | 0.7799189 | 0.01192107 | 0.7799133 | 0.01029276
[13 empty] | 59736 | 0.7821753 | 0.7792293 | 0.0001520109 | 0.7799189 | 0.01192107 | 0.7799133 | 0.01029276
[13 empty] | 59741 | 0.7821753 | 0.7792293 | 0.0001520109 | 0.7799189 | 0.01192107 | 0.7799133 | 0.01029276
[13 empty] | 59746 | 0.7821753 | 0.7792293 | 0.0001520109 | 0.7799189 | 0.01192107 | 0.7799133 | 0.01029276
[13 empty] | 59751 | 0.7821753 | 0.7792293 | 0.0001520109 | 0.7799189 | 0.01192107 | 0.7799133 | 0.01029276
[13 empty] | 59756 | 0.7821753 | 0.7792293 | 0.0001520109 | 0.7799189 | 0.01192107 | 0.7799133 | 0.01029276
[13 empty] | 59761 | 0.7858999 | 0.7792293 | 0.0001520109 | 0.7799189 | 0.01192107 | 0.7799133 | 0.01029276
[13 empty] | 59766 | 0.7858999 | 0.7792293 | 0.0001520109 | 0.7799189 | 0.01192107 | 0.7799133 | 0.01029276
[13 empty] | 59771 | 0.7821753 | 0.7792293 | 0.0001520109 | 0.7799189 | 0.01192107 | 0.7799133 | 0.01029276
[13 empty] | 59776 | 0.7821753 | 0.7792293 | 0.0001520109 | 0.7799189 | 0.01192107 | 0.7799133 | 0.01029276
[13 empty] | 59781 | 0.7858999 | 0.7792293 | 0.0001520109 | 0.7799189 | 0.01192107 | 0.7799133 | 0.01029276
[13 empty] | 59786 | 0.7821753 | 0.7792293 | 0.0001520109 | 0.7799189 | 0.01192107 | 0.7799133 | 0.01029276
[13 empty] | 59791 | 0.7821753 | 0.7792293 | 0.0001520109 | 0.7799189 | 0.01192107 | 0.7799133 | 0.01029276
[13 empty] | 59796 | 0.7821753 | 0.7792293 | 0.0001520109 | 0.7799189 | 0.01192107 | 0.7799133 | 0.01029276
[13 empty] | 59801 | 0.7821753 | 0.7792293 | 0.0001520109 | 0.7799189 | 0.01192107 | 0.7799133 | 0.01029276
[13 empty] | 59806 | 0.7784506 | 0.7792293 | 0.0001520109 | 0.7799189 | 0.01192107 | 0.7799133 | 0.01029276
[13 empty] | 59811 | 0.7858999 | 0.7792293 | 0.0001520109 | 0.7799189 | 0.01192107 | 0.7799133 | 0.01029276
[13 empty] | 59816 | 0.7821753 | 0.7792293 | 0.0001520109 | 0.7799189 | 0.01192107 | 0.7799133 | 0.01029276
[13 empty] | 59821 | 0.7821753 | 0.7792293 | 0.0001520109 | 0.7799189 | 0.01192107 | 0.7799133 | 0.01029276
[13 empty] | 59826 | 0.7858999 | 0.7792293 | 0.0001520109 | 0.7799189 | 0.01192107 | 0.7799133 | 0.01029276
[13 empty] | 59831 | 0.7821753 | 0.7792293 | 0.0001520109 | 0.7799189 | 0.01192107 | 0.7799133 | 0.01029276
[13 empty] | 59836 | 0.7858999 | 0.7792293 | 0.0001520109 | 0.7799189 | 0.01192107 | 0.7799133 | 0.01029276
[13 empty] | 59841 | 0.7821753 | 0.7792293 | 0.0001520109 | 0.7799189 | 0.01192107 | 0.7799133 | 0.01029276
[13 empty] | 59846 | 0.7858999 | 0.7792293 | 0.0001520109 | 0.7799189 | 0.01192107 | 0.7799133 | 0.01029276
[13 empty] | 59851 | 0.7821753 | 0.7792293 | 0.0001520109 | 0.7799189 | 0.01192107 | 0.7799133 | 0.01029276
[13 empty] | 59856 | 0.7896246 | 0.7792293 | 0.0001520109 | 0.7799189 | 0.01192107 | 0.7799133 | 0.01029276
[13 empty] | 59861 | 0.7821753 | 0.7792293 | 0.0001520109 | 0.7799189 | 0.01192107 | 0.7799133 | 0.01029276
[13 empty] | 59866 | 0.7821753 | 0.7792293 | 0.0001520109 | 0.7799189 | 0.01192107 | 0.7799133 | 0.01029276
[13 empty] | 59871 | 0.7821753 | 0.7792293 | 0.0001520109 | 0.7799189 | 0.01192107 | 0.7799133 | 0.01029276
[13 empty] | 59876 | 0.7821753 | 0.7792293 | 0.0001520109 | 0.7799189 | 0.01192107 | 0.7799133 | 0.01029276
[13 empty] | 59881 | 0.7821753 | 0.7792293 | 0.0001520109 | 0.7799189 | 0.01192107 | 0.7799133 | 0.01029276
[13 empty] | 59886 | 0.7858999 | 0.7792293 | 0.0001520109 | 0.7799189 | 0.01192107 | 0.7799133 | 0.01029276
[13 empty] | 59891 | 0.7821753 | 0.7792293 | 0.0001520109 | 0.7799189 | 0.01192107 | 0.7799133 | 0.01029276
[13 empty] | 59896 | 0.7858999 | 0.7792293 | 0.0001520109 | 0.7799189 | 0.01192107 | 0.7799133 | 0.01029276
[13 empty] | 59901 | 0.7821753 | 0.7792293 | 0.0001520109 | 0.7799189 | 0.01192107 | 0.7799133 | 0.01029276
[13 empty] | 59906 | 0.7858999 | 0.7792293 | 0.0001520109 | 0.7799189 | 0.01192107 | 0.7799133 | 0.01029276
[13 empty] | 59911 | 0.7858999 | 0.7792293 | 0.0001520109 | 0.7799189 | 0.01192107 | 0.7799133 | 0.01029276
[13 empty] | 59916 | 0.7858999 | 0.7792293 | 0.0001520109 | 0.7799189 | 0.01192107 | 0.7799133 | 0.01029276
[13 empty] | 59921 | 0.7821753 | 0.7792293 | 0.0001520109 | 0.7799189 | 0.01192107 | 0.7799133 | 0.01029276
[13 empty] | 59926 | 0.7858999 | 0.7792293 | 0.0001520109 | 0.7799189 | 0.01192107 | 0.7799133 | 0.01029276
[13 empty] | 59931 | 0.7821753 | 0.7792293 | 0.0001520109 | 0.7799189 | 0.01192107 | 0.7799133 | 0.01029276
[13 empty] | 59936 | 0.7821753 | 0.7792293 | 0.0001520109 | 0.7799189 | 0.01192107 | 0.7799133 | 0.01029276
[13 empty] | 59941 | 0.7821753 | 0.7792293 | 0.0001520109 | 0.7799189 | 0.01192107 | 0.7799133 | 0.01029276
[13 empty] | 59946 | 0.7858999 | 0.7792293 | 0.0001520109 | 0.7799189 | 0.01192107 | 0.7799133 | 0.01029276
[13 empty] | 59951 | 0.7784506 | 0.7792293 | 0.0001520109 | 0.7799189 | 0.01192107 | 0.7799133 | 0.01029276
[13 empty] | 59956 | 0.7821753 | 0.7792293 | 0.0001520109 | 0.7799189 | 0.01192107 | 0.7799133 | 0.01029276
[13 empty] | 59961 | 0.7858999 | 0.7792293 | 0.0001520109 | 0.7799189 | 0.01192107 | 0.7799133 | 0.01029276
[13 empty] | 59966 | 0.7821753 | 0.7792293 | 0.0001520109 | 0.7799189 | 0.01192107 | 0.7799133 | 0.01029276
[13 empty] | 59971 | 0.7821753 | 0.7792293 | 0.0001520109 | 0.7799189 | 0.01192107 | 0.7799133 | 0.01029276
[13 empty] | 59976 | 0.7821753 | 0.7792293 | 0.0001520109 | 0.7799189 | 0.01192107 | 0.7799133 | 0.01029276
[13 empty] | 59981 | 0.7858999 | 0.7792293 | 0.0001520109 | 0.7799189 | 0.01192107 | 0.7799133 | 0.01029276
[13 empty] | 59986 | 0.7858999 | 0.7792293 | 0.0001520109 | 0.7799189 | 0.01192107 | 0.7799133 | 0.01029276
[13 empty] | 59991 | 0.7858999 | 0.7792293 | 0.0001520109 | 0.7799189 | 0.01192107 | 0.7799133 | 0.01029276
[13 empty] | 59996 | 0.7821753 | 0.7792293 | 0.0001520109 | 0.7799189 | 0.01192107 | 0.7799133 | 0.01029276
[13 empty] | 60001 | 0.7858999 | 0.7792293 | 0.0001520109 | 0.7799189 | 0.01192107 | 0.7799133 | 0.01029276
[13 empty] | 60006 | 0.7858999 | 0.7792293 | 0.0001520109 | 0.7799189 | 0.01192107 | 0.7799133 | 0.01029276
[13 empty] | 60011 | 0.7821753 | 0.7792293 | 0.0001520109 | 0.7799189 | 0.01192107 | 0.7799133 | 0.01029276
[13 empty] | 60016 | 0.7821753 | 0.7792293 | 0.0001520109 | 0.7799189 | 0.01192107 | 0.7799133 | 0.01029276
[13 empty] | 60021 | 0.7858999 | 0.7792293 | 0.0001520109 | 0.7799189 | 0.01192107 | 0.7799133 | 0.01029276
[13 empty] | 60026 | 0.7858999 | 0.7792293 | 0.0001520109 | 0.7799189 | 0.01192107 | 0.7799133 | 0.01029276
[13 empty] | 60031 | 0.7821753 | 0.7792293 | 0.0001520109 | 0.7799189 | 0.01192107 | 0.7799133 | 0.01029276
[13 empty] | 60036 | 0.7821753 | 0.7792293 | 0.0001520109 | 0.7799189 | 0.01192107 | 0.7799133 | 0.01029276
[13 empty] | 60041 | 0.7858999 | 0.7792293 | 0.0001520109 | 0.7799189 | 0.01192107 | 0.7799133 | 0.01029276
[13 empty] | 60046 | 0.7858999 | 0.7792293 | 0.0001520109 | 0.7799189 | 0.01192107 | 0.7799133 | 0.01029276
[13 empty] | 60051 | 0.7821753 | 0.7792293 | 0.0001520109 | 0.7799189 | 0.01192107 | 0.7799133 | 0.01029276
[13 empty] | 60056 | 0.7858999 | 0.7792293 | 0.0001520109 | 0.7799189 | 0.01192107 | 0.7799133 | 0.01029276
[13 empty] | 60061 | 0.7784506 | 0.7792293 | 0.0001520109 | 0.7799189 | 0.01192107 | 0.7799133 | 0.01029276
[13 empty] | 60066 | 0.7858999 | 0.7792293 | 0.0001520109 | 0.7799189 | 0.01192107 | 0.7799133 | 0.01029276
[13 empty] | 60071 | 0.7896246 | 0.7792293 | 0.0001520109 | 0.7799189 | 0.01192107 | 0.7799133 | 0.01029276
[13 empty] | 60076 | 0.7821753 | 0.7792293 | 0.0001520109 | 0.7799189 | 0.01192107 | 0.7799133 | 0.01029276
[13 empty] | 60081 | 0.7821753 | 0.7792293 | 0.0001520109 | 0.7799189 | 0.01192107 | 0.7799133 | 0.01029276
[13 empty] | 60086 | 0.7933492 | 0.7792293 | 0.0001520109 | 0.7799189 | 0.01192107 | 0.7799133 | 0.01029276
[13 empty] | 60091 | 0.7896246 | 0.7792293 | 0.0001520109 | 0.7799189 | 0.01192107 | 0.7799133 | 0.01029276
[13 empty] | 60096 | 0.7858999 | 0.7792293 | 0.0001520109 | 0.7799189 | 0.01192107 | 0.7799133 | 0.01029276
[13 empty] | 60101 | 0.7821753 | 0.7792293 | 0.0001520109 | 0.7799189 | 0.01192107 | 0.7799133 | 0.01029276
[13 empty] | 60106 | 0.7784506 | 0.7792293 | 0.0001520109 | 0.7799189 | 0.01192107 | 0.7799133 | 0.01029276
[13 empty] | 60111 | 0.7821753 | 0.7792293 | 0.0001520109 | 0.7799189 | 0.01192107 | 0.7799133 | 0.01029276
[13 empty] | 60116 | 0.7858999 | 0.7792293 | 0.0001520109 | 0.7799189 | 0.01192107 | 0.7799133 | 0.01029276
[13 empty] | 60121 | 0.7858999 | 0.7792293 | 0.0001520109 | 0.7799189 | 0.01192107 | 0.7799133 | 0.01029276
[13 empty] | 60126 | 0.7784506 | 0.7792293 | 0.0001520109 | 0.7799189 | 0.01192107 | 0.7799133 | 0.01029276
[13 empty] | 60131 | 0.7858999 | 0.7792293 | 0.0001520109 | 0.7799189 | 0.01192107 | 0.7799133 | 0.01029276
[13 empty] | 60136 | 0.7858999 | 0.7792293 | 0.0001520109 | 0.7799189 | 0.01192107 | 0.7799133 | 0.01029276
[13 empty] | 60141 | 0.7896246 | 0.7792293 | 0.0001520109 | 0.7799189 | 0.01192107 | 0.7799133 | 0.01029276
[13 empty] | 60146 | 0.7858999 | 0.7792293 | 0.0001520109 | 0.7799189 | 0.01192107 | 0.7799133 | 0.01029276
[13 empty] | 60151 | 0.7821753 | 0.7792293 | 0.0001520109 | 0.7799189 | 0.01192107 | 0.7799133 | 0.01029276
[13 empty] | 60156 | 0.7821753 | 0.7792293 | 0.0001520109 | 0.7799189 | 0.01192107 | 0.7799133 | 0.01029276
[13 empty] | 60161 | 0.7858999 | 0.7792293 | 0.0001520109 | 0.7799189 | 0.01192107 | 0.7799133 | 0.01029276
[13 empty] | 60166 | 0.7896246 | 0.7792293 | 0.0001520109 | 0.7799189 | 0.01192107 | 0.7799133 | 0.01029276
[13 empty] | 60171 | 0.7821753 | 0.7792293 | 0.0001520109 | 0.7799189 | 0.01192107 | 0.7799133 | 0.01029276
[13 empty] | 60176 | 0.7858999 | 0.7792293 | 0.0001520109 | 0.7799189 | 0.01192107 | 0.7799133 | 0.01029276
[13 empty] | 60181 | 0.7858999 | 0.7792293 | 0.0001520109 | 0.7799189 | 0.01192107 | 0.7799133 | 0.01029276
[13 empty] | 60186 | 0.7858999 | 0.7792293 | 0.0001520109 | 0.7799189 | 0.01192107 | 0.7799133 | 0.01029276
[13 empty] | 60191 | 0.7858999 | 0.7792293 | 0.0001520109 | 0.7799189 | 0.01192107 | 0.7799133 | 0.01029276
[13 empty] | 60196 | 0.7784506 | 0.7792293 | 0.0001520109 | 0.7799189 | 0.01192107 | 0.7799133 | 0.01029276
[13 empty] | 60201 | 0.7821753 | 0.7792293 | 0.0001520109 | 0.7799189 | 0.01192107 | 0.7799133 | 0.01029276
[13 empty] | 60206 | 0.7821753 | 0.7792293 | 0.0001520109 | 0.7799189 | 0.01192107 | 0.7799133 | 0.01029276
[13 empty] | 60211 | 0.7858999 | 0.7792293 | 0.0001520109 | 0.7799189 | 0.01192107 | 0.7799133 | 0.01029276
[13 empty] | 60216 | 0.7896246 | 0.7792293 | 0.0001520109 | 0.7799189 | 0.01192107 | 0.7799133 | 0.01029276
[13 empty] | 60221 | 0.7858999 | 0.7792293 | 0.0001520109 | 0.7799189 | 0.01192107 | 0.7799133 | 0.01029276
[13 empty] | 60226 | 0.7821753 | 0.7792293 | 0.0001520109 | 0.7799189 | 0.01192107 | 0.7799133 | 0.01029276
[13 empty] | 60231 | 0.7858999 | 0.7792293 | 0.0001520109 | 0.7799189 | 0.01192107 | 0.7799133 | 0.01029276
[13 empty] | 60236 | 0.7821753 | 0.7792293 | 0.0001520109 | 0.7799189 | 0.01192107 | 0.7799133 | 0.01029276
[13 empty] | 60241 | 0.7858999 | 0.7792293 | 0.0001520109 | 0.7799189 | 0.01192107 | 0.7799133 | 0.01029276
[13 empty] | 60246 | 0.7858999 | 0.7792293 | 0.0001520109 | 0.7799189 | 0.01192107 | 0.7799133 | 0.01029276
[13 empty] | 60251 | 0.7858999 | 0.7792293 | 0.0001520109 | 0.7799189 | 0.01192107 | 0.7799133 | 0.01029276
[13 empty] | 60256 | 0.7821753 | 0.7792293 | 0.0001520109 | 0.7799189 | 0.01192107 | 0.7799133 | 0.01029276
[13 empty] | 60261 | 0.7858999 | 0.7792293 | 0.0001520109 | 0.7799189 | 0.01192107 | 0.7799133 | 0.01029276
[13 empty] | 60266 | 0.7821753 | 0.7792293 | 0.0001520109 | 0.7799189 | 0.01192107 | 0.7799133 | 0.01029276
[13 empty] | 60271 | 0.7858999 | 0.7792293 | 0.0001520109 | 0.7799189 | 0.01192107 | 0.7799133 | 0.01029276
[13 empty] | 60276 | 0.7821753 | 0.7792293 | 0.0001520109 | 0.7799189 | 0.01192107 | 0.7799133 | 0.01029276
[13 empty] | 60281 | 0.7821753 | 0.7792293 | 0.0001520109 | 0.7799189 | 0.01192107 | 0.7799133 | 0.01029276
[13 empty] | 60286 | 0.7896246 | 0.7792293 | 0.0001520109 | 0.7799189 | 0.01192107 | 0.7799133 | 0.01029276
[13 empty] | 60291 | 0.7858999 | 0.7792293 | 0.0001520109 | 0.7799189 | 0.01192107 | 0.7799133 | 0.01029276
[13 empty] | 60296 | 0.7858999 | 0.7792293 | 0.0001520109 | 0.7799189 | 0.01192107 | 0.7799133 | 0.01029276
[13 empty] | 60301 | 0.7821753 | 0.7792293 | 0.0001520109 | 0.7799189 | 0.01192107 | 0.7799133 | 0.01029276
[13 empty] | 60306 | 0.7784506 | 0.7792293 | 0.0001520109 | 0.7799189 | 0.01192107 | 0.7799133 | 0.01029276
[13 empty] | 60311 | 0.7858999 | 0.7792293 | 0.0001520109 | 0.7799189 | 0.01192107 | 0.7799133 | 0.01029276
[13 empty] | 60316 | 0.7858999 | 0.7792293 | 0.0001520109 | 0.7799189 | 0.01192107 | 0.7799133 | 0.01029276
[13 empty] | 60321 | 0.7821753 | 0.7792293 | 0.0001520109 | 0.7799189 | 0.01192107 | 0.7799133 | 0.01029276
[13 empty] | 60326 | 0.7858999 | 0.7792293 | 0.0001520109 | 0.7799189 | 0.01192107 | 0.7799133 | 0.01029276
[13 empty] | 60331 | 0.7858999 | 0.7792293 | 0.0001520109 | 0.7799189 | 0.01192107 | 0.7799133 | 0.01029276
[13 empty] | 60336 | 0.7821753 | 0.7792293 | 0.0001520109 | 0.7799189 | 0.01192107 | 0.7799133 | 0.01029276
[13 empty] | 60341 | 0.7896246 | 0.7792293 | 0.0001520109 | 0.7799189 | 0.01192107 | 0.7799133 | 0.01029276
[13 empty] | 60346 | 0.7896246 | 0.7792293 | 0.0001520109 | 0.7799189 | 0.01192107 | 0.7799133 | 0.01029276
[13 empty] | 60351 | 0.7896246 | 0.7792293 | 0.0001520109 | 0.7799189 | 0.01192107 | 0.7799133 | 0.01029276
[13 empty] | 60356 | 0.7821753 | 0.7792293 | 0.0001520109 | 0.7799189 | 0.01192107 | 0.7799133 | 0.01029276
[13 empty] | 60361 | 0.7896246 | 0.7792293 | 0.0001520109 | 0.7799189 | 0.01192107 | 0.7799133 | 0.01029276
[13 empty] | 60366 | 0.7821753 | 0.7792293 | 0.0001520109 | 0.7799189 | 0.01192107 | 0.7799133 | 0.01029276
[13 empty] | 60371 | 0.7821753 | 0.7792293 | 0.0001520109 | 0.7799189 | 0.01192107 | 0.7799133 | 0.01029276
[13 empty] | 60376 | 0.7821753 | 0.7792293 | 0.0001520109 | 0.7799189 | 0.01192107 | 0.7799133 | 0.01029276
[13 empty] | 60381 | 0.7821753 | 0.7792293 | 0.0001520109 | 0.7799189 | 0.01192107 | 0.7799133 | 0.01029276
[13 empty] | 60386 | 0.7821753 | 0.7792293 | 0.0001520109 | 0.7799189 | 0.01192107 | 0.7799133 | 0.01029276
[13 empty] | 60391 | 0.7896246 | 0.7792293 | 0.0001520109 | 0.7799189 | 0.01192107 | 0.7799133 | 0.01029276
[13 empty] | 60396 | 0.7821753 | 0.7792293 | 0.0001520109 | 0.7799189 | 0.01192107 | 0.7799133 | 0.01029276
[13 empty] | 60401 | 0.7821753 | 0.7792293 | 0.0001520109 | 0.7799189 | 0.01192107 | 0.7799133 | 0.01029276
[13 empty] | 60406 | 0.7896246 | 0.7792293 | 0.0001520109 | 0.7799189 | 0.01192107 | 0.7799133 | 0.01029276
[13 empty] | 60411 | 0.7896246 | 0.7792293 | 0.0001520109 | 0.7799189 | 0.01192107 | 0.7799133 | 0.01029276
[13 empty] | 60416 | 0.7858999 | 0.7792293 | 0.0001520109 | 0.7799189 | 0.01192107 | 0.7799133 | 0.01029276
[13 empty] | 60421 | 0.7784506 | 0.7792293 | 0.0001520109 | 0.7799189 | 0.01192107 | 0.7799133 | 0.01029276
[13 empty] | 60426 | 0.7858999 | 0.7792293 | 0.0001520109 | 0.7799189 | 0.01192107 | 0.7799133 | 0.01029276
[13 empty] | 60431 | 0.7821753 | 0.7792293 | 0.0001520109 | 0.7799189 | 0.01192107 | 0.7799133 | 0.01029276
[13 empty] | 60436 | 0.7858999 | 0.7792293 | 0.0001520109 | 0.7799189 | 0.01192107 | 0.7799133 | 0.01029276
[13 empty] | 60441 | 0.7858999 | 0.7792293 | 0.0001520109 | 0.7799189 | 0.01192107 | 0.7799133 | 0.01029276
[13 empty] | 60446 | 0.7821753 | 0.7792293 | 0.0001520109 | 0.7799189 | 0.01192107 | 0.7799133 | 0.01029276
[13 empty] | 60451 | 0.7784506 | 0.7792293 | 0.0001520109 | 0.7799189 | 0.01192107 | 0.7799133 | 0.01029276
[13 empty] | 60456 | 0.7821753 | 0.7792293 | 0.0001520109 | 0.7799189 | 0.01192107 | 0.7799133 | 0.01029276
[13 empty] | 60461 | 0.7858999 | 0.7792293 | 0.0001520109 | 0.7799189 | 0.01192107 | 0.7799133 | 0.01029276
[13 empty] | 60466 | 0.7858999 | 0.7792293 | 0.0001520109 | 0.7799189 | 0.01192107 | 0.7799133 | 0.01029276
[13 empty] | 60471 | 0.7896246 | 0.7792293 | 0.0001520109 | 0.7799189 | 0.01192107 | 0.7799133 | 0.01029276
[13 empty] | 60476 | 0.7896246 | 0.7792293 | 0.0001520109 | 0.7799189 | 0.01192107 | 0.7799133 | 0.01029276
[13 empty] | 60481 | 0.7821753 | 0.7792293 | 0.0001520109 | 0.7799189 | 0.01192107 | 0.7799133 | 0.01029276
[13 empty] | 60486 | 0.7821753 | 0.7792293 | 0.0001520109 | 0.7799189 | 0.01192107 | 0.7799133 | 0.01029276
[13 empty] | 60491 | 0.7821753 | 0.7792293 | 0.0001520109 | 0.7799189 | 0.01192107 | 0.7799133 | 0.01029276
[13 empty] | 60496 | 0.7821753 | 0.7792293 | 0.0001520109 | 0.7799189 | 0.01192107 | 0.7799133 | 0.01029276
[13 empty] | 60501 | 0.7821753 | 0.7792293 | 0.0001520109 | 0.7799189 | 0.01192107 | 0.7799133 | 0.01029276
[13 empty] | 60506 | 0.7821753 | 0.7792293 | 0.0001520109 | 0.7799189 | 0.01192107 | 0.7799133 | 0.01029276
[13 empty] | 60511 | 0.7821753 | 0.7792293 | 0.0001520109 | 0.7799189 | 0.01192107 | 0.7799133 | 0.01029276
[13 empty] | 60516 | 0.7784506 | 0.7792293 | 0.0001520109 | 0.7799189 | 0.01192107 | 0.7799133 | 0.01029276
[13 empty] | 60521 | 0.7821753 | 0.7792293 | 0.0001520109 | 0.7799189 | 0.01192107 | 0.7799133 | 0.01029276
[13 empty] | 60526 | 0.7858999 | 0.7792293 | 0.0001520109 | 0.7799189 | 0.01192107 | 0.7799133 | 0.01029276
[13 empty] | 60531 | 0.7821753 | 0.7792293 | 0.0001520109 | 0.7799189 | 0.01192107 | 0.7799133 | 0.01029276
[13 empty] | 60536 | 0.7821753 | 0.7792293 | 0.0001520109 | 0.7799189 | 0.01192107 | 0.7799133 | 0.01029276
[13 empty] | 60541 | 0.7821753 | 0.7792293 | 0.0001520109 | 0.7799189 | 0.01192107 | 0.7799133 | 0.01029276
[13 empty] | 60546 | 0.7821753 | 0.7792293 | 0.0001520109 | 0.7799189 | 0.01192107 | 0.7799133 | 0.01029276
[13 empty] | 60551 | 0.7821753 | 0.7792293 | 0.0001520109 | 0.7799189 | 0.01192107 | 0.7799133 | 0.01029276
[13 empty] | 60556 | 0.7896246 | 0.7792293 | 0.0001520109 | 0.7799189 | 0.01192107 | 0.7799133 | 0.01029276
[13 empty] | 60561 | 0.7858999 | 0.7792293 | 0.0001520109 | 0.7799189 | 0.01192107 | 0.7799133 | 0.01029276
[13 empty] | 60566 | 0.7821753 | 0.7792293 | 0.0001520109 | 0.7799189 | 0.01192107 | 0.7799133 | 0.01029276
[13 empty] | 60571 | 0.7821753 | 0.7792293 | 0.0001520109 | 0.7799189 | 0.01192107 | 0.7799133 | 0.01029276
[13 empty] | 60576 | 0.7784506 | 0.7792293 | 0.0001520109 | 0.7799189 | 0.01192107 | 0.7799133 | 0.01029276
[13 empty] | 60581 | 0.7821753 | 0.7792293 | 0.0001520109 | 0.7799189 | 0.01192107 | 0.7799133 | 0.01029276
[13 empty] | 60586 | 0.7821753 | 0.7792293 | 0.0001520109 | 0.7799189 | 0.01192107 | 0.7799133 | 0.01029276
[13 empty] | 60591 | 0.7858999 | 0.7792293 | 0.0001520109 | 0.7799189 | 0.01192107 | 0.7799133 | 0.01029276
[13 empty] | 60596 | 0.7858999 | 0.7792293 | 0.0001520109 | 0.7799189 | 0.01192107 | 0.7799133 | 0.01029276
[13 empty] | 60601 | 0.7821753 | 0.7792293 | 0.0001520109 | 0.7799189 | 0.01192107 | 0.7799133 | 0.01029276
[13 empty] | 60606 | 0.7858999 | 0.7792293 | 0.0001520109 | 0.7799189 | 0.01192107 | 0.7799133 | 0.01029276
[13 empty] | 60611 | 0.7858999 | 0.7792293 | 0.0001520109 | 0.7799189 | 0.01192107 | 0.7799133 | 0.01029276
[13 empty] | 60616 | 0.7858999 | 0.7792293 | 0.0001520109 | 0.7799189 | 0.01192107 | 0.7799133 | 0.01029276
[13 empty] | 60621 | 0.7821753 | 0.7792293 | 0.0001520109 | 0.7799189 | 0.01192107 | 0.7799133 | 0.01029276
[13 empty] | 60626 | 0.7858999 | 0.7792293 | 0.0001520109 | 0.7799189 | 0.01192107 | 0.7799133 | 0.01029276
[13 empty] | 60631 | 0.7858999 | 0.7792293 | 0.0001520109 | 0.7799189 | 0.01192107 | 0.7799133 | 0.01029276
[13 empty] | 60636 | 0.7896246 | 0.7792293 | 0.0001520109 | 0.7799189 | 0.01192107 | 0.7799133 | 0.01029276
[13 empty] | 60641 | 0.7821753 | 0.7792293 | 0.0001520109 | 0.7799189 | 0.01192107 | 0.7799133 | 0.01029276
[13 empty] | 60646 | 0.7858999 | 0.7792293 | 0.0001520109 | 0.7799189 | 0.01192107 | 0.7799133 | 0.01029276
[13 empty] | 60651 | 0.7858999 | 0.7792293 | 0.0001520109 | 0.7799189 | 0.01192107 | 0.7799133 | 0.01029276
[13 empty] | 60656 | 0.7858999 | 0.7792293 | 0.0001520109 | 0.7799189 | 0.01192107 | 0.7799133 | 0.01029276
[13 empty] | 60661 | 0.7858999 | 0.7792293 | 0.0001520109 | 0.7799189 | 0.01192107 | 0.7799133 | 0.01029276
[13 empty] | 60666 | 0.7821753 | 0.7792293 | 0.0001520109 | 0.7799189 | 0.01192107 | 0.7799133 | 0.01029276
[13 empty] | 60671 | 0.7858999 | 0.7792293 | 0.0001520109 | 0.7799189 | 0.01192107 | 0.7799133 | 0.01029276
[13 empty] | 60676 | 0.7784506 | 0.7792293 | 0.0001520109 | 0.7799189 | 0.01192107 | 0.7799133 | 0.01029276
[13 empty] | 60681 | 0.7821753 | 0.7792293 | 0.0001520109 | 0.7799189 | 0.01192107 | 0.7799133 | 0.01029276
[13 empty] | 60686 | 0.7821753 | 0.7792293 | 0.0001520109 | 0.7799189 | 0.01192107 | 0.7799133 | 0.01029276
[13 empty] | 60691 | 0.7858999 | 0.7792293 | 0.0001520109 | 0.7799189 | 0.01192107 | 0.7799133 | 0.01029276
[13 empty] | 60696 | 0.7821753 | 0.7792293 | 0.0001520109 | 0.7799189 | 0.01192107 | 0.7799133 | 0.01029276
[13 empty] | 60701 | 0.7821753 | 0.7792293 | 0.0001520109 | 0.7799189 | 0.01192107 | 0.7799133 | 0.01029276
[13 empty] | 60706 | 0.7821753 | 0.7792293 | 0.0001520109 | 0.7799189 | 0.01192107 | 0.7799133 | 0.01029276
[13 empty] | 60711 | 0.7858999 | 0.7792293 | 0.0001520109 | 0.7799189 | 0.01192107 | 0.7799133 | 0.01029276
[13 empty] | 60716 | 0.7896246 | 0.7792293 | 0.0001520109 | 0.7799189 | 0.01192107 | 0.7799133 | 0.01029276
[13 empty] | 60721 | 0.7858999 | 0.7792293 | 0.0001520109 | 0.7799189 | 0.01192107 | 0.7799133 | 0.01029276
[13 empty] | 60726 | 0.7858999 | 0.7792293 | 0.0001520109 | 0.7799189 | 0.01192107 | 0.7799133 | 0.01029276
[13 empty] | 60731 | 0.7821753 | 0.7792293 | 0.0001520109 | 0.7799189 | 0.01192107 | 0.7799133 | 0.01029276
[13 empty] | 60736 | 0.7858999 | 0.7792293 | 0.0001520109 | 0.7799189 | 0.01192107 | 0.7799133 | 0.01029276
[13 empty] | 60741 | 0.7821753 | 0.7792293 | 0.0001520109 | 0.7799189 | 0.01192107 | 0.7799133 | 0.01029276
[13 empty] | 60746 | 0.7858999 | 0.7792293 | 0.0001520109 | 0.7799189 | 0.01192107 | 0.7799133 | 0.01029276
[13 empty] | 60751 | 0.7821753 | 0.7792293 | 0.0001520109 | 0.7799189 | 0.01192107 | 0.7799133 | 0.01029276
[13 empty] | 60756 | 0.7821753 | 0.7792293 | 0.0001520109 | 0.7799189 | 0.01192107 | 0.7799133 | 0.01029276
[13 empty] | 60761 | 0.7896246 | 0.7792293 | 0.0001520109 | 0.7799189 | 0.01192107 | 0.7799133 | 0.01029276
[13 empty] | 60766 | 0.7821753 | 0.7792293 | 0.0001520109 | 0.7799189 | 0.01192107 | 0.7799133 | 0.01029276
[13 empty] | 60771 | 0.7821753 | 0.7792293 | 0.0001520109 | 0.7799189 | 0.01192107 | 0.7799133 | 0.01029276
[13 empty] | 60776 | 0.7858999 | 0.7792293 | 0.0001520109 | 0.7799189 | 0.01192107 | 0.7799133 | 0.01029276
[13 empty] | 60781 | 0.7821753 | 0.7792293 | 0.0001520109 | 0.7799189 | 0.01192107 | 0.7799133 | 0.01029276
[13 empty] | 60786 | 0.7821753 | 0.7792293 | 0.0001520109 | 0.7799189 | 0.01192107 | 0.7799133 | 0.01029276
[13 empty] | 60791 | 0.7858999 | 0.7792293 | 0.0001520109 | 0.7799189 | 0.01192107 | 0.7799133 | 0.01029276
[13 empty] | 60796 | 0.7858999 | 0.7792293 | 0.0001520109 | 0.7799189 | 0.01192107 | 0.7799133 | 0.01029276
[13 empty] | 60801 | 0.7858999 | 0.7792293 | 0.0001520109 | 0.7799189 | 0.01192107 | 0.7799133 | 0.01029276
[13 empty] | 60806 | 0.7858999 | 0.7792293 | 0.0001520109 | 0.7799189 | 0.01192107 | 0.7799133 | 0.01029276
[13 empty] | 60811 | 0.7821753 | 0.7792293 | 0.0001520109 | 0.7799189 | 0.01192107 | 0.7799133 | 0.01029276
[13 empty] | 60816 | 0.7858999 | 0.7792293 | 0.0001520109 | 0.7799189 | 0.01192107 | 0.7799133 | 0.01029276
[13 empty] | 60821 | 0.7896246 | 0.7792293 | 0.0001520109 | 0.7799189 | 0.01192107 | 0.7799133 | 0.01029276
[13 empty] | 60826 | 0.7821753 | 0.7792293 | 0.0001520109 | 0.7799189 | 0.01192107 | 0.7799133 | 0.01029276
[13 empty] | 60831 | 0.7821753 | 0.7792293 | 0.0001520109 | 0.7799189 | 0.01192107 | 0.7799133 | 0.01029276
[13 empty] | 60836 | 0.7821753 | 0.7792293 | 0.0001520109 | 0.7799189 | 0.01192107 | 0.7799133 | 0.01029276
[13 empty] | 60841 | 0.7858999 | 0.7792293 | 0.0001520109 | 0.7799189 | 0.01192107 | 0.7799133 | 0.01029276
[13 empty] | 60846 | 0.7784506 | 0.7792293 | 0.0001520109 | 0.7799189 | 0.01192107 | 0.7799133 | 0.01029276
[13 empty] | 60851 | 0.7896246 | 0.7792293 | 0.0001520109 | 0.7799189 | 0.01192107 | 0.7799133 | 0.01029276
[13 empty] | 60856 | 0.7821753 | 0.7792293 | 0.0001520109 | 0.7799189 | 0.01192107 | 0.7799133 | 0.01029276
[13 empty] | 60861 | 0.7821753 | 0.7792293 | 0.0001520109 | 0.7799189 | 0.01192107 | 0.7799133 | 0.01029276
[13 empty] | 60866 | 0.7821753 | 0.7792293 | 0.0001520109 | 0.7799189 | 0.01192107 | 0.7799133 | 0.01029276
[13 empty] | 60871 | 0.7858999 | 0.7792293 | 0.0001520109 | 0.7799189 | 0.01192107 | 0.7799133 | 0.01029276
[13 empty] | 60876 | 0.7784506 | 0.7792293 | 0.0001520109 | 0.7799189 | 0.01192107 | 0.7799133 | 0.01029276
[13 empty] | 60881 | 0.7858999 | 0.7792293 | 0.0001520109 | 0.7799189 | 0.01192107 | 0.7799133 | 0.01029276
[13 empty] | 60886 | 0.7858999 | 0.7792293 | 0.0001520109 | 0.7799189 | 0.01192107 | 0.7799133 | 0.01029276
[13 empty] | 60891 | 0.7784506 | 0.7792293 | 0.0001520109 | 0.7799189 | 0.01192107 | 0.7799133 | 0.01029276
[13 empty] | 60896 | 0.7858999 | 0.7792293 | 0.0001520109 | 0.7799189 | 0.01192107 | 0.7799133 | 0.01029276
[13 empty] | 60901 | 0.7821753 | 0.7792293 | 0.0001520109 | 0.7799189 | 0.01192107 | 0.7799133 | 0.01029276
[13 empty] | 60906 | 0.7821753 | 0.7792293 | 0.0001520109 | 0.7799189 | 0.01192107 | 0.7799133 | 0.01029276
[13 empty] | 60911 | 0.7821753 | 0.7792293 | 0.0001520109 | 0.7799189 | 0.01192107 | 0.7799133 | 0.01029276
[13 empty] | 60916 | 0.7784506 | 0.7792293 | 0.0001520109 | 0.7799189 | 0.01192107 | 0.7799133 | 0.01029276
[13 empty] | 60921 | 0.7784506 | 0.7792293 | 0.0001520109 | 0.7799189 | 0.01192107 | 0.7799133 | 0.01029276
[13 empty] | 60926 | 0.7784506 | 0.7792293 | 0.0001520109 | 0.7799189 | 0.01192107 | 0.7799133 | 0.01029276
[13 empty] | 60931 | 0.7821753 | 0.7792293 | 0.0001520109 | 0.7799189 | 0.01192107 | 0.7799133 | 0.01029276
[13 empty] | 60936 | 0.7784506 | 0.7792293 | 0.0001520109 | 0.7799189 | 0.01192107 | 0.7799133 | 0.01029276
[13 empty] | 60941 | 0.7858999 | 0.7792293 | 0.0001520109 | 0.7799189 | 0.01192107 | 0.7799133 | 0.01029276
[13 empty] | 60946 | 0.7821753 | 0.7792293 | 0.0001520109 | 0.7799189 | 0.01192107 | 0.7799133 | 0.01029276
[13 empty] | 60951 | 0.7784506 | 0.7792293 | 0.0001520109 | 0.7799189 | 0.01192107 | 0.7799133 | 0.01029276
[13 empty] | 60956 | 0.7858999 | 0.7792293 | 0.0001520109 | 0.7799189 | 0.01192107 | 0.7799133 | 0.01029276
[13 empty] | 60961 | 0.7821753 | 0.7792293 | 0.0001520109 | 0.7799189 | 0.01192107 | 0.7799133 | 0.01029276
[13 empty] | 60966 | 0.7821753 | 0.7792293 | 0.0001520109 | 0.7799189 | 0.01192107 | 0.7799133 | 0.01029276
[13 empty] | 60971 | 0.7858999 | 0.7792293 | 0.0001520109 | 0.7799189 | 0.01192107 | 0.7799133 | 0.01029276
[13 empty] | 60976 | 0.7821753 | 0.7792293 | 0.0001520109 | 0.7799189 | 0.01192107 | 0.7799133 | 0.01029276
[13 empty] | 60981 | 0.7784506 | 0.7792293 | 0.0001520109 | 0.7799189 | 0.01192107 | 0.7799133 | 0.01029276
[13 empty] | 60986 | 0.7821753 | 0.7792293 | 0.0001520109 | 0.7799189 | 0.01192107 | 0.7799133 | 0.01029276
[13 empty] | 60991 | 0.7821753 | 0.7792293 | 0.0001520109 | 0.7799189 | 0.01192107 | 0.7799133 | 0.01029276
[13 empty] | 60996 | 0.7784506 | 0.7792293 | 0.0001520109 | 0.7799189 | 0.01192107 | 0.7799133 | 0.01029276
[13 empty] | 61001 | 0.7821753 | 0.7792293 | 0.0001520109 | 0.7799189 | 0.01192107 | 0.7799133 | 0.01029276
[13 empty] | 61006 | 0.7821753 | 0.7792293 | 0.0001520109 | 0.7799189 | 0.01192107 | 0.7799133 | 0.01029276
[13 empty] | 61011 | 0.7821753 | 0.7792293 | 0.0001520109 | 0.7799189 | 0.01192107 | 0.7799133 | 0.01029276
[13 empty] | 61016 | 0.7821753 | 0.7792293 | 0.0001520109 | 0.7799189 | 0.01192107 | 0.7799133 | 0.01029276
[13 empty] | 61021 | 0.7858999 | 0.7792293 | 0.0001520109 | 0.7799189 | 0.01192107 | 0.7799133 | 0.01029276
[13 empty] | 61026 | 0.7784506 | 0.7792293 | 0.0001520109 | 0.7799189 | 0.01192107 | 0.7799133 | 0.01029276
[13 empty] | 61031 | 0.7821753 | 0.7792293 | 0.0001520109 | 0.7799189 | 0.01192107 | 0.7799133 | 0.01029276
[13 empty] | 61036 | 0.7821753 | 0.7792293 | 0.0001520109 | 0.7799189 | 0.01192107 | 0.7799133 | 0.01029276
[13 empty] | 61041 | 0.7858999 | 0.7792293 | 0.0001520109 | 0.7799189 | 0.01192107 | 0.7799133 | 0.01029276
[13 empty] | 61046 | 0.7821753 | 0.7792293 | 0.0001520109 | 0.7799189 | 0.01192107 | 0.7799133 | 0.01029276
[13 empty] | 61051 | 0.7821753 | 0.7792293 | 0.0001520109 | 0.7799189 | 0.01192107 | 0.7799133 | 0.01029276
[13 empty] | 61056 | 0.7858999 | 0.7792293 | 0.0001520109 | 0.7799189 | 0.01192107 | 0.7799133 | 0.01029276
[13 empty] | 61061 | 0.7821753 | 0.7792293 | 0.0001520109 | 0.7799189 | 0.01192107 | 0.7799133 | 0.01029276
[13 empty] | 61066 | 0.7858999 | 0.7792293 | 0.0001520109 | 0.7799189 | 0.01192107 | 0.7799133 | 0.01029276
[13 empty] | 61071 | 0.7821753 | 0.7792293 | 0.0001520109 | 0.7799189 | 0.01192107 | 0.7799133 | 0.01029276
[13 empty] | 61076 | 0.7784506 | 0.7792293 | 0.0001520109 | 0.7799189 | 0.01192107 | 0.7799133 | 0.01029276
[13 empty] | 61081 | 0.7858999 | 0.7792293 | 0.0001520109 | 0.7799189 | 0.01192107 | 0.7799133 | 0.01029276
[13 empty] | 61086 | 0.7858999 | 0.7792293 | 0.0001520109 | 0.7799189 | 0.01192107 | 0.7799133 | 0.01029276
[13 empty] | 61091 | 0.7821753 | 0.7792293 | 0.0001520109 | 0.7799189 | 0.01192107 | 0.7799133 | 0.01029276
[13 empty] | 61096 | 0.7821753 | 0.7792293 | 0.0001520109 | 0.7799189 | 0.01192107 | 0.7799133 | 0.01029276
[13 empty] | 61101 | 0.7858999 | 0.7792293 | 0.0001520109 | 0.7799189 | 0.01192107 | 0.7799133 | 0.01029276
[13 empty] | 61106 | 0.7821753 | 0.7792293 | 0.0001520109 | 0.7799189 | 0.01192107 | 0.7799133 | 0.01029276
[13 empty] | 61111 | 0.7821753 | 0.7792293 | 0.0001520109 | 0.7799189 | 0.01192107 | 0.7799133 | 0.01029276
[13 empty] | 61116 | 0.7821753 | 0.7792293 | 0.0001520109 | 0.7799189 | 0.01192107 | 0.7799133 | 0.01029276
[13 empty] | 61121 | 0.7821753 | 0.7792293 | 0.0001520109 | 0.7799189 | 0.01192107 | 0.7799133 | 0.01029276
[13 empty] | 61126 | 0.7858999 | 0.7792293 | 0.0001520109 | 0.7799189 | 0.01192107 | 0.7799133 | 0.01029276
[13 empty] | 61131 | 0.7858999 | 0.7792293 | 0.0001520109 | 0.7799189 | 0.01192107 | 0.7799133 | 0.01029276
[13 empty] | 61136 | 0.7821753 | 0.7792293 | 0.0001520109 | 0.7799189 | 0.01192107 | 0.7799133 | 0.01029276
[13 empty] | 61141 | 0.7821753 | 0.7792293 | 0.0001520109 | 0.7799189 | 0.01192107 | 0.7799133 | 0.01029276
[13 empty] | 61146 | 0.7896246 | 0.7792293 | 0.0001520109 | 0.7799189 | 0.01192107 | 0.7799133 | 0.01029276
[13 empty] | 61151 | 0.7821753 | 0.7792293 | 0.0001520109 | 0.7799189 | 0.01192107 | 0.7799133 | 0.01029276
[13 empty] | 61156 | 0.7784506 | 0.7792293 | 0.0001520109 | 0.7799189 | 0.01192107 | 0.7799133 | 0.01029276
[13 empty] | 61161 | 0.7858999 | 0.7792293 | 0.0001520109 | 0.7799189 | 0.01192107 | 0.7799133 | 0.01029276
[13 empty] | 61166 | 0.7821753 | 0.7792293 | 0.0001520109 | 0.7799189 | 0.01192107 | 0.7799133 | 0.01029276
[13 empty] | 61171 | 0.7784506 | 0.7792293 | 0.0001520109 | 0.7799189 | 0.01192107 | 0.7799133 | 0.01029276
[13 empty] | 61176 | 0.774726 | 0.7792293 | 0.0001520109 | 0.7799189 | 0.01192107 | 0.7799133 | 0.01029276
[13 empty] | 61181 | 0.7821753 | 0.7792293 | 0.0001520109 | 0.7799189 | 0.01192107 | 0.7799133 | 0.01029276
[13 empty] | 61186 | 0.7821753 | 0.7792293 | 0.0001520109 | 0.7799189 | 0.01192107 | 0.7799133 | 0.01029276
[13 empty] | 61191 | 0.7821753 | 0.7792293 | 0.0001520109 | 0.7799189 | 0.01192107 | 0.7799133 | 0.01029276
[13 empty] | 61196 | 0.7858999 | 0.7792293 | 0.0001520109 | 0.7799189 | 0.01192107 | 0.7799133 | 0.01029276
[13 empty] | 61201 | 0.7858999 | 0.7792293 | 0.0001520109 | 0.7799189 | 0.01192107 | 0.7799133 | 0.01029276
[13 empty] | 61206 | 0.7821753 | 0.7792293 | 0.0001520109 | 0.7799189 | 0.01192107 | 0.7799133 | 0.01029276
[13 empty] | 61211 | 0.7784506 | 0.7792293 | 0.0001520109 | 0.7799189 | 0.01192107 | 0.7799133 | 0.01029276
[13 empty] | 61216 | 0.7821753 | 0.7792293 | 0.0001520109 | 0.7799189 | 0.01192107 | 0.7799133 | 0.01029276
[13 empty] | 61221 | 0.7858999 | 0.7792293 | 0.0001520109 | 0.7799189 | 0.01192107 | 0.7799133 | 0.01029276
[13 empty] | 61226 | 0.7858999 | 0.7792293 | 0.0001520109 | 0.7799189 | 0.01192107 | 0.7799133 | 0.01029276
[13 empty] | 61231 | 0.7821753 | 0.7792293 | 0.0001520109 | 0.7799189 | 0.01192107 | 0.7799133 | 0.01029276
[13 empty] | 61236 | 0.7821753 | 0.7792293 | 0.0001520109 | 0.7799189 | 0.01192107 | 0.7799133 | 0.01029276
[13 empty] | 61241 | 0.7858999 | 0.7792293 | 0.0001520109 | 0.7799189 | 0.01192107 | 0.7799133 | 0.01029276
[13 empty] | 61246 | 0.7821753 | 0.7792293 | 0.0001520109 | 0.7799189 | 0.01192107 | 0.7799133 | 0.01029276
[13 empty] | 61251 | 0.7858999 | 0.7792293 | 0.0001520109 | 0.7799189 | 0.01192107 | 0.7799133 | 0.01029276
[13 empty] | 61256 | 0.7784506 | 0.7792293 | 0.0001520109 | 0.7799189 | 0.01192107 | 0.7799133 | 0.01029276
[13 empty] | 61261 | 0.7821753 | 0.7792293 | 0.0001520109 | 0.7799189 | 0.01192107 | 0.7799133 | 0.01029276
[13 empty] | 61266 | 0.7858999 | 0.7792293 | 0.0001520109 | 0.7799189 | 0.01192107 | 0.7799133 | 0.01029276
[13 empty] | 61271 | 0.7821753 | 0.7792293 | 0.0001520109 | 0.7799189 | 0.01192107 | 0.7799133 | 0.01029276
[13 empty] | 61276 | 0.7821753 | 0.7792293 | 0.0001520109 | 0.7799189 | 0.01192107 | 0.7799133 | 0.01029276
[13 empty] | 61281 | 0.7821753 | 0.7792293 | 0.0001520109 | 0.7799189 | 0.01192107 | 0.7799133 | 0.01029276
[13 empty] | 61286 | 0.7858999 | 0.7792293 | 0.0001520109 | 0.7799189 | 0.01192107 | 0.7799133 | 0.01029276
[13 empty] | 61291 | 0.7821753 | 0.7792293 | 0.0001520109 | 0.7799189 | 0.01192107 | 0.7799133 | 0.01029276
[13 empty] | 61296 | 0.7821753 | 0.7792293 | 0.0001520109 | 0.7799189 | 0.01192107 | 0.7799133 | 0.01029276
[13 empty] | 61301 | 0.7858999 | 0.7792293 | 0.0001520109 | 0.7799189 | 0.01192107 | 0.7799133 | 0.01029276
[13 empty] | 61306 | 0.7858999 | 0.7792293 | 0.0001520109 | 0.7799189 | 0.01192107 | 0.7799133 | 0.01029276
[13 empty] | 61311 | 0.7821753 | 0.7792293 | 0.0001520109 | 0.7799189 | 0.01192107 | 0.7799133 | 0.01029276
[13 empty] | 61316 | 0.7821753 | 0.7792293 | 0.0001520109 | 0.7799189 | 0.01192107 | 0.7799133 | 0.01029276
[13 empty] | 61321 | 0.7821753 | 0.7792293 | 0.0001520109 | 0.7799189 | 0.01192107 | 0.7799133 | 0.01029276
[13 empty] | 61326 | 0.7821753 | 0.7792293 | 0.0001520109 | 0.7799189 | 0.01192107 | 0.7799133 | 0.01029276
[13 empty] | 61331 | 0.7821753 | 0.7792293 | 0.0001520109 | 0.7799189 | 0.01192107 | 0.7799133 | 0.01029276
[13 empty] | 61336 | 0.7858999 | 0.7792293 | 0.0001520109 | 0.7799189 | 0.01192107 | 0.7799133 | 0.01029276
[13 empty] | 61341 | 0.7821753 | 0.7792293 | 0.0001520109 | 0.7799189 | 0.01192107 | 0.7799133 | 0.01029276
[13 empty] | 61346 | 0.7821753 | 0.7792293 | 0.0001520109 | 0.7799189 | 0.01192107 | 0.7799133 | 0.01029276
[13 empty] | 61351 | 0.7821753 | 0.7792293 | 0.0001520109 | 0.7799189 | 0.01192107 | 0.7799133 | 0.01029276
[13 empty] | 61356 | 0.7784506 | 0.7792293 | 0.0001520109 | 0.7799189 | 0.01192107 | 0.7799133 | 0.01029276
[13 empty] | 61361 | 0.7784506 | 0.7792293 | 0.0001520109 | 0.7799189 | 0.01192107 | 0.7799133 | 0.01029276
[13 empty] | 61366 | 0.7858999 | 0.7792293 | 0.0001520109 | 0.7799189 | 0.01192107 | 0.7799133 | 0.01029276
[13 empty] | 61371 | 0.7821753 | 0.7792293 | 0.0001520109 | 0.7799189 | 0.01192107 | 0.7799133 | 0.01029276
[13 empty] | 61376 | 0.7821753 | 0.7792293 | 0.0001520109 | 0.7799189 | 0.01192107 | 0.7799133 | 0.01029276
[13 empty] | 61381 | 0.7858999 | 0.7792293 | 0.0001520109 | 0.7799189 | 0.01192107 | 0.7799133 | 0.01029276
[13 empty] | 61386 | 0.7821753 | 0.7792293 | 0.0001520109 | 0.7799189 | 0.01192107 | 0.7799133 | 0.01029276
[13 empty] | 61391 | 0.7896246 | 0.7792293 | 0.0001520109 | 0.7799189 | 0.01192107 | 0.7799133 | 0.01029276
[13 empty] | 61396 | 0.7896246 | 0.7792293 | 0.0001520109 | 0.7799189 | 0.01192107 | 0.7799133 | 0.01029276
[13 empty] | 61401 | 0.7858999 | 0.7792293 | 0.0001520109 | 0.7799189 | 0.01192107 | 0.7799133 | 0.01029276
[13 empty] | 61406 | 0.7858999 | 0.7792293 | 0.0001520109 | 0.7799189 | 0.01192107 | 0.7799133 | 0.01029276
[13 empty] | 61411 | 0.7821753 | 0.7792293 | 0.0001520109 | 0.7799189 | 0.01192107 | 0.7799133 | 0.01029276
[13 empty] | 61416 | 0.7896246 | 0.7792293 | 0.0001520109 | 0.7799189 | 0.01192107 | 0.7799133 | 0.01029276
[13 empty] | 61421 | 0.7858999 | 0.7792293 | 0.0001520109 | 0.7799189 | 0.01192107 | 0.7799133 | 0.01029276
[13 empty] | 61426 | 0.7821753 | 0.7792293 | 0.0001520109 | 0.7799189 | 0.01192107 | 0.7799133 | 0.01029276
[13 empty] | 61431 | 0.7858999 | 0.7792293 | 0.0001520109 | 0.7799189 | 0.01192107 | 0.7799133 | 0.01029276
[13 empty] | 61436 | 0.7858999 | 0.7792293 | 0.0001520109 | 0.7799189 | 0.01192107 | 0.7799133 | 0.01029276
[13 empty] | 61441 | 0.7858999 | 0.7792293 | 0.0001520109 | 0.7799189 | 0.01192107 | 0.7799133 | 0.01029276
[13 empty] | 61446 | 0.7858999 | 0.7792293 | 0.0001520109 | 0.7799189 | 0.01192107 | 0.7799133 | 0.01029276
[13 empty] | 61451 | 0.7784506 | 0.7792293 | 0.0001520109 | 0.7799189 | 0.01192107 | 0.7799133 | 0.01029276
[13 empty] | 61456 | 0.7784506 | 0.7792293 | 0.0001520109 | 0.7799189 | 0.01192107 | 0.7799133 | 0.01029276
[13 empty] | 61461 | 0.7821753 | 0.7792293 | 0.0001520109 | 0.7799189 | 0.01192107 | 0.7799133 | 0.01029276
[13 empty] | 61466 | 0.7821753 | 0.7792293 | 0.0001520109 | 0.7799189 | 0.01192107 | 0.7799133 | 0.01029276
[13 empty] | 61471 | 0.7821753 | 0.7792293 | 0.0001520109 | 0.7799189 | 0.01192107 | 0.7799133 | 0.01029276
[13 empty] | 61476 | 0.7784506 | 0.7792293 | 0.0001520109 | 0.7799189 | 0.01192107 | 0.7799133 | 0.01029276
[13 empty] | 61481 | 0.7858999 | 0.7792293 | 0.0001520109 | 0.7799189 | 0.01192107 | 0.7799133 | 0.01029276
[13 empty] | 61486 | 0.7821753 | 0.7792293 | 0.0001520109 | 0.7799189 | 0.01192107 | 0.7799133 | 0.01029276
[13 empty] | 61491 | 0.7784506 | 0.7792293 | 0.0001520109 | 0.7799189 | 0.01192107 | 0.7799133 | 0.01029276
[13 empty] | 61496 | 0.7784506 | 0.7792293 | 0.0001520109 | 0.7799189 | 0.01192107 | 0.7799133 | 0.01029276
[13 empty] | 61501 | 0.7821753 | 0.7792293 | 0.0001520109 | 0.7799189 | 0.01192107 | 0.7799133 | 0.01029276
[13 empty] | 61506 | 0.7821753 | 0.7792293 | 0.0001520109 | 0.7799189 | 0.01192107 | 0.7799133 | 0.01029276
[13 empty] | 61511 | 0.7858999 | 0.7792293 | 0.0001520109 | 0.7799189 | 0.01192107 | 0.7799133 | 0.01029276
[13 empty] | 61516 | 0.7784506 | 0.7792293 | 0.0001520109 | 0.7799189 | 0.01192107 | 0.7799133 | 0.01029276
[13 empty] | 61521 | 0.7784506 | 0.7792293 | 0.0001520109 | 0.7799189 | 0.01192107 | 0.7799133 | 0.01029276
[13 empty] | 61526 | 0.7821753 | 0.7792293 | 0.0001520109 | 0.7799189 | 0.01192107 | 0.7799133 | 0.01029276
[13 empty] | 61531 | 0.7896246 | 0.7792293 | 0.0001520109 | 0.7799189 | 0.01192107 | 0.7799133 | 0.01029276
[13 empty] | 61536 | 0.7858999 | 0.7792293 | 0.0001520109 | 0.7799189 | 0.01192107 | 0.7799133 | 0.01029276
[13 empty] | 61541 | 0.7821753 | 0.7792293 | 0.0001520109 | 0.7799189 | 0.01192107 | 0.7799133 | 0.01029276
[13 empty] | 61546 | 0.7821753 | 0.7792293 | 0.0001520109 | 0.7799189 | 0.01192107 | 0.7799133 | 0.01029276
[13 empty] | 61551 | 0.7821753 | 0.7792293 | 0.0001520109 | 0.7799189 | 0.01192107 | 0.7799133 | 0.01029276
[13 empty] | 61556 | 0.7858999 | 0.7792293 | 0.0001520109 | 0.7799189 | 0.01192107 | 0.7799133 | 0.01029276
[13 empty] | 61561 | 0.7821753 | 0.7792293 | 0.0001520109 | 0.7799189 | 0.01192107 | 0.7799133 | 0.01029276
[13 empty] | 61566 | 0.7858999 | 0.7792293 | 0.0001520109 | 0.7799189 | 0.01192107 | 0.7799133 | 0.01029276
[13 empty] | 61571 | 0.7858999 | 0.7792293 | 0.0001520109 | 0.7799189 | 0.01192107 | 0.7799133 | 0.01029276
[13 empty] | 61576 | 0.7821753 | 0.7792293 | 0.0001520109 | 0.7799189 | 0.01192107 | 0.7799133 | 0.01029276
[13 empty] | 61581 | 0.7858999 | 0.7792293 | 0.0001520109 | 0.7799189 | 0.01192107 | 0.7799133 | 0.01029276
[13 empty] | 61586 | 0.7858999 | 0.7792293 | 0.0001520109 | 0.7799189 | 0.01192107 | 0.7799133 | 0.01029276
[13 empty] | 61591 | 0.7896246 | 0.7792293 | 0.0001520109 | 0.7799189 | 0.01192107 | 0.7799133 | 0.01029276
[13 empty] | 61596 | 0.7858999 | 0.7792293 | 0.0001520109 | 0.7799189 | 0.01192107 | 0.7799133 | 0.01029276
[13 empty] | 61601 | 0.774726 | 0.7792293 | 0.0001520109 | 0.7799189 | 0.01192107 | 0.7799133 | 0.01029276
[13 empty] | 61606 | 0.7858999 | 0.7792293 | 0.0001520109 | 0.7799189 | 0.01192107 | 0.7799133 | 0.01029276
[13 empty] | 61611 | 0.7821753 | 0.7792293 | 0.0001520109 | 0.7799189 | 0.01192107 | 0.7799133 | 0.01029276
[13 empty] | 61616 | 0.7821753 | 0.7792293 | 0.0001520109 | 0.7799189 | 0.01192107 | 0.7799133 | 0.01029276
[13 empty] | 61621 | 0.7896246 | 0.7792293 | 0.0001520109 | 0.7799189 | 0.01192107 | 0.7799133 | 0.01029276
[13 empty] | 61626 | 0.7784506 | 0.7792293 | 0.0001520109 | 0.7799189 | 0.01192107 | 0.7799133 | 0.01029276
[13 empty] | 61631 | 0.7784506 | 0.7792293 | 0.0001520109 | 0.7799189 | 0.01192107 | 0.7799133 | 0.01029276
[13 empty] | 61636 | 0.7858999 | 0.7792293 | 0.0001520109 | 0.7799189 | 0.01192107 | 0.7799133 | 0.01029276
[13 empty] | 61641 | 0.7858999 | 0.7792293 | 0.0001520109 | 0.7799189 | 0.01192107 | 0.7799133 | 0.01029276
[13 empty] | 61646 | 0.7858999 | 0.7792293 | 0.0001520109 | 0.7799189 | 0.01192107 | 0.7799133 | 0.01029276
[13 empty] | 61651 | 0.7858999 | 0.7792293 | 0.0001520109 | 0.7799189 | 0.01192107 | 0.7799133 | 0.01029276
[13 empty] | 61656 | 0.7858999 | 0.7792293 | 0.0001520109 | 0.7799189 | 0.01192107 | 0.7799133 | 0.01029276
[13 empty] | 61661 | 0.7821753 | 0.7792293 | 0.0001520109 | 0.7799189 | 0.01192107 | 0.7799133 | 0.01029276
[13 empty] | 61666 | 0.7784506 | 0.7792293 | 0.0001520109 | 0.7799189 | 0.01192107 | 0.7799133 | 0.01029276
[13 empty] | 61671 | 0.7858999 | 0.7792293 | 0.0001520109 | 0.7799189 | 0.01192107 | 0.7799133 | 0.01029276
[13 empty] | 61676 | 0.7821753 | 0.7792293 | 0.0001520109 | 0.7799189 | 0.01192107 | 0.7799133 | 0.01029276
[13 empty] | 61681 | 0.7858999 | 0.7792293 | 0.0001520109 | 0.7799189 | 0.01192107 | 0.7799133 | 0.01029276
[13 empty] | 61686 | 0.7784506 | 0.7792293 | 0.0001520109 | 0.7799189 | 0.01192107 | 0.7799133 | 0.01029276
[13 empty] | 61691 | 0.7858999 | 0.7792293 | 0.0001520109 | 0.7799189 | 0.01192107 | 0.7799133 | 0.01029276
[13 empty] | 61696 | 0.7821753 | 0.7792293 | 0.0001520109 | 0.7799189 | 0.01192107 | 0.7799133 | 0.01029276
[13 empty] | 61701 | 0.7858999 | 0.7792293 | 0.0001520109 | 0.7799189 | 0.01192107 | 0.7799133 | 0.01029276
[13 empty] | 61706 | 0.7858999 | 0.7792293 | 0.0001520109 | 0.7799189 | 0.01192107 | 0.7799133 | 0.01029276
[13 empty] | 61711 | 0.7858999 | 0.7792293 | 0.0001520109 | 0.7799189 | 0.01192107 | 0.7799133 | 0.01029276
[13 empty] | 61716 | 0.7858999 | 0.7792293 | 0.0001520109 | 0.7799189 | 0.01192107 | 0.7799133 | 0.01029276
[13 empty] | 61721 | 0.7821753 | 0.7792293 | 0.0001520109 | 0.7799189 | 0.01192107 | 0.7799133 | 0.01029276
[13 empty] | 61726 | 0.7821753 | 0.7792293 | 0.0001520109 | 0.7799189 | 0.01192107 | 0.7799133 | 0.01029276
[13 empty] | 61731 | 0.7784506 | 0.7792293 | 0.0001520109 | 0.7799189 | 0.01192107 | 0.7799133 | 0.01029276
[13 empty] | 61736 | 0.7821753 | 0.7792293 | 0.0001520109 | 0.7799189 | 0.01192107 | 0.7799133 | 0.01029276
[13 empty] | 61741 | 0.7858999 | 0.7792293 | 0.0001520109 | 0.7799189 | 0.01192107 | 0.7799133 | 0.01029276
[13 empty] | 61746 | 0.7896246 | 0.7792293 | 0.0001520109 | 0.7799189 | 0.01192107 | 0.7799133 | 0.01029276
[13 empty] | 61751 | 0.7858999 | 0.7792293 | 0.0001520109 | 0.7799189 | 0.01192107 | 0.7799133 | 0.01029276
[13 empty] | 61756 | 0.774726 | 0.7792293 | 0.0001520109 | 0.7799189 | 0.01192107 | 0.7799133 | 0.01029276
[13 empty] | 61761 | 0.7821753 | 0.7792293 | 0.0001520109 | 0.7799189 | 0.01192107 | 0.7799133 | 0.01029276
[13 empty] | 61766 | 0.7821753 | 0.7792293 | 0.0001520109 | 0.7799189 | 0.01192107 | 0.7799133 | 0.01029276
[13 empty] | 61771 | 0.7858999 | 0.7792293 | 0.0001520109 | 0.7799189 | 0.01192107 | 0.7799133 | 0.01029276
[13 empty] | 61776 | 0.7821753 | 0.7792293 | 0.0001520109 | 0.7799189 | 0.01192107 | 0.7799133 | 0.01029276
[13 empty] | 61781 | 0.7784506 | 0.7792293 | 0.0001520109 | 0.7799189 | 0.01192107 | 0.7799133 | 0.01029276
[13 empty] | 61786 | 0.7821753 | 0.7792293 | 0.0001520109 | 0.7799189 | 0.01192107 | 0.7799133 | 0.01029276
[13 empty] | 61791 | 0.7821753 | 0.7792293 | 0.0001520109 | 0.7799189 | 0.01192107 | 0.7799133 | 0.01029276
[13 empty] | 61796 | 0.7896246 | 0.7792293 | 0.0001520109 | 0.7799189 | 0.01192107 | 0.7799133 | 0.01029276
[13 empty] | 61801 | 0.7784506 | 0.7792293 | 0.0001520109 | 0.7799189 | 0.01192107 | 0.7799133 | 0.01029276
[13 empty] | 61806 | 0.7821753 | 0.7792293 | 0.0001520109 | 0.7799189 | 0.01192107 | 0.7799133 | 0.01029276
[13 empty] | 61811 | 0.7858999 | 0.7792293 | 0.0001520109 | 0.7799189 | 0.01192107 | 0.7799133 | 0.01029276
[13 empty] | 61816 | 0.7896246 | 0.7792293 | 0.0001520109 | 0.7799189 | 0.01192107 | 0.7799133 | 0.01029276
[13 empty] | 61821 | 0.7896246 | 0.7792293 | 0.0001520109 | 0.7799189 | 0.01192107 | 0.7799133 | 0.01029276
[13 empty] | 61826 | 0.7821753 | 0.7792293 | 0.0001520109 | 0.7799189 | 0.01192107 | 0.7799133 | 0.01029276
[13 empty] | 61831 | 0.7821753 | 0.7792293 | 0.0001520109 | 0.7799189 | 0.01192107 | 0.7799133 | 0.01029276
[13 empty] | 61836 | 0.7821753 | 0.7792293 | 0.0001520109 | 0.7799189 | 0.01192107 | 0.7799133 | 0.01029276
[13 empty] | 61841 | 0.7821753 | 0.7792293 | 0.0001520109 | 0.7799189 | 0.01192107 | 0.7799133 | 0.01029276
[13 empty] | 61846 | 0.7784506 | 0.7792293 | 0.0001520109 | 0.7799189 | 0.01192107 | 0.7799133 | 0.01029276
[13 empty] | 61851 | 0.7821753 | 0.7792293 | 0.0001520109 | 0.7799189 | 0.01192107 | 0.7799133 | 0.01029276
[13 empty] | 61856 | 0.7821753 | 0.7792293 | 0.0001520109 | 0.7799189 | 0.01192107 | 0.7799133 | 0.01029276
[13 empty] | 61861 | 0.7821753 | 0.7792293 | 0.0001520109 | 0.7799189 | 0.01192107 | 0.7799133 | 0.01029276
[13 empty] | 61866 | 0.7858999 | 0.7792293 | 0.0001520109 | 0.7799189 | 0.01192107 | 0.7799133 | 0.01029276
[13 empty] | 61871 | 0.7784506 | 0.7792293 | 0.0001520109 | 0.7799189 | 0.01192107 | 0.7799133 | 0.01029276
[13 empty] | 61876 | 0.7784506 | 0.7792293 | 0.0001520109 | 0.7799189 | 0.01192107 | 0.7799133 | 0.01029276
[13 empty] | 61881 | 0.7858999 | 0.7792293 | 0.0001520109 | 0.7799189 | 0.01192107 | 0.7799133 | 0.01029276
[13 empty] | 61886 | 0.7858999 | 0.7792293 | 0.0001520109 | 0.7799189 | 0.01192107 | 0.7799133 | 0.01029276
[13 empty] | 61891 | 0.7858999 | 0.7792293 | 0.0001520109 | 0.7799189 | 0.01192107 | 0.7799133 | 0.01029276
[13 empty] | 61896 | 0.7858999 | 0.7792293 | 0.0001520109 | 0.7799189 | 0.01192107 | 0.7799133 | 0.01029276
[13 empty] | 61901 | 0.7821753 | 0.7792293 | 0.0001520109 | 0.7799189 | 0.01192107 | 0.7799133 | 0.01029276
[13 empty] | 61906 | 0.7821753 | 0.7792293 | 0.0001520109 | 0.7799189 | 0.01192107 | 0.7799133 | 0.01029276
[13 empty] | 61911 | 0.7821753 | 0.7792293 | 0.0001520109 | 0.7799189 | 0.01192107 | 0.7799133 | 0.01029276
[13 empty] | 61916 | 0.7858999 | 0.7792293 | 0.0001520109 | 0.7799189 | 0.01192107 | 0.7799133 | 0.01029276
[13 empty] | 61921 | 0.7858999 | 0.7792293 | 0.0001520109 | 0.7799189 | 0.01192107 | 0.7799133 | 0.01029276
[13 empty] | 61926 | 0.7821753 | 0.7792293 | 0.0001520109 | 0.7799189 | 0.01192107 | 0.7799133 | 0.01029276
[13 empty] | 61931 | 0.7821753 | 0.7792293 | 0.0001520109 | 0.7799189 | 0.01192107 | 0.7799133 | 0.01029276
[13 empty] | 61936 | 0.7858999 | 0.7792293 | 0.0001520109 | 0.7799189 | 0.01192107 | 0.7799133 | 0.01029276
[13 empty] | 61941 | 0.7896246 | 0.7792293 | 0.0001520109 | 0.7799189 | 0.01192107 | 0.7799133 | 0.01029276
[13 empty] | 61946 | 0.7858999 | 0.7792293 | 0.0001520109 | 0.7799189 | 0.01192107 | 0.7799133 | 0.01029276
[13 empty] | 61951 | 0.7896246 | 0.7792293 | 0.0001520109 | 0.7799189 | 0.01192107 | 0.7799133 | 0.01029276
[13 empty] | 61956 | 0.774726 | 0.7792293 | 0.0001520109 | 0.7799189 | 0.01192107 | 0.7799133 | 0.01029276
[13 empty] | 61961 | 0.7858999 | 0.7792293 | 0.0001520109 | 0.7799189 | 0.01192107 | 0.7799133 | 0.01029276
[13 empty] | 61966 | 0.7858999 | 0.7792293 | 0.0001520109 | 0.7799189 | 0.01192107 | 0.7799133 | 0.01029276
[13 empty] | 61971 | 0.7858999 | 0.7792293 | 0.0001520109 | 0.7799189 | 0.01192107 | 0.7799133 | 0.01029276
[13 empty] | 61976 | 0.7858999 | 0.7792293 | 0.0001520109 | 0.7799189 | 0.01192107 | 0.7799133 | 0.01029276
[13 empty] | 61981 | 0.7858999 | 0.7792293 | 0.0001520109 | 0.7799189 | 0.01192107 | 0.7799133 | 0.01029276
[13 empty] | 61986 | 0.7821753 | 0.7792293 | 0.0001520109 | 0.7799189 | 0.01192107 | 0.7799133 | 0.01029276
[13 empty] | 61991 | 0.7784506 | 0.7792293 | 0.0001520109 | 0.7799189 | 0.01192107 | 0.7799133 | 0.01029276
[13 empty] | 61996 | 0.7821753 | 0.7792293 | 0.0001520109 | 0.7799189 | 0.01192107 | 0.7799133 | 0.01029276
[13 empty] | 62001 | 0.7821753 | 0.7792293 | 0.0001520109 | 0.7799189 | 0.01192107 | 0.7799133 | 0.01029276
[13 empty] | 62006 | 0.7858999 | 0.7792293 | 0.0001520109 | 0.7799189 | 0.01192107 | 0.7799133 | 0.01029276
[13 empty] | 62011 | 0.7821753 | 0.7792293 | 0.0001520109 | 0.7799189 | 0.01192107 | 0.7799133 | 0.01029276
[13 empty] | 62016 | 0.7858999 | 0.7792293 | 0.0001520109 | 0.7799189 | 0.01192107 | 0.7799133 | 0.01029276
[13 empty] | 62021 | 0.7858999 | 0.7792293 | 0.0001520109 | 0.7799189 | 0.01192107 | 0.7799133 | 0.01029276
[13 empty] | 62026 | 0.7858999 | 0.7792293 | 0.0001520109 | 0.7799189 | 0.01192107 | 0.7799133 | 0.01029276
[13 empty] | 62031 | 0.7858999 | 0.7792293 | 0.0001520109 | 0.7799189 | 0.01192107 | 0.7799133 | 0.01029276
[13 empty] | 62036 | 0.7896246 | 0.7792293 | 0.0001520109 | 0.7799189 | 0.01192107 | 0.7799133 | 0.01029276
[13 empty] | 62041 | 0.7784506 | 0.7792293 | 0.0001520109 | 0.7799189 | 0.01192107 | 0.7799133 | 0.01029276
[13 empty] | 62046 | 0.7784506 | 0.7792293 | 0.0001520109 | 0.7799189 | 0.01192107 | 0.7799133 | 0.01029276
[13 empty] | 62051 | 0.7821753 | 0.7792293 | 0.0001520109 | 0.7799189 | 0.01192107 | 0.7799133 | 0.01029276
[13 empty] | 62056 | 0.7821753 | 0.7792293 | 0.0001520109 | 0.7799189 | 0.01192107 | 0.7799133 | 0.01029276
[13 empty] | 62061 | 0.7821753 | 0.7792293 | 0.0001520109 | 0.7799189 | 0.01192107 | 0.7799133 | 0.01029276
[13 empty] | 62066 | 0.7821753 | 0.7792293 | 0.0001520109 | 0.7799189 | 0.01192107 | 0.7799133 | 0.01029276
[13 empty] | 62071 | 0.7821753 | 0.7792293 | 0.0001520109 | 0.7799189 | 0.01192107 | 0.7799133 | 0.01029276
[13 empty] | 62076 | 0.7784506 | 0.7792293 | 0.0001520109 | 0.7799189 | 0.01192107 | 0.7799133 | 0.01029276
[13 empty] | 62081 | 0.7858999 | 0.7792293 | 0.0001520109 | 0.7799189 | 0.01192107 | 0.7799133 | 0.01029276
[13 empty] | 62086 | 0.7784506 | 0.7792293 | 0.0001520109 | 0.7799189 | 0.01192107 | 0.7799133 | 0.01029276
[13 empty] | 62091 | 0.7858999 | 0.7792293 | 0.0001520109 | 0.7799189 | 0.01192107 | 0.7799133 | 0.01029276
[13 empty] | 62096 | 0.7858999 | 0.7792293 | 0.0001520109 | 0.7799189 | 0.01192107 | 0.7799133 | 0.01029276
[13 empty] | 62101 | 0.7821753 | 0.7792293 | 0.0001520109 | 0.7799189 | 0.01192107 | 0.7799133 | 0.01029276
[13 empty] | 62106 | 0.7821753 | 0.7792293 | 0.0001520109 | 0.7799189 | 0.01192107 | 0.7799133 | 0.01029276
[13 empty] | 62111 | 0.7821753 | 0.7792293 | 0.0001520109 | 0.7799189 | 0.01192107 | 0.7799133 | 0.01029276
[13 empty] | 62116 | 0.7858999 | 0.7792293 | 0.0001520109 | 0.7799189 | 0.01192107 | 0.7799133 | 0.01029276
[13 empty] | 62121 | 0.7821753 | 0.7792293 | 0.0001520109 | 0.7799189 | 0.01192107 | 0.7799133 | 0.01029276
[13 empty] | 62126 | 0.7821753 | 0.7792293 | 0.0001520109 | 0.7799189 | 0.01192107 | 0.7799133 | 0.01029276
[13 empty] | 62131 | 0.7784506 | 0.7792293 | 0.0001520109 | 0.7799189 | 0.01192107 | 0.7799133 | 0.01029276
[13 empty] | 62136 | 0.7858999 | 0.7792293 | 0.0001520109 | 0.7799189 | 0.01192107 | 0.7799133 | 0.01029276
[13 empty] | 62141 | 0.7821753 | 0.7792293 | 0.0001520109 | 0.7799189 | 0.01192107 | 0.7799133 | 0.01029276
[13 empty] | 62146 | 0.7821753 | 0.7792293 | 0.0001520109 | 0.7799189 | 0.01192107 | 0.7799133 | 0.01029276
[13 empty] | 62151 | 0.7858999 | 0.7792293 | 0.0001520109 | 0.7799189 | 0.01192107 | 0.7799133 | 0.01029276
[13 empty] | 62156 | 0.7821753 | 0.7792293 | 0.0001520109 | 0.7799189 | 0.01192107 | 0.7799133 | 0.01029276
[13 empty] | 62161 | 0.7858999 | 0.7792293 | 0.0001520109 | 0.7799189 | 0.01192107 | 0.7799133 | 0.01029276
[13 empty] | 62166 | 0.7821753 | 0.7792293 | 0.0001520109 | 0.7799189 | 0.01192107 | 0.7799133 | 0.01029276
[13 empty] | 62171 | 0.7858999 | 0.7792293 | 0.0001520109 | 0.7799189 | 0.01192107 | 0.7799133 | 0.01029276
[13 empty] | 62176 | 0.7821753 | 0.7792293 | 0.0001520109 | 0.7799189 | 0.01192107 | 0.7799133 | 0.01029276
[13 empty] | 62181 | 0.7821753 | 0.7792293 | 0.0001520109 | 0.7799189 | 0.01192107 | 0.7799133 | 0.01029276
[13 empty] | 62186 | 0.7858999 | 0.7792293 | 0.0001520109 | 0.7799189 | 0.01192107 | 0.7799133 | 0.01029276
[13 empty] | 62191 | 0.7821753 | 0.7792293 | 0.0001520109 | 0.7799189 | 0.01192107 | 0.7799133 | 0.01029276
[13 empty] | 62196 | 0.7858999 | 0.7792293 | 0.0001520109 | 0.7799189 | 0.01192107 | 0.7799133 | 0.01029276
[13 empty] | 62201 | 0.7821753 | 0.7792293 | 0.0001520109 | 0.7799189 | 0.01192107 | 0.7799133 | 0.01029276
[13 empty] | 62206 | 0.7858999 | 0.7792293 | 0.0001520109 | 0.7799189 | 0.01192107 | 0.7799133 | 0.01029276
[13 empty] | 62211 | 0.7821753 | 0.7792293 | 0.0001520109 | 0.7799189 | 0.01192107 | 0.7799133 | 0.01029276
[13 empty] | 62216 | 0.7858999 | 0.7792293 | 0.0001520109 | 0.7799189 | 0.01192107 | 0.7799133 | 0.01029276
[13 empty] | 62221 | 0.7821753 | 0.7792293 | 0.0001520109 | 0.7799189 | 0.01192107 | 0.7799133 | 0.01029276
[13 empty] | 62226 | 0.7821753 | 0.7792293 | 0.0001520109 | 0.7799189 | 0.01192107 | 0.7799133 | 0.01029276
[13 empty] | 62231 | 0.7784506 | 0.7792293 | 0.0001520109 | 0.7799189 | 0.01192107 | 0.7799133 | 0.01029276
[13 empty] | 62236 | 0.7821753 | 0.7792293 | 0.0001520109 | 0.7799189 | 0.01192107 | 0.7799133 | 0.01029276
[13 empty] | 62241 | 0.7784506 | 0.7792293 | 0.0001520109 | 0.7799189 | 0.01192107 | 0.7799133 | 0.01029276
[13 empty] | 62246 | 0.7784506 | 0.7792293 | 0.0001520109 | 0.7799189 | 0.01192107 | 0.7799133 | 0.01029276
[13 empty] | 62251 | 0.7858999 | 0.7792293 | 0.0001520109 | 0.7799189 | 0.01192107 | 0.7799133 | 0.01029276
[13 empty] | 62256 | 0.7858999 | 0.7792293 | 0.0001520109 | 0.7799189 | 0.01192107 | 0.7799133 | 0.01029276
[13 empty] | 62261 | 0.7896246 | 0.7792293 | 0.0001520109 | 0.7799189 | 0.01192107 | 0.7799133 | 0.01029276
[13 empty] | 62266 | 0.7896246 | 0.7792293 | 0.0001520109 | 0.7799189 | 0.01192107 | 0.7799133 | 0.01029276
[13 empty] | 62271 | 0.7821753 | 0.7792293 | 0.0001520109 | 0.7799189 | 0.01192107 | 0.7799133 | 0.01029276
[13 empty] | 62276 | 0.7821753 | 0.7792293 | 0.0001520109 | 0.7799189 | 0.01192107 | 0.7799133 | 0.01029276
[13 empty] | 62281 | 0.7896246 | 0.7792293 | 0.0001520109 | 0.7799189 | 0.01192107 | 0.7799133 | 0.01029276
[13 empty] | 62286 | 0.7821753 | 0.7792293 | 0.0001520109 | 0.7799189 | 0.01192107 | 0.7799133 | 0.01029276
[13 empty] | 62291 | 0.7821753 | 0.7792293 | 0.0001520109 | 0.7799189 | 0.01192107 | 0.7799133 | 0.01029276
[13 empty] | 62296 | 0.7858999 | 0.7792293 | 0.0001520109 | 0.7799189 | 0.01192107 | 0.7799133 | 0.01029276
[13 empty] | 62301 | 0.7821753 | 0.7792293 | 0.0001520109 | 0.7799189 | 0.01192107 | 0.7799133 | 0.01029276
[13 empty] | 62306 | 0.7821753 | 0.7792293 | 0.0001520109 | 0.7799189 | 0.01192107 | 0.7799133 | 0.01029276
[13 empty] | 62311 | 0.7784506 | 0.7792293 | 0.0001520109 | 0.7799189 | 0.01192107 | 0.7799133 | 0.01029276
[13 empty] | 62316 | 0.7821753 | 0.7792293 | 0.0001520109 | 0.7799189 | 0.01192107 | 0.7799133 | 0.01029276
[13 empty] | 62321 | 0.7821753 | 0.7792293 | 0.0001520109 | 0.7799189 | 0.01192107 | 0.7799133 | 0.01029276
[13 empty] | 62326 | 0.7858999 | 0.7792293 | 0.0001520109 | 0.7799189 | 0.01192107 | 0.7799133 | 0.01029276
[13 empty] | 62331 | 0.7821753 | 0.7792293 | 0.0001520109 | 0.7799189 | 0.01192107 | 0.7799133 | 0.01029276
[13 empty] | 62336 | 0.7821753 | 0.7792293 | 0.0001520109 | 0.7799189 | 0.01192107 | 0.7799133 | 0.01029276
[13 empty] | 62341 | 0.7858999 | 0.7792293 | 0.0001520109 | 0.7799189 | 0.01192107 | 0.7799133 | 0.01029276
[13 empty] | 62346 | 0.7821753 | 0.7792293 | 0.0001520109 | 0.7799189 | 0.01192107 | 0.7799133 | 0.01029276
[13 empty] | 62351 | 0.7896246 | 0.7792293 | 0.0001520109 | 0.7799189 | 0.01192107 | 0.7799133 | 0.01029276
[13 empty] | 62356 | 0.7858999 | 0.7792293 | 0.0001520109 | 0.7799189 | 0.01192107 | 0.7799133 | 0.01029276
[13 empty] | 62361 | 0.7821753 | 0.7792293 | 0.0001520109 | 0.7799189 | 0.01192107 | 0.7799133 | 0.01029276
[13 empty] | 62366 | 0.7784506 | 0.7792293 | 0.0001520109 | 0.7799189 | 0.01192107 | 0.7799133 | 0.01029276
[13 empty] | 62371 | 0.7784506 | 0.7792293 | 0.0001520109 | 0.7799189 | 0.01192107 | 0.7799133 | 0.01029276
[13 empty] | 62376 | 0.7784506 | 0.7792293 | 0.0001520109 | 0.7799189 | 0.01192107 | 0.7799133 | 0.01029276
[13 empty] | 62381 | 0.7821753 | 0.7792293 | 0.0001520109 | 0.7799189 | 0.01192107 | 0.7799133 | 0.01029276
[13 empty] | 62386 | 0.7821753 | 0.7792293 | 0.0001520109 | 0.7799189 | 0.01192107 | 0.7799133 | 0.01029276
[13 empty] | 62391 | 0.7858999 | 0.7792293 | 0.0001520109 | 0.7799189 | 0.01192107 | 0.7799133 | 0.01029276
[13 empty] | 62396 | 0.7821753 | 0.7792293 | 0.0001520109 | 0.7799189 | 0.01192107 | 0.7799133 | 0.01029276
[13 empty] | 62401 | 0.7784506 | 0.7792293 | 0.0001520109 | 0.7799189 | 0.01192107 | 0.7799133 | 0.01029276
[13 empty] | 62406 | 0.7858999 | 0.7792293 | 0.0001520109 | 0.7799189 | 0.01192107 | 0.7799133 | 0.01029276
[13 empty] | 62411 | 0.7821753 | 0.7792293 | 0.0001520109 | 0.7799189 | 0.01192107 | 0.7799133 | 0.01029276
[13 empty] | 62416 | 0.7821753 | 0.7792293 | 0.0001520109 | 0.7799189 | 0.01192107 | 0.7799133 | 0.01029276
[13 empty] | 62421 | 0.7821753 | 0.7792293 | 0.0001520109 | 0.7799189 | 0.01192107 | 0.7799133 | 0.01029276
[13 empty] | 62426 | 0.7858999 | 0.7792293 | 0.0001520109 | 0.7799189 | 0.01192107 | 0.7799133 | 0.01029276
[13 empty] | 62431 | 0.7821753 | 0.7792293 | 0.0001520109 | 0.7799189 | 0.01192107 | 0.7799133 | 0.01029276
[13 empty] | 62436 | 0.7821753 | 0.7792293 | 0.0001520109 | 0.7799189 | 0.01192107 | 0.7799133 | 0.01029276
[13 empty] | 62441 | 0.7821753 | 0.7792293 | 0.0001520109 | 0.7799189 | 0.01192107 | 0.7799133 | 0.01029276
[13 empty] | 62446 | 0.7784506 | 0.7792293 | 0.0001520109 | 0.7799189 | 0.01192107 | 0.7799133 | 0.01029276
[13 empty] | 62451 | 0.7821753 | 0.7792293 | 0.0001520109 | 0.7799189 | 0.01192107 | 0.7799133 | 0.01029276
[13 empty] | 62456 | 0.7821753 | 0.7792293 | 0.0001520109 | 0.7799189 | 0.01192107 | 0.7799133 | 0.01029276
[13 empty] | 62461 | 0.7784506 | 0.7792293 | 0.0001520109 | 0.7799189 | 0.01192107 | 0.7799133 | 0.01029276
[13 empty] | 62466 | 0.7784506 | 0.7792293 | 0.0001520109 | 0.7799189 | 0.01192107 | 0.7799133 | 0.01029276
[13 empty] | 62471 | 0.7821753 | 0.7792293 | 0.0001520109 | 0.7799189 | 0.01192107 | 0.7799133 | 0.01029276
[13 empty] | 62476 | 0.7821753 | 0.7792293 | 0.0001520109 | 0.7799189 | 0.01192107 | 0.7799133 | 0.01029276
[13 empty] | 62481 | 0.7784506 | 0.7792293 | 0.0001520109 | 0.7799189 | 0.01192107 | 0.7799133 | 0.01029276
[13 empty] | 62486 | 0.7858999 | 0.7792293 | 0.0001520109 | 0.7799189 | 0.01192107 | 0.7799133 | 0.01029276
[13 empty] | 62491 | 0.7858999 | 0.7792293 | 0.0001520109 | 0.7799189 | 0.01192107 | 0.7799133 | 0.01029276
[13 empty] | 62496 | 0.7821753 | 0.7792293 | 0.0001520109 | 0.7799189 | 0.01192107 | 0.7799133 | 0.01029276
[13 empty] | 62501 | 0.7821753 | 0.7792293 | 0.0001520109 | 0.7799189 | 0.01192107 | 0.7799133 | 0.01029276
[13 empty] | 62506 | 0.7821753 | 0.7792293 | 0.0001520109 | 0.7799189 | 0.01192107 | 0.7799133 | 0.01029276
[13 empty] | 62511 | 0.7784506 | 0.7792293 | 0.0001520109 | 0.7799189 | 0.01192107 | 0.7799133 | 0.01029276
[13 empty] | 62516 | 0.7896246 | 0.7792293 | 0.0001520109 | 0.7799189 | 0.01192107 | 0.7799133 | 0.01029276
[13 empty] | 62521 | 0.7821753 | 0.7792293 | 0.0001520109 | 0.7799189 | 0.01192107 | 0.7799133 | 0.01029276
[13 empty] | 62526 | 0.7896246 | 0.7792293 | 0.0001520109 | 0.7799189 | 0.01192107 | 0.7799133 | 0.01029276
[13 empty] | 62531 | 0.7858999 | 0.7792293 | 0.0001520109 | 0.7799189 | 0.01192107 | 0.7799133 | 0.01029276
[13 empty] | 62536 | 0.7858999 | 0.7792293 | 0.0001520109 | 0.7799189 | 0.01192107 | 0.7799133 | 0.01029276
[13 empty] | 62541 | 0.7821753 | 0.7792293 | 0.0001520109 | 0.7799189 | 0.01192107 | 0.7799133 | 0.01029276
[13 empty] | 62546 | 0.7821753 | 0.7792293 | 0.0001520109 | 0.7799189 | 0.01192107 | 0.7799133 | 0.01029276

## Uncertainty Analysis
Variable | Antoine A | Antoine B | Antoine C | Pen MW | Pol Dens | Pol Mass | Temp | Vc | Vs | ∑pi | ∑pf | ∑pcf
Value | 5.40221 | 1838.675 | -31.737 | 18 | 1.962333 | 0.2158 | 298.15 | 29.47783133 | 7.630675074 | N/a | N/a | N/a
Uncertainty | 0 | 0 | 0 | 0 | 0.08661697 | 0.05 | 0.5 | 0.098002 | 0.023176 | 0.25% | 0.25% | 0.25%
Units |  |  |  | g/mol | g/cm3 | g | K | cm3 | cm3
1 | 0 | 0 | 0 | 0 | 0.03496829 | 0.9634987 | 5.097511e-05 | 0.0003574086 | 1.939424e-05 | 0.000796345 | 0.0003089192 | 0
2 | 0 | 0 | 0 | 0 | 0.03496959 | 0.9635344 | 5.100531e-05 | 0.0003678063 | 2.16511e-05 | 0.0006901083 | 0.0003448674 | 2.052679e-05
3 | 0 | 0 | 0 | 0 | 0.03497444 | 0.9636682 | 5.096402e-05 | 0.0003502015 | 1.787377e-05 | 0.0005886248 | 0.0002847006 | 6.503689e-05
4 | 0 | 0 | 0 | 0 | 0.03498103 | 0.9638497 | 5.090431e-05 | 0.0003257141 | 1.308982e-05 | 0.0004865093 | 0.0002084999 | 8.456264e-05

## Sorption Kinetics Analysis
W/ fickian model | Step | Activity | Activity err | Conc. (cc/cc) | Conc. err | Conc. (g) | Conc. err | ω | ω err | ln(Activity) | ln(a) err | ln(ω) | ln(ω) err | d(ln(a))/d(ln(ω)) | d(ln(a))/d(ln(ω)) err | D (cm^2/s) | D err (cm^2/s) | L (cm^2/s) | L err (cm^2/s) | α | α err
| 1 | 0.04348863 | 0.001301595 | 0.2536921 | 0.05958859 | 0.0001038215 | 2.395601e-05 | 0.0001038107 | 2.395103e-05 | -3.135256 | 0.02992955 | -9.172941 | 0.2307183 | 0.953658 | 0.01007042 | 4.165587e-09 | 1.216071e-09 | 3.972545e-09 | 1.160474e-09 | 1.048594 | 0.01107292
| 2 | 0.1423804 | 0.004261382 | 0.7863331 | 0.1846435 | 0.0003218007 | 7.423097e-05 | 0.0003216971 | 7.418322e-05 | -1.949253 | 0.02992955 | -8.0419 | 0.2305996 | 1.023017 | 0.00707009 | 3.282009e-09 | 9.578769e-10 | 3.357551e-09 | 9.801989e-10 | 0.9775009 | 0.006755528
| 3 | 0.2493539 | 0.007463051 | 1.515055 | 0.3559032 | 0.0006200245 | 0.0001430809 | 0.0006196403 | 0.0001429037 | -1.388882 | 0.02992955 | -7.386371 | 0.2306236 | 1.265153 | 0.01284676 |  |  |  |  | 0.790418 | 0.008026147
W/ BH model | Step | Activity | Activity err | Conc. (cc/cc) | Conc. err | Conc. (g) | Conc. err | ω | ω err | ln(Activity) | ln(a) err | ln(ω) | ln(ω) err | d(ln(a))/d(ln(ω)) | d(ln(a))/d(ln(ω)) err | D (cm^2/s) | D err (cm^2/s) | L (cm^2/s) | L err (cm^2/s) | α | α err
| 1 | 0.04348863 | 0.001301595 | 0.2536921 | 0.05958859 | 0.0001038215 | 2.395601e-05 | 0.0001038107 | 2.395103e-05 | -3.135256 | 0.02992955 | -9.172941 | 0.2307183 | 0.953658 | 0.01007042 | 2.802974e-09 | 8.196171e-10 | 2.673079e-09 | 7.821439e-10 | 1.048594 | 0.01107292
| 2 | 0.1423804 | 0.004261382 | 0.7863331 | 0.1846435 | 0.0003218007 | 7.423097e-05 | 0.0003216971 | 7.418322e-05 | -1.949253 | 0.02992955 | -8.0419 | 0.2305996 | 1.023017 | 0.00707009 | 2.02343e-09 | 5.917605e-10 | 2.070003e-09 | 6.0555e-10 | 0.9775009 | 0.006755528
| 3 | 0.2493539 | 0.007463051 | 1.515055 | 0.3559032 | 0.0006200245 | 0.0001430809 | 0.0006196403 | 0.0001429037 | -1.388882 | 0.02992955 | -7.386371 | 0.2306236 | 1.265153 | 0.01284676 |  |  |  |  | 0.790418 | 0.008026147
W/ MBH model | Step | Activity | Activity err | Conc. (cc/cc) | Conc. err | Conc. (g) | Conc. err | ω | ω err | ln(Activity) | ln(a) err | ln(ω) | ln(ω) err | d(ln(a))/d(ln(ω)) | d(ln(a))/d(ln(ω)) err | D (cm^2/s) | D err (cm^2/s) | L (cm^2/s) | L err (cm^2/s) | α | α err
| 1 | 0.04348863 | 0.001301595 | 0.2536921 | 0.05958859 | 0.0001038215 | 2.395601e-05 | 0.0001038107 | 2.395103e-05 | -3.135256 | 0.02992955 | -9.172941 | 0.2307183 | 0.953658 | 0.01007042 | 2.81742e-09 | 8.240095e-10 | 2.686855e-09 | 7.863352e-10 | 1.048594 | 0.01107292
| 2 | 0.1423804 | 0.004261382 | 0.7863331 | 0.1846435 | 0.0003218007 | 7.423097e-05 | 0.0003216971 | 7.418322e-05 | -1.949253 | 0.02992955 | -8.0419 | 0.2305996 | 1.023017 | 0.00707009 | 2.031731e-09 | 5.939284e-10 | 2.078495e-09 | 6.077686e-10 | 0.9775009 | 0.006755528
| 3 | 0.2493539 | 0.007463051 | 1.515055 | 0.3559032 | 0.0006200245 | 0.0001430809 | 0.0006196403 | 0.0001429037 | -1.388882 | 0.02992955 | -7.386371 | 0.2306236 | 1.265153 | 0.01284676 |  |  |  |  | 0.790418 | 0.008026147
| 4 | 0.3653675 | 0.01093529 | 2.592561 | 0.6093781 | 0.001060985 | 0.0002449826 | 0.001059861 | 0.0002444636 | -1.006852 | 0.02992955 | -6.849618 | 0.2306564 | 1.405002 | 0.02972749 |  |  |  |  | 0.711743 | 0.01505929