## Vapor Sorption Input
Penetrant Properties | Value | Uncertainty | Overall Properties | Value | Uncertainty | Parameters | Value | Uncertainty (Jackknife) | Units
Penetrant Name | Methanol | ----- | Temperature (K) | 298.15 | 0.005 | Dual Mode (CH') | 74.24036 | 3.003019 | (CC/CC)
Antoine A (K -> Bar) | 5.20409 | 0 | Pressure Transducer Err (%/100 e.g., 1% -> 0.01) | ----- | 0.0025 | Dual Mode (b) | 822.7283 | 62.27415 | 1 / MPa |  |  | 40.45455 | 0.1
Antoine B (K -> Bar) | 1581.341 | 0 | Charge Chamber Vol. (cm3) | 29.47783133 | 0.098002 | Dual Mode (kd) | 6615.265 | 287.0528 | (CC/CC) / MPa
Antoine C (K -> Bar) | -33.5 | 0 | Sampling Chamber Vol. (empty) (cm3) | 7.630675074 | 0.023176 | GAB (Cp) | 93.86986 | 0.9515007 | (CC/CC)
Pen. MW (g/mol) | 32 | 0 | Num steel beads | 0 | --- | GAB (k) | 0.6218608 | 0.01099088 | Unitless
Polymer Properties | Value | Uncertainty | Volume of steel bead (cm3) | 0.13399839 | 0 | GAB (a) | 18.31272 | 0.1832229 | Unitless
Polymer Name | TPBO-0.25 | -----
Pol. dens (g/cm3) | 1.393 | 0.002 | Vapor Pressure (MPa) | 0.01693845 | 4.402923e-06
Pol. mass (g) | 0.0234 | 5e-05
Step | Initial System Pressure (Pa) | Final System Pressure (Pa) | Final Charge Pressure (after valve is closed, Pa) |  | Pressure (MPa) | Pres. err (MPa) | Concentration (CC(STP)/CC(Pol)) | Conc. err (CC(STP)/CC(Pol)) | Concentration (g/g(Pol)) | Conc. err (g/g(Pol)) | Activity | act. err | Mass frac. | Mass frac. err | Dual Mode Pred (CC/CC) | Dual Mode Pred Err (CC/CC) | GAB Pred (CC/CC) | GAB Pred Err (CC/CC) | Thermodynamic Factor α | α err
1 | 2681.815 | 643.2714 | 643.947 |  | 0.0006432714 | 1.608178e-06 | 29.7083 | 0.1726894 | 0.0304479 | 0.0001715069 | 0.03797699 | 9.54543e-05 |  |  | 29.94847 | 1.653558 | 29.51231 | 0.530002 | 1.681438 | 0.01337299
2 | 3921.566 | 1860.511 | 1867.33 |  | 0.001860511 | 4.651278e-06 | 57.41084 | 0.3375032 | 0.0588401 | 0.000335437 | 0.1098395 | 0.0002760791 |  |  | 57.21218 | 2.322491 | 57.74231 | 0.8387849 | 1.842407 | 0.01113353
3 | 5857.474 | 3801.419 | 3818.829 |  | 0.003801419 | 9.503547e-06 | 81.97084 | 0.5325006 | 0.08401153 | 0.0005322727 | 0.2244254 | 0.0005640882 |  |  | 81.40114 | 2.728014 | 81.6174 | 1.079856 | 2.253615 | 0.02783627
4 | 7107.193 | 5635.725 | 5643.369 |  | 0.005635725 | 1.408931e-05 | 97.52434 | 0.7112693 | 0.09995224 | 0.0007147267 | 0.3327179 | 0.0008362787 |  |  | 98.35121 | 3.066963 | 97.87247 | 1.309095 | 2.32395 | 0.05887051
5 | 8091.369 | 6991.558 | 7025.708 |  | 0.006991558 | 1.74789e-05 | 109.2967 | 0.8774823 | 0.1120177 | 0.0008848467 | 0.4127626 | 0.001037469 |  |  | 109.4963 | 3.330851 | 109.0414 | 1.517988 | 2.067945 | 0.07847501
6 | 9556.431 | 8417.086 | 0 |  | 0.008417086 | 2.104271e-05 | 120.9903 | 1.060264 | 0.1240024 | 0.001071994 | 0.4969218 | 0.001249002 |  |  | 120.5537 | 3.62395 | 121.0667 | 1.797602 | 2.040832 | 0.1549105

## Transient Sorption Input
Overall Properties | Value | Uncertainty | Step 1 |  | Fick. Model | Fick. err | BH Model | BH err | MBH Model | MBH err |  |  | Step 2 |  | Fick. Model | Fick. err | BH Model | BH err | MBH Model | MBH err |  |  | Step 3 |  | Fick. Model | Fick. err | BH Model | BH err | MBH Model | MBH err |  |  | Step 4 |  | Fick. Model | Fick. err | BH Model | BH err | MBH Model | MBH err |  |  | Step 5 |  | Fick. Model | Fick. err | BH Model | BH err | MBH Model | MBH err |  |  | Step 6 |  | Fick. Model | Fick. err | BH Model | BH err | MBH Model | MBH err |  |  | Step 7 |  | Fick. Model | Fick. err | BH Model | BH err | MBH Model | MBH err |  |  | Step 8 |  | Fick. Model | Fick. err | BH Model | BH err | MBH Model | MBH err |  |  | Step 9 |  | Fick. Model | Fick. err | BH Model | BH err | MBH Model | MBH err |  |  | -> Copy the step template pattern and adjust the "# steps" value accordingly to add steps. ->
|  |  | M (fick) |  | 0.9994305 | 0.0004429865 | 0.3869862 | 0.09195423 | 0.390923 | 0.0939088 |  |  | M (fick) |  | 0.9866385 | 0.001433609 | 0.9599187 | 0.003583577 | 0.9599404 | 0.00419433 |  |  | M (fick) |  | 0.9670213 | 0.003490346 | 0.9013434 | 0.003917702 | 0.9013475 | 0.005429189 |  |  | M (fick) |  | 0.9150489 | 0.006959904 | 0.7802509 | 0.00911176 | 0.7802304 | 0.006136839 |  |  | M (fick) |  | 0.8678712 | 0.01330738 | 0.665981 | 0.01128183 | 0.6659509 | 0.004737084 |  |  | M (fick) |  | 0.7035679 | 0.009853267 | 0.5547183 | 0.005059432 | 0.5546978 | 0.003161027 |  |  | M (fick) |  | TBD | TBD | TBD | TBD | TBD | TBD |  |  | M (fick) |  | TBD | TBD | TBD | TBD | TBD | TBD |  |  | M (fick) |  | TBD | TBD | TBD | TBD | TBD | TBD
semi-thickness (cm) | 0.00703182 | 0.000224628 | kf (1/s) |  | 0.00116057 | 3.390105e-05 | 0.0006884842 | 0.0001213931 | 0.000692811 | 0.000195419 |  |  | kf (1/s) |  | 0.001001406 | 6.905614e-05 | 0.001090586 | 4.081233e-05 | 0.001091114 | 0.0001075321 |  |  | kf (1/s) |  | 0.001359029 | 0.0005284053 | 0.001756918 | 8.753724e-05 | 0.001758371 | 0.0003140999 |  |  | kf (1/s) |  | 0.001957796 | 0.0008497307 | 0.004055261 | 0.0001769328 | 0.004065599 | 0.0004104877 |  |  | kf (1/s) |  | 0.0008132591 | 0.0007086087 | 0.005311532 | 0.003664715 | 0.00534485 | 0.001591501 |  |  | kf (1/s) |  | 0.002674971 | 0.002204831 | 0.01090965 | 0.005877251 | 0.01097869 | 0.003320587 |  |  | kf (1/s) |  | TBD | TBD | TBD | TBD | TBD | TBD |  |  | kf (1/s) |  | TBD | TBD | TBD | TBD | TBD | TBD |  |  | kf (1/s) |  | TBD | TBD | TBD | TBD | TBD | TBD
# steps | 6 | --- | M (relax) |  | --- | --- | 0.6129639 | 0.09230166 | 0.6090228 | 0.0939947 |  |  | M (relax) |  | --- | --- | 0.03686621 | 0.00247508 | 0.0368502 | 0.00322863 |  |  | M (relax) |  | --- | --- | 0.09592844 | 0.002348017 | 0.09592539 | 0.004535166 |  |  | M (relax) |  | --- | --- | 0.2033124 | 0.005860592 | 0.2033265 | 0.007002172 |  |  | M (relax) |  | --- | --- | 0.3224615 | 0.008208261 | 0.3224798 | 0.005098916 |  |  | M (relax) |  | --- | --- | 0.2864038 | 0.004485272 | 0.2864072 | 0.004402636 |  |  | M (relax) |  | --- | --- | TBD | TBD | TBD | TBD |  |  | M (relax) |  | --- | --- | TBD | TBD | TBD | TBD |  |  | M (relax) |  | --- | --- | TBD | TBD | TBD | TBD
| >Interpolation< Interpolate the input data to some size of points according to some interpolation function making the data easier to fit while losing little information in the process. It can also help the parameter optimization understand where the "valuable" information is. You almost always want 'root', as ideal fickian sorption is mostly linear with it. 'linear' is even interpolation (it will just reduce the data size) and 'log' will very heavily cut down long sorption steps (think on the order of months or years, not days). |  | kr (1/s) |  | --- | --- | 0.002111988 | 0.0001315875 | 0.002115979 | 0.0001590608 |  |  | kr (1/s) |  | --- | --- | 8.861759e-06 | 2.402086e-06 | 8.849252e-06 | 2.382877e-06 |  |  | kr (1/s) |  | --- | --- | 5.395419e-06 | 6.178295e-07 | 5.394911e-06 | 5.797958e-07 |  |  | kr (1/s) |  | --- | --- | 9.11451e-06 | 1.030516e-06 | 9.116601e-06 | 5.587924e-07 |  |  | kr (1/s) |  | --- | --- | 3.814268e-06 | 3.332908e-07 | 3.815117e-06 | 1.998995e-07 |  |  | kr (1/s) |  | --- | --- | 5.586557e-06 | 2.506132e-07 | 5.587821e-06 | 2.795363e-07 |  |  | kr (1/s) |  | --- | --- | TBD | TBD | TBD | TBD |  |  | kr (1/s) |  | --- | --- | TBD | TBD | TBD | TBD |  |  | kr (1/s) |  | --- | --- | TBD | TBD | TBD | TBD
Interpolation method | root | >Options< "linear", "root", "log", "none" | beta |  | --- | --- | --- | --- | 2.71846 | 3.210658 |  |  | beta |  | --- | --- | --- | --- | 2.787872 | 6.814087 |  |  | beta |  | --- | --- | --- | --- | 3.169001 | 6.664966 |  |  | beta |  | --- | --- | --- | --- | 2.743326 | 1.446309 |  |  | beta |  | --- | --- | --- | --- | 1.341214 | 1.83529 |  |  | beta |  | --- | --- | --- | --- | 2.66692 | 3.217991 |  |  | beta |  | --- | --- | --- | --- | TBD | TBD |  |  | beta |  | --- | --- | --- | --- | TBD | TBD |  |  | beta |  | --- | --- | --- | --- | TBD | TBD
Interpolation size | 100 | --- | D (cm^2/s) |  | 2.325771e-08 | 1.633855e-09 | 1.379716e-08 | 2.587486e-09 | 1.388387e-08 | 4.01538e-09 |  |  | D (cm^2/s) |  | 2.006808e-08 | 1.886525e-09 | 2.185524e-08 | 1.618209e-09 | 2.186583e-08 | 2.568134e-09 |  |  | D (cm^2/s) |  | 2.723483e-08 | 1.07312e-08 | 3.520847e-08 | 2.852596e-09 | 3.52376e-08 | 6.685019e-09 |  |  | D (cm^2/s) |  | 3.923406e-08 | 1.721203e-08 | 8.126707e-08 | 6.287266e-09 | 8.147424e-08 | 9.734707e-09 |  |  | D (cm^2/s) |  | 1.629764e-08 | 1.423858e-08 | 1.064426e-07 | 7.375475e-08 | 1.071103e-07 | 3.261942e-08 |  |  | D (cm^2/s) |  | 5.360618e-08 | 4.431714e-08 | 2.186284e-07 | 1.186049e-07 | 2.20012e-07 | 6.801263e-08 |  |  | D (cm^2/s) |  | TBD | TBD | TBD | TBD | TBD | TBD |  |  | D (cm^2/s) |  | TBD | TBD | TBD | TBD | TBD | TBD |  |  | D (cm^2/s) |  | TBD | TBD | TBD | TBD | TBD | TBD
| Resampling This is the number of times the data is randomly resampled and fit. This is done to determine a histogram |  | Fit error |  | 0.3683688 | 0.0153794 | 0.05777886 | 0.3290764 | 0.05771745 | 0.3520528 |  |  | Fit error |  | 1.454162 | 0.03437573 | 0.6319107 | 0.06198209 | 0.6241218 | 0.1595701 |  |  | Fit error |  | 11.49343 | 1.239212 | 0.9421004 | 0.2169944 | 0.941142 | 0.2994561 |  |  | Fit error |  | 25.99064 | 2.542565 | 0.9753787 | 0.4055868 | 0.9755908 | 0.2758098 |  |  | Fit error |  | 37.01889 | 5.781991 | 0.7965214 | 0.1206507 | 0.7983636 | 0.06766826 |  |  | Fit error |  | 14.95571 | 1.503216 | 0.2851213 | 0.07055576 | 0.286039 | 0.04301776 |  |  | Fit error | [9 empty] | Fit error | [9 empty] | Fit error
Resampling count | 5 | --- | t - t0 | Dim.less sorption | [6 empty] | Resampled time | Resampled dim.less sorption | t - t0 | Dim.less sorption | [6 empty] | Resampled time | Resampled dim.less sorption | t - t0 | Dim.less sorption | [6 empty] | Resampled time | Resampled dim.less sorption | t - t0 | Dim.less sorption | [6 empty] | Resampled time | Resampled dim.less sorption | t - t0 | Dim.less sorption | [6 empty] | Resampled time | Resampled dim.less sorption | t - t0 | Dim.less sorption | [6 empty] | Resampled time | Resampled dim.less sorption | t - t0 | Dim.less sorption | [6 empty] | Resampled time | Resampled dim.less sorption | t - t0 | Dim.less sorption | [6 empty] | Resampled time | Resampled dim.less sorption | t - t0 | Dim.less sorption | [6 empty] | Resampled time | Resampled dim.less sorption
|  |  | 0 | 0 | 0.01265382 | 5.608665e-06 | 0.004899644 | 0.001164235 | 1.196552e-06 | 0.8230589 | 0 | 0 | 0 | 0 | 0.01249186 | 1.815097e-05 | 0.01215356 | 4.537178e-05 | 3.120793e-05 | 2.733602 | 0 | 0 | 0 | 0 | 0.01224349 | 4.419137e-05 | 0.01141194 | 4.960214e-05 | 1.064121e-05 | 1.633484 | 0 | 0 | 0 | 0 | 0.01158546 | 8.811955e-05 | 0.00987878 | 0.0001153643 | -1.947164e-05 | 0.196262 | 0 | 0 | 0 | 0 | 0.01098814 | 0.0001684851 | 0.008432006 | 0.0001428396 | -0.00317055 | 0.006904019 | 0 | 0 | 0 | 0 | 0.008907894 | 0.0001247525 | 0.007023305 | 6.405763e-05 | -0.002512155 | 0.004760134 | 0 | 0 | Paste your (from sorption start) time data here! | [9 empty] | Paste your (from sorption start) time data here! | [9 empty] | Paste your (from sorption start) time data here!
|  |  | 1 | 0.007720501 | 0.02530037 | 0.000313482 | 0.00929326 | 0.001974847 | 0.00952841 | 0.05223198 | 43.76002 | 0.09552438 | 1 | 0 | 0.0234952 | 0.0006566796 | 0.02367388 | 0.0003790555 | 0.02238657 | 0.1551245 | 87.68962 | 0.1344973 | 5 | 0.01733838 | 0.05726322 | 0.01113201 | 0.06068833 | 0.001534618 | 0.05876081 | 0.006771367 | 122.1977 | 0.2666741 | 5 | 0.0619712 | 0.06503518 | 0.01412198 | 0.07982047 | 0.00197487 | 0.07688649 | 0.004269052 | 62.64463 | 0.2853997 | 5 | 0.1005708 | 0.03977022 | 0.01726357 | 0.07796976 | 0.02692808 | 0.07177054 | 0.01463902 | 122.4732 | 0.4022762 | 5 | 0.1000896 | 0.05845017 | 0.02410252 | 0.09307551 | 0.02508305 | 0.08971549 | 0.01433923 | 53.91899 | 0.3165175 |  | Paste your (dimensionless) sorption data here! | [9 empty] | Paste your (dimensionless) sorption data here! | [9 empty] | Paste your (dimensionless) sorption data here!
|  |  | 2 | 0.007720501 | 0.03475172 | 0.0004907204 | 0.01313457 | 0.002672635 | 0.01334552 | 0.003967186 | 175.0401 | 0.2932158 | 2 | 0.003524161 | 0.03196542 | 0.001047974 | 0.03239351 | 0.000594273 | 0.03099762 | 0.003351472 | 350.7585 | 0.4028423 | 10.0000002 | 0.03460265 | 0.08098147 | 0.01574595 | 0.08582768 | 0.002170322 | 0.08448665 | 0.008115836 | 488.7909 | 0.6210657 | 9.9999996 | 0.08887489 | 0.0919736 | 0.01997163 | 0.1128886 | 0.002792889 | 0.1109299 | 0.00577811 | 250.5785 | 0.5737251 | 9.9999996 | 0.1386159 | 0.05622195 | 0.02450771 | 0.1102695 | 0.03808206 | 0.1063112 | 0.01699992 | 489.8929 | 0.5988701 | 10 | 0.1414231 | 0.08266102 | 0.03408612 | 0.1316333 | 0.03547279 | 0.1295197 | 0.01984374 | 215.676 | 0.4994898
|  |  | 3 | 0.01488816 | 0.04239926 | 0.0006143644 | 0.01659426 | 0.003268241 | 0.01660158 | 0.003500048 | 393.8402 | 0.4935163 | 3 | 0.003524161 | 0.03891305 | 0.001323189 | 0.03948876 | 0.0007456712 | 0.03782805 | 0.005531581 | 789.2066 | 0.6523756 | 15 | 0.05294592 | 0.09918164 | 0.01928477 | 0.1051184 | 0.002658091 | 0.1040443 | 0.009611913 | 1099.78 | 0.7984987 | 15 | 0.1140971 | 0.1126442 | 0.02446016 | 0.1382649 | 0.003420577 | 0.1367343 | 0.007043586 | 563.8017 | 0.6938051 | 15 | 0.1654712 | 0.06885739 | 0.03001696 | 0.1350554 | 0.0466408 | 0.1320148 | 0.02026725 | 1102.259 | 0.6191961 | 15 | 0.1718794 | 0.1012387 | 0.0417468 | 0.1612216 | 0.04344509 | 0.1596776 | 0.02429068 | 485.2709 | 0.5175399
|  |  | 4 | 0.01936795 | 0.04892508 | 0.0007133302 | 0.01978056 | 0.003791725 | 0.01966679 | 0.004074326 | 700.1604 | 0.6620065 | 4 | 0.01024736 | 0.04487564 | 0.001541635 | 0.045557 | 0.0008666783 | 0.04383809 | 0.005543707 | 1403.034 | 0.8170313 | 19.9999998 | 0.06373609 | 0.1145251 | 0.02226813 | 0.1213817 | 0.003069299 | 0.1204668 | 0.01097576 | 1955.164 | 0.847102 | 19.9999998 | 0.1359564 | 0.1300703 | 0.02824416 | 0.1596595 | 0.003949743 | 0.1583885 | 0.008128257 | 1002.314 | 0.7304224 | 19.9999998 | 0.1878506 | 0.07950966 | 0.03466062 | 0.1559518 | 0.05385616 | 0.1534599 | 0.0232437 | 1959.571 | 0.6279825 | 20 | 0.2023357 | 0.1169003 | 0.04820505 | 0.1861668 | 0.05016487 | 0.1849808 | 0.02807155 | 862.7038 | 0.5261444
|  |  | 5 | 0.01936795 | 0.05469227 | 0.0007986942 | 0.02276399 | 0.004264059 | 0.02258994 | 0.004592194 | 1094.001 | 0.7855915 | 5 | 0.0160101 | 0.05015703 | 0.001728424 | 0.0509244 | 0.0009707856 | 0.04924626 | 0.005239392 | 2192.241 | 0.8993923 | 25.0000002 | 0.07884232 | 0.1280429 | 0.02489653 | 0.1357102 | 0.003431581 | 0.1349047 | 0.01221248 | 3054.943 | 0.8676033 | 24.9999996 | 0.1578156 | 0.145423 | 0.03157793 | 0.1785096 | 0.004415947 | 0.1774198 | 0.009089161 | 1566.116 | 0.7433462 | 24.9999996 | 0.2079921 | 0.0888945 | 0.03875175 | 0.1743627 | 0.06021302 | 0.1722523 | 0.0259327 | 3061.83 | 0.6287799 | 25 | 0.2197393 | 0.1306985 | 0.05389488 | 0.2081429 | 0.0560742 | 0.2072153 | 0.03140518 | 1347.975 | 0.5347478
|  |  | 6 | 0.02205583 | 0.05991053 | 0.0008752743 | 0.02559183 | 0.004698901 | 0.02539384 | 0.005075864 | 1575.361 | 0.8729222 | 6 | 0.0160101 | 0.05493985 | 0.001895094 | 0.05578243 | 0.001064025 | 0.05418128 | 0.005023871 | 3156.826 | 0.9322861 | 30 | 0.08963248 | 0.140264 | 0.02727278 | 0.1486645 | 0.003759108 | 0.1479403 | 0.01334597 | 4399.118 | 0.8792822 | 30 | 0.1763119 | 0.159303 | 0.03459189 | 0.1955523 | 0.004837428 | 0.1945997 | 0.009959914 | 2255.207 | 0.7563534 | 30 | 0.2281336 | 0.09737905 | 0.04245041 | 0.191008 | 0.06596003 | 0.1891861 | 0.02839051 | 4409.036 | 0.6410268 | 30 | 0.2349674 | 0.1431731 | 0.05903888 | 0.2280023 | 0.06137537 | 0.2272765 | 0.03439912 | 1941.084 | 0.54394
|  |  | 7 | 0.02205583 | 0.0647103 | 0.0009455086 | 0.02829674 | 0.005105266 | 0.02809584 | 0.005530589 | 2144.241 | 0.927375 | 7.0000002 | 0.0160101 | 0.0593405 | 0.002047536 | 0.06025137 | 0.001149465 | 0.05873572 | 0.00489006 | 4296.792 | 0.9447721 | 34.9999998 | 0.1025807 | 0.1515025 | 0.02945797 | 0.1605773 | 0.004060301 | 0.159917 | 0.01439618 | 5987.689 | 0.8874427 | 34.9999998 | 0.1964897 | 0.1720669 | 0.03736351 | 0.2112255 | 0.00522502 | 0.2103821 | 0.01076155 | 3069.587 | 0.7648303 | 60 | 0.2482751 | 0.1377148 | 0.06003395 | 0.2701348 | 0.09320081 | 0.269275 | 0.04016114 | 6001.188 | 0.650666 | 35 | 0.2588973 | 0.1546446 | 0.06376928 | 0.2462402 | 0.06615643 | 0.2456802 | 0.03710104 | 2642.03 | 0.5432862
|  |  | 8 | 0.02743158 | 0.0691781 | 0.001010823 | 0.0309019 | 0.005489289 | 0.03070998 | 0.005960713 | 2800.642 | 0.9576793 | 7.9999998 | 0.02081239 | 0.06343726 | 0.00218912 | 0.06441139 | 0.001228891 | 0.06297844 | 0.004816318 | 5612.136 | 0.9495743 | 40.0000002 | 0.1133708 | 0.1619629 | 0.0314919 | 0.1716657 | 0.004340645 | 0.1710574 | 0.01537814 | 7820.655 | 0.8965954 | 39.9999996 | 0.20826 | 0.1839472 | 0.03994327 | 0.2258143 | 0.005585781 | 0.2250613 | 0.01150812 | 4009.256 | 0.7684434 | 90 | 0.3243651 | 0.1686655 | 0.07352627 | 0.3305895 | 0.1129391 | 0.3302338 | 0.04872666 | 7838.286 | 0.6619705 | 40 | 0.2784764 | 0.165322 | 0.06817223 | 0.2631666 | 0.07044907 | 0.2627475 | 0.03952773 | 3450.815 | 0.5483651
|  |  | 9 | 0.03011945 | 0.07337442 | 0.001072149 | 0.03342425 | 0.005855289 | 0.03324772 | 0.006370016 | 3544.562 | 0.9731263 | 9 | 0.02081239 | 0.06728525 | 0.002321988 | 0.06831871 | 0.001303455 | 0.0669616 | 0.004786408 | 7102.86 | 0.9524557 | 45 | 0.124161 | 0.1717876 | 0.0334022 | 0.1820803 | 0.004603949 | 0.1815156 | 0.01630312 | 9898.017 | 0.9021675 | 45 | 0.2334823 | 0.1951055 | 0.04236624 | 0.239517 | 0.005924606 | 0.2388407 | 0.0122095 | 5074.215 | 0.7751832 | 120 | 0.3982172 | 0.1947581 | 0.08490082 | 0.3805444 | 0.1264353 | 0.3805286 | 0.05458164 | 9920.331 | 0.6612402 | 45 | 0.2893536 | 0.1753505 | 0.07230757 | 0.2789853 | 0.0742621 | 0.2786887 | 0.0416834 | 4367.438 | 0.5503534
|  |  | 10 | 0.03011945 | 0.07734342 | 0.001130147 | 0.0358765 | 0.00620641 | 0.03571854 | 0.006761652 | 4376.002 | 0.9818055 | 10.0000002 | 0.02369376 | 0.07092484 | 0.002447617 | 0.0720144 | 0.001373968 | 0.07072534 | 0.004788691 | 8768.962 | 0.9562975 | 49.9999998 | 0.1360302 | 0.1810801 | 0.03520901 | 0.1919308 | 0.004852988 | 0.1914033 | 0.01717974 | 12219.77 | 0.9086059 | 49.9999998 | 0.2452526 | 0.2056592 | 0.04465793 | 0.2524777 | 0.006245046 | 0.2518681 | 0.01287292 | 6264.463 | 0.785008 | 150 | 0.447452 | 0.2177462 | 0.09492201 | 0.4227663 | 0.1341922 | 0.422992 | 0.05793513 | 12247.32 | 0.6709625 | 50 | 0.3045817 | 0.1848357 | 0.07621887 | 0.2938367 | 0.07759971 | 0.293648 | 0.04356986 | 5391.899 | 0.5554522
|  |  | 11.0000004 | 0.03370328 | 0.08111847 | 0.001185309 | 0.03826839 | 0.006545009 | 0.03813026 | 0.00713821 | 5294.963 | 0.9871685 | 10.9999998 | 0.02369376 | 0.07438659 | 0.002567091 | 0.0755295 | 0.001441032 | 0.07430105 | 0.004814775 | 10610.44 | 0.9582185 | 55.0000002 | 0.1489784 | 0.1899184 | 0.03692752 | 0.2013001 | 0.005089857 | 0.2008049 | 0.01801469 | 14785.93 | 0.911843 | 54.9999996 | 0.2671119 | 0.2156972 | 0.04683764 | 0.2648054 | 0.006549752 | 0.2642544 | 0.01350378 | 7580 | 0.7900525 | 180 | 0.483259 | 0.238529 | 0.1039818 | 0.4586839 | 0.1371673 | 0.4590789 | 0.05920493 | 14819.26 | 0.680198 | 55 | 0.3198099 | 0.1938573 | 0.07993902 | 0.3078219 | 0.08046977 | 0.3077288 | 0.04519122 | 6524.198 | 0.5573993
|  |  | 12 | 0.03907903 | 0.08472547 | 0.001238015 | 0.04060756 | 0.0068729 | 0.04048944 | 0.007501796 | 6301.444 | 0.9878985 | 12 | 0.02465422 | 0.07769426 | 0.002681243 | 0.07888815 | 0.00150511 | 0.07771367 | 0.004858558 | 12627.31 | 0.9603997 | 60 | 0.1597685 | 0.1983633 | 0.03856954 | 0.2102524 | 0.005316183 | 0.2097858 | 0.0188133 | 17596.47 | 0.9165526 | 60 | 0.2738378 | 0.2252884 | 0.04892032 | 0.2765843 | 0.006840738 | 0.2760858 | 0.01410618 | 9020.826 | 0.7950969 | 210 | 0.5101143 | 0.2576407 | 0.1123131 | 0.4892947 | 0.1364426 | 0.4898034 | 0.05886514 | 17636.14 | 0.6846739 | 60 | 0.335038 | 0.2024773 | 0.08349356 | 0.3210171 | 0.08288628 | 0.3210093 | 0.04655525 | 7764.334 | 0.560528
|  |  | 13 | 0.03907903 | 0.08818507 | 0.001288567 | 0.04290014 | 0.007191508 | 0.04280155 | 0.007854128 | 7395.444 | 0.9901127 | 13.0000002 | 0.02849604 | 0.08086674 | 0.002790727 | 0.08210956 | 0.001566568 | 0.08098324 | 0.004915554 | 14819.55 | 0.9626159 | 64.9999998 | 0.1684007 | 0.206463 | 0.04014445 | 0.218839 | 0.005533258 | 0.2183978 | 0.01957985 | 20651.42 | 0.9218521 | 64.9999998 | 0.2956971 | 0.2344876 | 0.05091788 | 0.2878815 | 0.007119544 | 0.2874304 | 0.01468323 | 10586.94 | 0.8013013 | 240 | 0.5302558 | 0.2754295 | 0.1200671 | 0.5153969 | 0.132994 | 0.5159765 | 0.05734317 | 20697.97 | 0.6913877 | 65 | 0.3437398 | 0.2107451 | 0.08690277 | 0.333483 | 0.08486908 | 0.3335511 | 0.04767312 | 9112.309 | 0.5674651
|  |  | 14.0000004 | 0.0417669 | 0.09151397 | 0.001337209 | 0.0451511 | 0.00750198 | 0.04507126 | 0.008196614 | 8576.965 | 0.9911466 | 14 | 0.02849604 | 0.08391938 | 0.002896075 | 0.08520928 | 0.001625705 | 0.08412617 | 0.004982441 | 17187.17 | 0.9648851 | 70.0000002 | 0.1791908 | 0.2142568 | 0.04165986 | 0.2271012 | 0.005742134 | 0.226683 | 0.02031789 | 23950.76 | 0.9237122 | 69.9999996 | 0.3041045 | 0.2433393 | 0.05283998 | 0.2987509 | 0.007387346 | 0.298343 | 0.01523729 | 12278.35 | 0.8063161 | 270 | 0.5459214 | 0.2921368 | 0.1273479 | 0.5376584 | 0.1276264 | 0.5382762 | 0.0549909 | 24004.75 | 0.6948621 | 70.0000002 | 0.3567925 | 0.2187005 | 0.09018304 | 0.3452696 | 0.08644243 | 0.3454053 | 0.04855865 | 10568.12 | 0.5699864
|  |  | 15 | 0.0417669 | 0.09472596 | 0.001384143 | 0.04736454 | 0.007805249 | 0.04730251 | 0.008530412 | 9846.006 | 0.9906311 | 15 | 0.03233787 | 0.08686482 | 0.002997722 | 0.08820015 | 0.001682764 | 0.08715599 | 0.005056733 | 19730.17 | 0.9659021 | 75 | 0.1856649 | 0.2217769 | 0.04312205 | 0.2350734 | 0.005943673 | 0.234676 | 0.02103033 | 27494.49 | 0.9257586 | 75 | 0.3175563 | 0.2518801 | 0.05469457 | 0.3092366 | 0.007645039 | 0.3088685 | 0.01577008 | 14095.04 | 0.8119117 | 300 | 0.563825 | 0.3079385 | 0.1342291 | 0.556646 | 0.1209778 | 0.5572774 | 0.0520868 | 27556.47 | 0.7092123 | 75 | 0.3654943 | 0.2263764 | 0.09334782 | 0.3564199 | 0.08763351 | 0.3566158 | 0.04922731 | 12131.77 | 0.5721619
|  |  | 16.0000002 | 0.04624669 | 0.09783255 | 0.001429536 | 0.0495439 | 0.008102089 | 0.04949868 | 0.008856483 | 11202.57 | 0.9917105 | 16.0000002 | 0.03425879 | 0.0897136 | 0.003096034 | 0.09109289 | 0.001737952 | 0.09008405 | 0.005136556 | 22448.54 | 0.9687835 | 79.9999998 | 0.1975341 | 0.2290502 | 0.04453627 | 0.2427841 | 0.006138599 | 0.2424057 | 0.02171963 | 31282.62 | 0.9313466 | 79.9999998 | 0.3226008 | 0.2601406 | 0.0564883 | 0.3193753 | 0.007893291 | 0.319044 | 0.01628289 | 16037.02 | 0.8152747 | 330 | 0.5705388 | 0.3229667 | 0.1407635 | 0.5728421 | 0.1135436 | 0.573469 | 0.04884656 | 31353.14 | 0.714462 | 80 | 0.3763715 | 0.2338005 | 0.0964082 | 0.3669719 | 0.08847093 | 0.3672211 | 0.04969543 | 13803.26 | 0.5775516
|  |  | 17 | 0.05072648 | 0.1008435 | 0.001473532 | 0.05169209 | 0.008393147 | 0.05166268 | 0.009175633 | 12646.65 | 0.9932742 | 16.9999998 | 0.03425879 | 0.09247466 | 0.003191319 | 0.09389657 | 0.001791439 | 0.09291992 | 0.005220487 | 25342.3 | 0.9691155 | 85.0000002 | 0.2050872 | 0.2360995 | 0.04590693 | 0.2502574 | 0.006327523 | 0.2498965 | 0.02238791 | 35315.15 | 0.9314277 | 84.9999996 | 0.3377341 | 0.2681468 | 0.05822678 | 0.3291974 | 0.0081326 | 0.3289004 | 0.01677658 | 18104.3 | 0.8253636 | 360 | 0.5772526 | 0.3373234 | 0.1469883 | 0.586658 | 0.105702 | 0.5872672 | 0.0454346 | 35394.76 | 0.7257347 | 85.0000002 | 0.3850733 | 0.2409958 | 0.09937341 | 0.3769601 | 0.0889837 | 0.3772562 | 0.04997957 | 15582.59 | 0.5838342
|  |  | 18 | 0.05072648 | 0.1037671 | 0.001516252 | 0.0538116 | 0.00867897 | 0.05379705 | 0.009488539 | 14178.25 | 0.9932276 | 18 | 0.03714016 | 0.09515564 | 0.00328384 | 0.09661894 | 0.001843376 | 0.09567178 | 0.005307437 | 28411.44 | 0.9698546 | 90 | 0.2126404 | 0.2429444 | 0.04723784 | 0.2575141 | 0.006510966 | 0.2571694 | 0.02303695 | 39592.07 | 0.9319405 | 90 | 0.3461415 | 0.2759208 | 0.05991481 | 0.3387286 | 0.008363332 | 0.3384636 | 0.01725178 | 20296.86 | 0.8238711 | 390 | 0.5862044 | 0.3510891 | 0.1529292 | 0.5984442 | 0.09773772 | 0.5990267 | 0.0419743 | 39681.32 | 0.722878 | 90 | 0.3937751 | 0.2479823 | 0.1022511 | 0.386416 | 0.08920039 | 0.3867533 | 0.05009603 | 17469.75 | 0.588911
|  |  | 19.0000002 | 0.05431031 | 0.1066105 | 0.001557801 | 0.05590458 | 0.008960028 | 0.05590399 | 0.009795779 | 15797.37 | 0.9941702 | 19.0000002 | 0.03714016 | 0.09776313 | 0.003373825 | 0.09926669 | 0.001893889 | 0.09834667 | 0.005396568 | 31655.95 | 0.9713766 | 94.9999998 | 0.2255885 | 0.2496017 | 0.04853227 | 0.2645719 | 0.006689379 | 0.2642422 | 0.02366832 | 44113.38 | 0.9324826 | 94.9999998 | 0.3612748 | 0.2834817 | 0.0615565 | 0.3479907 | 0.008585751 | 0.3477559 | 0.01770887 | 22614.71 | 0.833405 | 420 | 0.5906803 | 0.3643281 | 0.1586036 | 0.6084997 | 0.08986078 | 0.6090494 | 0.03855643 | 44212.83 | 0.7349642 | 95 | 0.4046524 | 0.254777 | 0.1050477 | 0.3953688 | 0.08914861 | 0.395742 | 0.05006056 | 19464.75 | 0.5901182
|  |  | 20 | 0.0587901 | 0.1093801 | 0.00159827 | 0.05797289 | 0.009236724 | 0.05798543 | 0.01009785 | 17504.01 | 0.9939612 | 19.9999998 | 0.04002153 | 0.1003028 | 0.003461472 | 0.1018456 | 0.001943089 | 0.1009507 | 0.00548723 | 35075.85 | 0.9727209 | 100.0000002 | 0.2331417 | 0.2560859 | 0.04979306 | 0.2714463 | 0.006863153 | 0.2711307 | 0.02428336 | 48879.09 | 0.9330539 | 99.9999996 | 0.3713637 | 0.290846 | 0.06315543 | 0.3570022 | 0.008800048 | 0.3567959 | 0.01814812 | 25057.85 | 0.8368857 | 450 | 0.5973941 | 0.3770924 | 0.1640221 | 0.6170795 | 0.08222257 | 0.6175928 | 0.03524619 | 48989.29 | 0.7424234 | 100.0000002 | 0.4090032 | 0.2613947 | 0.1077685 | 0.4038457 | 0.08885469 | 0.40425 | 0.04988818 | 21567.6 | 0.6055738
|  |  | 21 | 0.0587901 | 0.1120813 | 0.00163774 | 0.06001818 | 0.009509408 | 0.06004307 | 0.01039517 | 19298.17 | 0.9941702 | 21 | 0.04386336 | 0.1027798 | 0.003546953 | 0.1043609 | 0.001991074 | 0.1034892 | 0.005578917 | 38671.12 | 0.9745462 | 105 | 0.2406948 | 0.26241 | 0.0510227 | 0.278151 | 0.007032629 | 0.2778486 | 0.02488328 | 53889.2 | 0.9336546 | 105 | 0.3797711 | 0.2980284 | 0.0647147 | 0.3657791 | 0.009006365 | 0.3655997 | 0.01856966 | 27626.28 | 0.839677 | 480 | 0.5973941 | 0.3894248 | 0.1691916 | 0.6244009 | 0.07492854 | 0.6248758 | 0.03208874 | 54010.69 | 0.7477041 | 105 | 0.417705 | 0.2678483 | 0.1104179 | 0.4118725 | 0.08834343 | 0.4123035 | 0.04959301 | 23778.27 | 0.59985
|  |  | 22.0000002 | 0.06147798 | 0.1147188 | 0.00167628 | 0.06204189 | 0.009778387 | 0.06207842 | 0.01068811 | 21179.85 | 0.9945275 | 22.0000002 | 0.04386336 | 0.1051985 | 0.003630422 | 0.1068169 | 0.002037929 | 0.105967 | 0.005671235 | 42441.78 | 0.975173 | 109.9999998 | 0.2471689 | 0.2685851 | 0.05222339 | 0.2846979 | 0.007198107 | 0.2844079 | 0.0254691 | 59143.7 | 0.9342846 | 109.9999998 | 0.38986 | 0.3050417 | 0.06623702 | 0.3743352 | 0.00920481 | 0.3741813 | 0.0189736 | 30320 | 0.8455413 | 510 | 0.60187 | 0.4013603 | 0.1741154 | 0.6306493 | 0.06804854 | 0.6310854 | 0.02911378 | 59277.04 | 0.755415 | 110 | 0.4242314 | 0.2741492 | 0.1129993 | 0.4194733 | 0.08763806 | 0.4199268 | 0.0491883 | 26096.79 | 0.6026181
|  |  | 23.0000004 | 0.06147798 | 0.1172971 | 0.001713954 | 0.06404531 | 0.01004393 | 0.06409281 | 0.010977 | 23149.05 | 0.9943415 | 22.9999998 | 0.04674473 | 0.1075628 | 0.003712015 | 0.1092178 | 0.002083731 | 0.1083881 | 0.005763875 | 46387.81 | 0.9764671 | 115.0000002 | 0.25688 | 0.2746215 | 0.05339709 | 0.2910977 | 0.007359852 | 0.2908193 | 0.02604176 | 64642.6 | 0.9349438 | 114.9999996 | 0.3965859 | 0.3118972 | 0.06772476 | 0.3826824 | 0.009395471 | 0.3825527 | 0.01935999 | 33139.01 | 0.8489043 | 540 | 0.6041079 | 0.4129284 | 0.1787957 | 0.6359828 | 0.06162504 | 0.6363804 | 0.02633916 | 64788.33 | 0.755654 | 115.0000002 | 0.4329332 | 0.2803073 | 0.1155158 | 0.4266707 | 0.08676021 | 0.4271432 | 0.04868634 | 28523.14 | 0.6061673
|  |  | 24 | 0.06506181 | 0.1198199 | 0.001750817 | 0.06602958 | 0.01030628 | 0.06608745 | 0.01126213 | 25205.77 | 0.9951126 | 24 | 0.0496261 | 0.1098763 | 0.003791852 | 0.111567 | 0.002128548 | 0.1107562 | 0.005856592 | 50509.22 | 0.9779502 | 120 | 0.2633541 | 0.280528 | 0.05454553 | 0.2973598 | 0.007518099 | 0.2970925 | 0.02660208 | 70385.9 | 0.9429611 | 120 | 0.4066748 | 0.3186052 | 0.06917998 | 0.3908311 | 0.009578425 | 0.3907246 | 0.01972888 | 36083.31 | 0.8550883 | 570 | 0.60187 | 0.4241536 | 0.1832334 | 0.640536 | 0.05567982 | 0.6408965 | 0.02377373 | 70544.57 | 0.7630019 | 120 | 0.4351086 | 0.2863316 | 0.1179695 | 0.4334864 | 0.08572989 | 0.4339744 | 0.04809852 | 31057.34 | 0.6069883
|  |  | 25.0000002 | 0.0695416 | 0.1222907 | 0.00178692 | 0.06799573 | 0.01056564 | 0.06806342 | 0.01154374 | 27350.02 | 0.9943343 | 25.0000002 | 0.0496261 | 0.112142 | 0.003870043 | 0.1138677 | 0.00217244 | 0.1130748 | 0.005949197 | 54806.01 | 0.97826 | 124.9999998 | 0.2709072 | 0.2863127 | 0.05567028 | 0.3034927 | 0.007673054 | 0.303236 | 0.02715078 | 76373.58 | 0.9380013 | 124.9999998 | 0.4184452 | 0.3251746 | 0.0706045 | 0.3987905 | 0.009753747 | 0.3987061 | 0.02008035 | 39152.89 | 0.8556302 | 600 | 0.6041079 | 0.4350571 | 0.1874293 | 0.644424 | 0.05021916 | 0.6447489 | 0.02141973 | 76545.76 | 0.7651336 | 125.0000004 | 0.4438104 | 0.2922299 | 0.1203624 | 0.4399405 | 0.0845656 | 0.4404411 | 0.04743537 | 33699.37 | 0.6161105
|  |  | 26.0000004 | 0.0695416 | 0.1247125 | 0.001822308 | 0.0699447 | 0.0108222 | 0.07002169 | 0.01182207 | 29581.78 | 0.9950662 | 25.9999998 | 0.05154701 | 0.1143628 | 0.003946685 | 0.1161229 | 0.002215463 | 0.1153468 | 0.006041538 | 59278.19 | 0.9793485 | 130.0000002 | 0.2784604 | 0.2919828 | 0.05677272 | 0.3095042 | 0.007824902 | 0.3092574 | 0.0276885 | 82605.67 | 0.9398974 | 129.9999996 | 0.4251711 | 0.3316137 | 0.07199989 | 0.4065688 | 0.009921516 | 0.4065054 | 0.02041447 | 42347.77 | 0.8630973 | 630 | 0.6063459 | 0.4456565 | 0.1913842 | 0.6477447 | 0.04523803 | 0.648036 | 0.01927449 | 82791.89 | 0.7719536 | 130.0000002 | 0.4503368 | 0.2980093 | 0.1226957 | 0.4460525 | 0.08328438 | 0.4465628 | 0.04670655 | 36449.24 | 0.6217288
|  |  | 27 | 0.07222947 | 0.1270882 | 0.001857022 | 0.07187731 | 0.01107613 | 0.07196313 | 0.01209731 | 31901.06 | 0.9952972 | 27 | 0.05154701 | 0.1165414 | 0.004021867 | 0.1183352 | 0.002257666 | 0.1175749 | 0.006133497 | 63925.74 | 0.980309 | 135 | 0.2914085 | 0.2975449 | 0.05785414 | 0.3154011 | 0.007973806 | 0.3151638 | 0.02821582 | 89082.15 | 0.9417754 | 135 | 0.4335785 | 0.3379298 | 0.07336754 | 0.4141732 | 0.01008182 | 0.4141299 | 0.02073134 | 45667.93 | 0.8690821 | 660 | 0.60187 | 0.4559674 | 0.1950995 | 0.6505817 | 0.04072333 | 0.6508417 | 0.01733193 | 89282.98 | 0.7777501 | 135 | 0.4503368 | 0.3036759 | 0.1249707 | 0.4518403 | 0.08190187 | 0.4523579 | 0.04592095 | 39306.94 | 0.6309433
|  |  | 28.0000002 | 0.07491735 | 0.1294203 | 0.001891099 | 0.07379434 | 0.01132759 | 0.07388854 | 0.01236964 | 34307.86 | 0.9959621 | 28.0000002 | 0.05442838 | 0.1186799 | 0.004095668 | 0.1205068 | 0.002299094 | 0.1197616 | 0.006224983 | 68748.66 | 0.9809407 | 139.9999998 | 0.2968036 | 0.3030049 | 0.05891567 | 0.3211896 | 0.008119911 | 0.3209614 | 0.02873325 | 95803.02 | 0.9420554 | 139.9999998 | 0.4419859 | 0.3441296 | 0.07470863 | 0.4216102 | 0.01023474 | 0.4215862 | 0.02103112 | 49113.39 | 0.8659063 | 690 | 0.6085838 | 0.4660033 | 0.198577 | 0.6530062 | 0.03665641 | 0.6532371 | 0.01558361 | 96019 | 0.7805996 | 140.0000004 | 0.4568631 | 0.3092356 | 0.127188 | 0.4573213 | 0.08043242 | 0.4578438 | 0.0450867 | 42272.49 | 0.630899
|  |  | 29.0000004 | 0.07491735 | 0.1317111 | 0.001924572 | 0.07569648 | 0.01157671 | 0.07579866 | 0.01263923 | 36802.18 | 0.9949141 | 28.9999998 | 0.05730976 | 0.1207806 | 0.004168164 | 0.12264 | 0.002339789 | 0.1219091 | 0.006315922 | 73746.97 | 0.9812725 | 145.0000002 | 0.3021987 | 0.3083682 | 0.05995835 | 0.3268755 | 0.008263346 | 0.3266561 | 0.02924124 | 102768.3 | 0.9420554 | 144.9999996 | 0.4520748 | 0.3502192 | 0.0760242 | 0.4288856 | 0.01038039 | 0.42888 | 0.02131397 | 52684.13 | 0.8724219 | 720 | 0.6108218 | 0.475776 | 0.2018194 | 0.6550791 | 0.03301499 | 0.655283 | 0.01401957 | 103000 | 0.787321 | 145.0000002 | 0.4655649 | 0.3146932 | 0.1293482 | 0.4625117 | 0.07888916 | 0.4630371 | 0.04421126 | 45345.87 | 0.6350371
|  |  | 30 | 0.07939714 | 0.1339627 | 0.001957473 | 0.07758437 | 0.01182362 | 0.07769414 | 0.01290623 | 39384.02 | 0.9968581 | 30 | 0.05730976 | 0.1228454 | 0.00423942 | 0.1247367 | 0.002379789 | 0.1240193 | 0.00640626 | 78920.66 | 0.9829513 | 150 | 0.3097518 | 0.3136398 | 0.06098312 | 0.3324641 | 0.008404223 | 0.332253 | 0.02974017 | 109978 | 0.9446377 | 150 | 0.4588007 | 0.3562041 | 0.07731513 | 0.4360047 | 0.01051888 | 0.4360168 | 0.0215801 | 56380.17 | 0.8752494 | 750 | 0.6130597 | 0.4852961 | 0.2048298 | 0.656852 | 0.02977458 | 0.6570313 | 0.01262895 | 110225.9 | 0.7925867 | 150 | 0.4677403 | 0.3200534 | 0.1314519 | 0.467427 | 0.07728407 | 0.4679535 | 0.04330141 | 48527.09 | 0.6374253
|  |  | 31.0000002 | 0.07939714 | 0.1361771 | 0.00198983 | 0.07945859 | 0.01206842 | 0.07957561 | 0.01317076 | 42053.38 | 0.9965801 | 31.0000002 | 0.06019113 | 0.124876 | 0.004309497 | 0.1267988 | 0.002419127 | 0.1260943 | 0.006495955 | 84269.73 | 0.9831903 | 154.9999998 | 0.3173049 | 0.3188242 | 0.06199084 | 0.33796 | 0.008542642 | 0.3377569 | 0.03023041 | 117432 | 0.9458106 | 154.9999998 | 0.4672081 | 0.3620892 | 0.07858218 | 0.4429726 | 0.01065033 | 0.4430015 | 0.02182974 | 60201.49 | 0.880732 | 780 | 0.6108218 | 0.494573 | 0.207612 | 0.6583691 | 0.02690947 | 0.6585261 | 0.01140042 | 117696.8 | 0.8010469 | 155.0000004 | 0.4720912 | 0.3253204 | 0.1334992 | 0.4720818 | 0.07562811 | 0.4726077 | 0.04236336 | 51816.15 | 0.6417762
|  |  | 32.0000004 | 0.08298097 | 0.1383561 | 0.00202167 | 0.08131968 | 0.01231123 | 0.08144362 | 0.01343296 | 44810.27 | 0.9968581 | 31.9999998 | 0.06115158 | 0.1268742 | 0.004378454 | 0.1288279 | 0.002457835 | 0.1281357 | 0.006584974 | 89794.17 | 0.9831903 | 160.0000002 | 0.3248581 | 0.3239256 | 0.0629823 | 0.3433676 | 0.008678692 | 0.3431722 | 0.03071225 | 125130.5 | 0.9463715 | 159.9999996 | 0.473934 | 0.3678793 | 0.07982599 | 0.4497935 | 0.01077488 | 0.4498385 | 0.02206317 | 64148.1 | 0.8849788 | 810 | 0.6175356 | 0.5036153 | 0.2101704 | 0.6596682 | 0.02439348 | 0.6598048 | 0.01032247 | 125412.6 | 0.8081145 | 160.0000002 | 0.4720912 | 0.3304979 | 0.1354904 | 0.4764899 | 0.07393123 | 0.4770137 | 0.04140272 | 55213.04 | 0.6471928
|  |  | 33 | 0.08746076 | 0.1405013 | 0.002053015 | 0.08316813 | 0.01255214 | 0.08329868 | 0.01369292 | 47654.67 | 0.9977142 | 33 | 0.06115158 | 0.1288413 | 0.004446341 | 0.1308255 | 0.002495944 | 0.130145 | 0.006673294 | 95494 | 0.9831903 | 165 | 0.3291741 | 0.3289478 | 0.06395821 | 0.3486909 | 0.008812448 | 0.348503 | 0.03118597 | 133073.3 | 0.9496086 | 165 | 0.48066 | 0.3735786 | 0.0810471 | 0.4564717 | 0.01089266 | 0.4565322 | 0.02228066 | 68220 | 0.8892599 | 840 | 0.6152977 | 0.5124308 | 0.21251 | 0.6607814 | 0.02220029 | 0.6608996 | 0.009383618 | 133373.3 | 0.8088548 | 165 | 0.480793 | 0.3355894 | 0.1374256 | 0.4806644 | 0.07220247 | 0.4811848 | 0.04042462 | 58717.78 | 0.6452891
|  |  | 34.0000002 | 0.08746076 | 0.1426142 | 0.002083889 | 0.08500442 | 0.01279123 | 0.08514129 | 0.01395077 | 50586.59 | 0.9976732 | 34.0000002 | 0.06403295 | 0.1307789 | 0.004513207 | 0.1327931 | 0.002533479 | 0.1321238 | 0.0067609 | 101369.2 | 0.9831903 | 169.9999998 | 0.3356482 | 0.3338945 | 0.06491922 | 0.3539337 | 0.008943978 | 0.3537529 | 0.03165179 | 141260.6 | 0.9510514 | 169.9999998 | 0.4890674 | 0.3791908 | 0.08224596 | 0.463011 | 0.01100383 | 0.4630863 | 0.02248254 | 72417.19 | 0.8916454 | 870 | 0.6130597 | 0.5210267 | 0.2146362 | 0.661736 | 0.02030374 | 0.6618376 | 0.008572442 | 141579 | 0.8183465 | 170.0000004 | 0.4764421 | 0.3405978 | 0.1393049 | 0.4846177 | 0.07045005 | 0.4851335 | 0.0394337 | 62330.35 | 0.6521433
|  |  | 35.0000004 | 0.08925267 | 0.1446963 | 0.002114313 | 0.08682896 | 0.01302858 | 0.08697188 | 0.01420658 | 53606.03 | 0.997754 | 34.9999998 | 0.06403295 | 0.1326882 | 0.004579096 | 0.1347319 | 0.002570466 | 0.1340734 | 0.00684778 | 107419.8 | 0.984875 | 175.0000002 | 0.3453594 | 0.3387689 | 0.06586591 | 0.3590993 | 0.00907334 | 0.3589254 | 0.03210993 | 149692.2 | 0.9517666 | 174.9999996 | 0.4974748 | 0.3847197 | 0.08342295 | 0.4694151 | 0.01110854 | 0.4695046 | 0.02266914 | 76739.67 | 0.8943043 | 900 | 0.6130597 | 0.5294098 | 0.2165546 | 0.6625554 | 0.01867785 | 0.6626421 | 0.007877658 | 150029.7 | 0.8216406 | 175.0000002 | 0.4829685 | 0.3455262 | 0.1411284 | 0.4883616 | 0.06868138 | 0.4888717 | 0.03843414 | 66050.76 | 0.6512701
|  |  | 36 | 0.09283651 | 0.1467488 | 0.002144304 | 0.08864215 | 0.01326428 | 0.08879087 | 0.01446045 | 56712.99 | 0.9973135 | 36 | 0.06691433 | 0.1345704 | 0.004644051 | 0.1366433 | 0.002606928 | 0.1359951 | 0.00693393 | 113645.8 | 0.9831895 | 180 | 0.3507545 | 0.343574 | 0.06679884 | 0.3641909 | 0.009200584 | 0.3640237 | 0.03256055 | 158368.3 | 0.9539246 | 180 | 0.5025192 | 0.3901684 | 0.08457837 | 0.4756873 | 0.01120695 | 0.4757903 | 0.0228408 | 81187.44 | 0.8993487 | 930 | 0.6152977 | 0.5375862 | 0.2182713 | 0.6632596 | 0.01729689 | 0.6633328 | 0.007288111 | 158725.3 | 0.8234263 | 180 | 0.4851439 | 0.350377 | 0.1428962 | 0.4919071 | 0.0669032 | 0.4924107 | 0.03742972 | 69879.01 | 0.6587303
|  |  | 37.0000002 | 0.09283651 | 0.148773 | 0.002173882 | 0.09044436 | 0.01349837 | 0.09059863 | 0.01471245 | 59907.47 | 0.9978696 | 37.0000002 | 0.0697957 | 0.1364266 | 0.00470811 | 0.1385282 | 0.002642888 | 0.13789 | 0.007019345 | 120047.1 | 0.9831903 | 184.9999998 | 0.3561495 | 0.3483128 | 0.06771848 | 0.3692114 | 0.009325753 | 0.3690507 | 0.0330038 | 167288.7 | 0.9543875 | 184.9999998 | 0.5075637 | 0.3955401 | 0.08571248 | 0.4818309 | 0.01129923 | 0.4819469 | 0.02299791 | 85760.5 | 0.8981184 | 960 | 0.6130597 | 0.5455619 | 0.2197925 | 0.6638654 | 0.01613542 | 0.6639267 | 0.006792793 | 167665.8 | 0.8279022 | 185.0000004 | 0.4873194 | 0.3551527 | 0.1446084 | 0.4952649 | 0.06512152 | 0.4957611 | 0.03642386 | 73815.09 | 0.6612814
|  |  | 42 | 0.09552438 | 0.1585068 | 0.002316114 | 0.0993021 | 0.01464697 | 0.09948099 | 0.01594694 | 63189.48 | 0.9986123 | 37.9999998 | 0.0697957 | 0.1382579 | 0.004771309 | 0.1403879 | 0.002678364 | 0.1397592 | 0.007104028 | 126623.8 | 0.9843999 | 190.0000002 | 0.3626236 | 0.3529878 | 0.06862528 | 0.3741636 | 0.009448883 | 0.3740091 | 0.03343982 | 176453.5 | 0.958264 | 189.9999996 | 0.5142896 | 0.4008375 | 0.08682547 | 0.487849 | 0.01138555 | 0.4879774 | 0.02314082 | 90458.84 | 0.9043932 | 990 | 0.6108218 | 0.5533423 | 0.2211247 | 0.6643874 | 0.01516843 | 0.664438 | 0.006380894 | 176851.3 | 0.8239135 | 190.0000002 | 0.4916703 | 0.3598555 | 0.1462652 | 0.4984448 | 0.0633418 | 0.4989329 | 0.03541961 | 77859.02 | 0.659194
|  |  | 47.0000004 | 0.09552438 | 0.1676765 | 0.002450102 | 0.1079291 | 0.0157634 | 0.1081282 | 0.01714399 | 66559 | 0.9995459 | 39 | 0.07267707 | 0.1400653 | 0.004833682 | 0.1422233 | 0.002713377 | 0.1416037 | 0.007187982 | 133375.9 | 0.9845995 | 195 | 0.3690977 | 0.3576015 | 0.06951965 | 0.3790498 | 0.009570006 | 0.3789015 | 0.03386869 | 185862.8 | 0.9632959 | 195 | 0.519334 | 0.4060633 | 0.0879175 | 0.4937445 | 0.01146607 | 0.4938847 | 0.02326994 | 95282.48 | 0.8993934 | 1020 | 0.6130597 | 0.5609329 | 0.2222742 | 0.6648379 | 0.01437157 | 0.664879 | 0.006041904 | 186281.8 | 0.8340324 | 195 | 0.4916703 | 0.3644875 | 0.1478666 | 0.5014563 | 0.0615689 | 0.5019358 | 0.03441971 | 82010.78 | 0.6627829
|  |  | 52.0000002 | 0.1080678 | 0.1763701 | 0.002577133 | 0.1163521 | 0.01685224 | 0.1165681 | 0.01830903 | 70016.04 | 0.9989788 | 40.0000002 | 0.07363753 | 0.1418497 | 0.00489526 | 0.1440353 | 0.002747944 | 0.1434245 | 0.007271211 | 140303.4 | 0.9862081 | 199.9999998 | 0.3734138 | 0.3621562 | 0.07040194 | 0.3838725 | 0.009689147 | 0.3837301 | 0.03429052 | 195516.4 | 0.9652314 | 199.9999998 | 0.5210155 | 0.4112198 | 0.08898871 | 0.4995202 | 0.01154098 | 0.4996716 | 0.02338564 | 100231.4 | 0.9001233 | 1050 | 0.6175356 | 0.5683387 | 0.2232478 | 0.6652275 | 0.0137215 | 0.6652601 | 0.005765755 | 195957.1 | 0.8390494 | 200.0000004 | 0.4960212 | 0.3690505 | 0.149413 | 0.5043084 | 0.05980717 | 0.5047787 | 0.03342659 | 86270.38 | 0.6660825
|  |  | 57 | 0.1170274 | 0.1846549 | 0.002698191 | 0.124592 | 0.01791681 | 0.124822 | 0.01944603 | 73560.6 | 0.9995459 | 40.9999998 | 0.07363753 | 0.1436118 | 0.004956073 | 0.1458248 | 0.002782081 | 0.1452225 | 0.007353721 | 147406.3 | 0.9855586 | 205.0000002 | 0.3809669 | 0.3666541 | 0.0712725 | 0.3886338 | 0.009806329 | 0.3884971 | 0.03470537 | 205414.4 | 0.9685071 | 204.9999996 | 0.5277414 | 0.4163092 | 0.09003917 | 0.5051787 | 0.01161045 | 0.5053409 | 0.02348833 | 105305.6 | 0.9008718 | 1080 | 0.6175356 | 0.5755644 | 0.2240521 | 0.6655651 | 0.01319629 | 0.6655902 | 0.005542992 | 205877.5 | 0.8501513 | 205.0000002 | 0.4938457 | 0.3735462 | 0.1509046 | 0.5070095 | 0.05806048 | 0.5074701 | 0.03244243 | 90637.82 | 0.670943
|  |  | 62.0000004 | 0.1268829 | 0.1925836 | 0.002814045 | 0.1326651 | 0.01895966 | 0.1329068 | 0.02055803 | 77192.68 | 0.9995459 | 42 | 0.07843981 | 0.1453526 | 0.005016149 | 0.1475926 | 0.002815805 | 0.1469986 | 0.007435522 | 154684.5 | 0.9885593 | 210 | 0.387441 | 0.3710972 | 0.07213162 | 0.3933357 | 0.00992157 | 0.3932047 | 0.03511332 | 215556.8 | 0.9711889 | 210 | 0.5378303 | 0.4213338 | 0.09106897 | 0.5107226 | 0.01167465 | 0.5108951 | 0.0235784 | 110505.1 | 0.9035511 | 1110 | 0.6197735 | 0.5826147 | 0.2246934 | 0.6658583 | 0.01277577 | 0.6658769 | 0.005364931 | 216042.8 | 0.8505389 | 210 | 0.4960212 | 0.3779765 | 0.1523415 | 0.5095676 | 0.05633226 | 0.5100182 | 0.03146916 | 95113.09 | 0.6765385
|  |  | 67.0000002 | 0.1358425 | 0.2001985 | 0.002925315 | 0.1405847 | 0.01998277 | 0.1408361 | 0.02164741 | 80912.29 | 1.00029 | 43.0000002 | 0.07843981 | 0.1470728 | 0.005075514 | 0.1493395 | 0.002849129 | 0.1487534 | 0.007516621 | 162138.1 | 0.9870322 | 214.9999998 | 0.3949941 | 0.3754874 | 0.07297956 | 0.3979802 | 0.01003488 | 0.3978546 | 0.0355144 | 225943.6 | 0.9722679 | 214.9999998 | 0.5411933 | 0.4262953 | 0.09207816 | 0.5161545 | 0.01173375 | 0.5163368 | 0.02365626 | 115829.9 | 0.9077561 | 1140 | 0.6197735 | 0.5894941 | 0.2251785 | 0.6661138 | 0.01244184 | 0.6661265 | 0.005223786 | 226453 | 0.8600318 | 215.0000004 | 0.5003721 | 0.3823426 | 0.1537243 | 0.5119903 | 0.05462553 | 0.5124307 | 0.03050845 | 99696.21 | 0.6784337
|  |  | 72 | 0.145698 | 0.2075342 | 0.003032504 | 0.1483617 | 0.0209877 | 0.1486212 | 0.02271603 | 84719.41 | 1.000442 | 43.9999998 | 0.08132118 | 0.1487732 | 0.005134192 | 0.1510662 | 0.002882068 | 0.1504877 | 0.007597028 | 169767.1 | 0.9879926 | 220.0000002 | 0.4003892 | 0.3798265 | 0.07381656 | 0.402569 | 0.01014629 | 0.4024487 | 0.03590865 | 236574.8 | 0.9741728 | 219.9999996 | 0.5462377 | 0.4311957 | 0.09306678 | 0.5214768 | 0.01178794 | 0.5216683 | 0.02372229 | 121280 | 0.9111191 | 1170 | 0.6197735 | 0.5962069 | 0.2255136 | 0.6663371 | 0.01217862 | 0.6663445 | 0.005112736 | 237108.1 | 0.8633501 | 220.0000002 | 0.4938457 | 0.3866462 | 0.1550533 | 0.5142849 | 0.05294296 | 0.5147147 | 0.0295618 | 104387.2 | 0.6815251
|  |  | 77.0000004 | 0.1528657 | 0.2146193 | 0.003136033 | 0.1560052 | 0.02197574 | 0.1562714 | 0.02376544 | 88614.05 | 1.000442 | 45 | 0.0832421 | 0.1504543 | 0.005192207 | 0.1527734 | 0.002914635 | 0.1522023 | 0.007676753 | 177571.5 | 0.9871138 | 225 | 0.4057843 | 0.3841161 | 0.07464284 | 0.4071037 | 0.01025578 | 0.4069886 | 0.03629612 | 247450.4 | 0.970504 | 225 | 0.5512822 | 0.4360365 | 0.09403488 | 0.5266917 | 0.01183738 | 0.5268921 | 0.0237769 | 126855.4 | 0.9111191 | 1200 | 0.6197735 | 0.6027573 | 0.2257052 | 0.6665329 | 0.01197249 | 0.6665357 | 0.005025936 | 248008.3 | 0.8625515 | 225 | 0.4960212 | 0.3908886 | 0.156329 | 0.516458 | 0.05128686 | 0.5168771 | 0.02863049 | 109186 | 0.6890715
|  |  | 82.0000002 | 0.1627212 | 0.2214778 | 0.00323625 | 0.163523 | 0.02294794 | 0.1637947 | 0.02479689 | 92596.21 | 1.000025 | 46.0000002 | 0.0832421 | 0.1521168 | 0.005249582 | 0.1544617 | 0.002946842 | 0.1538978 | 0.007755807 | 185551.2 | 0.9870322 | 229.9999998 | 0.4111794 | 0.3883578 | 0.07545859 | 0.4115859 | 0.01036338 | 0.4114759 | 0.03667681 | 258570.4 | 0.9654716 | 229.9999998 | 0.5563266 | 0.4408195 | 0.09498246 | 0.5318016 | 0.01188224 | 0.5320104 | 0.02382047 | 132556 | 0.9174189 | 1230 | 0.6220115 | 0.6091493 | 0.2257594 | 0.6667052 | 0.01181196 | 0.6667041 | 0.004958479 | 259153.3 | 0.866743 | 230.0000004 | 0.5025475 | 0.395071 | 0.1575517 | 0.5185162 | 0.04965924 | 0.5189245 | 0.02771564 | 114092.6 | 0.6918115
|  |  | 87 | 0.1689929 | 0.2281303 | 0.003333457 | 0.1709219 | 0.02390516 | 0.1711981 | 0.02581143 | 96665.89 | 1.000935 | 46.9999998 | 0.08516301 | 0.1537614 | 0.005306335 | 0.1561317 | 0.002978701 | 0.1555748 | 0.0078342 | 193706.4 | 0.9869053 | 235.0000002 | 0.4165745 | 0.3925532 | 0.07626397 | 0.4160171 | 0.01046909 | 0.415912 | 0.03705076 | 269934.8 | 0.9685805 | 234.9999996 | 0.5580081 | 0.4455459 | 0.09590957 | 0.5368086 | 0.0119227 | 0.5370254 | 0.02385339 | 138382 | 0.9217907 | 1260 | 0.6197735 | 0.6153868 | 0.2256824 | 0.6668576 | 0.01168757 | 0.6668529 | 0.004906313 | 270543.3 | 0.8691799 | 235.0000002 | 0.4981966 | 0.3991946 | 0.158722 | 0.5204656 | 0.04806181 | 0.5208629 | 0.0268182 | 119107 | 0.6950961
|  |  | 92.0000004 | 0.1788485 | 0.2345942 | 0.003427908 | 0.1782077 | 0.02484815 | 0.1784873 | 0.02680997 | 100823.1 | 1.001172 | 48 | 0.08708392 | 0.1553885 | 0.005362489 | 0.1577841 | 0.003010222 | 0.157234 | 0.007911944 | 202036.9 | 0.9882545 | 240 | 0.4208905 | 0.3967035 | 0.07705913 | 0.4203985 | 0.01057292 | 0.4202982 | 0.03741798 | 281543.6 | 0.9725685 | 240 | 0.5664155 | 0.4502173 | 0.09681622 | 0.5417149 | 0.01195891 | 0.5419393 | 0.02387605 | 144333.2 | 0.9237121 | 1290 | 0.6197735 | 0.6214737 | 0.22548 | 0.6669929 | 0.01159159 | 0.6669851 | 0.004866144 | 282178.3 | 0.8762545 | 240 | 0.5025475 | 0.4032606 | 0.1598405 | 0.5223119 | 0.04649605 | 0.5226983 | 0.02593898 | 124229.3 | 0.7020219
|  |  | 97.0000002 | 0.1869121 | 0.2408847 | 0.003519825 | 0.1853855 | 0.02577756 | 0.1856677 | 0.02779327 | 105067.8 | 1.000442 | 49.0000002 | 0.08708392 | 0.1569988 | 0.00541806 | 0.1594194 | 0.003041417 | 0.1588758 | 0.00798905 | 210542.8 | 0.987972 | 244.9999998 | 0.4262856 | 0.4008102 | 0.07784421 | 0.4247315 | 0.01067486 | 0.4246359 | 0.03777847 | 293396.8 | 0.9733469 | 244.9999998 | 0.568097 | 0.454835 | 0.09770244 | 0.5465226 | 0.01199104 | 0.5467542 | 0.02388881 | 150409.8 | 0.9271464 | 1320 | 0.6220115 | 0.6274136 | 0.2251581 | 0.6671137 | 0.0115178 | 0.6671031 | 0.004835329 | 294058.2 | 0.8793884 | 245.0000004 | 0.5003721 | 0.40727 | 0.1609078 | 0.5240606 | 0.04496317 | 0.524436 | 0.02507866 | 129459.5 | 0.7048568
|  |  | 102 | 0.1940798 | 0.2470151 | 0.003609402 | 0.1924599 | 0.02669394 | 0.192744 | 0.02876199 | 109400.1 | 0.9999337 | 49.9999998 | 0.09092575 | 0.1585927 | 0.005473067 | 0.1610381 | 0.003072296 | 0.1605009 | 0.008065528 | 219224.1 | 0.9871024 | 250.0000002 | 0.4316807 | 0.4048744 | 0.07861931 | 0.4290173 | 0.01077493 | 0.4289263 | 0.03813226 | 305494.3 | 0.976337 | 249.9999996 | 0.5731414 | 0.4594001 | 0.09856826 | 0.5512338 | 0.01201925 | 0.5514721 | 0.02389205 | 156611.6 | 0.9279339 | 1350 | 0.6220115 | 0.6332101 | 0.2247223 | 0.6672221 | 0.01146125 | 0.6672091 | 0.004811767 | 306183 | 0.8825307 | 250.0000002 | 0.5003721 | 0.411224 | 0.1619245 | 0.525717 | 0.04346418 | 0.5260813 | 0.02423779 | 134797.5 | 0.7096685
|  |  | 107.0000004 | 0.2021434 | 0.2529969 | 0.00369681 | 0.1994348 | 0.02759778 | 0.1997201 | 0.02971673 | 113819.8 | 1.000226 | 51 | 0.09092575 | 0.1601708 | 0.005527527 | 0.1626407 | 0.003102866 | 0.1621096 | 0.00814139 | 228080.7 | 0.9889531 | 255 | 0.4381548 | 0.4088973 | 0.07938455 | 0.4332569 | 0.01087313 | 0.4331704 | 0.03847934 | 317836.3 | 0.976584 | 255 | 0.5781859 | 0.4639138 | 0.09941371 | 0.5558503 | 0.0120437 | 0.556095 | 0.02388614 | 162938.7 | 0.9304075 | 1380 | 0.6197735 | 0.6388667 | 0.2241781 | 0.66732 | 0.01141804 | 0.6673049 | 0.004793803 | 318552.8 | 0.8868881 | 255 | 0.5025475 | 0.4151235 | 0.1628912 | 0.5272858 | 0.04199991 | 0.5276392 | 0.0234168 | 140243.3 | 0.7136872
|  |  | 112.0000002 | 0.2084151 | 0.2588406 | 0.003782197 | 0.206314 | 0.02848951 | 0.2066 | 0.030658 | 118327.1 | 1.00095 | 52.0000002 | 0.09284667 | 0.1617335 | 0.005581455 | 0.1642276 | 0.003133139 | 0.1637025 | 0.008216647 | 237112.7 | 0.9889531 | 259.9999998 | 0.4446289 | 0.4128801 | 0.08013999 | 0.4374516 | 0.01096945 | 0.4373694 | 0.03881972 | 330422.7 | 0.976584 | 259.9999998 | 0.5815488 | 0.4683771 | 0.1002388 | 0.5603741 | 0.01206454 | 0.5606249 | 0.02387141 | 169391.1 | 0.9296154 | 1410 | 0.6220115 | 0.6443869 | 0.2235308 | 0.6674088 | 0.01138511 | 0.6673919 | 0.004780144 | 331167.6 | 0.8845402 | 260.0000004 | 0.504723 | 0.4189694 | 0.1638087 | 0.5287717 | 0.04057097 | 0.5291143 | 0.02261605 | 145796.9 | 0.7197136
|  |  | 117 | 0.2155827 | 0.2645552 | 0.0038657 | 0.2131008 | 0.02936951 | 0.2133868 | 0.03158626 | 122921.9 | 0.9996353 | 52.9999998 | 0.09572804 | 0.1632812 | 0.005634867 | 0.1657994 | 0.003163122 | 0.1652801 | 0.00829131 | 246320.2 | 0.9899135 | 265.0000002 | 0.4467869 | 0.4168238 | 0.08088573 | 0.4416021 | 0.01106391 | 0.4415243 | 0.03915342 | 343253.4 | 0.9776866 | 264.9999996 | 0.5849118 | 0.4727913 | 0.1010437 | 0.5648072 | 0.01208191 | 0.5650637 | 0.02384823 | 175968.8 | 0.9329154 | 1440 | 0.6197735 | 0.6497738 | 0.2227855 | 0.66749 | 0.01136007 | 0.6674714 | 0.004769784 | 344027.3 | 0.8823454 | 265.0000002 | 0.5025475 | 0.4227626 | 0.1646776 | 0.5301792 | 0.03917786 | 0.530511 | 0.02183578 | 151458.4 | 0.7185967
|  |  | 122.0000004 | 0.2236464 | 0.270149 | 0.003947436 | 0.2197981 | 0.03023815 | 0.2200837 | 0.03250193 | 127604.2 | 1.000442 | 54 | 0.09572804 | 0.1648144 | 0.005687778 | 0.1673564 | 0.003192823 | 0.1668428 | 0.008365391 | 255702.9 | 0.9899135 | 270 | 0.45434 | 0.4207294 | 0.08162182 | 0.4457096 | 0.0111565 | 0.445636 | 0.03948043 | 356328.6 | 0.978742 | 270 | 0.5882748 | 0.4771571 | 0.1018283 | 0.5691513 | 0.01209597 | 0.5694132 | 0.02381693 | 182671.7 | 0.9336315 | 1470 | 0.6264874 | 0.6550309 | 0.2219473 | 0.6675646 | 0.01134107 | 0.6675446 | 0.004761945 | 357131.9 | 0.8950405 | 270 | 0.5025475 | 0.4265041 | 0.1654987 | 0.5315124 | 0.03782089 | 0.5318335 | 0.02107617 | 157227.8 | 0.7247009
|  |  | 127.0000002 | 0.2299181 | 0.2756292 | 0.004027514 | 0.2264088 | 0.03109572 | 0.2266935 | 0.0334054 | 132374.1 | 1.000986 | 55.0000002 | 0.09764895 | 0.1663335 | 0.005740201 | 0.168899 | 0.003222251 | 0.168391 | 0.008438899 | 265261.1 | 0.9899135 | 274.9999998 | 0.4575771 | 0.4245979 | 0.08234832 | 0.4497749 | 0.01124723 | 0.4497054 | 0.03980077 | 369648.1 | 0.9786994 | 274.9999998 | 0.5933192 | 0.4814755 | 0.1025927 | 0.5734084 | 0.01210685 | 0.5736753 | 0.02377784 | 189500 | 0.9347719 | 1500 | 0.6264874 | 0.6601612 | 0.2210209 | 0.6676336 | 0.01132669 | 0.6676124 | 0.004756029 | 370481.5 | 0.9028208 | 275.0000004 | 0.5025475 | 0.4301946 | 0.1662728 | 0.5327752 | 0.03650027 | 0.5330858 | 0.02033731 | 163104.9 | 0.7207441
|  |  | 132 | 0.2379817 | 0.2810026 | 0.00410603 | 0.2329353 | 0.03194253 | 0.2332188 | 0.034297 | 137231.4 | 1.002949 | 55.9999998 | 0.1005303 | 0.1678388 | 0.00579215 | 0.1704277 | 0.003251412 | 0.1699251 | 0.008511846 | 274994.7 | 0.9897492 | 280.0000002 | 0.4640512 | 0.42843 | 0.08306527 | 0.4537988 | 0.0113361 | 0.4537334 | 0.04011445 | 383212.1 | 0.9817917 | 279.9999996 | 0.5933192 | 0.4857473 | 0.1033371 | 0.5775801 | 0.0121147 | 0.5778517 | 0.02373128 | 196453.6 | 0.9346598 | 1530 | 0.6264874 | 0.6651678 | 0.220011 | 0.6676978 | 0.01131583 | 0.6676755 | 0.004751574 | 384076 | 0.9019932 | 280.0000002 | 0.5025475 | 0.4338351 | 0.1670006 | 0.5339714 | 0.03521607 | 0.5342717 | 0.01961923 | 169089.9 | 0.7266187
|  |  | 137.0000004 | 0.2460453 | 0.2862752 | 0.004183072 | 0.23938 | 0.03277885 | 0.2396619 | 0.03517705 | 142176.3 | 1.002234 | 61.0000002 | 0.1005303 | 0.1751714 | 0.0060452 | 0.1778743 | 0.003393462 | 0.1773967 | 0.008868515 | 284903.6 | 0.9890889 | 285 | 0.4683672 | 0.4322268 | 0.08377271 | 0.4577822 | 0.01142311 | 0.4577208 | 0.04042147 | 397020.4 | 0.981979 | 285 | 0.5950007 | 0.4899735 | 0.1040614 | 0.5816681 | 0.01211965 | 0.5819441 | 0.02367757 | 203532.4 | 0.9397043 | 1560 | 0.6264874 | 0.6700536 | 0.2189222 | 0.667758 | 0.01130764 | 0.6677348 | 0.004748229 | 397915.5 | 0.9035784 | 285 | 0.504723 | 0.4374262 | 0.1676829 | 0.5351046 | 0.03396826 | 0.5353946 | 0.01892191 | 175182.8 | 0.7248378
|  |  | 142.0000002 | 0.2514211 | 0.2914523 | 0.00425872 | 0.2457451 | 0.03360491 | 0.2460251 | 0.03604585 | 147208.7 | 1.000542 | 66 | 0.1024512 | 0.1822092 | 0.006288075 | 0.1850215 | 0.0035298 | 0.1845662 | 0.009212627 | 294987.9 | 0.9903678 | 289.9999998 | 0.4716043 | 0.4359889 | 0.08447068 | 0.4617258 | 0.01150827 | 0.4616683 | 0.04072185 | 411073.2 | 0.9820265 | 289.9999998 | 0.6050896 | 0.4941548 | 0.1047659 | 0.5856742 | 0.01212184 | 0.5859544 | 0.02361702 | 210736.5 | 0.9382665 | 1860 | 0.6287253 | 0.7128807 | 0.2045726 | 0.668233 | 0.01128483 | 0.6682051 | 0.00473916 | 411999.9 | 0.9090635 | 290.0000004 | 0.5112493 | 0.4409688 | 0.1683205 | 0.536178 | 0.03275674 | 0.536458 | 0.01824526 | 181383.5 | 0.7284537
|  |  | 147 | 0.2576928 | 0.2965391 | 0.004333047 | 0.2520326 | 0.03442094 | 0.2523103 | 0.03690367 | 152328.6 | 1.002234 | 70.9999998 | 0.1120558 | 0.188985 | 0.006521912 | 0.1919028 | 0.003661064 | 0.1914674 | 0.009545285 | 305247.6 | 0.9911891 | 295.0000002 | 0.4791574 | 0.4397173 | 0.0851592 | 0.4656303 | 0.01159158 | 0.4655766 | 0.0410156 | 425370.3 | 0.9848935 | 294.9999996 | 0.6050896 | 0.498292 | 0.1054505 | 0.5896001 | 0.01212138 | 0.589884 | 0.02354992 | 218066 | 0.9430672 | 2160 | 0.6264874 | 0.7464354 | 0.1862211 | 0.6686212 | 0.01128437 | 0.6685922 | 0.004739278 | 426329.3 | 0.9144942 | 295.0000002 | 0.5090739 | 0.4444635 | 0.1689142 | 0.5371948 | 0.03158128 | 0.5374651 | 0.01758916 | 187692 | 0.7290262
|  |  | 152.0000004 | 0.2648604 | 0.3015401 | 0.004406119 | 0.2582444 | 0.03522718 | 0.2585196 | 0.03775076 | 157536.1 | 1.001303 | 76.0000002 | 0.118779 | 0.1955263 | 0.00674765 | 0.1985458 | 0.003787782 | 0.1981286 | 0.009867465 | 315682.6 | 0.990522 | 300 | 0.4834735 | 0.4434125 | 0.08583829 | 0.4694965 | 0.01167305 | 0.4694466 | 0.04130274 | 439911.8 | 0.9854026 | 300 | 0.6084525 | 0.5023857 | 0.1061154 | 0.5934473 | 0.01211841 | 0.5937348 | 0.02347657 | 225520.7 | 0.9476559 | 2460 | 0.6287253 | 0.7727256 | 0.1662782 | 0.6689914 | 0.01128511 | 0.6689622 | 0.004739922 | 440903.6 | 0.9106103 | 300 | 0.5068984 | 0.4479111 | 0.1694649 | 0.5381581 | 0.03044161 | 0.5384187 | 0.01695344 | 194108.4 | 0.7331927
|  |  | 157.0000002 | 0.2702362 | 0.3064596 | 0.004477998 | 0.2643823 | 0.03602381 | 0.2646547 | 0.03858736 | 162831.1 | 1.00235 | 81 | 0.1245417 | 0.2018556 | 0.006966077 | 0.2049737 | 0.003910396 | 0.204573 | 0.01018003 | 326293.1 | 0.9920038 | 304.9999998 | 0.4877895 | 0.4470752 | 0.08650798 | 0.473325 | 0.01175269 | 0.4732787 | 0.04158329 | 454697.8 | 0.9857116 | 304.9999998 | 0.613497 | 0.5064366 | 0.1067607 | 0.5972174 | 0.01211305 | 0.5975082 | 0.02339724 | 233100.7 | 0.9461013 | 2760 | 0.6309633 | 0.7933242 | 0.1463026 | 0.6693577 | 0.01128597 | 0.6693285 | 0.004740654 | 455722.8 | 0.9146276 | 305.0000004 | 0.5068984 | 0.4513124 | 0.1699733 | 0.5390707 | 0.02933739 | 0.5393219 | 0.01633789 | 200632.6 | 0.7358466
|  |  | 162 | 0.2765079 | 0.3113012 | 0.004548738 | 0.2704479 | 0.03681103 | 0.2707173 | 0.0394137 | 168213.5 | 1.001402 | 85.9999998 | 0.1322254 | 0.2079924 | 0.00717786 | 0.2112061 | 0.004029281 | 0.2108205 | 0.01048374 | 337078.9 | 0.9937554 | 310.0000002 | 0.4910266 | 0.4507063 | 0.08716827 | 0.4771164 | 0.01183049 | 0.4770737 | 0.04185726 | 469728.1 | 0.9878486 | 309.9999996 | 0.6168599 | 0.5104455 | 0.1073865 | 0.600912 | 0.01210541 | 0.6012058 | 0.02331221 | 240806 | 0.9513292 | 3060 | 0.6287253 | 0.8094632 | 0.1272552 | 0.6697228 | 0.01128691 | 0.6696937 | 0.004741463 | 470787 | 0.9133475 | 310.0000002 | 0.5090739 | 0.4546679 | 0.1704403 | 0.5399353 | 0.0282682 | 0.5401772 | 0.01574227 | 207264.6 | 0.7339035
|  |  | 167.0000004 | 0.2818836 | 0.3160687 | 0.004618393 | 0.2764429 | 0.03758902 | 0.2767091 | 0.04023 | 173683.5 | 1.002234 | 91.0000002 | 0.1389486 | 0.2139533 | 0.007383571 | 0.21726 | 0.004144757 | 0.2168883 | 0.01077927 | 348040.1 | 0.9934541 | 315 | 0.4953426 | 0.4543062 | 0.08781919 | 0.4808713 | 0.01190647 | 0.4808322 | 0.04212468 | 485002.8 | 0.9862951 | 315 | 0.6202229 | 0.5144129 | 0.107993 | 0.6045325 | 0.0120956 | 0.6048292 | 0.02322175 | 248636.5 | 0.9514747 | 3360 | 0.6376771 | 0.8221082 | 0.1096849 | 0.6700873 | 0.01128794 | 0.6700583 | 0.004742353 | 486096.2 | 0.9218958 | 315 | 0.5090739 | 0.4579784 | 0.1708668 | 0.5407544 | 0.02723359 | 0.5409872 | 0.01516632 | 214004.5 | 0.741685
|  |  | 172.0000002 | 0.2899473 | 0.3207654 | 0.004687008 | 0.2823687 | 0.03835796 | 0.2826315 | 0.04103644 | 179241.1 | 1.003569 | 96 | 0.1466323 | 0.2197525 | 0.007583704 | 0.2231497 | 0.004257102 | 0.2227909 | 0.01106722 | 359176.7 | 0.9927949 | 319.9999998 | 0.4996587 | 0.4578756 | 0.08846073 | 0.4845903 | 0.01198064 | 0.4845547 | 0.04238557 | 500521.9 | 0.9880077 | 319.9999998 | 0.6185414 | 0.5183395 | 0.1085803 | 0.6080806 | 0.01208375 | 0.6083798 | 0.02312612 | 256592.4 | 0.9531561 | 3660 | 0.6376771 | 0.8320157 | 0.09386252 | 0.6704514 | 0.01128907 | 0.6704225 | 0.004743321 | 501650.3 | 0.9127993 | 320.0000004 | 0.5112493 | 0.4612445 | 0.1712535 | 0.5415304 | 0.02623306 | 0.5417545 | 0.01460975 | 220852.2 | 0.7440223
|  |  | 177 | 0.295323 | 0.3253942 | 0.004754628 | 0.2882268 | 0.039118 | 0.2884859 | 0.04183323 | 184886.1 | 1.00255 | 100.9999998 | 0.152395 | 0.2254026 | 0.00777869 | 0.2288879 | 0.004366557 | 0.2285412 | 0.01134812 | 370488.7 | 0.9918345 | 325.0000002 | 0.5039748 | 0.461415 | 0.08909292 | 0.488274 | 0.01205299 | 0.4882418 | 0.04263997 | 516285.4 | 0.9889957 | 324.9999996 | 0.6235859 | 0.5222258 | 0.1091486 | 0.6115577 | 0.01206994 | 0.6118592 | 0.02302555 | 264673.6 | 0.9525595 | 3960 | 0.6466289 | 0.8397782 | 0.07987611 | 0.670815 | 0.01129028 | 0.6707863 | 0.004744369 | 517449.3 | 0.9165944 | 325.0000002 | 0.5156002 | 0.4644668 | 0.1716013 | 0.5422656 | 0.02526608 | 0.5424811 | 0.01407224 | 227807.7 | 0.7566959
|  |  | 182.0000004 | 0.3006987 | 0.3299581 | 0.004821293 | 0.2940184 | 0.0398693 | 0.2942738 | 0.04262054 | 190618.7 | 1.003807 | 106.0000002 | 0.1571973 | 0.2309145 | 0.007968906 | 0.2344858 | 0.004473335 | 0.2341504 | 0.01162244 | 381976 | 0.9932111 | 330 | 0.5072118 | 0.4649251 | 0.08971575 | 0.4919228 | 0.01212355 | 0.4918939 | 0.04288791 | 532293.3 | 0.9906112 | 330 | 0.6269488 | 0.5260724 | 0.1096979 | 0.6149651 | 0.0120543 | 0.6152687 | 0.02292031 | 272880 | 0.9531561 | 4260 | 0.639915 | 0.8458602 | 0.06769796 | 0.6711783 | 0.01129159 | 0.6711496 | 0.004745495 | 533493.3 | 0.9171713 | 330 | 0.5090739 | 0.467646 | 0.171911 | 0.5429623 | 0.02433206 | 0.5431694 | 0.01355346 | 234871.1 | 0.7557052
|  |  | 187.0000002 | 0.3069705 | 0.3344597 | 0.004887041 | 0.299745 | 0.04061202 | 0.2999965 | 0.04339856 | 196438.7 | 1.002094 | 111 | 0.1668019 | 0.2362978 | 0.008154686 | 0.2399533 | 0.004577623 | 0.2396283 | 0.01189062 | 393638.7 | 0.9930918 | 334.9999998 | 0.5136859 | 0.4684062 | 0.09032924 | 0.4955373 | 0.01219232 | 0.4955117 | 0.0431294 | 548545.6 | 0.9895322 | 334.9999998 | 0.6286303 | 0.5298799 | 0.1102286 | 0.6183043 | 0.01203691 | 0.6186098 | 0.02281062 | 281211.7 | 0.954455 | 4560 | 0.642153 | 0.8506254 | 0.05723135 | 0.6715411 | 0.01129299 | 0.6715125 | 0.004746699 | 549782.3 | 0.9357372 | 335.0000004 | 0.5134248 | 0.4707826 | 0.1721834 | 0.5436223 | 0.02343042 | 0.5438214 | 0.01305308 | 242042.3 | 0.757075
|  |  | 192 | 0.3132422 | 0.3389015 | 0.004951905 | 0.3054076 | 0.0413463 | 0.3056551 | 0.04416745 | 202346.4 | 1.001474 | 115.9999998 | 0.1706437 | 0.2415613 | 0.008336327 | 0.2452989 | 0.004679588 | 0.2449839 | 0.01215303 | 405476.8 | 0.9937554 | 340.0000002 | 0.516923 | 0.471859 | 0.09093339 | 0.499118 | 0.0122593 | 0.4990956 | 0.0433645 | 565042.3 | 0.9906112 | 339.9999996 | 0.6319933 | 0.5336487 | 0.1107406 | 0.6215766 | 0.01201788 | 0.6218838 | 0.02269672 | 289668.8 | 0.9597561 | 4860 | 0.6466289 | 0.8543591 | 0.04834233 | 0.6719035 | 0.01129448 | 0.6718751 | 0.00474798 | 566316.2 | 0.9386345 | 340.0000002 | 0.5156002 | 0.4738774 | 0.1724194 | 0.5442478 | 0.02256052 | 0.5444389 | 0.01257073 | 249321.4 | 0.7617565
|  |  | 197.0000004 | 0.3186179 | 0.3432857 | 0.005015918 | 0.3110076 | 0.04207229 | 0.3112509 | 0.04492737 | 208341.5 | 1.002083 | 121.0000002 | 0.1783273 | 0.2467124 | 0.008514094 | 0.2505306 | 0.004779378 | 0.2502249 | 0.01241003 | 417490.3 | 0.9937554 | 345 | 0.5223181 | 0.4752839 | 0.09152821 | 0.5026653 | 0.01232452 | 0.5026461 | 0.04359323 | 581783.4 | 0.991606 | 345 | 0.6319933 | 0.5373794 | 0.1112343 | 0.6247834 | 0.0119973 | 0.6250921 | 0.02257882 | 298251.1 | 0.9598821 | 5160 | 0.6443909 | 0.8572844 | 0.04088081 | 0.6722655 | 0.01129606 | 0.6722372 | 0.004749338 | 583095 | 0.9450582 | 345 | 0.5134248 | 0.4769308 | 0.1726198 | 0.5448405 | 0.02172174 | 0.5450239 | 0.01210606 | 256708.3 | 0.7577755
|  |  | 202.0000002 | 0.3239937 | 0.3476147 | 0.005079109 | 0.316546 | 0.0427901 | 0.316785 | 0.04567847 | 214424.1 | 1.001434 | 126 | 0.1840901 | 0.2517582 | 0.008688225 | 0.2556553 | 0.004877126 | 0.2553584 | 0.01266193 | 429679.2 | 0.9937554 | 349.9999998 | 0.5244761 | 0.4786813 | 0.09211372 | 0.5061797 | 0.01238798 | 0.5061635 | 0.04381564 | 598768.9 | 0.9920179 | 349.9999998 | 0.6353562 | 0.5410724 | 0.1117098 | 0.6279261 | 0.01197526 | 0.6282361 | 0.02245714 | 306958.7 | 0.963245 | 5460 | 0.6466289 | 0.8595763 | 0.03469374 | 0.6726271 | 0.01129772 | 0.6725988 | 0.004750773 | 600118.8 | 0.9420373 | 350.0000004 | 0.5156002 | 0.4799434 | 0.1727854 | 0.5454021 | 0.02091342 | 0.5455781 | 0.01165868 | 264203 | 0.7670159
|  |  | 207 | 0.3293694 | 0.3518903 | 0.005141506 | 0.3220238 | 0.04349988 | 0.3222586 | 0.04642091 | 220594.3 | 1.001942 | 130.9999998 | 0.1898528 | 0.2567048 | 0.008858933 | 0.2606793 | 0.004972953 | 0.2603908 | 0.01290901 | 442043.4 | 0.9953478 | 355.0000002 | 0.5298712 | 0.4820517 | 0.0926899 | 0.5096616 | 0.01244969 | 0.5096485 | 0.04403177 | 615998.8 | 0.9916902 | 354.9999996 | 0.6370377 | 0.5447283 | 0.1121673 | 0.6310058 | 0.01195184 | 0.6313169 | 0.02233188 | 315791.6 | 0.9633099 | 5760 | 0.6488668 | 0.8613721 | 0.02963259 | 0.6729883 | 0.01129948 | 0.6729601 | 0.004752283 | 617387.5 | 0.948136 | 355.0000002 | 0.5134248 | 0.4829158 | 0.172917 | 0.5459344 | 0.02013489 | 0.5461031 | 0.01122821 | 271805.6 | 0.7702548
|  |  | 212.0000004 | 0.3356411 | 0.3561145 | 0.005203132 | 0.3274423 | 0.04420175 | 0.3276725 | 0.04715484 | 226852 | 1.002174 | 136.0000002 | 0.196576 | 0.2615578 | 0.009026413 | 0.2656083 | 0.005066969 | 0.2653277 | 0.01315153 | 454583 | 0.9947158 | 360 | 0.5331082 | 0.4853955 | 0.09325679 | 0.5131114 | 0.01250967 | 0.5131013 | 0.04424166 | 633473.1 | 0.9906112 | 360 | 0.6404007 | 0.5483475 | 0.112607 | 0.6340239 | 0.01192714 | 0.6343359 | 0.02220326 | 324749.8 | 0.9620722 | 6060 | 0.6511047 | 0.8627791 | 0.02555653 | 0.6733491 | 0.01130132 | 0.673321 | 0.004753867 | 634901.2 | 0.9522171 | 360 | 0.5112493 | 0.4858486 | 0.1730154 | 0.5464388 | 0.01938547 | 0.5466005 | 0.01081428 | 279516 | 0.769315
|  |  | 217.0000002 | 0.3410169 | 0.3602891 | 0.005264011 | 0.3328022 | 0.04489584 | 0.333028 | 0.04788039 | 233197.2 | 1.003743 | 141 | 0.2013783 | 0.2663225 | 0.009190842 | 0.2704476 | 0.005159271 | 0.2701746 | 0.01338974 | 467298 | 0.9947158 | 364.9999998 | 0.5363453 | 0.4887132 | 0.09381439 | 0.5165295 | 0.01256792 | 0.5165224 | 0.04444535 | 651191.7 | 0.990006 | 364.9999998 | 0.6420821 | 0.5519304 | 0.1130291 | 0.6369817 | 0.01190124 | 0.6372944 | 0.02207146 | 333833.2 | 0.966608 | 6360 | 0.6555806 | 0.8638815 | 0.02233273 | 0.6737094 | 0.01130325 | 0.6736814 | 0.004755526 | 652659.8 | 0.9584472 | 365.0000004 | 0.5112493 | 0.4887422 | 0.1730814 | 0.5469169 | 0.0186645 | 0.5470717 | 0.01041649 | 287334.3 | 0.7772134
|  |  | 222 | 0.3454966 | 0.3644157 | 0.005324165 | 0.3381047 | 0.04558225 | 0.3383258 | 0.04859769 | 239629.9 | 1.002347 | 145.9999998 | 0.2071411 | 0.2710034 | 0.00935238 | 0.2752018 | 0.00524995 | 0.274936 | 0.01362384 | 480188.4 | 0.9962678 | 370.0000002 | 0.5417404 | 0.4920051 | 0.0943627 | 0.5199164 | 0.01262447 | 0.5199121 | 0.0446429 | 669154.8 | 0.9923721 | 369.9999996 | 0.6437636 | 0.5554775 | 0.1134337 | 0.6398802 | 0.0118742 | 0.6401935 | 0.02193668 | 343042 | 0.9672472 | 6660 | 0.6511047 | 0.8647453 | 0.01983527 | 0.6740694 | 0.01130526 | 0.6740415 | 0.004757259 | 670663.3 | 0.9600155 | 370.0000002 | 0.5177757 | 0.4915974 | 0.1731158 | 0.54737 | 0.01797129 | 0.5475182 | 0.01003446 | 295260.4 | 0.7817355
|  |  | 227.0000004 | 0.3508724 | 0.3684961 | 0.005383613 | 0.3433506 | 0.04626112 | 0.3435671 | 0.04930689 | 246150.1 | 1.003005 | 151.0000002 | 0.2138643 | 0.2756048 | 0.009511175 | 0.2798753 | 0.005339089 | 0.2796164 | 0.01385405 | 493254.1 | 0.9947158 | 375 | 0.5460564 | 0.4952715 | 0.09490175 | 0.5232724 | 0.01267933 | 0.5232709 | 0.04483435 | 687362.3 | 0.9938482 | 375 | 0.6471266 | 0.5589892 | 0.1138211 | 0.6427207 | 0.01184612 | 0.6430345 | 0.02179909 | 352376 | 0.968245 | 6960 | 0.6533427 | 0.865422 | 0.0179441 | 0.6744289 | 0.01130736 | 0.6744011 | 0.004759066 | 688911.8 | 0.9614053 | 375 | 0.5177757 | 0.4944144 | 0.1731193 | 0.5477995 | 0.01730515 | 0.5479413 | 0.009667794 | 303294.3 | 0.7831803
|  |  | 232.0000002 | 0.3544562 | 0.3725315 | 0.005442373 | 0.3485409 | 0.04693254 | 0.3487526 | 0.05000811 | 252757.9 | 1.003924 | 156 | 0.2225084 | 0.2801306 | 0.009667361 | 0.2844721 | 0.005426763 | 0.2842198 | 0.01408055 | 506495.3 | 0.9956763 | 379.9999998 | 0.5503725 | 0.4985129 | 0.09543155 | 0.5265978 | 0.0127325 | 0.5265992 | 0.04501975 | 705814.1 | 0.9911655 | 379.9999998 | 0.6488081 | 0.562466 | 0.1141915 | 0.6455044 | 0.01181707 | 0.6458184 | 0.02165887 | 361835.4 | 0.9674788 | 7260 | 0.6533427 | 0.8659522 | 0.01654564 | 0.674788 | 0.01130955 | 0.6747603 | 0.004760944 | 707405.3 | 0.9595328 | 380.0000004 | 0.5134248 | 0.4971939 | 0.1730927 | 0.5482066 | 0.01666541 | 0.5483422 | 0.009316109 | 311436.1 | 0.7853558
|  |  | 237 | 0.3616239 | 0.3765236 | 0.005500461 | 0.3536764 | 0.04759663 | 0.3538833 | 0.05070147 | 259453.2 | 1.003495 | 160.9999998 | 0.2253897 | 0.2845845 | 0.009821063 | 0.2889958 | 0.005513042 | 0.2887498 | 0.0143035 | 519911.8 | 0.9947158 | 385.0000002 | 0.5546886 | 0.5017295 | 0.09595212 | 0.5298931 | 0.01278401 | 0.5298972 | 0.04519916 | 724510.4 | 0.9918687 | 384.9999996 | 0.6504896 | 0.5659082 | 0.1145451 | 0.6482324 | 0.01178711 | 0.6485466 | 0.0215162 | 371420 | 0.9698588 | 7560 | 0.6578186 | 0.8663677 | 0.01553528 | 0.6751467 | 0.01131182 | 0.6751191 | 0.004762895 | 726143.7 | 0.9644167 | 385.0000002 | 0.5156002 | 0.4999365 | 0.1730368 | 0.5485925 | 0.01605139 | 0.5487221 | 0.008979017 | 319685.7 | 0.7920683
|  |  | 242.0000004 | 0.3643118 | 0.3804736 | 0.005557892 | 0.3587579 | 0.0482535 | 0.35896 | 0.0513871 | 266236 | 1.002401 | 166.0000002 | 0.2321129 | 0.2889697 | 0.009972396 | 0.2934498 | 0.00559799 | 0.2932099 | 0.01452307 | 533503.7 | 0.9951715 | 390 | 0.5590046 | 0.5049218 | 0.09646347 | 0.5331586 | 0.01283387 | 0.5331654 | 0.04537262 | 743451 | 0.9928338 | 390 | 0.655534 | 0.5693162 | 0.1148822 | 0.6509058 | 0.01175631 | 0.65122 | 0.02137124 | 381129.9 | 0.9738953 | 7860 | 0.6622945 | 0.8666932 | 0.01482068 | 0.675505 | 0.01131417 | 0.6754775 | 0.004764917 | 745127.1 | 0.9619244 | 390 | 0.5177757 | 0.5026425 | 0.1729523 | 0.5489583 | 0.01546241 | 0.5490821 | 0.008656135 | 328043.1 | 0.7918821
|  |  | 247.0000002 | 0.3696875 | 0.3843828 | 0.00561468 | 0.3637864 | 0.04890325 | 0.3639836 | 0.05206511 | 273106.3 | 1.00377 | 171 | 0.2369152 | 0.2932894 | 0.01012146 | 0.2978372 | 0.005681666 | 0.2976032 | 0.0147394 | 547270.9 | 0.9956763 | 394.9999998 | 0.5600836 | 0.50809 | 0.09696563 | 0.5363946 | 0.0128821 | 0.536404 | 0.04554021 | 762636.1 | 0.9959202 | 394.9999998 | 0.6538525 | 0.5726904 | 0.1152028 | 0.6535258 | 0.01172475 | 0.6538398 | 0.02122415 | 390965.1 | 0.976053 | 8160 | 0.6578186 | 0.8669482 | 0.01432449 | 0.6758629 | 0.01131661 | 0.6758355 | 0.00476701 | 764355.3 | 0.9651974 | 395.0000004 | 0.5156002 | 0.5053125 | 0.1728399 | 0.5493052 | 0.0148978 | 0.5494234 | 0.008347079 | 336508.4 | 0.7940576
|  |  | 252 | 0.3759592 | 0.3882523 | 0.005670839 | 0.3687625 | 0.04954597 | 0.3689548 | 0.05273562 | 280064.2 | 1.002234 | 175.9999998 | 0.2417175 | 0.2975463 | 0.01026837 | 0.302161 | 0.005764124 | 0.3019326 | 0.01495263 | 561213.6 | 0.9956763 | 400.0000002 | 0.5622417 | 0.5112345 | 0.09745862 | 0.5396014 | 0.0129287 | 0.5396134 | 0.04570196 | 782065.5 | 0.9963461 | 399.9999996 | 0.652171 | 0.5760313 | 0.1155073 | 0.6560933 | 0.01169248 | 0.6564071 | 0.02107508 | 400925.6 | 0.979755 | 8460 | 0.6645324 | 0.867148 | 0.01398516 | 0.6762203 | 0.01131912 | 0.676193 | 0.004769174 | 783828.6 | 0.9666547 | 400.0000002 | 0.5112493 | 0.5079469 | 0.1727004 | 0.549634 | 0.01435691 | 0.5497468 | 0.008051473 | 345081.5 | 0.7989776
|  |  | 257.0000004 | 0.380439 | 0.3920834 | 0.005726378 | 0.3736871 | 0.05018179 | 0.3738744 | 0.05339874 | 287109.5 | 1.002585 | 181.0000002 | 0.2455593 | 0.3017432 | 0.01041319 | 0.3064238 | 0.005845416 | 0.3062008 | 0.01516288 | 575331.6 | 0.9948079 | 405 | 0.5676367 | 0.5143554 | 0.09794246 | 0.5427794 | 0.01297371 | 0.542794 | 0.04585794 | 801739.3 | 0.9957209 | 405 | 0.6538525 | 0.5793391 | 0.1157959 | 0.6586095 | 0.01165956 | 0.6589229 | 0.02092418 | 411011.4 | 0.9793233 | 8760 | 0.6600565 | 0.8673046 | 0.0137559 | 0.6765774 | 0.01132172 | 0.6765502 | 0.004771406 | 803546.8 | 0.9682453 | 405 | 0.5177757 | 0.5105463 | 0.1725345 | 0.5499459 | 0.01383908 | 0.5500534 | 0.007768941 | 353762.5 | 0.7998767
|  |  | 262.0000002 | 0.3858148 | 0.395877 | 0.005781309 | 0.3785609 | 0.05081077 | 0.3787433 | 0.05405458 | 294242.4 | 1.003875 | 186 | 0.253243 | 0.3058825 | 0.01055603 | 0.3106281 | 0.005925587 | 0.3104104 | 0.01537027 | 589625 | 0.9966367 | 409.9999998 | 0.5697948 | 0.5174532 | 0.09841718 | 0.5459289 | 0.01301713 | 0.545946 | 0.0460082 | 821657.6 | 0.9988749 | 409.9999998 | 0.6622599 | 0.5826142 | 0.1160688 | 0.6610754 | 0.01162606 | 0.6613882 | 0.0207716 | 421222.5 | 0.9800598 | 9060 | 0.6622945 | 0.8674272 | 0.01360248 | 0.6769341 | 0.0113244 | 0.676907 | 0.004773708 | 823509.9 | 0.9733685 | 410.0000004 | 0.5221266 | 0.5131111 | 0.1723428 | 0.5502416 | 0.01334365 | 0.550344 | 0.007499113 | 362551.3 | 0.8005839
|  |  | 267 | 0.3885026 | 0.3996343 | 0.00583564 | 0.3833847 | 0.05143304 | 0.383562 | 0.05470326 | 301462.8 | 1.002918 | 190.9999998 | 0.2599662 | 0.3099666 | 0.01069696 | 0.3147763 | 0.006004682 | 0.3145636 | 0.0155749 | 604093.8 | 0.9974301 | 415.0000002 | 0.5741108 | 0.5205282 | 0.09888281 | 0.5490502 | 0.01305898 | 0.5490697 | 0.04615282 | 841820.2 | 0.9983075 | 414.9999996 | 0.6605784 | 0.585857 | 0.1163262 | 0.6634919 | 0.01159204 | 0.6638042 | 0.02061748 | 431558.8 | 0.9786155 | 9360 | 0.6667703 | 0.8675233 | 0.0135006 | 0.6772903 | 0.01132717 | 0.6772633 | 0.004776079 | 843718 | 0.9813801 | 415.0000002 | 0.5177757 | 0.5156418 | 0.172126 | 0.550522 | 0.01287 | 0.5506196 | 0.007241623 | 371447.9 | 0.8035722
|  |  | 272.0000004 | 0.3929824 | 0.4033562 | 0.005889381 | 0.3881591 | 0.05204867 | 0.3883314 | 0.05534487 | 308770.7 | 1.003664 | 196.0000002 | 0.2647685 | 0.3139975 | 0.01083604 | 0.3188706 | 0.006082741 | 0.3186628 | 0.01577689 | 618738 | 0.9985577 | 420 | 0.5795059 | 0.5235805 | 0.09933938 | 0.5521436 | 0.01309928 | 0.5521655 | 0.04629183 | 862227.2 | 0.9991254 | 420 | 0.6622599 | 0.5890678 | 0.1165683 | 0.6658602 | 0.01155753 | 0.6661717 | 0.02046195 | 442020.5 | 0.9837563 | 9660 | 0.6690083 | 0.8675986 | 0.01343335 | 0.6776462 | 0.01133001 | 0.6776192 | 0.004778517 | 864171 | 0.9817387 | 420 | 0.5177757 | 0.5181389 | 0.1718849 | 0.5507879 | 0.0124175 | 0.5508808 | 0.006996108 | 380452.4 | 0.8027594
|  |  | 277.0000002 | 0.3983582 | 0.4070436 | 0.005942539 | 0.3928848 | 0.05265775 | 0.3930522 | 0.05597951 | 316166.2 | 1.00313 | 201 | 0.2695708 | 0.3179773 | 0.01097336 | 0.3229129 | 0.0061598 | 0.3227098 | 0.01597631 | 633557.5 | 0.9985577 | 424.9999998 | 0.582743 | 0.5266104 | 0.09978692 | 0.5552093 | 0.01313804 | 0.5552336 | 0.04642532 | 882878.6 | 0.9973779 | 424.9999998 | 0.6639414 | 0.592247 | 0.1167953 | 0.6681811 | 0.01152261 | 0.6684917 | 0.02030514 | 452607.4 | 0.9854118 | 9960 | 0.6600565 | 0.8676576 | 0.01338918 | 0.6780016 | 0.01133293 | 0.6779748 | 0.004781023 | 884869 | 0.9876092 | 425.0000004 | 0.5177757 | 0.5206027 | 0.1716201 | 0.5510402 | 0.01198551 | 0.5511286 | 0.00676221 | 389564.7 | 0.8093197
|  |  | 282 | 0.402838 | 0.4106974 | 0.005995121 | 0.3975626 | 0.05326039 | 0.3977249 | 0.0566073 | 323649.1 | 1.0033 | 205.9999998 | 0.274373 | 0.3219079 | 0.01110897 | 0.3269053 | 0.006235896 | 0.3267068 | 0.01617327 | 648552.5 | 0.9975972 | 430.0000002 | 0.584901 | 0.5296182 | 0.1002255 | 0.5582477 | 0.01317529 | 0.5582743 | 0.04655334 | 903774.4 | 0.9981643 | 429.9999996 | 0.6656229 | 0.5953949 | 0.1170076 | 0.6704556 | 0.01148732 | 0.6707653 | 0.02014718 | 463319.7 | 0.9898106 | 10260 | 0.6690083 | 0.8677039 | 0.01336029 | 0.6783566 | 0.01133593 | 0.6783299 | 0.004783595 | 905811.9 | 0.9901959 | 430.0000002 | 0.5221266 | 0.5230338 | 0.1713323 | 0.5512795 | 0.01157344 | 0.5513635 | 0.006539574 | 398784.8 | 0.8109209
|  |  | 287.0000004 | 0.4073177 | 0.4143184 | 0.006047132 | 0.4021931 | 0.05385666 | 0.4023503 | 0.05722832 | 331219.6 | 1.002996 | 211.0000002 | 0.2772544 | 0.3257911 | 0.01124293 | 0.3308495 | 0.00631106 | 0.3306554 | 0.01636783 | 663722.8 | 0.9999127 | 435 | 0.5881381 | 0.5326041 | 0.1006551 | 0.5612591 | 0.01321103 | 0.561288 | 0.04667595 | 924914.7 | 0.9992433 | 435 | 0.6689858 | 0.5985119 | 0.1172052 | 0.6726846 | 0.0114517 | 0.6729933 | 0.01998818 | 474157.2 | 0.9884672 | 10560 | 0.6645324 | 0.8677401 | 0.01334147 | 0.6787112 | 0.011339 | 0.6786846 | 0.004786233 | 926999.8 | 0.9948577 | 435 | 0.5177757 | 0.5254325 | 0.171022 | 0.5515065 | 0.01118068 | 0.5515863 | 0.006327852 | 408112.8 | 0.8171806
|  |  | 292.0000002 | 0.4135895 | 0.4179075 | 0.006098579 | 0.4067769 | 0.05444666 | 0.4069291 | 0.05784267 | 338877.6 | 1.00394 | 216 | 0.2830172 | 0.3296285 | 0.0113753 | 0.3347472 | 0.006385322 | 0.3345574 | 0.01656008 | 679068.4 | 1.000694 | 439.9999998 | 0.5913751 | 0.5355684 | 0.1010757 | 0.5642437 | 0.0132453 | 0.5642748 | 0.04679322 | 946299.3 | 1.002763 | 439.9999998 | 0.6656229 | 0.6015982 | 0.1173885 | 0.674869 | 0.01141581 | 0.6751766 | 0.01982827 | 485120 | 0.9900366 | 10860 | 0.6690083 | 0.8677685 | 0.01332925 | 0.6790655 | 0.01134216 | 0.6790389 | 0.004788937 | 948432.6 | 0.9941233 | 440.0000004 | 0.5156002 | 0.5277994 | 0.17069 | 0.5517219 | 0.01080663 | 0.5517976 | 0.006126696 | 417548.6 | 0.8170976
|  |  | 297 | 0.4171733 | 0.4214654 | 0.006149466 | 0.4113147 | 0.05503046 | 0.4114619 | 0.05845046 | 346623.2 | 1.002234 | 220.9999998 | 0.2887799 | 0.3334217 | 0.01150613 | 0.3386 | 0.00645871 | 0.3384144 | 0.01675008 | 694589.5 | 0.9995181 | 445.0000002 | 0.5956912 | 0.5385113 | 0.1014875 | 0.5672018 | 0.0132781 | 0.5672351 | 0.04690521 | 967928.3 | 0.9999798 | 444.9999996 | 0.6706673 | 0.6046543 | 0.1175576 | 0.6770098 | 0.01137969 | 0.6773162 | 0.01966756 | 496208.1 | 0.9932662 | 11160 | 0.6690083 | 0.8677907 | 0.01332135 | 0.6794193 | 0.01134539 | 0.6793928 | 0.004791706 | 970110.4 | 0.9935152 | 445.0000002 | 0.5177757 | 0.5301348 | 0.1703368 | 0.5519263 | 0.01045071 | 0.5519981 | 0.005935764 | 427092.3 | 0.8121639
|  |  | 302.0000004 | 0.4216531 | 0.4249927 | 0.006199798 | 0.415807 | 0.05560814 | 0.4159492 | 0.05905176 | 354456.2 | 1.00313 | 226.0000002 | 0.2926217 | 0.3371723 | 0.01163547 | 0.3424094 | 0.00653125 | 0.3422279 | 0.0169379 | 710286 | 1.000479 | 450 | 0.5978492 | 0.541433 | 0.1018905 | 0.5701336 | 0.01330945 | 0.5701691 | 0.04701199 | 989801.7 | 1.001252 | 450 | 0.6706673 | 0.6076803 | 0.1177128 | 0.6791079 | 0.01134337 | 0.6794129 | 0.01950615 | 507421.5 | 0.9921582 | 11460 | 0.6667703 | 0.8678081 | 0.01331625 | 0.6797727 | 0.01134869 | 0.6797463 | 0.004794539 | 992033.1 | 0.9976418 | 450 | 0.5156002 | 0.5324391 | 0.1699631 | 0.5521202 | 0.01011235 | 0.5521882 | 0.005754719 | 436743.8 | 0.8154597
|  |  | 307.0000002 | 0.4261329 | 0.4284903 | 0.006249578 | 0.4202546 | 0.0561798 | 0.4203917 | 0.05964668 | 362376.8 | 1.00313 | 231 | 0.2983845 | 0.3408815 | 0.01176336 | 0.3461768 | 0.006602965 | 0.3459993 | 0.01712361 | 726157.8 | 0.9995181 | 454.9999998 | 0.6021653 | 0.5443338 | 0.1022847 | 0.5730395 | 0.01333938 | 0.573077 | 0.04711361 | 1011919.4 | 1.001401 | 454.9999998 | 0.6706673 | 0.6106767 | 0.1178543 | 0.6811639 | 0.01130691 | 0.6814676 | 0.01934416 | 518760.2 | 0.99284 | 11760 | 0.6734842 | 0.8678218 | 0.01331298 | 0.6801257 | 0.01135207 | 0.6800994 | 0.004797436 | 1014200.7 | 0.9923217 | 455.0000004 | 0.5177757 | 0.5347128 | 0.1695694 | 0.5523043 | 0.009790963 | 0.5523687 | 0.005583224 | 446503.1 | 0.8211014
|  |  | 312 | 0.4297167 | 0.4319587 | 0.00629881 | 0.4246579 | 0.05674552 | 0.4247901 | 0.06023529 | 370384.8 | 1.004004 | 235.9999998 | 0.3041472 | 0.3445508 | 0.01188985 | 0.3499036 | 0.006673879 | 0.34973 | 0.01730725 | 742205 | 1.000667 | 460.0000002 | 0.6075604 | 0.5472138 | 0.1026701 | 0.5759196 | 0.0133679 | 0.5759592 | 0.04721015 | 1034281.6 | 1.003122 | 459.9999996 | 0.6723488 | 0.6136437 | 0.1179823 | 0.6831789 | 0.01127034 | 0.6834812 | 0.01918168 | 530224.1 | 0.9931985 | 12060 | 0.6667703 | 0.8678325 | 0.01331089 | 0.6804783 | 0.01135553 | 0.6804521 | 0.004800396 | 1036613.3 | 0.9957479 | 460.0000002 | 0.5177757 | 0.5369563 | 0.1691564 | 0.552479 | 0.009486 | 0.5525399 | 0.005420947 | 456370.3 | 0.8249399
|  |  | 317.0000004 | 0.4341965 | 0.4353986 | 0.006347496 | 0.4290176 | 0.05730536 | 0.4291447 | 0.0608177 | 378480.5 | 1.003991 | 241.0000002 | 0.307989 | 0.3481813 | 0.01201497 | 0.3535911 | 0.006744011 | 0.3534212 | 0.01748887 | 758427.6 | 1.0017 | 465 | 0.6086394 | 0.5500733 | 0.1030468 | 0.5787742 | 0.01339502 | 0.5788159 | 0.04730167 | 1056888.2 | 1.002222 | 465 | 0.6740303 | 0.6165816 | 0.118097 | 0.6851537 | 0.0112337 | 0.6854544 | 0.01901881 | 541813.4 | 0.992764 | 12360 | 0.6734842 | 0.8678408 | 0.01330956 | 0.6808305 | 0.01135906 | 0.6808044 | 0.004803418 | 1059270.9 | 0.9883691 | 465 | 0.5134248 | 0.53917 | 0.1687245 | 0.5526449 | 0.009196903 | 0.5527024 | 0.00526756 | 466345.3 | 0.8248331
|  |  | 322.0000002 | 0.4377803 | 0.4388106 | 0.006395639 | 0.4333342 | 0.0578594 | 0.4334564 | 0.06139398 | 386663.6 | 1.004708 | 246 | 0.3127913 | 0.3517743 | 0.01213877 | 0.3572404 | 0.00681338 | 0.3570742 | 0.01766853 | 774825.5 | 1.001373 | 469.9999998 | 0.6118764 | 0.5529124 | 0.1034149 | 0.5816036 | 0.01342077 | 0.5816473 | 0.04738823 | 1079739.2 | 1.002405 | 469.9999998 | 0.6757118 | 0.6194907 | 0.1181987 | 0.687089 | 0.01119702 | 0.6873881 | 0.01885564 | 553527.9 | 0.99517 | 12660 | 0.6757221 | 0.8678474 | 0.01330872 | 0.6811823 | 0.01136267 | 0.6811563 | 0.004806503 | 1082173.3 | 0.9982845 | 470.0000004 | 0.5177757 | 0.5413542 | 0.1682745 | 0.5528024 | 0.008923124 | 0.5528567 | 0.005122736 | 476428.2 | 0.8310402
|  |  | 327 | 0.4422601 | 0.4421953 | 0.006443242 | 0.4376083 | 0.05840773 | 0.4377255 | 0.06196422 | 394934.2 | 1.004749 | 250.9999998 | 0.3175936 | 0.3553309 | 0.01226127 | 0.3608527 | 0.006882003 | 0.36069 | 0.01784627 | 791398.9 | 1.001439 | 475.0000002 | 0.6129554 | 0.5557314 | 0.1037744 | 0.5844081 | 0.01344517 | 0.5844537 | 0.04746991 | 1102834.6 | 1.002663 | 474.9999996 | 0.6773932 | 0.6223714 | 0.1182875 | 0.6889856 | 0.01116034 | 0.689283 | 0.01869226 | 565367.8 | 0.9969432 | 12960 | 0.6712462 | 0.8678525 | 0.01330819 | 0.6815337 | 0.01136634 | 0.6815078 | 0.004809649 | 1105320.8 | 0.9979859 | 475.0000002 | 0.5199511 | 0.5435094 | 0.1678068 | 0.552952 | 0.008664122 | 0.5530031 | 0.004986153 | 486618.9 | 0.8333442
|  |  | 332.0000004 | 0.4485318 | 0.4455532 | 0.006490306 | 0.4418404 | 0.05895042 | 0.4419527 | 0.0625285 | 403292.4 | 1.003725 | 256.0000002 | 0.3214354 | 0.3588522 | 0.0123825 | 0.364429 | 0.006949898 | 0.3642698 | 0.01802213 | 808147.6 | 1.000479 | 480 | 0.6172715 | 0.5585304 | 0.1041253 | 0.5871877 | 0.01346823 | 0.5872353 | 0.04754676 | 1126174.3 | 1.000785 | 480 | 0.6807562 | 0.6252238 | 0.1183638 | 0.6908443 | 0.01112368 | 0.6911401 | 0.01852876 | 577332.9 | 0.9988202 | 13260 | 0.6734842 | 0.8678566 | 0.01330786 | 0.6818847 | 0.01137009 | 0.6818589 | 0.004812856 | 1128713.2 | 1.004955 | 480 | 0.5177757 | 0.545636 | 0.167322 | 0.553094 | 0.00841936 | 0.5531422 | 0.004857491 | 496917.4 | 0.8412995
|  |  | 337.0000002 | 0.4521156 | 0.4488848 | 0.006536833 | 0.4460311 | 0.05948753 | 0.4461384 | 0.0630869 | 411738.1 | 1.002395 | 261 | 0.3262377 | 0.3623392 | 0.01250251 | 0.3679704 | 0.007017078 | 0.3678147 | 0.01819614 | 825071.7 | 1.001439 | 484.9999998 | 0.6194295 | 0.5613097 | 0.1044677 | 0.5899429 | 0.01348997 | 0.5899923 | 0.04761886 | 1149758.5 | 0.9995975 | 484.9999998 | 0.6790747 | 0.6280484 | 0.1184277 | 0.692666 | 0.01108709 | 0.6929599 | 0.01836523 | 589423.3 | 0.9992843 | 13560 | 0.6734842 | 0.8678597 | 0.01330765 | 0.6822352 | 0.01137391 | 0.6822096 | 0.004816123 | 1152350.5 | 0.9959605 | 485.0000004 | 0.5177757 | 0.5477343 | 0.1668206 | 0.5532289 | 0.00818831 | 0.5532742 | 0.004736433 | 507323.8 | 0.8351916
|  |  | 342 | 0.4548035 | 0.4521907 | 0.006582825 | 0.4501808 | 0.06001915 | 0.4502833 | 0.06363951 | 420271.3 | 1.003789 | 265.9999998 | 0.3300796 | 0.3657929 | 0.01262131 | 0.3714779 | 0.007083558 | 0.3713255 | 0.01836834 | 842171.1 | 1.00184 | 490.0000002 | 0.6215876 | 0.5640693 | 0.1048017 | 0.5926738 | 0.01351042 | 0.592725 | 0.04768626 | 1173587.0 | 1.001401 | 489.9999996 | 0.6807562 | 0.6308453 | 0.1184793 | 0.6944512 | 0.01105059 | 0.6947433 | 0.01820175 | 601639 | 1.003371 | 13860 | 0.6757221 | 0.8678622 | 0.01330753 | 0.6825854 | 0.01137781 | 0.6825598 | 0.00481945 | 1176232.8 | 1.003751 | 490.0000002 | 0.5134248 | 0.5498047 | 0.1663031 | 0.5533571 | 0.007970448 | 0.5533997 | 0.004622665 | 517838 | 0.8384515
|  |  | 347.0000004 | 0.4601793 | 0.4554713 | 0.006628282 | 0.4542901 | 0.06054535 | 0.4543877 | 0.0641864 | 428892 | 1.004026 | 271.0000002 | 0.3358423 | 0.3692141 | 0.01273893 | 0.3749524 | 0.00714935 | 0.3748032 | 0.01853877 | 859446 | 1.002399 | 495 | 0.6259036 | 0.5668096 | 0.1051273 | 0.5953806 | 0.01352958 | 0.5954337 | 0.04774904 | 1197660 | 1.00248 | 495 | 0.6807562 | 0.6336149 | 0.118519 | 0.6962008 | 0.01101421 | 0.696491 | 0.01803838 | 613980 | 1.003601 | 14160 | 0.67796 | 0.8678641 | 0.01330745 | 0.6829352 | 0.01138177 | 0.6829097 | 0.004822836 | 1200360 | 0.99351 | 495 | 0.5199511 | 0.5518477 | 0.1657701 | 0.5534789 | 0.007765254 | 0.5535188 | 0.004515876 | 528460 | 0.8353911
|  |  | 352.0000002 | 0.4628671 | 0.4587271 | 0.006673205 | 0.4583596 | 0.06106618 | 0.4584523 | 0.06472764 |  |  | 276 | 0.3406446 | 0.3726038 | 0.01285539 | 0.3783947 | 0.007214464 | 0.3782486 | 0.01870744 |  |  | 499.9999998 | 0.6280617 | 0.5695306 | 0.1054446 | 0.5980636 | 0.01354747 | 0.5981184 | 0.04780725 |  |  | 499.9999998 | 0.6841192 | 0.6363574 | 0.118547 | 0.6979155 | 0.01097797 | 0.6982037 | 0.01787521 |  |  | 14460 | 0.680198 | 0.8678657 | 0.01330741 | 0.6832846 | 0.0113858 | 0.6832592 | 0.00482628 |  |  | 500.0000004 | 0.5199511 | 0.5538634 | 0.165222 | 0.5535947 | 0.007572217 | 0.553632 | 0.004415761
|  |  | 357 | 0.4673469 | 0.4619585 | 0.006717595 | 0.4623896 | 0.06158173 | 0.4624775 | 0.06526332 |  |  | 280.9999998 | 0.3444864 | 0.3759627 | 0.01297072 | 0.3818056 | 0.007278913 | 0.3816627 | 0.01887439 |  |  | 505.0000002 | 0.6323777 | 0.5722326 | 0.1057536 | 0.6007229 | 0.01356413 | 0.6007795 | 0.04786097 |  |  | 504.9999996 | 0.6824377 | 0.6390731 | 0.1185634 | 0.6995959 | 0.0109419 | 0.6998821 | 0.01771231 |  |  | 14760 | 0.680198 | 0.8678669 | 0.01330739 | 0.6836336 | 0.0113899 | 0.6836083 | 0.004829783 |  |  | 505.0000002 | 0.5177757 | 0.5558524 | 0.1646593 | 0.5537047 | 0.007390829 | 0.5537396 | 0.004322015
|  |  | 362.0000004 | 0.4700348 | 0.465166 | 0.006761454 | 0.4663806 | 0.06209206 | 0.4664638 | 0.0657935 |  |  | 286.0000002 | 0.3502492 | 0.3792918 | 0.01308493 | 0.3851861 | 0.007342705 | 0.3850463 | 0.01903964 |  |  | 510 | 0.6345358 | 0.5749156 | 0.1060544 | 0.6033589 | 0.01357955 | 0.6034172 | 0.04791026 |  |  | 510 | 0.6858007 | 0.6417623 | 0.1185685 | 0.7012428 | 0.01090602 | 0.701527 | 0.01754975 |  |  | 15060 | 0.680198 | 0.8678678 | 0.01330737 | 0.6839822 | 0.01139408 | 0.683957 | 0.004833343 |  |  | 510 | 0.5221266 | 0.557815 | 0.1640826 | 0.5538093 | 0.007220589 | 0.5538419 | 0.00423434
|  |  | 367.0000002 | 0.4745146 | 0.4683499 | 0.006804782 | 0.4703333 | 0.06259723 | 0.4704116 | 0.06631827 |  |  | 291 | 0.3531305 | 0.3825917 | 0.01319805 | 0.3885369 | 0.007405849 | 0.3884 | 0.01920322 |  |  | 514.9999998 | 0.6377728 | 0.57758 | 0.1063471 | 0.6059717 | 0.01359377 | 0.6060317 | 0.04795518 |  |  | 514.9999998 | 0.6858007 | 0.6444252 | 0.1185624 | 0.7028568 | 0.01087036 | 0.7031389 | 0.01738759 |  |  | 15360 | 0.680198 | 0.8678685 | 0.01330737 | 0.6843304 | 0.01139831 | 0.6843052 | 0.004836959 |  |  | 515.0000004 | 0.5199511 | 0.5597514 | 0.1634922 | 0.5539088 | 0.007061004 | 0.5539391 | 0.004152443
|  |  | 372 | 0.4789944 | 0.4715107 | 0.006847578 | 0.4742479 | 0.06309732 | 0.4743215 | 0.06683769 |  |  | 295.9999998 | 0.3569724 | 0.3858631 | 0.0133101 | 0.3918586 | 0.007468353 | 0.3917246 | 0.01936513 |  |  | 520.0000002 | 0.6399308 | 0.5802257 | 0.1066317 | 0.6085616 | 0.0136068 | 0.6086232 | 0.04799581 |  |  | 519.9999996 | 0.6858007 | 0.6470621 | 0.1185454 | 0.7044386 | 0.01083494 | 0.7047186 | 0.01722589 |  |  | 15660 | 0.67796 | 0.8678691 | 0.01330736 | 0.6846782 | 0.01140262 | 0.6846531 | 0.004840632 |  |  | 520.0000002 | 0.5112493 | 0.5616622 | 0.1628887 | 0.5540034 | 0.006911586 | 0.5540316 | 0.004076035
|  |  | 377.0000004 | 0.4825782 | 0.4746487 | 0.006889845 | 0.478125 | 0.06359238 | 0.478194 | 0.06735183 |  |  | 301.0000002 | 0.3617746 | 0.3891068 | 0.01342108 | 0.395152 | 0.007530224 | 0.3950209 | 0.0195254 |  |  | 525 | 0.6420889 | 0.582853 | 0.1069082 | 0.6111287 | 0.01361865 | 0.6111919 | 0.04803219 |  |  | 525 | 0.6858007 | 0.6496733 | 0.1185176 | 0.7059888 | 0.01079977 | 0.7062667 | 0.01706472 |  |  | 15960 | 0.6824359 | 0.8678695 | 0.01330736 | 0.6850255 | 0.01140699 | 0.6850006 | 0.004844361 |  |  | 525 | 0.5177757 | 0.5635475 | 0.1622725 | 0.5540935 | 0.006771854 | 0.5541195 | 0.004004832
|  |  | 382.0000002 | 0.4852661 | 0.4777644 | 0.006931581 | 0.481965 | 0.06408248 | 0.4820293 | 0.06786076 |  |  | 306 | 0.3656165 | 0.3923235 | 0.01353101 | 0.3984177 | 0.007591469 | 0.3982894 | 0.01968405 |  |  | 529.9999998 | 0.6453259 | 0.5854621 | 0.1071768 | 0.6136732 | 0.01362935 | 0.613738 | 0.04806441 |  |  | 529.9999998 | 0.6858007 | 0.652259 | 0.1184794 | 0.7075081 | 0.01076488 | 0.7077838 | 0.01690413 |  |  | 16260 | 0.6824359 | 0.8678699 | 0.01330736 | 0.6853725 | 0.01141143 | 0.6853477 | 0.004848145 |  |  | 530.0000004 | 0.5199511 | 0.5654078 | 0.1616441 | 0.5541791 | 0.006641337 | 0.5542032 | 0.003938559
|  |  | 387 | 0.4888499 | 0.4808579 | 0.006972789 | 0.4857684 | 0.06456769 | 0.4858281 | 0.06836456 |  |  | 310.9999998 | 0.3713792 | 0.3955137 | 0.01363991 | 0.4016563 | 0.007652093 | 0.4015308 | 0.01984108 |  |  | 535.0000002 | 0.647484 | 0.5880531 | 0.1074375 | 0.6161955 | 0.01363892 | 0.6162618 | 0.04809251 |  |  | 534.9999996 | 0.6908451 | 0.6548194 | 0.1184308 | 0.7089971 | 0.01073029 | 0.7092706 | 0.01674419 |  |  | 16560 | 0.680198 | 0.8678702 | 0.01330737 | 0.6857191 | 0.01141594 | 0.6856944 | 0.004851983 |  |  | 535.0000002 | 0.5112493 | 0.5672434 | 0.1610038 | 0.5542607 | 0.006519572 | 0.5542828 | 0.003876945
|  |  | 392.0000004 | 0.4915378 | 0.4839297 | 0.007013467 | 0.4895356 | 0.06504805 | 0.4895907 | 0.06886328 |  |  | 316.0000002 | 0.375221 | 0.3986781 | 0.01374779 | 0.4048686 | 0.007712102 | 0.4047458 | 0.01999651 |  |  | 540 | 0.649642 | 0.5906261 | 0.1076904 | 0.6186956 | 0.01364736 | 0.6187634 | 0.04811657 |  |  | 540 | 0.6908451 | 0.6573549 | 0.118372 | 0.7104564 | 0.010696 | 0.7107276 | 0.01658494 |  |  | 16860 | 0.680198 | 0.8678704 | 0.01330737 | 0.6860653 | 0.01142051 | 0.6860407 | 0.004855875 |  |  | 540 | 0.5177757 | 0.5690546 | 0.1603522 | 0.5543383 | 0.006406105 | 0.5543586 | 0.003819728
|  |  | 397.0000002 | 0.4969135 | 0.4869801 | 0.007053616 | 0.4932671 | 0.06552364 | 0.4933176 | 0.06935699 |  |  | 321 | 0.3790629 | 0.4018172 | 0.01385466 | 0.4080549 | 0.0077715 | 0.4079348 | 0.02015036 |  |  | 544.9999998 | 0.652879 | 0.5931813 | 0.1079355 | 0.6211737 | 0.0136547 | 0.6212431 | 0.04813665 |  |  | 544.9999998 | 0.6925266 | 0.6598656 | 0.1183033 | 0.7118866 | 0.01066204 | 0.7121555 | 0.01642643 |  |  | 17160 | 0.6824359 | 0.8678705 | 0.01330737 | 0.6864112 | 0.01142515 | 0.6863866 | 0.004859821 |  |  | 545.0000004 | 0.5199511 | 0.5708418 | 0.1596895 | 0.5544123 | 0.006300493 | 0.5544308 | 0.003766653
|  |  | 402 | 0.5004974 | 0.4900094 | 0.007093237 | 0.4969632 | 0.06599452 | 0.4970092 | 0.06984577 |  |  | 325.9999998 | 0.3838651 | 0.4049316 | 0.01396053 | 0.411216 | 0.007830292 | 0.4110985 | 0.02030263 |  |  | 550.0000002 | 0.6550371 | 0.5957188 | 0.108173 | 0.6236302 | 0.01366096 | 0.6237009 | 0.0481528 |  |  | 549.9999996 | 0.6908451 | 0.6623518 | 0.1182249 | 0.7132882 | 0.01062842 | 0.7135549 | 0.01626872 |  |  | 17460 | 0.6846739 | 0.8678707 | 0.01330737 | 0.6867566 | 0.01142985 | 0.6867321 | 0.00486382 |  |  | 550.0000002 | 0.5177757 | 0.5726051 | 0.1590163 | 0.5544827 | 0.006202305 | 0.5544996 | 0.003717473
|  |  | 407.0000004 | 0.5040812 | 0.4930179 | 0.00713233 | 0.5006244 | 0.06646073 | 0.500666 | 0.07032966 |  |  | 331.0000002 | 0.387707 | 0.4080218 | 0.0140654 | 0.4143523 | 0.007888481 | 0.4142373 | 0.02045333 |  |  | 555 | 0.6571951 | 0.5982388 | 0.1084027 | 0.626065 | 0.01366615 | 0.6261372 | 0.0481651 |  |  | 555 | 0.6908451 | 0.6648137 | 0.1181369 | 0.7146619 | 0.01059515 | 0.7149263 | 0.01611185 |  |  | 17760 | 0.6846739 | 0.8678708 | 0.01330737 | 0.6871016 | 0.01143461 | 0.6870772 | 0.004867871 |  |  | 555 | 0.5177757 | 0.5743451 | 0.1583329 | 0.5545498 | 0.006111121 | 0.5545651 | 0.00367195
|  |  | 412.0000002 | 0.5067691 | 0.4960059 | 0.007170895 | 0.504251 | 0.06692235 | 0.5042882 | 0.07080874 |  |  | 336 | 0.3896279 | 0.4110884 | 0.0141693 | 0.4174642 | 0.007946071 | 0.4173518 | 0.02060247 |  |  | 559.9999998 | 0.6593531 | 0.6007414 | 0.108625 | 0.6284786 | 0.01367029 | 0.6285522 | 0.0481736 |  |  | 559.9999998 | 0.6925266 | 0.6672517 | 0.1180395 | 0.7160082 | 0.01056225 | 0.7162702 | 0.01595587 |  |  | 18060 | 0.6846739 | 0.8678709 | 0.01330737 | 0.6874462 | 0.01143943 | 0.6874219 | 0.004871974 |  |  | 560.0000004 | 0.5177757 | 0.5760619 | 0.1576397 | 0.5546138 | 0.006026533 | 0.5546275 | 0.003629855
|  |  | 417 | 0.5112489 | 0.4989737 | 0.007208933 | 0.5078436 | 0.06737942 | 0.5078764 | 0.07128307 |  |  | 340.9999998 | 0.3944302 | 0.4141318 | 0.01427222 | 0.4205524 | 0.008003065 | 0.4204425 | 0.02075006 |  |  | 565.0000002 | 0.6625902 | 0.6032267 | 0.1088397 | 0.630871 | 0.0136734 | 0.6309459 | 0.04817836 |  |  | 564.9999996 | 0.6942081 | 0.6696659 | 0.1179329 | 0.7173277 | 0.01052973 | 0.7175873 | 0.01580081 |  |  | 18360 | 0.6846739 | 0.8678709 | 0.01330737 | 0.6877904 | 0.01144432 | 0.6877662 | 0.004876128 |  |  | 565.0000002 | 0.5177757 | 0.577756 | 0.1569371 | 0.5546748 | 0.005948147 | 0.554687 | 0.003590968
|  |  | 422.0000004 | 0.5148327 | 0.5019215 | 0.007246445 | 0.5114024 | 0.06783201 | 0.5114309 | 0.0717527 |  |  | 346.0000002 | 0.398272 | 0.4171526 | 0.01437417 | 0.4236173 | 0.008059465 | 0.4235098 | 0.0208961 |  |  | 570 | 0.6636692 | 0.6056949 | 0.109047 | 0.6332424 | 0.0136755 | 0.6333187 | 0.04817945 |  |  | 570 | 0.6958895 | 0.6720565 | 0.1178173 | 0.7186209 | 0.01049759 | 0.7188781 | 0.01564673 |  |  | 18660 | 0.6869118 | 0.867871 | 0.01330737 | 0.6881343 | 0.01144927 | 0.6881101 | 0.004880333 |  |  | 570 | 0.5199511 | 0.5794275 | 0.1562255 | 0.554733 | 0.005875585 | 0.5547438 | 0.003555079
|  |  | 427.0000002 | 0.5184165 | 0.5048496 | 0.007283431 | 0.5149279 | 0.06828016 | 0.5149521 | 0.0722177 |  |  | 351 | 0.4030743 | 0.420151 | 0.01447516 | 0.4266593 | 0.008115274 | 0.4265542 | 0.0210406 |  |  | 574.9999998 | 0.6679853 | 0.6081462 | 0.109247 | 0.6355931 | 0.01367659 | 0.6356707 | 0.04817693 |  |  | 574.9999998 | 0.6958895 | 0.6744238 | 0.1176929 | 0.7198883 | 0.01046586 | 0.7201431 | 0.01549365 |  |  | 18960 | 0.6891498 | 0.867871 | 0.01330737 | 0.6884777 | 0.01145428 | 0.6884537 | 0.004884588 |  |  | 575.0000004 | 0.5177757 | 0.5810768 | 0.1555052 | 0.5547886 | 0.005808479 | 0.554798 | 0.003521986
|  |  | 432 | 0.5211044 | 0.5077582 | 0.007319891 | 0.5184205 | 0.06872394 | 0.5184404 | 0.07267812 |  |  | 355.9999998 | 0.4069161 | 0.4231277 | 0.01457519 | 0.4296788 | 0.008170493 | 0.429576 | 0.02118356 |  |  | 580.0000002 | 0.6701433 | 0.6105805 | 0.1094396 | 0.6379232 | 0.0136767 | 0.638002 | 0.04817085 |  |  | 579.9999996 | 0.6958895 | 0.676768 | 0.1175598 | 0.7211305 | 0.01043453 | 0.7213829 | 0.01534162 |  |  | 19260 | 0.6891498 | 0.867871 | 0.01330737 | 0.6888207 | 0.01145935 | 0.6887968 | 0.004888892 |  |  | 580.0000002 | 0.5177757 | 0.5827042 | 0.1547765 | 0.5548416 | 0.00574648 | 0.5548497 | 0.003491498
|  |  | 437.0000004 | 0.5246882 | 0.5106476 | 0.007355826 | 0.5218805 | 0.06916339 | 0.5218961 | 0.07313403 |  |  | 361.0000002 | 0.4107579 | 0.426083 | 0.01467428 | 0.4326762 | 0.008225125 | 0.4325758 | 0.02132498 |  |  | 585 | 0.6723013 | 0.6129982 | 0.1096251 | 0.6402328 | 0.01367585 | 0.6403129 | 0.04816127 |  |  | 585 | 0.697571 | 0.6790894 | 0.1174183 | 0.7223479 | 0.01040362 | 0.7225978 | 0.01519066 |  |  | 19560 | 0.6936256 | 0.8678711 | 0.01330737 | 0.6891634 | 0.01146449 | 0.6891396 | 0.004893246 |  |  | 585 | 0.5177757 | 0.58431 | 0.1540399 | 0.5548922 | 0.005689253 | 0.554899 | 0.003463434
|  |  | 442.0000002 | 0.5264802 | 0.513518 | 0.007391237 | 0.5253083 | 0.06959857 | 0.5253198 | 0.07358548 |  |  | 366 | 0.4145998 | 0.4290172 | 0.01477241 | 0.435652 | 0.008279171 | 0.4355539 | 0.02146488 |  |  | 589.9999998 | 0.6744594 | 0.6153993 | 0.1098034 | 0.6425223 | 0.01367405 | 0.6426036 | 0.04814826 |  |  | 589.9999998 | 0.700934 | 0.6813881 | 0.1172684 | 0.723541 | 0.01037313 | 0.7237885 | 0.01504082 |  |  | 19860 | 0.6891498 | 0.8678711 | 0.01330738 | 0.6895057 | 0.01146968 | 0.6894819 | 0.004897648 |  |  | 590.0000004 | 0.5177757 | 0.5858944 | 0.1532957 | 0.5549405 | 0.005636476 | 0.5549462 | 0.003437621
|  |  | 447 | 0.5309599 | 0.5163696 | 0.007426124 | 0.5287042 | 0.07002953 | 0.5287116 | 0.07403252 |  |  | 370.9999998 | 0.4184416 | 0.4319309 | 0.0148696 | 0.4386065 | 0.008332633 | 0.4385107 | 0.02160325 |  |  | 595.0000002 | 0.6776964 | 0.6177838 | 0.1099746 | 0.6447917 | 0.01367131 | 0.6448742 | 0.04813186 |  |  | 594.9999996 | 0.6992525 | 0.6836645 | 0.1171104 | 0.7247104 | 0.01034307 | 0.7249555 | 0.01489213 |  |  | 20160 | 0.6891498 | 0.8678711 | 0.01330738 | 0.6898475 | 0.01147493 | 0.6898239 | 0.004902098 |  |  | 595.0000002 | 0.5177757 | 0.5874578 | 0.1525442 | 0.5549867 | 0.005587846 | 0.5549913 | 0.003413898
|  |  | 452.0000004 | 0.5354397 | 0.5192027 | 0.00746049 | 0.5320687 | 0.07045633 | 0.5320721 | 0.07447521 |  |  | 376.0000002 | 0.421323 | 0.4348243 | 0.01496586 | 0.4415401 | 0.008385511 | 0.4414465 | 0.02174009 |  |  | 600 | 0.6766174 | 0.6201521 | 0.1101388 | 0.6470413 | 0.01366766 | 0.6471249 | 0.04811214 |  |  | 600 | 0.697571 | 0.6859186 | 0.1169445 | 0.7258565 | 0.01031344 | 0.7260991 | 0.01474462 |  |  | 20460 | 0.6913877 | 0.8678711 | 0.01330738 | 0.690189 | 0.01148023 | 0.6901654 | 0.004906596 |  |  | 600 | 0.5156002 | 0.5890004 | 0.1517858 | 0.5550309 | 0.005543074 | 0.5550343 | 0.00339211
|  |  | 457.0000002 | 0.5372316 | 0.5220175 | 0.007494333 | 0.5354021 | 0.07087901 | 0.5354014 | 0.07491361 |  |  | 381 | 0.4251648 | 0.4376978 | 0.01506117 | 0.4444531 | 0.008437807 | 0.4443617 | 0.02187541 |  |  | 604.9999998 | 0.6798545 | 0.6225041 | 0.1102961 | 0.6492711 | 0.01366311 | 0.6493559 | 0.04808916 |  |  | 604.9999998 | 0.6992525 | 0.6881508 | 0.1167707 | 0.7269798 | 0.01028426 | 0.7272199 | 0.01459831 |  |  | 20760 | 0.6913877 | 0.8678711 | 0.01330738 | 0.6905301 | 0.0114856 | 0.6905066 | 0.00491114 |  |  | 605.0000004 | 0.5112493 | 0.5905226 | 0.1510206 | 0.5550732 | 0.005501885 | 0.5550755 | 0.003372113
|  |  | 462 | 0.5417114 | 0.5248142 | 0.007527657 | 0.5387048 | 0.07129762 | 0.5387001 | 0.07534776 |  |  | 385.9999998 | 0.4299671 | 0.4405517 | 0.01515555 | 0.4473459 | 0.008489522 | 0.4472566 | 0.02200921 |  |  | 610.0000002 | 0.6820125 | 0.62484 | 0.1104465 | 0.6514815 | 0.01365767 | 0.6515674 | 0.04806297 |  |  | 609.9999996 | 0.7026155 | 0.6903612 | 0.1165893 | 0.7280807 | 0.01025552 | 0.7283184 | 0.01445323 |  |  | 21060 | 0.6958636 | 0.8678711 | 0.01330738 | 0.6908708 | 0.01149102 | 0.6908474 | 0.004915731 |  |  | 610.0000002 | 0.5177757 | 0.5920245 | 0.1502492 | 0.5551136 | 0.005464022 | 0.555115 | 0.003353773
|  |  | 467.0000004 | 0.5443993 | 0.5275929 | 0.00756046 | 0.541977 | 0.07171221 | 0.5419684 | 0.07577773 |  |  | 391.0000002 | 0.431888 | 0.4433865 | 0.015249 | 0.4502188 | 0.008540657 | 0.4501316 | 0.02214149 |  |  | 615 | 0.6852495 | 0.6271599 | 0.1105901 | 0.6536725 | 0.01365136 | 0.6537595 | 0.04803363 |  |  | 615 | 0.700934 | 0.69255 | 0.1164004 | 0.7291597 | 0.01022723 | 0.7293949 | 0.01430941 |  |  | 21360 | 0.6936256 | 0.8678711 | 0.01330738 | 0.6912111 | 0.0114965 | 0.6911878 | 0.004920368 |  |  | 615 | 0.5177757 | 0.5935064 | 0.1494717 | 0.5551523 | 0.00542924 | 0.5551527 | 0.003336963
|  |  | 472.0000002 | 0.5461912 | 0.5303539 | 0.007592746 | 0.5452192 | 0.07212283 | 0.5452067 | 0.07620355 |  |  | 396 | 0.4366903 | 0.4462023 | 0.01534152 | 0.4530721 | 0.008591212 | 0.452987 | 0.02227225 |  |  | 619.9999998 | 0.6863286 | 0.629464 | 0.110727 | 0.6558443 | 0.01364419 | 0.6559324 | 0.04800118 |  |  | 619.9999998 | 0.6992525 | 0.6947176 | 0.1162043 | 0.7302173 | 0.0101994 | 0.7304499 | 0.01416687 |  |  | 21660 | 0.6958636 | 0.8678711 | 0.01330738 | 0.691551 | 0.01150204 | 0.6915278 | 0.00492505 |  |  | 620.0000004 | 0.5177757 | 0.5949687 | 0.1486885 | 0.5551894 | 0.00539731 | 0.5551889 | 0.003321563
|  |  | 477 | 0.5488791 | 0.5330973 | 0.007624514 | 0.5484316 | 0.07252953 | 0.5484152 | 0.07662529 |  |  | 400.9999998 | 0.4405321 | 0.4489995 | 0.01543312 | 0.455906 | 0.008641187 | 0.455823 | 0.02240149 |  |  | 625.0000002 | 0.6895656 | 0.6317523 | 0.1108573 | 0.6579972 | 0.01363619 | 0.6580863 | 0.0479657 |  |  | 624.9999996 | 0.700934 | 0.696864 | 0.1160009 | 0.7312537 | 0.01017201 | 0.7314839 | 0.01402564 |  |  | 21960 | 0.6981015 | 0.8678711 | 0.01330738 | 0.6918906 | 0.01150763 | 0.6918674 | 0.004929777 |  |  | 625.0000002 | 0.5177757 | 0.5964115 | 0.1478998 | 0.5552249 | 0.005368017 | 0.5552235 | 0.003307464
|  |  | 482.0000004 | 0.551567 | 0.5358234 | 0.007655767 | 0.5516146 | 0.07293235 | 0.5515945 | 0.07704299 |  |  | 406.0000002 | 0.4443739 | 0.4517785 | 0.01552378 | 0.458721 | 0.008690585 | 0.45864 | 0.02252922 |  |  | 630 | 0.6895656 | 0.634025 | 0.110981 | 0.6601312 | 0.01362736 | 0.6602213 | 0.04792722 |  |  | 630 | 0.7026155 | 0.6989895 | 0.1157906 | 0.7322696 | 0.01014509 | 0.7324973 | 0.01388573 |  |  | 22260 | 0.6936256 | 0.8678711 | 0.01330738 | 0.6922297 | 0.01151328 | 0.6922067 | 0.004934548 |  |  | 630 | 0.5221266 | 0.5978352 | 0.147106 | 0.555259 | 0.00534116 | 0.5552567 | 0.003294563
|  |  | 487.0000002 | 0.5569427 | 0.5385322 | 0.007686506 | 0.5547686 | 0.07333135 | 0.5547447 | 0.07745671 |  |  | 411 | 0.4491762 | 0.4545394 | 0.01561353 | 0.4615172 | 0.008739405 | 0.4614382 | 0.02265544 |  |  | 634.9999998 | 0.6917236 | 0.6362821 | 0.1110981 | 0.6622465 | 0.01361773 | 0.6623376 | 0.04788581 |  |  | 634.9999998 | 0.7026155 | 0.7010942 | 0.1155734 | 0.7332653 | 0.01011863 | 0.7334905 | 0.01374717 |  |  | 22560 | 0.6936256 | 0.8678711 | 0.01330738 | 0.6925685 | 0.01151898 | 0.6925455 | 0.004939363 |  |  | 635.0000004 | 0.5177757 | 0.5992399 | 0.1463073 | 0.5552917 | 0.00531655 | 0.5552886 | 0.003282764
|  |  | 492 | 0.5578387 | 0.5412241 | 0.007716732 | 0.5578938 | 0.07372656 | 0.5578661 | 0.07786648 |  |  | 415.9999998 | 0.4520576 | 0.4572826 | 0.01570235 | 0.4642949 | 0.008787648 | 0.464218 | 0.02278014 |  |  | 640.0000002 | 0.6938817 | 0.6385238 | 0.1112088 | 0.6643434 | 0.0136073 | 0.6644354 | 0.04784152 |  |  | 639.9999996 | 0.7026155 | 0.7031785 | 0.1153496 | 0.7342411 | 0.01009262 | 0.7344638 | 0.01360997 |  |  | 22860 | 0.6981015 | 0.8678712 | 0.01330738 | 0.6929068 | 0.01152473 | 0.692884 | 0.004944222 |  |  | 640.0000002 | 0.5156002 | 0.600626 | 0.1455039 | 0.555323 | 0.005294012 | 0.5553192 | 0.003271977
|  |  | 497.0000004 | 0.5614225 | 0.5438991 | 0.007746447 | 0.5609905 | 0.07411803 | 0.5609592 | 0.07827236 |  |  | 421.0000002 | 0.4539785 | 0.4600083 | 0.01579024 | 0.4670544 | 0.008835314 | 0.4669794 | 0.02290332 |  |  | 645 | 0.6949607 | 0.6407503 | 0.1113132 | 0.6664219 | 0.01359609 | 0.6665149 | 0.0477944 |  |  | 645 | 0.7042969 | 0.7052425 | 0.1151191 | 0.7351976 | 0.01006708 | 0.7354178 | 0.01347416 |  |  | 23160 | 0.6981015 | 0.8678712 | 0.01330738 | 0.6932448 | 0.01153054 | 0.693222 | 0.004949123 |  |  | 645 | 0.5177757 | 0.6019936 | 0.1446963 | 0.5553532 | 0.005273381 | 0.5553486 | 0.003262121
|  |  | 502.0000002 | 0.5650063 | 0.5465574 | 0.007775652 | 0.5640591 | 0.07450581 | 0.5640243 | 0.0786744 |  |  | 426 | 0.4568599 | 0.4627167 | 0.01587722 | 0.469796 | 0.008882405 | 0.4697229 | 0.023025 |  |  | 649.9999998 | 0.6981977 | 0.6429615 | 0.1114112 | 0.6684823 | 0.01358411 | 0.6685762 | 0.04774449 |  |  | 649.9999998 | 0.7042969 | 0.7072863 | 0.1148823 | 0.736135 | 0.010042 | 0.7363528 | 0.01333975 |  |  | 23460 | 0.7003395 | 0.8678712 | 0.01330738 | 0.6935824 | 0.0115364 | 0.6935597 | 0.004954067 |  |  | 650.0000004 | 0.5177757 | 0.6033431 | 0.1438845 | 0.5553821 | 0.005254506 | 0.5553769 | 0.003253119
|  |  | 507 | 0.5685902 | 0.5491992 | 0.00780435 | 0.5670999 | 0.07488994 | 0.5670615 | 0.07907263 |  |  | 430.9999998 | 0.4626226 | 0.4654082 | 0.01596327 | 0.4725198 | 0.00892892 | 0.4724486 | 0.02314517 |  |  | 655.0000002 | 0.7003558 | 0.6451577 | 0.111503 | 0.6705246 | 0.01357139 | 0.6706194 | 0.04769186 |  |  | 654.9999996 | 0.6992525 | 0.7093102 | 0.1146393 | 0.7370539 | 0.01001737 | 0.7372691 | 0.01320676 |  |  | 23760 | 0.7003395 | 0.8678712 | 0.01330738 | 0.6939196 | 0.01154232 | 0.693897 | 0.004959052 |  |  | 655.0000002 | 0.5156002 | 0.6046747 | 0.1430689 | 0.55541 | 0.005237246 | 0.555404 | 0.003244901
|  |  | 512.0000004 | 0.5694861 | 0.5518246 | 0.007832541 | 0.5701133 | 0.07527045 | 0.5700713 | 0.07946711 |  |  | 436.0000002 | 0.465504 | 0.4680829 | 0.0160484 | 0.4752261 | 0.00897486 | 0.4751569 | 0.02326382 |  |  | 660 | 0.7025138 | 0.6473389 | 0.1115887 | 0.6725491 | 0.01355792 | 0.6726447 | 0.04763655 |  |  | 660 | 0.7076599 | 0.7113144 | 0.1143901 | 0.7379544 | 0.009993213 | 0.7381671 | 0.01307519 |  |  | 24060 | 0.6936256 | 0.8678712 | 0.01330738 | 0.6942565 | 0.01154828 | 0.6942339 | 0.004964078 |  |  | 660 | 0.524302 | 0.6059886 | 0.1422497 | 0.5554367 | 0.005221468 | 0.5554302 | 0.003237401
|  |  | 517.0000002 | 0.572174 | 0.5544338 | 0.007860229 | 0.5730993 | 0.07564741 | 0.573054 | 0.07985789 |  |  | 441 | 0.4683854 | 0.4707412 | 0.01613262 | 0.4779152 | 0.009020225 | 0.4778478 | 0.02338097 |  |  | 664.9999998 | 0.7025138 | 0.6495053 | 0.1116683 | 0.6745559 | 0.01354374 | 0.6746524 | 0.04757862 |  |  | 664.9999998 | 0.7076599 | 0.7132991 | 0.114135 | 0.7388371 | 0.00996951 | 0.7390473 | 0.01294507 |  |  | 24360 | 0.6958636 | 0.8678712 | 0.01330738 | 0.6945929 | 0.0115543 | 0.6945705 | 0.004969146 |  |  | 665.0000004 | 0.5199511 | 0.607285 | 0.1414272 | 0.5554625 | 0.005207053 | 0.5554553 | 0.003230559
|  |  | 522 | 0.5757578 | 0.5570269 | 0.007887415 | 0.5760585 | 0.07602084 | 0.5760097 | 0.080245 |  |  | 445.9999998 | 0.4731877 | 0.4733831 | 0.01621591 | 0.4805872 | 0.009065017 | 0.4805216 | 0.02349661 |  |  | 670.0000002 | 0.7057508 | 0.6516569 | 0.1117418 | 0.6765451 | 0.01352884 | 0.6766424 | 0.0475181 |  |  | 669.9999996 | 0.7076599 | 0.7152645 | 0.113874 | 0.7397022 | 0.009946265 | 0.73991 | 0.0128164 |  |  | 24660 | 0.6981015 | 0.8678712 | 0.01330738 | 0.694929 | 0.01156037 | 0.6949066 | 0.004974253 |  |  | 670.0000002 | 0.5156002 | 0.6085642 | 0.1406015 | 0.5554874 | 0.005193887 | 0.5554796 | 0.003224319
|  |  | 527.0000004 | 0.5766538 | 0.5596041 | 0.007914101 | 0.5789911 | 0.07639079 | 0.5789389 | 0.08062848 |  |  | 451.0000002 | 0.4751086 | 0.476009 | 0.01629829 | 0.4832424 | 0.009109237 | 0.4831786 | 0.02361074 |  |  | 675 | 0.7068299 | 0.6537938 | 0.1118094 | 0.678517 | 0.01351325 | 0.6786151 | 0.04745506 |  |  | 675 | 0.7059784 | 0.7172106 | 0.1136073 | 0.7405502 | 0.009923475 | 0.7407555 | 0.0126892 |  |  | 24960 | 0.6936256 | 0.8678712 | 0.01330738 | 0.6952646 | 0.01156649 | 0.6952424 | 0.0049794 |  |  | 675 | 0.5221266 | 0.6098264 | 0.139773 | 0.5555113 | 0.005181866 | 0.555503 | 0.003218631
|  |  | 532.0000002 | 0.5820295 | 0.5621655 | 0.007940289 | 0.5818973 | 0.0767573 | 0.5818418 | 0.08100839 |  |  | 456 | 0.4789504 | 0.478619 | 0.01637975 | 0.4858809 | 0.009152884 | 0.4858189 | 0.02372337 |  |  | 679.9999998 | 0.7089879 | 0.6559162 | 0.1118711 | 0.6804716 | 0.01349698 | 0.6805705 | 0.04738953 |  |  | 679.9999998 | 0.7059784 | 0.7191379 | 0.1133351 | 0.7413813 | 0.009901138 | 0.7415841 | 0.01256347 |  |  | 25260 | 0.7003395 | 0.8678712 | 0.01330738 | 0.6955999 | 0.01157265 | 0.6955777 | 0.004984587 |  |  | 680.0000004 | 0.5221266 | 0.6110718 | 0.1389418 | 0.5555344 | 0.005170896 | 0.5555255 | 0.003213447
|  |  | 537 | 0.5838215 | 0.5647112 | 0.007965981 | 0.5847775 | 0.0771204 | 0.5847187 | 0.08138476 |  |  | 460.9999998 | 0.4818318 | 0.4812133 | 0.01646029 | 0.488503 | 0.009195959 | 0.4884428 | 0.02383449 |  |  | 685.0000002 | 0.7079089 | 0.6580242 | 0.111927 | 0.6824091 | 0.01348004 | 0.6825088 | 0.04732157 |  |  | 684.9999996 | 0.7110229 | 0.7210463 | 0.1130575 | 0.7421959 | 0.009879252 | 0.7423963 | 0.01243923 |  |  | 25560 | 0.7003395 | 0.8678712 | 0.01330738 | 0.6959348 | 0.01157887 | 0.6959127 | 0.004989812 |  |  | 685.0000002 | 0.5221266 | 0.6123007 | 0.1381081 | 0.5555567 | 0.005160887 | 0.5555473 | 0.003208724
|  |  | 542.0000004 | 0.5847174 | 0.5672413 | 0.007991181 | 0.5876319 | 0.07748015 | 0.5875699 | 0.08175764 |  |  | 466.0000002 | 0.4847131 | 0.4837921 | 0.01653991 | 0.4911088 | 0.009238464 | 0.4910504 | 0.02394412 |  |  | 690 | 0.7100669 | 0.6601178 | 0.1119772 | 0.6843297 | 0.01346244 | 0.6844302 | 0.04725123 |  |  | 690 | 0.7110229 | 0.7229362 | 0.1127746 | 0.7429944 | 0.009857813 | 0.7431923 | 0.01231648 |  |  | 25860 | 0.6981015 | 0.8678712 | 0.01330738 | 0.6962693 | 0.01158514 | 0.6962473 | 0.004995076 |  |  | 690 | 0.5221266 | 0.6135133 | 0.1372722 | 0.5555782 | 0.005151758 | 0.5555683 | 0.003204423
|  |  | 547.0000002 | 0.5891972 | 0.5697561 | 0.008015889 | 0.5904608 | 0.07783657 | 0.5903957 | 0.08212706 |  |  | 471 | 0.488555 | 0.4863557 | 0.01661862 | 0.4936986 | 0.0092804 | 0.4936419 | 0.02405224 |  |  | 694.9999998 | 0.714383 | 0.6621972 | 0.1120216 | 0.6862335 | 0.01344421 | 0.6863347 | 0.04717854 |  |  | 694.9999998 | 0.7076599 | 0.7248076 | 0.1124864 | 0.743777 | 0.00983682 | 0.7439725 | 0.01219523 |  |  | 26160 | 0.7003395 | 0.8678712 | 0.01330738 | 0.6966035 | 0.01159145 | 0.6965815 | 0.005000378 |  |  | 695.0000004 | 0.5177757 | 0.6147097 | 0.1364343 | 0.555599 | 0.005143435 | 0.5555887 | 0.003200507
|  |  | 552 | 0.592781 | 0.5722556 | 0.008040109 | 0.5932645 | 0.07818971 | 0.5931962 | 0.08249307 |  |  | 475.9999998 | 0.4914363 | 0.4889042 | 0.01669641 | 0.4962724 | 0.009321766 | 0.4962175 | 0.02415887 |  |  | 700.0000002 | 0.715462 | 0.6642624 | 0.1120605 | 0.6881207 | 0.01342534 | 0.6882226 | 0.04710356 |  |  | 699.9999996 | 0.7127043 | 0.7266608 | 0.1121933 | 0.744544 | 0.009816267 | 0.7447371 | 0.01207549 |  |  | 26460 | 0.7070533 | 0.8678712 | 0.01330738 | 0.6969372 | 0.01159781 | 0.6969154 | 0.005005717 |  |  | 700.0000002 | 0.5221266 | 0.6158903 | 0.1355946 | 0.5556192 | 0.005135848 | 0.5556084 | 0.003196942
|  |  | 557.0000004 | 0.594573 | 0.57474 | 0.008063842 | 0.5960433 | 0.0785396 | 0.5959719 | 0.0828557 |  |  | 481.0000002 | 0.4943177 | 0.4914377 | 0.01677329 | 0.4988306 | 0.009362565 | 0.4987773 | 0.024264 |  |  | 705 | 0.716541 | 0.6663136 | 0.1120939 | 0.6899914 | 0.01340585 | 0.690094 | 0.04702634 |  |  | 705 | 0.7110229 | 0.728496 | 0.1118953 | 0.7452959 | 0.009796152 | 0.7454866 | 0.01195726 |  |  | 26760 | 0.7048154 | 0.8678712 | 0.01330738 | 0.6972706 | 0.01160422 | 0.6972488 | 0.005011092 |  |  | 705 | 0.5156002 | 0.6170552 | 0.1347533 | 0.5556387 | 0.005128935 | 0.5556274 | 0.003193698
|  |  | 562.0000002 | 0.5963649 | 0.5772094 | 0.008087092 | 0.5987974 | 0.07888628 | 0.5987229 | 0.083215 |  |  | 486 | 0.4981595 | 0.4939565 | 0.01684925 | 0.5013732 | 0.009402797 | 0.5013216 | 0.02436765 |  |  | 709.9999998 | 0.71762 | 0.6683509 | 0.1121217 | 0.6918458 | 0.01338576 | 0.691949 | 0.0469469 |  |  | 709.9999998 | 0.7127043 | 0.7303133 | 0.1115924 | 0.7460329 | 0.009776471 | 0.7462212 | 0.01184055 |  |  | 27060 | 0.7048154 | 0.8678712 | 0.01330738 | 0.6976036 | 0.01161068 | 0.6975819 | 0.005016505 |  |  | 710.0000004 | 0.5199511 | 0.6182045 | 0.1339105 | 0.5556575 | 0.005122637 | 0.5556459 | 0.003190747
|  |  | 567 | 0.5990527 | 0.5796638 | 0.008109861 | 0.601527 | 0.07922979 | 0.6014496 | 0.083571 |  |  | 490.9999998 | 0.5020014 | 0.4964607 | 0.0169243 | 0.5039004 | 0.009442464 | 0.5038505 | 0.0244698 |  |  | 715.0000002 | 0.7208571 | 0.6703743 | 0.1121442 | 0.6936839 | 0.01336508 | 0.6937878 | 0.04686531 |  |  | 714.9999996 | 0.7110229 | 0.7321128 | 0.1112849 | 0.7467552 | 0.009757219 | 0.7469411 | 0.01172536 |  |  | 27360 | 0.7048154 | 0.8678712 | 0.01330738 | 0.6979362 | 0.01161718 | 0.6979146 | 0.005021953 |  |  | 715.0000002 | 0.5177757 | 0.6193387 | 0.1330665 | 0.5556758 | 0.005116901 | 0.5556638 | 0.003188063
|  |  | 572.0000004 | 0.6026366 | 0.5821035 | 0.008132152 | 0.6042325 | 0.07957016 | 0.6041522 | 0.08392375 |  |  | 496.0000002 | 0.5048827 | 0.4989505 | 0.01699844 | 0.5064124 | 0.009481566 | 0.5063641 | 0.02457046 |  |  | 720 | 0.7219361 | 0.6723839 | 0.1121613 | 0.695506 | 0.01334382 | 0.6956105 | 0.0467816 |  |  | 720 | 0.7093414 | 0.7338949 | 0.1109728 | 0.7474633 | 0.009738393 | 0.7476468 | 0.01161169 |  |  | 27660 | 0.7115292 | 0.8678712 | 0.01330738 | 0.6982684 | 0.01162373 | 0.6982469 | 0.005027436 |  |  | 720 | 0.5156002 | 0.6204577 | 0.1322214 | 0.5556936 | 0.005111679 | 0.5556811 | 0.003185623
|  |  | 577.0000002 | 0.6053245 | 0.5845285 | 0.008153967 | 0.6069141 | 0.07990744 | 0.6068309 | 0.08427327 |  |  | 501 | 0.5077641 | 0.501426 | 0.01707167 | 0.5089094 | 0.009520105 | 0.5088626 | 0.02466965 |  |  | 724.9999998 | 0.7240941 | 0.6743799 | 0.1121731 | 0.6973122 | 0.01332199 | 0.6974173 | 0.04669582 |  |  | 724.9999998 | 0.7127043 | 0.7356596 | 0.1106563 | 0.7481573 | 0.009719987 | 0.7483384 | 0.01149955 |  |  | 27960 | 0.7070533 | 0.8678712 | 0.01330738 | 0.6986003 | 0.01163032 | 0.6985789 | 0.005032955 |  |  | 725.0000004 | 0.524302 | 0.6215619 | 0.1313754 | 0.5557108 | 0.005106925 | 0.555698 | 0.003183405
|  |  | 582 | 0.6071164 | 0.5869389 | 0.008175309 | 0.6095721 | 0.08024165 | 0.609486 | 0.0846196 |  |  | 505.9999998 | 0.5106455 | 0.5038874 | 0.01714398 | 0.5113914 | 0.009558083 | 0.5113462 | 0.02476735 |  |  | 730.0000002 | 0.7262522 | 0.6763624 | 0.1121798 | 0.6991026 | 0.01329961 | 0.6992082 | 0.046608 |  |  | 729.9999996 | 0.7110229 | 0.7374071 | 0.1103355 | 0.7488376 | 0.009701997 | 0.7490164 | 0.01138894 |  |  | 28260 | 0.7048154 | 0.8678712 | 0.01330738 | 0.6989317 | 0.01163696 | 0.6989104 | 0.005038508 |  |  | 730.0000002 | 0.5264774 | 0.6226514 | 0.1305288 | 0.5557275 | 0.005102598 | 0.5557144 | 0.003181389
|  |  | 587.0000004 | 0.6098042 | 0.5893349 | 0.008196181 | 0.6122066 | 0.08057283 | 0.6121178 | 0.08496279 |  |  | 511.0000002 | 0.5154478 | 0.5063348 | 0.01721539 | 0.5138586 | 0.009595501 | 0.513815 | 0.02486357 |  |  | 735 | 0.7262522 | 0.6783313 | 0.1121812 | 0.7008773 | 0.01327668 | 0.7009836 | 0.0465182 |  |  | 735 | 0.7143858 | 0.7391375 | 0.1100105 | 0.7495044 | 0.009684418 | 0.7496808 | 0.01127986 |  |  | 28560 | 0.7003395 | 0.8678712 | 0.01330738 | 0.6992628 | 0.01164364 | 0.6992416 | 0.005044095 |  |  | 735 | 0.5221266 | 0.6237265 | 0.1296816 | 0.5557438 | 0.005098662 | 0.5557304 | 0.003179557
|  |  | 592.0000002 | 0.6124921 | 0.5917166 | 0.008216586 | 0.614818 | 0.08090101 | 0.6147264 | 0.08530287 |  |  | 516 | 0.5173687 | 0.5087684 | 0.01728588 | 0.5163112 | 0.00963236 | 0.5162692 | 0.02495833 |  |  | 739.9999998 | 0.7284102 | 0.680287 | 0.1121777 | 0.7026366 | 0.01325321 | 0.7027434 | 0.04642645 |  |  | 739.9999998 | 0.7160673 | 0.7408511 | 0.1096814 | 0.750158 | 0.009667245 | 0.7503321 | 0.01117231 |  |  | 28860 | 0.7070533 | 0.8678712 | 0.01330738 | 0.6995936 | 0.01165037 | 0.6995724 | 0.005049716 |  |  | 740.0000004 | 0.5177757 | 0.6247872 | 0.128834 | 0.5557596 | 0.005095081 | 0.5557459 | 0.003177893
|  |  | 597 | 0.61518 | 0.594084 | 0.008236527 | 0.6174065 | 0.08122624 | 0.6173122 | 0.08563986 |  |  | 520.9999998 | 0.5212105 | 0.5111883 | 0.01735547 | 0.5187493 | 0.009668662 | 0.5187089 | 0.02505161 |  |  | 745.0000002 | 0.7294892 | 0.6822293 | 0.1121691 | 0.7043805 | 0.01322923 | 0.7044878 | 0.04633279 |  |  | 744.9999996 | 0.7160673 | 0.742548 | 0.1093483 | 0.7507986 | 0.009650473 | 0.7509704 | 0.01106628 |  |  | 29160 | 0.7115292 | 0.8678712 | 0.01330738 | 0.6999239 | 0.01165713 | 0.6999028 | 0.00505537 |  |  | 745.0000002 | 0.5221266 | 0.6258339 | 0.1279862 | 0.555775 | 0.005091824 | 0.555761 | 0.003176382
|  |  | 602.0000004 | 0.6178679 | 0.5964373 | 0.008256006 | 0.6199724 | 0.08154853 | 0.6198754 | 0.08597382 |  |  | 526.0000002 | 0.5231314 | 0.5135947 | 0.01742416 | 0.521173 | 0.009704409 | 0.5211341 | 0.02514343 |  |  | 750 | 0.7305682 | 0.6841584 | 0.1121555 | 0.7061091 | 0.01320474 | 0.7062169 | 0.04623727 |  |  | 750 | 0.7143858 | 0.7442284 | 0.1090114 | 0.7514266 | 0.009634097 | 0.7515961 | 0.01096179 |  |  | 29460 | 0.7160051 | 0.8678712 | 0.01330738 | 0.7002538 | 0.01166395 | 0.7002329 | 0.005061057 |  |  | 750 | 0.524302 | 0.6268666 | 0.1271384 | 0.55579 | 0.005088862 | 0.5557757 | 0.003175011
|  |  | 607.0000002 | 0.6187638 | 0.5987766 | 0.008275027 | 0.6225158 | 0.08186794 | 0.6224161 | 0.08630477 |  |  | 531 | 0.5260128 | 0.5159876 | 0.01749194 | 0.5235825 | 0.009739602 | 0.5235451 | 0.02523379 |  |  | 754.9999998 | 0.7327263 | 0.6860745 | 0.1121371 | 0.7078226 | 0.01317975 | 0.707931 | 0.04613992 |  |  | 754.9999998 | 0.7143858 | 0.7458924 | 0.1086706 | 0.7520422 | 0.009618111 | 0.7522094 | 0.01085882 |  |  | 29760 | 0.7070533 | 0.8678712 | 0.01330738 | 0.7005834 | 0.0116708 | 0.7005625 | 0.005066776 |  |  | 755.0000004 | 0.5199511 | 0.6278857 | 0.1262907 | 0.5558047 | 0.00508617 | 0.5557901 | 0.003173766
|  |  | 612 | 0.6205557 | 0.6011019 | 0.008293592 | 0.625037 | 0.08218447 | 0.6249348 | 0.08663274 |  |  | 535.9999998 | 0.5288942 | 0.5183673 | 0.01755882 | 0.525978 | 0.009774243 | 0.525942 | 0.02532269 |  |  | 760.0000002 | 0.7338053 | 0.6879775 | 0.1121138 | 0.7095212 | 0.01315427 | 0.70963 | 0.04604078 |  |  | 759.9999996 | 0.7127043 | 0.7475402 | 0.1083263 | 0.7526456 | 0.009602509 | 0.7528105 | 0.01075737 |  |  | 30060 | 0.7115292 | 0.8678712 | 0.01330738 | 0.7009126 | 0.0116777 | 0.7008918 | 0.005072527 |  |  | 760.0000002 | 0.524302 | 0.6288912 | 0.1254432 | 0.555819 | 0.005083723 | 0.5558041 | 0.003172636
|  |  | 617.0000004 | 0.6250355 | 0.6034135 | 0.008311705 | 0.6275362 | 0.08249818 | 0.6274315 | 0.08695777 |  |  | 541.0000002 | 0.5317755 | 0.5207338 | 0.01762479 | 0.5283594 | 0.009808335 | 0.528325 | 0.02541015 |  |  | 765 | 0.7348843 | 0.6898677 | 0.1120858 | 0.711205 | 0.01312831 | 0.7113143 | 0.0459399 |  |  | 765 | 0.7160673 | 0.749172 | 0.1079783 | 0.753237 | 0.009587287 | 0.7533998 | 0.01065744 |  |  | 30360 | 0.7092912 | 0.8678712 | 0.01330738 | 0.7012415 | 0.01168463 | 0.7012207 | 0.00507831 |  |  | 765 | 0.524302 | 0.6298833 | 0.1245961 | 0.5558329 | 0.0050815 | 0.5558178 | 0.003171611
|  |  | 622.0000002 | 0.6268274 | 0.6057113 | 0.008329369 | 0.6300137 | 0.0828091 | 0.6299065 | 0.08727989 |  |  | 546 | 0.5336964 | 0.5230873 | 0.01768987 | 0.530727 | 0.009841879 | 0.530694 | 0.02549615 |  |  | 769.9999998 | 0.7370423 | 0.691745 | 0.1120531 | 0.712874 | 0.01310189 | 0.7129837 | 0.0458373 |  |  | 769.9999998 | 0.7143858 | 0.7507878 | 0.1076269 | 0.7538168 | 0.009572438 | 0.7539773 | 0.01055903 |  |  | 30660 | 0.7115292 | 0.8678712 | 0.01330738 | 0.7015699 | 0.01169161 | 0.7015493 | 0.005084123 |  |  | 770.0000004 | 0.5221266 | 0.6308623 | 0.1237495 | 0.5558465 | 0.00507948 | 0.5558312 | 0.003170682
|  |  | 627 | 0.6295153 | 0.6079955 | 0.008346587 | 0.6324697 | 0.08311724 | 0.6323601 | 0.08759914 |  |  | 550.9999998 | 0.5384987 | 0.5254278 | 0.01775405 | 0.5330808 | 0.009874877 | 0.5330493 | 0.02558072 |  |  | 775.0000002 | 0.7392004 | 0.6936096 | 0.1120157 | 0.7145285 | 0.01307501 | 0.7146386 | 0.04573303 |  |  | 774.9999996 | 0.7160673 | 0.752388 | 0.1072722 | 0.7543852 | 0.009557956 | 0.7545434 | 0.01046214 |  |  | 30960 | 0.7137671 | 0.8678712 | 0.01330738 | 0.701898 | 0.01169863 | 0.7018774 | 0.005089967 |  |  | 775.0000002 | 0.524302 | 0.6318282 | 0.1229036 | 0.5558599 | 0.005077645 | 0.5558443 | 0.003169839
|  |  | 632.0000004 | 0.6313072 | 0.6102662 | 0.008363361 | 0.6349044 | 0.08342265 | 0.6347924 | 0.08791554 |  |  | 556.0000002 | 0.5413801 | 0.5277555 | 0.01781733 | 0.535421 | 0.009907331 | 0.5353909 | 0.02566385 |  |  | 780 | 0.7402794 | 0.6954615 | 0.1119738 | 0.7161685 | 0.01304769 | 0.7162791 | 0.04562713 |  |  | 780 | 0.7177488 | 0.7539725 | 0.1069142 | 0.7549423 | 0.009543836 | 0.7550983 | 0.01036675 |  |  | 31260 | 0.7137671 | 0.8678712 | 0.01330738 | 0.7022257 | 0.01170569 | 0.7022052 | 0.005095841 |  |  | 780 | 0.5221266 | 0.6327814 | 0.1220585 | 0.5558729 | 0.005075978 | 0.5558572 | 0.003169075
|  |  | 637.0000002 | 0.6330991 | 0.6125234 | 0.008379696 | 0.637318 | 0.08372535 | 0.6372037 | 0.08822912 |  |  | 561 | 0.543301 | 0.5300706 | 0.01787973 | 0.5377478 | 0.009939244 | 0.5377191 | 0.02574555 |  |  | 784.9999998 | 0.7413584 | 0.6973009 | 0.1119274 | 0.7177942 | 0.01301993 | 0.7179052 | 0.04551962 |  |  | 784.9999998 | 0.7160673 | 0.7555416 | 0.106553 | 0.7554884 | 0.009530073 | 0.7556422 | 0.01027286 |  |  | 31560 | 0.7160051 | 0.8678712 | 0.01330738 | 0.702553 | 0.01171279 | 0.7025326 | 0.005101744 |  |  | 785.0000004 | 0.524302 | 0.6337218 | 0.1212144 | 0.5558857 | 0.005074465 | 0.5558697 | 0.003168383
|  |  | 642 | 0.635787 | 0.6147673 | 0.008395595 | 0.6397108 | 0.08402538 | 0.6395942 | 0.08853993 |  |  | 565.9999998 | 0.5461824 | 0.532373 | 0.01794123 | 0.5400611 | 0.009970617 | 0.5400338 | 0.02582583 |  |  | 790.0000002 | 0.7413584 | 0.6991277 | 0.1118765 | 0.7194057 | 0.01299175 | 0.719517 | 0.04541056 |  |  | 789.9999996 | 0.7160673 | 0.7570954 | 0.1061888 | 0.7560237 | 0.009516659 | 0.7561754 | 0.01018047 |  |  | 31860 | 0.7092912 | 0.8678712 | 0.01330738 | 0.70288 | 0.01171992 | 0.7028596 | 0.005107677 |  |  | 790.0000002 | 0.524302 | 0.6346498 | 0.1203713 | 0.5558982 | 0.005073092 | 0.5558821 | 0.003167757
|  |  | 647.0000004 | 0.6402668 | 0.6169979 | 0.00841106 | 0.642083 | 0.08432276 | 0.6419641 | 0.08884798 |  |  | 571.0000002 | 0.5490638 | 0.534663 | 0.01800184 | 0.5423611 | 0.01000145 | 0.5423352 | 0.02590469 |  |  | 795 | 0.7424374 | 0.7009422 | 0.1118212 | 0.7210031 | 0.01296315 | 0.7211148 | 0.04529996 |  |  | 795 | 0.7194303 | 0.758634 | 0.1058216 | 0.7565485 | 0.009503589 | 0.756698 | 0.01008958 |  |  | 32160 | 0.7137671 | 0.8678712 | 0.01330738 | 0.7032065 | 0.0117271 | 0.7031863 | 0.005113639 |  |  | 795 | 0.524302 | 0.6355654 | 0.1195293 | 0.5559105 | 0.005071845 | 0.5558941 | 0.003167189
|  |  | 652.0000002 | 0.6411628 | 0.6192154 | 0.008426095 | 0.6444347 | 0.08461753 | 0.6443136 | 0.08915332 |  |  | 576 | 0.5509847 | 0.5369406 | 0.01806156 | 0.544648 | 0.01003176 | 0.5446235 | 0.02598214 |  |  | 799.9999998 | 0.7435164 | 0.7027444 | 0.1117616 | 0.7225865 | 0.01293415 | 0.7226986 | 0.04518788 |  |  | 799.9999998 | 0.7194303 | 0.7601577 | 0.1054516 | 0.7570629 | 0.009490858 | 0.7572103 | 0.01000016 |  |  | 32460 | 0.7160051 | 0.8678712 | 0.01330738 | 0.7035327 | 0.01173431 | 0.7035126 | 0.005119629 |  |  | 800.0000004 | 0.5286529 | 0.6364689 | 0.1186887 | 0.5559225 | 0.005070714 | 0.555906 | 0.003166675
|  |  | 657 | 0.6438506 | 0.6214199 | 0.008440704 | 0.6467663 | 0.08490971 | 0.6466429 | 0.08945596 |  |  | 580.9999998 | 0.555787 | 0.5392059 | 0.0181204 | 0.5469218 | 0.01006153 | 0.5468986 | 0.02605818 |  |  | 805.0000002 | 0.7445954 | 0.7045344 | 0.1116977 | 0.7241562 | 0.01290475 | 0.7242686 | 0.04507433 |  |  | 804.9999996 | 0.7194303 | 0.7616665 | 0.1050787 | 0.7575672 | 0.009478458 | 0.7577125 | 0.009912228 |  |  | 32760 | 0.7160051 | 0.8678712 | 0.01330738 | 0.7038586 | 0.01174156 | 0.7038385 | 0.005125647 |  |  | 805.0000002 | 0.5286529 | 0.6373603 | 0.1178495 | 0.5559344 | 0.005069688 | 0.5559177 | 0.00316621
|  |  | 662.0000004 | 0.6456426 | 0.6236113 | 0.008454889 | 0.6490778 | 0.08519933 | 0.6489523 | 0.08975594 |  |  | 586.0000002 | 0.5567474 | 0.5414591 | 0.01817836 | 0.5491826 | 0.01009077 | 0.5491608 | 0.02613282 |  |  | 810 | 0.7467535 | 0.7063122 | 0.1116296 | 0.7257121 | 0.01287497 | 0.7258249 | 0.04495937 |  |  | 810 | 0.7194303 | 0.7631607 | 0.1047032 | 0.7580615 | 0.009466385 | 0.7582047 | 0.009825762 |  |  | 33060 | 0.7137671 | 0.8678712 | 0.01330738 | 0.704184 | 0.01174885 | 0.704164 | 0.005131693 |  |  | 810 | 0.524302 | 0.63824 | 0.1170119 | 0.555946 | 0.005068757 | 0.5559292 | 0.00316579
|  |  | 667.0000002 | 0.6465385 | 0.6257898 | 0.008468654 | 0.6513695 | 0.08548642 | 0.651242 | 0.09005328 |  |  | 591 | 0.5615497 | 0.5437002 | 0.01823544 | 0.5514306 | 0.01011948 | 0.55141 | 0.02620607 |  |  | 814.9999998 | 0.7489115 | 0.708078 | 0.1115573 | 0.7272544 | 0.01284481 | 0.7273675 | 0.04484302 |  |  | 814.9999998 | 0.7194303 | 0.7646403 | 0.1043251 | 0.7585461 | 0.009454632 | 0.7586872 | 0.009740757 |  |  | 33360 | 0.7115292 | 0.8678712 | 0.01330738 | 0.7045091 | 0.01175618 | 0.7044892 | 0.005137766 |  |  | 815.0000004 | 0.5264774 | 0.6391079 | 0.1161758 | 0.5559574 | 0.005067913 | 0.5559404 | 0.00316541
|  |  | 672 | 0.6492264 | 0.6279556 | 0.008482002 | 0.6536416 | 0.085771 | 0.6535121 | 0.09034802 |  |  | 595.9999998 | 0.5625102 | 0.5459294 | 0.01829165 | 0.5536657 | 0.01014767 | 0.5536465 | 0.02627794 |  |  | 820.0000002 | 0.7489115 | 0.7098318 | 0.111481 | 0.7287833 | 0.01281428 | 0.7288967 | 0.04472531 |  |  | 819.9999996 | 0.7177488 | 0.7661054 | 0.1039444 | 0.7590212 | 0.009443193 | 0.7591602 | 0.009657204 |  |  | 33660 | 0.7160051 | 0.8678712 | 0.01330738 | 0.7048338 | 0.01176354 | 0.704814 | 0.005143865 |  |  | 820.0000002 | 0.5264774 | 0.6399643 | 0.1153415 | 0.5559687 | 0.005067148 | 0.5559515 | 0.003165066
|  |  | 677.0000004 | 0.6519143 | 0.6301086 | 0.008494936 | 0.6558944 | 0.08605311 | 0.6557628 | 0.09064018 |  |  | 601.0000002 | 0.5653915 | 0.5481466 | 0.01834698 | 0.5558882 | 0.01017534 | 0.5558703 | 0.02634842 |  |  | 825 | 0.7521486 | 0.7115737 | 0.1114006 | 0.7302988 | 0.0127834 | 0.7304125 | 0.04460627 |  |  | 825 | 0.7177488 | 0.7675563 | 0.1035613 | 0.7594869 | 0.009432062 | 0.7596239 | 0.009575095 |  |  | 33960 | 0.718243 | 0.8678712 | 0.01330738 | 0.7051582 | 0.01177094 | 0.7051384 | 0.005149991 |  |  | 850.0000002 | 0.524302 | 0.644869 | 0.110378 | 0.5560328 | 0.005063851 | 0.5560149 | 0.003163605
|  |  | 682.0000002 | 0.6546021 | 0.6322489 | 0.008507461 | 0.6581279 | 0.08633277 | 0.6579944 | 0.09092979 |  |  | 606 | 0.5673124 | 0.5503521 | 0.01840144 | 0.5580981 | 0.01020249 | 0.5580815 | 0.02641754 |  |  | 829.9999998 | 0.7532276 | 0.7133038 | 0.1113162 | 0.7318011 | 0.01275217 | 0.7319151 | 0.04448595 |  |  | 829.9999998 | 0.7194303 | 0.7689931 | 0.1031758 | 0.7599434 | 0.009421234 | 0.7600784 | 0.009494421 |  |  | 34260 | 0.7160051 | 0.8678712 | 0.01330738 | 0.7054821 | 0.01177837 | 0.7054625 | 0.005156143 |  |  | 880.0000002 | 0.5286529 | 0.6493955 | 0.1055008 | 0.5560924 | 0.005062041 | 0.5560739 | 0.00316283
|  |  | 687 | 0.6563941 | 0.6343767 | 0.008519579 | 0.6603425 | 0.08661001 | 0.660207 | 0.09121688 |  |  | 610.9999998 | 0.5701938 | 0.5525459 | 0.01845504 | 0.5602955 | 0.01022912 | 0.5602802 | 0.02648529 |  |  | 835.0000002 | 0.7543066 | 0.7150222 | 0.1112279 | 0.7332903 | 0.0127206 | 0.7334045 | 0.04436437 |  |  | 834.9999996 | 0.7211118 | 0.7704158 | 0.1027881 | 0.760391 | 0.009410701 | 0.7605239 | 0.009415171 |  |  | 34560 | 0.7160051 | 0.8678712 | 0.01330738 | 0.7058057 | 0.01178584 | 0.7057862 | 0.005162321 |  |  | 910.0000002 | 0.524302 | 0.6535729 | 0.1007264 | 0.5561486 | 0.005061061 | 0.5561298 | 0.003162436
|  |  | 692.0000004 | 0.6563941 | 0.636492 | 0.008531293 | 0.6625382 | 0.08688485 | 0.6624008 | 0.09150148 |  |  | 616.0000002 | 0.5730752 | 0.5547281 | 0.01850777 | 0.5624806 | 0.01025524 | 0.5624665 | 0.02655168 |  |  | 840 | 0.7543066 | 0.716729 | 0.1111357 | 0.7347665 | 0.0126887 | 0.734881 | 0.04424156 |  |  | 840 | 0.7227932 | 0.7718248 | 0.1023982 | 0.7608298 | 0.009400459 | 0.7609607 | 0.009337335 |  |  | 34860 | 0.720481 | 0.8678712 | 0.01330738 | 0.706129 | 0.01179334 | 0.7061095 | 0.005168524 |  |  | 940.0000002 | 0.524302 | 0.6574282 | 0.09606857 | 0.5562025 | 0.005060542 | 0.5561833 | 0.003162254
|  |  | 697.0000002 | 0.6608738 | 0.638595 | 0.008542608 | 0.6647153 | 0.08715732 | 0.6645761 | 0.09178361 |  |  | 621 | 0.5749961 | 0.5568987 | 0.01855964 | 0.5646533 | 0.01028084 | 0.5646404 | 0.02661672 |  |  | 844.9999998 | 0.7564646 | 0.7184241 | 0.1110396 | 0.7362297 | 0.01265647 | 0.7363445 | 0.04411755 |  |  | 844.9999998 | 0.7211118 | 0.7732199 | 0.1020062 | 0.7612599 | 0.009390502 | 0.7613889 | 0.009260903 |  |  | 35160 | 0.720481 | 0.8678712 | 0.01330738 | 0.7064518 | 0.01180088 | 0.7064324 | 0.005174751 |  |  | 970.0000002 | 0.5264774 | 0.6609862 | 0.09153809 | 0.5562547 | 0.005060278 | 0.5562353 | 0.003162187
|  |  | 702 | 0.6626658 | 0.6406856 | 0.008553526 | 0.666874 | 0.08742745 | 0.666733 | 0.09206329 |  |  | 625.9999998 | 0.576917 | 0.5590579 | 0.01861065 | 0.5668138 | 0.01030595 | 0.5668021 | 0.02668042 |  |  | 850.0000002 | 0.7553856 | 0.7201078 | 0.1109398 | 0.7376803 | 0.01262394 | 0.7377952 | 0.04399238 |  |  | 849.9999996 | 0.7211118 | 0.7746015 | 0.1016122 | 0.7616816 | 0.009380822 | 0.7618086 | 0.009185865 |  |  | 35460 | 0.7271948 | 0.8678712 | 0.01330738 | 0.7067743 | 0.01180845 | 0.706755 | 0.005181003 |  |  | 1000 | 0.5330038 | 0.6642698 | 0.08714353 | 0.5563056 | 0.005060153 | 0.556286 | 0.003162184
|  |  | 707.0000004 | 0.6644577 | 0.6427639 | 0.008564051 | 0.6690144 | 0.08769526 | 0.6688716 | 0.09234056 |  |  | 631.0000002 | 0.5807588 | 0.5612058 | 0.01866082 | 0.5689621 | 0.01033054 | 0.5689517 | 0.02674279 |  |  | 855 | 0.7564646 | 0.7217801 | 0.1108363 | 0.7391181 | 0.0125911 | 0.7392332 | 0.04386608 |  |  | 855 | 0.7244747 | 0.7759697 | 0.1012162 | 0.762095 | 0.009371416 | 0.7622201 | 0.009112208 |  |  | 35760 | 0.7227189 | 0.8678712 | 0.01330738 | 0.7070964 | 0.01181605 | 0.7070772 | 0.005187279 |  |  | 1030 | 0.5373547 | 0.6673002 | 0.08289141 | 0.5563556 | 0.005060105 | 0.5563359 | 0.003162216
|  |  | 712.0000002 | 0.6653536 | 0.6448301 | 0.008574186 | 0.6711368 | 0.08796078 | 0.6709923 | 0.09261544 |  |  | 636 | 0.5826798 | 0.5633424 | 0.01871013 | 0.5710984 | 0.01035464 | 0.5710892 | 0.02680383 |  |  | 859.9999998 | 0.7586227 | 0.723441 | 0.1107292 | 0.7405434 | 0.01255796 | 0.7406587 | 0.04373866 |  |  | 859.9999998 | 0.7211118 | 0.7773245 | 0.1008183 | 0.7625003 | 0.009362276 | 0.7626235 | 0.009039921 |  |  | 36060 | 0.7294327 | 0.8678712 | 0.01330738 | 0.7074182 | 0.01182369 | 0.707399 | 0.005193578 |  |  | 1060 | 0.5351792 | 0.670097 | 0.07878645 | 0.556405 | 0.005060098 | 0.5563852 | 0.003162268
|  |  | 717 | 0.6689375 | 0.6468843 | 0.008583935 | 0.6732413 | 0.08822402 | 0.6730951 | 0.09288795 |  |  | 640.9999998 | 0.5855611 | 0.5654678 | 0.01875859 | 0.5732227 | 0.01037823 | 0.5732147 | 0.02686355 |  |  | 865.0000002 | 0.7575436 | 0.7250907 | 0.1106184 | 0.7419562 | 0.01252453 | 0.7420718 | 0.04361017 |  |  | 864.9999996 | 0.7211118 | 0.7786661 | 0.1004186 | 0.7628976 | 0.009353398 | 0.7630189 | 0.008968992 |  |  | 36360 | 0.7249568 | 0.8678712 | 0.01330738 | 0.7077396 | 0.01183136 | 0.7077205 | 0.005199901 |  |  | 1090 | 0.5330038 | 0.672678 | 0.07483185 | 0.5564539 | 0.005060113 | 0.556434 | 0.00316233
|  |  | 722.0000004 | 0.6698334 | 0.6489264 | 0.008593302 | 0.6753281 | 0.08848502 | 0.6751802 | 0.09315812 |  |  | 646.0000002 | 0.5884425 | 0.5675821 | 0.01880622 | 0.5753352 | 0.01040133 | 0.5753283 | 0.02692196 |  |  | 870 | 0.7597017 | 0.7267292 | 0.1105041 | 0.7433567 | 0.01249083 | 0.7434724 | 0.04348064 |  |  | 870 | 0.7211118 | 0.7799946 | 0.1000172 | 0.7632872 | 0.009344775 | 0.7634066 | 0.00889941 |  |  | 36660 | 0.7227189 | 0.8678712 | 0.01330738 | 0.7080606 | 0.01183906 | 0.7080416 | 0.005206246 |  |  | 1120 | 0.5395301 | 0.6750601 | 0.07102948 | 0.5565024 | 0.005060141 | 0.5564826 | 0.003162399
|  |  | 727.0000002 | 0.6725213 | 0.6509566 | 0.008602288 | 0.6773973 | 0.08874381 | 0.6772479 | 0.09342598 |  |  | 651 | 0.5903634 | 0.5696854 | 0.018853 | 0.5774358 | 0.01042394 | 0.5774301 | 0.02697907 |  |  | 874.9999998 | 0.7629387 | 0.7283566 | 0.1103863 | 0.744745 | 0.01245685 | 0.7448609 | 0.04335008 |  |  | 874.9999998 | 0.7227932 | 0.7813102 | 0.09961414 | 0.7636691 | 0.009336402 | 0.7637867 | 0.008831161 |  |  | 36960 | 0.7227189 | 0.8678712 | 0.01330738 | 0.7083813 | 0.01184679 | 0.7083623 | 0.005212615 |  |  | 1150 | 0.5351792 | 0.6772584 | 0.06738004 | 0.5565508 | 0.005060175 | 0.5565309 | 0.003162473
|  |  | 732 | 0.6716253 | 0.6529749 | 0.008610899 | 0.6794493 | 0.08900039 | 0.6792983 | 0.09369154 |  |  | 655.9999998 | 0.5922843 | 0.5717777 | 0.01889895 | 0.5795247 | 0.01044606 | 0.5795202 | 0.02703488 |  |  | 880.0000002 | 0.7650967 | 0.7299729 | 0.110265 | 0.7461212 | 0.01242261 | 0.7462372 | 0.04321854 |  |  | 879.9999996 | 0.7227932 | 0.782613 | 0.09920949 | 0.7640436 | 0.009328273 | 0.7641592 | 0.008764233 |  |  | 37260 | 0.7227189 | 0.8678712 | 0.01330738 | 0.7087015 | 0.01185455 | 0.7086827 | 0.005219005 |  |  | 1180 | 0.5373547 | 0.6792872 | 0.0638833 | 0.5565989 | 0.005060214 | 0.556579 | 0.003162549
|  |  | 737.0000004 | 0.6743132 | 0.6549814 | 0.008619137 | 0.681484 | 0.0892548 | 0.6813315 | 0.09395484 |  |  | 661.0000002 | 0.5942052 | 0.5738591 | 0.01894407 | 0.581602 | 0.0104677 | 0.5815986 | 0.02708941 |  |  | 885 | 0.7629387 | 0.7315784 | 0.1101404 | 0.7474853 | 0.01238811 | 0.7476015 | 0.04308603 |  |  | 885 | 0.7227932 | 0.7839031 | 0.09880332 | 0.7644107 | 0.009320383 | 0.7645245 | 0.008698613 |  |  | 37560 | 0.720481 | 0.8678712 | 0.01330738 | 0.7090215 | 0.01186235 | 0.7090027 | 0.005225417 |  |  | 1210 | 0.5330038 | 0.6811596 | 0.06053817 | 0.5566469 | 0.005060254 | 0.556627 | 0.003162627
|  |  | 742.0000002 | 0.677897 | 0.6569763 | 0.008627007 | 0.6835018 | 0.08950706 | 0.6833478 | 0.09421589 |  |  | 666 | 0.5961262 | 0.5759297 | 0.01898836 | 0.5836677 | 0.01048885 | 0.5836655 | 0.02714266 |  |  | 889.9999998 | 0.7650967 | 0.7331729 | 0.1100124 | 0.7488376 | 0.01235336 | 0.7489539 | 0.04295258 |  |  | 889.9999998 | 0.7244747 | 0.7851806 | 0.09839571 | 0.7647706 | 0.009312727 | 0.7648826 | 0.008634288 |  |  | 37860 | 0.7249568 | 0.8678712 | 0.01330738 | 0.709341 | 0.01187017 | 0.7093223 | 0.00523185 |  |  | 1240 | 0.5373547 | 0.6828876 | 0.05734288 | 0.5566948 | 0.005060295 | 0.5566749 | 0.003162708
|  |  | 747 | 0.679689 | 0.6589595 | 0.00863451 | 0.6855027 | 0.0897572 | 0.6853472 | 0.09447472 |  |  | 670.9999998 | 0.599968 | 0.5779896 | 0.01903183 | 0.5857219 | 0.01050952 | 0.5857208 | 0.02719464 |  |  | 895.0000002 | 0.7672548 | 0.7347566 | 0.1098811 | 0.750178 | 0.01231837 | 0.7502944 | 0.04281823 |  |  | 894.9999996 | 0.7227932 | 0.7864457 | 0.09798671 | 0.7651235 | 0.009305298 | 0.7652337 | 0.008571243 |  |  | 38160 | 0.7294327 | 0.8678712 | 0.01330738 | 0.7096602 | 0.01187803 | 0.7096416 | 0.005238304 |  |  | 1270 | 0.5373547 | 0.6844823 | 0.05429509 | 0.5567426 | 0.005060338 | 0.5567227 | 0.00316279
|  |  | 752.0000004 | 0.6814809 | 0.6609311 | 0.008641651 | 0.687487 | 0.09000522 | 0.6873301 | 0.09473135 |  |  | 676.0000002 | 0.6018889 | 0.5800388 | 0.01907448 | 0.5877647 | 0.01052971 | 0.5877647 | 0.02724536 |  |  | 900 | 0.7672548 | 0.7363296 | 0.1097465 | 0.7515067 | 0.01228315 | 0.7516232 | 0.04268299 |  |  | 900 | 0.7227932 | 0.7876984 | 0.0975764 | 0.7654695 | 0.009298092 | 0.765578 | 0.008509466 |  |  | 38460 | 0.7227189 | 0.8678712 | 0.01330738 | 0.709979 | 0.01188591 | 0.7099605 | 0.005244779 |  |  | 1300 | 0.5373547 | 0.6859541 | 0.05139198 | 0.5567904 | 0.005060382 | 0.5567705 | 0.003162874
|  |  | 757.0000002 | 0.6832728 | 0.6628913 | 0.008648433 | 0.6894548 | 0.09025117 | 0.6892965 | 0.09498581 |  |  | 681 | 0.6047703 | 0.5820774 | 0.01911632 | 0.5897961 | 0.01054944 | 0.5897972 | 0.02729483 |  |  | 904.9999998 | 0.7672548 | 0.737892 | 0.1096088 | 0.7528239 | 0.0122477 | 0.7529405 | 0.0425469 |  |  | 904.9999998 | 0.7227932 | 0.788939 | 0.09716484 | 0.7658087 | 0.009291104 | 0.7659154 | 0.008448942 |  |  | 38760 | 0.720481 | 0.8678712 | 0.01330738 | 0.7102975 | 0.01189382 | 0.710279 | 0.005251275 |  |  | 1330 | 0.5373547 | 0.6873123 | 0.04863032 | 0.5568382 | 0.005060427 | 0.5568182 | 0.00316296
|  |  | 762 | 0.6859607 | 0.66484 | 0.00865486 | 0.6914062 | 0.09049505 | 0.6912466 | 0.09523812 |  |  | 685.9999998 | 0.6066912 | 0.5841055 | 0.01915735 | 0.5918163 | 0.01056869 | 0.5918185 | 0.02734306 |  |  | 910.0000002 | 0.7694128 | 0.7394437 | 0.1094679 | 0.7541295 | 0.01221204 | 0.7542462 | 0.04240997 |  |  | 909.9999996 | 0.7244747 | 0.7901674 | 0.09675208 | 0.7661413 | 0.009284327 | 0.7662463 | 0.008389657 |  |  | 39060 | 0.7249568 | 0.8678712 | 0.01330738 | 0.7106156 | 0.01190177 | 0.7105972 | 0.00525779 |  |  | 1360 | 0.5330038 | 0.6885658 | 0.04600659 | 0.5568859 | 0.005060472 | 0.5568659 | 0.003163048
|  |  | 767.0000004 | 0.6868566 | 0.6667774 | 0.008660934 | 0.6933415 | 0.0907369 | 0.6931805 | 0.09548829 |  |  | 691.0000002 | 0.6095726 | 0.5861231 | 0.01919757 | 0.5938253 | 0.01058748 | 0.5938285 | 0.02739005 |  |  | 915 | 0.7672548 | 0.740985 | 0.1093239 | 0.7554237 | 0.01217616 | 0.7555405 | 0.04227224 |  |  | 915 | 0.7227932 | 0.7913839 | 0.09633821 | 0.7664674 | 0.009277758 | 0.7665707 | 0.008331597 |  |  | 39360 | 0.7271948 | 0.8678712 | 0.01330738 | 0.7109333 | 0.01190974 | 0.710915 | 0.005264325 |  |  | 1390 | 0.5351792 | 0.6897227 | 0.04351705 | 0.5569335 | 0.005060519 | 0.5569136 | 0.003163138
|  |  | 772.0000002 | 0.6886485 | 0.6687035 | 0.00866666 | 0.6952607 | 0.09097673 | 0.6950985 | 0.09573635 |  |  | 696 | 0.6114935 | 0.5881304 | 0.01923699 | 0.5958232 | 0.0106058 | 0.5958275 | 0.02743582 |  |  | 919.9999998 | 0.7726499 | 0.7425158 | 0.1091768 | 0.7567067 | 0.01214007 | 0.7568235 | 0.04213373 |  |  | 919.9999998 | 0.7244747 | 0.7925886 | 0.09592327 | 0.7667871 | 0.009271391 | 0.7668887 | 0.008274747 |  |  | 39660 | 0.7227189 | 0.8678712 | 0.01330738 | 0.7112507 | 0.01191774 | 0.7112324 | 0.005270879 |  |  | 1420 | 0.5351792 | 0.6907904 | 0.04115776 | 0.5569812 | 0.005060566 | 0.5569613 | 0.003163229
|  |  | 777 | 0.6904405 | 0.6706183 | 0.008672041 | 0.6971642 | 0.09121456 | 0.6970007 | 0.09598233 |  |  | 700.9999998 | 0.6124539 | 0.5901273 | 0.01927561 | 0.59781 | 0.01062367 | 0.5978153 | 0.02748037 |  |  | 925.0000002 | 0.7704918 | 0.7440362 | 0.1090267 | 0.7579784 | 0.01210379 | 0.7580953 | 0.04199446 |  |  | 924.9999996 | 0.7261562 | 0.7937815 | 0.09550733 | 0.7671006 | 0.009265221 | 0.7672006 | 0.008219092 |  |  | 39960 | 0.7249568 | 0.8678712 | 0.01330738 | 0.7115677 | 0.01192576 | 0.7115495 | 0.005277452 |  |  | 1450 | 0.5395301 | 0.6917757 | 0.03892463 | 0.5570288 | 0.005060614 | 0.5570089 | 0.003163323
|  |  | 782.0000004 | 0.6931283 | 0.6725221 | 0.008677079 | 0.6990519 | 0.09145042 | 0.6988872 | 0.09622624 |  |  | 706.0000002 | 0.6172562 | 0.5921139 | 0.01931344 | 0.5997858 | 0.01064108 | 0.5997922 | 0.02752371 |  |  | 930 | 0.7737289 | 0.7455464 | 0.1088737 | 0.759239 | 0.01206731 | 0.759356 | 0.04185446 |  |  | 930 | 0.7244747 | 0.7949628 | 0.09509044 | 0.767408 | 0.009259243 | 0.7675063 | 0.008164617 |  |  | 40260 | 0.7339086 | 0.8678712 | 0.01330738 | 0.7118843 | 0.01193382 | 0.7118662 | 0.005284044 |  |  | 1480 | 0.5373547 | 0.692685 | 0.03681353 | 0.5570765 | 0.005060663 | 0.5570566 | 0.003163418
|  |  | 787.0000002 | 0.6949202 | 0.6744147 | 0.008681779 | 0.7009241 | 0.09168432 | 0.7007582 | 0.09646811 |  |  | 711 | 0.6191771 | 0.5940903 | 0.01935048 | 0.6017507 | 0.01065803 | 0.6017581 | 0.02756585 |  |  | 934.9999998 | 0.7748079 | 0.7470463 | 0.1087178 | 0.7604887 | 0.01203065 | 0.7606057 | 0.04171375 |  |  | 934.9999998 | 0.7278377 | 0.7961326 | 0.09467267 | 0.7677095 | 0.009253453 | 0.7678061 | 0.008111308 |  |  | 40560 | 0.7271948 | 0.8678712 | 0.01330738 | 0.7122006 | 0.0119419 | 0.7121826 | 0.005290654 |  |  | 1510 | 0.5395301 | 0.6935242 | 0.03482025 | 0.5571241 | 0.005060714 | 0.5571042 | 0.003163515
|  |  | 792 | 0.6967122 | 0.6762964 | 0.008686143 | 0.7027808 | 0.09191629 | 0.7026139 | 0.09670795 |  |  | 715.9999998 | 0.621098 | 0.5960567 | 0.01938674 | 0.6037047 | 0.01067454 | 0.6037132 | 0.0276068 |  |  | 940.0000002 | 0.7737289 | 0.748536 | 0.108559 | 0.7617274 | 0.01199382 | 0.7618444 | 0.04157235 |  |  | 939.9999996 | 0.7295192 | 0.797291 | 0.09425407 | 0.768005 | 0.009247845 | 0.7681 | 0.008059148 |  |  | 40860 | 0.7271948 | 0.8678712 | 0.01330738 | 0.7125165 | 0.01195 | 0.7124986 | 0.005297282 |  |  | 1540 | 0.5417056 | 0.6942987 | 0.03294059 | 0.5571717 | 0.005060765 | 0.5571518 | 0.003163614
|  |  | 797.0000004 | 0.6985041 | 0.6781671 | 0.008690176 | 0.7046224 | 0.09214634 | 0.7044543 | 0.09694579 |  |  | 721.0000002 | 0.6220585 | 0.5980129 | 0.01942222 | 0.605648 | 0.0106906 | 0.6056574 | 0.02764658 |  |  | 945 | 0.7758869 | 0.7500157 | 0.1083974 | 0.7629553 | 0.01195681 | 0.7630724 | 0.0414303 |  |  | 945 | 0.7278377 | 0.7984381 | 0.0938347 | 0.7682948 | 0.009242416 | 0.7683882 | 0.008008124 |  |  | 41160 | 0.7294327 | 0.8678712 | 0.01330738 | 0.7128321 | 0.01195814 | 0.7128142 | 0.005303927 |  |  | 1570 | 0.5395301 | 0.6950135 | 0.03117033 | 0.5572193 | 0.005060817 | 0.5571994 | 0.003163715
|  |  | 802.0000002 | 0.700296 | 0.6800269 | 0.00869388 | 0.7064489 | 0.0923745 | 0.7062797 | 0.09718164 |  |  | 726 | 0.6239794 | 0.5999591 | 0.01945693 | 0.6075806 | 0.01070622 | 0.607591 | 0.02768518 |  |  | 949.9999998 | 0.7748079 | 0.7514853 | 0.108233 | 0.7641725 | 0.01191963 | 0.7642896 | 0.0412876 |  |  | 949.9999998 | 0.7278377 | 0.799574 | 0.09341461 | 0.768579 | 0.00923716 | 0.7686708 | 0.007958218 |  |  | 41460 | 0.7294327 | 0.8678712 | 0.01330738 | 0.7131473 | 0.0119663 | 0.7131295 | 0.00531059 |  |  | 1600 | 0.5395301 | 0.6956732 | 0.02950532 | 0.5572668 | 0.00506087 | 0.557247 | 0.003163818
|  |  | 807 | 0.701192 | 0.6818759 | 0.008697259 | 0.7082604 | 0.09260079 | 0.7080902 | 0.09741553 |  |  | 730.9999998 | 0.6278212 | 0.6018954 | 0.01949087 | 0.6095025 | 0.0107214 | 0.6095139 | 0.02772262 |  |  | 955.0000002 | 0.7769659 | 0.752945 | 0.1080659 | 0.7653791 | 0.0118823 | 0.7654962 | 0.04114429 |  |  | 954.9999996 | 0.7244747 | 0.8006989 | 0.09299386 | 0.7688576 | 0.009232073 | 0.7689479 | 0.007909416 |  |  | 41760 | 0.7339086 | 0.8678712 | 0.01330738 | 0.7134621 | 0.01197448 | 0.7134444 | 0.005317269 |  |  | 1630 | 0.5395301 | 0.696282 | 0.02794142 | 0.5573144 | 0.005060924 | 0.5572946 | 0.003163923
|  |  | 812.0000004 | 0.7047758 | 0.6837142 | 0.008700316 | 0.7100571 | 0.09282522 | 0.709886 | 0.09764748 |  |  | 736.0000002 | 0.6278212 | 0.6038218 | 0.01952404 | 0.6114138 | 0.01073615 | 0.6114262 | 0.0277589 |  |  | 960 | 0.7769659 | 0.7543948 | 0.107896 | 0.7665752 | 0.01184482 | 0.7666922 | 0.04100039 |  |  | 960 | 0.7244747 | 0.8018128 | 0.0925725 | 0.7691309 | 0.009227151 | 0.7692196 | 0.007861702 |  |  | 42060 | 0.7316707 | 0.8678712 | 0.01330738 | 0.7137766 | 0.01198269 | 0.713759 | 0.005323965 |  |  | 1660 | 0.5417056 | 0.6968438 | 0.02647458 | 0.557362 | 0.005060979 | 0.5573421 | 0.003164029
|  |  | 817.0000002 | 0.7065677 | 0.6855418 | 0.008703054 | 0.7118392 | 0.09304781 | 0.7116671 | 0.0978775 |  |  | 741 | 0.6316631 | 0.6057383 | 0.01955646 | 0.6133146 | 0.01075046 | 0.6133279 | 0.02779404 |  |  | 964.9999998 | 0.779124 | 0.7558347 | 0.1077236 | 0.7677608 | 0.01180719 | 0.7678778 | 0.04085591 |  |  | 964.9999998 | 0.7278377 | 0.8029158 | 0.09215058 | 0.7693988 | 0.009222389 | 0.769486 | 0.00781506 |  |  | 42360 | 0.7249568 | 0.8678712 | 0.01330738 | 0.7140907 | 0.01199092 | 0.7140732 | 0.005330678 |  |  | 1690 | 0.5417056 | 0.6973623 | 0.02510081 | 0.5574095 | 0.005061035 | 0.5573897 | 0.003164138
|  |  | 822 | 0.7083596 | 0.6873588 | 0.008705476 | 0.7136068 | 0.09326859 | 0.7134337 | 0.09810562 |  |  | 745.9999998 | 0.633584 | 0.6076451 | 0.01958812 | 0.6152049 | 0.01076435 | 0.6152192 | 0.02782805 |  |  | 970.0000002 | 0.7780449 | 0.7572649 | 0.1075485 | 0.768936 | 0.01176941 | 0.7690531 | 0.04071088 |  |  | 969.9999996 | 0.7345636 | 0.8040082 | 0.09172816 | 0.7696615 | 0.009217783 | 0.7697472 | 0.007769475 |  |  | 42660 | 0.7294327 | 0.8678712 | 0.01330738 | 0.7144045 | 0.01199918 | 0.714387 | 0.005337406 |  |  | 1720 | 0.5395301 | 0.6978408 | 0.02381621 | 0.5574571 | 0.005061091 | 0.5574373 | 0.003164248
|  |  | 827.0000004 | 0.7083596 | 0.6891652 | 0.008707587 | 0.7153601 | 0.09348757 | 0.7151861 | 0.09833185 |  |  | 751.0000002 | 0.6355049 | 0.6095422 | 0.01961903 | 0.6170849 | 0.01077781 | 0.6171001 | 0.02786093 |  |  | 975 | 0.780203 | 0.7586855 | 0.1073709 | 0.770101 | 0.01173151 | 0.770218 | 0.04056532 |  |  | 975 | 0.7244747 | 0.8050898 | 0.09130528 | 0.7699192 | 0.009213329 | 0.7700034 | 0.00772493 |  |  | 42960 | 0.7294327 | 0.8678712 | 0.01330738 | 0.7147178 | 0.01200746 | 0.7147005 | 0.00534415 |  |  | 1750 | 0.543881 | 0.6982825 | 0.02261694 | 0.5575046 | 0.005061149 | 0.5574848 | 0.00316436
|  |  | 832.0000002 | 0.7101515 | 0.6909611 | 0.008709388 | 0.7170991 | 0.09370477 | 0.7169242 | 0.09855621 |  |  | 756 | 0.6364653 | 0.6114296 | 0.01964919 | 0.6189545 | 0.01079085 | 0.6189707 | 0.02789269 |  |  | 979.9999998 | 0.781282 | 0.7600964 | 0.1071908 | 0.7712559 | 0.01169347 | 0.7713728 | 0.04041925 |  |  | 979.9999998 | 0.7295192 | 0.806161 | 0.09088199 | 0.7701719 | 0.009209023 | 0.7702546 | 0.007681409 |  |  | 43260 | 0.7294327 | 0.8678712 | 0.01330738 | 0.7150309 | 0.01201577 | 0.7150136 | 0.005350909 |  |  | 1780 | 0.543881 | 0.6986901 | 0.02149925 | 0.5575522 | 0.005061208 | 0.5575324 | 0.003164474
|  |  | 837 | 0.7128394 | 0.6927466 | 0.008710884 | 0.718824 | 0.0939202 | 0.7186483 | 0.09877873 |  |  | 760.9999998 | 0.6403072 | 0.6133074 | 0.01967862 | 0.6208139 | 0.01080347 | 0.6208309 | 0.02792335 |  |  | 985.0000002 | 0.782361 | 0.7614977 | 0.1070082 | 0.7724006 | 0.01165532 | 0.7725175 | 0.04027269 |  |  | 984.9999996 | 0.7295192 | 0.8072217 | 0.09045834 | 0.7704197 | 0.009204861 | 0.7705009 | 0.007638897 |  |  | 43560 | 0.7316707 | 0.8678712 | 0.01330738 | 0.7153436 | 0.01202409 | 0.7153263 | 0.005357684 |  |  | 1900 | 0.5417056 | 0.7000294 | 0.01777203 | 0.5577422 | 0.005061453 | 0.5577224 | 0.003164949
|  |  | 842.0000004 | 0.7146313 | 0.6945218 | 0.008712078 | 0.720535 | 0.0941339 | 0.7203585 | 0.09899941 |  |  | 766.0000002 | 0.6431885 | 0.6151756 | 0.01970731 | 0.622663 | 0.01081568 | 0.622681 | 0.02795291 |  |  | 990 | 0.78344 | 0.7628896 | 0.1068231 | 0.7735354 | 0.01161704 | 0.7736523 | 0.04012567 |  |  | 990 | 0.7261562 | 0.808272 | 0.09003439 | 0.7706626 | 0.009200839 | 0.7707424 | 0.007597377 |  |  | 43860 | 0.7339086 | 0.8678712 | 0.01330738 | 0.7156559 | 0.01203244 | 0.7156387 | 0.005364473 |  |  | 2020 | 0.5482319 | 0.701001 | 0.01506917 | 0.5579321 | 0.005061713 | 0.5579124 | 0.003165455
|  |  | 847.0000002 | 0.7164232 | 0.6962866 | 0.008712972 | 0.7222322 | 0.09434586 | 0.7220549 | 0.09921828 |  |  | 771 | 0.6431885 | 0.6170344 | 0.01973527 | 0.624502 | 0.01082748 | 0.6245209 | 0.02798137 |  |  | 994.9999998 | 0.782361 | 0.764272 | 0.1066357 | 0.7746603 | 0.01157866 | 0.7747771 | 0.03997819 |  |  | 994.9999998 | 0.7312006 | 0.8093122 | 0.08961017 | 0.7709009 | 0.009196953 | 0.7709793 | 0.007556834 |  |  | 44160 | 0.7361466 | 0.8678712 | 0.01330738 | 0.7159679 | 0.01204082 | 0.7159508 | 0.005371276 |  |  | 2140 | 0.543881 | 0.7017058 | 0.01318211 | 0.5581219 | 0.005061989 | 0.5581022 | 0.00316599
|  |  | 852 | 0.7173192 | 0.6980412 | 0.00871357 | 0.7239157 | 0.09455612 | 0.7237376 | 0.09943536 |  |  | 775.9999998 | 0.6470304 | 0.6188837 | 0.0197625 | 0.6263309 | 0.01083887 | 0.6263507 | 0.02800876 |  |  | 1000 | 0.7855981 | 0.7656451 | 0.1064459 | 0.7757753 | 0.01154016 | 0.775892 | 0.03983028 |  |  | 999.9999996 | 0.7312006 | 0.8103422 | 0.08918573 | 0.7711346 | 0.009193199 | 0.7712116 | 0.007517251 |  |  | 44460 | 0.7294327 | 0.8678712 | 0.01330738 | 0.7162795 | 0.01204921 | 0.7162625 | 0.005378094 |  |  | 2260 | 0.5460565 | 0.702217 | 0.01191726 | 0.5583115 | 0.00506228 | 0.5582919 | 0.003166554
|  |  | 857.0000004 | 0.7200071 | 0.6997856 | 0.008713875 | 0.7255856 | 0.09476469 | 0.7254068 | 0.09965066 |  |  | 781.0000002 | 0.6479908 | 0.6207237 | 0.01978902 | 0.6281498 | 0.01084986 | 0.6281705 | 0.02803508 |  |  | 1005 | 0.7855981 | 0.7670088 | 0.1062539 | 0.7768807 | 0.01150157 | 0.7769973 | 0.03968197 |  |  | 1005 | 0.7295192 | 0.8113621 | 0.08876112 | 0.7713638 | 0.009189574 | 0.7714394 | 0.007478613 |  |  | 44760 | 0.7271948 | 0.8678712 | 0.01330738 | 0.7165907 | 0.01205763 | 0.7165738 | 0.005384925 |  |  | 2560 | 0.543881 | 0.7029624 | 0.01042106 | 0.5587851 | 0.005063074 | 0.5587656 | 0.003168095
|  |  | 862.0000002 | 0.720903 | 0.7015199 | 0.00871389 | 0.7272422 | 0.09497159 | 0.7270627 | 0.0998642 |  |  | 786 | 0.6499117 | 0.6225543 | 0.01981482 | 0.6299587 | 0.01086044 | 0.6299803 | 0.02806034 |  |  | 1010 | 0.7877561 | 0.7683634 | 0.1060595 | 0.7779763 | 0.01146288 | 0.7780929 | 0.03953326 |  |  | 1010 | 0.7295192 | 0.8123722 | 0.08833638 | 0.7715886 | 0.009186075 | 0.7716628 | 0.007440903 |  |  | 45060 | 0.7316707 | 0.8678712 | 0.01330738 | 0.7169016 | 0.01206607 | 0.7168848 | 0.00539177 |  |  | 2860 | 0.5417056 | 0.7032965 | 0.009997011 | 0.5592579 | 0.005063963 | 0.5592385 | 0.003169817
|  |  | 867 | 0.721799 | 0.7032441 | 0.008713619 | 0.7288854 | 0.09517683 | 0.7287053 | 0.100076 |  |  | 790.9999998 | 0.6537536 | 0.6243756 | 0.01983991 | 0.6317577 | 0.01087063 | 0.6317801 | 0.02808454 |  |  | 1015 | 0.7877561 | 0.7697087 | 0.1058629 | 0.7790624 | 0.01142411 | 0.7791789 | 0.03938418 |  |  | 1015 | 0.7261562 | 0.8133724 | 0.08791156 | 0.771809 | 0.009182696 | 0.7718819 | 0.007404105 |  |  | 45360 | 0.7316707 | 0.8678712 | 0.01330738 | 0.7172122 | 0.01207453 | 0.7171954 | 0.005398628 |  |  | 3160 | 0.5525828 | 0.7034462 | 0.009887945 | 0.5597299 | 0.005064946 | 0.5597106 | 0.003171721
|  |  | 872.0000004 | 0.7235909 | 0.7049583 | 0.008713064 | 0.7305155 | 0.09538042 | 0.7303347 | 0.1002861 |  |  | 796.0000002 | 0.654714 | 0.6261877 | 0.01986429 | 0.6335469 | 0.01088043 | 0.6335701 | 0.02810771 |  |  | 1020 | 0.7877561 | 0.771045 | 0.1056641 | 0.7801391 | 0.01138524 | 0.7802554 | 0.03923475 |  |  | 1020 | 0.7278377 | 0.8143628 | 0.08748669 | 0.7720252 | 0.009179436 | 0.7720967 | 0.007368204 |  |  | 45660 | 0.7316707 | 0.8678712 | 0.01330738 | 0.7175223 | 0.01208301 | 0.7175056 | 0.005405498 |  |  | 3460 | 0.5482319 | 0.7035134 | 0.009861277 | 0.5602011 | 0.005066021 | 0.560182 | 0.003173802
|  |  | 877.0000002 | 0.7262788 | 0.7066626 | 0.008712229 | 0.7321326 | 0.0955824 | 0.7319512 | 0.1004944 |  |  | 801 | 0.6566349 | 0.6279906 | 0.01988798 | 0.6353262 | 0.01088984 | 0.6353503 | 0.02812983 |  |  | 1025 | 0.7909931 | 0.7723721 | 0.1054632 | 0.7812063 | 0.0113463 | 0.7813226 | 0.03908497 |  |  | 1025 | 0.7278377 | 0.8153436 | 0.08706182 | 0.7722373 | 0.00917629 | 0.7723074 | 0.007333183 |  |  | 45960 | 0.7361466 | 0.8678712 | 0.01330738 | 0.7178322 | 0.01209151 | 0.7178155 | 0.005412382 |  |  | 3760 | 0.5504074 | 0.7035434 | 0.009855007 | 0.5606715 | 0.005067187 | 0.5606525 | 0.00317606
|  |  | 882 | 0.7271747 | 0.708357 | 0.008711117 | 0.7337368 | 0.09578277 | 0.7335548 | 0.1007011 |  |  | 805.9999998 | 0.6575954 | 0.6297845 | 0.01991097 | 0.6370958 | 0.01089886 | 0.6371208 | 0.02815094 |  |  | 1030 | 0.7909931 | 0.7736903 | 0.1052601 | 0.7822643 | 0.01130728 | 0.7823804 | 0.03893488 |  |  | 1030 | 0.7295192 | 0.8163149 | 0.08663699 | 0.7724453 | 0.009173256 | 0.7725141 | 0.007299027 |  |  | 46260 | 0.7294327 | 0.8678712 | 0.01330738 | 0.7181417 | 0.01210003 | 0.7181251 | 0.005419278 |  |  | 4060 | 0.5482319 | 0.7035569 | 0.009853601 | 0.5611412 | 0.005068444 | 0.5611222 | 0.003178492
|  |  | 887.0000004 | 0.7289666 | 0.7100415 | 0.00870973 | 0.7353282 | 0.09598154 | 0.7351456 | 0.1009061 |  |  | 811.0000002 | 0.6595163 | 0.6315692 | 0.01993327 | 0.6388558 | 0.0109075 | 0.6388815 | 0.02817102 |  |  | 1035 | 0.7920722 | 0.7749996 | 0.105055 | 0.783313 | 0.0112682 | 0.783429 | 0.03878449 |  |  | 1035 | 0.7295192 | 0.8172767 | 0.08621224 | 0.7726493 | 0.00917033 | 0.7727168 | 0.00726572 |  |  | 46560 | 0.7428604 | 0.8678712 | 0.01330738 | 0.7184508 | 0.01210857 | 0.7184343 | 0.005426186 |  |  | 4360 | 0.5504074 | 0.703563 | 0.009853311 | 0.56161 | 0.005069791 | 0.5615912 | 0.003181096
|  |  | 892.0000002 | 0.7316545 | 0.7117163 | 0.008708072 | 0.7369069 | 0.09617875 | 0.7367239 | 0.1011095 |  |  | 816 | 0.6623977 | 0.6333449 | 0.01995488 | 0.6406061 | 0.01091576 | 0.6406327 | 0.02819011 |  |  | 1040 | 0.7920722 | 0.7763 | 0.1048478 | 0.7843525 | 0.01122905 | 0.7844684 | 0.03863382 |  |  | 1040 | 0.7261562 | 0.8182291 | 0.0857876 | 0.7728493 | 0.009167509 | 0.7729156 | 0.007233245 |  |  | 46860 | 0.7383845 | 0.8678712 | 0.01330738 | 0.7187595 | 0.01211713 | 0.7187431 | 0.005433105 |  |  | 4660 | 0.5482319 | 0.7035657 | 0.009853262 | 0.5620781 | 0.005071227 | 0.5620594 | 0.00318387
|  |  | 897 | 0.7316545 | 0.7133814 | 0.008706146 | 0.7384731 | 0.09637439 | 0.7382896 | 0.1013112 |  |  | 820.9999998 | 0.6643186 | 0.6351117 | 0.01997582 | 0.6423468 | 0.01092364 | 0.6423742 | 0.02820819 |  |  | 1045 | 0.7920722 | 0.7775916 | 0.1046387 | 0.785383 | 0.01118984 | 0.7854988 | 0.03848288 |  |  | 1045 | 0.7312006 | 0.8191722 | 0.08536313 | 0.7730456 | 0.009164791 | 0.7731106 | 0.007201588 |  |  | 47160 | 0.7383845 | 0.8678712 | 0.01330738 | 0.719068 | 0.0121257 | 0.7190516 | 0.005440037 |  |  | 4960 | 0.5504074 | 0.7035669 | 0.009853259 | 0.5625454 | 0.00507275 | 0.5625267 | 0.003186811
|  |  | 902.0000004 | 0.7334464 | 0.7150369 | 0.008703954 | 0.7400269 | 0.09656849 | 0.7398429 | 0.1015112 |  |  | 826.0000002 | 0.6652791 | 0.6368695 | 0.01999608 | 0.644078 | 0.01093116 | 0.6441062 | 0.02822529 |  |  | 1050 | 0.7920722 | 0.7788745 | 0.1044275 | 0.7864045 | 0.01115057 | 0.7865201 | 0.03833168 |  |  | 1050 | 0.7278377 | 0.8201062 | 0.08493884 | 0.7732381 | 0.009162171 | 0.7733018 | 0.007170733 |  |  | 47460 | 0.7339086 | 0.8678712 | 0.01330738 | 0.719376 | 0.0121343 | 0.7193598 | 0.005446979 |  |  | 5260 | 0.5525828 | 0.7035674 | 0.009853262 | 0.5630119 | 0.00507436 | 0.5629933 | 0.003189917
|  |  | 907.0000002 | 0.7352384 | 0.7166827 | 0.008701501 | 0.7415684 | 0.09676106 | 0.7413839 | 0.1017097 |  |  | 831 | 0.6681604 | 0.6386185 | 0.02001568 | 0.6457998 | 0.0109383 | 0.6458288 | 0.02824141 |  |  | 1055 | 0.7931512 | 0.7801486 | 0.1042145 | 0.7874171 | 0.01111125 | 0.7875326 | 0.03818026 |  |  | 1055 | 0.7328821 | 0.8210311 | 0.08451479 | 0.7734269 | 0.009159647 | 0.7734894 | 0.007140664 |  |  | 47760 | 0.7339086 | 0.8678712 | 0.01330738 | 0.7196837 | 0.01214292 | 0.7196675 | 0.005453932 |  |  | 5560 | 0.5591092 | 0.7035677 | 0.009853264 | 0.5634776 | 0.005076056 | 0.5634592 | 0.003193187
|  |  | 912 | 0.7379262 | 0.718319 | 0.008698788 | 0.7430977 | 0.09695212 | 0.7429128 | 0.1019065 |  |  | 835.9999998 | 0.6700813 | 0.6403586 | 0.0200346 | 0.6475121 | 0.01094508 | 0.6475419 | 0.02825655 |  |  | 1060 | 0.7942302 | 0.7814142 | 0.1039995 | 0.7884208 | 0.01107189 | 0.7885362 | 0.03802861 |  |  | 1060 | 0.7295192 | 0.8219469 | 0.08409101 | 0.7736121 | 0.009157216 | 0.7736734 | 0.007111366 |  |  | 48060 | 0.7383845 | 0.8678712 | 0.01330738 | 0.7199911 | 0.01215155 | 0.719975 | 0.005460896 |  |  | 5860 | 0.5569337 | 0.7035678 | 0.009853266 | 0.5639425 | 0.005077837 | 0.5639242 | 0.003196617
|  |  | 917.0000004 | 0.7397181 | 0.7199458 | 0.008695818 | 0.744615 | 0.09714168 | 0.7444297 | 0.1021018 |  |  | 841.0000002 | 0.6710418 | 0.64209 | 0.02005287 | 0.6492151 | 0.01095149 | 0.6492457 | 0.02827074 |  |  | 1065 | 0.7953092 | 0.7826711 | 0.1037827 | 0.7894158 | 0.01103249 | 0.789531 | 0.03787677 |  |  | 1065 | 0.7278377 | 0.8228538 | 0.08366753 | 0.7737937 | 0.009154876 | 0.7738539 | 0.007082824 |  |  | 48360 | 0.7383845 | 0.8678712 | 0.01330738 | 0.7202981 | 0.0121602 | 0.7202821 | 0.005467871 |  |  | 6160 | 0.5591092 | 0.7035678 | 0.009853266 | 0.5644067 | 0.005079701 | 0.5643885 | 0.003200207
|  |  | 922.0000002 | 0.7397181 | 0.7215632 | 0.008692596 | 0.7461203 | 0.09732976 | 0.7459347 | 0.1022955 |  |  | 846 | 0.6739232 | 0.6438126 | 0.02007049 | 0.6509088 | 0.01095755 | 0.6509401 | 0.02828397 |  |  | 1070 | 0.7942302 | 0.7839196 | 0.103564 | 0.7904021 | 0.01099304 | 0.7905171 | 0.03772473 |  |  | 1070 | 0.7312006 | 0.8237519 | 0.08324439 | 0.7739719 | 0.009152623 | 0.7740309 | 0.007055022 |  |  | 48660 | 0.7406224 | 0.8678712 | 0.01330738 | 0.7206048 | 0.01216887 | 0.7205888 | 0.005474855 |  |  | 6460 | 0.5569337 | 0.7035678 | 0.009853267 | 0.56487 | 0.005081649 | 0.5648519 | 0.003203953
|  |  | 927 | 0.7415101 | 0.7231713 | 0.008689123 | 0.7476138 | 0.09751637 | 0.7474278 | 0.1024877 |  |  | 850.9999998 | 0.6758441 | 0.6455265 | 0.02008746 | 0.6525933 | 0.01096326 | 0.6526253 | 0.02829627 |  |  | 1075 | 0.7974672 | 0.7851596 | 0.1033436 | 0.7913798 | 0.01095357 | 0.7914947 | 0.03757253 |  |  | 1075 | 0.7312006 | 0.8246413 | 0.08282162 | 0.7741468 | 0.009150456 | 0.7742045 | 0.007027945 |  |  | 48960 | 0.7428604 | 0.8678712 | 0.01330738 | 0.7209111 | 0.01217755 | 0.7208952 | 0.00548185 |  |  | 6760 | 0.5591092 | 0.7035679 | 0.009853267 | 0.5653326 | 0.005083679 | 0.5653147 | 0.003207853
|  |  | 932.0000004 | 0.742406 | 0.72477 | 0.008685402 | 0.7490956 | 0.09770153 | 0.7489092 | 0.1026783 |  |  | 856.0000002 | 0.6768045 | 0.6472318 | 0.02010378 | 0.6542685 | 0.01096861 | 0.6543013 | 0.02830762 |  |  | 1080 | 0.7985463 | 0.7863912 | 0.1031214 | 0.792349 | 0.01091407 | 0.7924637 | 0.03742017 |  |  | 1080 | 0.7328821 | 0.8255219 | 0.08239925 | 0.7743182 | 0.009148371 | 0.7743749 | 0.007001579 |  |  | 49260 | 0.7383845 | 0.8678712 | 0.01330738 | 0.721217 | 0.01218625 | 0.7212012 | 0.005488854 |  |  | 7060 | 0.5634601 | 0.7035679 | 0.009853267 | 0.5657945 | 0.005085789 | 0.5657766 | 0.003211906
|  |  | 937.0000002 | 0.7450939 | 0.7263594 | 0.008681437 | 0.7505657 | 0.09788524 | 0.7503791 | 0.1028675 |  |  | 861 | 0.6787255 | 0.6489286 | 0.02011947 | 0.6559347 | 0.01097361 | 0.6559682 | 0.02831806 |  |  | 1085 | 0.7963882 | 0.7876144 | 0.1028975 | 0.7933097 | 0.01087454 | 0.7934242 | 0.03726767 |  |  | 1085 | 0.7295192 | 0.8263941 | 0.08197733 | 0.7744865 | 0.009146365 | 0.774542 | 0.006975909 |  |  | 49560 | 0.7406224 | 0.8678712 | 0.01330738 | 0.7215226 | 0.01219497 | 0.7215069 | 0.005495867 |  |  | 7360 | 0.5591092 | 0.7035679 | 0.009853267 | 0.5662555 | 0.00508798 | 0.5662377 | 0.003216109
|  |  | 942 | 0.7450939 | 0.7279396 | 0.008677229 | 0.7520244 | 0.09806754 | 0.7518375 | 0.1030551 |  |  | 865.9999998 | 0.6796859 | 0.6506167 | 0.02013452 | 0.6575917 | 0.01097827 | 0.6576259 | 0.02832757 |  |  | 1090 | 0.7985463 | 0.7888294 | 0.1026719 | 0.7942621 | 0.01083499 | 0.7943764 | 0.03711504 |  |  | 1090 | 0.7312006 | 0.8272577 | 0.08155587 | 0.7746515 | 0.009144438 | 0.7747059 | 0.00695092 |  |  | 49860 | 0.7428604 | 0.8678712 | 0.01330738 | 0.7218279 | 0.01220371 | 0.7218122 | 0.00550289 |  |  | 7660 | 0.5612846 | 0.7035679 | 0.009853267 | 0.5667158 | 0.005090251 | 0.5666981 | 0.00322046
|  |  | 947.0000004 | 0.7468858 | 0.7295107 | 0.008672783 | 0.7534716 | 0.09824842 | 0.7532845 | 0.1032412 |  |  | 871.0000002 | 0.6835277 | 0.6522964 | 0.02014894 | 0.6592397 | 0.01098259 | 0.6592746 | 0.02833618 |  |  | 1095 | 0.7974672 | 0.7900362 | 0.1024446 | 0.7952061 | 0.01079543 | 0.7953202 | 0.0369623 |  |  | 1095 | 0.7328821 | 0.8281129 | 0.08113492 | 0.7748134 | 0.009142585 | 0.7748667 | 0.006926598 |  |  | 50160 | 0.7428604 | 0.8678712 | 0.01330738 | 0.7221328 | 0.01221246 | 0.7221172 | 0.005509921 |  |  | 7960 | 0.5591092 | 0.7035679 | 0.009853267 | 0.5671753 | 0.005092599 | 0.5671578 | 0.003224956
|  |  | 952.0000002 | 0.7477818 | 0.7310727 | 0.008668101 | 0.7549076 | 0.0984279 | 0.7547203 | 0.1034258 |  |  | 876 | 0.6844882 | 0.6539676 | 0.02016274 | 0.6608787 | 0.01098657 | 0.6609143 | 0.0283439 |  |  | 1100 | 0.7985463 | 0.7912347 | 0.1022157 | 0.7961419 | 0.01075585 | 0.7962558 | 0.03680946 |  |  | 1100 | 0.7312006 | 0.8289597 | 0.0807145 | 0.7749723 | 0.009140805 | 0.7750244 | 0.006902927 |  |  | 50460 | 0.7473363 | 0.8678712 | 0.01330738 | 0.7224374 | 0.01222122 | 0.7224218 | 0.005516961 |  |  | 8260 | 0.5612846 | 0.7035679 | 0.009853267 | 0.5676341 | 0.005095025 | 0.5676166 | 0.003229596
|  |  | 957 | 0.7495737 | 0.7326256 | 0.008663185 | 0.7563324 | 0.098606 | 0.7561449 | 0.103609 |  |  | 880.9999998 | 0.6864091 | 0.6556305 | 0.02017592 | 0.6625087 | 0.01099021 | 0.6625451 | 0.02835072 |  |  | 1105 | 0.8007043 | 0.7924252 | 0.1019852 | 0.7970696 | 0.01071626 | 0.7971833 | 0.03665654 |  |  | 1105 | 0.7312006 | 0.8297983 | 0.08029464 | 0.7751281 | 0.009139095 | 0.7751792 | 0.006879895 |  |  | 50760 | 0.7428604 | 0.8678712 | 0.01330738 | 0.7227416 | 0.01223 | 0.7227261 | 0.005524009 |  |  | 8560 | 0.5612846 | 0.7035679 | 0.009853267 | 0.568092 | 0.005097527 | 0.5680747 | 0.003234377
|  |  | 962.0000004 | 0.7513656 | 0.7341695 | 0.008658038 | 0.7577462 | 0.09878273 | 0.7575585 | 0.1037907 |  |  | 886.0000002 | 0.68833 | 0.6572849 | 0.02018849 | 0.6641299 | 0.01099353 | 0.664167 | 0.02835666 |  |  | 1110 | 0.8007043 | 0.7936076 | 0.1017532 | 0.7979891 | 0.01067668 | 0.7981026 | 0.03650354 |  |  | 1110 | 0.7312006 | 0.8306288 | 0.07987537 | 0.775281 | 0.009137453 | 0.775331 | 0.006857487 |  |  | 51060 | 0.7428604 | 0.8678712 | 0.01330738 | 0.7230454 | 0.0122388 | 0.72303 | 0.005531065 |  |  | 8860 | 0.5656355 | 0.7035679 | 0.009853267 | 0.5685492 | 0.005100105 | 0.568532 | 0.003239297
|  |  | 967.0000002 | 0.7531575 | 0.7357045 | 0.008652663 | 0.7591489 | 0.0989581 | 0.7589611 | 0.103971 |  |  | 891 | 0.6912114 | 0.6589311 | 0.02020045 | 0.6657422 | 0.01099651 | 0.66578 | 0.02836173 |  |  | 1115 | 0.7996253 | 0.7947819 | 0.1015196 | 0.7989007 | 0.01063709 | 0.799014 | 0.03635049 |  |  | 1115 | 0.7328821 | 0.8314511 | 0.07945672 | 0.775431 | 0.009135878 | 0.77548 | 0.00683569 |  |  | 51360 | 0.7406224 | 0.8678712 | 0.01330738 | 0.7233489 | 0.01224761 | 0.7233336 | 0.00553813 |  |  | 9160 | 0.567811 | 0.7035679 | 0.009853267 | 0.5690057 | 0.005102758 | 0.5689885 | 0.003244354
|  |  | 972 | 0.7531575 | 0.7372306 | 0.008647064 | 0.7605408 | 0.09913213 | 0.7603529 | 0.1041498 |  |  | 895.9999998 | 0.6921719 | 0.6605689 | 0.02021181 | 0.6673457 | 0.01099918 | 0.6673842 | 0.02836593 |  |  | 1120 | 0.8007043 | 0.7959484 | 0.1012846 | 0.7998042 | 0.0105975 | 0.7999173 | 0.0361974 |  |  | 1120 | 0.7328821 | 0.8322655 | 0.07903873 | 0.7755782 | 0.009134366 | 0.7756261 | 0.006814489 |  |  | 51660 | 0.7450983 | 0.8678712 | 0.01330738 | 0.7236521 | 0.01225643 | 0.7236369 | 0.005545201 |  |  | 9460 | 0.5699864 | 0.7035679 | 0.009853267 | 0.5694613 | 0.005105484 | 0.5694443 | 0.003249546
|  |  | 977.0000004 | 0.7549494 | 0.7387479 | 0.008641241 | 0.761922 | 0.09930483 | 0.7617339 | 0.1043273 |  |  | 901.0000002 | 0.6931323 | 0.6621986 | 0.02022257 | 0.6689405 | 0.01100152 | 0.6689797 | 0.02836928 |  |  | 1125 | 0.8028623 | 0.7971069 | 0.101048 | 0.8006999 | 0.01055792 | 0.8008128 | 0.03604427 |  |  | 1125 | 0.7312006 | 0.8330719 | 0.0786214 | 0.7757226 | 0.009132916 | 0.7757695 | 0.006793871 |  |  | 51960 | 0.7450983 | 0.8678712 | 0.01330738 | 0.7239549 | 0.01226527 | 0.7239397 | 0.005552281 |  |  | 9760 | 0.5721619 | 0.7035679 | 0.009853267 | 0.5699163 | 0.005108283 | 0.5698993 | 0.003254871
|  |  | 982.0000002 | 0.7567413 | 0.7402563 | 0.008635199 | 0.7632925 | 0.09947622 | 0.7631043 | 0.1045033 |  |  | 906 | 0.6940928 | 0.66382 | 0.02023274 | 0.6705267 | 0.01100354 | 0.6705664 | 0.02837178 |  |  | 1130 | 0.8017833 | 0.7982576 | 0.1008101 | 0.8015878 | 0.01051835 | 0.8017005 | 0.03589112 |  |  | 1130 | 0.7328821 | 0.8338704 | 0.07820479 | 0.7758643 | 0.009131527 | 0.7759102 | 0.006773823 |  |  | 52260 | 0.7450983 | 0.8678712 | 0.01330738 | 0.7242574 | 0.01227412 | 0.7242423 | 0.005559367 |  |  | 10060 | 0.5721619 | 0.7035679 | 0.009853267 | 0.5703704 | 0.005111154 | 0.5703536 | 0.003260325
|  |  | 987 | 0.7576373 | 0.7417561 | 0.00862894 | 0.7646524 | 0.09964629 | 0.7644642 | 0.104678 |  |  | 910.9999998 | 0.6969741 | 0.6654333 | 0.02024232 | 0.6721041 | 0.01100524 | 0.6721446 | 0.02837345 |  |  | 1135 | 0.8060994 | 0.7994005 | 0.1005707 | 0.802468 | 0.0104788 | 0.8025804 | 0.03573797 |  |  | 1135 | 0.7312006 | 0.8346612 | 0.0777889 | 0.7760033 | 0.009130195 | 0.7760482 | 0.006754332 |  |  | 52560 | 0.7450983 | 0.8678712 | 0.01330738 | 0.7245595 | 0.01228299 | 0.7245445 | 0.00556646 |  |  | 10360 | 0.5699864 | 0.7035679 | 0.009853267 | 0.5708238 | 0.005114096 | 0.5708071 | 0.003265909
|  |  | 992.0000004 | 0.7594292 | 0.7432471 | 0.008622467 | 0.7660019 | 0.09981508 | 0.7658136 | 0.1048513 |  |  | 916.0000002 | 0.6988951 | 0.6670385 | 0.02025132 | 0.673673 | 0.01100664 | 0.6737141 | 0.02837428 |  |  | 1140 | 0.8039413 | 0.8005356 | 0.10033 | 0.8033404 | 0.01043926 | 0.8034526 | 0.03558483 |  |  | 1140 | 0.7328821 | 0.8354443 | 0.07737377 | 0.7761397 | 0.009128919 | 0.7761837 | 0.006735385 |  |  | 52860 | 0.7406224 | 0.8678712 | 0.01330738 | 0.7248613 | 0.01229187 | 0.7248463 | 0.00557356 |  |  | 10660 | 0.5699864 | 0.7035679 | 0.009853267 | 0.5712764 | 0.005117108 | 0.5712598 | 0.003271618
|  |  | 997.0000002 | 0.7603252 | 0.7447295 | 0.008615781 | 0.767341 | 0.09998258 | 0.7671527 | 0.1050232 |  |  | 921 | 0.6998555 | 0.6686357 | 0.02025974 | 0.6752333 | 0.01100773 | 0.6752751 | 0.0283743 |  |  | 1145 | 0.8060994 | 0.8016631 | 0.1000879 | 0.8042053 | 0.01039975 | 0.8043172 | 0.0354317 |  |  | 1145 | 0.7312006 | 0.8362197 | 0.07695942 | 0.7762736 | 0.009127697 | 0.7763166 | 0.006716968 |  |  | 53160 | 0.7406224 | 0.8678712 | 0.01330738 | 0.7251628 | 0.01230076 | 0.7251479 | 0.005580666 |  |  | 10960 | 0.5721619 | 0.7035679 | 0.009853267 | 0.5717283 | 0.00512019 | 0.5717118 | 0.003277451
|  |  | 1002 | 0.7621171 | 0.7462034 | 0.008608886 | 0.7686699 | 0.1001488 | 0.7684816 | 0.1051938 |  |  | 925.9999998 | 0.7017764 | 0.6702248 | 0.02026758 | 0.6767852 | 0.01100851 | 0.6768275 | 0.0283735 |  |  | 1150 | 0.8050204 | 0.8027829 | 0.09984447 | 0.8050626 | 0.01036026 | 0.8051743 | 0.03527861 |  |  | 1150 | 0.7345636 | 0.8369876 | 0.07654587 | 0.776405 | 0.009126528 | 0.776447 | 0.00669907 |  |  | 53460 | 0.7450983 | 0.8678712 | 0.01330738 | 0.7254638 | 0.01230966 | 0.725449 | 0.005587779 |  |  | 11260 | 0.5743373 | 0.7035679 | 0.009853267 | 0.5721794 | 0.00512334 | 0.572163 | 0.003283406
|  |  | 1007 | 0.763909 | 0.7476687 | 0.008601785 | 0.7699886 | 0.1003138 | 0.7698003 | 0.1053631 |  |  | 931.0000002 | 0.7017764 | 0.671806 | 0.02027486 | 0.6783285 | 0.01100899 | 0.6783715 | 0.0283719 |  |  | 1155 | 0.8060994 | 0.8038952 | 0.09959979 | 0.8059125 | 0.01032079 | 0.8060239 | 0.03512556 |  |  | 1155 | 0.7312006 | 0.837748 | 0.07613316 | 0.7765339 | 0.009125409 | 0.776575 | 0.006681678 |  |  | 53760 | 0.7495742 | 0.8678712 | 0.01330738 | 0.7257646 | 0.01231858 | 0.7257498 | 0.005594897 |  |  | 11560 | 0.5699864 | 0.7035679 | 0.009853267 | 0.5726298 | 0.005126557 | 0.5726135 | 0.003289482
|  |  | 1012 | 0.764805 | 0.7491255 | 0.008594479 | 0.7712972 | 0.1004775 | 0.771109 | 0.105531 |  |  | 936 | 0.7056183 | 0.6733792 | 0.02028158 | 0.6798635 | 0.01100917 | 0.6799071 | 0.0283695 |  |  | 1160 | 0.8060994 | 0.8049999 | 0.09935384 | 0.8067549 | 0.01028136 | 0.8068661 | 0.03497256 |  |  | 1160 | 0.7345636 | 0.838501 | 0.0757213 | 0.7766604 | 0.00912434 | 0.7767006 | 0.00666478 |  |  | 54060 | 0.7473363 | 0.8678712 | 0.01330738 | 0.726065 | 0.01232751 | 0.7260503 | 0.005602021 |  |  | 11860 | 0.5721619 | 0.7035679 | 0.009853267 | 0.5730794 | 0.00512984 | 0.5730632 | 0.003295674
|  |  | 1017 | 0.7657009 | 0.7505739 | 0.008586972 | 0.7725958 | 0.1006401 | 0.7724077 | 0.1056977 |  |  | 940.9999998 | 0.7056183 | 0.6749445 | 0.02028774 | 0.6813901 | 0.01100905 | 0.6814343 | 0.02836632 |  |  | 1165 | 0.8071784 | 0.8060971 | 0.09910667 | 0.80759 | 0.01024196 | 0.8077009 | 0.03481962 |  |  | 1165 | 0.7345636 | 0.8392467 | 0.07531031 | 0.7767846 | 0.009123318 | 0.7768238 | 0.006648364 |  |  | 54360 | 0.7473363 | 0.8678712 | 0.01330738 | 0.7263651 | 0.01233645 | 0.7263504 | 0.005609151 |  |  | 12160 | 0.5721619 | 0.7035679 | 0.009853267 | 0.5735282 | 0.00513319 | 0.5735121 | 0.003301983
|  |  | 1022 | 0.7683888 | 0.7520139 | 0.008579266 | 0.7738846 | 0.1008013 | 0.7736965 | 0.105863 |  |  | 946.0000002 | 0.7084996 | 0.676502 | 0.02029335 | 0.6829084 | 0.01100864 | 0.6829533 | 0.02836235 |  |  | 1170 | 0.8071784 | 0.8071869 | 0.09885829 | 0.8084178 | 0.0102026 | 0.8085285 | 0.03466676 |  |  | 1170 | 0.7362451 | 0.8399851 | 0.07490023 | 0.7769064 | 0.009122341 | 0.7769447 | 0.006632418 |  |  | 54660 | 0.7450983 | 0.8678712 | 0.01330738 | 0.7266648 | 0.0123454 | 0.7266502 | 0.005616286 |  |  | 12460 | 0.5743373 | 0.7035679 | 0.009853267 | 0.5739763 | 0.005136604 | 0.5739603 | 0.003308405
|  |  | 1027 | 0.7683888 | 0.7534455 | 0.008571363 | 0.7751635 | 0.1009614 | 0.7749756 | 0.1060271 |  |  | 951 | 0.7084996 | 0.6780517 | 0.0202984 | 0.6844185 | 0.01100795 | 0.6844639 | 0.02835762 |  |  | 1175 | 0.8082574 | 0.8082693 | 0.09860874 | 0.8092384 | 0.01016328 | 0.8093488 | 0.03451399 |  |  | 1175 | 0.7345636 | 0.8407163 | 0.07449106 | 0.777026 | 0.009121409 | 0.7770634 | 0.006616931 |  |  | 54960 | 0.7540501 | 0.8678712 | 0.01330738 | 0.7269642 | 0.01235436 | 0.7269497 | 0.005623426 |  |  | 12760 | 0.5808637 | 0.7035679 | 0.009853267 | 0.5744237 | 0.005140083 | 0.5744078 | 0.003314938
|  |  | 1032 | 0.7701807 | 0.7548689 | 0.008563266 | 0.7764328 | 0.1011203 | 0.776245 | 0.1061898 |  |  | 955.9999998 | 0.711381 | 0.6795936 | 0.02030292 | 0.6859203 | 0.01100696 | 0.6859663 | 0.02835212 |  |  | 1180 | 0.8071784 | 0.8093444 | 0.09835804 | 0.8100518 | 0.01012401 | 0.810162 | 0.03436132 |  |  | 1180 | 0.7345636 | 0.8414404 | 0.07408284 | 0.7771434 | 0.00912052 | 0.7771799 | 0.006601891 |  |  | 55260 | 0.7450983 | 0.8678712 | 0.01330738 | 0.7272632 | 0.01236334 | 0.7272488 | 0.005630571 |  |  | 13060 | 0.5786882 | 0.7035679 | 0.009853267 | 0.5748703 | 0.005143624 | 0.5748545 | 0.003321582
|  |  | 1037 | 0.7701807 | 0.756284 | 0.008554978 | 0.7776924 | 0.101278 | 0.7775047 | 0.1063514 |  |  | 961.0000002 | 0.7133019 | 0.6811278 | 0.02030689 | 0.6874139 | 0.0110057 | 0.6874605 | 0.02834587 |  |  | 1185 | 0.8082574 | 0.8104122 | 0.09810622 | 0.8108582 | 0.01008478 | 0.8109681 | 0.03420875 |  |  | 1185 | 0.7362451 | 0.8421575 | 0.07367558 | 0.7772586 | 0.009119672 | 0.7772943 | 0.006587286 |  |  | 55560 | 0.7473363 | 0.8678712 | 0.01330738 | 0.7275619 | 0.01237232 | 0.7275475 | 0.005637721 |  |  | 13360 | 0.5808637 | 0.7035679 | 0.009853267 | 0.5753162 | 0.005147228 | 0.5753004 | 0.003328332
|  |  | 1042 | 0.7719726 | 0.757691 | 0.008546501 | 0.7789425 | 0.1014346 | 0.778755 | 0.1065116 |  |  | 966 | 0.7152228 | 0.6826542 | 0.02031034 | 0.6888995 | 0.01100415 | 0.6889466 | 0.02833887 |  |  | 1190 | 0.8114945 | 0.8114728 | 0.09785331 | 0.8116575 | 0.0100456 | 0.8117671 | 0.03405631 |  |  | 1190 | 0.7345636 | 0.8428675 | 0.07326931 | 0.7773716 | 0.009118863 | 0.7774065 | 0.006573107 |  |  | 55860 | 0.7495742 | 0.8678712 | 0.01330738 | 0.7278602 | 0.01238132 | 0.727846 | 0.005644875 |  |  | 13660 | 0.5765128 | 0.7035679 | 0.009853267 | 0.5757613 | 0.005150893 | 0.5757456 | 0.003335188
|  |  | 1047 | 0.7737645 | 0.7590897 | 0.008537837 | 0.7801832 | 0.1015899 | 0.7799959 | 0.1066707 |  |  | 970.9999998 | 0.7142624 | 0.6841731 | 0.02031325 | 0.6903769 | 0.01100233 | 0.6904246 | 0.02833113 |  |  | 1195 | 0.8071784 | 0.8125262 | 0.09759933 | 0.8124498 | 0.01000647 | 0.8125592 | 0.03390399 |  |  | 1195 | 0.7379266 | 0.8435706 | 0.07286404 | 0.7774826 | 0.009118094 | 0.7775166 | 0.006559342 |  |  | 56160 | 0.7450983 | 0.8678712 | 0.01330738 | 0.7281582 | 0.01239032 | 0.728144 | 0.005652034 |  |  | 13960 | 0.5786882 | 0.7035679 | 0.009853267 | 0.5762056 | 0.005154619 | 0.5761901 | 0.003342148
|  |  | 1052 | 0.7746605 | 0.7604804 | 0.008528988 | 0.7814145 | 0.1017441 | 0.7812274 | 0.1068285 |  |  | 976.0000002 | 0.7181042 | 0.6856843 | 0.02031564 | 0.6918463 | 0.01100023 | 0.6918946 | 0.02832266 |  |  | 1200 | 0.8114945 | 0.8135725 | 0.09734431 | 0.8132353 | 0.009967398 | 0.8133443 | 0.03375181 |  |  | 1200 | 0.7379266 | 0.8442669 | 0.0724598 | 0.7775915 | 0.009117361 | 0.7776247 | 0.006545981 |  |  | 56460 | 0.7495742 | 0.8678712 | 0.01330738 | 0.7284559 | 0.01239933 | 0.7284418 | 0.005659196 |  |  | 14260 | 0.5808637 | 0.7035679 | 0.009853267 | 0.5766493 | 0.005158405 | 0.5766338 | 0.003349209
|  |  | 1057 | 0.7773484 | 0.7618631 | 0.008519958 | 0.7826366 | 0.1018972 | 0.7824497 | 0.1069851 |  |  | 981 | 0.7190647 | 0.6871879 | 0.02031751 | 0.6933077 | 0.01099786 | 0.6933565 | 0.02831346 |  |  | 1205 | 0.8093364 | 0.8146116 | 0.09708827 | 0.8140139 | 0.009928383 | 0.8141227 | 0.03359978 |  |  | 1205 | 0.7345636 | 0.8449564 | 0.0720566 | 0.7776985 | 0.009116664 | 0.7777308 | 0.006533013 |  |  | 56760 | 0.7495742 | 0.8678712 | 0.01330738 | 0.7287532 | 0.01240836 | 0.7287392 | 0.005666362 |  |  | 14560 | 0.5786882 | 0.7035679 | 0.009853267 | 0.5770921 | 0.005162249 | 0.5770768 | 0.003356369
|  |  | 1062 | 0.7773484 | 0.7632377 | 0.008510748 | 0.7838495 | 0.1020492 | 0.7836628 | 0.1071404 |  |  | 985.9999998 | 0.7200251 | 0.688684 | 0.02031887 | 0.6947611 | 0.01099522 | 0.6948105 | 0.02830356 |  |  | 1210 | 0.8104154 | 0.8156438 | 0.09683124 | 0.8147857 | 0.00988943 | 0.8148942 | 0.0334479 |  |  | 1210 | 0.7312006 | 0.8456392 | 0.07165446 | 0.7778035 | 0.009116002 | 0.777835 | 0.006520428 |  |  | 57060 | 0.7518122 | 0.8678712 | 0.01330738 | 0.7290502 | 0.01241739 | 0.7290362 | 0.005673532 |  |  | 14860 | 0.5808637 | 0.7035679 | 0.009853267 | 0.5775343 | 0.005166152 | 0.577519 | 0.003363627
|  |  | 1067 | 0.7782443 | 0.7646044 | 0.008501361 | 0.7850533 | 0.1022 | 0.7848669 | 0.1072946 |  |  | 991.0000002 | 0.721946 | 0.6901727 | 0.02031972 | 0.6962067 | 0.01099232 | 0.6962566 | 0.02829294 |  |  | 1215 | 0.8104154 | 0.8166689 | 0.09657325 | 0.8155507 | 0.00985054 | 0.815659 | 0.03329619 |  |  | 1215 | 0.7362451 | 0.8463154 | 0.0712534 | 0.7779065 | 0.009115373 | 0.7779373 | 0.006508217 |  |  | 57360 | 0.7495742 | 0.8678712 | 0.01330738 | 0.7293469 | 0.01242643 | 0.7293329 | 0.005680705 |  |  | 15160 | 0.58739 | 0.7035679 | 0.009853267 | 0.5779757 | 0.005170112 | 0.5779605 | 0.003370981
|  |  | 1072 | 0.7791403 | 0.7659632 | 0.008491799 | 0.7862481 | 0.1023497 | 0.786062 | 0.1074477 |  |  | 996 | 0.7238669 | 0.6916538 | 0.02032006 | 0.6976444 | 0.01098915 | 0.6976948 | 0.02828162 |  |  | 1220 | 0.8125735 | 0.8176871 | 0.09631432 | 0.8163091 | 0.009811716 | 0.8164171 | 0.03314466 |  |  | 1220 | 0.7362451 | 0.8469849 | 0.07085344 | 0.7780077 | 0.009114776 | 0.7780376 | 0.006496368 |  |  | 57660 | 0.7473363 | 0.8678712 | 0.01330738 | 0.7296432 | 0.01243548 | 0.7296293 | 0.005687882 |  |  | 15460 | 0.58739 | 0.7035679 | 0.009853267 | 0.5784163 | 0.005174129 | 0.5784013 | 0.003378429
|  |  | 1077 | 0.7809322 | 0.7673141 | 0.008482064 | 0.787434 | 0.1024983 | 0.7872481 | 0.1075995 |  |  | 1001 | 0.7248274 | 0.6931276 | 0.02031991 | 0.6990742 | 0.01098573 | 0.6991252 | 0.02826962 |  |  | 1225 | 0.8114945 | 0.8186984 | 0.09605448 | 0.8170609 | 0.009772961 | 0.8171686 | 0.03299332 |  |  | 1225 | 0.7412895 | 0.8476479 | 0.0704546 | 0.778107 | 0.009114211 | 0.7781362 | 0.006484874 |  |  | 57960 | 0.7495742 | 0.8678712 | 0.01330738 | 0.7299392 | 0.01244454 | 0.7299254 | 0.005695062 |  |  | 15760 | 0.5786882 | 0.7035679 | 0.009853267 | 0.5788562 | 0.005178201 | 0.5788413 | 0.003385968
|  |  | 1082 | 0.7827241 | 0.7686572 | 0.00847216 | 0.788611 | 0.1026459 | 0.7884255 | 0.1077502 |  |  | 1006 | 0.7267483 | 0.6945939 | 0.02031926 | 0.7004963 | 0.01098205 | 0.7005478 | 0.02825692 |  |  | 1230 | 0.8125735 | 0.8197029 | 0.09579374 | 0.8178062 | 0.009734277 | 0.8179135 | 0.03284217 |  |  | 1230 | 0.7362451 | 0.8483045 | 0.07005688 | 0.7782045 | 0.009113675 | 0.7782329 | 0.006473724 |  |  | 58260 | 0.7473363 | 0.8678712 | 0.01330738 | 0.7302348 | 0.01245361 | 0.7302211 | 0.005702244 |  |  | 16060 | 0.5852146 | 0.7035679 | 0.009853267 | 0.5792954 | 0.005182328 | 0.5792806 | 0.003393598
|  |  | 1087 | 0.7836201 | 0.7699925 | 0.008462087 | 0.7897793 | 0.1027923 | 0.789594 | 0.1078997 |  |  | 1011 | 0.7277088 | 0.6960529 | 0.02031811 | 0.7019107 | 0.01097811 | 0.7019627 | 0.02824355 |  |  | 1235 | 0.8158105 | 0.8207006 | 0.09553214 | 0.8185449 | 0.009695667 | 0.818652 | 0.03269122 |  |  | 1235 | 0.7379266 | 0.8489547 | 0.06966032 | 0.7783002 | 0.009113168 | 0.7783279 | 0.006462908 |  |  | 58560 | 0.7518122 | 0.8678712 | 0.01330738 | 0.7305301 | 0.01246269 | 0.7305164 | 0.005709429 |  |  | 16360 | 0.5852146 | 0.7035679 | 0.009853267 | 0.5797339 | 0.005186509 | 0.5797191 | 0.003401315
|  |  | 1092 | 0.784516 | 0.7713201 | 0.008451848 | 0.7909389 | 0.1029377 | 0.790754 | 0.1080481 |  |  | 1016 | 0.7286692 | 0.6975047 | 0.02031648 | 0.7033173 | 0.01097393 | 0.7033699 | 0.02822952 |  |  | 1240 | 0.8136525 | 0.8216915 | 0.09526969 | 0.8192772 | 0.009657134 | 0.819384 | 0.03254049 |  |  | 1240 | 0.7362451 | 0.8495985 | 0.06926492 | 0.7783942 | 0.009112689 | 0.7784212 | 0.00645242 |  |  | 58860 | 0.7518122 | 0.8678712 | 0.01330738 | 0.730825 | 0.01247177 | 0.7308114 | 0.005716617 |  |  | 16660 | 0.58739 | 0.7035679 | 0.009853267 | 0.5801716 | 0.005190743 | 0.5801569 | 0.003409119
|  |  | 1097 | 0.7872039 | 0.77264 | 0.008441446 | 0.7920899 | 0.103082 | 0.7919053 | 0.1081953 |  |  | 1021 | 0.7305901 | 0.6989491 | 0.02031437 | 0.7047163 | 0.01096949 | 0.7047694 | 0.02821482 |  |  | 1245 | 0.8125735 | 0.8226756 | 0.09500642 | 0.8200032 | 0.009618679 | 0.8201096 | 0.03238997 |  |  | 1245 | 0.7379266 | 0.8502361 | 0.0688707 | 0.7784865 | 0.009112236 | 0.7785127 | 0.006442248 |  |  | 59160 | 0.756288 | 0.8678712 | 0.01330738 | 0.7311197 | 0.01248086 | 0.7311061 | 0.005723806 |  |  | 16960 | 0.58739 | 0.7035679 | 0.009853267 | 0.5806085 | 0.00519503 | 0.580594 | 0.003417008
|  |  | 1102 | 0.7889958 | 0.7739522 | 0.008430883 | 0.7932323 | 0.1032253 | 0.7930482 | 0.1083415 |  |  | 1026 | 0.7315506 | 0.7003863 | 0.02031179 | 0.7061077 | 0.01096482 | 0.7061613 | 0.02819946 |  |  | 1250 | 0.8158105 | 0.8236532 | 0.09474236 | 0.8207228 | 0.009580305 | 0.8208289 | 0.03223969 |  |  | 1250 | 0.7345636 | 0.8508674 | 0.06847767 | 0.7785771 | 0.00911181 | 0.7786026 | 0.006432385 |  |  | 59460 | 0.7540501 | 0.8678712 | 0.01330738 | 0.7314139 | 0.01248996 | 0.7314005 | 0.005730998 |  |  | 17260 | 0.58739 | 0.7035679 | 0.009853267 | 0.5810448 | 0.005199369 | 0.5810303 | 0.003424979
|  |  | 1107 | 0.7880999 | 0.7752569 | 0.00842016 | 0.7943663 | 0.1033676 | 0.7941826 | 0.1084865 |  |  | 1031 | 0.734432 | 0.7018164 | 0.02030873 | 0.7074916 | 0.0109599 | 0.7075456 | 0.02818346 |  |  | 1255 | 0.8147315 | 0.8246241 | 0.09447752 | 0.8214361 | 0.009542014 | 0.8215419 | 0.03208964 |  |  | 1255 | 0.7345636 | 0.8514926 | 0.06808585 | 0.7786661 | 0.009111408 | 0.7786909 | 0.006422823 |  |  | 59760 | 0.7450983 | 0.8678712 | 0.01330738 | 0.7317079 | 0.01249907 | 0.7316945 | 0.005738192 |  |  | 17560 | 0.5895654 | 0.7035679 | 0.009853267 | 0.5814803 | 0.005203758 | 0.5814659 | 0.003433031
|  |  | 1112 | 0.7889958 | 0.776554 | 0.008409281 | 0.795492 | 0.1035088 | 0.7953086 | 0.1086304 |  |  | 1036 | 0.7353924 | 0.7032392 | 0.0203052 | 0.7088679 | 0.01095474 | 0.7089224 | 0.02816682 |  |  | 1260 | 0.8158105 | 0.8255884 | 0.09421193 | 0.8221432 | 0.009503809 | 0.8222487 | 0.03193983 |  |  | 1260 | 0.7345636 | 0.8521118 | 0.06769526 | 0.7787535 | 0.00911103 | 0.7787776 | 0.006413553 |  |  | 60060 | 0.7540501 | 0.8678712 | 0.01330738 | 0.7320015 | 0.01250818 | 0.7319882 | 0.005745387 |  |  | 17860 | 0.58739 | 0.7035679 | 0.009853267 | 0.5819151 | 0.005208198 | 0.5819008 | 0.003441162
|  |  | 1117 | 0.7907877 | 0.7778436 | 0.008398247 | 0.7966094 | 0.103649 | 0.7964264 | 0.1087733 |  |  | 1041 | 0.7373133 | 0.704655 | 0.02030121 | 0.7102367 | 0.01094934 | 0.7102917 | 0.02814954 |  |  | 1265 | 0.8168895 | 0.8265462 | 0.09394562 | 0.8228441 | 0.009465691 | 0.8229493 | 0.03179028 |  |  | 1265 | 0.7379266 | 0.8527248 | 0.06730591 | 0.7788393 | 0.009110675 | 0.7788627 | 0.006404566 |  |  | 60360 | 0.7540501 | 0.8678712 | 0.01330738 | 0.7322948 | 0.0125173 | 0.7322815 | 0.005752584 |  |  | 18160 | 0.5852146 | 0.7035679 | 0.009853267 | 0.5823492 | 0.005212687 | 0.582335 | 0.003449371
|  |  | 1122 | 0.7907877 | 0.7791258 | 0.00838706 | 0.7977185 | 0.1037882 | 0.797536 | 0.108915 |  |  | 1046 | 0.7382738 | 0.7060636 | 0.02029676 | 0.7115981 | 0.01094371 | 0.7116535 | 0.02813165 |  |  | 1270 | 0.8168895 | 0.8274975 | 0.09367859 | 0.823539 | 0.009427664 | 0.8236439 | 0.03164098 |  |  | 1270 | 0.7379266 | 0.853332 | 0.06691781 | 0.7789236 | 0.009110342 | 0.7789463 | 0.006395856 |  |  | 60660 | 0.758526 | 0.8678712 | 0.01330738 | 0.7325877 | 0.01252642 | 0.7325745 | 0.005759783 |  |  | 18460 | 0.5939163 | 0.7035679 | 0.009853267 | 0.5827825 | 0.005217224 | 0.5827684 | 0.003457656
|  |  | 1127 | 0.7916837 | 0.7804005 | 0.008375722 | 0.7988195 | 0.1039263 | 0.7986374 | 0.1090557 |  |  | 1051 | 0.7401947 | 0.7074652 | 0.02029186 | 0.7129521 | 0.01093785 | 0.713008 | 0.02811313 |  |  | 1275 | 0.8190476 | 0.8284424 | 0.09341088 | 0.8242278 | 0.009389729 | 0.8243323 | 0.03149196 |  |  | 1275 | 0.7362451 | 0.8539331 | 0.06653097 | 0.7790063 | 0.009110031 | 0.7790284 | 0.006387415 |  |  | 60960 | 0.7518122 | 0.8678712 | 0.01330738 | 0.7328803 | 0.01253556 | 0.7328672 | 0.005766982 |  |  | 18760 | 0.5917409 | 0.7035679 | 0.009853267 | 0.5832151 | 0.00522181 | 0.5832011 | 0.003466014
|  |  | 1132 | 0.7943716 | 0.7816679 | 0.008364237 | 0.7999124 | 0.1040635 | 0.7997308 | 0.1091953 |  |  | 1056 | 0.7401947 | 0.7088598 | 0.02028651 | 0.7142987 | 0.01093176 | 0.7143551 | 0.028094 |  |  | 1280 | 0.8168895 | 0.8293809 | 0.09314251 | 0.8249106 | 0.009351888 | 0.8250148 | 0.03134321 |  |  | 1280 | 0.739608 | 0.8545285 | 0.06614541 | 0.7790876 | 0.00910974 | 0.779109 | 0.006379234 |  |  | 61260 | 0.7518122 | 0.8678712 | 0.01330738 | 0.7331726 | 0.01254469 | 0.7331595 | 0.005774183 |  |  | 19060 | 0.5917409 | 0.7035679 | 0.009853267 | 0.583647 | 0.005226443 | 0.5836331 | 0.003474445
|  |  | 1137 | 0.7961635 | 0.7829279 | 0.008352604 | 0.8009974 | 0.1041998 | 0.8008162 | 0.1093339 |  |  | 1061 | 0.7411552 | 0.7102475 | 0.02028071 | 0.715638 | 0.01092545 | 0.7156948 | 0.02807427 |  |  | 1285 | 0.8179686 | 0.830313 | 0.09287349 | 0.8255874 | 0.009314143 | 0.8256913 | 0.03119474 |  |  | 1285 | 0.7379266 | 0.855118 | 0.06576114 | 0.7791675 | 0.009109469 | 0.7791882 | 0.006371307 |  |  | 61560 | 0.758526 | 0.8678712 | 0.01330738 | 0.7334645 | 0.01255384 | 0.7334515 | 0.005781384 |  |  | 19360 | 0.5939163 | 0.7035679 | 0.009853267 | 0.5840781 | 0.005231122 | 0.5840643 | 0.003482946
|  |  | 1142 | 0.7961635 | 0.7841806 | 0.008340828 | 0.8020744 | 0.104335 | 0.8018938 | 0.1094714 |  |  | 1066 | 0.7440365 | 0.7116282 | 0.02027447 | 0.71697 | 0.01091891 | 0.7170273 | 0.02805394 |  |  | 1290 | 0.8179686 | 0.8312388 | 0.09260386 | 0.8262583 | 0.009276497 | 0.8263619 | 0.03104656 |  |  | 1290 | 0.7412895 | 0.8557018 | 0.06537818 | 0.7792459 | 0.009109217 | 0.779266 | 0.006363627 |  |  | 61860 | 0.7540501 | 0.8678712 | 0.01330738 | 0.7337561 | 0.01256299 | 0.7337432 | 0.005788586 |  |  | 19660 | 0.5830391 | 0.7035679 | 0.009853267 | 0.5845086 | 0.005235847 | 0.5844948 | 0.003491517
|  |  | 1147 | 0.7988514 | 0.7854261 | 0.008328909 | 0.8031436 | 0.1044693 | 0.8029634 | 0.1096079 |  |  | 1071 | 0.7440365 | 0.7130019 | 0.02026779 | 0.7182948 | 0.01091215 | 0.7183525 | 0.02803302 |  |  | 1295 | 0.8190476 | 0.8321583 | 0.09233362 | 0.8269234 | 0.009238951 | 0.8270267 | 0.03089867 |  |  | 1295 | 0.7345636 | 0.8562799 | 0.06499652 | 0.7793229 | 0.009108983 | 0.7793424 | 0.006356186 |  |  | 62160 | 0.7518122 | 0.8678712 | 0.01330738 | 0.7340474 | 0.01257214 | 0.7340345 | 0.005795789 |  |  | 19960 | 0.5939163 | 0.7035679 | 0.009853267 | 0.5849383 | 0.005240616 | 0.5849246 | 0.003500155
|  |  | 1152 | 0.7997473 | 0.7866643 | 0.00831685 | 0.804205 | 0.1046026 | 0.8040254 | 0.1097434 |  |  | 1076 | 0.7469179 | 0.7143688 | 0.02026068 | 0.7196124 | 0.01090517 | 0.7196705 | 0.02801152 |  |  | 1300 | 0.8190476 | 0.8330716 | 0.09206281 | 0.8275827 | 0.009201507 | 0.8276857 | 0.03075109 |  |  | 1300 | 0.7379266 | 0.8568524 | 0.0646162 | 0.7793986 | 0.009108766 | 0.7794175 | 0.006348977 |  |  | 62460 | 0.7518122 | 0.8678712 | 0.01330738 | 0.7343383 | 0.0125813 | 0.7343255 | 0.005802991 |  |  | 20260 | 0.5917409 | 0.7035679 | 0.009853267 | 0.5853673 | 0.00524543 | 0.5853537 | 0.003508859
|  |  | 1157 | 0.7997473 | 0.7878954 | 0.008304653 | 0.8052587 | 0.104735 | 0.8050796 | 0.1098778 |  |  | 1081 | 0.7478784 | 0.7157289 | 0.02025315 | 0.7209228 | 0.01089798 | 0.7209814 | 0.02798945 |  |  | 1305 | 0.8201266 | 0.8339788 | 0.09179143 | 0.8282363 | 0.009164168 | 0.8283389 | 0.03060382 |  |  | 1305 | 0.7362451 | 0.8574193 | 0.06423721 | 0.7794729 | 0.009108566 | 0.7794912 | 0.006341995 |  |  | 62760 | 0.7540501 | 0.8678712 | 0.01330738 | 0.7346289 | 0.01259046 | 0.7346162 | 0.005810194 |  |  | 20560 | 0.6026181 | 0.7035679 | 0.009853267 | 0.5857956 | 0.005250288 | 0.5857821 | 0.003517627
|  |  | 1162 | 0.8006433 | 0.7891194 | 0.00829232 | 0.8063047 | 0.1048664 | 0.8061262 | 0.1100113 |  |  | 1086 | 0.7497993 | 0.7170822 | 0.02024519 | 0.7222261 | 0.01089058 | 0.7222851 | 0.0279668 |  |  | 1310 | 0.8190476 | 0.8348797 | 0.09151952 | 0.8288841 | 0.009126934 | 0.8289864 | 0.03045686 |  |  | 1310 | 0.7412895 | 0.8579807 | 0.06385957 | 0.779546 | 0.009108383 | 0.7795636 | 0.006335232 |  |  | 63060 | 0.756288 | 0.8678712 | 0.01330738 | 0.7349192 | 0.01259963 | 0.7349065 | 0.005817397 |  |  | 20860 | 0.5917409 | 0.7035679 | 0.009853267 | 0.5862231 | 0.005255188 | 0.5862097 | 0.003526457
|  |  | 1167 | 0.8015392 | 0.7903363 | 0.008279852 | 0.8073432 | 0.1049969 | 0.8071652 | 0.1101438 |  |  | 1091 | 0.7488388 | 0.7184287 | 0.02023681 | 0.7235223 | 0.01088297 | 0.7235817 | 0.02794359 |  |  | 1315 | 0.8201266 | 0.8357746 | 0.09124708 | 0.8295263 | 0.009089808 | 0.8296283 | 0.03031023 |  |  | 1315 | 0.7412895 | 0.8585366 | 0.06348328 | 0.7796177 | 0.009108215 | 0.7796348 | 0.006328682 |  |  | 63360 | 0.7495742 | 0.8678712 | 0.01330738 | 0.7352091 | 0.0126088 | 0.7351965 | 0.0058246 |  |  | 21160 | 0.5939163 | 0.7035679 | 0.009853267 | 0.58665 | 0.00526013 | 0.5866367 | 0.003535349
|  |  | 1172 | 0.8024352 | 0.7915461 | 0.008267252 | 0.8083742 | 0.1051265 | 0.8081968 | 0.1102752 |  |  | 1096 | 0.7517202 | 0.7197684 | 0.02022801 | 0.7248115 | 0.01087515 | 0.7248713 | 0.02791983 |  |  | 1320 | 0.8190476 | 0.8366634 | 0.09097415 | 0.830163 | 0.009052792 | 0.8302646 | 0.03016392 |  |  | 1320 | 0.739608 | 0.8590871 | 0.06310837 | 0.7796882 | 0.009108061 | 0.7797047 | 0.006322339 |  |  | 63660 | 0.7518122 | 0.8678712 | 0.01330738 | 0.7354987 | 0.01261798 | 0.7354862 | 0.005831802 |  |  | 21460 | 0.6047936 | 0.7035679 | 0.009853267 | 0.5870761 | 0.005265114 | 0.5870629 | 0.0035443
|  |  | 1177 | 0.8051231 | 0.792749 | 0.008254522 | 0.8093977 | 0.1052552 | 0.8092209 | 0.1104057 |  |  | 1101 | 0.7517202 | 0.7211015 | 0.02021881 | 0.7260937 | 0.01086712 | 0.7261539 | 0.02789552 |  |  | 1325 | 0.8201266 | 0.8375462 | 0.09070073 | 0.830794 | 0.009015887 | 0.8308953 | 0.03001795 |  |  | 1325 | 0.7345636 | 0.8596323 | 0.06273483 | 0.7797574 | 0.009107922 | 0.7797733 | 0.006316198 |  |  | 63960 | 0.756288 | 0.8678712 | 0.01330738 | 0.735788 | 0.01262716 | 0.7357755 | 0.005839004 |  |  | 21760 | 0.606969 | 0.7035679 | 0.009853267 | 0.5875015 | 0.005270138 | 0.5874884 | 0.00355331
|  |  | 1182 | 0.806019 | 0.7939449 | 0.008241663 | 0.8104139 | 0.105383 | 0.8102377 | 0.1105352 |  |  | 1106 | 0.7526807 | 0.7224279 | 0.0202092 | 0.7273689 | 0.01085889 | 0.7274295 | 0.02787066 |  |  | 1330 | 0.8222846 | 0.838423 | 0.09042685 | 0.8314196 | 0.008979096 | 0.8315206 | 0.02987232 |  |  | 1330 | 0.739608 | 0.8601721 | 0.06236268 | 0.7798255 | 0.009107797 | 0.7798408 | 0.006310251 |  |  | 64260 | 0.756288 | 0.8678712 | 0.01330738 | 0.7360769 | 0.01263634 | 0.7360645 | 0.005846205 |  |  | 22060 | 0.6004427 | 0.7035679 | 0.009853267 | 0.5879262 | 0.005275202 | 0.5879132 | 0.003562376
|  |  | 1187 | 0.806019 | 0.7951338 | 0.008228678 | 0.8114228 | 0.1055099 | 0.8112472 | 0.1106638 |  |  | 1111 | 0.7565225 | 0.7237477 | 0.02019918 | 0.7286371 | 0.01085046 | 0.7286981 | 0.02784527 |  |  | 1335 | 0.8222846 | 0.8392939 | 0.09015253 | 0.8320397 | 0.008942419 | 0.8321404 | 0.02972703 |  |  | 1335 | 0.739608 | 0.8607067 | 0.06199193 | 0.7798923 | 0.009107685 | 0.7799071 | 0.006304494 |  |  | 64560 | 0.7607639 | 0.8678712 | 0.01330738 | 0.7363655 | 0.01264553 | 0.7363532 | 0.005853406 |  |  | 22360 | 0.5960918 | 0.7035679 | 0.009853267 | 0.5883502 | 0.005280306 | 0.5883373 | 0.003571498
|  |  | 1192 | 0.8078109 | 0.7963159 | 0.008215568 | 0.8124244 | 0.1056359 | 0.8122494 | 0.1107914 |  |  | 1116 | 0.7574829 | 0.7250608 | 0.02018877 | 0.7298985 | 0.01084184 | 0.7299599 | 0.02781935 |  |  | 1340 | 0.8212056 | 0.8401589 | 0.08987778 | 0.8326545 | 0.008905858 | 0.8327547 | 0.0295821 |  |  | 1340 | 0.739608 | 0.861236 | 0.06162258 | 0.779958 | 0.009107585 | 0.7799723 | 0.00629892 |  |  | 64860 | 0.7540501 | 0.8678712 | 0.01330738 | 0.7366538 | 0.01265472 | 0.7366415 | 0.005860605 |  |  | 22660 | 0.6004427 | 0.7035679 | 0.009853267 | 0.5887735 | 0.005285448 | 0.5887607 | 0.003580673
|  |  | 1197 | 0.8087069 | 0.7974912 | 0.008202336 | 0.8134189 | 0.105761 | 0.8132445 | 0.110918 |  |  | 1121 | 0.7584434 | 0.7263674 | 0.02017796 | 0.7311531 | 0.01083302 | 0.7312148 | 0.0277929 |  |  | 1345 | 0.8222846 | 0.841018 | 0.08960263 | 0.8332639 | 0.008869416 | 0.8333638 | 0.02943752 |  |  | 1345 | 0.739608 | 0.8617602 | 0.06125464 | 0.7800226 | 0.009107498 | 0.7800363 | 0.006293525 |  |  | 65160 | 0.7540501 | 0.8678712 | 0.01330738 | 0.7369418 | 0.01266391 | 0.7369296 | 0.005867803 |  |  | 22960 | 0.5982672 | 0.7035679 | 0.009853267 | 0.5891961 | 0.005290628 | 0.5891833 | 0.0035899
|  |  | 1202 | 0.8096029 | 0.7986596 | 0.008188982 | 0.8144063 | 0.1058852 | 0.8142325 | 0.1110437 |  |  | 1126 | 0.7594039 | 0.7276675 | 0.02016676 | 0.7324008 | 0.01082401 | 0.7324629 | 0.02776594 |  |  | 1350 | 0.8233636 | 0.8418713 | 0.08932709 | 0.8338679 | 0.008833093 | 0.8339675 | 0.02929331 |  |  | 1350 | 0.739608 | 0.8622793 | 0.06088813 | 0.7800861 | 0.009107422 | 0.7800992 | 0.006288303 |  |  | 65460 | 0.7540501 | 0.8678712 | 0.01330738 | 0.7372294 | 0.01267311 | 0.7372172 | 0.005875 |  |  | 23260 | 0.5939163 | 0.7035679 | 0.009853267 | 0.5896179 | 0.005295845 | 0.5896053 | 0.003599178
|  |  | 1207 | 0.8104988 | 0.7998213 | 0.00817551 | 0.8153866 | 0.1060086 | 0.8152135 | 0.1111685 |  |  | 1131 | 0.7594039 | 0.7289611 | 0.02015518 | 0.7336417 | 0.01081481 | 0.7337042 | 0.02773847 |  |  | 1355 | 0.8244427 | 0.8427189 | 0.08905118 | 0.8344667 | 0.008796891 | 0.834566 | 0.02914946 |  |  | 1355 | 0.739608 | 0.8627934 | 0.06052305 | 0.7801484 | 0.009107357 | 0.7801611 | 0.006283249 |  |  | 65760 | 0.756288 | 0.8678712 | 0.01330738 | 0.7375167 | 0.01268231 | 0.7375046 | 0.005882196 |  |  | 23560 | 0.5982672 | 0.7035679 | 0.009853267 | 0.5900391 | 0.005301099 | 0.5900265 | 0.003608506
|  |  | 1212 | 0.8122907 | 0.8009763 | 0.00816192 | 0.8163599 | 0.1061311 | 0.8161875 | 0.1112924 |  |  | 1136 | 0.7622852 | 0.7302482 | 0.02014321 | 0.7348759 | 0.01080542 | 0.7349388 | 0.0277105 |  |  | 1360 | 0.8233636 | 0.8435607 | 0.08877492 | 0.8350603 | 0.008760812 | 0.8351592 | 0.02900599 |  |  | 1360 | 0.7412895 | 0.8633024 | 0.0601594 | 0.7802097 | 0.009107303 | 0.7802218 | 0.006278358 |  |  | 66060 | 0.7630019 | 0.8678712 | 0.01330738 | 0.7378036 | 0.01269151 | 0.7377916 | 0.00588939 |  |  | 23860 | 0.6004427 | 0.7035679 | 0.009853267 | 0.5904595 | 0.005306389 | 0.5904471 | 0.003617882
|  |  | 1217 | 0.8131867 | 0.8021245 | 0.008148214 | 0.8173264 | 0.1062528 | 0.8171546 | 0.1114153 |  |  | 1141 | 0.7632457 | 0.7315288 | 0.02013086 | 0.7361034 | 0.01079584 | 0.7361666 | 0.02768203 |  |  | 1365 | 0.8222846 | 0.8443968 | 0.08849832 | 0.8356487 | 0.008724857 | 0.8357473 | 0.0288629 |  |  | 1365 | 0.7412895 | 0.8638065 | 0.0597972 | 0.78027 | 0.009107259 | 0.7802816 | 0.006273625 |  |  | 66360 | 0.7630019 | 0.8678712 | 0.01330738 | 0.7380903 | 0.01270071 | 0.7380783 | 0.005896582 |  |  | 24160 | 0.6004427 | 0.7035679 | 0.009853267 | 0.5908793 | 0.005311714 | 0.5908669 | 0.003627305
|  |  | 1222 | 0.8149786 | 0.8032662 | 0.008134395 | 0.8182859 | 0.1063736 | 0.8181149 | 0.1115374 |  |  | 1146 | 0.7642061 | 0.7328031 | 0.02011814 | 0.7373242 | 0.01078608 | 0.7373878 | 0.02765307 |  |  | 1370 | 0.8222846 | 0.8452272 | 0.08822141 | 0.836232 | 0.008689027 | 0.8363302 | 0.02872019 |  |  | 1370 | 0.739608 | 0.8643056 | 0.05943645 | 0.7803292 | 0.009107224 | 0.7803403 | 0.006269045 |  |  | 66660 | 0.756288 | 0.8678712 | 0.01330738 | 0.7383766 | 0.01270992 | 0.7383647 | 0.005903772 |  |  | 24460 | 0.5982672 | 0.7035679 | 0.009853267 | 0.5912983 | 0.005317074 | 0.591286 | 0.003636773
|  |  | 1227 | 0.8158746 | 0.8044012 | 0.008120465 | 0.8192387 | 0.1064936 | 0.8190684 | 0.1116585 |  |  | 1151 | 0.7670875 | 0.734071 | 0.02010505 | 0.7385383 | 0.01077615 | 0.7386023 | 0.02762362 |  |  | 1375 | 0.8233636 | 0.846052 | 0.08794419 | 0.8368103 | 0.008653324 | 0.8369081 | 0.02857787 |  |  | 1375 | 0.7412895 | 0.8647999 | 0.05907717 | 0.7803874 | 0.009107199 | 0.780398 | 0.006264614 |  |  | 66960 | 0.7607639 | 0.8678712 | 0.01330738 | 0.7386626 | 0.01271913 | 0.7386508 | 0.00591096 |  |  | 24760 | 0.6004427 | 0.7035679 | 0.009853267 | 0.5917167 | 0.005322468 | 0.5917045 | 0.003646285
|  |  | 1232 | 0.8158746 | 0.8055297 | 0.008106423 | 0.8201848 | 0.1066128 | 0.8200151 | 0.1117788 |  |  | 1156 | 0.766127 | 0.7353326 | 0.0200916 | 0.7397459 | 0.01076603 | 0.7398102 | 0.02759369 |  |  | 1380 | 0.8244427 | 0.8468712 | 0.08766669 | 0.8373834 | 0.00861775 | 0.8374809 | 0.02843595 |  |  | 1380 | 0.7412895 | 0.8652894 | 0.05871934 | 0.7804447 | 0.009107182 | 0.7804548 | 0.006260327 |  |  | 67260 | 0.758526 | 0.8678712 | 0.01330738 | 0.7389482 | 0.01272834 | 0.7389365 | 0.005918147 |  |  | 25060 | 0.606969 | 0.7035679 | 0.009853267 | 0.5921343 | 0.005327895 | 0.5921222 | 0.003655841
|  |  | 1237 | 0.8176665 | 0.8066516 | 0.008092274 | 0.8211241 | 0.1067312 | 0.8209552 | 0.1118981 |  |  | 1161 | 0.7670875 | 0.7365878 | 0.02007778 | 0.740947 | 0.01075574 | 0.7410116 | 0.02756329 |  |  | 1385 | 0.8244427 | 0.8476849 | 0.08738893 | 0.8379516 | 0.008582305 | 0.8380488 | 0.02829442 |  |  | 1385 | 0.742971 | 0.8657741 | 0.05836299 | 0.7805009 | 0.009107174 | 0.7805106 | 0.006256181 |  |  | 67560 | 0.758526 | 0.8678712 | 0.01330738 | 0.7392336 | 0.01273755 | 0.7392219 | 0.00592533 |  |  | 25360 | 0.606969 | 0.7035679 | 0.009853267 | 0.5925513 | 0.005333356 | 0.5925392 | 0.003665438
|  |  | 1242 | 0.8176665 | 0.807767 | 0.008078018 | 0.8220569 | 0.1068487 | 0.8218887 | 0.1120166 |  |  | 1166 | 0.7690084 | 0.7378368 | 0.0200636 | 0.7421415 | 0.01074527 | 0.7422064 | 0.02753243 |  |  | 1390 | 0.8255217 | 0.848493 | 0.08711091 | 0.8385149 | 0.008546991 | 0.8386117 | 0.02815329 |  |  | 1390 | 0.739608 | 0.8662541 | 0.05800812 | 0.7805563 | 0.009107174 | 0.7805654 | 0.006252169 |  |  | 67860 | 0.758526 | 0.8678712 | 0.01330738 | 0.7395186 | 0.01274676 | 0.7395069 | 0.005932512 |  |  | 25660 | 0.6004427 | 0.7035679 | 0.009853267 | 0.5929675 | 0.005338848 | 0.5929556 | 0.003675075
|  |  | 1247 | 0.8185624 | 0.808876 | 0.008063657 | 0.8229831 | 0.1069654 | 0.8228156 | 0.1121343 |  |  | 1171 | 0.7690084 | 0.7390795 | 0.02004907 | 0.7433295 | 0.01073464 | 0.7433948 | 0.0275011 |  |  | 1395 | 0.8255217 | 0.8492957 | 0.08683266 | 0.8390732 | 0.008511809 | 0.8391696 | 0.02801257 |  |  | 1395 | 0.739608 | 0.8667294 | 0.05765473 | 0.7806106 | 0.009107182 | 0.7806193 | 0.006248289 |  |  | 68160 | 0.7607639 | 0.8678712 | 0.01330738 | 0.7398032 | 0.01275597 | 0.7397917 | 0.005939691 |  |  | 25960 | 0.6026181 | 0.7035679 | 0.009853267 | 0.5933831 | 0.005344372 | 0.5933712 | 0.003684751
|  |  | 1252 | 0.8203544 | 0.8099786 | 0.008049192 | 0.8239028 | 0.1070814 | 0.8237361 | 0.112251 |  |  | 1176 | 0.7718898 | 0.7403161 | 0.02003419 | 0.744511 | 0.01072383 | 0.7445766 | 0.02746932 |  |  | 1400 | 0.8255217 | 0.850093 | 0.08655419 | 0.8396267 | 0.008476761 | 0.8397228 | 0.02787227 |  |  | 1400 | 0.7446525 | 0.8672001 | 0.05730283 | 0.7806641 | 0.009107197 | 0.7806724 | 0.006244537 |  |  | 68460 | 0.756288 | 0.8678712 | 0.01330738 | 0.7400876 | 0.01276519 | 0.7400761 | 0.005946867 |  |  | 26260 | 0.6026181 | 0.7035679 | 0.009853267 | 0.5937979 | 0.005349926 | 0.5937861 | 0.003694466
|  |  | 1257 | 0.8212503 | 0.8110748 | 0.008034626 | 0.824816 | 0.1071965 | 0.8246501 | 0.112367 |  |  | 1181 | 0.7718898 | 0.7415464 | 0.02001896 | 0.7456862 | 0.01071286 | 0.7457521 | 0.02743709 |  |  | 1405 | 0.8244427 | 0.8508848 | 0.08627551 | 0.8401754 | 0.008441847 | 0.8402711 | 0.02773238 |  |  | 1405 | 0.7412895 | 0.8676662 | 0.05695243 | 0.7807167 | 0.009107219 | 0.7807245 | 0.006240907727 |  |  | 68760 | 0.7607639 | 0.8678712 | 0.01330738 | 0.7403716 | 0.0127744 | 0.7403602 | 0.00595404 |  |  | 26560 | 0.606969 | 0.7035679 | 0.009853267 | 0.5942121 | 0.005355511 | 0.5942004 | 0.003704217
|  |  | 1262 | 0.8221463 | 0.8121646 | 0.00801996 | 0.8257229 | 0.1073109 | 0.8255577 | 0.112482 |  |  | 1186 | 0.7738107 | 0.7427706 | 0.02000338 | 0.7468549 | 0.01070172 | 0.7469212 | 0.02740441 |  |  | 1410 | 0.8276797 | 0.8516713 | 0.08599665 | 0.8407193 | 0.00840707 | 0.8408146 | 0.0275929 |  |  | 1410 | 0.739608 | 0.8681278 | 0.05660352 | 0.7807685 | 0.009107248 | 0.7807758 | 0.006237398 |  |  | 69060 | 0.7652398 | 0.8678712 | 0.01330738 | 0.7406553 | 0.01278361 | 0.7406439 | 0.00596121 |  |  | 26860 | 0.6047936 | 0.7035679 | 0.009853267 | 0.5946256 | 0.005361126 | 0.5946139 | 0.003714003
|  |  | 1267 | 0.8239382 | 0.8132481 | 0.008005196 | 0.8266234 | 0.1074245 | 0.8264591 | 0.1125963 |  |  | 1191 | 0.7747712 | 0.7439887 | 0.01998747 | 0.7480173 | 0.01069043 | 0.7480839 | 0.0273713 |  |  | 1415 | 0.8255217 | 0.8524525 | 0.08571762 | 0.8412584 | 0.008372429 | 0.8413534 | 0.02745386 |  |  | 1415 | 0.739608 | 0.8685849 | 0.05625612 | 0.7808193 | 0.009107283 | 0.7808262 | 0.006234005 |  |  | 69360 | 0.7630019 | 0.8678712 | 0.01330738 | 0.7409387 | 0.01279283 | 0.7409274 | 0.005968377 |  |  | 27160 | 0.6091445 | 0.7035679 | 0.009853267 | 0.5950383 | 0.00536677 | 0.5950268 | 0.003723824
|  |  | 1272 | 0.8248341 | 0.8143254 | 0.007990335 | 0.8275177 | 0.1075373 | 0.8273541 | 0.1127097 |  |  | 1196 | 0.7757316 | 0.7452007 | 0.01997122 | 0.7491734 | 0.01067897 | 0.7492403 | 0.02733776 |  |  | 1420 | 0.8255217 | 0.8532284 | 0.08543843 | 0.8417929 | 0.008337926 | 0.8418875 | 0.02731524 |  |  | 1420 | 0.7412895 | 0.8690375 | 0.05591023 | 0.7808694 | 0.009107324 | 0.7808758 | 0.006230724 |  |  | 69660 | 0.7607639 | 0.8678712 | 0.01330738 | 0.7412217 | 0.01280204 | 0.7412105 | 0.005975541 |  |  | 27460 | 0.6091445 | 0.7035679 | 0.009853267 | 0.5954504 | 0.005372442 | 0.595439 | 0.003733678
|  |  | 1277 | 0.8248341 | 0.8153964 | 0.007975379 | 0.8284058 | 0.1076494 | 0.828243 | 0.1128223 |  |  | 1201 | 0.7776525 | 0.7464066 | 0.01995464 | 0.7503232 | 0.01066735 | 0.7503904 | 0.02730379 |  |  | 1425 | 0.8266007 | 0.853999 | 0.08515909 | 0.8423227 | 0.008303563 | 0.842417 | 0.02717705 |  |  | 1425 | 0.7412895 | 0.8694857 | 0.05556586 | 0.7809186 | 0.009107371 | 0.7809246 | 0.006227553 |  |  | 69960 | 0.7607639 | 0.8678712 | 0.01330738 | 0.7415045 | 0.01281126 | 0.7414933 | 0.005982702 |  |  | 27760 | 0.6047936 | 0.7035679 | 0.009853267 | 0.5958618 | 0.005378143 | 0.5958504 | 0.003743565
|  |  | 1282 | 0.8248341 | 0.8164613 | 0.007960329 | 0.8292876 | 0.1077607 | 0.8291257 | 0.112934 |  |  | 1206 | 0.778613 | 0.7476065 | 0.01993773 | 0.7514668 | 0.01065558 | 0.7515343 | 0.0272694 |  |  | 1430 | 0.8255217 | 0.8547644 | 0.08487963 | 0.8428479 | 0.008269339 | 0.8429418 | 0.0270393 |  |  | 1430 | 0.7412895 | 0.8699295 | 0.055223 | 0.780967 | 0.009107424 | 0.7809726 | 0.006224486 |  |  | 70260 | 0.7630019 | 0.8678712 | 0.01330738 | 0.7417869 | 0.01282047 | 0.7417757 | 0.005989859 |  |  | 28060 | 0.606969 | 0.7035679 | 0.009853267 | 0.5962725 | 0.00538387 | 0.5962612 | 0.003753482
|  |  | 1287 | 0.8257301 | 0.8175199 | 0.007945187 | 0.8301634 | 0.1078712 | 0.8300023 | 0.113045 |  |  | 1211 | 0.7805339 | 0.7488005 | 0.01992049 | 0.7526041 | 0.01064365 | 0.7526719 | 0.02723459 |  |  | 1435 | 0.8276797 | 0.8555246 | 0.08460006 | 0.8433685 | 0.008235258 | 0.8434621 | 0.02690198 |  |  | 1435 | 0.739608 | 0.8703691 | 0.05488166 | 0.7810146 | 0.009107481 | 0.7810198 | 0.006221522 |  |  | 70560 | 0.7630019 | 0.8678712 | 0.01330738 | 0.742069 | 0.01282969 | 0.7420579 | 0.005997012 |  |  | 28360 | 0.6026181 | 0.7035679 | 0.009853267 | 0.5966825 | 0.005389625 | 0.5966713 | 0.003763429
|  |  | 1292 | 0.8266261 | 0.8185725 | 0.007929956 | 0.8310331 | 0.107981 | 0.8308728 | 0.1131551 |  |  | 1216 | 0.7805339 | 0.7499884 | 0.01990294 | 0.7537353 | 0.01063157 | 0.7538034 | 0.02719938 |  |  | 1440 | 0.8276797 | 0.8562797 | 0.08432039 | 0.8438846 | 0.008201318 | 0.8439778 | 0.02676511 |  |  | 1440 | 0.7379266 | 0.8708043 | 0.05454185 | 0.7810614 | 0.009107544 | 0.7810662 | 0.006218658 |  |  | 70860 | 0.7652398 | 0.8678712 | 0.01330738 | 0.7423507 | 0.0128389 | 0.7423397 | 0.006004162 |  |  | 28660 | 0.6091445 | 0.7035679 | 0.009853267 | 0.5970918 | 0.005395406 | 0.5970807 | 0.003773406
|  |  | 1297 | 0.8293139 | 0.819619 | 0.007914635 | 0.8318969 | 0.1080901 | 0.8317374 | 0.1132645 |  |  | 1221 | 0.7805339 | 0.7511704 | 0.01988506 | 0.7548603 | 0.01061935 | 0.7549287 | 0.02716376 |  |  | 1445 | 0.8287587 | 0.8570296 | 0.08404064 | 0.8443962 | 0.008167522 | 0.844489 | 0.02662869 |  |  | 1445 | 0.7412895 | 0.8712353 | 0.05420357 | 0.7811075 | 0.009107611 | 0.7811119 | 0.006215889 |  |  | 71160 | 0.7630019 | 0.8678712 | 0.01330738 | 0.7426322 | 0.01284812 | 0.7426212 | 0.006011307 |  |  | 28960 | 0.606969 | 0.7035679 | 0.009853267 | 0.5975005 | 0.005401212 | 0.5974895 | 0.00378341
|  |  | 1302 | 0.8293139 | 0.8206594 | 0.007899227 | 0.8327546 | 0.1081985 | 0.832596 | 0.1133731 |  |  | 1226 | 0.7824548 | 0.7523465 | 0.01986687 | 0.7559793 | 0.01060697 | 0.7560479 | 0.02712774 |  |  | 1450 | 0.8287587 | 0.8577745 | 0.08376081 | 0.8449033 | 0.00813387 | 0.8449958 | 0.02649272 |  |  | 1450 | 0.739608 | 0.8716621 | 0.05386682 | 0.7811529 | 0.009107682 | 0.7811569 | 0.006213213 |  |  | 71460 | 0.7652398 | 0.8678712 | 0.01330738 | 0.7429133 | 0.01285733 | 0.7429024 | 0.006018449 |  |  | 29260 | 0.6047936 | 0.7035679 | 0.009853267 | 0.5979085 | 0.005407044 | 0.5978975 | 0.00379344
|  |  | 1307 | 0.8311059 | 0.8216937 | 0.007883733 | 0.8336065 | 0.1083061 | 0.8334487 | 0.1134809 |  |  | 1231 | 0.7834153 | 0.7535167 | 0.01984838 | 0.7570921 | 0.01059446 | 0.757161 | 0.02709133 |  |  | 1455 | 0.8276797 | 0.8585143 | 0.08348093 | 0.8454061 | 0.008100363 | 0.8454982 | 0.02635719 |  |  | 1455 | 0.742971 | 0.8720847 | 0.05353161 | 0.7811975 | 0.009107758 | 0.7812011 | 0.006210627 |  |  | 71760 | 0.7652398 | 0.8678712 | 0.01330738 | 0.7431941 | 0.01286654 | 0.7431832 | 0.006025587 |  |  | 29560 | 0.6113199 | 0.7035679 | 0.009853267 | 0.5983157 | 0.0054129 | 0.5983049 | 0.003803497
|  |  | 1312 | 0.8302099 | 0.8227221 | 0.007868155 | 0.8344525 | 0.108413 | 0.8342956 | 0.1135879 |  |  | 1236 | 0.7853362 | 0.7546811 | 0.01982957 | 0.7581989 | 0.01058179 | 0.7582681 | 0.02705454 |  |  | 1460 | 0.8266007 | 0.8592491 | 0.08320101 | 0.8459044 | 0.008067003 | 0.8459962 | 0.02622213 |  |  | 1460 | 0.739608 | 0.8725033 | 0.05319793 | 0.7812414 | 0.009107838 | 0.7812446 | 0.006208128 |  |  | 72060 | 0.7674778 | 0.8678712 | 0.01330738 | 0.7434745 | 0.01287575 | 0.7434638 | 0.00603272 |  |  | 29860 | 0.6134954 | 0.7035679 | 0.009853267 | 0.5987223 | 0.005418781 | 0.5987115 | 0.003813578
|  |  | 1317 | 0.8320018 | 0.8237446 | 0.007852495 | 0.8352928 | 0.1085192 | 0.8351367 | 0.1136941 |  |  | 1241 | 0.7843757 | 0.7558397 | 0.01981046 | 0.7592997 | 0.01056899 | 0.7593691 | 0.02701736 |  |  | 1465 | 0.8309167 | 0.859979 | 0.08292105 | 0.8463985 | 0.008033789 | 0.8464899 | 0.02608752 |  |  | 1465 | 0.7412895 | 0.8729177 | 0.0528658 | 0.7812846 | 0.009107921 | 0.7812875 | 0.006205714 |  |  | 72360 | 0.7674778 | 0.8678712 | 0.01330738 | 0.7437547 | 0.01288496 | 0.743744 | 0.006039849 |  |  | 30160 | 0.6178463 | 0.7035679 | 0.009853267 | 0.5991282 | 0.005424684 | 0.5991175 | 0.003823683
|  |  | 1322 | 0.8337937 | 0.8247611 | 0.007836753 | 0.8361273 | 0.1086247 | 0.8359721 | 0.1137996 |  |  | 1246 | 0.7853362 | 0.7569925 | 0.01979105 | 0.7603945 | 0.01055605 | 0.7604642 | 0.0269798 |  |  | 1470 | 0.8287587 | 0.8607039 | 0.08264108 | 0.8468882 | 0.008000723 | 0.8469792 | 0.02595338 |  |  | 1470 | 0.742971 | 0.8733281 | 0.05253521 | 0.7813271 | 0.009108008 | 0.7813296 | 0.006203381 |  |  | 72660 | 0.7652398 | 0.8678712 | 0.01330738 | 0.7440345 | 0.01289416 | 0.7440239 | 0.006046974 |  |  | 30460 | 0.6091445 | 0.7035679 | 0.009853267 | 0.5995335 | 0.005430611 | 0.5995228 | 0.00383381
|  |  | 1327 | 0.8346897 | 0.8257718 | 0.007820931 | 0.8369561 | 0.1087295 | 0.8368017 | 0.1139043 |  |  | 1251 | 0.7872571 | 0.7581395 | 0.01977134 | 0.7614834 | 0.01054297 | 0.7615533 | 0.02694187 |  |  | 1475 | 0.8298377 | 0.8614239 | 0.08236111 | 0.8473737 | 0.007967806 | 0.8474643 | 0.0258197 |  |  | 1475 | 0.739608 | 0.8737345 | 0.05220616 | 0.781369 | 0.009108099 | 0.7813711 | 0.006201128 |  |  | 72960 | 0.7697157 | 0.8678712 | 0.01330738 | 0.744314 | 0.01290337 | 0.7443034 | 0.006054094 |  |  | 30760 | 0.6091445 | 0.7035679 | 0.009853267 | 0.599938 | 0.00543656 | 0.5999275 | 0.00384396
|  |  | 1332 | 0.8355856 | 0.8267766 | 0.007805031 | 0.8377792 | 0.1088336 | 0.8376258 | 0.1140083 |  |  | 1256 | 0.7901385 | 0.7592808 | 0.01975134 | 0.7625663 | 0.01052975 | 0.7626365 | 0.02690358 |  |  | 1480 | 0.8298377 | 0.862139 | 0.08208115 | 0.8478549 | 0.007935039 | 0.8479452 | 0.02568649 |  |  | 1480 | 0.742971 | 0.874137 | 0.05187867 | 0.7814102 | 0.009108192 | 0.781412 | 0.006198951 |  |  | 73260 | 0.7652398 | 0.8678712 | 0.01330738 | 0.7445932 | 0.01291257 | 0.7445827 | 0.006061209 |  |  | 31060 | 0.606969 | 0.7035679 | 0.009853267 | 0.6003419 | 0.005442532 | 0.6003314 | 0.00385413
|  |  | 1337 | 0.8346897 | 0.8277756 | 0.007789054 | 0.8385968 | 0.108937 | 0.8384442 | 0.1141115 |  |  | 1261 | 0.789178 | 0.7604164 | 0.01973105 | 0.7636434 | 0.01051641 | 0.7637138 | 0.02686492 |  |  | 1485 | 0.8309167 | 0.8628493 | 0.08180121 | 0.848332 | 0.007902422 | 0.8484219 | 0.02555375 |  |  | 1485 | 0.742971 | 0.8745355 | 0.05155272 | 0.7814507 | 0.009108288 | 0.7814522 | 0.006196849 |  |  | 73560 | 0.7652398 | 0.8678712 | 0.01330738 | 0.7448721 | 0.01292177 | 0.7448616 | 0.006068319 |  |  | 31360 | 0.6200217 | 0.7035679 | 0.009853267 | 0.6007451 | 0.005448524 | 0.6007347 | 0.00386432
|  |  | 1342 | 0.8382735 | 0.8287688 | 0.007773002 | 0.8394088 | 0.1090397 | 0.8392571 | 0.114214 |  |  | 1266 | 0.7910989 | 0.7615463 | 0.01971048 | 0.7647146 | 0.01050293 | 0.7647853 | 0.02682591 |  |  | 1490 | 0.8287587 | 0.8635547 | 0.08152131 | 0.8488049 | 0.007869955 | 0.8488944 | 0.02542148 |  |  | 1490 | 0.7412895 | 0.8749302 | 0.05122833 | 0.7814906 | 0.009108387 | 0.7814917 | 0.006194818 |  |  | 73860 | 0.7607639 | 0.8678712 | 0.01330738 | 0.7451506 | 0.01293097 | 0.7451402 | 0.006075425 |  |  | 31660 | 0.6113199 | 0.7035679 | 0.009853267 | 0.6011476 | 0.005454538 | 0.6011373 | 0.003874529
|  |  | 1347 | 0.8382735 | 0.8297562 | 0.007756876 | 0.8402153 | 0.1091418 | 0.8400645 | 0.1143158 |  |  | 1271 | 0.7901385 | 0.7626705 | 0.01968962 | 0.76578 | 0.01048932 | 0.765851 | 0.02678655 |  |  | 1495 | 0.8298377 | 0.8642554 | 0.08124145 | 0.8492737 | 0.007837641 | 0.8493629 | 0.02528969 |  |  | 1495 | 0.742971 | 0.875321 | 0.05090549 | 0.7815299 | 0.009108489 | 0.7815307 | 0.006192857 |  |  | 74160 | 0.7607639 | 0.8678712 | 0.01330738 | 0.7454289 | 0.01294017 | 0.7454185 | 0.006082525 |  |  | 31960 | 0.6156708 | 0.7035679 | 0.009853267 | 0.6015495 | 0.005460572 | 0.6015393 | 0.003884757
|  |  | 1352 | 0.8382735 | 0.830738 | 0.007740676 | 0.8410163 | 0.1092432 | 0.8408665 | 0.1144168 |  |  | 1276 | 0.7920594 | 0.7637892 | 0.01966848 | 0.7668396 | 0.01047558 | 0.7669108 | 0.02674684 |  |  | 1500 | 0.8309167 | 0.8649514 | 0.08096166 | 0.8497384 | 0.007805479 | 0.8498272 | 0.02515838 |  |  | 1500 | 0.739608 | 0.875708 | 0.0505842 | 0.7815686 | 0.009108593 | 0.7815691 | 0.006190963 |  |  | 74460 | 0.7652398 | 0.8678712 | 0.01330738 | 0.7457068 | 0.01294936 | 0.7456965 | 0.006089621 |  |  | 32260 | 0.6156708 | 0.7035679 | 0.009853267 | 0.6019507 | 0.005466626 | 0.6019405 | 0.003895001
|  |  | 1357 | 0.8391695 | 0.831714 | 0.007724406 | 0.841812 | 0.1093439 | 0.8416631 | 0.1145171 |  |  | 1281 | 0.7939803 | 0.7649022 | 0.01964706 | 0.7678935 | 0.01046172 | 0.7679649 | 0.02670679 |  |  | 1505 | 0.8309167 | 0.8656426 | 0.08068194 | 0.8501991 | 0.00777347 | 0.8502875 | 0.02502755 |  |  | 1505 | 0.746334 | 0.8760912 | 0.05026448 | 0.7816067 | 0.0091087 | 0.7816068 | 0.006189135 |  |  | 74760 | 0.7607639 | 0.8678712 | 0.01330738 | 0.7459844 | 0.01295855 | 0.7459742 | 0.006096711 |  |  | 32560 | 0.6134954 | 0.7035679 | 0.009853267 | 0.6023512 | 0.005472699 | 0.6023411 | 0.003905262
|  |  | 1362 | 0.8409614 | 0.8326844 | 0.007708066 | 0.8426022 | 0.109444 | 0.8424543 | 0.1146167 |  |  | 1286 | 0.7949408 | 0.7660097 | 0.01962537 | 0.7689416 | 0.01044774 | 0.7690133 | 0.02666641 |  |  | 1510 | 0.8319958 | 0.8663291 | 0.0804023 | 0.8506557 | 0.007741615 | 0.8507438 | 0.02489721 |  |  | 1510 | 0.742971 | 0.8764707 | 0.04994631 | 0.7816443 | 0.009108808 | 0.781644 | 0.006187369 |  |  | 75060 | 0.7697157 | 0.8678712 | 0.01330738 | 0.7462617 | 0.01296774 | 0.7462515 | 0.006103795 |  |  | 32860 | 0.6134954 | 0.7035679 | 0.009853267 | 0.602751 | 0.005478791 | 0.602741 | 0.003915538
|  |  | 1367 | 0.8418573 | 0.8336492 | 0.007691657 | 0.8433872 | 0.1095434 | 0.8432402 | 0.1147156 |  |  | 1291 | 0.7949408 | 0.7671117 | 0.01960341 | 0.7699841 | 0.01043363 | 0.7700559 | 0.02662569 |  |  | 1515 | 0.8298377 | 0.867011 | 0.08012275 | 0.8511084 | 0.007709914 | 0.8511962 | 0.02476735 |  |  | 1515 | 0.746334 | 0.8768465 | 0.04962969 | 0.7816812 | 0.009108919 | 0.7816807 | 0.006185664 |  |  | 75360 | 0.7607639 | 0.8678712 | 0.01330738 | 0.7465386 | 0.01297692 | 0.7465285 | 0.006110874 |  |  | 33160 | 0.6200217 | 0.7035679 | 0.009853267 | 0.6031502 | 0.005484902 | 0.6031403 | 0.003925829
|  |  | 1372 | 0.8418573 | 0.8346085 | 0.007675181 | 0.8441669 | 0.1096421 | 0.8440209 | 0.1148138 |  |  | 1296 | 0.7978221 | 0.7682082 | 0.01958118 | 0.7710209 | 0.01041941 | 0.771093 | 0.02658465 |  |  | 1520 | 0.8319958 | 0.8676883 | 0.07984332 | 0.8515572 | 0.007678369 | 0.8516445 | 0.02463798 |  |  | 1520 | 0.739608 | 0.8772186 | 0.04931464 | 0.7817176 | 0.009109031 | 0.7817167 | 0.006184019 |  |  | 75660 | 0.7652398 | 0.8678712 | 0.01330738 | 0.7468153 | 0.0129861 | 0.7468053 | 0.006117948 |  |  | 33460 | 0.6178463 | 0.7035679 | 0.009853267 | 0.6035487 | 0.00549103 | 0.6035388 | 0.003936134
|  |  | 1377 | 0.8436493 | 0.8355621 | 0.007658639 | 0.8449414 | 0.1097403 | 0.8447963 | 0.1149114 |  |  | 1301 | 0.7968617 | 0.7692991 | 0.01955869 | 0.772052 | 0.01040506 | 0.7721243 | 0.02654328 |  |  | 1525 | 0.8330748 | 0.868361 | 0.079564 | 0.852002 | 0.007646979 | 0.852089 | 0.0245091 |  |  | 1525 | 0.742971 | 0.8775871 | 0.04900115 | 0.7817534 | 0.009109146 | 0.7817523 | 0.00618243 |  |  | 75960 | 0.7652398 | 0.8678712 | 0.01330738 | 0.7470916 | 0.01299528 | 0.7470816 | 0.006125016 |  |  | 33760 | 0.6156708 | 0.7035679 | 0.009853267 | 0.6039465 | 0.005497176 | 0.6039368 | 0.003946452
|  |  | 1382 | 0.8445452 | 0.8365103 | 0.007642032 | 0.8457107 | 0.1098378 | 0.8455665 | 0.1150082 |  |  | 1306 | 0.7978221 | 0.7703847 | 0.01953594 | 0.7730776 | 0.0103906 | 0.7731501 | 0.0265016 |  |  | 1530 | 0.8309167 | 0.8690292 | 0.07928481 | 0.852443 | 0.007615745 | 0.8525297 | 0.02438071 |  |  | 1530 | 0.7412895 | 0.8779521 | 0.04868922 | 0.7817887 | 0.009109261 | 0.7817873 | 0.006180897 |  |  | 76260 | 0.7630019 | 0.8678712 | 0.01330738 | 0.7473676 | 0.01300446 | 0.7473577 | 0.006132078 |  |  | 34060 | 0.6156708 | 0.7035679 | 0.009853267 | 0.6043437 | 0.005503339 | 0.604334 | 0.003956782
|  |  | 1387 | 0.8454412 | 0.837453 | 0.007625362 | 0.8464749 | 0.1099346 | 0.8463317 | 0.1151043 |  |  | 1311 | 0.799743 | 0.7714648 | 0.01951293 | 0.7740976 | 0.01037603 | 0.7741703 | 0.0264596 |  |  | 1535 | 0.8319958 | 0.8696928 | 0.07900577 | 0.8528802 | 0.007584668 | 0.8529664 | 0.02425281 |  |  | 1535 | 0.742971 | 0.8783134 | 0.04837885 | 0.7818235 | 0.009109378 | 0.7818218 | 0.006179417 |  |  | 76560 | 0.7652398 | 0.8678712 | 0.01330738 | 0.7476433 | 0.01301363 | 0.7476335 | 0.006139134 |  |  | 34360 | 0.6156708 | 0.7035679 | 0.009853267 | 0.6047402 | 0.005509519 | 0.6047306 | 0.003967124
|  |  | 1392 | 0.8454412 | 0.8383902 | 0.007608631 | 0.847234 | 0.1100309 | 0.8470917 | 0.1151998 |  |  | 1316 | 0.8007035 | 0.7725395 | 0.01948967 | 0.775112 | 0.01036134 | 0.7751849 | 0.0264173 |  |  | 1540 | 0.8319958 | 0.8703519 | 0.07872687 | 0.8533135 | 0.007553749 | 0.8533994 | 0.02412542 |  |  | 1540 | 0.739608 | 0.8786713 | 0.04807004 | 0.7818578 | 0.009109497 | 0.7818557 | 0.006177989 |  |  | 76860 | 0.7652398 | 0.8678712 | 0.01330738 | 0.7479187 | 0.01302279 | 0.7479089 | 0.006146185 |  |  | 34660 | 0.6178463 | 0.7035679 | 0.009853267 | 0.605136 | 0.005515715 | 0.6051265 | 0.003977476
|  |  | 1397 | 0.8472331 | 0.839322 | 0.007591838 | 0.847988 | 0.1101265 | 0.8478467 | 0.1152945 |  |  | 1321 | 0.8007035 | 0.7736088 | 0.01946615 | 0.776121 | 0.01034654 | 0.7761941 | 0.0263747 |  |  | 1545 | 0.8341538 | 0.8710065 | 0.07844814 | 0.8537431 | 0.007522987 | 0.8538286 | 0.02399852 |  |  | 1545 | 0.742971 | 0.8790256 | 0.04776279 | 0.7818916 | 0.009109617 | 0.7818892 | 0.006176611 |  |  | 77160 | 0.7674778 | 0.8678712 | 0.01330738 | 0.7481938 | 0.01303196 | 0.748184 | 0.006153229 |  |  | 34960 | 0.6200217 | 0.7035679 | 0.009853267 | 0.6055312 | 0.005521926 | 0.6055217 | 0.003987838
|  |  | 1402 | 0.8472331 | 0.8402484 | 0.007574986 | 0.848737 | 0.1102215 | 0.8485967 | 0.1153886 |  |  | 1326 | 0.801664 | 0.7746729 | 0.01944239 | 0.7771244 | 0.01033164 | 0.7771978 | 0.0263318 |  |  | 1550 | 0.8341538 | 0.8716568 | 0.07816958 | 0.854169 | 0.007492384 | 0.8542541 | 0.02387212 |  |  | 1550 | 0.7480154 | 0.8793765 | 0.0474571 | 0.7819248 | 0.009109738 | 0.7819222 | 0.006175282 |  |  | 77460 | 0.7719536 | 0.8678712 | 0.01330738 | 0.7484685 | 0.01304111 | 0.7484589 | 0.006160267 |  |  | 35260 | 0.6243726 | 0.7035679 | 0.009853267 | 0.6059257 | 0.005528152 | 0.6059163 | 0.00399821
|  |  | 1407 | 0.8472331 | 0.8411694 | 0.007558076 | 0.8494811 | 0.1103159 | 0.8493418 | 0.1154821 |  |  | 1331 | 0.8045453 | 0.7757315 | 0.01941838 | 0.7781225 | 0.01031662 | 0.778196 | 0.0262886 |  |  | 1555 | 0.8330748 | 0.8723026 | 0.07789121 | 0.8545911 | 0.007461939 | 0.8546759 | 0.02374622 |  |  | 1555 | 0.7446525 | 0.879724 | 0.04715297 | 0.7819576 | 0.009109859 | 0.7819547 | 0.006173999 |  |  | 77760 | 0.7719536 | 0.8678712 | 0.01330738 | 0.748743 | 0.01305027 | 0.7487334 | 0.006167299 |  |  | 35560 | 0.6221972 | 0.7035679 | 0.009853267 | 0.6063195 | 0.005534394 | 0.6063103 | 0.00400859
|  |  | 1412 | 0.849921 | 0.8420851 | 0.007541109 | 0.8502203 | 0.1104096 | 0.850082 | 0.1155749 |  |  | 1336 | 0.8045453 | 0.7767849 | 0.01939414 | 0.7791151 | 0.0103015 | 0.7791887 | 0.02624511 |  |  | 1560 | 0.8341538 | 0.872944 | 0.07761303 | 0.8550096 | 0.007431654 | 0.855094 | 0.02362083 |  |  | 1560 | 0.7446525 | 0.8800681 | 0.0468504 | 0.7819899 | 0.009109982 | 0.7819867 | 0.006172761 |  |  | 78060 | 0.7719536 | 0.8678712 | 0.01330738 | 0.7490171 | 0.01305942 | 0.7490075 | 0.006174324 |  |  | 35860 | 0.6221972 | 0.7035679 | 0.009853267 | 0.6067127 | 0.005540649 | 0.6067035 | 0.004018977
|  |  | 1417 | 0.8508169 | 0.8429955 | 0.007524086 | 0.8509545 | 0.1105028 | 0.8508172 | 0.115667 |  |  | 1341 | 0.8055058 | 0.7778331 | 0.01936965 | 0.7801023 | 0.01028628 | 0.7801761 | 0.02620134 |  |  | 1565 | 0.8341538 | 0.8735811 | 0.07733505 | 0.8554244 | 0.007401528 | 0.8555085 | 0.02349594 |  |  | 1565 | 0.742971 | 0.8804089 | 0.0465494 | 0.7820218 | 0.009110106 | 0.7820183 | 0.006171568 |  |  | 78360 | 0.7652398 | 0.8678712 | 0.01330738 | 0.7492909 | 0.01306856 | 0.7492814 | 0.006181343 |  |  | 36160 | 0.6091445 | 0.7035679 | 0.009853267 | 0.6071053 | 0.005546919 | 0.6070961 | 0.004029372
|  |  | 1422 | 0.849921 | 0.8439006 | 0.007507009 | 0.851684 | 0.1105954 | 0.8515477 | 0.1157586 |  |  | 1346 | 0.8064662 | 0.778876 | 0.01934492 | 0.7810841 | 0.01027096 | 0.7811582 | 0.02615729 |  |  | 1570 | 0.8341538 | 0.8742139 | 0.07705729 | 0.8558357 | 0.007371562 | 0.8559194 | 0.02337156 |  |  | 1570 | 0.7446525 | 0.8807463 | 0.04624995 | 0.7820532 | 0.00911023 | 0.7820494 | 0.006170416 |  |  | 78660 | 0.7652398 | 0.8678712 | 0.01330738 | 0.7495644 | 0.0130777 | 0.749555 | 0.006188355 |  |  | 36460 | 0.6221972 | 0.7035679 | 0.009853267 | 0.6074971 | 0.005553202 | 0.6074881 | 0.004039772
|  |  | 1427 | 0.8508169 | 0.8448006 | 0.007489878 | 0.8524087 | 0.1106874 | 0.8522733 | 0.1158494 |  |  | 1351 | 0.8064662 | 0.7799137 | 0.01931996 | 0.7820606 | 0.01025553 | 0.7821349 | 0.02611297 |  |  | 1575 | 0.8330748 | 0.8748424 | 0.07677975 | 0.8562433 | 0.007341757 | 0.8563267 | 0.02324769 |  |  | 1575 | 0.742971 | 0.8810805 | 0.04595206 | 0.7820841 | 0.009110355 | 0.7820801 | 0.006169306 |  |  | 78960 | 0.7674778 | 0.8678712 | 0.01330738 | 0.7498376 | 0.01308684 | 0.7498282 | 0.006195361 |  |  | 36760 | 0.6200217 | 0.7035679 | 0.009853267 | 0.6078884 | 0.005559498 | 0.6078794 | 0.004050179
|  |  | 1432 | 0.8526088 | 0.8456952 | 0.007472695 | 0.8531286 | 0.1107789 | 0.8529942 | 0.1159396 |  |  | 1356 | 0.8064662 | 0.7809462 | 0.01929478 | 0.7830318 | 0.01024001 | 0.7831063 | 0.02606837 |  |  | 1580 | 0.8341538 | 0.8754667 | 0.07650245 | 0.8566474 | 0.007312112 | 0.8567304 | 0.02312433 |  |  | 1580 | 0.7446525 | 0.8814114 | 0.04565573 | 0.7821146 | 0.009110481 | 0.7821103 | 0.006168235 |  |  | 79260 | 0.7652398 | 0.8678712 | 0.01330738 | 0.7501105 | 0.01309597 | 0.7501012 | 0.00620236 |  |  | 37060 | 0.6243726 | 0.7035679 | 0.009853267 | 0.6082789 | 0.005565806 | 0.60827 | 0.00406059
|  |  | 1437 | 0.8517129 | 0.8465848 | 0.007455462 | 0.8538437 | 0.1108697 | 0.8537104 | 0.1160292 |  |  | 1361 | 0.8083872 | 0.7819735 | 0.01926936 | 0.7839978 | 0.01022438 | 0.7840724 | 0.0260235 |  |  | 1585 | 0.8352328 | 0.8760867 | 0.07622539 | 0.857048 | 0.007282629 | 0.8571307 | 0.02300148 |  |  | 1585 | 0.7446525 | 0.881739 | 0.04536095 | 0.7821447 | 0.009110607 | 0.7821402 | 0.006167202 |  |  | 79560 | 0.7764295 | 0.8678712 | 0.01330738 | 0.7503831 | 0.0131051 | 0.7503738 | 0.006209352 |  |  | 37360 | 0.6221972 | 0.7035679 | 0.009853267 | 0.6086688 | 0.005572127 | 0.60866 | 0.004071006
|  |  | 1442 | 0.8535048 | 0.8474691 | 0.007438178 | 0.8545543 | 0.11096 | 0.854422 | 0.1161182 |  |  | 1366 | 0.8103081 | 0.7829957 | 0.01924372 | 0.7849585 | 0.01020867 | 0.7850332 | 0.02597838 |  |  | 1590 | 0.8341538 | 0.8767025 | 0.07594859 | 0.8574452 | 0.007253307 | 0.8575274 | 0.02287914 |  |  | 1590 | 0.7446525 | 0.8820635 | 0.04506773 | 0.7821743 | 0.009110733 | 0.7821696 | 0.006166206 |  |  | 79860 | 0.7719536 | 0.8678712 | 0.01330738 | 0.7506553 | 0.01311422 | 0.7506461 | 0.006216337 |  |  | 37660 | 0.6134954 | 0.7035679 | 0.009853267 | 0.6090581 | 0.00557846 | 0.6090493 | 0.004081425
|  |  | 1447 | 0.8544008 | 0.8483484 | 0.007420846 | 0.8552601 | 0.1110497 | 0.8551289 | 0.1162066 |  |  | 1371 | 0.8112685 | 0.7840129 | 0.01921786 | 0.785914 | 0.01019286 | 0.7859889 | 0.02593299 |  |  | 1595 | 0.8352328 | 0.8773142 | 0.07567204 | 0.8578388 | 0.007224147 | 0.8579207 | 0.02275732 |  |  | 1595 | 0.746334 | 0.8823848 | 0.04477606 | 0.7822036 | 0.00911086 | 0.7821985 | 0.006165247 |  |  | 80160 | 0.7719536 | 0.8678712 | 0.01330738 | 0.7509272 | 0.01312333 | 0.7509181 | 0.006223316 |  |  | 37960 | 0.6200217 | 0.7035679 | 0.009853267 | 0.6094467 | 0.005584803 | 0.609438 | 0.004091847
|  |  | 1452 | 0.8552967 | 0.8492226 | 0.007403467 | 0.8559614 | 0.1111388 | 0.8558312 | 0.1162943 |  |  | 1376 | 0.8112685 | 0.7850249 | 0.01919178 | 0.7868643 | 0.01017695 | 0.7869393 | 0.02588735 |  |  | 1600 | 0.8341538 | 0.8779217 | 0.07539577 | 0.8582291 | 0.007195149 | 0.8583106 | 0.02263601 |  |  | 1600 | 0.746334 | 0.882703 | 0.04448595 | 0.7822324 | 0.009110987 | 0.7822271 | 0.006164321 |  |  | 80460 | 0.7697157 | 0.8678712 | 0.01330738 | 0.7511989 | 0.01313244 | 0.7511898 | 0.006230287 |  |  | 38260 | 0.6221972 | 0.7035679 | 0.009853267 | 0.6098347 | 0.005591158 | 0.609826 | 0.004102272
|  |  | 1457 | 0.8552967 | 0.8500917 | 0.007386041 | 0.8566582 | 0.1112274 | 0.8565289 | 0.1163815 |  |  | 1381 | 0.8131894 | 0.7860319 | 0.01916548 | 0.7878094 | 0.01016096 | 0.7878846 | 0.02584146 |  |  | 1605 | 0.8363118 | 0.8785251 | 0.07511978 | 0.8586159 | 0.007166313 | 0.8586971 | 0.02251522 |  |  | 1605 | 0.7412895 | 0.8830181 | 0.04419739 | 0.7822608 | 0.009111115 | 0.7822553 | 0.006163429 |  |  | 80760 | 0.7674778 | 0.8678712 | 0.01330738 | 0.7514702 | 0.01314154 | 0.7514611 | 0.006237251 |  |  | 38560 | 0.6243726 | 0.7035679 | 0.009853267 | 0.610222 | 0.005597524 | 0.6102134 | 0.004112698
|  |  | 1462 | 0.8570886 | 0.8509558 | 0.00736857 | 0.8573504 | 0.1113154 | 0.8572222 | 0.116468 |  |  | 1386 | 0.812229 | 0.7870338 | 0.01913897 | 0.7887494 | 0.01014488 | 0.7888248 | 0.02579532 |  |  | 1610 | 0.8352328 | 0.8791244 | 0.07484408 | 0.8589994 | 0.00713764 | 0.8590802 | 0.02239494 |  |  | 1610 | 0.7446525 | 0.8833301 | 0.04391038 | 0.7822889 | 0.009111242 | 0.7822832 | 0.00616257 |  |  | 81060 | 0.7697157 | 0.8678712 | 0.01330738 | 0.7517412 | 0.01315064 | 0.7517322 | 0.006244207 |  |  | 38860 | 0.6265481 | 0.7035679 | 0.009853267 | 0.6106086 | 0.005603899 | 0.6106001 | 0.004123126
|  |  | 1467 | 0.8588805 | 0.8518148 | 0.007351055 | 0.8580381 | 0.1114028 | 0.8579109 | 0.1165539 |  |  | 1391 | 0.8141499 | 0.7880308 | 0.01911225 | 0.7896843 | 0.01012871 | 0.7897598 | 0.02574894 |  |  | 1615 | 0.8363118 | 0.8797196 | 0.07456867 | 0.8593796 | 0.007109129 | 0.85946 | 0.02227519 |  |  | 1615 | 0.746334 | 0.8836391 | 0.04362491 | 0.7823165 | 0.00911137 | 0.7823106 | 0.006161742 |  |  | 81360 | 0.7719536 | 0.8678712 | 0.01330738 | 0.7520119 | 0.01315973 | 0.752003 | 0.006251157 |  |  | 39160 | 0.6330744 | 0.7035679 | 0.009853267 | 0.6109946 | 0.005610285 | 0.6109862 | 0.004133554
|  |  | 1472 | 0.8588805 | 0.852669 | 0.007333497 | 0.8587214 | 0.1114898 | 0.8585953 | 0.1166393 |  |  | 1396 | 0.8151104 | 0.7890227 | 0.01908533 | 0.7906141 | 0.01011245 | 0.7906898 | 0.02570233 |  |  | 1620 | 0.8352328 | 0.8803108 | 0.07429358 | 0.8597565 | 0.007080782 | 0.8598366 | 0.02215595 |  |  | 1620 | 0.7446525 | 0.8839451 | 0.04334099 | 0.7823438 | 0.009111498 | 0.7823377 | 0.006160943 |  |  | 81660 | 0.7719536 | 0.8678712 | 0.01330738 | 0.7522823 | 0.01316882 | 0.7522734 | 0.006258099 |  |  | 39460 | 0.6287235 | 0.7035679 | 0.009853267 | 0.61138 | 0.005616679 | 0.6113717 | 0.004143982
|  |  | 1477 | 0.8579846 | 0.8535181 | 0.007315897 | 0.8594003 | 0.1115761 | 0.8592752 | 0.116724 |  |  | 1401 | 0.8170313 | 0.7900097 | 0.0190582 | 0.7915389 | 0.01009611 | 0.7916147 | 0.02565548 |  |  | 1625 | 0.8373908 | 0.880898 | 0.0740188 | 0.8601301 | 0.007052598 | 0.8602098 | 0.02203724 |  |  | 1625 | 0.746334 | 0.8842481 | 0.04305862 | 0.7823708 | 0.009111625 | 0.7823644 | 0.006160174 |  |  | 81960 | 0.7764295 | 0.8678712 | 0.01330738 | 0.7525524 | 0.0131779 | 0.7525435 | 0.006265033 |  |  | 39760 | 0.6287235 | 0.7035679 | 0.009853267 | 0.6117647 | 0.005623083 | 0.6117565 | 0.00415441
|  |  | 1482 | 0.8606725 | 0.8543624 | 0.007298256 | 0.8600748 | 0.111662 | 0.8599508 | 0.1168082 |  |  | 1406 | 0.8170313 | 0.7909918 | 0.01903086 | 0.7924587 | 0.01007969 | 0.7925346 | 0.0256084 |  |  | 1630 | 0.8363118 | 0.8814813 | 0.07374434 | 0.8605004 | 0.007024578 | 0.8605798 | 0.02191904 |  |  | 1630 | 0.746334 | 0.8845481 | 0.04277779 | 0.7823974 | 0.009111753 | 0.7823907 | 0.006159434 |  |  | 82260 | 0.7719536 | 0.8678712 | 0.01330738 | 0.7528221 | 0.01318697 | 0.7528134 | 0.00627196 |  |  | 40060 | 0.6265481 | 0.7035679 | 0.009853267 | 0.6121488 | 0.005629496 | 0.6121406 | 0.004164836
|  |  | 1487 | 0.8606725 | 0.8552017 | 0.007280575 | 0.860745 | 0.1117473 | 0.860622 | 0.1168918 |  |  | 1411 | 0.8170313 | 0.791969 | 0.01900333 | 0.7933734 | 0.01006318 | 0.7934495 | 0.02556109 |  |  | 1635 | 0.8373908 | 0.8820606 | 0.07347022 | 0.8608675 | 0.006996721 | 0.8609465 | 0.02180137 |  |  | 1635 | 0.746334 | 0.8848452 | 0.04249849 | 0.7824236 | 0.00911188 | 0.7824167 | 0.00615872 |  |  | 82560 | 0.7719536 | 0.8678712 | 0.01330738 | 0.7530916 | 0.01319604 | 0.7530829 | 0.006278879 |  |  | 40360 | 0.6265481 | 0.7035679 | 0.009853267 | 0.6125322 | 0.005635916 | 0.6125241 | 0.004175261
|  |  | 1492 | 0.8606725 | 0.8560363 | 0.007262856 | 0.8614109 | 0.111832 | 0.861289 | 0.1169748 |  |  | 1416 | 0.8179917 | 0.7929413 | 0.0189756 | 0.7942832 | 0.0100466 | 0.7943595 | 0.02551357 |  |  | 1640 | 0.8352328 | 0.8826359 | 0.07319643 | 0.8612315 | 0.006969028 | 0.8613101 | 0.02168422 |  |  | 1640 | 0.7496969 | 0.8851394 | 0.04222074 | 0.7824495 | 0.009112008 | 0.7824424 | 0.006158033 |  |  | 82860 | 0.7719536 | 0.8678712 | 0.01330738 | 0.7533607 | 0.0132051 | 0.7533521 | 0.006285791 |  |  | 40660 | 0.6330744 | 0.7035679 | 0.009853267 | 0.612915 | 0.005642345 | 0.612907 | 0.004185683
|  |  | 1497 | 0.8624644 | 0.8568659 | 0.007245099 | 0.8620725 | 0.1119163 | 0.8619516 | 0.1170572 |  |  | 1421 | 0.8199126 | 0.7939087 | 0.01894768 | 0.7951881 | 0.01002994 | 0.7952644 | 0.02546582 |  |  | 1645 | 0.8384699 | 0.8832074 | 0.072923 | 0.8615923 | 0.006941499 | 0.8616705 | 0.0215676 |  |  | 1645 | 0.7446525 | 0.8854308 | 0.04194452 | 0.782475 | 0.009112135 | 0.7824677 | 0.006157371 |  |  | 83160 | 0.7741916 | 0.8678712 | 0.01330738 | 0.7536296 | 0.01321415 | 0.753621 | 0.006292694 |  |  | 40960 | 0.6287235 | 0.7035679 | 0.009853267 | 0.6132972 | 0.005648781 | 0.6132892 | 0.004196103
|  |  | 1502 | 0.8624644 | 0.8576908 | 0.007227305 | 0.8627299 | 0.112 | 0.8626101 | 0.1171391 |  |  | 1426 | 0.8199126 | 0.7948713 | 0.01891956 | 0.796088 | 0.0100132 | 0.7961645 | 0.02541786 |  |  | 1650 | 0.8384699 | 0.883775 | 0.07264992 | 0.8619499 | 0.006914133 | 0.8620278 | 0.0214515 |  |  | 1650 | 0.7480154 | 0.8857193 | 0.04166984 | 0.7825002 | 0.009112262 | 0.7824928 | 0.006156734 |  |  | 83460 | 0.7697157 | 0.8678712 | 0.01330738 | 0.7538981 | 0.0132232 | 0.7538896 | 0.00629959 |  |  | 41260 | 0.630899 | 0.7035679 | 0.009853267 | 0.6136787 | 0.005655225 | 0.6136708 | 0.00420652
|  |  | 1507 | 0.8642563 | 0.8585109 | 0.007209476 | 0.8633831 | 0.1120832 | 0.8632644 | 0.1172204 |  |  | 1431 | 0.8208731 | 0.7958291 | 0.01889126 | 0.7969831 | 0.009996382 | 0.7970597 | 0.02536969 |  |  | 1655 | 0.8384699 | 0.8843387 | 0.0723772 | 0.8623044 | 0.006886932 | 0.862382 | 0.02133593 |  |  | 1655 | 0.7446525 | 0.886005 | 0.04139669 | 0.7825251 | 0.009112388 | 0.7825174 | 0.00615612 |  |  | 83760 | 0.7786675 | 0.8678712 | 0.01330738 | 0.7541664 | 0.01323224 | 0.7541579 | 0.006306477 |  |  | 41560 | 0.6287235 | 0.7035679 | 0.009853267 | 0.6140595 | 0.005661675 | 0.6140517 | 0.004216932
|  |  | 1512 | 0.8651523 | 0.8593263 | 0.007191612 | 0.8640322 | 0.1121659 | 0.8639145 | 0.1173012 |  |  | 1436 | 0.822794 | 0.7967821 | 0.01886277 | 0.7978733 | 0.009979493 | 0.79795 | 0.02532131 |  |  | 1660 | 0.8384699 | 0.8848987 | 0.07210486 | 0.8626559 | 0.006859895 | 0.8627331 | 0.02122088 |  |  | 1660 | 0.7480154 | 0.8862879 | 0.04112506 | 0.7825497 | 0.009112515 | 0.7825418 | 0.00615553 |  |  | 84060 | 0.7719536 | 0.8678712 | 0.01330738 | 0.7544343 | 0.01324127 | 0.7544259 | 0.006313357 |  |  | 41860 | 0.6265481 | 0.7035679 | 0.009853267 | 0.6144398 | 0.005668132 | 0.614432 | 0.00422734
|  |  | 1517 | 0.8633603 | 0.860137 | 0.007173714 | 0.8646771 | 0.1122481 | 0.8645605 | 0.1173814 |  |  | 1441 | 0.822794 | 0.7977303 | 0.01883409 | 0.7987586 | 0.009962532 | 0.7988355 | 0.02527273 |  |  | 1665 | 0.8373908 | 0.8854548 | 0.07183289 | 0.8630043 | 0.006833023 | 0.8630812 | 0.02110636 |  |  | 1665 | 0.7446525 | 0.8865681 | 0.04085496 | 0.7825739 | 0.009112641 | 0.7825659 | 0.006154961 |  |  | 84360 | 0.7764295 | 0.8678712 | 0.01330738 | 0.7547019 | 0.0132503 | 0.7546935 | 0.006320229 |  |  | 42160 | 0.630899 | 0.7035679 | 0.009853267 | 0.6148194 | 0.005674595 | 0.6148117 | 0.004237744
|  |  | 1522 | 0.8651523 | 0.8609429 | 0.007155784 | 0.865318 | 0.1123298 | 0.8652024 | 0.117461 |  |  | 1446 | 0.822794 | 0.7986739 | 0.01880524 | 0.7996392 | 0.0099455 | 0.7997162 | 0.02522396 |  |  | 1670 | 0.8373908 | 0.8860072 | 0.07156132 | 0.8633497 | 0.006806315 | 0.8634262 | 0.02099236 |  |  | 1670 | 0.746334 | 0.8868455 | 0.04058638 | 0.7825979 | 0.009112766 | 0.7825897 | 0.006154414 |  |  | 84660 | 0.7809054 | 0.8678712 | 0.01330738 | 0.7549692 | 0.01325932 | 0.7549609 | 0.006327092 |  |  | 42460 | 0.630899 | 0.7035679 | 0.009853267 | 0.6151983 | 0.005681063 | 0.6151907 | 0.004248142
|  |  | 1527 | 0.8669442 | 0.8617442 | 0.007137822 | 0.8659548 | 0.112411 | 0.8658403 | 0.1175402 |  |  | 1451 | 0.8247149 | 0.7996127 | 0.0187762 | 0.800515 | 0.009928398 | 0.8005921 | 0.02517498 |  |  | 1675 | 0.8384699 | 0.8865558 | 0.07129013 | 0.8636921 | 0.006779771 | 0.8637682 | 0.02087889 |  |  | 1675 | 0.7446525 | 0.8871203 | 0.04031933 | 0.7826216 | 0.009112892 | 0.7826131 | 0.006153888 |  |  | 84960 | 0.7697157 | 0.8678712 | 0.01330738 | 0.7552362 | 0.01326833 | 0.755228 | 0.006333947 |  |  | 42760 | 0.6330744 | 0.7035679 | 0.009853267 | 0.6155766 | 0.005687538 | 0.6155691 | 0.004258534
|  |  | 1532 | 0.8669442 | 0.8625409 | 0.00711983 | 0.8665876 | 0.1124917 | 0.8664742 | 0.1176187 |  |  | 1456 | 0.8247149 | 0.8005468 | 0.01874699 | 0.801386 | 0.009911228 | 0.8014632 | 0.02512582 |  |  | 1680 | 0.8395489 | 0.8871008 | 0.07101935 | 0.8640315 | 0.006753391 | 0.8641073 | 0.02076595 |  |  | 1680 | 0.7446525 | 0.8873923 | 0.04005379 | 0.7826449 | 0.009113016 | 0.7826363 | 0.006153382 |  |  | 85260 | 0.7697157 | 0.8678712 | 0.01330738 | 0.7555029 | 0.01327733 | 0.7554947 | 0.006340794 |  |  | 43060 | 0.6287235 | 0.7035679 | 0.009853267 | 0.6159543 | 0.005694017 | 0.6159468 | 0.00426892
|  |  | 1537 | 0.8687361 | 0.8633329 | 0.007101808 | 0.8672164 | 0.1125719 | 0.8671041 | 0.1176968 |  |  | 1461 | 0.8266358 | 0.8014762 | 0.01871761 | 0.8022523 | 0.009893991 | 0.8023296 | 0.02507646 |  |  | 1685 | 0.8384699 | 0.887642 | 0.07074897 | 0.864368 | 0.006727176 | 0.8644434 | 0.02065354 |  |  | 1685 | 0.746334 | 0.8876618 | 0.03978976 | 0.782668 | 0.009113141 | 0.7826592 | 0.006152894 |  |  | 85560 | 0.7719536 | 0.8678712 | 0.01330738 | 0.7557693 | 0.01328633 | 0.7557612 | 0.006347632 |  |  | 43360 | 0.6330744 | 0.7035679 | 0.009853267 | 0.6163314 | 0.005700501 | 0.616324 | 0.0042793
|  |  | 1542 | 0.8678401 | 0.8641204 | 0.007083757 | 0.8678412 | 0.1126516 | 0.86773 | 0.1177743 |  |  | 1466 | 0.8275963 | 0.802401 | 0.01868805 | 0.8031139 | 0.009876689 | 0.8031913 | 0.02502692 |  |  | 1690 | 0.8373908 | 0.8881796 | 0.07047901 | 0.8647015 | 0.006701126 | 0.8647766 | 0.02054166 |  |  | 1690 | 0.7480154 | 0.8879285 | 0.03952725 | 0.7826908 | 0.009113265 | 0.7826818 | 0.006152426 |  |  | 85860 | 0.7741916 | 0.8678712 | 0.01330738 | 0.7560354 | 0.01329532 | 0.7560273 | 0.006354462 |  |  | 43660 | 0.6287235 | 0.7035679 | 0.009853267 | 0.6167078 | 0.00570699 | 0.6167005 | 0.004289672
|  |  | 1547 | 0.8687361 | 0.8649033 | 0.007065678 | 0.8684621 | 0.1127309 | 0.868352 | 0.1178513 |  |  | 1471 | 0.8275963 | 0.8033212 | 0.01865833 | 0.8039708 | 0.009859322 | 0.8040484 | 0.0249772 |  |  | 1695 | 0.8395489 | 0.8887135 | 0.07020947 | 0.8650322 | 0.006675239 | 0.8651069 | 0.0204303 |  |  | 1695 | 0.7480154 | 0.8881927 | 0.03926624 | 0.7827134 | 0.009113388 | 0.7827042 | 0.006151975 |  |  | 86160 | 0.7652398 | 0.8678712 | 0.01330738 | 0.7563012 | 0.0133043 | 0.7562932 | 0.006361283 |  |  | 43960 | 0.6352499 | 0.7035679 | 0.009853267 | 0.6170836 | 0.005713483 | 0.6170763 | 0.004300037
|  |  | 1552 | 0.871424 | 0.8656817 | 0.007047573 | 0.8690792 | 0.1128096 | 0.8689701 | 0.1179278 |  |  | 1476 | 0.8285568 | 0.8042368 | 0.01862844 | 0.8048231 | 0.009841893 | 0.8049007 | 0.02492731 |  |  | 1700 | 0.8384699 | 0.8892438 | 0.06994037 | 0.86536 | 0.006649517 | 0.8654343 | 0.02031948 |  |  | 1700 | 0.7480154 | 0.8884543 | 0.03900674 | 0.7827356 | 0.009113511 | 0.7827263 | 0.006151542 |  |  | 86460 | 0.7674778 | 0.8678712 | 0.01330738 | 0.7565667 | 0.01331327 | 0.7565587 | 0.006368096 |  |  | 44260 | 0.6352499 | 0.7035679 | 0.009853267 | 0.6174588 | 0.005719979 | 0.6174516 | 0.004310393
|  |  | 1557 | 0.870528 | 0.8664556 | 0.007029441 | 0.8696924 | 0.1128879 | 0.8695844 | 0.1180037 |  |  | 1481 | 0.8285568 | 0.8051478 | 0.01859839 | 0.8056707 | 0.009824402 | 0.8057485 | 0.02487724 |  |  | 1705 | 0.8395489 | 0.8897705 | 0.06967169 | 0.8656849 | 0.00662396 | 0.8657589 | 0.02020918 |  |  | 1705 | 0.746334 | 0.8887134 | 0.03874874 | 0.7827576 | 0.009113633 | 0.7827481 | 0.006151126 |  |  | 86760 | 0.7719536 | 0.8678712 | 0.01330738 | 0.7568319 | 0.01332224 | 0.7568239 | 0.0063749 |  |  | 44560 | 0.6287235 | 0.7035679 | 0.009853267 | 0.6178333 | 0.00572648 | 0.6178262 | 0.004320741
|  |  | 1562 | 0.870528 | 0.867225 | 0.007011285 | 0.8703017 | 0.1129657 | 0.8701948 | 0.1180791 |  |  | 1486 | 0.8304777 | 0.8060543 | 0.01856817 | 0.8065138 | 0.009806852 | 0.8065916 | 0.02482699 |  |  | 1710 | 0.8395489 | 0.8902937 | 0.06940346 | 0.866007 | 0.006598567 | 0.8660807 | 0.02009942 |  |  | 1710 | 0.7480154 | 0.8889699 | 0.03849223 | 0.7827793 | 0.009113755 | 0.7827697 | 0.006150726 |  |  | 87060 | 0.7674778 | 0.8678712 | 0.01330738 | 0.7570967 | 0.01333119 | 0.7570889 | 0.006381695 |  |  | 44860 | 0.6330744 | 0.7035679 | 0.009853267 | 0.6182072 | 0.005732983 | 0.6182002 | 0.004331081
|  |  | 1567 | 0.8723199 | 0.8679899 | 0.006993104 | 0.8709073 | 0.113043 | 0.8708015 | 0.1181541 |  |  | 1491 | 0.8314381 | 0.8069562 | 0.0185378 | 0.8073523 | 0.009789242 | 0.8074302 | 0.02477658 |  |  | 1715 | 0.8384699 | 0.8908133 | 0.06913567 | 0.8663263 | 0.006573338 | 0.8663997 | 0.01999018 |  |  | 1715 | 0.746334 | 0.889224 | 0.03823723 | 0.7828008 | 0.009113876 | 0.782791 | 0.006150341 |  |  | 87360 | 0.7719536 | 0.8678712 | 0.01330738 | 0.7573613 | 0.01334014 | 0.7573535 | 0.006388481 |  |  | 45160 | 0.6417762 | 0.7035679 | 0.009853267 | 0.6185805 | 0.005739489 | 0.6185735 | 0.004341411
|  |  | 1572 | 0.8723199 | 0.8687504 | 0.0069749 | 0.8715091 | 0.1131199 | 0.8714044 | 0.1182285 |  |  | 1496 | 0.8314381 | 0.8078536 | 0.01850727 | 0.8081862 | 0.009771575 | 0.8082642 | 0.02472601 |  |  | 1720 | 0.8395489 | 0.8913294 | 0.06886834 | 0.8666429 | 0.006548272 | 0.8667159 | 0.01988147 |  |  | 1720 | 0.746334 | 0.8894755 | 0.03798371 | 0.7828221 | 0.009113997 | 0.782812 | 0.006149972 |  |  | 87660 | 0.7719536 | 0.8678712 | 0.01330738 | 0.7576256 | 0.01334908 | 0.7576178 | 0.006395259 |  |  | 45460 | 0.630899 | 0.7035679 | 0.009853267 | 0.6189532 | 0.005745998 | 0.6189462 | 0.004351731
|  |  | 1577 | 0.8732159 | 0.8695066 | 0.006956673 | 0.8721071 | 0.1131963 | 0.8720035 | 0.1183024 |  |  | 1501 | 0.8323986 | 0.8087466 | 0.01847658 | 0.8090156 | 0.009753852 | 0.8090936 | 0.02467528 |  |  | 1725 | 0.8406279 | 0.891842 | 0.06860147 | 0.8669567 | 0.006523371 | 0.8670293 | 0.0197733 |  |  | 1725 | 0.7496969 | 0.8897247 | 0.03773168 | 0.782843 | 0.009114117 | 0.7828329 | 0.006149617 |  |  | 87960 | 0.7786675 | 0.8678712 | 0.01330738 | 0.7578895 | 0.01335801 | 0.7578818 | 0.006402028 |  |  | 45760 | 0.6330744 | 0.7035679 | 0.009853267 | 0.6193252 | 0.00575251 | 0.6193183 | 0.004362041
|  |  | 1582 | 0.8732159 | 0.8702583 | 0.006938426 | 0.8727015 | 0.1132723 | 0.872599 | 0.1183759 |  |  | 1506 | 0.833359 | 0.8096351 | 0.01844574 | 0.8098404 | 0.009736074 | 0.8099186 | 0.02462439 |  |  | 1730 | 0.8406279 | 0.8923511 | 0.06833507 | 0.8672678 | 0.006498634 | 0.8673401 | 0.01966565 |  |  | 1730 | 0.7480154 | 0.8899713 | 0.03748114 | 0.7828638 | 0.009114236 | 0.7828535 | 0.006149276 |  |  | 88260 | 0.7697157 | 0.8678712 | 0.01330738 | 0.7581532 | 0.01336693 | 0.7581455 | 0.006408787 |  |  | 46060 | 0.6330744 | 0.7035679 | 0.009853267 | 0.6196966 | 0.005759023 | 0.6196898 | 0.004372341
|  |  | 1587 | 0.8750078 | 0.8710057 | 0.006920157 | 0.8732922 | 0.1133478 | 0.8731908 | 0.1184488 |  |  | 1511 | 0.8343195 | 0.8105191 | 0.01841476 | 0.8106609 | 0.009718242 | 0.8107391 | 0.02457335 |  |  | 1735 | 0.8417069 | 0.8928568 | 0.06806914 | 0.8675762 | 0.006474061 | 0.8676481 | 0.01955853 |  |  | 1735 | 0.746334 | 0.8902156 | 0.03723207 | 0.7828843 | 0.009114355 | 0.7828738 | 0.006148949 |  |  | 88560 | 0.7764295 | 0.8678712 | 0.01330738 | 0.7584166 | 0.01337585 | 0.758409 | 0.006415538 |  |  | 46360 | 0.6352499 | 0.7035679 | 0.009853267 | 0.6200674 | 0.005765538 | 0.6200607 | 0.00438263
|  |  | 1592 | 0.8741118 | 0.8717488 | 0.006901869 | 0.8738792 | 0.1134228 | 0.8737789 | 0.1185212 |  |  | 1516 | 0.833359 | 0.8113987 | 0.01838362 | 0.8114768 | 0.009700357 | 0.8115551 | 0.02452215 |  |  | 1740 | 0.8406279 | 0.893359 | 0.06780369 | 0.8678819 | 0.006449651 | 0.8679535 | 0.01945195 |  |  | 1740 | 0.7513784 | 0.8904575 | 0.03698448 | 0.7829046 | 0.009114473 | 0.782894 | 0.006148635 |  |  | 88860 | 0.7719536 | 0.8678712 | 0.01330738 | 0.7586796 | 0.01338475 | 0.7586721 | 0.006422279 |  |  | 46660 | 0.6374253 | 0.7035679 | 0.009853267 | 0.6204376 | 0.005772055 | 0.6204309 | 0.004392907
|  |  | 1597 | 0.8759037 | 0.8724875 | 0.006883561 | 0.8744627 | 0.1134974 | 0.8743634 | 0.1185932 |  |  | 1521 | 0.8362404 | 0.812274 | 0.01835234 | 0.8122883 | 0.009682422 | 0.8123667 | 0.02447081 |  |  | 1745 | 0.8406279 | 0.8938579 | 0.06753872 | 0.868185 | 0.006425405 | 0.8682562 | 0.01934589 |  |  | 1745 | 0.7480154 | 0.8906971 | 0.03673837 | 0.7829247 | 0.00911459 | 0.7829139 | 0.006148333 |  |  | 89160 | 0.7786675 | 0.8678712 | 0.01330738 | 0.7589424 | 0.01339365 | 0.7589349 | 0.006429011 |  |  | 46960 | 0.6352499 | 0.7035679 | 0.009853267 | 0.6208071 | 0.005778572 | 0.6208005 | 0.004403173
|  |  | 1602 | 0.8759037 | 0.873222 | 0.006865236 | 0.8750425 | 0.1135716 | 0.8749444 | 0.1186647 |  |  | 1526 | 0.83528 | 0.8131449 | 0.01832092 | 0.8130955 | 0.009664437 | 0.8131739 | 0.02441932 |  |  | 1750 | 0.8417069 | 0.8943533 | 0.06727424 | 0.8684854 | 0.006401321 | 0.8685563 | 0.01924036 |  |  | 1750 | 0.7480154 | 0.8909343 | 0.03649372 | 0.7829445 | 0.009114707 | 0.7829336 | 0.006148044 |  |  | 89460 | 0.7764295 | 0.8678712 | 0.01330738 | 0.7592049 | 0.01340254 | 0.7591974 | 0.006435734 |  |  | 47260 | 0.6352499 | 0.7035679 | 0.009853267 | 0.6211761 | 0.005785091 | 0.6211695 | 0.004413427
|  |  | 1607 | 0.8767997 | 0.8739523 | 0.006846893 | 0.8756188 | 0.1136453 | 0.8755218 | 0.1187357 |  |  | 1531 | 0.8362404 | 0.8140114 | 0.01828935 | 0.8138982 | 0.009646403 | 0.8139767 | 0.0243677 |  |  | 1755 | 0.8406279 | 0.8948454 | 0.06701026 | 0.8687832 | 0.006377401 | 0.8688538 | 0.01913537 |  |  | 1755 | 0.7530599 | 0.8911692 | 0.03625054 | 0.7829641 | 0.009114823 | 0.7829531 | 0.006147766 |  |  | 89760 | 0.7697157 | 0.8678712 | 0.01330738 | 0.759467 | 0.01341141 | 0.7594596 | 0.006442448 |  |  | 47560 | 0.6330744 | 0.7035679 | 0.009853267 | 0.6215444 | 0.00579161 | 0.6215379 | 0.004423669
|  |  | 1612 | 0.8776957 | 0.8746783 | 0.006828534 | 0.8761916 | 0.1137186 | 0.8760957 | 0.1188062 |  |  | 1536 | 0.8381613 | 0.8148736 | 0.01825765 | 0.8146966 | 0.009628321 | 0.8147752 | 0.02431593 |  |  | 1760 | 0.8427859 | 0.8953342 | 0.06674678 | 0.8690785 | 0.006353644 | 0.8691487 | 0.0190309 |  |  | 1760 | 0.7496969 | 0.8914018 | 0.03600882 | 0.7829835 | 0.009114939 | 0.7829723 | 0.0061475 |  |  | 90060 | 0.7741916 | 0.8678712 | 0.01330738 | 0.7597289 | 0.01342028 | 0.7597215 | 0.006449152 |  |  | 47860 | 0.630899 | 0.7035679 | 0.009853267 | 0.6219121 | 0.00579813 | 0.6219057 | 0.004433898
|  |  | 1617 | 0.8794876 | 0.8754001 | 0.00681016 | 0.8767608 | 0.1137915 | 0.876666 | 0.1188763 |  |  | 1541 | 0.8381613 | 0.8157315 | 0.01822581 | 0.8154906 | 0.009610193 | 0.8155693 | 0.02426404 |  |  | 1765 | 0.8417069 | 0.8958197 | 0.06648381 | 0.8693712 | 0.00633005 | 0.869441 | 0.01892696 |  |  | 1765 | 0.7496969 | 0.8916322 | 0.03576856 | 0.7830028 | 0.009115054 | 0.7829914 | 0.006147245 |  |  | 90360 | 0.7719536 | 0.8678712 | 0.01330738 | 0.7599905 | 0.01342914 | 0.7599832 | 0.006455847 |  |  | 48160 | 0.6352499 | 0.7035679 | 0.009853267 | 0.6222791 | 0.005804649 | 0.6222728 | 0.004444114
|  |  | 1622 | 0.8785916 | 0.8761178 | 0.00679177 | 0.8773266 | 0.1138639 | 0.8772329 | 0.1189459 |  |  | 1546 | 0.8391218 | 0.8165851 | 0.01819383 | 0.8162804 | 0.009592021 | 0.8163591 | 0.024212 |  |  | 1770 | 0.8417069 | 0.8963019 | 0.06622134 | 0.8696613 | 0.006306618 | 0.8697308 | 0.01882355 |  |  | 1770 | 0.7496969 | 0.8918603 | 0.03552975 | 0.7830218 | 0.009115168 | 0.7830103 | 0.006147 |  |  | 90660 | 0.7764295 | 0.8678712 | 0.01330738 | 0.7602517 | 0.01343799 | 0.7602445 | 0.006462532 |  |  | 48460 | 0.6374253 | 0.7035679 | 0.009853267 | 0.6226456 | 0.005811169 | 0.6226393 | 0.004454317
|  |  | 1627 | 0.8803835 | 0.8768313 | 0.006773366 | 0.877889 | 0.1139359 | 0.8777964 | 0.119015 |  |  | 1551 | 0.8400822 | 0.8174344 | 0.01816173 | 0.8170658 | 0.009573804 | 0.8171446 | 0.02415985 |  |  | 1775 | 0.8417069 | 0.8967808 | 0.0659594 | 0.8699489 | 0.006283348 | 0.8700181 | 0.01872067 |  |  | 1775 | 0.7496969 | 0.8920862 | 0.03529239 | 0.7830406 | 0.009115281 | 0.7830289 | 0.006146766 |  |  | 90960 | 0.7764295 | 0.8678712 | 0.01330738 | 0.7605127 | 0.01344683 | 0.7605055 | 0.006469208 |  |  | 48760 | 0.6374253 | 0.7035679 | 0.009853267 | 0.6230115 | 0.005817688 | 0.6230053 | 0.004464506
|  |  | 1632 | 0.8794876 | 0.8775406 | 0.006754949 | 0.878448 | 0.1140074 | 0.8783565 | 0.1190837 |  |  | 1556 | 0.8400822 | 0.8182795 | 0.01812949 | 0.817847 | 0.009555544 | 0.8179259 | 0.02410756 |  |  | 1780 | 0.8427859 | 0.8972565 | 0.06569797 | 0.8702341 | 0.006260241 | 0.8703029 | 0.01861831 |  |  | 1780 | 0.7513784 | 0.8923099 | 0.03505647 | 0.7830592 | 0.009115394 | 0.7830474 | 0.006146542 |  |  | 91260 | 0.7719536 | 0.8678712 | 0.01330738 | 0.7607733 | 0.01345567 | 0.7607662 | 0.006475874 |  |  | 49060 | 0.6374253 | 0.7035679 | 0.009853267 | 0.6233767 | 0.005824206 | 0.6233706 | 0.004474682
|  |  | 1637 | 0.8821755 | 0.8782459 | 0.00673652 | 0.8790035 | 0.1140786 | 0.8789131 | 0.1191519 |  |  | 1561 | 0.8400822 | 0.8191204 | 0.01809713 | 0.818624 | 0.009537243 | 0.8187029 | 0.02405515 |  |  | 1785 | 0.8427859 | 0.8977289 | 0.06543707 | 0.8705167 | 0.006237295 | 0.8705853 | 0.01851649 |  |  | 1785 | 0.7530599 | 0.8925314 | 0.034822 | 0.7830776 | 0.009115506 | 0.7830657 | 0.006146327 |  |  | 91560 | 0.7764295 | 0.8678712 | 0.01330738 | 0.7610337 | 0.01346449 | 0.7610266 | 0.006482531 |  |  | 49360 | 0.6374253 | 0.7035679 | 0.009853267 | 0.6237413 | 0.005830723 | 0.6237353 | 0.004484843
|  |  | 1642 | 0.8821755 | 0.8789471 | 0.006718079 | 0.8795557 | 0.1141493 | 0.8794664 | 0.1192197 |  |  | 1566 | 0.8410427 | 0.819957 | 0.01806464 | 0.8193967 | 0.009518901 | 0.8194757 | 0.02400263 |  |  | 1790 | 0.8427859 | 0.8981982 | 0.06517671 | 0.870797 | 0.00621451 | 0.8708651 | 0.01841519 |  |  | 1790 | 0.7480154 | 0.8927507 | 0.03458896 | 0.7830958 | 0.009115617 | 0.7830838 | 0.006146121 |  |  | 91860 | 0.7786675 | 0.8678712 | 0.01330738 | 0.7612938 | 0.0134733 | 0.7612868 | 0.006489177 |  |  | 49660 | 0.6417762 | 0.7035679 | 0.009853267 | 0.6241054 | 0.005837239 | 0.6240993 | 0.004494989
|  |  | 1647 | 0.8821755 | 0.8796442 | 0.006699627 | 0.8801046 | 0.1142197 | 0.8800164 | 0.119287 |  |  | 1571 | 0.8420032 | 0.8207895 | 0.01803202 | 0.8201653 | 0.00950052 | 0.8202443 | 0.02394999 |  |  | 1795 | 0.8417069 | 0.8986643 | 0.06491688 | 0.8710747 | 0.006191887 | 0.8711426 | 0.01831442 |  |  | 1795 | 0.7480154 | 0.8929679 | 0.03435735 | 0.7831139 | 0.009115728 | 0.7831017 | 0.006145924 |  |  | 92160 | 0.7809054 | 0.8678712 | 0.01330738 | 0.7615536 | 0.0134821 | 0.7615466 | 0.006495815 |  |  | 49960 | 0.6330744 | 0.7035679 | 0.009853267 | 0.6244688 | 0.005843754 | 0.6244628 | 0.00450512
|  |  | 1652 | 0.8830714 | 0.8803373 | 0.006681164 | 0.8806501 | 0.1142896 | 0.8805631 | 0.1193538 |  |  | 1576 | 0.8420032 | 0.8216179 | 0.01799929 | 0.8209297 | 0.0094821 | 0.8210087 | 0.02389723 |  |  | 1800 | 0.8406279 | 0.8991272 | 0.06465759 | 0.8713501 | 0.006169425 | 0.8714176 | 0.01821418 |  |  | 1800 | 0.7496969 | 0.893183 | 0.03412717 | 0.7831318 | 0.009115838 | 0.7831195 | 0.006145735 |  |  | 92460 | 0.7809054 | 0.8678712 | 0.01330738 | 0.761813 | 0.01349089 | 0.7618061 | 0.006502442 |  |  | 50260 | 0.6374253 | 0.7035679 | 0.009853267 | 0.6248316 | 0.005850267 | 0.6248257 | 0.004515237
|  |  | 1657 | 0.8830714 | 0.8810264 | 0.006662692 | 0.8811924 | 0.1143591 | 0.8811065 | 0.1194203 |  |  | 1581 | 0.8439241 | 0.8224421 | 0.01796643 | 0.8216899 | 0.009463644 | 0.821769 | 0.02384436 |  |  | 1805 | 0.8427859 | 0.899587 | 0.06439885 | 0.8716231 | 0.006147123 | 0.8716903 | 0.01811446 |  |  | 1805 | 0.7480154 | 0.893396 | 0.03389842 | 0.7831495 | 0.009115947 | 0.7831371 | 0.006145555 |  |  | 92760 | 0.7809054 | 0.8678712 | 0.01330738 | 0.7620722 | 0.01349967 | 0.7620653 | 0.006509059 |  |  | 50560 | 0.6461271 | 0.7035679 | 0.009853267 | 0.6251938 | 0.005856778 | 0.6251879 | 0.004525337
|  |  | 1662 | 0.8848633 | 0.8817115 | 0.006644212 | 0.8817315 | 0.1144282 | 0.8816466 | 0.1194863 |  |  | 1586 | 0.8439241 | 0.8232622 | 0.01793346 | 0.822446 | 0.009445151 | 0.8225251 | 0.02379139 |  |  | 1810 | 0.8438649 | 0.9000436 | 0.06414066 | 0.8718938 | 0.006124982 | 0.8719606 | 0.01801527 |  |  | 1810 | 0.7480154 | 0.8936069 | 0.03367108 | 0.783167 | 0.009116055 | 0.7831545 | 0.006145383 |  |  | 93060 | 0.7809054 | 0.8678712 | 0.01330738 | 0.7623311 | 0.01350845 | 0.7623243 | 0.006515667 |  |  | 50860 | 0.6439517 | 0.7035679 | 0.009853267 | 0.6255553 | 0.005863286 | 0.6255496 | 0.004535422
|  |  | 1667 | 0.8848633 | 0.8823926 | 0.006625723 | 0.8822673 | 0.1144969 | 0.8821835 | 0.1195518 |  |  | 1591 | 0.8448845 | 0.8240781 | 0.01790037 | 0.823198 | 0.009426624 | 0.8232772 | 0.02373831 |  |  | 1815 | 0.8427859 | 0.9004972 | 0.06388302 | 0.872162 | 0.006103001 | 0.8722286 | 0.0179166 |  |  | 1815 | 0.7480154 | 0.8938158 | 0.03344516 | 0.7831843 | 0.009116163 | 0.7831717 | 0.006145218 |  |  | 93360 | 0.7831434 | 0.8678712 | 0.01330738 | 0.7625897 | 0.01351721 | 0.7625829 | 0.006522264 |  |  | 51160 | 0.6396008 | 0.7035679 | 0.009853267 | 0.6259163 | 0.005869793 | 0.6259106 | 0.004545491
|  |  | 1672 | 0.8857593 | 0.8830698 | 0.006607227 | 0.8827998 | 0.1145652 | 0.8827172 | 0.119617 |  |  | 1596 | 0.845845 | 0.8248901 | 0.01786717 | 0.8239459 | 0.009408063 | 0.8240251 | 0.02368512 |  |  | 1820 | 0.8427859 | 0.9009477 | 0.06362595 | 0.872428 | 0.006081179 | 0.8724942 | 0.01781846 |  |  | 1820 | 0.7496969 | 0.8940226 | 0.03322065 | 0.7832015 | 0.00911627 | 0.7831888 | 0.006145061 |  |  | 93660 | 0.7764295 | 0.8678712 | 0.01330738 | 0.762848 | 0.01352596 | 0.7628413 | 0.006528852 |  |  | 51460 | 0.6352499 | 0.7035679 | 0.009853267 | 0.6262767 | 0.005876296 | 0.6262711 | 0.004555544
|  |  | 1677 | 0.8857593 | 0.883743 | 0.006588725 | 0.8833293 | 0.1146331 | 0.8832477 | 0.1196817 |  |  | 1601 | 0.8448845 | 0.8256979 | 0.01783385 | 0.8246898 | 0.009389469 | 0.824769 | 0.02363184 |  |  | 1825 | 0.8438649 | 0.9013952 | 0.06336943 | 0.8726917 | 0.006059517 | 0.8727575 | 0.01772085 |  |  | 1825 | 0.746334 | 0.8942275 | 0.03299754 | 0.7832185 | 0.009116376 | 0.7832057 | 0.006144911 |  |  | 93960 | 0.7786675 | 0.8678712 | 0.01330738 | 0.763106 | 0.0135347 | 0.7630993 | 0.00653543 |  |  | 51760 | 0.6417762 | 0.7035679 | 0.009853267 | 0.6266365 | 0.005882797 | 0.6266309 | 0.00456558
|  |  | 1682 | 0.8875512 | 0.8844124 | 0.006570216 | 0.8838555 | 0.1147007 | 0.8837751 | 0.119746 |  |  | 1606 | 0.8468054 | 0.8265017 | 0.01780043 | 0.8254296 | 0.009370843 | 0.8255089 | 0.02357846 |  |  | 1830 | 0.8427859 | 0.9018396 | 0.06311349 | 0.872953 | 0.006038014 | 0.8730186 | 0.01762376 |  |  | 1830 | 0.7496969 | 0.8944303 | 0.03277583 | 0.7832354 | 0.009116482 | 0.7832224 | 0.006144768 |  |  | 94260 | 0.7786675 | 0.8678712 | 0.01330738 | 0.7633637 | 0.01354343 | 0.7633571 | 0.006541997 |  |  | 52060 | 0.6417762 | 0.7035679 | 0.009853267 | 0.6269956 | 0.005889295 | 0.6269901 | 0.004575599
|  |  | 1687 | 0.8875512 | 0.8850779 | 0.006551702 | 0.8843787 | 0.1147678 | 0.8842994 | 0.1198098 |  |  | 1611 | 0.845845 | 0.8273015 | 0.0177669 | 0.8261654 | 0.009352186 | 0.8262447 | 0.02352499 |  |  | 1835 | 0.8417069 | 0.902281 | 0.06285812 | 0.8732121 | 0.006016669 | 0.8732774 | 0.01752719 |  |  | 1835 | 0.7547414 | 0.8946311 | 0.03255552 | 0.7832521 | 0.009116587 | 0.783239 | 0.006144631 |  |  | 94560 | 0.7764295 | 0.8678712 | 0.01330738 | 0.7636211 | 0.01355215 | 0.7636145 | 0.006548554 |  |  | 52360 | 0.6396008 | 0.7035679 | 0.009853267 | 0.6273542 | 0.005895789 | 0.6273488 | 0.004585601
|  |  | 1692 | 0.8875512 | 0.8857396 | 0.006533184 | 0.8848987 | 0.1148346 | 0.8848205 | 0.1198733 |  |  | 1616 | 0.8477659 | 0.8280974 | 0.01773326 | 0.8268972 | 0.0093335 | 0.8269766 | 0.02347143 |  |  | 1840 | 0.844944 | 0.9027195 | 0.06260332 | 0.873469 | 0.005995483 | 0.8735339 | 0.01743114 |  |  | 1840 | 0.7513784 | 0.89483 | 0.03233661 | 0.7832687 | 0.009116691 | 0.7832555 | 0.006144501 |  |  | 94860 | 0.7831434 | 0.8678712 | 0.01330738 | 0.7638782 | 0.01356086 | 0.7638717 | 0.006555101 |  |  | 52660 | 0.6396008 | 0.7035679 | 0.009853267 | 0.6277122 | 0.005902279 | 0.6277068 | 0.004595586
|  |  | 1697 | 0.8884472 | 0.8863974 | 0.006514662 | 0.8854157 | 0.1149009 | 0.8853386 | 0.1199363 |  |  | 1621 | 0.8477659 | 0.8288892 | 0.01769952 | 0.8276251 | 0.009314785 | 0.8277044 | 0.02341777 |  |  | 1845 | 0.8438649 | 0.9031549 | 0.0623491 | 0.8737237 | 0.005974454 | 0.8737882 | 0.01733562 |  |  | 1845 | 0.7480154 | 0.895027 | 0.03211907 | 0.7832851 | 0.009116795 | 0.7832718 | 0.006144377 |  |  | 95160 | 0.7853813 | 0.8678712 | 0.01330738 | 0.764135 | 0.01356956 | 0.7641285 | 0.006561638 |  |  | 52960 | 0.6439517 | 0.7035679 | 0.009853267 | 0.6280695 | 0.005908766 | 0.6280642 | 0.004605553
|  |  | 1702 | 0.8884472 | 0.8870514 | 0.006496137 | 0.8859296 | 0.1149669 | 0.8858536 | 0.1199989 |  |  | 1626 | 0.8496868 | 0.8296771 | 0.01766567 | 0.8283489 | 0.009296043 | 0.8284284 | 0.02336404 |  |  | 1850 | 0.8438649 | 0.9035874 | 0.06209547 | 0.8739761 | 0.005953583 | 0.8740403 | 0.01724061 |  |  | 1850 | 0.7513784 | 0.895222 | 0.03190292 | 0.7833013 | 0.009116898 | 0.7832879 | 0.006144259 |  |  | 95460 | 0.7809054 | 0.8678712 | 0.01330738 | 0.7643915 | 0.01357825 | 0.7643851 | 0.006568165 |  |  | 53260 | 0.6396008 | 0.7035679 | 0.009853267 | 0.6284263 | 0.005915249 | 0.628421 | 0.004615503
|  |  | 1707 | 0.8893431 | 0.8877016 | 0.006477609 | 0.8864404 | 0.1150325 | 0.8863656 | 0.1200611 |  |  | 1631 | 0.8516077 | 0.830461 | 0.01763173 | 0.8290689 | 0.009277274 | 0.8291484 | 0.02331021 |  |  | 1855 | 0.844944 | 0.904017 | 0.06184242 | 0.8742263 | 0.00593287 | 0.8742903 | 0.01714613 |  |  | 1855 | 0.7480154 | 0.8954152 | 0.03168815 | 0.7833175 | 0.009117 | 0.783304 | 0.006144146 |  |  | 95760 | 0.7786675 | 0.8678712 | 0.01330738 | 0.7646478 | 0.01358693 | 0.7646414 | 0.006574681 |  |  | 53560 | 0.6417762 | 0.7035679 | 0.009853267 | 0.6287825 | 0.005921728 | 0.6287773 | 0.004625434
|  |  | 1712 | 0.8902391 | 0.8883481 | 0.006459079 | 0.8869483 | 0.1150978 | 0.8868745 | 0.1201229 |  |  | 1636 | 0.8496868 | 0.8312411 | 0.01759768 | 0.829785 | 0.00925848 | 0.8298644 | 0.02325631 |  |  | 1860 | 0.846023 | 0.9044437 | 0.06158997 | 0.8744744 | 0.005912312 | 0.874538 | 0.01705217 |  |  | 1860 | 0.7496969 | 0.8956064 | 0.03147475 | 0.7833334 | 0.009117102 | 0.7833198 | 0.006144039 |  |  | 96060 | 0.7809054 | 0.8678712 | 0.01330738 | 0.7649037 | 0.01359559 | 0.7648974 | 0.006581187 |  |  | 53860 | 0.6396008 | 0.7035679 | 0.009853267 | 0.6291381 | 0.005928202 | 0.6291329 | 0.004635347
|  |  | 1717 | 0.8902391 | 0.8889908 | 0.006440548 | 0.8874532 | 0.1151626 | 0.8873805 | 0.1201843 |  |  | 1641 | 0.8506473 | 0.8320172 | 0.01756354 | 0.8304971 | 0.00923966 | 0.8305766 | 0.02320233 |  |  | 1865 | 0.846023 | 0.9048675 | 0.06133811 | 0.8747204 | 0.005891912 | 0.8747836 | 0.01695872 |  |  | 1865 | 0.7496969 | 0.8957958 | 0.03126272 | 0.7833493 | 0.009117202 | 0.7833356 | 0.006143938 |  |  | 96360 | 0.7831434 | 0.8678712 | 0.01330738 | 0.7651593 | 0.01360425 | 0.7651531 | 0.006587682 |  |  | 54160 | 0.6396008 | 0.7035679 | 0.009853267 | 0.629493 | 0.005934671 | 0.629488 | 0.004645241
|  |  | 1722 | 0.8902391 | 0.8896298 | 0.006422017 | 0.8879551 | 0.1152272 | 0.8878836 | 0.1202454 |  |  | 1646 | 0.8516077 | 0.8327894 | 0.01752931 | 0.8312055 | 0.009220818 | 0.831285 | 0.02314827 |  |  | 1870 | 0.844944 | 0.9052884 | 0.06108685 | 0.8749642 | 0.005871667 | 0.8750271 | 0.0168658 |  |  | 1870 | 0.7513784 | 0.8959834 | 0.03105206 | 0.783365 | 0.009117303 | 0.7833512 | 0.006143841 |  |  | 96660 | 0.7809054 | 0.8678712 | 0.01330738 | 0.7654147 | 0.01361289 | 0.7654085 | 0.006594167 |  |  | 54460 | 0.6417762 | 0.7035679 | 0.009853267 | 0.6298474 | 0.005941136 | 0.6298424 | 0.004655117
|  |  | 1727 | 0.892031 | 0.8902651 | 0.006403486 | 0.8884541 | 0.1152913 | 0.8883837 | 0.120306 |  |  | 1651 | 0.8516077 | 0.8335578 | 0.01749498 | 0.8319099 | 0.009201952 | 0.8319894 | 0.02309414 |  |  | 1875 | 0.844944 | 0.9057064 | 0.0608362 | 0.8752059 | 0.005851577 | 0.8752685 | 0.01677339 |  |  | 1875 | 0.7496969 | 0.8961691 | 0.03084275 | 0.7833805 | 0.009117402 | 0.7833666 | 0.00614375 |  |  | 96960 | 0.7831434 | 0.8678712 | 0.01330738 | 0.7656698 | 0.01362152 | 0.7656636 | 0.006600641 |  |  | 54760 | 0.6417762 | 0.7035679 | 0.009853267 | 0.6302012 | 0.005947596 | 0.6301963 | 0.004664974
|  |  | 1732 | 0.891135 | 0.8908968 | 0.006384955 | 0.8889502 | 0.1153551 | 0.8888808 | 0.1203662 |  |  | 1656 | 0.8525682 | 0.8343224 | 0.01746056 | 0.8326106 | 0.009183065 | 0.8326901 | 0.02303994 |  |  | 1880 | 0.846023 | 0.9061217 | 0.06058614 | 0.8754455 | 0.005831642 | 0.8755078 | 0.0166815 |  |  | 1880 | 0.7513784 | 0.896353 | 0.03063479 | 0.783396 | 0.009117501 | 0.783382 | 0.006143663 |  |  | 97260 | 0.7853813 | 0.8678712 | 0.01330738 | 0.7659245 | 0.01363015 | 0.7659184 | 0.006607105 |  |  | 55060 | 0.6483025 | 0.7035679 | 0.009853267 | 0.6305544 | 0.00595405 | 0.6305495 | 0.004674811
|  |  | 1737 | 0.892927 | 0.8915248 | 0.006366426 | 0.8894434 | 0.1154185 | 0.8893751 | 0.120426 |  |  | 1661 | 0.8535286 | 0.8350832 | 0.01742606 | 0.8333074 | 0.009164157 | 0.833387 | 0.02298568 |  |  | 1885 | 0.847102 | 0.9065341 | 0.0603367 | 0.875683 | 0.005811862 | 0.875745 | 0.01659012 |  |  | 1885 | 0.7496969 | 0.8965351 | 0.03042818 | 0.7834113 | 0.009117599 | 0.7833972 | 0.006143581 |  |  | 97560 | 0.7876192 | 0.8678712 | 0.01330738 | 0.766179 | 0.01363876 | 0.7661729 | 0.006613558 |  |  | 55360 | 0.6461271 | 0.7035679 | 0.009853267 | 0.630907 | 0.005960499 | 0.6309022 | 0.004684629
|  |  | 1742 | 0.892927 | 0.8921491 | 0.006347898 | 0.8899337 | 0.1154815 | 0.8898665 | 0.1204855 |  |  | 1666 | 0.8544891 | 0.8358401 | 0.01739146 | 0.8340005 | 0.00914523 | 0.83408 | 0.02293134 |  |  | 1890 | 0.844944 | 0.9069437 | 0.06008787 | 0.8759185 | 0.005792236 | 0.8759802 | 0.01649926 |  |  | 1890 | 0.7496969 | 0.8967155 | 0.03022292 | 0.7834265 | 0.009117697 | 0.7834123 | 0.006143503 |  |  | 97860 | 0.7876192 | 0.8678712 | 0.01330738 | 0.7664332 | 0.01364735 | 0.7664272 | 0.006620001 |  |  | 55660 | 0.6439517 | 0.7035679 | 0.009853267 | 0.631259 | 0.005966942 | 0.6312543 | 0.004694428
|  |  | 1747 | 0.892927 | 0.8927698 | 0.006329373 | 0.8904211 | 0.1155443 | 0.8903551 | 0.1205445 |  |  | 1671 | 0.8554496 | 0.8365933 | 0.01735678 | 0.8346898 | 0.009126283 | 0.8347693 | 0.02287694 |  |  | 1895 | 0.844944 | 0.9073506 | 0.05983966 | 0.876152 | 0.005772763 | 0.8762133 | 0.01640892 |  |  | 1895 | 0.7496969 | 0.8968941 | 0.03001899 | 0.7834415 | 0.009117794 | 0.7834273 | 0.006143429 |  |  | 98160 | 0.7876192 | 0.8678712 | 0.01330738 | 0.7666871 | 0.01365594 | 0.7666811 | 0.006626433 |  |  | 55960 | 0.6417762 | 0.7035679 | 0.009853267 | 0.6316105 | 0.00597338 | 0.6316057 | 0.004704207
|  |  | 1752 | 0.8947189 | 0.893387 | 0.006310851 | 0.8909058 | 0.1156066 | 0.8908409 | 0.1206032 |  |  | 1676 | 0.8554496 | 0.8373427 | 0.01732201 | 0.8353753 | 0.009107319 | 0.8354549 | 0.02282249 |  |  | 1900 | 0.846023 | 0.9077547 | 0.05959206 | 0.8763834 | 0.005753444 | 0.8764444 | 0.01631908 |  |  | 1900 | 0.7480154 | 0.8970709 | 0.0298164 | 0.7834565 | 0.00911789 | 0.7834421 | 0.00614336 |  |  | 98460 | 0.7853813 | 0.8678712 | 0.01330738 | 0.7669407 | 0.01366452 | 0.7669348 | 0.006632854 |  |  | 56260 | 0.6417762 | 0.7035679 | 0.009853267 | 0.6319613 | 0.005979811 | 0.6319566 | 0.004713965
|  |  | 1757 | 0.8956148 | 0.8940006 | 0.006292333 | 0.8913876 | 0.1156686 | 0.8913238 | 0.1206615 |  |  | 1681 | 0.85641 | 0.8380883 | 0.01728717 | 0.8360572 | 0.009088337 | 0.8361368 | 0.02276797 |  |  | 1905 | 0.846023 | 0.908156 | 0.05934509 | 0.8766128 | 0.005734277 | 0.8766735 | 0.01622976 |  |  | 1905 | 0.746334 | 0.897246 | 0.02961514 | 0.7834713 | 0.009117986 | 0.7834569 | 0.006143295 |  |  | 98760 | 0.7853813 | 0.8678712 | 0.01330738 | 0.767194 | 0.01367308 | 0.7671882 | 0.006639265 |  |  | 56560 | 0.6461271 | 0.7035679 | 0.009853267 | 0.6323116 | 0.005986236 | 0.632307 | 0.004723704
|  |  | 1762 | 0.8947189 | 0.8946106 | 0.006273819 | 0.8918667 | 0.1157303 | 0.891804 | 0.1207195 |  |  | 1686 | 0.85641 | 0.8388303 | 0.01725224 | 0.8367353 | 0.00906934 | 0.8368149 | 0.0227134 |  |  | 1910 | 0.847102 | 0.9085547 | 0.05909874 | 0.8768402 | 0.005715262 | 0.8769006 | 0.01614095 |  |  | 1910 | 0.7513784 | 0.8974195 | 0.0294152 | 0.783486 | 0.009118081 | 0.7834715 | 0.006143233 |  |  | 99060 | 0.7831434 | 0.8678712 | 0.01330738 | 0.767447 | 0.01368164 | 0.7674412 | 0.006645665 |  |  | 56860 | 0.6461271 | 0.7035679 | 0.009853267 | 0.6326612 | 0.005992655 | 0.6326567 | 0.004733422
|  |  | 1767 | 0.8947189 | 0.8952171 | 0.00625531 | 0.892343 | 0.1157916 | 0.8922814 | 0.120777 |  |  | 1691 | 0.85641 | 0.8395685 | 0.01721723 | 0.8374098 | 0.009050327 | 0.8374894 | 0.02265877 |  |  | 1915 | 0.846023 | 0.9089506 | 0.05885301 | 0.8770657 | 0.005696399 | 0.8771258 | 0.01605265 |  |  | 1915 | 0.7496969 | 0.8975912 | 0.02921658 | 0.7835006 | 0.009118175 | 0.783486 | 0.006143175 |  |  | 99360 | 0.7853813 | 0.8678712 | 0.01330738 | 0.7676998 | 0.01369018 | 0.767694 | 0.006652054 |  |  | 57160 | 0.6461271 | 0.7035679 | 0.009853267 | 0.6330103 | 0.005999068 | 0.6330058 | 0.00474312
|  |  | 1772 | 0.8956148 | 0.89582 | 0.006236806 | 0.8928165 | 0.1158526 | 0.892756 | 0.1208342 |  |  | 1696 | 0.8573705 | 0.840303 | 0.01718214 | 0.8380806 | 0.0090313 | 0.8381602 | 0.02260409 |  |  | 1920 | 0.846023 | 0.9093439 | 0.05860792 | 0.8772892 | 0.005677687 | 0.877349 | 0.01596486 |  |  | 1920 | 0.7496969 | 0.8977612 | 0.02901928 | 0.7835151 | 0.009118269 | 0.7835004 | 0.006143121 |  |  | 99660 | 0.7876192 | 0.8678712 | 0.01330738 | 0.7679522 | 0.01369871 | 0.7679465 | 0.006658432 |  |  | 57460 | 0.6591798 | 0.7035679 | 0.009853267 | 0.6333588 | 0.006005473 | 0.6333544 | 0.004752797
|  |  | 1777 | 0.8983027 | 0.8964195 | 0.006218309 | 0.8932874 | 0.1159132 | 0.893228 | 0.1208911 |  |  | 1701 | 0.8592914 | 0.8410339 | 0.01714698 | 0.8387478 | 0.009012259 | 0.8388273 | 0.02254936 |  |  | 1925 | 0.846023 | 0.9097345 | 0.05836347 | 0.8775108 | 0.005659126 | 0.8775703 | 0.01587758 |  |  | 1925 | 0.7530599 | 0.8979296 | 0.02882328 | 0.7835295 | 0.009118362 | 0.7835147 | 0.00614307 |  |  | 99960 | 0.7853813 | 0.8678712 | 0.01330738 | 0.7682044 | 0.01370722 | 0.7681987 | 0.006664799 |  |  | 57760 | 0.6483025 | 0.7035679 | 0.009853267 | 0.6337067 | 0.006011872 | 0.6337023 | 0.004762453
|  |  | 1782 | 0.8974067 | 0.8970156 | 0.006199818 | 0.8937555 | 0.1159735 | 0.8936972 | 0.1209475 |  |  | 1706 | 0.8573705 | 0.8417611 | 0.01711175 | 0.8394113 | 0.008993206 | 0.8394909 | 0.02249459 |  |  | 1930 | 0.846023 | 0.9101224 | 0.05811964 | 0.8777305 | 0.005640714 | 0.8777897 | 0.01579081 |  |  | 1930 | 0.7480154 | 0.8980964 | 0.02862858 | 0.7835438 | 0.009118455 | 0.7835289 | 0.006143022 |  |  | 100260 | 0.7876192 | 0.8678712 | 0.01330738 | 0.7684562 | 0.01371573 | 0.7684506 | 0.006671155 |  |  | 58060 | 0.6483025 | 0.7035679 | 0.009853267 | 0.6340541 | 0.006018263 | 0.6340497 | 0.004772088
|  |  | 1787 | 0.8974067 | 0.8976081 | 0.006181334 | 0.894221 | 0.1160335 | 0.8941638 | 0.1210036 |  |  | 1711 | 0.8592914 | 0.8424847 | 0.01707644 | 0.8400713 | 0.008974141 | 0.8401508 | 0.02243977 |  |  | 1935 | 0.846023 | 0.9105078 | 0.05787646 | 0.8779483 | 0.005622452 | 0.8780071 | 0.01570454 |  |  | 1935 | 0.7496969 | 0.8982615 | 0.02843519 | 0.7835579 | 0.009118547 | 0.783543 | 0.006142977 |  |  | 100560 | 0.7898572 | 0.8678712 | 0.01330738 | 0.7687078 | 0.01372422 | 0.7687023 | 0.0066775 |  |  | 58360 | 0.6461271 | 0.7035679 | 0.009853267 | 0.6344008 | 0.006024648 | 0.6343965 | 0.004781702
|  |  | 1792 | 0.8983027 | 0.8981973 | 0.006162857 | 0.8946838 | 0.1160931 | 0.8946277 | 0.1210594 |  |  | 1716 | 0.8592914 | 0.8432047 | 0.01704106 | 0.8407276 | 0.008955065 | 0.8408072 | 0.02238491 |  |  | 1940 | 0.846023 | 0.9108905 | 0.05763392 | 0.8781642 | 0.00560434 | 0.8782227 | 0.01561878 |  |  | 1940 | 0.7480154 | 0.8984251 | 0.02824309 | 0.783572 | 0.009118638 | 0.783557 | 0.006142936 |  |  | 100860 | 0.7876192 | 0.8678712 | 0.01330738 | 0.7689591 | 0.0137327 | 0.7689536 | 0.006683834 |  |  | 58660 | 0.6461271 | 0.7035679 | 0.009853267 | 0.634747 | 0.006031025 | 0.6347428 | 0.004791294
|  |  | 1797 | 0.9000946 | 0.898783 | 0.006144389 | 0.895144 | 0.1161524 | 0.8950889 | 0.1211148 |  |  | 1721 | 0.8602518 | 0.8439211 | 0.01700562 | 0.8413804 | 0.00893598 | 0.84146 | 0.02233 |  |  | 1945 | 0.847102 | 0.9112706 | 0.05739202 | 0.8783782 | 0.005586375 | 0.8784364 | 0.01553352 |  |  | 1945 | 0.7530599 | 0.898587 | 0.02805227 | 0.783586 | 0.009118729 | 0.7835709 | 0.006142897 |  |  | 101160 | 0.7853813 | 0.8678712 | 0.01330738 | 0.7692101 | 0.01374117 | 0.7692047 | 0.006690158 |  |  | 58960 | 0.6417762 | 0.7035679 | 0.009853267 | 0.6350926 | 0.006037394 | 0.6350884 | 0.004800865
|  |  | 1802 | 0.9009906 | 0.8993654 | 0.00612593 | 0.8956015 | 0.1162114 | 0.8955476 | 0.1211698 |  |  | 1726 | 0.8612123 | 0.8446339 | 0.0169701 | 0.8420297 | 0.008916885 | 0.8421092 | 0.02227506 |  |  | 1950 | 0.847102 | 0.9116481 | 0.05715077 | 0.8785904 | 0.005568558 | 0.8786483 | 0.01544877 |  |  | 1950 | 0.7530599 | 0.8987474 | 0.02786274 | 0.7835998 | 0.009118819 | 0.7835847 | 0.006142862 |  |  | 101460 | 0.7853813 | 0.8678712 | 0.01330738 | 0.7694609 | 0.01374963 | 0.7694554 | 0.00669647 |  |  | 59260 | 0.6461271 | 0.7035679 | 0.009853267 | 0.6354376 | 0.006043756 | 0.6354335 | 0.004810414
|  |  | 1807 | 0.9009906 | 0.8999444 | 0.006107479 | 0.8960565 | 0.1162701 | 0.8960036 | 0.1212245 |  |  | 1731 | 0.8612123 | 0.8453432 | 0.01693452 | 0.8426754 | 0.008897781 | 0.842755 | 0.02222009 |  |  | 1955 | 0.847102 | 0.9120231 | 0.05691017 | 0.8788007 | 0.005550889 | 0.8788584 | 0.01536452 |  |  | 1955 | 0.7530599 | 0.8989062 | 0.02767449 | 0.7836136 | 0.009118909 | 0.7835984 | 0.006142828 |  |  | 101760 | 0.7809054 | 0.8678712 | 0.01330738 | 0.7697113 | 0.01375807 | 0.7697059 | 0.006702771 |  |  | 59560 | 0.6417762 | 0.7035679 | 0.009853267 | 0.635782 | 0.006050109 | 0.635778 | 0.004819941
|  |  | 1812 | 0.9000946 | 0.90052 | 0.006089039 | 0.8965089 | 0.1163284 | 0.8964571 | 0.1212789 |  |  | 1736 | 0.8621728 | 0.8460489 | 0.01689888 | 0.8433177 | 0.00887867 | 0.8433972 | 0.02216508 |  |  | 1960 | 0.847102 | 0.9123956 | 0.05667021 | 0.8790092 | 0.005533366 | 0.8790666 | 0.01528077 |  |  | 1960 | 0.7513784 | 0.8990634 | 0.02748751 | 0.7836273 | 0.009118998 | 0.783612 | 0.006142798 |  |  | 102060 | 0.7809054 | 0.8678712 | 0.01330738 | 0.7699614 | 0.0137665 | 0.7699561 | 0.006709061 |  |  | 59860 | 0.6526534 | 0.7035679 | 0.009853267 | 0.6361259 | 0.006056455 | 0.6361219 | 0.004829446
|  |  | 1817 | 0.9009906 | 0.9010923 | 0.006070609 | 0.8969587 | 0.1163864 | 0.896908 | 0.1213329 |  |  | 1741 | 0.8631332 | 0.846751 | 0.01686317 | 0.8439564 | 0.008859553 | 0.8440359 | 0.02211003 |  |  | 1965 | 0.848181 | 0.9127655 | 0.05643092 | 0.8792159 | 0.00551599 | 0.879273 | 0.01519752 |  |  | 1965 | 0.7530599 | 0.8992191 | 0.0273018 | 0.7836409 | 0.009119087 | 0.7836255 | 0.00614277 |  |  | 102360 | 0.7853813 | 0.8678712 | 0.01330738 | 0.7702113 | 0.01377492 | 0.770206 | 0.006715339 |  |  | 60160 | 0.6548289 | 0.7035679 | 0.009853267 | 0.6364691 | 0.006062792 | 0.6364652 | 0.004838929
|  |  | 1822 | 0.9027825 | 0.9016613 | 0.006052189 | 0.897406 | 0.1164441 | 0.8973564 | 0.1213866 |  |  | 1746 | 0.8631332 | 0.8474497 | 0.0168274 | 0.8445917 | 0.008840429 | 0.8446712 | 0.02205496 |  |  | 1970 | 0.847102 | 0.9131329 | 0.05619227 | 0.8794209 | 0.005498759 | 0.8794776 | 0.01511477 |  |  | 1970 | 0.7530599 | 0.8993733 | 0.02711735 | 0.7836544 | 0.009119175 | 0.7836389 | 0.006142745 |  |  | 102660 | 0.7876192 | 0.8678712 | 0.01330738 | 0.7704609 | 0.01378333 | 0.7704556 | 0.006721607 |  |  | 60460 | 0.6548289 | 0.7035679 | 0.009853267 | 0.6368118 | 0.006069121 | 0.636808 | 0.00484839
|  |  | 1827 | 0.9018865 | 0.902227 | 0.006033781 | 0.8978508 | 0.1165015 | 0.8978023 | 0.1214399 |  |  | 1751 | 0.8631332 | 0.8481449 | 0.01679157 | 0.8452236 | 0.0088213 | 0.845303 | 0.02199986 |  |  | 1975 | 0.848181 | 0.9134979 | 0.05595429 | 0.879624 | 0.005481673 | 0.8796805 | 0.01503251 |  |  | 1975 | 0.7513784 | 0.899526 | 0.02693416 | 0.7836678 | 0.009119262 | 0.7836523 | 0.006142721 |  |  | 102960 | 0.7876192 | 0.8678712 | 0.01330738 | 0.7707102 | 0.01379172 | 0.770705 | 0.006727863 |  |  | 60760 | 0.6591798 | 0.7035679 | 0.009853267 | 0.637154 | 0.006075442 | 0.6371502 | 0.004857828
|  |  | 1832 | 0.9027825 | 0.9027894 | 0.006015384 | 0.8982931 | 0.1165586 | 0.8982456 | 0.1214929 |  |  | 1756 | 0.8650541 | 0.8488366 | 0.01675568 | 0.845852 | 0.008802167 | 0.8459314 | 0.02194473 |  |  | 1980 | 0.847102 | 0.9138604 | 0.05571696 | 0.8798255 | 0.005464732 | 0.8798816 | 0.01495076 |  |  | 1980 | 0.7496969 | 0.8996772 | 0.02675223 | 0.7836811 | 0.009119349 | 0.7836655 | 0.006142701 |  |  | 103260 | 0.7853813 | 0.8678712 | 0.01330738 | 0.7709592 | 0.01380011 | 0.770954 | 0.006734108 |  |  | 61060 | 0.6548289 | 0.7035679 | 0.009853267 | 0.6374955 | 0.006081753 | 0.6374918 | 0.004867244
|  |  | 1837 | 0.9018865 | 0.9033486 | 0.005997 | 0.8987329 | 0.1166154 | 0.8986865 | 0.1215456 |  |  | 1761 | 0.8660146 | 0.8495248 | 0.01671973 | 0.846477 | 0.008783031 | 0.8465564 | 0.02188959 |  |  | 1985 | 0.846023 | 0.9142204 | 0.0554803 | 0.8800251 | 0.005447934 | 0.880081 | 0.01486949 |  |  | 1985 | 0.7496969 | 0.899827 | 0.02657153 | 0.7836943 | 0.009119436 | 0.7836787 | 0.006142682 |  |  | 103560 | 0.7876192 | 0.8678712 | 0.01330738 | 0.7712079 | 0.01380848 | 0.7712028 | 0.006740342 |  |  | 61360 | 0.6570043 | 0.7035679 | 0.009853267 | 0.6378365 | 0.006088056 | 0.6378328 | 0.004876637
|  |  | 1842 | 0.9036784 | 0.9039045 | 0.005978628 | 0.8991702 | 0.1166718 | 0.8991249 | 0.1215979 |  |  | 1766 | 0.8660146 | 0.8502097 | 0.01668373 | 0.8470986 | 0.008763891 | 0.847178 | 0.02183441 |  |  | 1990 | 0.84926 | 0.9145779 | 0.0552443 | 0.8802231 | 0.005431279 | 0.8802787 | 0.01478873 |  |  | 1990 | 0.7547414 | 0.8999753 | 0.02639208 | 0.7837075 | 0.009119522 | 0.7836918 | 0.006142665 |  |  | 103860 | 0.7920951 | 0.8678712 | 0.01330738 | 0.7714563 | 0.01381683 | 0.7714513 | 0.006746564 |  |  | 61660 | 0.6570043 | 0.7035679 | 0.009853267 | 0.6381769 | 0.00609435 | 0.6381733 | 0.004886007
|  |  | 1847 | 0.9036784 | 0.9044572 | 0.00596027 | 0.8996051 | 0.116728 | 0.8995609 | 0.1216499 |  |  | 1771 | 0.8650541 | 0.8508911 | 0.01664768 | 0.8477169 | 0.00874475 | 0.8477962 | 0.02177922 |  |  | 1995 | 0.847102 | 0.9149331 | 0.05500897 | 0.8804193 | 0.005414767 | 0.8804746 | 0.01470845 |  |  | 1995 | 0.7530599 | 0.9001221 | 0.02621387 | 0.7837205 | 0.009119607 | 0.7837048 | 0.00614265 |  |  | 104160 | 0.7898572 | 0.8678712 | 0.01330738 | 0.7717045 | 0.01382518 | 0.7716995 | 0.006752775 |  |  | 61960 | 0.6526534 | 0.7035679 | 0.009853267 | 0.6385168 | 0.006100635 | 0.6385132 | 0.004895354
|  |  | 1852 | 0.9036784 | 0.9050067 | 0.005941925 | 0.9000376 | 0.1167838 | 0.8999945 | 0.1217016 |  |  | 1776 | 0.8660146 | 0.8515691 | 0.01661157 | 0.8483318 | 0.008725607 | 0.8484111 | 0.02172402 |  |  | 2000 | 0.850339 | 0.9152858 | 0.0547743 | 0.8806139 | 0.005398397 | 0.8806689 | 0.01462867 |  |  | 2000 | 0.7530599 | 0.9002675 | 0.02603689 | 0.7837335 | 0.009119692 | 0.7837177 | 0.006142638 |  |  | 104460 | 0.7898572 | 0.8678712 | 0.01330738 | 0.7719523 | 0.01383351 | 0.7719474 | 0.006758975 |  |  | 62260 | 0.6526534 | 0.7035679 | 0.009853267 | 0.638856 | 0.006106911 | 0.6388525 | 0.004904678
|  |  | 1857 | 0.9045744 | 0.9055531 | 0.005923595 | 0.9004676 | 0.1168394 | 0.9004256 | 0.1217529 |  |  | 1781 | 0.866975 | 0.8522437 | 0.01657541 | 0.8489433 | 0.008706464 | 0.8490226 | 0.02166879 |  |  | 2005 | 0.848181 | 0.9156362 | 0.0545403 | 0.8808067 | 0.005382169 | 0.8808614 | 0.01454938 |  |  | 2005 | 0.7496969 | 0.9004115 | 0.02586114 | 0.7837464 | 0.009119777 | 0.7837306 | 0.006142627 |  |  | 104760 | 0.7943331 | 0.8678712 | 0.01330738 | 0.7721999 | 0.01384182 | 0.772195 | 0.006765163 |  |  | 62560 | 0.650478 | 0.7035679 | 0.009853267 | 0.6391948 | 0.006113177 | 0.6391913 | 0.004913979
|  |  | 1862 | 0.9045744 | 0.9060963 | 0.005905279 | 0.9008953 | 0.1168946 | 0.9008543 | 0.121804 |  |  | 1786 | 0.8679355 | 0.8529149 | 0.0165392 | 0.8495516 | 0.008687321 | 0.8496308 | 0.02161355 |  |  | 2010 | 0.848181 | 0.9159842 | 0.05430698 | 0.8809979 | 0.00536608 | 0.8810524 | 0.01447057 |  |  | 2010 | 0.7547414 | 0.9005541 | 0.0256866 | 0.7837593 | 0.009119861 | 0.7837433 | 0.006142618 |  |  | 105060 | 0.7943331 | 0.8678712 | 0.01330738 | 0.7724472 | 0.01385013 | 0.7724424 | 0.00677134 |  |  | 62860 | 0.6548289 | 0.7035679 | 0.009853267 | 0.6395329 | 0.006119433 | 0.6395295 | 0.004923256
|  |  | 1867 | 0.9081582 | 0.9066363 | 0.005886978 | 0.9013206 | 0.1169496 | 0.9012807 | 0.1218547 |  |  | 1791 | 0.8679355 | 0.8535828 | 0.01650295 | 0.8501565 | 0.008668179 | 0.8502358 | 0.0215583 |  |  | 2015 | 0.848181 | 0.9163298 | 0.05407433 | 0.8811875 | 0.005350132 | 0.8812416 | 0.01439226 |  |  | 2015 | 0.7530599 | 0.9006953 | 0.02551329 | 0.783772 | 0.009119944 | 0.783756 | 0.00614261 |  |  | 105360 | 0.7898572 | 0.8678712 | 0.01330738 | 0.7726942 | 0.01385842 | 0.7726894 | 0.006777505 |  |  | 63160 | 0.6570043 | 0.7035679 | 0.009853267 | 0.6398705 | 0.00612568 | 0.6398671 | 0.00493251
|  |  | 1872 | 0.9072623 | 0.9071732 | 0.005868692 | 0.9017435 | 0.1170042 | 0.9017047 | 0.1219051 |  |  | 1796 | 0.8679355 | 0.8542473 | 0.01646664 | 0.8507582 | 0.008649038 | 0.8508374 | 0.02150304 |  |  | 2020 | 0.84926 | 0.9166731 | 0.05384235 | 0.8813754 | 0.005334324 | 0.8814293 | 0.01431443 |  |  | 2020 | 0.7547414 | 0.9008351 | 0.02534118 | 0.7837847 | 0.009120027 | 0.7837687 | 0.006142605 |  |  | 105660 | 0.7876192 | 0.8678712 | 0.01330738 | 0.772941 | 0.0138667 | 0.7729362 | 0.006783659 |  |  | 63460 | 0.6570043 | 0.7035679 | 0.009853267 | 0.6402075 | 0.006131917 | 0.6402041 | 0.004941741
|  |  | 1877 | 0.9072623 | 0.907707 | 0.005850422 | 0.9021642 | 0.1170586 | 0.9021264 | 0.1219552 |  |  | 1801 | 0.8679355 | 0.8549086 | 0.0164303 | 0.8513566 | 0.0086299 | 0.8514358 | 0.02144778 |  |  | 2025 | 0.848181 | 0.9170141 | 0.05361105 | 0.8815617 | 0.005318654 | 0.8816153 | 0.01423709 |  |  | 2025 | 0.7480154 | 0.9009736 | 0.02517028 | 0.7837973 | 0.00912011 | 0.7837812 | 0.006142601 |  |  | 105960 | 0.7853813 | 0.8678712 | 0.01330738 | 0.7731874 | 0.01387497 | 0.7731827 | 0.006789801 |  |  | 63760 | 0.6570043 | 0.7035679 | 0.009853267 | 0.6405439 | 0.006138145 | 0.6405406 | 0.004950947
|  |  | 1882 | 0.9072623 | 0.9082377 | 0.005832169 | 0.9025824 | 0.1171127 | 0.9025457 | 0.122005 |  |  | 1806 | 0.8679355 | 0.8555665 | 0.0163939 | 0.8519517 | 0.008610765 | 0.8520309 | 0.0213925 |  |  | 2030 | 0.84926 | 0.9173527 | 0.05338043 | 0.8817464 | 0.005303122 | 0.8817997 | 0.01416023 |  |  | 2030 | 0.7547414 | 0.9011107 | 0.02500058 | 0.7838099 | 0.009120192 | 0.7837937 | 0.006142598 |  |  | 106260 | 0.7920951 | 0.8678712 | 0.01330738 | 0.7734336 | 0.01388322 | 0.7734289 | 0.006795932 |  |  | 64060 | 0.6591798 | 0.7035679 | 0.009853267 | 0.6408798 | 0.006144362 | 0.6408766 | 0.00496013
|  |  | 1887 | 0.9081582 | 0.9087654 | 0.005813933 | 0.9029984 | 0.1171665 | 0.9029628 | 0.1220544 |  |  | 1811 | 0.8698564 | 0.8562211 | 0.01635747 | 0.8525436 | 0.008591634 | 0.8526228 | 0.02133722 |  |  | 2035 | 0.848181 | 0.9176891 | 0.05315048 | 0.8819295 | 0.005287728 | 0.8819825 | 0.01408386 |  |  | 2035 | 0.7547414 | 0.9012464 | 0.02483207 | 0.7838223 | 0.009120274 | 0.7838061 | 0.006142597 |  |  | 106560 | 0.7898572 | 0.8678712 | 0.01330738 | 0.7736795 | 0.01389146 | 0.7736749 | 0.006802051 |  |  | 64360 | 0.6548289 | 0.7035679 | 0.009853267 | 0.6412151 | 0.006150569 | 0.6412119 | 0.004969289
|  |  | 1892 | 0.9081582 | 0.90929 | 0.005795713 | 0.9034121 | 0.11722 | 0.9033776 | 0.1221036 |  |  | 1816 | 0.8708169 | 0.8568725 | 0.01632099 | 0.8531324 | 0.008572507 | 0.8532114 | 0.02128194 |  |  | 2040 | 0.848181 | 0.9180232 | 0.05292122 | 0.882111 | 0.00527247 | 0.8821637 | 0.01400797 |  |  | 2040 | 0.7547414 | 0.9013809 | 0.02466476 | 0.7838347 | 0.009120355 | 0.7838185 | 0.006142597 |  |  | 106860 | 0.7943331 | 0.8678712 | 0.01330738 | 0.7739251 | 0.01389969 | 0.7739205 | 0.006808159 |  |  | 64660 | 0.6483025 | 0.7035679 | 0.009853267 | 0.6415499 | 0.006156766 | 0.6415468 | 0.004978425
|  |  | 1897 | 0.9081582 | 0.9098115 | 0.005777511 | 0.9038236 | 0.1172732 | 0.9037901 | 0.1221525 |  |  | 1821 | 0.8698564 | 0.8575206 | 0.01628447 | 0.8537179 | 0.008553386 | 0.8537969 | 0.02122666 |  |  | 2045 | 0.84926 | 0.918355 | 0.05269264 | 0.882291 | 0.005257348 | 0.8823434 | 0.01393255 |  |  | 2045 | 0.7547414 | 0.901514 | 0.02449862 | 0.7838471 | 0.009120436 | 0.7838308 | 0.006142599 |  |  | 107160 | 0.7876192 | 0.8678712 | 0.01330738 | 0.7741704 | 0.0139079 | 0.7741659 | 0.006814255 |  |  | 64960 | 0.6548289 | 0.7035679 | 0.009853267 | 0.6418841 | 0.006162952 | 0.641881 | 0.004987536
|  |  | 1902 | 0.9090542 | 0.9103301 | 0.005759328 | 0.9042328 | 0.1173261 | 0.9042003 | 0.122201 |  |  | 1826 | 0.8717773 | 0.8581655 | 0.01624792 | 0.8543002 | 0.00853427 | 0.8543792 | 0.02117137 |  |  | 2050 | 0.847102 | 0.9186846 | 0.05246474 | 0.8824694 | 0.005242362 | 0.8825215 | 0.01385762 |  |  | 2050 | 0.7530599 | 0.9016459 | 0.02433367 | 0.7838593 | 0.009120516 | 0.783843 | 0.006142602 |  |  | 107460 | 0.7920951 | 0.8678712 | 0.01330738 | 0.7744155 | 0.0139161 | 0.774411 | 0.006820339 |  |  | 65260 | 0.6570043 | 0.7035679 | 0.009853267 | 0.6422177 | 0.006169127 | 0.6422147 | 0.004996623
|  |  | 1907 | 0.9099502 | 0.9108456 | 0.005741163 | 0.9046397 | 0.1173788 | 0.9046083 | 0.1222493 |  |  | 1831 | 0.8708169 | 0.8588072 | 0.01621132 | 0.8548794 | 0.008515161 | 0.8549584 | 0.02111609 |  |  | 2055 | 0.850339 | 0.9190119 | 0.05223753 | 0.8826462 | 0.005227511 | 0.8826981 | 0.01378316 |  |  | 2055 | 0.7530599 | 0.9017764 | 0.02416989 | 0.7838716 | 0.009120596 | 0.7838551 | 0.006142606 |  |  | 107760 | 0.7920951 | 0.8678712 | 0.01330738 | 0.7746602 | 0.01392428 | 0.7746558 | 0.006826412 |  |  | 65560 | 0.6613552 | 0.7035679 | 0.009853267 | 0.6425508 | 0.006175292 | 0.6425478 | 0.005005685
|  |  | 1912 | 0.9108461 | 0.9113582 | 0.005723016 | 0.9050445 | 0.1174312 | 0.9050141 | 0.1222972 |  |  | 1836 | 0.8727378 | 0.8594456 | 0.01617469 | 0.8554555 | 0.008496059 | 0.8555344 | 0.02106082 |  |  | 2060 | 0.84926 | 0.919337 | 0.052011 | 0.8828216 | 0.005212794 | 0.8828732 | 0.01370918 |  |  | 2060 | 0.7547414 | 0.9019057 | 0.02400728 | 0.7838837 | 0.009120676 | 0.7838672 | 0.006142611 |  |  | 108060 | 0.798809 | 0.8678712 | 0.01330738 | 0.7749047 | 0.01393246 | 0.7749003 | 0.006832473 |  |  | 65860 | 0.6526534 | 0.7035679 | 0.009853267 | 0.6428833 | 0.006181447 | 0.6428804 | 0.005014723
|  |  | 1917 | 0.9108461 | 0.9118678 | 0.005704889 | 0.905447 | 0.1174833 | 0.9054177 | 0.1223449 |  |  | 1841 | 0.8717773 | 0.8600809 | 0.01613803 | 0.8560284 | 0.008476965 | 0.8561072 | 0.02100555 |  |  | 2065 | 0.850339 | 0.9196599 | 0.05178516 | 0.8829954 | 0.00519821 | 0.8830467 | 0.01363568 |  |  | 2065 | 0.7530599 | 0.9020338 | 0.02384584 | 0.7838958 | 0.009120755 | 0.7838793 | 0.006142618 |  |  | 108360 | 0.798809 | 0.8678712 | 0.01330738 | 0.7751489 | 0.01394061 | 0.7751446 | 0.006838522 |  |  | 66160 | 0.650478 | 0.7035679 | 0.009853267 | 0.6432153 | 0.00618759 | 0.6432124 | 0.005023737
|  |  | 1922 | 0.9117421 | 0.9123744 | 0.005686781 | 0.9058473 | 0.1175351 | 0.9058191 | 0.1223923 |  |  | 1846 | 0.8736982 | 0.860713 | 0.01610133 | 0.8565982 | 0.008457879 | 0.856677 | 0.02095029 |  |  | 2070 | 0.850339 | 0.9199807 | 0.05156001 | 0.8831677 | 0.005183759 | 0.8832188 | 0.01356265 |  |  | 2070 | 0.7530599 | 0.9021605 | 0.02368555 | 0.7839078 | 0.009120834 | 0.7838912 | 0.006142626 |  |  | 108660 | 0.7876192 | 0.8678712 | 0.01330738 | 0.7753929 | 0.01394876 | 0.7753886 | 0.00684456 |  |  | 66460 | 0.6570043 | 0.7035679 | 0.009853267 | 0.6435467 | 0.006193722 | 0.6435439 | 0.005032727
|  |  | 1927 | 0.9108461 | 0.9128781 | 0.005668694 | 0.9062455 | 0.1175867 | 0.9062183 | 0.1224394 |  |  | 1851 | 0.8746587 | 0.8613419 | 0.0160646 | 0.8571649 | 0.008438802 | 0.8572437 | 0.02089504 |  |  | 2075 | 0.84926 | 0.9202992 | 0.05133555 | 0.8833386 | 0.00516944 | 0.8833893 | 0.01349009 |  |  | 2075 | 0.7564229 | 0.9022861 | 0.02352642 | 0.7839198 | 0.009120913 | 0.7839031 | 0.006142634 |  |  | 108960 | 0.7898572 | 0.8678712 | 0.01330738 | 0.7756365 | 0.01395689 | 0.7756323 | 0.006850585 |  |  | 66760 | 0.6526534 | 0.7035679 | 0.009853267 | 0.6438775 | 0.006199843 | 0.6438748 | 0.005041691
|  |  | 1932 | 0.912638 | 0.9133789 | 0.005650627 | 0.9066415 | 0.117638 | 0.9066153 | 0.1224862 |  |  | 1856 | 0.8746587 | 0.8619677 | 0.01602784 | 0.8577286 | 0.008419736 | 0.8578073 | 0.02083979 |  |  | 2080 | 0.8514181 | 0.9206157 | 0.05111178 | 0.8835079 | 0.005155252 | 0.8835584 | 0.013418 |  |  | 2080 | 0.7530599 | 0.9024104 | 0.02336843 | 0.7839317 | 0.009120991 | 0.783915 | 0.006142644 |  |  | 109260 | 0.7920951 | 0.8678712 | 0.01330738 | 0.7758799 | 0.01396501 | 0.7758757 | 0.006856599 |  |  | 67060 | 0.6591798 | 0.7035679 | 0.009853267 | 0.6442078 | 0.006205953 | 0.6442051 | 0.005050631
|  |  | 1937 | 0.913534 | 0.9138768 | 0.00563258 | 0.9070354 | 0.117689 | 0.9070103 | 0.1225327 |  |  | 1861 | 0.8736982 | 0.8625904 | 0.01599105 | 0.8582892 | 0.008400679 | 0.8583679 | 0.02078457 |  |  | 2085 | 0.8514181 | 0.9209299 | 0.0508887 | 0.8836759 | 0.005141194 | 0.8837261 | 0.01334638 |  |  | 2085 | 0.7564229 | 0.9025335 | 0.02321159 | 0.7839435 | 0.009121068 | 0.7839268 | 0.006142655 |  |  | 109560 | 0.796571 | 0.8678712 | 0.01330738 | 0.776123 | 0.01397311 | 0.7761188 | 0.006862602 |  |  | 67360 | 0.6548289 | 0.7035679 | 0.009853267 | 0.6445376 | 0.006212052 | 0.6445349 | 0.005059546
|  |  | 1942 | 0.913534 | 0.9143718 | 0.005614555 | 0.9074272 | 0.1177397 | 0.9074031 | 0.1225789 |  |  | 1866 | 0.8756192 | 0.8632099 | 0.01595423 | 0.8588467 | 0.008381634 | 0.8589254 | 0.02072935 |  |  | 2090 | 0.8514181 | 0.9212421 | 0.05066632 | 0.8838423 | 0.005127267 | 0.8838923 | 0.01327523 |  |  | 2090 | 0.7547414 | 0.9026555 | 0.02305588 | 0.7839553 | 0.009121146 | 0.7839386 | 0.006142667 |  |  | 109860 | 0.796571 | 0.8678712 | 0.01330738 | 0.7763658 | 0.01398121 | 0.7763617 | 0.006868592 |  |  | 67660 | 0.6570043 | 0.7035679 | 0.009853267 | 0.6448668 | 0.006218139 | 0.6448642 | 0.005068437
|  |  | 1947 | 0.913534 | 0.914864 | 0.005596551 | 0.9078168 | 0.1177902 | 0.9077938 | 0.1226248 |  |  | 1871 | 0.8765796 | 0.8638264 | 0.01591738 | 0.8594013 | 0.008362601 | 0.8594798 | 0.02067415 |  |  | 2095 | 0.850339 | 0.9215521 | 0.05044463 | 0.8840074 | 0.005113469 | 0.884057 | 0.01320455 |  |  | 2095 | 0.7547414 | 0.9027762 | 0.02290131 | 0.783967 | 0.009121223 | 0.7839503 | 0.006142679 |  |  | 110160 | 0.7920951 | 0.8678712 | 0.01330738 | 0.7766083 | 0.01398928 | 0.7766043 | 0.00687457 |  |  | 67960 | 0.6591798 | 0.7035679 | 0.009853267 | 0.6451954 | 0.006224215 | 0.6451929 | 0.005077302
|  |  | 1952 | 0.913534 | 0.9153533 | 0.005578569 | 0.9082044 | 0.1178405 | 0.9081823 | 0.1226705 |  |  | 1876 | 0.8765796 | 0.8644398 | 0.01588051 | 0.8599528 | 0.008343579 | 0.8600313 | 0.02061897 |  |  | 2100 | 0.8524971 | 0.92186 | 0.05022363 | 0.884171 | 0.005099799 | 0.8842204 | 0.01313433 |  |  | 2100 | 0.7530599 | 0.9028957 | 0.02274786 | 0.7839787 | 0.009121299 | 0.7839619 | 0.006142693 |  |  | 110460 | 0.7943331 | 0.8678712 | 0.01330738 | 0.7768506 | 0.01399734 | 0.7768466 | 0.006880537 |  |  | 68260 | 0.6570043 | 0.7035679 | 0.009853267 | 0.6455235 | 0.006230278 | 0.645521 | 0.005086143
|  |  | 1957 | 0.913534 | 0.9158398 | 0.00556061 | 0.9085899 | 0.1178904 | 0.9085689 | 0.1227159 |  |  | 1881 | 0.8775401 | 0.8650501 | 0.01584361 | 0.8605013 | 0.008324571 | 0.8605798 | 0.02056381 |  |  | 2105 | 0.850339 | 0.9221658 | 0.05000332 | 0.8843332 | 0.005086257 | 0.8843823 | 0.01306458 |  |  | 2105 | 0.7513784 | 0.9030141 | 0.02259554 | 0.7839904 | 0.009121376 | 0.7839735 | 0.006142707 |  |  | 110760 | 0.7943331 | 0.8678712 | 0.01330738 | 0.7770926 | 0.01400539 | 0.7770886 | 0.006886492 |  |  | 68560 | 0.650478 | 0.7035679 | 0.009853267 | 0.645851 | 0.006236331 | 0.6458486 | 0.005094958
|  |  | 1962 | 0.9144299 | 0.9163234 | 0.005542672 | 0.9089733 | 0.1179401 | 0.9089533 | 0.122761 |  |  | 1886 | 0.8756192 | 0.8656574 | 0.01580669 | 0.8610469 | 0.008305576 | 0.8611253 | 0.02050866 |  |  | 2110 | 0.8514181 | 0.9224696 | 0.04978372 | 0.884494 | 0.005072842 | 0.8845429 | 0.01299529 |  |  | 2110 | 0.7547414 | 0.9031313 | 0.02244433 | 0.7840019 | 0.009121452 | 0.783985 | 0.006142723 |  |  | 111060 | 0.8010469 | 0.8678712 | 0.01330738 | 0.7773343 | 0.01401343 | 0.7773303 | 0.006892435 |  |  | 68860 | 0.6548289 | 0.7035679 | 0.009853267 | 0.646178 | 0.006242371 | 0.6461756 | 0.005103748
|  |  | 1967 | 0.912638 | 0.9168043 | 0.005524758 | 0.9093547 | 0.1179896 | 0.9093357 | 0.1228059 |  |  | 1891 | 0.8775401 | 0.8662616 | 0.01576975 | 0.8615895 | 0.008286595 | 0.8616678 | 0.02045354 |  |  | 2115 | 0.850339 | 0.9227713 | 0.04956481 | 0.8846534 | 0.005059553 | 0.884702 | 0.01292646 |  |  | 2115 | 0.7530599 | 0.9032474 | 0.02229423 | 0.7840135 | 0.009121527 | 0.7839965 | 0.006142739 |  |  | 111360 | 0.7943331 | 0.8678712 | 0.01330738 | 0.7775757 | 0.01402145 | 0.7775718 | 0.006898366 |  |  | 69160 | 0.6570043 | 0.7035679 | 0.009853267 | 0.6465045 | 0.006248399 | 0.6465021 | 0.005112513
|  |  | 1972 | 0.9144299 | 0.9172824 | 0.005506867 | 0.909734 | 0.1180388 | 0.9097161 | 0.1228504 |  |  | 1896 | 0.8785005 | 0.8668629 | 0.01573278 | 0.8621291 | 0.008267629 | 0.8622074 | 0.02039845 |  |  | 2120 | 0.8514181 | 0.923071 | 0.0493466 | 0.8848115 | 0.00504639 | 0.8848598 | 0.01285808 |  |  | 2120 | 0.7547414 | 0.9033624 | 0.02214524 | 0.784025 | 0.009121603 | 0.7840079 | 0.006142755 |  |  | 111660 | 0.796571 | 0.8678712 | 0.01330738 | 0.7778169 | 0.01402946 | 0.777813 | 0.006904285 |  |  | 69460 | 0.6570043 | 0.7035679 | 0.009853267 | 0.6468304 | 0.006254415 | 0.6468281 | 0.005121253
|  |  | 1977 | 0.9153259 | 0.9177577 | 0.005489 | 0.9101113 | 0.1180877 | 0.9100944 | 0.1228947 |  |  | 1901 | 0.8765796 | 0.8674611 | 0.01569579 | 0.8626659 | 0.008248677 | 0.8627441 | 0.02034338 |  |  | 2125 | 0.8524971 | 0.9233686 | 0.04912908 | 0.8849681 | 0.005033352 | 0.8850162 | 0.01279017 |  |  | 2125 | 0.7547414 | 0.9034762 | 0.02199735 | 0.7840364 | 0.009121678 | 0.7840193 | 0.006142773 |  |  | 111960 | 0.7898572 | 0.8678712 | 0.01330738 | 0.7780577 | 0.01403745 | 0.7780539 | 0.006910192 |  |  | 69760 | 0.6570043 | 0.7035679 | 0.009853267 | 0.6471557 | 0.006260419 | 0.6471535 | 0.005129968
|  |  | 1982 | 0.9162219 | 0.9182302 | 0.005471157 | 0.9104867 | 0.1181364 | 0.9104707 | 0.1229388 |  |  | 1906 | 0.8785005 | 0.8680563 | 0.01565879 | 0.8631997 | 0.008229742 | 0.8632779 | 0.02028833 |  |  | 2130 | 0.8535761 | 0.9236642 | 0.04891227 | 0.8851235 | 0.005020438 | 0.8851713 | 0.01272271 |  |  | 2130 | 0.7581043 | 0.903589 | 0.02185056 | 0.7840478 | 0.009121753 | 0.7840307 | 0.006142791 |  |  | 112260 | 0.796571 | 0.8678712 | 0.01330738 | 0.7782983 | 0.01404543 | 0.7782946 | 0.006916087 |  |  | 70060 | 0.6613552 | 0.7035679 | 0.009853267 | 0.6474805 | 0.006266411 | 0.6474783 | 0.005138657
|  |  | 1987 | 0.9153259 | 0.9187001 | 0.005453337 | 0.91086 | 0.1181849 | 0.9108451 | 0.1229825 |  |  | 1911 | 0.879461 | 0.8686486 | 0.01562176 | 0.8637306 | 0.008210823 | 0.8638088 | 0.02023331 |  |  | 2135 | 0.8535761 | 0.9239579 | 0.04869615 | 0.8852775 | 0.005007648 | 0.8853251 | 0.01265571 |  |  | 2135 | 0.7547414 | 0.9037006 | 0.02170485 | 0.7840591 | 0.009121827 | 0.784042 | 0.00614281 |  |  | 112560 | 0.7920951 | 0.8678712 | 0.01330738 | 0.7785387 | 0.01405339 | 0.7785349 | 0.00692197 |  |  | 70360 | 0.6548289 | 0.7035679 | 0.009853267 | 0.6478048 | 0.006272391 | 0.6478026 | 0.00514732
|  |  | 1992 | 0.9180138 | 0.9191672 | 0.005435543 | 0.9112313 | 0.1182331 | 0.9112174 | 0.123026 |  |  | 1916 | 0.8785005 | 0.8692379 | 0.01558472 | 0.8642587 | 0.008191921 | 0.8643367 | 0.02017833 |  |  | 2140 | 0.8524971 | 0.9242495 | 0.04848074 | 0.8854302 | 0.004994979 | 0.8854775 | 0.01258916 |  |  | 2140 | 0.7530599 | 0.9038112 | 0.02156024 | 0.7840704 | 0.009121901 | 0.7840532 | 0.006142829 |  |  | 112860 | 0.798809 | 0.8678712 | 0.01330738 | 0.7787787 | 0.01406134 | 0.778775 | 0.006927841 |  |  | 70660 | 0.6591798 | 0.7035679 | 0.009853267 | 0.6481285 | 0.006278358 | 0.6481264 | 0.005155959
|  |  | 1997 | 0.9171178 | 0.9196316 | 0.005417773 | 0.9116007 | 0.118281 | 0.9115878 | 0.1230693 |  |  | 1921 | 0.8804214 | 0.8698242 | 0.01554767 | 0.8647839 | 0.008173037 | 0.8648619 | 0.02012337 |  |  | 2145 | 0.8524971 | 0.9245391 | 0.04826602 | 0.8855815 | 0.004982433 | 0.8856286 | 0.01252307 |  |  | 2145 | 0.7547414 | 0.9039206 | 0.0214167 | 0.7840816 | 0.009121975 | 0.7840645 | 0.00614285 |  |  | 113160 | 0.796571 | 0.8678712 | 0.01330738 | 0.7790185 | 0.01406928 | 0.7790149 | 0.0069337 |  |  | 70960 | 0.6570043 | 0.7035679 | 0.009853267 | 0.6484517 | 0.006284312 | 0.6484496 | 0.005164571
|  |  | 2002 | 0.9189097 | 0.9200933 | 0.005400029 | 0.9119682 | 0.1183287 | 0.9119563 | 0.1231123 |  |  | 1926 | 0.8804214 | 0.8704077 | 0.01551059 | 0.8653062 | 0.00815417 | 0.8653842 | 0.02006844 |  |  | 2150 | 0.8514181 | 0.9248268 | 0.04805201 | 0.8857316 | 0.004970008 | 0.8857784 | 0.01245742 |  |  | 2150 | 0.7530599 | 0.904029 | 0.02127424 | 0.7840928 | 0.009122049 | 0.7840756 | 0.00614287 |  |  | 113460 | 0.796571 | 0.8678712 | 0.01330738 | 0.779258 | 0.0140772 | 0.7792544 | 0.006939547 |  |  | 71260 | 0.6570043 | 0.7035679 | 0.009853267 | 0.6487743 | 0.006290254 | 0.6487723 | 0.005173158
|  |  | 2007 | 0.9180138 | 0.9205523 | 0.00538231 | 0.9123337 | 0.1183762 | 0.9123228 | 0.123155 |  |  | 1931 | 0.8804214 | 0.8709882 | 0.01547351 | 0.8658257 | 0.008135322 | 0.8659036 | 0.02001355 |  |  | 2155 | 0.8524971 | 0.9251126 | 0.04783869 | 0.8858804 | 0.004957704 | 0.8859269 | 0.01239222 |  |  | 2155 | 0.7530599 | 0.9041364 | 0.02113285 | 0.784104 | 0.009122122 | 0.7840867 | 0.006142892 |  |  | 113760 | 0.7920951 | 0.8678712 | 0.01330738 | 0.7794972 | 0.01408511 | 0.7794937 | 0.006945382 |  |  | 71560 | 0.6570043 | 0.7035679 | 0.009853267 | 0.6490964 | 0.006296184 | 0.6490945 | 0.00518172
|  |  | 2012 | 0.9189097 | 0.9210087 | 0.005364617 | 0.9126973 | 0.1184234 | 0.9126874 | 0.1231975 |  |  | 1936 | 0.8823424 | 0.8715658 | 0.01543641 | 0.8663424 | 0.008116493 | 0.8664202 | 0.0199587 |  |  | 2160 | 0.850339 | 0.9253964 | 0.04762608 | 0.8860279 | 0.004945519 | 0.8860742 | 0.01232748 |  |  | 2160 | 0.7530599 | 0.9042427 | 0.02099252 | 0.7841151 | 0.009122195 | 0.7840978 | 0.006142913 |  |  | 114060 | 0.7920951 | 0.8678712 | 0.01330738 | 0.7797362 | 0.014093 | 0.7797327 | 0.006951205 |  |  | 71860 | 0.6526534 | 0.7035679 | 0.009853267 | 0.649418 | 0.0063021 | 0.6494161 | 0.005190255
|  |  | 2017 | 0.9171178 | 0.9214625 | 0.00534695 | 0.913059 | 0.1184704 | 0.9130501 | 0.1232397 |  |  | 1941 | 0.8804214 | 0.8721405 | 0.0153993 | 0.8668563 | 0.008097684 | 0.866934 | 0.01990388 |  |  | 2165 | 0.8514181 | 0.9256783 | 0.04741418 | 0.8861741 | 0.004933453 | 0.8862201 | 0.01226317 |  |  | 2165 | 0.7564229 | 0.9043479 | 0.02085325 | 0.7841262 | 0.009122268 | 0.7841089 | 0.006142936 |  |  | 114360 | 0.796571 | 0.8678712 | 0.01330738 | 0.7799749 | 0.01410088 | 0.7799714 | 0.006957016 |  |  | 72160 | 0.6548289 | 0.7035679 | 0.009853267 | 0.649739 | 0.006308004 | 0.6497372 | 0.005198765
|  |  | 2022 | 0.9180138 | 0.9219136 | 0.005329309 | 0.9134188 | 0.1185171 | 0.9134109 | 0.1232816 |  |  | 1946 | 0.8823424 | 0.8727124 | 0.01536218 | 0.8673674 | 0.008078895 | 0.8674451 | 0.0198491 |  |  | 2170 | 0.8546551 | 0.9259583 | 0.04720297 | 0.8863191 | 0.004921506 | 0.8863649 | 0.01219931 |  |  | 2170 | 0.7564229 | 0.9044522 | 0.02071504 | 0.7841372 | 0.00912234 | 0.7841199 | 0.006142959 |  |  | 114660 | 0.7943331 | 0.8678712 | 0.01330738 | 0.7802133 | 0.01410875 | 0.7802099 | 0.006962814 |  |  | 72460 | 0.6591798 | 0.7035679 | 0.009853267 | 0.6500595 | 0.006313894 | 0.6500577 | 0.00520725
|  |  | 2027 | 0.9198057 | 0.9223621 | 0.005311695 | 0.9137767 | 0.1185636 | 0.9137698 | 0.1233234 |  |  | 1951 | 0.8823424 | 0.8732814 | 0.01532506 | 0.8678758 | 0.008060126 | 0.8679534 | 0.01979435 |  |  | 2175 | 0.8524971 | 0.9262363 | 0.04699247 | 0.8864628 | 0.004909675 | 0.8865083 | 0.0121359 |  |  | 2175 | 0.7530599 | 0.9045554 | 0.02057788 | 0.7841482 | 0.009122413 | 0.7841308 | 0.006142982 |  |  | 114960 | 0.8010469 | 0.8678712 | 0.01330738 | 0.7804514 | 0.0141166 | 0.780448 | 0.006968601 |  |  | 72760 | 0.6591798 | 0.7035679 | 0.009853267 | 0.6503795 | 0.006319772 | 0.6503777 | 0.005215708
|  |  | 2032 | 0.9189097 | 0.922808 | 0.005294108 | 0.9141327 | 0.1186099 | 0.9141268 | 0.1233648 |  |  | 1956 | 0.8823424 | 0.8738476 | 0.01528792 | 0.8683813 | 0.008041379 | 0.8684589 | 0.01973965 |  |  | 2180 | 0.8524971 | 0.9265125 | 0.04678267 | 0.8866053 | 0.004897962 | 0.8866506 | 0.01207292 |  |  | 2180 | 0.7547414 | 0.9046576 | 0.02044176 | 0.7841592 | 0.009122485 | 0.7841418 | 0.006143006 |  |  | 115260 | 0.8010469 | 0.8678712 | 0.01330738 | 0.7806893 | 0.01412443 | 0.7806859 | 0.006974375 |  |  | 73060 | 0.6570043 | 0.7035679 | 0.009853267 | 0.6506989 | 0.006325637 | 0.6506971 | 0.00522414
|  |  | 2037 | 0.9198057 | 0.9232514 | 0.005276549 | 0.9144869 | 0.1186559 | 0.914482 | 0.123406 |  |  | 1961 | 0.8833028 | 0.8744109 | 0.01525077 | 0.8688842 | 0.008022653 | 0.8689616 | 0.01968499 |  |  | 2185 | 0.8524971 | 0.9267869 | 0.04657357 | 0.8867466 | 0.004886364 | 0.8867916 | 0.01201039 |  |  | 2185 | 0.7597858 | 0.9047588 | 0.02030668 | 0.7841701 | 0.009122556 | 0.7841527 | 0.00614303 |  |  | 115560 | 0.796571 | 0.8678712 | 0.01330738 | 0.7809269 | 0.01413225 | 0.7809236 | 0.006980137 |  |  | 73360 | 0.6678816 | 0.7035679 | 0.009853267 | 0.6510177 | 0.006331488 | 0.6510161 | 0.005232547
|  |  | 2042 | 0.9215976 | 0.9236922 | 0.005259017 | 0.9148393 | 0.1187017 | 0.9148353 | 0.123447 |  |  | 1966 | 0.8842633 | 0.8749714 | 0.01521362 | 0.8693843 | 0.00800395 | 0.8694617 | 0.01963037 |  |  | 2190 | 0.8524971 | 0.9270593 | 0.04636518 | 0.8868866 | 0.004874882 | 0.8869314 | 0.01194829 |  |  | 2190 | 0.7530599 | 0.9048591 | 0.02017263 | 0.784181 | 0.009122628 | 0.7841635 | 0.006143055 |  |  | 115860 | 0.796571 | 0.8678712 | 0.01330738 | 0.7811642 | 0.01414006 | 0.7811609 | 0.006985888 |  |  | 73660 | 0.6635307 | 0.7035679 | 0.009853267 | 0.6513361 | 0.006337326 | 0.6513344 | 0.005240927
|  |  | 2047 | 0.9224936 | 0.9241304 | 0.005241513 | 0.9151898 | 0.1187473 | 0.9151868 | 0.1234878 |  |  | 1971 | 0.8833028 | 0.8755291 | 0.01517647 | 0.8698817 | 0.007985269 | 0.869959 | 0.0195758 |  |  | 2195 | 0.8546551 | 0.92733 | 0.04615749 | 0.8870255 | 0.004863514 | 0.88707 | 0.01188664 |  |  | 2195 | 0.7530599 | 0.9049583 | 0.02003962 | 0.7841918 | 0.009122699 | 0.7841743 | 0.00614308 |  |  | 116160 | 0.7920951 | 0.8678712 | 0.01330738 | 0.7814012 | 0.01414785 | 0.781398 | 0.006991626 |  |  | 73960 | 0.6591798 | 0.7035679 | 0.009853267 | 0.6516539 | 0.006343151 | 0.6516523 | 0.005249282
|  |  | 2052 | 0.9224936 | 0.9245661 | 0.005224037 | 0.9155385 | 0.1187926 | 0.9155365 | 0.1235283 |  |  | 1976 | 0.8842633 | 0.8760841 | 0.01513931 | 0.8703764 | 0.007966612 | 0.8704536 | 0.01952127 |  |  | 2200 | 0.8524971 | 0.9275988 | 0.0459505 | 0.8871631 | 0.004852259 | 0.8872074 | 0.01182541 |  |  | 2200 | 0.7581043 | 0.9050566 | 0.01990762 | 0.7842027 | 0.00912277 | 0.7841851 | 0.006143105 |  |  | 116460 | 0.798809 | 0.8678712 | 0.01330738 | 0.781638 | 0.01415563 | 0.7816349 | 0.006997351 |  |  | 74260 | 0.6591798 | 0.7035679 | 0.009853267 | 0.6519712 | 0.006348963 | 0.6519696 | 0.005257611
|  |  | 2057 | 0.9215976 | 0.9249992 | 0.005206589 | 0.9158855 | 0.1188377 | 0.9158844 | 0.1235685 |  |  | 1981 | 0.8852237 | 0.8766362 | 0.01510214 | 0.8708684 | 0.007947978 | 0.8709456 | 0.01946679 |  |  | 2205 | 0.8546551 | 0.9278657 | 0.04574422 | 0.8872996 | 0.004841118 | 0.8873437 | 0.01176462 |  |  | 2205 | 0.7564229 | 0.905154 | 0.01977665 | 0.7842134 | 0.009122841 | 0.7841959 | 0.006143131 |  |  | 116760 | 0.796571 | 0.8678712 | 0.01330738 | 0.7818745 | 0.01416339 | 0.7818714 | 0.007003065 |  |  | 74560 | 0.6613552 | 0.7035679 | 0.009853267 | 0.6522879 | 0.006354761 | 0.6522864 | 0.005265913
|  |  | 2062 | 0.9224936 | 0.9254299 | 0.00518917 | 0.9162306 | 0.1188826 | 0.9162305 | 0.1236085 |  |  | 1986 | 0.8833028 | 0.8771856 | 0.01506498 | 0.8713578 | 0.007929368 | 0.8714349 | 0.01941236 |  |  | 2210 | 0.8535761 | 0.9281309 | 0.04553864 | 0.8874349 | 0.004830088 | 0.8874788 | 0.01170426 |  |  | 2210 | 0.7530599 | 0.9052504 | 0.01964669 | 0.7842242 | 0.009122912 | 0.7842066 | 0.006143157 |  |  | 117060 | 0.7943331 | 0.8678712 | 0.01330738 | 0.7821107 | 0.01417114 | 0.7821077 | 0.007008766 |  |  | 74860 | 0.6591798 | 0.7035679 | 0.009853267 | 0.6526041 | 0.006360545 | 0.6526027 | 0.00527419
|  |  | 2067 | 0.9224936 | 0.9258581 | 0.00517178 | 0.9165739 | 0.1189273 | 0.9165748 | 0.1236483 |  |  | 1991 | 0.8852237 | 0.8777323 | 0.01502781 | 0.8718445 | 0.007910782 | 0.8719215 | 0.01935797 |  |  | 2215 | 0.8546551 | 0.9283943 | 0.04533377 | 0.8875691 | 0.00481917 | 0.8876127 | 0.01164434 |  |  | 2215 | 0.7547414 | 0.9053458 | 0.01951774 | 0.7842349 | 0.009122982 | 0.7842173 | 0.006143184 |  |  | 117360 | 0.796571 | 0.8678712 | 0.01330738 | 0.7823467 | 0.01417887 | 0.7823437 | 0.007014455 |  |  | 75160 | 0.6678816 | 0.7035679 | 0.009853267 | 0.6529198 | 0.006366316 | 0.6529184 | 0.00528244
|  |  | 2072 | 0.9224936 | 0.9262838 | 0.005154419 | 0.9169155 | 0.1189717 | 0.9169174 | 0.1236879 |  |  | 1996 | 0.8861842 | 0.8782762 | 0.01499064 | 0.8723285 | 0.007892222 | 0.8724055 | 0.01930364 |  |  | 2220 | 0.8514181 | 0.9286559 | 0.0451296 | 0.8877021 | 0.004808363 | 0.8877454 | 0.01158484 |  |  | 2220 | 0.7547414 | 0.9054403 | 0.01938979 | 0.7842456 | 0.009123053 | 0.7842279 | 0.006143211 |  |  | 117660 | 0.8010469 | 0.8678712 | 0.01330738 | 0.7825824 | 0.01418659 | 0.7825794 | 0.007020132 |  |  | 75460 | 0.6635307 | 0.7035679 | 0.009853267 | 0.653235 | 0.006372073 | 0.6532336 | 0.005290664
|  |  | 2077 | 0.9233895 | 0.926707 | 0.005137088 | 0.9172553 | 0.119016 | 0.9172582 | 0.1237272 |  |  | 2001 | 0.8852237 | 0.8788175 | 0.01495347 | 0.87281 | 0.007873687 | 0.8728868 | 0.01924936 |  |  | 2225 | 0.8535761 | 0.9289157 | 0.04492613 | 0.8878339 | 0.004797666 | 0.887877 | 0.01152577 |  |  | 2225 | 0.7564229 | 0.9055339 | 0.01926285 | 0.7842562 | 0.009123123 | 0.7842385 | 0.006143238 |  |  | 117960 | 0.8010469 | 0.8678712 | 0.01330738 | 0.7828178 | 0.01419429 | 0.7828149 | 0.007025797 |  |  | 75760 | 0.6548289 | 0.7035679 | 0.009853267 | 0.6535496 | 0.006377817 | 0.6535483 | 0.005298862
|  |  | 2082 | 0.9233895 | 0.9271278 | 0.005119786 | 0.9175934 | 0.11906 | 0.9175972 | 0.1237663 |  |  | 2006 | 0.8852237 | 0.879356 | 0.01491631 | 0.8732888 | 0.007855179 | 0.8733656 | 0.01919513 |  |  | 2230 | 0.8524971 | 0.9291737 | 0.04472337 | 0.8879647 | 0.004787077 | 0.8880075 | 0.01146712 |  |  | 2230 | 0.7530599 | 0.9056266 | 0.01913689 | 0.7842668 | 0.009123193 | 0.7842491 | 0.006143266 |  |  | 118260 | 0.8032848 | 0.8678712 | 0.01330738 | 0.783053 | 0.01420198 | 0.7830501 | 0.007031449 |  |  | 76060 | 0.6526534 | 0.7035679 | 0.009853267 | 0.6538637 | 0.006383546 | 0.6538624 | 0.005307034
|  |  | 2087 | 0.9233895 | 0.9275461 | 0.005102514 | 0.9179298 | 0.1191038 | 0.9179345 | 0.1238051 |  |  | 2011 | 0.8871446 | 0.8798918 | 0.01487914 | 0.8737651 | 0.007836696 | 0.8738418 | 0.01914096 |  |  | 2235 | 0.8546551 | 0.92943 | 0.04452131 | 0.8880943 | 0.004776597 | 0.8881369 | 0.0114089 |  |  | 2235 | 0.7547414 | 0.9057184 | 0.01901193 | 0.7842774 | 0.009123262 | 0.7842597 | 0.006143293 |  |  | 118560 | 0.798809 | 0.8678712 | 0.01330738 | 0.7832879 | 0.01420966 | 0.783285 | 0.007037089 |  |  | 76360 | 0.6613552 | 0.7035679 | 0.009853267 | 0.6541773 | 0.006389262 | 0.654176 | 0.00531518
|  |  | 2092 | 0.9242855 | 0.9279621 | 0.005085273 | 0.9182644 | 0.1191473 | 0.9182701 | 0.1238438 |  |  | 2016 | 0.8881051 | 0.8804249 | 0.01484198 | 0.8742387 | 0.007818241 | 0.8743153 | 0.01908684 |  |  | 2240 | 0.8546551 | 0.9296846 | 0.04431996 | 0.8882228 | 0.004766224 | 0.8882651 | 0.0113511 |  |  | 2240 | 0.7564229 | 0.9058093 | 0.01888795 | 0.7842879 | 0.009123332 | 0.7842702 | 0.006143322 |  |  | 118860 | 0.798809 | 0.8678712 | 0.01330738 | 0.7835225 | 0.01421731 | 0.7835197 | 0.007042717 |  |  | 76660 | 0.6591798 | 0.7035679 | 0.009853267 | 0.6544903 | 0.006394964 | 0.6544891 | 0.005323299
|  |  | 2097 | 0.9233895 | 0.9283756 | 0.005068061 | 0.9185974 | 0.1191907 | 0.918604 | 0.1238822 |  |  | 2021 | 0.8871446 | 0.8809554 | 0.01480483 | 0.8747098 | 0.007799812 | 0.8747863 | 0.01903277 |  |  | 2245 | 0.8546551 | 0.9299375 | 0.0441193 | 0.8883501 | 0.004755959 | 0.8883923 | 0.01129372 |  |  | 2245 | 0.7564229 | 0.9058993 | 0.01876494 | 0.7842985 | 0.009123401 | 0.7842807 | 0.00614335 |  |  | 119160 | 0.8010469 | 0.8678712 | 0.01330738 | 0.7837569 | 0.01422496 | 0.7837541 | 0.007048333 |  |  | 76960 | 0.6591798 | 0.7035679 | 0.009853267 | 0.6548029 | 0.006400652 | 0.6548017 | 0.005331392
|  |  | 2102 | 0.9260774 | 0.9287867 | 0.005050881 | 0.9189286 | 0.1192338 | 0.9189362 | 0.1239203 |  |  | 2026 | 0.8890656 | 0.8814833 | 0.01476767 | 0.8751783 | 0.007781412 | 0.8752548 | 0.01897877 |  |  | 2250 | 0.8535761 | 0.9301886 | 0.04391935 | 0.8884764 | 0.004745799 | 0.8885184 | 0.01123676 |  |  | 2250 | 0.7547414 | 0.9059884 | 0.01864291 | 0.7843089 | 0.00912347 | 0.7842911 | 0.006143379 |  |  | 119460 | 0.8010469 | 0.8678712 | 0.01330738 | 0.7839909 | 0.01423259 | 0.7839882 | 0.007053936 |  |  | 77260 | 0.6613552 | 0.7035679 | 0.009853267 | 0.6551149 | 0.006406326 | 0.6551138 | 0.005339459
|  |  | 2107 | 0.9251814 | 0.9291955 | 0.005033731 | 0.9192582 | 0.1192768 | 0.9192667 | 0.1239583 |  |  | 2031 | 0.8881051 | 0.8820085 | 0.01473053 | 0.8756443 | 0.007763039 | 0.8757207 | 0.01892482 |  |  | 2255 | 0.8546551 | 0.930438 | 0.04372011 | 0.8886017 | 0.004735745 | 0.8886433 | 0.01118022 |  |  | 2255 | 0.7564229 | 0.9060767 | 0.01852185 | 0.7843194 | 0.009123539 | 0.7843016 | 0.006143408 |  |  | 119760 | 0.8032848 | 0.8678712 | 0.01330738 | 0.7842248 | 0.0142402 | 0.7842221 | 0.007059527 |  |  | 77560 | 0.6635307 | 0.7035679 | 0.009853267 | 0.6554263 | 0.006411986 | 0.6554253 | 0.0053475
|  |  | 2112 | 0.9251814 | 0.9296018 | 0.005016612 | 0.9195861 | 0.1193195 | 0.9195955 | 0.1239961 |  |  | 2036 | 0.8890656 | 0.882531 | 0.01469339 | 0.8761078 | 0.007744696 | 0.8761841 | 0.01887093 |  |  | 2260 | 0.8557341 | 0.9306858 | 0.04352157 | 0.8887258 | 0.004725795 | 0.8887673 | 0.0111241 |  |  | 2260 | 0.7547414 | 0.9061641 | 0.01840176 | 0.7843298 | 0.009123608 | 0.784312 | 0.006143437 |  |  | 120060 | 0.8010469 | 0.8678712 | 0.01330738 | 0.7844583 | 0.0142478 | 0.7844557 | 0.007065106 |  |  | 77860 | 0.6591798 | 0.7035679 | 0.009853267 | 0.6557373 | 0.006417631 | 0.6557363 | 0.005355514
|  |  | 2117 | 0.9260774 | 0.9300059 | 0.004999524 | 0.9199123 | 0.119362 | 0.9199227 | 0.1240336 |  |  | 2041 | 0.8890656 | 0.883051 | 0.01465626 | 0.8765688 | 0.007726381 | 0.876645 | 0.01881711 |  |  | 2265 | 0.8546551 | 0.9309318 | 0.04332373 | 0.8888489 | 0.004715948 | 0.8888901 | 0.01106839 |  |  | 2265 | 0.7564229 | 0.9062506 | 0.01828262 | 0.7843402 | 0.009123677 | 0.7843224 | 0.006143466 |  |  | 120360 | 0.8077607 | 0.8678712 | 0.01330738 | 0.7846916 | 0.01425538 | 0.784689 | 0.007070672 |  |  | 78160 | 0.6613552 | 0.7035679 | 0.009853267 | 0.6560477 | 0.006423263 | 0.6560468 | 0.005363502
|  |  | 2122 | 0.9269734 | 0.9304076 | 0.004982468 | 0.9202369 | 0.1194043 | 0.9202482 | 0.1240709 |  |  | 2046 | 0.890026 | 0.8835684 | 0.01461914 | 0.8770272 | 0.007708095 | 0.8771033 | 0.01876334 |  |  | 2270 | 0.8568131 | 0.9311762 | 0.04312659 | 0.8889709 | 0.004706205 | 0.8890119 | 0.01101309 |  |  | 2270 | 0.7547414 | 0.9063363 | 0.01816444 | 0.7843506 | 0.009123746 | 0.7843327 | 0.006143496 |  |  | 120660 | 0.8055228 | 0.8678712 | 0.01330738 | 0.7849246 | 0.01426295 | 0.784922 | 0.007076226 |  |  | 78460 | 0.6591798 | 0.7035679 | 0.009853267 | 0.6563577 | 0.00642888 | 0.6563567 | 0.005371463
|  |  | 2127 | 0.9278693 | 0.9308069 | 0.004965444 | 0.9205599 | 0.1194464 | 0.9205721 | 0.124108 |  |  | 2051 | 0.890026 | 0.8840832 | 0.01458203 | 0.8774832 | 0.00768984 | 0.8775592 | 0.01870964 |  |  | 2275 | 0.8557341 | 0.931419 | 0.04293015 | 0.8890919 | 0.004696564 | 0.8891327 | 0.0109582 |  |  | 2275 | 0.7564229 | 0.9064212 | 0.0180472 | 0.784361 | 0.009123814 | 0.784343 | 0.006143526 |  |  | 120960 | 0.8010469 | 0.8678712 | 0.01330738 | 0.7851573 | 0.01427051 | 0.7851548 | 0.007081768 |  |  | 78760 | 0.6635307 | 0.7035679 | 0.009853267 | 0.6566671 | 0.006434483 | 0.6566662 | 0.005379399
|  |  | 2132 | 0.9269734 | 0.931204 | 0.004948452 | 0.9208812 | 0.1194883 | 0.9208944 | 0.1241448 |  |  | 2056 | 0.890026 | 0.8845954 | 0.01454492 | 0.8779367 | 0.007671614 | 0.8780127 | 0.018656 |  |  | 2280 | 0.8524971 | 0.9316601 | 0.04273441 | 0.8892118 | 0.004687024 | 0.8892524 | 0.01090373 |  |  | 2280 | 0.7597858 | 0.9065053 | 0.01793091 | 0.7843713 | 0.009123882 | 0.7843534 | 0.006143556 |  |  | 121260 | 0.8010469 | 0.8678712 | 0.01330738 | 0.7853898 | 0.01427804 | 0.7853874 | 0.007087297 |  |  | 79060 | 0.6591798 | 0.7035679 | 0.009853267 | 0.6569759 | 0.006440071 | 0.6569751 | 0.005387307
|  |  | 2137 | 0.9269734 | 0.9315987 | 0.004931492 | 0.9212009 | 0.1195299 | 0.921215 | 0.1241815 |  |  | 2061 | 0.8909865 | 0.885105 | 0.01450783 | 0.8783878 | 0.00765342 | 0.8784636 | 0.01860243 |  |  | 2285 | 0.8546551 | 0.9318996 | 0.04253938 | 0.8893308 | 0.004677586 | 0.8893711 | 0.01084966 |  |  | 2285 | 0.7547414 | 0.9065885 | 0.01781556 | 0.7843816 | 0.00912395 | 0.7843636 | 0.006143586 |  |  | 121560 | 0.7943331 | 0.8678712 | 0.01330738 | 0.785622 | 0.01428557 | 0.7856196 | 0.007092814 |  |  | 79360 | 0.6613552 | 0.7035679 | 0.009853267 | 0.6572843 | 0.006445645 | 0.6572835 | 0.00539519
|  |  | 2142 | 0.9269734 | 0.9319912 | 0.004914564 | 0.9215191 | 0.1195714 | 0.921534 | 0.124218 |  |  | 2066 | 0.8909865 | 0.8856121 | 0.01447075 | 0.8788364 | 0.007635256 | 0.8789121 | 0.01854892 |  |  | 2290 | 0.8557341 | 0.9321374 | 0.04234505 | 0.8894487 | 0.004668247 | 0.8894888 | 0.01079599 |  |  | 2290 | 0.7581043 | 0.9066709 | 0.01770115 | 0.7843919 | 0.009124018 | 0.7843739 | 0.006143616 |  |  | 121860 | 0.8010469 | 0.8678712 | 0.01330738 | 0.785854 | 0.01429308 | 0.7858516 | 0.007098318 |  |  | 79660 | 0.6635307 | 0.7035679 | 0.009853267 | 0.6575921 | 0.006451205 | 0.6575914 | 0.005403046
|  |  | 2147 | 0.9278693 | 0.9323814 | 0.004897669 | 0.9218356 | 0.1196127 | 0.9218515 | 0.1242542 |  |  | 2071 | 0.8909865 | 0.8861167 | 0.01443369 | 0.8792826 | 0.007617123 | 0.8793582 | 0.01849548 |  |  | 2295 | 0.8535761 | 0.9323737 | 0.04215141 | 0.8895655 | 0.004659007 | 0.8896054 | 0.01074274 |  |  | 2295 | 0.7581043 | 0.9067525 | 0.01758766 | 0.7844021 | 0.009124086 | 0.7843841 | 0.006143647 |  |  | 122160 | 0.798809 | 0.8678712 | 0.01330738 | 0.7860857 | 0.01430057 | 0.7860833 | 0.007103811 |  |  | 79960 | 0.6591798 | 0.7035679 | 0.009853267 | 0.6578995 | 0.00645675 | 0.6578988 | 0.005410876
|  |  | 2152 | 0.9287653 | 0.9327694 | 0.004880806 | 0.9221505 | 0.1196538 | 0.9221673 | 0.1242902 |  |  | 2076 | 0.890026 | 0.8866188 | 0.01439663 | 0.8797263 | 0.007599023 | 0.8798019 | 0.0184421 |  |  | 2300 | 0.8557341 | 0.9326083 | 0.04195848 | 0.8896814 | 0.004649865 | 0.8897211 | 0.01068988 |  |  | 2300 | 0.7581043 | 0.9068333 | 0.0174751 | 0.7844124 | 0.009124154 | 0.7843943 | 0.006143678 |  |  | 122460 | 0.7943331 | 0.8678712 | 0.01330738 | 0.7863171 | 0.01430805 | 0.7863148 | 0.00710929 |  |  | 80260 | 0.6613552 | 0.7035679 | 0.009853267 | 0.6582063 | 0.00646228 | 0.6582056 | 0.005418679
|  |  | 2157 | 0.9296612 | 0.9331551 | 0.004863977 | 0.9224639 | 0.1196947 | 0.9224816 | 0.1243261 |  |  | 2081 | 0.8909865 | 0.8871183 | 0.0143596 | 0.8801677 | 0.007580954 | 0.8802431 | 0.0183888 |  |  | 2305 | 0.8557341 | 0.9328413 | 0.04176624 | 0.8897963 | 0.004640821 | 0.8898358 | 0.01063743 |  |  | 2305 | 0.7597858 | 0.9069133 | 0.01736346 | 0.7844226 | 0.009124222 | 0.7844045 | 0.006143709 |  |  | 122760 | 0.8055228 | 0.8678712 | 0.01330738 | 0.7865483 | 0.01431551 | 0.786546 | 0.007114758 |  |  | 80560 | 0.6591798 | 0.7035679 | 0.009853267 | 0.6585126 | 0.006467796 | 0.658512 | 0.005426455
|  |  | 2162 | 0.9296612 | 0.9335386 | 0.00484718 | 0.9227757 | 0.1197354 | 0.9227943 | 0.1243617 |  |  | 2086 | 0.8919469 | 0.8876154 | 0.01432257 | 0.8806066 | 0.007562918 | 0.880682 | 0.01833557 |  |  | 2310 | 0.8546551 | 0.9330728 | 0.04157471 | 0.8899103 | 0.004631874 | 0.8899495 | 0.01058537 |  |  | 2310 | 0.7614673 | 0.9069926 | 0.01725273 | 0.7844327 | 0.009124289 | 0.7844147 | 0.00614374 |  |  | 123060 | 0.8055228 | 0.8678712 | 0.01330738 | 0.7867792 | 0.01432296 | 0.7867769 | 0.007120213 |  |  | 80860 | 0.6591798 | 0.7035679 | 0.009853267 | 0.6588184 | 0.006473297 | 0.6588178 | 0.005434206
|  |  | 2167 | 0.9296612 | 0.9339198 | 0.004830417 | 0.923086 | 0.1197758 | 0.9231055 | 0.1243971 |  |  | 2091 | 0.8938678 | 0.88811 | 0.01428557 | 0.8810432 | 0.007544915 | 0.8811185 | 0.0182824 |  |  | 2315 | 0.8557341 | 0.9333027 | 0.04138387 | 0.8900232 | 0.004623024 | 0.8900622 | 0.01053372 |  |  | 2315 | 0.7581043 | 0.9070711 | 0.01714291 | 0.7844429 | 0.009124357 | 0.7844248 | 0.006143771 |  |  | 123360 | 0.8099987 | 0.8678712 | 0.01330738 | 0.7870098 | 0.01433039 | 0.7870076 | 0.007125655 |  |  | 81160 | 0.6678816 | 0.7035679 | 0.009853267 | 0.6591237 | 0.006478783 | 0.6591231 | 0.00544193
|  |  | 2172 | 0.9296612 | 0.9342989 | 0.004813688 | 0.9233947 | 0.1198161 | 0.9234151 | 0.1244323 |  |  | 2096 | 0.8919469 | 0.8886021 | 0.01424857 | 0.8814774 | 0.007526945 | 0.8815526 | 0.01822931 |  |  | 2320 | 0.8546551 | 0.9335311 | 0.04119373 | 0.8901352 | 0.004614268 | 0.890174 | 0.01048246 |  |  | 2320 | 0.7513784 | 0.9071488 | 0.017034 | 0.784453 | 0.009124424 | 0.7844349 | 0.006143803 |  |  | 123660 | 0.8077607 | 0.8678712 | 0.01330738 | 0.7872401 | 0.01433781 | 0.787238 | 0.007131086 |  |  | 81460 | 0.6722325 | 0.7035679 | 0.009853267 | 0.6594284 | 0.006484255 | 0.6594279 | 0.005449627
|  |  | 2177 | 0.9305572 | 0.9346757 | 0.004796992 | 0.9237019 | 0.1198562 | 0.9237232 | 0.1244674 |  |  | 2101 | 0.8929074 | 0.8890917 | 0.0142116 | 0.8819093 | 0.007509009 | 0.8819844 | 0.01817629 |  |  | 2325 | 0.8557341 | 0.9337579 | 0.04100429 | 0.8902462 | 0.004605607 | 0.8902848 | 0.01043159 |  |  | 2325 | 0.7614673 | 0.9072257 | 0.01692599 | 0.7844631 | 0.009124491 | 0.784445 | 0.006143834 |  |  | 123960 | 0.8032848 | 0.8678712 | 0.01330738 | 0.7874702 | 0.01434521 | 0.7874681 | 0.007136504 |  |  | 81760 | 0.670057 | 0.7035679 | 0.009853267 | 0.6597327 | 0.006489712 | 0.6597322 | 0.005457298
|  |  | 2182 | 0.9305572 | 0.9350504 | 0.00478033 | 0.9240075 | 0.1198961 | 0.9240297 | 0.1245022 |  |  | 2106 | 0.8938678 | 0.8895789 | 0.01417465 | 0.8823388 | 0.007491107 | 0.8824138 | 0.01812335 |  |  | 2330 | 0.8557341 | 0.9339831 | 0.04081554 | 0.8903563 | 0.00459704 | 0.8903946 | 0.01038112 |  |  | 2330 | 0.7581043 | 0.907302 | 0.01681887 | 0.7844732 | 0.009124558 | 0.7844551 | 0.006143866 |  |  | 124260 | 0.8032848 | 0.8678712 | 0.01330738 | 0.7877001 | 0.01435259 | 0.787698 | 0.007141909 |  |  | 82060 | 0.6613552 | 0.7035679 | 0.009853267 | 0.6600364 | 0.006495153 | 0.660036 | 0.005464943
|  |  | 2187 | 0.9314531 | 0.9354229 | 0.004763702 | 0.9243117 | 0.1199359 | 0.9243348 | 0.1245368 |  |  | 2111 | 0.8948283 | 0.8900637 | 0.01413771 | 0.882766 | 0.007473239 | 0.8828409 | 0.01807048 |  |  | 2335 | 0.8557341 | 0.9342069 | 0.04062749 | 0.8904654 | 0.004588566 | 0.8905035 | 0.01033104 |  |  | 2335 | 0.7547414 | 0.9073774 | 0.01671265 | 0.7844833 | 0.009124625 | 0.7844651 | 0.006143898 |  |  | 124560 | 0.798809 | 0.8678712 | 0.01330738 | 0.7879297 | 0.01435996 | 0.7879276 | 0.007147302 |  |  | 82360 | 0.6678816 | 0.7035679 | 0.009853267 | 0.6603397 | 0.006500581 | 0.6603393 | 0.005472561
|  |  | 2192 | 0.9323491 | 0.9357932 | 0.004747108 | 0.9246144 | 0.1199754 | 0.9246383 | 0.1245712 |  |  | 2116 | 0.8948283 | 0.890546 | 0.0141008 | 0.8831909 | 0.007455405 | 0.8832657 | 0.01801768 |  |  | 2340 | 0.8557341 | 0.9344291 | 0.04044013 | 0.8905736 | 0.004580185 | 0.8906115 | 0.01028135 |  |  | 2340 | 0.7564229 | 0.9074521 | 0.01660731 | 0.7844934 | 0.009124692 | 0.7844752 | 0.00614393 |  |  | 124860 | 0.8032848 | 0.8678712 | 0.01330738 | 0.788159 | 0.01436732 | 0.788157 | 0.007152682 |  |  | 82660 | 0.670057 | 0.7035679 | 0.009853267 | 0.6606424 | 0.006505993 | 0.6606421 | 0.005480153
|  |  | 2197 | 0.9314531 | 0.9361615 | 0.004730549 | 0.9249155 | 0.1200147 | 0.9249404 | 0.1246055 |  |  | 2121 | 0.8948283 | 0.8910259 | 0.0140639 | 0.8836135 | 0.007437607 | 0.8836882 | 0.01796496 |  |  | 2345 | 0.8557341 | 0.9346498 | 0.04025347 | 0.8906809 | 0.004571895 | 0.8907186 | 0.01023204 |  |  | 2345 | 0.7564229 | 0.9075261 | 0.01650285 | 0.7845034 | 0.009124759 | 0.7844852 | 0.006143962 |  |  | 125160 | 0.8099987 | 0.8678712 | 0.01330738 | 0.788388 | 0.01437466 | 0.7883861 | 0.007158051 |  |  | 82960 | 0.6678816 | 0.7035679 | 0.009853267 | 0.6609446 | 0.00651139 | 0.6609443 | 0.005487718
|  |  | 2202 | 0.9323491 | 0.9365275 | 0.004714024 | 0.9252152 | 0.1200539 | 0.9252409 | 0.1246395 |  |  | 2126 | 0.8948283 | 0.8915035 | 0.01402703 | 0.8840338 | 0.007419844 | 0.8841084 | 0.01791232 |  |  | 2350 | 0.8568131 | 0.934869 | 0.0400675 | 0.8907872 | 0.004563695 | 0.8908247 | 0.01018313 |  |  | 2350 | 0.7581043 | 0.9075994 | 0.01639927 | 0.7845134 | 0.009124826 | 0.7844952 | 0.006143994 |  |  | 125460 | 0.8077607 | 0.8678712 | 0.01330738 | 0.7886168 | 0.01438198 | 0.7886149 | 0.007163406 |  |  | 83260 | 0.6678816 | 0.7035679 | 0.009853267 | 0.6612464 | 0.006516772 | 0.6612461 | 0.005495257
|  |  | 2207 | 0.9314531 | 0.9368915 | 0.004697534 | 0.9255135 | 0.1200928 | 0.92554 | 0.1246733 |  |  | 2131 | 0.8957887 | 0.8919786 | 0.01399018 | 0.8844518 | 0.007402116 | 0.8845263 | 0.01785976 |  |  | 2355 | 0.8557341 | 0.9350868 | 0.03988223 | 0.8908927 | 0.004555586 | 0.89093 | 0.01013459 |  |  | 2355 | 0.7581043 | 0.907672 | 0.01629656 | 0.7845234 | 0.009124892 | 0.7845052 | 0.006144027 |  |  | 125760 | 0.8032848 | 0.8678712 | 0.01330738 | 0.7888453 | 0.01438929 | 0.7888435 | 0.00716875 |  |  | 83560 | 0.6635307 | 0.7035679 | 0.009853267 | 0.6615476 | 0.006522139 | 0.6615473 | 0.005502769
|  |  | 2212 | 0.9323491 | 0.9372533 | 0.004681079 | 0.9258102 | 0.1201316 | 0.9258377 | 0.124707 |  |  | 2136 | 0.8948283 | 0.8924514 | 0.01395335 | 0.8848675 | 0.007384425 | 0.884942 | 0.01780727 |  |  | 2360 | 0.8578922 | 0.935303 | 0.03969764 | 0.8909972 | 0.004547567 | 0.8910343 | 0.01008644 |  |  | 2360 | 0.7581043 | 0.9077439 | 0.01619472 | 0.7845334 | 0.009124959 | 0.7845151 | 0.006144059 |  |  | 126060 | 0.8010469 | 0.8678712 | 0.01330738 | 0.7890736 | 0.01439658 | 0.7890718 | 0.00717408 |  |  | 83860 | 0.6591798 | 0.7035679 | 0.009853267 | 0.6618483 | 0.006527491 | 0.6618481 | 0.005510255
|  |  | 2217 | 0.935037 | 0.9376131 | 0.004664659 | 0.9261056 | 0.1201702 | 0.9261339 | 0.1247405 |  |  | 2141 | 0.8967492 | 0.8929218 | 0.01391654 | 0.885281 | 0.00736677 | 0.8853554 | 0.01775487 |  |  | 2365 | 0.8557341 | 0.9355178 | 0.03951375 | 0.8911009 | 0.004539635 | 0.8911378 | 0.01003867 |  |  | 2365 | 0.7564229 | 0.907815 | 0.01609375 | 0.7845433 | 0.009125025 | 0.7845251 | 0.006144092 |  |  | 126360 | 0.8077607 | 0.8678712 | 0.01330738 | 0.7893016 | 0.01440386 | 0.7892998 | 0.007179399 |  |  | 84160 | 0.6678816 | 0.7035679 | 0.009853267 | 0.6621485 | 0.006532828 | 0.6621483 | 0.005517715
|  |  | 2222 | 0.934141 | 0.9379708 | 0.004648274 | 0.9263994 | 0.1202086 | 0.9264286 | 0.1247738 |  |  | 2146 | 0.8957887 | 0.8933899 | 0.01387976 | 0.8856923 | 0.007349151 | 0.8857665 | 0.01770254 |  |  | 2370 | 0.8557341 | 0.9357312 | 0.03933055 | 0.8912037 | 0.004531792 | 0.8912403 | 0.009991284 |  |  | 2370 | 0.7564229 | 0.9078855 | 0.01599362 | 0.7845532 | 0.009125092 | 0.784535 | 0.006144124 |  |  | 126660 | 0.8010469 | 0.8678712 | 0.01330738 | 0.7895293 | 0.01441112 | 0.7895276 | 0.007184705 |  |  | 84460 | 0.6635307 | 0.7035679 | 0.009853267 | 0.6624482 | 0.00653815 | 0.6624481 | 0.005525148
|  |  | 2227 | 0.934141 | 0.9383264 | 0.004631924 | 0.9266919 | 0.1202469 | 0.9267219 | 0.1248068 |  |  | 2151 | 0.8957887 | 0.8938556 | 0.013843 | 0.8861013 | 0.00733157 | 0.8861755 | 0.0176503 |  |  | 2375 | 0.8557341 | 0.9359431 | 0.03914804 | 0.8913056 | 0.004524036 | 0.891342 | 0.009944272 |  |  | 2375 | 0.7564229 | 0.9079553 | 0.01589436 | 0.7845632 | 0.009125158 | 0.7845449 | 0.006144157 |  |  | 126960 | 0.8077607 | 0.8678712 | 0.01330738 | 0.7897568 | 0.01441837 | 0.7897551 | 0.007189998 |  |  | 84760 | 0.670057 | 0.7035679 | 0.009853267 | 0.6627474 | 0.006543456 | 0.6627473 | 0.005532554
|  |  | 2232 | 0.934141 | 0.9386799 | 0.00461561 | 0.9269829 | 0.1202849 | 0.9270138 | 0.1248398 |  |  | 2156 | 0.8967492 | 0.894319 | 0.01380627 | 0.8865081 | 0.007314026 | 0.8865822 | 0.01759814 |  |  | 2380 | 0.8557341 | 0.9361535 | 0.03896621 | 0.8914066 | 0.004516366 | 0.8914429 | 0.009897636 |  |  | 2380 | 0.7581043 | 0.9080244 | 0.01579594 | 0.7845731 | 0.009125225 | 0.7845548 | 0.00614419 |  |  | 127260 | 0.8055228 | 0.8678712 | 0.01330738 | 0.789984 | 0.0144256 | 0.7899824 | 0.007195279 |  |  | 85060 | 0.6678816 | 0.7035679 | 0.009853267 | 0.6630461 | 0.006548748 | 0.6630461 | 0.005539935
|  |  | 2237 | 0.934141 | 0.9390314 | 0.004599331 | 0.9272725 | 0.1203228 | 0.9273042 | 0.1248725 |  |  | 2161 | 0.8967492 | 0.8947801 | 0.01376957 | 0.8869127 | 0.007296519 | 0.8869867 | 0.01754606 |  |  | 2385 | 0.8568131 | 0.9363626 | 0.03878508 | 0.8915068 | 0.004508782 | 0.8915428 | 0.009851374 |  |  | 2385 | 0.7581043 | 0.9080928 | 0.01569836 | 0.7845829 | 0.009125291 | 0.7845646 | 0.006144223 |  |  | 127560 | 0.8077607 | 0.8678712 | 0.01330738 | 0.790211 | 0.01443282 | 0.7902094 | 0.007200548 |  |  | 85360 | 0.6657061 | 0.7035679 | 0.009853267 | 0.6633443 | 0.006554024 | 0.6633443 | 0.005547289
|  |  | 2242 | 0.935037 | 0.9393809 | 0.004583089 | 0.9275607 | 0.1203605 | 0.9275933 | 0.124905 |  |  | 2166 | 0.8977097 | 0.8952389 | 0.01373289 | 0.8873151 | 0.00727905 | 0.887389 | 0.01749406 |  |  | 2390 | 0.8568131 | 0.9365702 | 0.03860463 | 0.8916061 | 0.004501283 | 0.8916419 | 0.009805485 |  |  | 2390 | 0.7547414 | 0.9081606 | 0.01560163 | 0.7845928 | 0.009125357 | 0.7845745 | 0.006144256 |  |  | 127860 | 0.8077607 | 0.8678712 | 0.01330738 | 0.7904377 | 0.01444002 | 0.7904361 | 0.007205804 |  |  | 85660 | 0.6613552 | 0.7035679 | 0.009853267 | 0.663642 | 0.006559285 | 0.663642 | 0.005554616
|  |  | 2247 | 0.9359329 | 0.9397284 | 0.004566882 | 0.9278475 | 0.120398 | 0.9278809 | 0.1249374 |  |  | 2171 | 0.8977097 | 0.8956954 | 0.01369624 | 0.8877154 | 0.007261619 | 0.8877891 | 0.01744215 |  |  | 2395 | 0.8546551 | 0.9367764 | 0.03842487 | 0.8917045 | 0.004493868 | 0.8917402 | 0.009759967 |  |  | 2395 | 0.7581043 | 0.9082277 | 0.01550572 | 0.7846027 | 0.009125423 | 0.7845843 | 0.006144289 |  |  | 128160 | 0.8122366 | 0.8678712 | 0.01330738 | 0.7906642 | 0.0144472 | 0.7906626 | 0.007211047 |  |  | 85960 | 0.6657061 | 0.7035679 | 0.009853267 | 0.6639392 | 0.00656453 | 0.6639393 | 0.005561917
|  |  | 2252 | 0.934141 | 0.9400738 | 0.004550711 | 0.928133 | 0.1204353 | 0.9281672 | 0.1249696 |  |  | 2176 | 0.8977097 | 0.8961496 | 0.01365961 | 0.8881135 | 0.007244227 | 0.8881871 | 0.01739033 |  |  | 2400 | 0.8568131 | 0.9369812 | 0.0382458 | 0.8918022 | 0.004486536 | 0.8918376 | 0.009714818 |  |  | 2400 | 0.7597858 | 0.9082941 | 0.01541065 | 0.7846125 | 0.009125489 | 0.7845941 | 0.006144322 |  |  | 128460 | 0.8077607 | 0.8678712 | 0.01330738 | 0.7908903 | 0.01445437 | 0.7908888 | 0.007216279 |  |  | 86260 | 0.6657061 | 0.7035679 | 0.009853267 | 0.6642359 | 0.00656976 | 0.664236 | 0.005569192
|  |  | 2257 | 0.935037 | 0.9404172 | 0.004534577 | 0.928417 | 0.1204725 | 0.9284521 | 0.1250016 |  |  | 2181 | 0.8996306 | 0.8966016 | 0.01362302 | 0.8885094 | 0.007226873 | 0.8885829 | 0.01733859 |  |  | 2405 | 0.8578922 | 0.9371847 | 0.03806741 | 0.891899 | 0.004479287 | 0.8919342 | 0.009670036 |  |  | 2405 | 0.7581043 | 0.9083599 | 0.0153164 | 0.7846223 | 0.009125555 | 0.7846039 | 0.006144356 |  |  | 128760 | 0.8099987 | 0.8678712 | 0.01330738 | 0.7911163 | 0.01446152 | 0.7911148 | 0.007221497 |  |  | 86560 | 0.6765834 | 0.7035679 | 0.009853267 | 0.6645321 | 0.006574975 | 0.6645323 | 0.00557644
|  |  | 2262 | 0.9359329 | 0.9407587 | 0.004518478 | 0.9286997 | 0.1205095 | 0.9287356 | 0.1250334 |  |  | 2186 | 0.8986701 | 0.8970513 | 0.01358646 | 0.8889031 | 0.007209559 | 0.8889766 | 0.01728694 |  |  | 2410 | 0.8557341 | 0.9373867 | 0.0378897 | 0.8919949 | 0.00447212 | 0.89203 | 0.00962562 |  |  | 2410 | 0.7581043 | 0.9084251 | 0.01522298 | 0.7846321 | 0.009125621 | 0.7846137 | 0.006144389 |  |  | 129060 | 0.8077607 | 0.8678712 | 0.01330738 | 0.7913419 | 0.01446866 | 0.7913405 | 0.007226704 |  |  | 86860 | 0.670057 | 0.7035679 | 0.009853267 | 0.6648278 | 0.006580174 | 0.664828 | 0.005583663
|  |  | 2267 | 0.9368289 | 0.9410982 | 0.004502416 | 0.928981 | 0.1205463 | 0.9290178 | 0.125065 |  |  | 2191 | 0.8996306 | 0.8974987 | 0.01354992 | 0.8892948 | 0.007192283 | 0.8893681 | 0.01723538 |  |  | 2415 | 0.8568131 | 0.9375874 | 0.03771267 | 0.8920901 | 0.004465035 | 0.892125 | 0.009581568 |  |  | 2415 | 0.7581043 | 0.9084896 | 0.01513037 | 0.7846419 | 0.009125687 | 0.7846235 | 0.006144423 |  |  | 129360 | 0.8077607 | 0.8678712 | 0.01330738 | 0.7915673 | 0.01447578 | 0.7915659 | 0.007231897 |  |  | 87160 | 0.670057 | 0.7035679 | 0.009853267 | 0.665123 | 0.006585358 | 0.6651233 | 0.005590858
|  |  | 2272 | 0.9359329 | 0.9414357 | 0.004486391 | 0.929261 | 0.120583 | 0.9292986 | 0.1250965 |  |  | 2196 | 0.8986701 | 0.8979439 | 0.01351342 | 0.8896843 | 0.007175047 | 0.8897575 | 0.0171839 |  |  | 2420 | 0.8568131 | 0.9377868 | 0.03753633 | 0.8921844 | 0.00445803 | 0.8922191 | 0.009537878 |  |  | 2420 | 0.7513784 | 0.9085535 | 0.01503857 | 0.7846517 | 0.009125753 | 0.7846333 | 0.006144456 |  |  | 129660 | 0.8032848 | 0.8678712 | 0.01330738 | 0.7917925 | 0.01448289 | 0.7917911 | 0.007237079 |  |  | 87460 | 0.6635307 | 0.7035679 | 0.009853267 | 0.6654177 | 0.006590527 | 0.665418 | 0.005598028
|  |  | 2277 | 0.9368289 | 0.9417713 | 0.004470403 | 0.9295396 | 0.1206194 | 0.929578 | 0.1251278 |  |  | 2201 | 0.900591 | 0.8983869 | 0.01347695 | 0.8900717 | 0.007157852 | 0.8901448 | 0.01713251 |  |  | 2425 | 0.8568131 | 0.9379847 | 0.03736067 | 0.892278 | 0.004451104 | 0.8923125 | 0.009494549 |  |  | 2425 | 0.7581043 | 0.9086167 | 0.01494758 | 0.7846614 | 0.009125819 | 0.784643 | 0.00614449 |  |  | 129960 | 0.8055228 | 0.8678712 | 0.01330738 | 0.7920174 | 0.01448998 | 0.7920161 | 0.007242248 |  |  | 87760 | 0.6657061 | 0.7035679 | 0.009853267 | 0.665712 | 0.00659568 | 0.6657123 | 0.005605171
|  |  | 2282 | 0.9368289 | 0.9421049 | 0.004454451 | 0.9298169 | 0.1206558 | 0.9298561 | 0.1251589 |  |  | 2206 | 0.900591 | 0.8988277 | 0.01344051 | 0.890457 | 0.007140696 | 0.89053 | 0.01708122 |  |  | 2430 | 0.8568131 | 0.9381814 | 0.03718569 | 0.8923707 | 0.004444258 | 0.892405 | 0.009451578 |  |  | 2430 | 0.7581043 | 0.9086794 | 0.01485739 | 0.7846712 | 0.009125885 | 0.7846527 | 0.006144524 |  |  | 130260 | 0.8099987 | 0.8678712 | 0.01330738 | 0.792242 | 0.01449705 | 0.7922407 | 0.007247404 |  |  | 88060 | 0.6657061 | 0.7035679 | 0.009853267 | 0.6660057 | 0.006600818 | 0.6660061 | 0.005612288
|  |  | 2287 | 0.9368289 | 0.9424366 | 0.004438536 | 0.9300929 | 0.1206919 | 0.9301329 | 0.1251899 |  |  | 2211 | 0.9015515 | 0.8992663 | 0.0134041 | 0.8908402 | 0.00712358 | 0.8909131 | 0.01703001 |  |  | 2435 | 0.8578922 | 0.9383767 | 0.03701138 | 0.8924627 | 0.004437491 | 0.8924968 | 0.009408965 |  |  | 2435 | 0.7581043 | 0.9087415 | 0.014768 | 0.7846809 | 0.00912595 | 0.7846625 | 0.006144557 |  |  | 130560 | 0.8144746 | 0.8678712 | 0.01330738 | 0.7924664 | 0.01450411 | 0.7924651 | 0.007252548 |  |  | 88360 | 0.6722325 | 0.7035679 | 0.009853267 | 0.666299 | 0.00660594 | 0.6662993 | 0.005619378
|  |  | 2292 | 0.9368289 | 0.9427663 | 0.004422658 | 0.9303676 | 0.1207279 | 0.9304084 | 0.1252207 |  |  | 2216 | 0.900591 | 0.8997026 | 0.01336773 | 0.8912214 | 0.007106505 | 0.8912942 | 0.0169789 |  |  | 2440 | 0.8568131 | 0.9385707 | 0.03683776 | 0.8925539 | 0.004430801 | 0.8925878 | 0.009366706 |  |  | 2440 | 0.7581043 | 0.9088029 | 0.0146794 | 0.7846906 | 0.009126016 | 0.7846722 | 0.006144591 |  |  | 130860 | 0.8189504 | 0.8678712 | 0.01330738 | 0.7926905 | 0.01451115 | 0.7926893 | 0.007257679 |  |  | 88660 | 0.6744079 | 0.7035679 | 0.009853267 | 0.6665917 | 0.006611046 | 0.6665921 | 0.005626443
|  |  | 2297 | 0.9377248 | 0.9430942 | 0.004406817 | 0.9306409 | 0.1207637 | 0.9306825 | 0.1252513 |  |  | 2221 | 0.9015515 | 0.9001368 | 0.01333139 | 0.8916005 | 0.007089471 | 0.8916732 | 0.01692787 |  |  | 2445 | 0.8578922 | 0.9387633 | 0.03666481 | 0.8926443 | 0.004424188 | 0.892678 | 0.009324801 |  |  | 2445 | 0.7581043 | 0.9088637 | 0.01459159 | 0.7847003 | 0.009126082 | 0.7846819 | 0.006144625 |  |  | 131160 | 0.8122366 | 0.8678712 | 0.01330738 | 0.7929144 | 0.01451818 | 0.7929132 | 0.007262798 |  |  | 88960 | 0.6678816 | 0.7035679 | 0.009853267 | 0.666884 | 0.006616137 | 0.6668844 | 0.005633481
|  |  | 2302 | 0.9377248 | 0.9434202 | 0.004391014 | 0.930913 | 0.1207993 | 0.9309554 | 0.1252818 |  |  | 2226 | 0.9015515 | 0.9005689 | 0.01329508 | 0.8919775 | 0.007072479 | 0.8920501 | 0.01687694 |  |  | 2450 | 0.8568131 | 0.9389547 | 0.03649253 | 0.8927339 | 0.004417651 | 0.8927674 | 0.009283248 |  |  | 2450 | 0.7564229 | 0.908924 | 0.01450456 | 0.78471 | 0.009126147 | 0.7846915 | 0.006144659 |  |  | 131460 | 0.8055228 | 0.8678712 | 0.01330738 | 0.793138 | 0.01452519 | 0.7931369 | 0.007267905 |  |  | 89260 | 0.6678816 | 0.7035679 | 0.009853267 | 0.6671757 | 0.006621212 | 0.6671762 | 0.005640493
|  |  | 2307 | 0.9386208 | 0.9437442 | 0.004375248 | 0.9311837 | 0.1208348 | 0.931227 | 0.1253121 |  |  | 2231 | 0.9025119 | 0.9009988 | 0.01325881 | 0.8923525 | 0.007055527 | 0.892425 | 0.0168261 |  |  | 2455 | 0.8578922 | 0.9391448 | 0.03632093 | 0.8928228 | 0.00441119 | 0.8928561 | 0.009242045 |  |  | 2455 | 0.7597858 | 0.9089837 | 0.01441831 | 0.7847197 | 0.009126213 | 0.7847012 | 0.006144693 |  |  | 131760 | 0.8077607 | 0.8678712 | 0.01330738 | 0.7933614 | 0.01453219 | 0.7933603 | 0.007272999 |  |  | 89560 | 0.6678816 | 0.7035679 | 0.009853267 | 0.667467 | 0.006626272 | 0.6674676 | 0.005647478
|  |  | 2312 | 0.9386208 | 0.9440664 | 0.00435952 | 0.9314532 | 0.1208701 | 0.9314972 | 0.1253422 |  |  | 2236 | 0.9015515 | 0.9014265 | 0.01322257 | 0.8927254 | 0.007038617 | 0.8927978 | 0.01677536 |  |  | 2460 | 0.8568131 | 0.9393336 | 0.03615 | 0.8929109 | 0.004404804 | 0.892944 | 0.00920119 |  |  | 2460 | 0.7581043 | 0.9090427 | 0.01433284 | 0.7847293 | 0.009126279 | 0.7847109 | 0.006144727 |  |  | 132060 | 0.8122366 | 0.8678712 | 0.01330738 | 0.7935845 | 0.01453917 | 0.7935834 | 0.00727808 |  |  | 89860 | 0.670057 | 0.7035679 | 0.009853267 | 0.6677578 | 0.006631316 | 0.6677584 | 0.005654438
|  |  | 2317 | 0.9386208 | 0.9443868 | 0.004343829 | 0.9317214 | 0.1209053 | 0.9317662 | 0.1253721 |  |  | 2241 | 0.900591 | 0.9018521 | 0.01318638 | 0.8930964 | 0.007021749 | 0.8931686 | 0.01672471 |  |  | 2465 | 0.8578922 | 0.9395211 | 0.03597975 | 0.8929983 | 0.004398492 | 0.8930312 | 0.009160682 |  |  | 2465 | 0.7581043 | 0.9091012 | 0.01424814 | 0.784739 | 0.009126344 | 0.7847205 | 0.006144761 |  |  | 132360 | 0.8122366 | 0.8678712 | 0.01330738 | 0.7938073 | 0.01454613 | 0.7938063 | 0.007283149 |  |  | 90160 | 0.6744079 | 0.7035679 | 0.009853267 | 0.6680481 | 0.006636344 | 0.6680487 | 0.005661371
|  |  | 2322 | 0.9395168 | 0.9447053 | 0.004328175 | 0.9319884 | 0.1209403 | 0.932034 | 0.1254019 |  |  | 2246 | 0.9025119 | 0.9022755 | 0.01315021 | 0.8934653 | 0.007004923 | 0.8935375 | 0.01667415 |  |  | 2470 | 0.8589712 | 0.9397073 | 0.03581017 | 0.8930849 | 0.004392254 | 0.8931177 | 0.009120519 |  |  | 2470 | 0.7564229 | 0.9091592 | 0.01416421 | 0.7847486 | 0.00912641 | 0.7847301 | 0.006144796 |  |  | 132660 | 0.8099987 | 0.8678712 | 0.01330738 | 0.7940299 | 0.01455308 | 0.7940289 | 0.007288206 |  |  | 90460 | 0.6722325 | 0.7035679 | 0.009853267 | 0.668338 | 0.006641357 | 0.6683386 | 0.005668279
|  |  | 2327 | 0.9395168 | 0.9450219 | 0.00431256 | 0.9322541 | 0.1209751 | 0.9323004 | 0.1254316 |  |  | 2251 | 0.9025119 | 0.9026969 | 0.01311409 | 0.8938322 | 0.00698814 | 0.8939043 | 0.01662369 |  |  | 2475 | 0.8568131 | 0.9398923 | 0.03564125 | 0.8931708 | 0.004386088 | 0.8932034 | 0.009080698 |  |  | 2475 | 0.7581043 | 0.9092166 | 0.01408104 | 0.7847583 | 0.009126476 | 0.7847397 | 0.00614483 |  |  | 132960 | 0.8144746 | 0.8678712 | 0.01330738 | 0.7942522 | 0.01456001 | 0.7942513 | 0.00729325 |  |  | 90760 | 0.670057 | 0.7035679 | 0.009853267 | 0.6686273 | 0.006646354 | 0.668628 | 0.00567516
|  |  | 2332 | 0.9386208 | 0.9453367 | 0.004296982 | 0.9325185 | 0.1210098 | 0.9325656 | 0.125461 |  |  | 2256 | 0.9034724 | 0.9031161 | 0.013078 | 0.8941972 | 0.006971399 | 0.8942691 | 0.01657333 |  |  | 2480 | 0.8578922 | 0.940076 | 0.03547301 | 0.8932559 | 0.004379995 | 0.8932883 | 0.009041219 |  |  | 2480 | 0.7564229 | 0.9092734 | 0.01399862 | 0.7847679 | 0.009126541 | 0.7847493 | 0.006144864 |  |  | 133260 | 0.8122366 | 0.8678712 | 0.01330738 | 0.7944743 | 0.01456693 | 0.7944734 | 0.007298281 |  |  | 91060 | 0.6765834 | 0.7035679 | 0.009853267 | 0.6689161 | 0.006651336 | 0.6689169 | 0.005682015
|  |  | 2337 | 0.9395168 | 0.9456497 | 0.004281443 | 0.9327817 | 0.1210443 | 0.9328296 | 0.1254903 |  |  | 2261 | 0.9034724 | 0.9035333 | 0.01304195 | 0.8945601 | 0.006954701 | 0.894632 | 0.01652307 |  |  | 2485 | 0.8589712 | 0.9402585 | 0.03530543 | 0.8933404 | 0.004373973 | 0.8933726 | 0.00900208 |  |  | 2485 | 0.7581043 | 0.9093296 | 0.01391696 | 0.7847775 | 0.009126607 | 0.7847589 | 0.006144899 |  |  | 133560 | 0.8032848 | 0.8678712 | 0.01330738 | 0.7946961 | 0.01457383 | 0.7946953 | 0.0073033 |  |  | 91360 | 0.6765834 | 0.7035679 | 0.009853267 | 0.6692045 | 0.006656301 | 0.6692053 | 0.005688844
|  |  | 2342 | 0.9404127 | 0.9459609 | 0.004265941 | 0.9330436 | 0.1210787 | 0.9330923 | 0.1255195 |  |  | 2266 | 0.9025119 | 0.9039484 | 0.01300594 | 0.8949211 | 0.006938045 | 0.8949929 | 0.0164729 |  |  | 2490 | 0.8568131 | 0.9404397 | 0.03513851 | 0.8934241 | 0.004368022 | 0.8934561 | 0.008963278 |  |  | 2490 | 0.7581043 | 0.9093853 | 0.01383604 | 0.7847871 | 0.009126672 | 0.7847685 | 0.006144933 |  |  | 133860 | 0.8099987 | 0.8678712 | 0.01330738 | 0.7949177 | 0.01458071 | 0.7949169 | 0.007308307 |  |  | 91660 | 0.670057 | 0.7035679 | 0.009853267 | 0.6694924 | 0.006661251 | 0.6694932 | 0.005695647
|  |  | 2347 | 0.9404127 | 0.9462703 | 0.004250478 | 0.9333044 | 0.1211129 | 0.9333538 | 0.1255485 |  |  | 2271 | 0.9025119 | 0.9043614 | 0.01296997 | 0.8952802 | 0.006921434 | 0.8953518 | 0.01642283 |  |  | 2495 | 0.8578922 | 0.9406197 | 0.03497227 | 0.8935071 | 0.004362141 | 0.893539 | 0.008924812 |  |  | 2495 | 0.7614673 | 0.9094405 | 0.01375587 | 0.7847966 | 0.009126738 | 0.7847781 | 0.006144967 |  |  | 134160 | 0.8167125 | 0.8678712 | 0.01330738 | 0.795139 | 0.01458758 | 0.7951382 | 0.007313301 |  |  | 91960 | 0.6722325 | 0.7035679 | 0.009853267 | 0.6697798 | 0.006666185 | 0.6697806 | 0.005702424
|  |  | 2352 | 0.9413087 | 0.9465778 | 0.004235053 | 0.9335639 | 0.1211469 | 0.9336141 | 0.1255773 |  |  | 2276 | 0.9034724 | 0.9047723 | 0.01293404 | 0.8956373 | 0.006904865 | 0.8957088 | 0.01637285 |  |  | 2500 | 0.8578922 | 0.9407985 | 0.03480668 | 0.8935894 | 0.00435633 | 0.8936211 | 0.00888668 |  |  | 2500 | 0.7614673 | 0.9094951 | 0.01367644 | 0.7848062 | 0.009126804 | 0.7847877 | 0.006145002 |  |  | 134460 | 0.8144746 | 0.8678712 | 0.01330738 | 0.7953601 | 0.01459444 | 0.7953593 | 0.007318283 |  |  | 92260 | 0.6678816 | 0.7035679 | 0.009853267 | 0.6700667 | 0.006671104 | 0.6700676 | 0.005709175
|  |  | 2357 | 0.9404127 | 0.9468837 | 0.004219666 | 0.9338222 | 0.1211808 | 0.9338732 | 0.125606 |  |  | 2281 | 0.9044329 | 0.9051812 | 0.01289815 | 0.8959925 | 0.00688834 | 0.8960639 | 0.01632298 |  |  | 2505 | 0.8589712 | 0.9409761 | 0.03464176 | 0.893671 | 0.004350587 | 0.8937025 | 0.008848881 |  |  | 2505 | 0.7614673 | 0.9095492 | 0.01359775 | 0.7848158 | 0.009126869 | 0.7847972 | 0.006145037 |  |  | 134760 | 0.8099987 | 0.8678712 | 0.01330738 | 0.7955809 | 0.01460127 | 0.7955802 | 0.007323252 |  |  | 92560 | 0.6744079 | 0.7035679 | 0.009853267 | 0.6703532 | 0.006676006 | 0.6703541 | 0.0057159
|  |  | 2362 | 0.9413087 | 0.9471877 | 0.004204318 | 0.9340793 | 0.1212145 | 0.934131 | 0.1256346 |  |  | 2286 | 0.9044329 | 0.905588 | 0.0128623 | 0.8963457 | 0.006871859 | 0.896417 | 0.01627321 |  |  | 2510 | 0.8589712 | 0.9411525 | 0.0344775 | 0.893752 | 0.004344912 | 0.8937833 | 0.008811412 |  |  | 2510 | 0.7614673 | 0.9096028 | 0.01351978 | 0.7848253 | 0.009126935 | 0.7848067 | 0.006145071 |  |  | 135060 | 0.8144746 | 0.8678712 | 0.01330738 | 0.7958015 | 0.01460809 | 0.7958008 | 0.007328209 |  |  | 92860 | 0.6744079 | 0.7035679 | 0.009853267 | 0.6706391 | 0.006680893 | 0.6706401 | 0.005722599
|  |  | 2367 | 0.9422046 | 0.94749 | 0.004189008 | 0.9343352 | 0.1212481 | 0.9343877 | 0.1256629 |  |  | 2291 | 0.9053933 | 0.9059928 | 0.01282649 | 0.8966971 | 0.006855422 | 0.8967682 | 0.01622354 |  |  | 2515 | 0.8589712 | 0.9413277 | 0.0343139 | 0.8938322 | 0.004339305 | 0.8938633 | 0.008774272 |  |  | 2515 | 0.7681932 | 0.9096559 | 0.01344254 | 0.7848349 | 0.009127 | 0.7848163 | 0.006145106 |  |  | 135360 | 0.8256643 | 0.8678712 | 0.01330738 | 0.7960218 | 0.0146149 | 0.7960211 | 0.007333154 |  |  | 93160 | 0.6722325 | 0.7035679 | 0.009853267 | 0.6709246 | 0.006685764 | 0.6709256 | 0.005729272
|  |  | 2372 | 0.9413087 | 0.9477905 | 0.004173736 | 0.9345899 | 0.1212816 | 0.9346431 | 0.1256912 |  |  | 2296 | 0.9044329 | 0.9063956 | 0.01279072 | 0.8970465 | 0.00683903 | 0.8971176 | 0.01617396 |  |  | 2520 | 0.8578922 | 0.9415017 | 0.03415096 | 0.8939117 | 0.004333765 | 0.8939427 | 0.00873746 |  |  | 2520 | 0.7581043 | 0.9097084 | 0.01336602 | 0.7848444 | 0.009127066 | 0.7848258 | 0.006145141 |  |  | 135660 | 0.8189504 | 0.8678712 | 0.01330738 | 0.7962418 | 0.01462169 | 0.7962412 | 0.007338086 |  |  | 93460 | 0.6722325 | 0.7035679 | 0.009853267 | 0.6712096 | 0.006690619 | 0.6712106 | 0.005735919
|  |  | 2377 | 0.9422046 | 0.9480893 | 0.004158504 | 0.9348434 | 0.1213148 | 0.9348974 | 0.1257193 |  |  | 2301 | 0.9044329 | 0.9067964 | 0.012755 | 0.897394 | 0.006822681 | 0.897465 | 0.01612449 |  |  | 2525 | 0.8600502 | 0.9416745 | 0.03398868 | 0.8939906 | 0.004328291 | 0.8940214 | 0.008700973 |  |  | 2525 | 0.7581043 | 0.9097604 | 0.01329023 | 0.7848539 | 0.009127132 | 0.7848353 | 0.006145175 |  |  | 135960 | 0.8144746 | 0.8678712 | 0.01330738 | 0.7964616 | 0.01462846 | 0.7964611 | 0.007343005 |  |  | 93760 | 0.6765834 | 0.7035679 | 0.009853267 | 0.6714942 | 0.006695459 | 0.6714952 | 0.005742541
|  |  | 2382 | 0.9422046 | 0.9483864 | 0.00414331 | 0.9350957 | 0.121348 | 0.9351505 | 0.1257472 |  |  | 2306 | 0.9044329 | 0.9071952 | 0.01271932 | 0.8977397 | 0.006806378 | 0.8978105 | 0.01607512 |  |  | 2530 | 0.8578922 | 0.9418461 | 0.03382705 | 0.8940688 | 0.004322882 | 0.8940995 | 0.008664809 |  |  | 2530 | 0.7614673 | 0.9098119 | 0.01321514 | 0.7848634 | 0.009127197 | 0.7848448 | 0.00614521 |  |  | 136260 | 0.8144746 | 0.8678712 | 0.01330738 | 0.7966812 | 0.01463522 | 0.7966806 | 0.007347912 |  |  | 94060 | 0.6722325 | 0.7035679 | 0.009853267 | 0.6717782 | 0.006700282 | 0.6717793 | 0.005749136
|  |  | 2387 | 0.9431006 | 0.9486817 | 0.004128155 | 0.9353469 | 0.121381 | 0.9354024 | 0.125775 |  |  | 2311 | 0.9044329 | 0.9075919 | 0.01268368 | 0.8980835 | 0.006790119 | 0.8981542 | 0.01602586 |  |  | 2535 | 0.8589712 | 0.9420166 | 0.03366608 | 0.8941464 | 0.004317538 | 0.8941768 | 0.008628967 |  |  | 2535 | 0.7597858 | 0.909863 | 0.01314076 | 0.7848729 | 0.009127263 | 0.7848543 | 0.006145245 |  |  | 136560 | 0.8144746 | 0.8678712 | 0.01330738 | 0.7969005 | 0.01464196 | 0.7969 | 0.007352807 |  |  | 94360 | 0.6809343 | 0.7035679 | 0.009853267 | 0.6720618 | 0.00670509 | 0.6720629 | 0.005755706
|  |  | 2392 | 0.9422046 | 0.9489753 | 0.004113038 | 0.9355969 | 0.1214138 | 0.9356531 | 0.1258026 |  |  | 2316 | 0.9053933 | 0.9079867 | 0.01264809 | 0.8984254 | 0.006773905 | 0.898496 | 0.0159767 |  |  | 2540 | 0.8578922 | 0.942186 | 0.03350576 | 0.8942233 | 0.004312259 | 0.8942536 | 0.008593445 |  |  | 2540 | 0.7547414 | 0.9099135 | 0.01306709 | 0.7848824 | 0.009127328 | 0.7848638 | 0.00614528 |  |  | 136860 | 0.8189504 | 0.8678712 | 0.01330738 | 0.7971196 | 0.01464869 | 0.7971191 | 0.007357689 |  |  | 94660 | 0.6765834 | 0.7035679 | 0.009853267 | 0.6723449 | 0.006709882 | 0.672346 | 0.00576225
|  |  | 2397 | 0.9422046 | 0.9492673 | 0.004097961 | 0.9358458 | 0.1214465 | 0.9359027 | 0.1258301 |  |  | 2321 | 0.9053933 | 0.9083796 | 0.01261254 | 0.8987655 | 0.006757737 | 0.898836 | 0.01592764 |  |  | 2545 | 0.8611292 | 0.9423541 | 0.03334609 | 0.8942995 | 0.004307043 | 0.8943296 | 0.008558242 |  |  | 2545 | 0.7614673 | 0.9099635 | 0.01299412 | 0.7848919 | 0.009127394 | 0.7848733 | 0.006145315 |  |  | 137160 | 0.8167125 | 0.8678712 | 0.01330738 | 0.7973384 | 0.01465539 | 0.7973379 | 0.007362559 |  |  | 94960 | 0.6787588 | 0.7035679 | 0.009853267 | 0.6726275 | 0.006714658 | 0.6726287 | 0.005768768
|  |  | 2402 | 0.9422046 | 0.9495575 | 0.004082922 | 0.9360935 | 0.121479 | 0.9361512 | 0.1258574 |  |  | 2326 | 0.9053933 | 0.9087704 | 0.01257703 | 0.8991037 | 0.006741614 | 0.8991741 | 0.01587868 |  |  | 2550 | 0.8589712 | 0.9425212 | 0.03318708 | 0.8943751 | 0.00430189 | 0.8944051 | 0.008523355 |  |  | 2550 | 0.7614673 | 0.910013 | 0.01292184 | 0.7849014 | 0.00912746 | 0.7848827 | 0.00614535 |  |  | 137460 | 0.8189504 | 0.8678712 | 0.01330738 | 0.7975569 | 0.01466209 | 0.7975565 | 0.007367416 |  |  | 95260 | 0.6744079 | 0.7035679 | 0.009853267 | 0.6729097 | 0.006719418 | 0.6729109 | 0.005775261
|  |  | 2407 | 0.9439966 | 0.9498461 | 0.004067923 | 0.9363401 | 0.1215115 | 0.9363985 | 0.1258846 |  |  | 2331 | 0.9063538 | 0.9091593 | 0.01254157 | 0.8994401 | 0.006725536 | 0.8995104 | 0.01582983 |  |  | 2555 | 0.8589712 | 0.9426871 | 0.03302871 | 0.8944501 | 0.004296799 | 0.8944799 | 0.008488782 |  |  | 2555 | 0.7597858 | 0.9100621 | 0.01285025 | 0.7849108 | 0.009127525 | 0.7848922 | 0.006145385 |  |  | 137760 | 0.8167125 | 0.8678712 | 0.01330738 | 0.7977752 | 0.01466877 | 0.7977748 | 0.007372261 |  |  | 95560 | 0.6722325 | 0.7035679 | 0.009853267 | 0.6731914 | 0.006724162 | 0.6731926 | 0.005781728
|  |  | 2412 | 0.9422046 | 0.950133 | 0.004052963 | 0.9365855 | 0.1215437 | 0.9366447 | 0.1259117 |  |  | 2336 | 0.9073142 | 0.9095463 | 0.01250616 | 0.8997747 | 0.006709505 | 0.8998449 | 0.01578108 |  |  | 2560 | 0.8589712 | 0.9428519 | 0.03287099 | 0.8945244 | 0.00429177 | 0.894554 | 0.008454523 |  |  | 2560 | 0.7581043 | 0.9101107 | 0.01277936 | 0.7849203 | 0.009127591 | 0.7849016 | 0.00614542 |  |  | 138060 | 0.8144746 | 0.8678712 | 0.01330738 | 0.7979933 | 0.01467543 | 0.7979929 | 0.007377093 |  |  | 95860 | 0.6744079 | 0.7035679 | 0.009853267 | 0.6734726 | 0.00672889 | 0.6734738 | 0.005788169
|  |  | 2417 | 0.9439966 | 0.9504182 | 0.004038042 | 0.9368299 | 0.1215758 | 0.9368897 | 0.1259386 |  |  | 2341 | 0.9063538 | 0.9099313 | 0.01247079 | 0.9001075 | 0.006693519 | 0.9001776 | 0.01573244 |  |  | 2565 | 0.8589712 | 0.9430156 | 0.03271392 | 0.8945981 | 0.004286802 | 0.8946276 | 0.008420574 |  |  | 2565 | 0.7597858 | 0.9101588 | 0.01270914 | 0.7849297 | 0.009127657 | 0.7849111 | 0.006145455 |  |  | 138360 | 0.8099987 | 0.8678712 | 0.01330738 | 0.7982111 | 0.01468207 | 0.7982108 | 0.007381913 |  |  | 96160 | 0.6787588 | 0.7035679 | 0.009853267 | 0.6737533 | 0.006733603 | 0.6737546 | 0.005794585
|  |  | 2422 | 0.9431006 | 0.9507018 | 0.00402316 | 0.9370731 | 0.1216078 | 0.9371336 | 0.1259654 |  |  | 2346 | 0.9073142 | 0.9103145 | 0.01243547 | 0.9004385 | 0.006677579 | 0.9005084 | 0.0156839 |  |  | 2570 | 0.8589712 | 0.9431782 | 0.0325575 | 0.8946712 | 0.004281895 | 0.8947005 | 0.008386935 |  |  | 2570 | 0.7581043 | 0.9102064 | 0.0126396 | 0.7849392 | 0.009127723 | 0.7849205 | 0.00614549 |  |  | 138660 | 0.8144746 | 0.8678712 | 0.01330738 | 0.7984286 | 0.0146887 | 0.7984283 | 0.007386721 |  |  | 96460 | 0.6787588 | 0.7035679 | 0.009853267 | 0.6740336 | 0.006738299 | 0.6740349 | 0.005800975
|  |  | 2427 | 0.9448925 | 0.9509837 | 0.004008317 | 0.9373152 | 0.1216396 | 0.9373764 | 0.125992 |  |  | 2351 | 0.9063538 | 0.9106957 | 0.0124002 | 0.9007677 | 0.006661685 | 0.9008375 | 0.01563548 |  |  | 2575 | 0.8589712 | 0.9433396 | 0.03240171 | 0.8947437 | 0.004277047 | 0.8947728 | 0.008353604 |  |  | 2575 | 0.7614673 | 0.9102536 | 0.01257074 | 0.7849486 | 0.009127788 | 0.7849299 | 0.006145526 |  |  | 138960 | 0.8189504 | 0.8678712 | 0.01330738 | 0.7986459 | 0.01469531 | 0.7986457 | 0.007391516 |  |  | 96760 | 0.6787588 | 0.7035679 | 0.009853267 | 0.6743134 | 0.00674298 | 0.6743147 | 0.005807339
|  |  | 2432 | 0.9439966 | 0.9512641 | 0.003993514 | 0.9375561 | 0.1216713 | 0.9376181 | 0.1260185 |  |  | 2356 | 0.9063538 | 0.911075 | 0.01236497 | 0.9010951 | 0.006645838 | 0.9011648 | 0.01558715 |  |  | 2580 | 0.8600502 | 0.9435 | 0.03224657 | 0.8948155 | 0.004272259 | 0.8948445 | 0.008320578 |  |  | 2580 | 0.7614673 | 0.9103003 | 0.01250255 | 0.784958 | 0.009127854 | 0.7849393 | 0.006145561 |  |  | 139260 | 0.8144746 | 0.8678712 | 0.01330738 | 0.798863 | 0.01470191 | 0.7988628 | 0.007396298 |  |  | 97060 | 0.670057 | 0.7035679 | 0.009853267 | 0.6745927 | 0.006747644 | 0.6745941 | 0.005813678
|  |  | 2437 | 0.9448925 | 0.9515428 | 0.00397875 | 0.937796 | 0.1217029 | 0.9378587 | 0.1260448 |  |  | 2361 | 0.9073142 | 0.9114524 | 0.01232979 | 0.9014207 | 0.006630038 | 0.9014903 | 0.01553894 |  |  | 2585 | 0.8600502 | 0.9436593 | 0.03209208 | 0.8948868 | 0.004267529 | 0.8949155 | 0.008287857 |  |  | 2585 | 0.7547414 | 0.9103465 | 0.01243502 | 0.7849674 | 0.00912792 | 0.7849487 | 0.006145596 |  |  | 139560 | 0.8167125 | 0.8678712 | 0.01330738 | 0.7990798 | 0.01470849 | 0.7990796 | 0.007401069 |  |  | 97360 | 0.6744079 | 0.7035679 | 0.009853267 | 0.6748716 | 0.006752293 | 0.674873 | 0.005819991
|  |  | 2442 | 0.9448925 | 0.9518198 | 0.003964026 | 0.9380348 | 0.1217343 | 0.9380982 | 0.126071 |  |  | 2366 | 0.9082747 | 0.9118279 | 0.01229466 | 0.9017446 | 0.006614284 | 0.901814 | 0.01549083 |  |  | 2590 | 0.8600502 | 0.9438175 | 0.03193822 | 0.8949574 | 0.004262857 | 0.894986 | 0.008255437 |  |  | 2590 | 0.7614673 | 0.9103924 | 0.01236816 | 0.7849768 | 0.009127986 | 0.7849581 | 0.006145631 |  |  | 139860 | 0.8167125 | 0.8678712 | 0.01330738 | 0.7992964 | 0.01471506 | 0.7992962 | 0.007405827 |  |  | 97660 | 0.6722325 | 0.7035679 | 0.009853267 | 0.67515 | 0.006756926 | 0.6751514 | 0.005826279
|  |  | 2447 | 0.9448925 | 0.9520953 | 0.003949341 | 0.9382725 | 0.1217655 | 0.9383366 | 0.1260971 |  |  | 2371 | 0.9073142 | 0.9122015 | 0.01225958 | 0.9020667 | 0.006598577 | 0.902136 | 0.01544283 |  |  | 2595 | 0.8589712 | 0.9439746 | 0.031785 | 0.8950274 | 0.004258243 | 0.8950559 | 0.008223318 |  |  | 2595 | 0.7597858 | 0.9104377 | 0.01230195 | 0.7849862 | 0.009128052 | 0.7849675 | 0.006145667 |  |  | 140160 | 0.8211884 | 0.8678712 | 0.01330738 | 0.7995127 | 0.01472161 | 0.7995126 | 0.007410572 |  |  | 97960 | 0.670057 | 0.7035679 | 0.009853267 | 0.6754279 | 0.006761543 | 0.6754294 | 0.005832542
|  |  | 2452 | 0.9457885 | 0.9523692 | 0.003934696 | 0.9385092 | 0.1217967 | 0.9385739 | 0.1261231 |  |  | 2376 | 0.9082747 | 0.9125733 | 0.01222455 | 0.9023871 | 0.006582917 | 0.9024563 | 0.01539494 |  |  | 2600 | 0.8600502 | 0.9441307 | 0.03163241 | 0.8950969 | 0.004253685 | 0.8951252 | 0.008191498 |  |  | 2600 | 0.7614673 | 0.9104826 | 0.0122364 | 0.7849956 | 0.009128118 | 0.7849769 | 0.006145702 |  |  | 140460 | 0.8189504 | 0.8678712 | 0.01330738 | 0.7997287 | 0.01472814 | 0.7997287 | 0.007415305 |  |  | 98260 | 0.6722325 | 0.7035679 | 0.009853267 | 0.6757054 | 0.006766144 | 0.6757069 | 0.005838779
|  |  | 2457 | 0.9448925 | 0.9526415 | 0.00392009 | 0.9387447 | 0.1218277 | 0.9388102 | 0.1261489 |  |  | 2381 | 0.9092351 | 0.9129432 | 0.01218956 | 0.9027057 | 0.006567305 | 0.9027748 | 0.01534716 |  |  | 2605 | 0.8600502 | 0.9442857 | 0.03148046 | 0.8951658 | 0.004249184 | 0.8951939 | 0.008159974 |  |  | 2605 | 0.7614673 | 0.9105271 | 0.01217149 | 0.785005 | 0.009128184 | 0.7849863 | 0.006145738 |  |  | 140760 | 0.8167125 | 0.8678712 | 0.01330738 | 0.7999445 | 0.01473466 | 0.7999445 | 0.007420026 |  |  | 98560 | 0.6765834 | 0.7035679 | 0.009853267 | 0.6759824 | 0.006770729 | 0.6759839 | 0.005844991
|  |  | 2462 | 0.9457885 | 0.9529122 | 0.003905524 | 0.9389792 | 0.1218585 | 0.9390453 | 0.1261745 |  |  | 2386 | 0.9092351 | 0.9133113 | 0.01215463 | 0.9030226 | 0.006551739 | 0.9030916 | 0.01529948 |  |  | 2610 | 0.8611292 | 0.9444397 | 0.03132915 | 0.8952341 | 0.004244739 | 0.8952621 | 0.008128745 |  |  | 2610 | 0.7597858 | 0.9105712 | 0.01210723 | 0.7850144 | 0.00912825 | 0.7849957 | 0.006145773 |  |  | 141060 | 0.8144746 | 0.8678712 | 0.01330738 | 0.8001601 | 0.01474116 | 0.8001601 | 0.007424735 |  |  | 98860 | 0.6765834 | 0.7035679 | 0.009853267 | 0.6762589 | 0.006775298 | 0.6762605 | 0.005851178
|  |  | 2467 | 0.9457885 | 0.9531814 | 0.003890997 | 0.9392127 | 0.1218893 | 0.9392794 | 0.1262001 |  |  | 2391 | 0.9101956 | 0.9136775 | 0.01211975 | 0.9033378 | 0.006536221 | 0.9034067 | 0.01525192 |  |  | 2615 | 0.8611292 | 0.9445926 | 0.03117846 | 0.8953018 | 0.004240348 | 0.8953296 | 0.00809781 |  |  | 2615 | 0.7597858 | 0.9106148 | 0.01204361 | 0.7850237 | 0.009128316 | 0.785005 | 0.006145809 |  |  | 141360 | 0.8167125 | 0.8678712 | 0.01330738 | 0.8003754 | 0.01474764 | 0.8003755 | 0.007429431 |  |  | 99160 | 0.6831097 | 0.7035679 | 0.009853267 | 0.676535 | 0.006779851 | 0.6765366 | 0.005857339
|  |  | 2472 | 0.9457885 | 0.953449 | 0.003876511 | 0.939445 | 0.1219198 | 0.9395125 | 0.1262255 |  |  | 2396 | 0.9092351 | 0.9140419 | 0.01208492 | 0.9036513 | 0.006520751 | 0.9037201 | 0.01520447 |  |  | 2620 | 0.8611292 | 0.9447445 | 0.03102841 | 0.8953689 | 0.004236012 | 0.8953966 | 0.008067166 |  |  | 2620 | 0.7581043 | 0.910658 | 0.01198063 | 0.7850331 | 0.009128382 | 0.7850144 | 0.006145844 |  |  | 141660 | 0.8189504 | 0.8678712 | 0.01330738 | 0.8005905 | 0.01475411 | 0.8005906 | 0.007434114 |  |  | 99460 | 0.6852852 | 0.7035679 | 0.009853267 | 0.6768106 | 0.006784389 | 0.6768122 | 0.005863475
|  |  | 2477 | 0.9457885 | 0.953715 | 0.003862063 | 0.9396764 | 0.1219503 | 0.9397445 | 0.1262508 |  |  | 2401 | 0.9082747 | 0.9144045 | 0.01205014 | 0.9039631 | 0.006505328 | 0.9040318 | 0.01515712 |  |  | 2625 | 0.8611292 | 0.9448954 | 0.03087899 | 0.8954355 | 0.00423173 | 0.895463 | 0.008036812 |  |  | 2625 | 0.7614673 | 0.9107007 | 0.01191827 | 0.7850425 | 0.009128448 | 0.7850237 | 0.00614588 |  |  | 141960 | 0.8189504 | 0.8678712 | 0.01330738 | 0.8008054 | 0.01476057 | 0.8008055 | 0.007438786 |  |  | 99760 | 0.6765834 | 0.7035679 | 0.009853267 | 0.6770857 | 0.00678891 | 0.6770874 | 0.005869586
|  |  | 2482 | 0.9466844 | 0.9539795 | 0.003847656 | 0.9399067 | 0.1219806 | 0.9399755 | 0.1262759 |  |  | 2406 | 0.9101956 | 0.9147653 | 0.01201541 | 0.9042732 | 0.006489953 | 0.9043418 | 0.01510989 |  |  | 2630 | 0.8600502 | 0.9450452 | 0.0307302 | 0.8955015 | 0.004227501 | 0.8955289 | 0.008006745 |  |  | 2630 | 0.7614673 | 0.9107431 | 0.01185655 | 0.7850518 | 0.009128514 | 0.7850331 | 0.006145916 |  |  | 142260 | 0.8167125 | 0.8678712 | 0.01330738 | 0.8010199 | 0.014767 | 0.8010201 | 0.007443444 |  |  | 100060 | 0.6809343 | 0.7035679 | 0.009853267 | 0.6773604 | 0.006793416 | 0.6773621 | 0.005875671
|  |  | 2487 | 0.9466844 | 0.9542425 | 0.003833289 | 0.9401359 | 0.1220108 | 0.9402054 | 0.1263009 |  |  | 2411 | 0.9082747 | 0.9151243 | 0.01198073 | 0.9045816 | 0.006474626 | 0.9046501 | 0.01506277 |  |  | 2635 | 0.8611292 | 0.945194 | 0.03058203 | 0.895567 | 0.004223325 | 0.8955942 | 0.007976965 |  |  | 2635 | 0.7631488 | 0.910785 | 0.01179545 | 0.7850611 | 0.00912858 | 0.7850424 | 0.006145951 |  |  | 142560 | 0.8211884 | 0.8678712 | 0.01330738 | 0.8012343 | 0.01477342 | 0.8012345 | 0.007448091 |  |  | 100360 | 0.6831097 | 0.7035679 | 0.009853267 | 0.6776347 | 0.006797905 | 0.6776364 | 0.005881732
|  |  | 2492 | 0.9475804 | 0.954504 | 0.003818961 | 0.9403641 | 0.1220409 | 0.9404343 | 0.1263258 |  |  | 2416 | 0.9082747 | 0.9154814 | 0.0119461 | 0.9048884 | 0.006459348 | 0.9049567 | 0.01501576 |  |  | 2640 | 0.8611292 | 0.9453419 | 0.03043448 | 0.8956319 | 0.004219201 | 0.895659 | 0.007947469 |  |  | 2640 | 0.7597858 | 0.9108266 | 0.01173497 | 0.7850705 | 0.009128647 | 0.7850517 | 0.006145987 |  |  | 142860 | 0.8256643 | 0.8678712 | 0.01330738 | 0.8014484 | 0.01477983 | 0.8014486 | 0.007452725 |  |  | 100660 | 0.6809343 | 0.7035679 | 0.009853267 | 0.6779084 | 0.006802379 | 0.6779102 | 0.005887767
|  |  | 2497 | 0.9466844 | 0.9547639 | 0.003804673 | 0.9405914 | 0.1220708 | 0.9406621 | 0.1263506 |  |  | 2421 | 0.9121165 | 0.9158368 | 0.01191153 | 0.9051935 | 0.006444117 | 0.9052617 | 0.01496887 |  |  | 2645 | 0.8611292 | 0.9454887 | 0.03028757 | 0.8956963 | 0.004215129 | 0.8957232 | 0.007918256 |  |  | 2645 | 0.7614673 | 0.9108677 | 0.0116751 | 0.7850798 | 0.009128713 | 0.7850611 | 0.006146023 |  |  | 143160 | 0.8234263 | 0.8678712 | 0.01330738 | 0.8016622 | 0.01478622 | 0.8016625 | 0.007457347 |  |  | 100960 | 0.6787588 | 0.7035679 | 0.009853267 | 0.6781817 | 0.006806836 | 0.6781835 | 0.005893778
|  |  | 2502 | 0.9475804 | 0.9550224 | 0.003790426 | 0.9408175 | 0.1221006 | 0.940889 | 0.1263752 |  |  | 2426 | 0.9121165 | 0.9161905 | 0.01187701 | 0.905497 | 0.006428935 | 0.905565 | 0.01492208 |  |  | 2650 | 0.8600502 | 0.9456345 | 0.03014127 | 0.8957601 | 0.004211108 | 0.8957869 | 0.007889323 |  |  | 2650 | 0.7597858 | 0.9109084 | 0.01161585 | 0.7850891 | 0.009128779 | 0.7850704 | 0.006146059 |  |  | 143460 | 0.8189504 | 0.8678712 | 0.01330738 | 0.8018758 | 0.01479259 | 0.8018761 | 0.007461957 |  |  | 101260 | 0.6809343 | 0.7035679 | 0.009853267 | 0.6784546 | 0.006811278 | 0.6784564 | 0.005899763
|  |  | 2507 | 0.9484763 | 0.9552793 | 0.003776218 | 0.9410427 | 0.1221303 | 0.9411148 | 0.1263997 |  |  | 2431 | 0.9111561 | 0.9165423 | 0.01184255 | 0.9057988 | 0.006413801 | 0.9058667 | 0.01487541 |  |  | 2655 | 0.8611292 | 0.9457793 | 0.02999559 | 0.8958234 | 0.004207138 | 0.89585 | 0.007860669 |  |  | 2655 | 0.7614673 | 0.9109488 | 0.0115572 | 0.7850984 | 0.009128846 | 0.7850797 | 0.006146094 |  |  | 143760 | 0.8234263 | 0.8678712 | 0.01330738 | 0.8020892 | 0.01479895 | 0.8020895 | 0.007466554 |  |  | 101560 | 0.6787588 | 0.7035679 | 0.009853267 | 0.678727 | 0.006815704 | 0.6787288 | 0.005905723
|  |  | 2512 | 0.9475804 | 0.9555348 | 0.00376205 | 0.9412669 | 0.1221598 | 0.9413396 | 0.1264241 |  |  | 2436 | 0.9121165 | 0.9168924 | 0.01180813 | 0.906099 | 0.006398716 | 0.9061668 | 0.01482885 |  |  | 2660 | 0.8600502 | 0.9459232 | 0.02985053 | 0.8958862 | 0.004203217 | 0.8959126 | 0.007832292 |  |  | 2660 | 0.7614673 | 0.9109887 | 0.01149915 | 0.7851078 | 0.009128912 | 0.785089 | 0.00614613 |  |  | 144060 | 0.8144746 | 0.8678712 | 0.01330738 | 0.8023023 | 0.01480529 | 0.8023027 | 0.007471139 |  |  | 101860 | 0.6852852 | 0.7035679 | 0.009853267 | 0.6789989 | 0.006820114 | 0.6790008 | 0.005911659
|  |  | 2517 | 0.9484763 | 0.9557888 | 0.003747922 | 0.9414901 | 0.1221892 | 0.9415634 | 0.1264484 |  |  | 2441 | 0.9121165 | 0.9172408 | 0.01177377 | 0.9063975 | 0.00638368 | 0.9064652 | 0.0147824 |  |  | 2665 | 0.8622082 | 0.9460661 | 0.02970609 | 0.8959484 | 0.004199346 | 0.8959747 | 0.007804191 |  |  | 2665 | 0.7631488 | 0.9110283 | 0.01144171 | 0.7851171 | 0.009128979 | 0.7850983 | 0.006146166 |  |  | 144360 | 0.8234263 | 0.8678712 | 0.01330738 | 0.8025152 | 0.01481161 | 0.8025156 | 0.007475711 |  |  | 102160 | 0.6831097 | 0.7035679 | 0.009853267 | 0.6792704 | 0.006824508 | 0.6792723 | 0.005917569
|  |  | 2522 | 0.9493723 | 0.9560413 | 0.003733834 | 0.9417123 | 0.1222185 | 0.9417863 | 0.1264725 |  |  | 2446 | 0.9111561 | 0.9175874 | 0.01173947 | 0.9066945 | 0.006368692 | 0.9067621 | 0.01473607 |  |  | 2670 | 0.8622082 | 0.946208 | 0.02956226 | 0.8960101 | 0.004195524 | 0.8960363 | 0.007776363 |  |  | 2670 | 0.7631488 | 0.9110674 | 0.01138486 | 0.7851264 | 0.009129045 | 0.7851076 | 0.006146202 |  |  | 144660 | 0.8234263 | 0.8678712 | 0.01330738 | 0.8027278 | 0.01481792 | 0.8027282 | 0.007480272 |  |  | 102460 | 0.6787588 | 0.7035679 | 0.009853267 | 0.6795414 | 0.006828886 | 0.6795434 | 0.005923455
|  |  | 2527 | 0.9493723 | 0.9562923 | 0.003719786 | 0.9419335 | 0.1222477 | 0.9420081 | 0.1264965 |  |  | 2451 | 0.9121165 | 0.9179322 | 0.01170522 | 0.9069898 | 0.006353753 | 0.9070573 | 0.01468985 |  |  | 2675 | 0.8622082 | 0.9463489 | 0.02941905 | 0.8960713 | 0.00419175 | 0.8960973 | 0.007748807 |  |  | 2675 | 0.7597858 | 0.9111062 | 0.0113286 | 0.7851357 | 0.009129112 | 0.7851169 | 0.006146238 |  |  | 144960 | 0.8279022 | 0.8678712 | 0.01330738 | 0.8029402 | 0.01482421 | 0.8029407 | 0.00748482 |  |  | 102760 | 0.6744079 | 0.7035679 | 0.009853267 | 0.679812 | 0.006833248 | 0.679814 | 0.005929316
|  |  | 2532 | 0.9493723 | 0.9565419 | 0.003705778 | 0.9421537 | 0.1222767 | 0.9422289 | 0.1265204 |  |  | 2456 | 0.9121165 | 0.9182754 | 0.01167103 | 0.9072835 | 0.006338864 | 0.9073509 | 0.01464374 |  |  | 2680 | 0.8600502 | 0.9464889 | 0.02927645 | 0.896132 | 0.004188024 | 0.8961579 | 0.007721521 |  |  | 2680 | 0.7631488 | 0.9111446 | 0.01127292 | 0.7851449 | 0.009129178 | 0.7851262 | 0.006146274 |  |  | 145260 | 0.8234263 | 0.8678712 | 0.01330738 | 0.8031524 | 0.01483049 | 0.8031528 | 0.007489355 |  |  | 103060 | 0.6787588 | 0.7035679 | 0.009853267 | 0.6800821 | 0.006837594 | 0.6800842 | 0.005935152
|  |  | 2537 | 0.9484763 | 0.9567901 | 0.00369181 | 0.9423729 | 0.1223056 | 0.9424488 | 0.1265442 |  |  | 2461 | 0.9111561 | 0.9186168 | 0.01163689 | 0.9075757 | 0.006324023 | 0.9076429 | 0.01459775 |  |  | 2685 | 0.8611292 | 0.946628 | 0.02913446 | 0.8961922 | 0.004184346 | 0.8962179 | 0.007694503 |  |  | 2685 | 0.7614673 | 0.9111826 | 0.01121783 | 0.7851542 | 0.009129245 | 0.7851355 | 0.00614631 |  |  | 145560 | 0.8234263 | 0.8678712 | 0.01330738 | 0.8033643 | 0.01483675 | 0.8033648 | 0.007493879 |  |  | 103360 | 0.6809343 | 0.7035679 | 0.009853267 | 0.6803518 | 0.006841925 | 0.6803539 | 0.005940963
|  |  | 2542 | 0.9493723 | 0.9570368 | 0.003677882 | 0.9425912 | 0.1223344 | 0.9426677 | 0.1265678 |  |  | 2466 | 0.913077 | 0.9189566 | 0.0116028 | 0.9078663 | 0.006309232 | 0.9079334 | 0.01455188 |  |  | 2690 | 0.8622082 | 0.9467661 | 0.02899308 | 0.8962518 | 0.004180714 | 0.8962774 | 0.007667752 |  |  | 2690 | 0.7614673 | 0.9112203 | 0.01116331 | 0.7851635 | 0.009129312 | 0.7851447 | 0.006146347 |  |  | 145860 | 0.8256643 | 0.8678712 | 0.01330738 | 0.8035759 | 0.01484299 | 0.8035765 | 0.00749839 |  |  | 103660 | 0.6874606 | 0.7035679 | 0.009853267 | 0.680621 | 0.006846239 | 0.6806231 | 0.00594675
|  |  | 2547 | 0.9493723 | 0.9572821 | 0.003663995 | 0.9428085 | 0.1223631 | 0.9428856 | 0.1265914 |  |  | 2471 | 0.9121165 | 0.9192946 | 0.01156878 | 0.9081553 | 0.006294489 | 0.9082223 | 0.01450612 |  |  | 2695 | 0.8622082 | 0.9469032 | 0.02885231 | 0.896311 | 0.004177129 | 0.8963365 | 0.007641265 |  |  | 2695 | 0.7631488 | 0.9112576 | 0.01110937 | 0.7851728 | 0.009129379 | 0.785154 | 0.006146383 |  |  | 146160 | 0.8211884 | 0.8678712 | 0.01330738 | 0.8037873 | 0.01484922 | 0.8037879 | 0.007502889 |  |  | 103960 | 0.6874606 | 0.7035679 | 0.009853267 | 0.6808898 | 0.006850538 | 0.6808919 | 0.005952512
|  |  | 2552 | 0.9493723 | 0.957526 | 0.003650147 | 0.9430248 | 0.1223916 | 0.9431026 | 0.1266148 |  |  | 2476 | 0.9101956 | 0.919631 | 0.01153481 | 0.9084427 | 0.006279797 | 0.9085096 | 0.01446047 |  |  | 2700 | 0.8622082 | 0.9470395 | 0.02871215 | 0.8963697 | 0.004173589 | 0.896395 | 0.007615041 |  |  | 2700 | 0.7631488 | 0.9112945 | 0.011056 | 0.7851821 | 0.009129446 | 0.7851633 | 0.006146419 |  |  | 146460 | 0.8189504 | 0.8678712 | 0.01330738 | 0.8039985 | 0.01485543 | 0.8039991 | 0.007507376 |  |  | 104260 | 0.6787588 | 0.7035679 | 0.009853267 | 0.6811581 | 0.00685482 | 0.6811602 | 0.005958249
|  |  | 2557 | 0.9502683 | 0.9577684 | 0.00363634 | 0.9432402 | 0.12242 | 0.9433186 | 0.1266381 |  |  | 2481 | 0.9121165 | 0.9199656 | 0.01150089 | 0.9087286 | 0.006265153 | 0.9087953 | 0.01441494 |  |  | 2705 | 0.8622082 | 0.9471748 | 0.02857259 | 0.8964279 | 0.004170095 | 0.896453 | 0.007589078 |  |  | 2705 | 0.7614673 | 0.9113311 | 0.0110032 | 0.7851913 | 0.009129513 | 0.7851725 | 0.006146455 |  |  | 146760 | 0.8189504 | 0.8678712 | 0.01330738 | 0.8042094 | 0.01486163 | 0.8042101 | 0.00751185 |  |  | 104560 | 0.6852852 | 0.7035679 | 0.009853267 | 0.681426 | 0.006859087 | 0.6814281 | 0.005963962
|  |  | 2562 | 0.9502683 | 0.9580095 | 0.003622572 | 0.9434547 | 0.1224483 | 0.9435336 | 0.1266612 |  |  | 2486 | 0.913077 | 0.9202986 | 0.01146703 | 0.9090129 | 0.00625056 | 0.9090795 | 0.01436953 |  |  | 2710 | 0.8622082 | 0.9473092 | 0.02843363 | 0.8964856 | 0.004166646 | 0.8965106 | 0.007563375 |  |  | 2710 | 0.7631488 | 0.9113673 | 0.01095095 | 0.7852006 | 0.00912958 | 0.7851818 | 0.006146492 |  |  | 147060 | 0.8189504 | 0.8678712 | 0.01330738 | 0.8044201 | 0.01486781 | 0.8044208 | 0.007516312 |  |  | 104860 | 0.6787588 | 0.7035679 | 0.009853267 | 0.6816934 | 0.006863338 | 0.6816956 | 0.00596965
|  |  | 2567 | 0.9493723 | 0.9582491 | 0.003608845 | 0.9436682 | 0.1224765 | 0.9437477 | 0.1266843 |  |  | 2491 | 0.9140374 | 0.92063 | 0.01143323 | 0.9092957 | 0.006236015 | 0.9093622 | 0.01432423 |  |  | 2715 | 0.8600502 | 0.9474427 | 0.02829527 | 0.8965428 | 0.00416324 | 0.8965677 | 0.007537928 |  |  | 2715 | 0.7614673 | 0.9114032 | 0.01089927 | 0.7852098 | 0.009129647 | 0.785191 | 0.006146528 |  |  | 147360 | 0.8234263 | 0.8678712 | 0.01330738 | 0.8046306 | 0.01487397 | 0.8046313 | 0.007520762 |  |  | 105160 | 0.6809343 | 0.7035679 | 0.009853267 | 0.6819604 | 0.006867573 | 0.6819626 | 0.005975314
|  |  | 2572 | 0.9511642 | 0.9584874 | 0.003595158 | 0.9438807 | 0.1225046 | 0.9439609 | 0.1267073 |  |  | 2496 | 0.913077 | 0.9209596 | 0.01139949 | 0.909577 | 0.006221521 | 0.9096434 | 0.01427905 |  |  | 2720 | 0.8611292 | 0.9475753 | 0.02815752 | 0.8965995 | 0.004159879 | 0.8966243 | 0.007512738 |  |  | 2720 | 0.7614673 | 0.9114387 | 0.01084814 | 0.7852191 | 0.009129714 | 0.7852003 | 0.006146564 |  |  | 147660 | 0.8234263 | 0.8678712 | 0.01330738 | 0.8048408 | 0.01488012 | 0.8048415 | 0.0075252 |  |  | 105460 | 0.6765834 | 0.7035679 | 0.009853267 | 0.6822269 | 0.006871793 | 0.6822292 | 0.005980953
|  |  | 2577 | 0.9502683 | 0.9587243 | 0.003581511 | 0.9440924 | 0.1225325 | 0.9441731 | 0.1267301 |  |  | 2501 | 0.9140374 | 0.9212877 | 0.0113658 | 0.9098567 | 0.006207076 | 0.909923 | 0.01423399 |  |  | 2725 | 0.8632872 | 0.947707 | 0.02802036 | 0.8966558 | 0.004156561 | 0.8966804 | 0.007487802 |  |  | 2725 | 0.7665117 | 0.9114739 | 0.01079755 | 0.7852283 | 0.009129781 | 0.7852095 | 0.006146601 |  |  | 147960 | 0.8211884 | 0.8678712 | 0.01330738 | 0.8050508 | 0.01488625 | 0.8050515 | 0.007529625 |  |  | 105760 | 0.6874606 | 0.7035679 | 0.009853267 | 0.682493 | 0.006875996 | 0.6824953 | 0.005986568
|  |  | 2582 | 0.9511642 | 0.9589598 | 0.003567905 | 0.9443031 | 0.1225603 | 0.9443844 | 0.1267528 |  |  | 2506 | 0.9140374 | 0.9216141 | 0.01133218 | 0.9101349 | 0.006192682 | 0.9102011 | 0.01418904 |  |  | 2730 | 0.8622082 | 0.9478378 | 0.0278838 | 0.8967116 | 0.004153286 | 0.896736 | 0.007463117 |  |  | 2730 | 0.7614673 | 0.9115087 | 0.01074752 | 0.7852376 | 0.009129848 | 0.7852188 | 0.006146637 |  |  | 148260 | 0.8211884 | 0.8678712 | 0.01330738 | 0.8052605 | 0.01489236 | 0.8052613 | 0.007534038 |  |  | 106060 | 0.6918115 | 0.7035679 | 0.009853267 | 0.6827586 | 0.006880184 | 0.6827609 | 0.005992158
|  |  | 2587 | 0.9511642 | 0.959194 | 0.003554338 | 0.9445129 | 0.1225881 | 0.9445948 | 0.1267754 |  |  | 2511 | 0.913077 | 0.9219388 | 0.01129861 | 0.9104117 | 0.006178337 | 0.9104777 | 0.01414421 |  |  | 2735 | 0.8622082 | 0.9479677 | 0.02774783 | 0.8967669 | 0.004150053 | 0.8967912 | 0.007438683 |  |  | 2735 | 0.7631488 | 0.9115432 | 0.01069802 | 0.7852468 | 0.009129915 | 0.785228 | 0.006146674 |  |  | 148560 | 0.8234263 | 0.8678712 | 0.01330738 | 0.80547 | 0.01489846 | 0.8054708 | 0.00753844 |  |  | 106360 | 0.6874606 | 0.7035679 | 0.009853267 | 0.6830238 | 0.006884355 | 0.6830261 | 0.005997724
|  |  | 2592 | 0.9520602 | 0.9594268 | 0.003540812 | 0.9447217 | 0.1226156 | 0.9448043 | 0.1267979 |  |  | 2516 | 0.9140374 | 0.922262 | 0.0112651 | 0.9106869 | 0.006164042 | 0.9107528 | 0.0140995 |  |  | 2740 | 0.8611292 | 0.9480967 | 0.02761246 | 0.8968218 | 0.004146861 | 0.896846 | 0.007414498 |  |  | 2740 | 0.7631488 | 0.9115773 | 0.01064907 | 0.785256 | 0.009129983 | 0.7852372 | 0.00614671 |  |  | 148860 | 0.8189504 | 0.8678712 | 0.01330738 | 0.8056793 | 0.01490455 | 0.8056801 | 0.007542828 |  |  | 106660 | 0.6852852 | 0.7035679 | 0.009853267 | 0.6832886 | 0.006888511 | 0.6832909 | 0.006003266
|  |  | 2597 | 0.9520602 | 0.9596583 | 0.003527325 | 0.9449297 | 0.1226431 | 0.9450128 | 0.1268203 |  |  | 2521 | 0.9140374 | 0.9225835 | 0.01123165 | 0.9109607 | 0.006149798 | 0.9110265 | 0.01405491 |  |  | 2745 | 0.8622082 | 0.9482249 | 0.02747767 | 0.8968762 | 0.004143712 | 0.8969002 | 0.00739056 |  |  | 2745 | 0.7614673 | 0.9116111 | 0.01060064 | 0.7852653 | 0.00913005 | 0.7852465 | 0.006146747 |  |  | 149160 | 0.8256643 | 0.8678712 | 0.01330738 | 0.8058883 | 0.01491061 | 0.8058892 | 0.007547205 |  |  | 106960 | 0.6831097 | 0.7035679 | 0.009853267 | 0.6835529 | 0.006892652 | 0.6835552 | 0.006008784
|  |  | 2602 | 0.9511642 | 0.9598884 | 0.003513879 | 0.9451367 | 0.1226705 | 0.9452204 | 0.1268426 |  |  | 2526 | 0.9149979 | 0.9229034 | 0.01119826 | 0.9112329 | 0.006135603 | 0.9112986 | 0.01401043 |  |  | 2750 | 0.8622082 | 0.9483522 | 0.02734348 | 0.8969301 | 0.004140603 | 0.8969541 | 0.007366866 |  |  | 2750 | 0.7614673 | 0.9116446 | 0.01055275 | 0.7852745 | 0.009130118 | 0.7852557 | 0.006146784 |  |  | 149460 | 0.8256643 | 0.8678712 | 0.01330738 | 0.806097 | 0.01491666 | 0.806098 | 0.00755157 |  |  | 107260 | 0.6896361 | 0.7035679 | 0.009853267 | 0.6838167 | 0.006896776 | 0.6838191 | 0.006014277
|  |  | 2607 | 0.9520602 | 0.9601172 | 0.003500473 | 0.9453429 | 0.1226977 | 0.9454272 | 0.1268647 |  |  | 2531 | 0.9140374 | 0.9232218 | 0.01116492 | 0.9115037 | 0.006121459 | 0.9115693 | 0.01396607 |  |  | 2755 | 0.8611292 | 0.9484786 | 0.02720988 | 0.8969836 | 0.004137534 | 0.8970074 | 0.007343416 |  |  | 2755 | 0.7631488 | 0.9116778 | 0.01050538 | 0.7852837 | 0.009130185 | 0.7852649 | 0.00614682 |  |  | 149760 | 0.8256643 | 0.8678712 | 0.01330738 | 0.8063056 | 0.0149227 | 0.8063065 | 0.007555922 |  |  | 107560 | 0.6852852 | 0.7035679 | 0.009853267 | 0.6840801 | 0.006900884 | 0.6840826 | 0.006019747
|  |  | 2612 | 0.9502683 | 0.9603447 | 0.003487108 | 0.9455481 | 0.1227248 | 0.945633 | 0.1268868 |  |  | 2536 | 0.9149979 | 0.9235385 | 0.01113165 | 0.911773 | 0.006107365 | 0.9118385 | 0.01392183 |  |  | 2760 | 0.8632872 | 0.9486042 | 0.02707686 | 0.8970367 | 0.004134506 | 0.8970604 | 0.007320208 |  |  | 2760 | 0.7631488 | 0.9117106 | 0.01045853 | 0.7852929 | 0.009130253 | 0.7852741 | 0.006146857 |  |  | 150060 | 0.8211884 | 0.8678712 | 0.01330738 | 0.8065139 | 0.01492872 | 0.8065149 | 0.007560262 |  |  | 107860 | 0.6831097 | 0.7035679 | 0.009853267 | 0.6843431 | 0.006904977 | 0.6843456 | 0.006025192
|  |  | 2617 | 0.9520602 | 0.9605708 | 0.003473782 | 0.9457525 | 0.1227518 | 0.9458379 | 0.1269087 |  |  | 2541 | 0.9159583 | 0.9238536 | 0.01109844 | 0.9120409 | 0.006093321 | 0.9121062 | 0.01387771 |  |  | 2765 | 0.8622082 | 0.9487289 | 0.02694443 | 0.8970893 | 0.004131517 | 0.8971128 | 0.007297239 |  |  | 2765 | 0.7648303 | 0.9117431 | 0.0104122 | 0.7853021 | 0.009130321 | 0.7852833 | 0.006146894 |  |  | 150360 | 0.8189504 | 0.8678712 | 0.01330738 | 0.8067219 | 0.01493472 | 0.806723 | 0.00756459 |  |  | 108160 | 0.6852852 | 0.7035679 | 0.009853267 | 0.6846057 | 0.006909054 | 0.6846081 | 0.006030613
|  |  | 2622 | 0.9511642 | 0.9607957 | 0.003460497 | 0.945956 | 0.1227787 | 0.946042 | 0.1269306 |  |  | 2546 | 0.9169188 | 0.9241672 | 0.01106528 | 0.9123073 | 0.006079328 | 0.9123725 | 0.01383371 |  |  | 2770 | 0.8622082 | 0.9488528 | 0.02681258 | 0.8971415 | 0.004128567 | 0.8971649 | 0.007274508 |  |  | 2770 | 0.7597858 | 0.9117754 | 0.01036639 | 0.7853113 | 0.009130389 | 0.7852925 | 0.006146931 |  |  | 150660 | 0.8189504 | 0.8678712 | 0.01330738 | 0.8069298 | 0.01494071 | 0.8069308 | 0.007568906 |  |  | 108460 | 0.6787588 | 0.7035679 | 0.009853267 | 0.6848678 | 0.006913116 | 0.6848703 | 0.00603601
|  |  | 2627 | 0.9520602 | 0.9610192 | 0.003447251 | 0.9461586 | 0.1228055 | 0.9462452 | 0.1269523 |  |  | 2551 | 0.9159583 | 0.9244792 | 0.01103219 | 0.9125723 | 0.006065385 | 0.9126374 | 0.01378982 |  |  | 2775 | 0.8632872 | 0.9489758 | 0.02668131 | 0.8971933 | 0.004125655 | 0.8972165 | 0.007252014 |  |  | 2775 | 0.7614673 | 0.9118072 | 0.01032108 | 0.7853205 | 0.009130456 | 0.7853017 | 0.006146967 |  |  | 150960 | 0.8256643 | 0.8678712 | 0.01330738 | 0.8071373 | 0.01494668 | 0.8071384 | 0.00757321 |  |  | 108760 | 0.6896361 | 0.7035679 | 0.009853267 | 0.6851294 | 0.006917161 | 0.6851319 | 0.006041383
|  |  | 2632 | 0.9520602 | 0.9612415 | 0.003434046 | 0.9463603 | 0.1228322 | 0.9464474 | 0.1269739 |  |  | 2556 | 0.9159583 | 0.9247897 | 0.01099916 | 0.9128359 | 0.006051493 | 0.9129008 | 0.01374606 |  |  | 2780 | 0.8622082 | 0.949098 | 0.02655063 | 0.8972446 | 0.004122782 | 0.8972677 | 0.007229754 |  |  | 2780 | 0.7631488 | 0.9118388 | 0.01027628 | 0.7853297 | 0.009130524 | 0.7853109 | 0.006147004 |  |  | 151260 | 0.8256643 | 0.8678712 | 0.01330738 | 0.8073447 | 0.01495263 | 0.8073458 | 0.007577501 |  |  | 109060 | 0.6918115 | 0.7035679 | 0.009853267 | 0.6853906 | 0.006921191 | 0.6853932 | 0.006046733
|  |  | 2637 | 0.9538521 | 0.9614624 | 0.003420881 | 0.9465612 | 0.1228587 | 0.9466489 | 0.1269955 |  |  | 2561 | 0.9159583 | 0.9250986 | 0.01096619 | 0.913098 | 0.006037651 | 0.9131628 | 0.01370241 |  |  | 2785 | 0.8622082 | 0.9492194 | 0.02642052 | 0.8972955 | 0.004119947 | 0.8973185 | 0.007207727 |  |  | 2785 | 0.7614673 | 0.9118701 | 0.01023198 | 0.7853389 | 0.009130592 | 0.7853201 | 0.006147041 |  |  | 151560 | 0.8234263 | 0.8678712 | 0.01330738 | 0.8075518 | 0.01495857 | 0.8075529 | 0.007581781 |  |  | 109360 | 0.6852852 | 0.7035679 | 0.009853267 | 0.6856514 | 0.006925205 | 0.685654 | 0.006052058
|  |  | 2642 | 0.9529561 | 0.9616821 | 0.003407756 | 0.9467612 | 0.1228852 | 0.9468494 | 0.1270169 |  |  | 2566 | 0.9159583 | 0.925406 | 0.01093328 | 0.9133587 | 0.00602386 | 0.9134234 | 0.01365889 |  |  | 2790 | 0.8632872 | 0.94934 | 0.02629099 | 0.8973459 | 0.004117149 | 0.8973688 | 0.007185931 |  |  | 2790 | 0.7631488 | 0.9119011 | 0.01018818 | 0.7853481 | 0.00913066 | 0.7853293 | 0.006147078 |  |  | 151860 | 0.8256643 | 0.8678712 | 0.01330738 | 0.8077587 | 0.01496449 | 0.8077598 | 0.007586048 |  |  | 109660 | 0.693987 | 0.7035679 | 0.009853267 | 0.6859118 | 0.006929204 | 0.6859144 | 0.00605736
|  |  | 2647 | 0.9520602 | 0.9619005 | 0.003394671 | 0.9469603 | 0.1229115 | 0.9470491 | 0.1270382 |  |  | 2571 | 0.9159583 | 0.9257118 | 0.01090043 | 0.913618 | 0.00601012 | 0.9136826 | 0.01361548 |  |  | 2795 | 0.8643663 | 0.9494597 | 0.02616203 | 0.897396 | 0.004114387 | 0.8974187 | 0.007164364 |  |  | 2795 | 0.7631488 | 0.9119317 | 0.01014487 | 0.7853573 | 0.009130729 | 0.7853385 | 0.006147115 |  |  | 152160 | 0.8211884 | 0.8678712 | 0.01330738 | 0.8079653 | 0.0149704 | 0.8079665 | 0.007590304 |  |  | 109960 | 0.6896361 | 0.7035679 | 0.009853267 | 0.6861717 | 0.006933187 | 0.6861743 | 0.006062637
|  |  | 2652 | 0.9520602 | 0.9621177 | 0.003381627 | 0.9471586 | 0.1229378 | 0.9472479 | 0.1270594 |  |  | 2576 | 0.9169188 | 0.9260161 | 0.01086765 | 0.9138759 | 0.00599643 | 0.9139404 | 0.0135722 |  |  | 2800 | 0.8632872 | 0.9495786 | 0.02603365 | 0.8974456 | 0.004111662 | 0.8974682 | 0.007143025 |  |  | 2800 | 0.7631488 | 0.9119621 | 0.01010206 | 0.7853665 | 0.009130797 | 0.7853477 | 0.006147152 |  |  | 152460 | 0.8189504 | 0.8678712 | 0.01330738 | 0.8081717 | 0.01497629 | 0.8081729 | 0.007594547 |  |  | 110260 | 0.6896361 | 0.7035679 | 0.009853267 | 0.6864311 | 0.006937154 | 0.6864338 | 0.006067891
|  |  | 2657 | 0.954748 | 0.9623336 | 0.003368622 | 0.947356 | 0.1229639 | 0.9474459 | 0.1270805 |  |  | 2581 | 0.9169188 | 0.9263189 | 0.01083492 | 0.9141324 | 0.005982791 | 0.9141968 | 0.01352903 |  |  | 2805 | 0.8643663 | 0.9496967 | 0.02590583 | 0.8974948 | 0.004108973 | 0.8975173 | 0.007121912 |  |  | 2805 | 0.7631488 | 0.9119921 | 0.01005972 | 0.7853757 | 0.009130865 | 0.7853569 | 0.00614719 |  |  | 152760 | 0.8211884 | 0.8678712 | 0.01330738 | 0.8083779 | 0.01498217 | 0.8083791 | 0.007598778 |  |  | 110560 | 0.6831097 | 0.7035679 | 0.009853267 | 0.6866902 | 0.006941105 | 0.6866929 | 0.006073122
|  |  | 2662 | 0.9529561 | 0.9625482 | 0.003355658 | 0.9475526 | 0.1229899 | 0.947643 | 0.1271015 |  |  | 2586 | 0.9169188 | 0.9266201 | 0.01080226 | 0.9143875 | 0.005969203 | 0.9144518 | 0.01348599 |  |  | 2810 | 0.8643663 | 0.9498141 | 0.02577859 | 0.8975436 | 0.00410632 | 0.897566 | 0.007101022 |  |  | 2810 | 0.7648303 | 0.9120219 | 0.01001788 | 0.7853848 | 0.009130933 | 0.785366 | 0.006147227 |  |  | 153060 | 0.8211884 | 0.8678712 | 0.01330738 | 0.8085838 | 0.01498803 | 0.8085851 | 0.007602997 |  |  | 110860 | 0.6874606 | 0.7035679 | 0.009853267 | 0.6869488 | 0.006945041 | 0.6869515 | 0.006078328
|  |  | 2667 | 0.9538521 | 0.9627616 | 0.003342733 | 0.9477483 | 0.1230158 | 0.9478392 | 0.1271224 |  |  | 2591 | 0.9169188 | 0.9269199 | 0.01076966 | 0.9146413 | 0.005955665 | 0.9147054 | 0.01344306 |  |  | 2815 | 0.8611292 | 0.9499306 | 0.02565192 | 0.897592 | 0.004103702 | 0.8976143 | 0.007080355 |  |  | 2815 | 0.7614673 | 0.9120514 | 0.009976504 | 0.785394 | 0.009131002 | 0.7853752 | 0.006147264 |  |  | 153360 | 0.8256643 | 0.8678712 | 0.01330738 | 0.8087895 | 0.01499387 | 0.8087908 | 0.007607205 |  |  | 111160 | 0.6874606 | 0.7035679 | 0.009853267 | 0.687207 | 0.006948961 | 0.6872097 | 0.006083511
|  |  | 2672 | 0.9538521 | 0.9629738 | 0.003329849 | 0.9479432 | 0.1230416 | 0.9480347 | 0.1271432 |  |  | 2596 | 0.9159583 | 0.9272182 | 0.01073712 | 0.9148936 | 0.005942179 | 0.9149576 | 0.01340026 |  |  | 2820 | 0.8632872 | 0.9500463 | 0.02552581 | 0.89764 | 0.004101118 | 0.8976622 | 0.007059909 |  |  | 2820 | 0.7614673 | 0.9120806 | 0.009935608 | 0.7854032 | 0.00913107 | 0.7853844 | 0.006147301 |  |  | 153660 | 0.8189504 | 0.8678712 | 0.01330738 | 0.8089949 | 0.01499969 | 0.8089963 | 0.0076114 |  |  | 111460 | 0.6896361 | 0.7035679 | 0.009853267 | 0.6874647 | 0.006952866 | 0.6874675 | 0.006088671
|  |  | 2677 | 0.954748 | 0.9631847 | 0.003317004 | 0.9481373 | 0.1230673 | 0.9482292 | 0.1271639 |  |  | 2601 | 0.9188397 | 0.9275149 | 0.01070465 | 0.9151447 | 0.005928743 | 0.9152085 | 0.01335757 |  |  | 2825 | 0.8632872 | 0.9501613 | 0.02540027 | 0.8976876 | 0.004098569 | 0.8977096 | 0.007039682 |  |  | 2825 | 0.7631488 | 0.9121095 | 0.009895181 | 0.7854123 | 0.009131139 | 0.7853935 | 0.006147338 |  |  | 153960 | 0.8211884 | 0.8678712 | 0.01330738 | 0.8092002 | 0.01500551 | 0.8092015 | 0.007615583 |  |  | 111760 | 0.693987 | 0.7035679 | 0.009853267 | 0.687722 | 0.006956755 | 0.6877248 | 0.006093807
|  |  | 2682 | 0.954748 | 0.9633944 | 0.0033042 | 0.9483305 | 0.1230929 | 0.948423 | 0.1271845 |  |  | 2606 | 0.9178793 | 0.9278102 | 0.01067224 | 0.9153943 | 0.005915358 | 0.915458 | 0.01331501 |  |  | 2830 | 0.8632872 | 0.9502755 | 0.02527529 | 0.8977349 | 0.004096054 | 0.8977567 | 0.007019671 |  |  | 2830 | 0.7631488 | 0.9121382 | 0.009855221 | 0.7854215 | 0.009131208 | 0.7854027 | 0.006147376 |  |  | 154260 | 0.8189504 | 0.8678712 | 0.01330738 | 0.8094051 | 0.0150113 | 0.8094066 | 0.007619754 |  |  | 112060 | 0.6896361 | 0.7035679 | 0.009853267 | 0.6879789 | 0.006960628 | 0.6879817 | 0.006098919
|  |  | 2687 | 0.955644 | 0.9636029 | 0.003291435 | 0.9485229 | 0.1231184 | 0.9486159 | 0.127205 |  |  | 2611 | 0.9169188 | 0.928104 | 0.01063989 | 0.9156426 | 0.005902024 | 0.9157062 | 0.01327257 |  |  | 2835 | 0.8643663 | 0.9503889 | 0.02515088 | 0.8977817 | 0.004093572 | 0.8978034 | 0.006999877 |  |  | 2835 | 0.7631488 | 0.9121665 | 0.009815724 | 0.7854307 | 0.009131276 | 0.7854119 | 0.006147413 |  |  | 154560 | 0.8256643 | 0.8678712 | 0.01330738 | 0.8096099 | 0.01501708 | 0.8096113 | 0.007623913 |  |  | 112360 | 0.6874606 | 0.7035679 | 0.009853267 | 0.6882353 | 0.006964486 | 0.6882382 | 0.006104008
|  |  | 2692 | 0.955644 | 0.9638102 | 0.003278711 | 0.9487145 | 0.1231437 | 0.948808 | 0.1272254 |  |  | 2616 | 0.9188397 | 0.9283964 | 0.0106076 | 0.9158896 | 0.005888741 | 0.9159531 | 0.01323025 |  |  | 2840 | 0.8643663 | 0.9505015 | 0.02502702 | 0.8978281 | 0.004091123 | 0.8978498 | 0.006980295 |  |  | 2840 | 0.7648303 | 0.9121946 | 0.009776686 | 0.7854398 | 0.009131345 | 0.785421 | 0.006147451 |  |  | 154860 | 0.8189504 | 0.8678712 | 0.01330738 | 0.8098144 | 0.01502284 | 0.8098159 | 0.00762806 |  |  | 112660 | 0.6918115 | 0.7035679 | 0.009853267 | 0.6884914 | 0.006968329 | 0.6884942 | 0.006109074
|  |  | 2697 | 0.954748 | 0.9640163 | 0.003266026 | 0.9489053 | 0.123169 | 0.9489993 | 0.1272457 |  |  | 2621 | 0.9188397 | 0.9286873 | 0.01057538 | 0.9161352 | 0.005875509 | 0.9161986 | 0.01318805 |  |  | 2845 | 0.8632872 | 0.9506134 | 0.02490372 | 0.8978742 | 0.004088708 | 0.8978957 | 0.006960926 |  |  | 2845 | 0.7631488 | 0.9122224 | 0.009738103 | 0.785449 | 0.009131414 | 0.7854302 | 0.006147488 |  |  | 155160 | 0.8256643 | 0.8678712 | 0.01330738 | 0.8100187 | 0.01502859 | 0.8100202 | 0.007632195 |  |  | 112960 | 0.693987 | 0.7035679 | 0.009853267 | 0.6887469 | 0.006972155 | 0.6887498 | 0.006114117
|  |  | 2702 | 0.954748 | 0.9642213 | 0.003253381 | 0.9490953 | 0.1231942 | 0.9491898 | 0.1272659 |  |  | 2626 | 0.9178793 | 0.9289767 | 0.01054323 | 0.9163795 | 0.005862328 | 0.9164427 | 0.01314597 |  |  | 2850 | 0.8654453 | 0.9507245 | 0.02478098 | 0.8979198 | 0.004086324 | 0.8979412 | 0.006941768 |  |  | 2850 | 0.7631488 | 0.9122499 | 0.009699971 | 0.7854581 | 0.009131483 | 0.7854393 | 0.006147526 |  |  | 155460 | 0.8234263 | 0.8678712 | 0.01330738 | 0.8102227 | 0.01503432 | 0.8102243 | 0.007636318 |  |  | 113260 | 0.693987 | 0.7035679 | 0.009853267 | 0.6890021 | 0.006975967 | 0.689005 | 0.006119136
|  |  | 2707 | 0.95654 | 0.964425 | 0.003240776 | 0.9492844 | 0.1232192 | 0.9493795 | 0.127286 |  |  | 2631 | 0.9178793 | 0.9292647 | 0.01051113 | 0.9166225 | 0.005849198 | 0.9166856 | 0.01310402 |  |  | 2855 | 0.8632872 | 0.9508349 | 0.02465879 | 0.8979651 | 0.004083972 | 0.8979864 | 0.006922818 |  |  | 2855 | 0.7631488 | 0.9122772 | 0.009662286 | 0.7854673 | 0.009131552 | 0.7854485 | 0.006147563 |  |  | 155760 | 0.8256643 | 0.8678712 | 0.01330738 | 0.8104266 | 0.01504003 | 0.8104281 | 0.007640429 |  |  | 113560 | 0.6961624 | 0.7035679 | 0.009853267 | 0.6892568 | 0.006979762 | 0.6892598 | 0.006124132
|  |  | 2712 | 0.955644 | 0.9646275 | 0.003228211 | 0.9494728 | 0.1232442 | 0.9495683 | 0.1273061 |  |  | 2636 | 0.9207606 | 0.9295513 | 0.0104791 | 0.9168641 | 0.005836119 | 0.9169271 | 0.01306218 |  |  | 2860 | 0.8622082 | 0.9509445 | 0.02453716 | 0.8980101 | 0.004081652 | 0.8980312 | 0.006904075 |  |  | 2860 | 0.7631488 | 0.9123042 | 0.009625045 | 0.7854764 | 0.009131621 | 0.7854576 | 0.006147601 |  |  | 156060 | 0.8234263 | 0.8678712 | 0.01330738 | 0.8106301 | 0.01504573 | 0.8106317 | 0.007644528 |  |  | 113860 | 0.6918115 | 0.7035679 | 0.009853267 | 0.6895111 | 0.006983543 | 0.6895141 | 0.006129104
|  |  | 2717 | 0.9583319 | 0.9648289 | 0.003215686 | 0.9496604 | 0.1232691 | 0.9497564 | 0.127326 |  |  | 2641 | 0.9169188 | 0.9298364 | 0.01044714 | 0.9171045 | 0.005823092 | 0.9171674 | 0.01302047 |  |  | 2865 | 0.8622082 | 0.9510534 | 0.02441608 | 0.8980546 | 0.004079363 | 0.8980756 | 0.006885537 |  |  | 2865 | 0.7631488 | 0.9123309 | 0.009588244 | 0.7854856 | 0.009131691 | 0.7854668 | 0.006147639 |  |  | 156360 | 0.8211884 | 0.8678712 | 0.01330738 | 0.8108335 | 0.01505141 | 0.8108351 | 0.007648615 |  |  | 114160 | 0.6918115 | 0.7035679 | 0.009853267 | 0.689765 | 0.006987307 | 0.689768 | 0.006134054
|  |  | 2722 | 0.955644 | 0.9650291 | 0.003203201 | 0.9498471 | 0.1232938 | 0.9499437 | 0.1273458 |  |  | 2646 | 0.9188397 | 0.9301201 | 0.01041524 | 0.9173435 | 0.005810115 | 0.9174063 | 0.01297888 |  |  | 2870 | 0.8654453 | 0.9511615 | 0.02429554 | 0.8980988 | 0.004077105 | 0.8981197 | 0.006867202 |  |  | 2870 | 0.7648303 | 0.9123574 | 0.009551878 | 0.7854947 | 0.00913176 | 0.7854759 | 0.006147676 |  |  | 156660 | 0.8211884 | 0.8678712 | 0.01330738 | 0.8110366 | 0.01505708 | 0.8110383 | 0.00765269 |  |  | 114460 | 0.6896361 | 0.7035679 | 0.009853267 | 0.6900185 | 0.006991057 | 0.6900215 | 0.006138981
|  |  | 2727 | 0.95654 | 0.9652281 | 0.003190755 | 0.9500331 | 0.1233185 | 0.9501302 | 0.1273655 |  |  | 2651 | 0.9198002 | 0.9304024 | 0.0103834 | 0.9175813 | 0.005797189 | 0.917644 | 0.01293741 |  |  | 2875 | 0.8622082 | 0.9512689 | 0.02417556 | 0.8981426 | 0.004074877 | 0.8981634 | 0.00684907 |  |  | 2875 | 0.7631488 | 0.9123836 | 0.009515945 | 0.7855039 | 0.009131829 | 0.785485 | 0.006147714 |  |  | 156960 | 0.8279022 | 0.8678712 | 0.01330738 | 0.8112395 | 0.01506273 | 0.8112412 | 0.007656754 |  |  | 114760 | 0.6874606 | 0.7035679 | 0.009853267 | 0.6902715 | 0.006994791 | 0.6902746 | 0.006143884
|  |  | 2732 | 0.955644 | 0.965426 | 0.00317835 | 0.9502183 | 0.123343 | 0.9503158 | 0.1273852 |  |  | 2656 | 0.9188397 | 0.9306832 | 0.01035163 | 0.9178178 | 0.005784314 | 0.9178803 | 0.01289606 |  |  | 2880 | 0.8643663 | 0.9513756 | 0.02405612 | 0.8981861 | 0.00407268 | 0.8982068 | 0.006831138 |  |  | 2880 | 0.7648303 | 0.9124096 | 0.00948044 | 0.785513 | 0.009131899 | 0.7854942 | 0.006147752 |  |  | 157260 | 0.8279022 | 0.8678712 | 0.01330738 | 0.8114422 | 0.01506837 | 0.8114439 | 0.007660805 |  |  | 115060 | 0.6918115 | 0.7035679 | 0.009853267 | 0.6905241 | 0.006998509 | 0.6905272 | 0.006148765
|  |  | 2737 | 0.95654 | 0.9656228 | 0.003165984 | 0.9504027 | 0.1233675 | 0.9505007 | 0.1274047 |  |  | 2661 | 0.9188397 | 0.9309627 | 0.01031992 | 0.918053 | 0.005771491 | 0.9181154 | 0.01285484 |  |  | 2885 | 0.8643663 | 0.9514815 | 0.02393722 | 0.8982292 | 0.004070512 | 0.8982497 | 0.006813404 |  |  | 2885 | 0.7614673 | 0.9124353 | 0.00944536 | 0.7855221 | 0.009131968 | 0.7855033 | 0.00614779 |  |  | 157560 | 0.8256643 | 0.8678712 | 0.01330738 | 0.8116446 | 0.01507399 | 0.8116463 | 0.007664845 |  |  | 115360 | 0.6874606 | 0.7035679 | 0.009853267 | 0.6907763 | 0.007002213 | 0.6907794 | 0.006153622
|  |  | 2742 | 0.955644 | 0.9658184 | 0.003153657 | 0.9505864 | 0.1233918 | 0.9506849 | 0.1274242 |  |  | 2666 | 0.9207606 | 0.9312408 | 0.01028828 | 0.9182869 | 0.005758718 | 0.9183492 | 0.01281374 |  |  | 2890 | 0.8643663 | 0.9515868 | 0.02381887 | 0.8982719 | 0.004068373 | 0.8982924 | 0.006795867 |  |  | 2890 | 0.7665117 | 0.9124608 | 0.009410701 | 0.7855313 | 0.009132038 | 0.7855124 | 0.006147828 |  |  | 157860 | 0.8256643 | 0.8678712 | 0.01330738 | 0.8118468 | 0.01507959 | 0.8118485 | 0.007668872 |  |  | 115660 | 0.6961624 | 0.7035679 | 0.009853267 | 0.6910281 | 0.0070059 | 0.6910312 | 0.006158457
|  |  | 2747 | 0.9574359 | 0.9660129 | 0.00314137 | 0.9507693 | 0.1234161 | 0.9508682 | 0.1274435 |  |  | 2671 | 0.9198002 | 0.9315175 | 0.01025671 | 0.9185196 | 0.005745997 | 0.9185818 | 0.01277276 |  |  | 2895 | 0.8632872 | 0.9516913 | 0.02370106 | 0.8983143 | 0.004066263 | 0.8983347 | 0.006778526 |  |  | 2895 | 0.7614673 | 0.912486 | 0.009376459 | 0.7855404 | 0.009132108 | 0.7855216 | 0.006147865 |  |  | 158160 | 0.8256643 | 0.8678712 | 0.01330738 | 0.8120487 | 0.01508518 | 0.8120505 | 0.007672888 |  |  | 115960 | 0.6961624 | 0.7035679 | 0.009853267 | 0.6912794 | 0.007009573 | 0.6912825 | 0.006163269
|  |  | 2752 | 0.9574359 | 0.9662062 | 0.003129123 | 0.9509514 | 0.1234402 | 0.9510508 | 0.1274628 |  |  | 2676 | 0.9207606 | 0.9317928 | 0.0102252 | 0.918751 | 0.005733327 | 0.9188131 | 0.0127319 |  |  | 2900 | 0.8654453 | 0.9517951 | 0.02358379 | 0.8983563 | 0.004064182 | 0.8983766 | 0.006761378 |  |  | 2900 | 0.7631488 | 0.9125109 | 0.00934263 | 0.7855495 | 0.009132178 | 0.7855307 | 0.006147903 |  |  | 158460 | 0.8234263 | 0.8678712 | 0.01330738 | 0.8122505 | 0.01509075 | 0.8122523 | 0.007676892 |  |  | 116260 | 0.693987 | 0.7035679 | 0.009853267 | 0.6915303 | 0.00701323 | 0.6915335 | 0.006168058
|  |  | 2757 | 0.9574359 | 0.9663985 | 0.003116916 | 0.9511327 | 0.1234643 | 0.9512326 | 0.127482 |  |  | 2681 | 0.9198002 | 0.9320667 | 0.01019375 | 0.9189812 | 0.005720707 | 0.9190431 | 0.01269117 |  |  | 2905 | 0.8632872 | 0.9518982 | 0.02346706 | 0.898398 | 0.00406213 | 0.8984182 | 0.006744421 |  |  | 2905 | 0.7631488 | 0.9125357 | 0.009309212 | 0.7855586 | 0.009132248 | 0.7855398 | 0.006147942 |  |  | 158760 | 0.8234263 | 0.8678712 | 0.01330738 | 0.812452 | 0.0150963 | 0.8124538 | 0.007680884 |  |  | 116560 | 0.6852852 | 0.7035679 | 0.009853267 | 0.6917808 | 0.007016872 | 0.691784 | 0.006172824
|  |  | 2762 | 0.95654 | 0.9665896 | 0.003104748 | 0.9513133 | 0.1234883 | 0.9514137 | 0.1275011 |  |  | 2686 | 0.9207606 | 0.9323393 | 0.01016238 | 0.9192101 | 0.005708139 | 0.9192719 | 0.01265056 |  |  | 2910 | 0.8654453 | 0.9520006 | 0.02335086 | 0.8984394 | 0.004060105 | 0.8984594 | 0.006727656 |  |  | 2910 | 0.7698747 | 0.9125601 | 0.009276199 | 0.7855677 | 0.009132318 | 0.7855489 | 0.00614798 |  |  | 159060 | 0.8256643 | 0.8678712 | 0.01330738 | 0.8126532 | 0.01510184 | 0.8126551 | 0.007684864 |  |  | 116860 | 0.6918115 | 0.7035679 | 0.009853267 | 0.6920309 | 0.007020498 | 0.6920341 | 0.006177568
|  |  | 2767 | 0.95654 | 0.9667796 | 0.003092619 | 0.9514931 | 0.1235121 | 0.9515939 | 0.1275201 |  |  | 2691 | 0.9207606 | 0.9326105 | 0.01013106 | 0.9194378 | 0.005695622 | 0.9194995 | 0.01261007 |  |  | 2915 | 0.8643663 | 0.9521024 | 0.0232352 | 0.8984804 | 0.004058107 | 0.8985003 | 0.006711078 |  |  | 2915 | 0.7648303 | 0.9125844 | 0.009243589 | 0.7855769 | 0.009132388 | 0.7855581 | 0.006148018 |  |  | 159360 | 0.8301402 | 0.8678712 | 0.01330738 | 0.8128543 | 0.01510737 | 0.8128562 | 0.007688833 |  |  | 117160 | 0.6874606 | 0.7035679 | 0.009853267 | 0.6922806 | 0.007024109 | 0.6922838 | 0.006182289
|  |  | 2772 | 0.9583319 | 0.9669685 | 0.00308053 | 0.9516722 | 0.1235359 | 0.9517735 | 0.127539 |  |  | 2696 | 0.9198002 | 0.9328803 | 0.01009982 | 0.9196643 | 0.005683156 | 0.9197258 | 0.0125697 |  |  | 2920 | 0.8654453 | 0.9522034 | 0.02312007 | 0.8985211 | 0.004056137 | 0.8985409 | 0.006694688 |  |  | 2920 | 0.7631488 | 0.9126084 | 0.009211377 | 0.785586 | 0.009132458 | 0.7855672 | 0.006148056 |  |  | 159660 | 0.8234263 | 0.8678712 | 0.01330738 | 0.8130551 | 0.01511288 | 0.813057 | 0.007692789 |  |  | 117460 | 0.6961624 | 0.7035679 | 0.009853267 | 0.6925298 | 0.007027705 | 0.6925331 | 0.006186987
|  |  | 2777 | 0.9583319 | 0.9671564 | 0.003068481 | 0.9518505 | 0.1235596 | 0.9519523 | 0.1275578 |  |  | 2701 | 0.9207606 | 0.9331488 | 0.01006864 | 0.9198895 | 0.005670742 | 0.919951 | 0.01252946 |  |  | 2925 | 0.8643663 | 0.9523037 | 0.02300547 | 0.8985614 | 0.004054194 | 0.8985811 | 0.006678483 |  |  | 2925 | 0.7631488 | 0.9126322 | 0.009179561 | 0.7855951 | 0.009132528 | 0.7855763 | 0.006148094 |  |  | 159960 | 0.8211884 | 0.8678712 | 0.01330738 | 0.8132556 | 0.01511837 | 0.8132576 | 0.007696734 |  |  | 117760 | 0.7005133 | 0.7035679 | 0.009853267 | 0.6927787 | 0.007031286 | 0.6927819 | 0.006191663
|  |  | 2782 | 0.9574359 | 0.9673431 | 0.003056471 | 0.9520281 | 0.1235832 | 0.9521303 | 0.1275766 |  |  | 2706 | 0.9188397 | 0.933416 | 0.01003752 | 0.9201135 | 0.005658378 | 0.9201749 | 0.01248934 |  |  | 2930 | 0.8654453 | 0.9524034 | 0.0228914 | 0.8986015 | 0.004052278 | 0.898621 | 0.006662462 |  |  | 2930 | 0.7631488 | 0.9126557 | 0.009148136 | 0.7856042 | 0.009132598 | 0.7855854 | 0.006148132 |  |  | 160260 | 0.8279022 | 0.8678712 | 0.01330738 | 0.813456 | 0.01512384 | 0.813458 | 0.007700667 |  |  | 118060 | 0.6983379 | 0.7035679 | 0.009853267 | 0.6930271 | 0.007034851 | 0.6930304 | 0.006196316
|  |  | 2787 | 0.9574359 | 0.9675288 | 0.0030445 | 0.952205 | 0.1236066 | 0.9523076 | 0.1275952 |  |  | 2711 | 0.9217211 | 0.9336818 | 0.01000648 | 0.9203363 | 0.005646065 | 0.9203975 | 0.01244934 |  |  | 2935 | 0.8643663 | 0.9525024 | 0.02277786 | 0.8986411 | 0.004050387 | 0.8986606 | 0.006646623 |  |  | 2935 | 0.7614673 | 0.912679 | 0.009117098 | 0.7856133 | 0.009132669 | 0.7855945 | 0.006148171 |  |  | 160560 | 0.8279022 | 0.8678712 | 0.01330738 | 0.8136561 | 0.01512931 | 0.8136582 | 0.007704588 |  |  | 118360 | 0.7005133 | 0.7035679 | 0.009853267 | 0.6932751 | 0.007038402 | 0.6932784 | 0.006200947
|  |  | 2792 | 0.9574359 | 0.9677133 | 0.003032568 | 0.9523811 | 0.12363 | 0.9524842 | 0.1276138 |  |  | 2716 | 0.9217211 | 0.9339463 | 0.009975498 | 0.9205579 | 0.005633803 | 0.920619 | 0.01240947 |  |  | 2940 | 0.8665243 | 0.9526007 | 0.02266484 | 0.8986805 | 0.004048523 | 0.8986999 | 0.006630964 |  |  | 2940 | 0.7648303 | 0.9127021 | 0.009086445 | 0.7856224 | 0.009132739 | 0.7856036 | 0.006148209 |  |  | 160860 | 0.8279022 | 0.8678712 | 0.01330738 | 0.813856 | 0.01513475 | 0.8138581 | 0.007708498 |  |  | 118660 | 0.6983379 | 0.7035679 | 0.009853267 | 0.6935226 | 0.007041937 | 0.693526 | 0.006205556
|  |  | 2797 | 0.9583319 | 0.9678969 | 0.003020676 | 0.9525564 | 0.1236533 | 0.95266 | 0.1276323 |  |  | 2721 | 0.9217211 | 0.9342094 | 0.009944585 | 0.9207784 | 0.005621593 | 0.9208393 | 0.01236972 |  |  | 2945 | 0.8665243 | 0.9526984 | 0.02255235 | 0.8987195 | 0.004046684 | 0.8987388 | 0.006615485 |  |  | 2945 | 0.7631488 | 0.912725 | 0.009056173 | 0.7856315 | 0.00913281 | 0.7856127 | 0.006148248 |  |  | 161160 | 0.8279022 | 0.8678712 | 0.01330738 | 0.8140557 | 0.01514018 | 0.8140578 | 0.007712395 |  |  | 118960 | 0.6961624 | 0.7035679 | 0.009853267 | 0.6937698 | 0.007045457 | 0.6937732 | 0.006210142
|  |  | 2802 | 0.9574359 | 0.9680793 | 0.003008823 | 0.9527311 | 0.1236765 | 0.9528351 | 0.1276507 |  |  | 2726 | 0.923642 | 0.9344713 | 0.009913739 | 0.9209976 | 0.005609433 | 0.9210584 | 0.01233009 |  |  | 2950 | 0.8654453 | 0.9527954 | 0.02244038 | 0.8987583 | 0.004044871 | 0.8987774 | 0.006600182 |  |  | 2950 | 0.7665117 | 0.9127476 | 0.009026277 | 0.7856406 | 0.009132881 | 0.7856218 | 0.006148286 |  |  | 161460 | 0.8234263 | 0.8678712 | 0.01330738 | 0.8142551 | 0.01514559 | 0.8142572 | 0.007716281 |  |  | 119260 | 0.693987 | 0.7035679 | 0.009853267 | 0.6940166 | 0.007048962 | 0.6940199 | 0.006214706
|  |  | 2807 | 0.9574359 | 0.9682607 | 0.00299701 | 0.952905 | 0.1236996 | 0.9530094 | 0.127669 |  |  | 2731 | 0.9217211 | 0.9347319 | 0.009882959 | 0.9212156 | 0.005597324 | 0.9212763 | 0.01229058 |  |  | 2955 | 0.8665243 | 0.9528917 | 0.02232893 | 0.8987967 | 0.004043082 | 0.8988157 | 0.006585056 |  |  | 2955 | 0.7665117 | 0.91277 | 0.008996755 | 0.7856497 | 0.009132952 | 0.7856309 | 0.006148325 |  |  | 161760 | 0.8256643 | 0.8678712 | 0.01330738 | 0.8144543 | 0.01515099 | 0.8144565 | 0.007720156 |  |  | 119560 | 0.6896361 | 0.7035679 | 0.009853267 | 0.6942629 | 0.007052451 | 0.6942663 | 0.006219248
|  |  | 2812 | 0.9574359 | 0.9684411 | 0.002985235 | 0.9530782 | 0.1237227 | 0.9531831 | 0.1276872 |  |  | 2736 | 0.9226815 | 0.9349911 | 0.009852248 | 0.9214325 | 0.005585267 | 0.9214931 | 0.0122512 |  |  | 2960 | 0.8665243 | 0.9529874 | 0.022218 | 0.8988348 | 0.004041318 | 0.8988537 | 0.006570103 |  |  | 2960 | 0.7631488 | 0.9127922 | 0.008967603 | 0.7856588 | 0.009133022 | 0.78564 | 0.006148363 |  |  | 162060 | 0.8279022 | 0.8678712 | 0.01330738 | 0.8146533 | 0.01515637 | 0.8146555 | 0.007724018 |  |  | 119860 | 0.7005133 | 0.7035679 | 0.009853267 | 0.6945088 | 0.007055926 | 0.6945122 | 0.006223767
|  |  | 2817 | 0.9592278 | 0.9686204 | 0.0029735 | 0.9532507 | 0.1237456 | 0.953356 | 0.1277054 |  |  | 2741 | 0.9217211 | 0.9352491 | 0.009821603 | 0.9216482 | 0.00557326 | 0.9217086 | 0.01221194 |  |  | 2965 | 0.8654453 | 0.9530824 | 0.02210758 | 0.8988725 | 0.004039579 | 0.8988914 | 0.006555324 |  |  | 2965 | 0.7648303 | 0.9128142 | 0.008938817 | 0.7856679 | 0.009133093 | 0.7856491 | 0.006148402 |  |  | 162360 | 0.8301402 | 0.8678712 | 0.01330738 | 0.814852 | 0.01516174 | 0.8148542 | 0.007727869 |  |  | 120160 | 0.6961624 | 0.7035679 | 0.009853267 | 0.6947543 | 0.007059386 | 0.6947578 | 0.006228264
|  |  | 2822 | 0.9592278 | 0.9687986 | 0.002961803 | 0.9534225 | 0.1237684 | 0.9535282 | 0.1277234 |  |  | 2746 | 0.9217211 | 0.9355057 | 0.009791026 | 0.9218627 | 0.005561304 | 0.921923 | 0.01217281 |  |  | 2970 | 0.8665243 | 0.9531768 | 0.02199769 | 0.89891 | 0.004037863 | 0.8989288 | 0.006540715 |  |  | 2970 | 0.7614673 | 0.912836 | 0.008910394 | 0.785677 | 0.009133164 | 0.7856582 | 0.006148441 |  |  | 162660 | 0.8279022 | 0.8678712 | 0.01330738 | 0.8150505 | 0.01516709 | 0.8150528 | 0.007731708 |  |  | 120460 | 0.6961624 | 0.7035679 | 0.009853267 | 0.6949994 | 0.00706283 | 0.6950029 | 0.00623274
|  |  | 2827 | 0.9601238 | 0.9689759 | 0.002950146 | 0.9535936 | 0.1237912 | 0.9536997 | 0.1277414 |  |  | 2751 | 0.9226815 | 0.9357611 | 0.009760517 | 0.922076 | 0.005549399 | 0.9221363 | 0.0121338 |  |  | 2975 | 0.8654453 | 0.9532706 | 0.0218883 | 0.8989472 | 0.004036171 | 0.8989658 | 0.006526275 |  |  | 2975 | 0.7631488 | 0.9128575 | 0.00888233 | 0.7856861 | 0.009133236 | 0.7856673 | 0.006148479 |  |  | 162960 | 0.8234263 | 0.8678712 | 0.01330738 | 0.8152488 | 0.01517242 | 0.8152511 | 0.007735535 |  |  | 120760 | 0.6918115 | 0.7035679 | 0.009853267 | 0.6952441 | 0.00706626 | 0.6952476 | 0.006237193
|  |  | 2832 | 0.9592278 | 0.9691521 | 0.002938528 | 0.9537639 | 0.1238138 | 0.9538705 | 0.1277593 |  |  | 2756 | 0.9226815 | 0.9360152 | 0.009730075 | 0.9222883 | 0.005537545 | 0.9223484 | 0.01209491 |  |  | 2980 | 0.8643663 | 0.9533637 | 0.02177943 | 0.898984 | 0.004034503 | 0.8990026 | 0.006512004 |  |  | 2980 | 0.7631488 | 0.9128789 | 0.008854621 | 0.7856952 | 0.009133307 | 0.7856764 | 0.006148518 |  |  | 163260 | 0.8211884 | 0.8678712 | 0.01330738 | 0.8154469 | 0.01517774 | 0.8154492 | 0.007739351 |  |  | 121060 | 0.6983379 | 0.7035679 | 0.009853267 | 0.6954884 | 0.007069674 | 0.6954919 | 0.006241624
|  |  | 2837 | 0.9601238 | 0.9693273 | 0.002926948 | 0.9539336 | 0.1238364 | 0.9540406 | 0.1277771 |  |  | 2761 | 0.9217211 | 0.936268 | 0.009699701 | 0.9224993 | 0.005525742 | 0.9225593 | 0.01205615 |  |  | 2985 | 0.8665243 | 0.9534562 | 0.02167107 | 0.8990206 | 0.004032858 | 0.8990391 | 0.006497899 |  |  | 2985 | 0.7631488 | 0.9129 | 0.008827265 | 0.7857043 | 0.009133378 | 0.7856855 | 0.006148557 |  |  | 163560 | 0.8234263 | 0.8678712 | 0.01330738 | 0.8156448 | 0.01518304 | 0.8156471 | 0.007743155 |  |  | 121360 | 0.6896361 | 0.7035679 | 0.009853267 | 0.6957323 | 0.007073074 | 0.6957358 | 0.006246033
|  |  | 2842 | 0.9592278 | 0.9695015 | 0.002915408 | 0.9541026 | 0.1238588 | 0.9542099 | 0.1277949 |  |  | 2766 | 0.9217211 | 0.9365196 | 0.009669395 | 0.9227093 | 0.005513989 | 0.9227691 | 0.01201751 |  |  | 2990 | 0.8665243 | 0.9535481 | 0.02156321 | 0.8990569 | 0.004031235 | 0.8990752 | 0.006483958 |  |  | 2990 | 0.7614673 | 0.9129209 | 0.008800258 | 0.7857134 | 0.00913345 | 0.7856946 | 0.006148596 |  |  | 163860 | 0.8279022 | 0.8678712 | 0.01330738 | 0.8158424 | 0.01518833 | 0.8158447 | 0.007746948 |  |  | 121660 | 0.6983379 | 0.7035679 | 0.009853267 | 0.6959757 | 0.007076458 | 0.6959793 | 0.00625042
|  |  | 2847 | 0.9601238 | 0.9696746 | 0.002903906 | 0.9542708 | 0.1238812 | 0.9543786 | 0.1278125 |  |  | 2771 | 0.9226815 | 0.9367699 | 0.009639157 | 0.9229181 | 0.005502287 | 0.9229778 | 0.01197899 |  |  | 2995 | 0.8665243 | 0.9536393 | 0.02145587 | 0.8990928 | 0.004029636 | 0.8991111 | 0.006470181 |  |  | 2995 | 0.7631488 | 0.9129417 | 0.008773596 | 0.7857225 | 0.009133521 | 0.7857037 | 0.006148635 |  |  | 164160 | 0.8256643 | 0.8678712 | 0.01330738 | 0.8160398 | 0.0151936 | 0.8160421 | 0.007750729 |  |  | 121960 | 0.6983379 | 0.7035679 | 0.009853267 | 0.6962188 | 0.007079828 | 0.6962224 | 0.006254786
|  |  | 2852 | 0.9592278 | 0.9698468 | 0.002892443 | 0.9544384 | 0.1239035 | 0.9545466 | 0.1278301 |  |  | 2776 | 0.9246025 | 0.937019 | 0.009608988 | 0.9231257 | 0.005490636 | 0.9231854 | 0.01194059 |  |  | 3000 | 0.8643663 | 0.9537299 | 0.02134903 | 0.8991285 | 0.004028058 | 0.8991467 | 0.006456565 |  |  | 3000 | 0.7631488 | 0.9129622 | 0.008747276 | 0.7857315 | 0.009133593 | 0.7857127 | 0.006148674 |  |  | 164460 | 0.8256643 | 0.8678712 | 0.01330738 | 0.8162369 | 0.01519885 | 0.8162393 | 0.007754498 |  |  | 122260 | 0.6961624 | 0.7035679 | 0.009853267 | 0.6964614 | 0.007083182 | 0.696465 | 0.00625913
|  |  | 2857 | 0.9601238 | 0.970018 | 0.002881019 | 0.9546053 | 0.1239257 | 0.9547139 | 0.1278476 |  |  | 2781 | 0.923642 | 0.9372668 | 0.009578886 | 0.9233323 | 0.005479036 | 0.9233918 | 0.01190232 |  |  | 3005 | 0.8654453 | 0.95382 | 0.02124269 | 0.8991639 | 0.004026503 | 0.899182 | 0.00644311 |  |  | 3005 | 0.7648303 | 0.9129825 | 0.008721294 | 0.7857406 | 0.009133664 | 0.7857218 | 0.006148713 |  |  | 164760 | 0.8211884 | 0.8678712 | 0.01330738 | 0.8164339 | 0.01520409 | 0.8164363 | 0.007758255 |  |  | 122560 | 0.7026888 | 0.7035679 | 0.009853267 | 0.6967037 | 0.007086522 | 0.6967073 | 0.006263452
|  |  | 2862 | 0.9583319 | 0.9701882 | 0.002869634 | 0.9547715 | 0.1239478 | 0.9548805 | 0.127865 |  |  | 2786 | 0.9226815 | 0.9375134 | 0.009548853 | 0.9235377 | 0.005467486 | 0.9235971 | 0.01186418 |  |  | 3010 | 0.8665243 | 0.9539094 | 0.02113685 | 0.899199 | 0.004024969 | 0.899217 | 0.006429814 |  |  | 3010 | 0.7648303 | 0.9130026 | 0.008695648 | 0.7857497 | 0.009133736 | 0.7857309 | 0.006148752 |  |  | 165060 | 0.8256643 | 0.8678712 | 0.01330738 | 0.8166306 | 0.01520932 | 0.816633 | 0.007762002 |  |  | 122860 | 0.7005133 | 0.7035679 | 0.009853267 | 0.6969455 | 0.007089847 | 0.6969492 | 0.006267752
|  |  | 2867 | 0.9601238 | 0.9703574 | 0.002858287 | 0.954937 | 0.1239699 | 0.9550464 | 0.1278823 |  |  | 2791 | 0.9226815 | 0.9377588 | 0.009518888 | 0.923742 | 0.005455987 | 0.9238013 | 0.01182615 |  |  | 3015 | 0.8654453 | 0.9539981 | 0.02103152 | 0.8992338 | 0.004023456 | 0.8992517 | 0.006416674 |  |  | 3015 | 0.7648303 | 0.9130226 | 0.008670333 | 0.7857588 | 0.009133808 | 0.78574 | 0.006148791 |  |  | 165360 | 0.8279022 | 0.8678712 | 0.01330738 | 0.8168271 | 0.01521453 | 0.8168296 | 0.007765736 |  |  | 123160 | 0.7026888 | 0.7035679 | 0.009853267 | 0.697187 | 0.007093157 | 0.6971906 | 0.00627203
|  |  | 2872 | 0.9601238 | 0.9705256 | 0.002846979 | 0.9551019 | 0.1239918 | 0.9552117 | 0.1278996 |  |  | 2796 | 0.923642 | 0.9380029 | 0.009488992 | 0.9239453 | 0.005444539 | 0.9240044 | 0.01178825 |  |  | 3020 | 0.8676033 | 0.9540863 | 0.02092668 | 0.8992684 | 0.004021965 | 0.8992861 | 0.00640369 |  |  | 3020 | 0.7631488 | 0.9130423 | 0.008645346 | 0.7857679 | 0.00913388 | 0.7857491 | 0.00614883 |  |  | 165660 | 0.8234263 | 0.8678712 | 0.01330738 | 0.8170233 | 0.01521972 | 0.8170258 | 0.007769459 |  |  | 123460 | 0.7026888 | 0.7035679 | 0.009853267 | 0.697428 | 0.007096453 | 0.6974317 | 0.006276287
|  |  | 2877 | 0.9601238 | 0.9706928 | 0.002835709 | 0.9552661 | 0.1240137 | 0.9553762 | 0.1279168 |  |  | 2801 | 0.923642 | 0.9382458 | 0.009459165 | 0.9241474 | 0.005433141 | 0.9242064 | 0.01175048 |  |  | 3025 | 0.8654453 | 0.9541739 | 0.02082234 | 0.8993026 | 0.004020495 | 0.8993203 | 0.006390861 |  |  | 3025 | 0.7648303 | 0.9130619 | 0.008620684 | 0.7857769 | 0.009133952 | 0.7857581 | 0.006148869 |  |  | 165960 | 0.8256643 | 0.8678712 | 0.01330738 | 0.8172194 | 0.0152249 | 0.8172219 | 0.00777317 |  |  | 123760 | 0.7005133 | 0.7035679 | 0.009853267 | 0.6976686 | 0.007099733 | 0.6976723 | 0.006280523
|  |  | 2882 | 0.9601238 | 0.9708591 | 0.002824478 | 0.9554296 | 0.1240355 | 0.9555401 | 0.1279339 |  |  | 2806 | 0.923642 | 0.9384875 | 0.009429406 | 0.9243484 | 0.005421794 | 0.9244073 | 0.01171282 |  |  | 3030 | 0.8643663 | 0.9542609 | 0.0207185 | 0.8993366 | 0.004019045 | 0.8993542 | 0.006378184 |  |  | 3030 | 0.7665117 | 0.9130812 | 0.008596344 | 0.785786 | 0.009134024 | 0.7857672 | 0.006148909 |  |  | 166260 | 0.8301402 | 0.8678712 | 0.01330738 | 0.8174152 | 0.01523006 | 0.8174178 | 0.00777687 |  |  | 124060 | 0.6983379 | 0.7035679 | 0.009853267 | 0.6979088 | 0.007102999 | 0.6979125 | 0.006284737
|  |  | 2887 | 0.9592278 | 0.9710244 | 0.002813286 | 0.9555924 | 0.1240571 | 0.9557034 | 0.1279509 |  |  | 2811 | 0.9246025 | 0.938728 | 0.009399716 | 0.9245484 | 0.005410497 | 0.9246072 | 0.01167529 |  |  | 3035 | 0.8665243 | 0.9543474 | 0.02061514 | 0.8993703 | 0.004017616 | 0.8993878 | 0.006365658 |  |  | 3035 | 0.7648303 | 0.9131004 | 0.008572322 | 0.7857951 | 0.009134097 | 0.7857763 | 0.006148948 |  |  | 166560 | 0.8301402 | 0.8678712 | 0.01330738 | 0.8176108 | 0.01523521 | 0.8176134 | 0.007780558 |  |  | 124360 | 0.7048642 | 0.7035679 | 0.009853267 | 0.6981487 | 0.00710625 | 0.6981524 | 0.006288929
|  |  | 2892 | 0.9619157 | 0.9711888 | 0.002802131 | 0.9557546 | 0.1240787 | 0.9558659 | 0.1279679 |  |  | 2816 | 0.9255629 | 0.9389673 | 0.009370095 | 0.9247472 | 0.00539925 | 0.9248059 | 0.01163789 |  |  | 3040 | 0.8686823 | 0.9544332 | 0.02051228 | 0.8994037 | 0.004016206 | 0.8994211 | 0.006353283 |  |  | 3040 | 0.7648303 | 0.9131194 | 0.008548615 | 0.7858041 | 0.009134169 | 0.7857854 | 0.006148987 |  |  | 166860 | 0.8211884 | 0.8678712 | 0.01330738 | 0.8178061 | 0.01524034 | 0.8178088 | 0.007784235 |  |  | 124660 | 0.7026888 | 0.7035679 | 0.009853267 | 0.6983881 | 0.007109486 | 0.6983918 | 0.006293101
|  |  | 2897 | 0.9619157 | 0.9713522 | 0.002791015 | 0.9559161 | 0.1241003 | 0.9560278 | 0.1279848 |  |  | 2821 | 0.9255629 | 0.9392054 | 0.009340543 | 0.924945 | 0.005388054 | 0.9250036 | 0.01160061 |  |  | 3045 | 0.8676033 | 0.9545184 | 0.02040991 | 0.8994369 | 0.004014817 | 0.8994542 | 0.006341055 |  |  | 3045 | 0.7648303 | 0.9131382 | 0.008525219 | 0.7858132 | 0.009134241 | 0.7857944 | 0.006149027 |  |  | 167160 | 0.8234263 | 0.8678712 | 0.01330738 | 0.8180013 | 0.01524545 | 0.8180039 | 0.007787901 |  |  | 124960 | 0.6983379 | 0.7035679 | 0.009853267 | 0.6986271 | 0.007112708 | 0.6986309 | 0.00629725
|  |  | 2902 | 0.9619157 | 0.9715146 | 0.002779938 | 0.956077 | 0.1241217 | 0.9561891 | 0.1280016 |  |  | 2826 | 0.9246025 | 0.9394423 | 0.00931106 | 0.9251418 | 0.005376908 | 0.9252002 | 0.01156345 |  |  | 3050 | 0.8676033 | 0.9546031 | 0.02030803 | 0.8994698 | 0.004013447 | 0.899487 | 0.006328974 |  |  | 3050 | 0.7648303 | 0.9131568 | 0.008502132 | 0.7858223 | 0.009134314 | 0.7858035 | 0.006149066 |  |  | 167460 | 0.8279022 | 0.8678712 | 0.01330738 | 0.8181962 | 0.01525055 | 0.8181989 | 0.007791554 |  |  | 125260 | 0.6961624 | 0.7035679 | 0.009853267 | 0.6988657 | 0.007115915 | 0.6988695 | 0.006301379
|  |  | 2907 | 0.9610198 | 0.9716762 | 0.002768898 | 0.9562372 | 0.124143 | 0.9563496 | 0.1280183 |  |  | 2831 | 0.923642 | 0.939678 | 0.009281646 | 0.9253374 | 0.005365812 | 0.9253958 | 0.01152641 |  |  | 3055 | 0.8676033 | 0.9546872 | 0.02020664 | 0.8995024 | 0.004012096 | 0.8995195 | 0.006317039 |  |  | 3055 | 0.7648303 | 0.9131752 | 0.00847935 | 0.7858313 | 0.009134387 | 0.7858126 | 0.006149106 |  |  | 167760 | 0.8279022 | 0.8678712 | 0.01330738 | 0.8183909 | 0.01525563 | 0.8183936 | 0.007795197 |  |  | 125560 | 0.7005133 | 0.7035679 | 0.009853267 | 0.6991039 | 0.007119107 | 0.6991077 | 0.006305486
|  |  | 2912 | 0.9610198 | 0.9718367 | 0.002757897 | 0.9563967 | 0.1241643 | 0.9565096 | 0.1280349 |  |  | 2836 | 0.9246025 | 0.9399126 | 0.009252301 | 0.9255321 | 0.005354766 | 0.9255903 | 0.0114895 |  |  | 3060 | 0.8654453 | 0.9547707 | 0.02010573 | 0.8995348 | 0.004010765 | 0.8995518 | 0.006305248 |  |  | 3060 | 0.7665117 | 0.9131935 | 0.00845687 | 0.7858404 | 0.009134459 | 0.7858216 | 0.006149145 |  |  | 168060 | 0.8279022 | 0.8678712 | 0.01330738 | 0.8185854 | 0.0152607 | 0.8185881 | 0.007798828 |  |  | 125860 | 0.7005133 | 0.7035679 | 0.009853267 | 0.6993417 | 0.007122285 | 0.6993456 | 0.006309573
|  |  | 2917 | 0.9610198 | 0.9719964 | 0.002746933 | 0.9565557 | 0.1241855 | 0.9566689 | 0.1280515 |  |  | 2841 | 0.9246025 | 0.9401459 | 0.009223025 | 0.9257256 | 0.005343771 | 0.9257837 | 0.01145271 |  |  | 3065 | 0.8665243 | 0.9548537 | 0.0200053 | 0.8995669 | 0.004009452 | 0.8995838 | 0.006293599 |  |  | 3065 | 0.7648303 | 0.9132115 | 0.008434688 | 0.7858495 | 0.009134532 | 0.7858307 | 0.006149185 |  |  | 168360 | 0.8256643 | 0.8678712 | 0.01330738 | 0.8187796 | 0.01526575 | 0.8187824 | 0.007802447 |  |  | 126160 | 0.6983379 | 0.7035679 | 0.009853267 | 0.6995792 | 0.007125448 | 0.699583 | 0.006313638
|  |  | 2922 | 0.9610198 | 0.9721551 | 0.002736008 | 0.9567139 | 0.1242066 | 0.9568275 | 0.128068 |  |  | 2846 | 0.9246025 | 0.9403781 | 0.009193819 | 0.9259182 | 0.005332826 | 0.9259761 | 0.01141604 |  |  | 3070 | 0.8665243 | 0.9549361 | 0.01990535 | 0.8995987 | 0.004008158 | 0.8996155 | 0.006282091 |  |  | 3070 | 0.7648303 | 0.9132294 | 0.008412802 | 0.7858585 | 0.009134605 | 0.7858397 | 0.006149225 |  |  | 168660 | 0.8256643 | 0.8678712 | 0.01330738 | 0.8189737 | 0.01527079 | 0.8189765 | 0.007806055 |  |  | 126460 | 0.7026888 | 0.7035679 | 0.009853267 | 0.6998162 | 0.007128597 | 0.69982 | 0.006317681
|  |  | 2927 | 0.9610198 | 0.972313 | 0.002725121 | 0.9568716 | 0.1242276 | 0.9569855 | 0.1280845 |  |  | 2851 | 0.9246025 | 0.9406092 | 0.009164682 | 0.9261096 | 0.00532193 | 0.9261675 | 0.0113795 |  |  | 3075 | 0.8676033 | 0.9550179 | 0.01980589 | 0.8996303 | 0.004006883 | 0.899647 | 0.006270723 |  |  | 3075 | 0.7648303 | 0.9132472 | 0.008391208 | 0.7858676 | 0.009134678 | 0.7858488 | 0.006149264 |  |  | 168960 | 0.8256643 | 0.8678712 | 0.01330738 | 0.8191675 | 0.01527581 | 0.8191703 | 0.007809652 |  |  | 126760 | 0.7005133 | 0.7035679 | 0.009853267 | 0.7000528 | 0.007131731 | 0.7000567 | 0.006321704
|  |  | 2932 | 0.9610198 | 0.9724699 | 0.002714272 | 0.9570285 | 0.1242485 | 0.9571428 | 0.1281008 |  |  | 2856 | 0.9246025 | 0.9408391 | 0.009135615 | 0.9263001 | 0.005311085 | 0.9263578 | 0.01134308 |  |  | 3080 | 0.8665243 | 0.9550992 | 0.0197069 | 0.8996616 | 0.004005625 | 0.8996783 | 0.006259494 |  |  | 3080 | 0.7648303 | 0.9132647 | 0.008369903 | 0.7858767 | 0.009134751 | 0.7858579 | 0.006149304 |  |  | 169260 | 0.8279022 | 0.8678712 | 0.01330738 | 0.8193611 | 0.01528082 | 0.8193639 | 0.007813237 |  |  | 127060 | 0.7026888 | 0.7035679 | 0.009853267 | 0.700289 | 0.00713485 | 0.7002929 | 0.006325706
|  |  | 2937 | 0.9628117 | 0.9726259 | 0.00270346 | 0.9571849 | 0.1242694 | 0.9572995 | 0.1281171 |  |  | 2861 | 0.9265234 | 0.9410678 | 0.009106617 | 0.9264895 | 0.005300289 | 0.9265471 | 0.01130679 |  |  | 3085 | 0.8686823 | 0.95518 | 0.01960839 | 0.8996927 | 0.004004385 | 0.8997093 | 0.006248401 |  |  | 3085 | 0.7648303 | 0.9132821 | 0.008348884 | 0.7858857 | 0.009134825 | 0.7858669 | 0.006149344 |  |  | 169560 | 0.8256643 | 0.8678712 | 0.01330738 | 0.8195544 | 0.01528581 | 0.8195573 | 0.007816811 |  |  | 127360 | 0.6983379 | 0.7035679 | 0.009853267 | 0.7005249 | 0.007137955 | 0.7005288 | 0.006329687
|  |  | 2942 | 0.9619157 | 0.9727809 | 0.002692687 | 0.9573406 | 0.1242902 | 0.9574556 | 0.1281333 |  |  | 2866 | 0.9246025 | 0.9412954 | 0.009077689 | 0.9266779 | 0.005289544 | 0.9267354 | 0.01127061 |  |  | 3090 | 0.8665243 | 0.9552602 | 0.01951035 | 0.8997235 | 0.004003163 | 0.89974 | 0.006237444 |  |  | 3090 | 0.7631488 | 0.9132993 | 0.008328148 | 0.7858948 | 0.009134898 | 0.785876 | 0.006149384 |  |  | 169860 | 0.8211884 | 0.8678712 | 0.01330738 | 0.8197476 | 0.01529078 | 0.8197505 | 0.007820373 |  |  | 127660 | 0.7048642 | 0.7035679 | 0.009853267 | 0.7007603 | 0.007141046 | 0.7007642 | 0.006333647
|  |  | 2947 | 0.9619157 | 0.9729351 | 0.002681951 | 0.9574957 | 0.1243109 | 0.9576111 | 0.1281495 |  |  | 2871 | 0.9255629 | 0.9415219 | 0.00904883 | 0.9268653 | 0.005278848 | 0.9269227 | 0.01123456 |  |  | 3095 | 0.8686823 | 0.9553398 | 0.01941279 | 0.8997541 | 0.004001959 | 0.8997705 | 0.006226621 |  |  | 3095 | 0.7648303 | 0.9133163 | 0.008307692 | 0.7859038 | 0.009134971 | 0.785885 | 0.006149424 |  |  | 170160 | 0.8234263 | 0.8678712 | 0.01330738 | 0.8199405 | 0.01529574 | 0.8199434 | 0.007823924 |  |  | 127960 | 0.7048642 | 0.7035679 | 0.009853267 | 0.7009954 | 0.007144122 | 0.7009993 | 0.006337587
|  |  | 2952 | 0.9619157 | 0.9730884 | 0.002671253 | 0.9576502 | 0.1243315 | 0.9577659 | 0.1281656 |  |  | 2876 | 0.9255629 | 0.9417472 | 0.009020042 | 0.9270517 | 0.005268202 | 0.927109 | 0.01119864 |  |  | 3100 | 0.8686823 | 0.9554189 | 0.01931569 | 0.8997845 | 0.004000771 | 0.8998008 | 0.006215931 |  |  | 3100 | 0.7648303 | 0.9133332 | 0.008287512 | 0.7859129 | 0.009135045 | 0.7858941 | 0.006149464 |  |  | 170460 | 0.8211884 | 0.8678712 | 0.01330738 | 0.8201332 | 0.01530069 | 0.8201361 | 0.007827464 |  |  | 128260 | 0.7026888 | 0.7035679 | 0.009853267 | 0.70123 | 0.007147184 | 0.701234 | 0.006341505
|  |  | 2957 | 0.9619157 | 0.9732409 | 0.002660592 | 0.9578041 | 0.124352 | 0.9579201 | 0.1281816 |  |  | 2881 | 0.9246025 | 0.9419714 | 0.008991322 | 0.927237 | 0.005257605 | 0.9272942 | 0.01116283 |  |  | 3105 | 0.8686823 | 0.9554975 | 0.01921907 | 0.8998146 | 0.003999601 | 0.8998308 | 0.006205372 |  |  | 3105 | 0.7648303 | 0.9133499 | 0.008267606 | 0.7859219 | 0.009135118 | 0.7859031 | 0.006149504 |  |  | 170760 | 0.8256643 | 0.8678712 | 0.01330738 | 0.8203257 | 0.01530562 | 0.8203287 | 0.007830993 |  |  | 128560 | 0.7026888 | 0.7035679 | 0.009853267 | 0.7014643 | 0.007150231 | 0.7014682 | 0.006345403
|  |  | 2962 | 0.9628117 | 0.9733924 | 0.002649969 | 0.9579573 | 0.1243725 | 0.9580737 | 0.1281975 |  |  | 2886 | 0.9265234 | 0.9421945 | 0.008962673 | 0.9274214 | 0.005247058 | 0.9274785 | 0.01112715 |  |  | 3110 | 0.8686823 | 0.9555755 | 0.01912292 | 0.8998444 | 0.003998447 | 0.8998606 | 0.006194943 |  |  | 3110 | 0.7665117 | 0.9133665 | 0.008247971 | 0.785931 | 0.009135192 | 0.7859122 | 0.006149544 |  |  | 171060 | 0.8301402 | 0.8678712 | 0.01330738 | 0.8205179 | 0.01531053 | 0.8205209 | 0.00783451 |  |  | 128860 | 0.7048642 | 0.7035679 | 0.009853267 | 0.7016981 | 0.007153264 | 0.7017021 | 0.00634928
|  |  | 2967 | 0.9619157 | 0.9735431 | 0.002639384 | 0.9581099 | 0.1243928 | 0.9582266 | 0.1282134 |  |  | 2891 | 0.9265234 | 0.9424165 | 0.008934094 | 0.9276048 | 0.005236561 | 0.9276617 | 0.0110916 |  |  | 3115 | 0.8686823 | 0.955653 | 0.01902723 | 0.899874 | 0.00399731 | 0.8998901 | 0.006184643 |  |  | 3115 | 0.7648303 | 0.9133829 | 0.008228603 | 0.78594 | 0.009135266 | 0.7859212 | 0.006149584 |  |  | 171360 | 0.8211884 | 0.8678712 | 0.01330738 | 0.82071 | 0.01531543 | 0.820713 | 0.007838016 |  |  | 129160 | 0.7005133 | 0.7035679 | 0.009853267 | 0.7019316 | 0.007156282 | 0.7019356 | 0.006353137
|  |  | 2972 | 0.9628117 | 0.9736928 | 0.002628836 | 0.9582619 | 0.1244131 | 0.958379 | 0.1282292 |  |  | 2896 | 0.9265234 | 0.9426374 | 0.008905584 | 0.9277872 | 0.005226113 | 0.927844 | 0.01105616 |  |  | 3120 | 0.8676033 | 0.95573 | 0.018932 | 0.8999034 | 0.003996189 | 0.8999194 | 0.00617447 |  |  | 3120 | 0.7648303 | 0.9133991 | 0.008209499 | 0.7859491 | 0.00913534 | 0.7859303 | 0.006149625 |  |  | 171660 | 0.8234263 | 0.8678712 | 0.01330738 | 0.8209018 | 0.01532031 | 0.8209049 | 0.00784151 |  |  | 129460 | 0.7048642 | 0.7035679 | 0.009853267 | 0.7021647 | 0.007159287 | 0.7021687 | 0.006356973
|  |  | 2977 | 0.9619157 | 0.9738418 | 0.002618326 | 0.9584134 | 0.1244333 | 0.9585307 | 0.1282449 |  |  | 2901 | 0.9265234 | 0.9428571 | 0.008877145 | 0.9279686 | 0.005215714 | 0.9280253 | 0.01102085 |  |  | 3125 | 0.8665243 | 0.9558065 | 0.01883724 | 0.8999326 | 0.003995084 | 0.8999484 | 0.006164424 |  |  | 3125 | 0.7648303 | 0.9134152 | 0.008190657 | 0.7859581 | 0.009135414 | 0.7859393 | 0.006149665 |  |  | 171960 | 0.8323781 | 0.8678712 | 0.01330738 | 0.8210934 | 0.01532518 | 0.8210965 | 0.007844993 |  |  | 129760 | 0.7113905 | 0.7035679 | 0.009853267 | 0.7023974 | 0.007162277 | 0.7024014 | 0.006360788
|  |  | 2982 | 0.9619157 | 0.9739898 | 0.002607852 | 0.9585642 | 0.1244535 | 0.9586818 | 0.1282606 |  |  | 2906 | 0.9265234 | 0.9430758 | 0.008848775 | 0.928149 | 0.005205365 | 0.9282056 | 0.01098566 |  |  | 3130 | 0.8676033 | 0.9558824 | 0.01874294 | 0.8999615 | 0.003993995 | 0.8999773 | 0.006154502 |  |  | 3130 | 0.7648303 | 0.9134311 | 0.008172073 | 0.7859672 | 0.009135488 | 0.7859484 | 0.006149705 |  |  | 172260 | 0.8301402 | 0.8678712 | 0.01330738 | 0.8212848 | 0.01533003 | 0.8212879 | 0.007848465 |  |  | 130060 | 0.7070396 | 0.7035679 | 0.009853267 | 0.7026297 | 0.007165253 | 0.7026338 | 0.006364583
|  |  | 2987 | 0.9637076 | 0.974137 | 0.002597416 | 0.9587143 | 0.1244735 | 0.9588323 | 0.1282762 |  |  | 2911 | 0.9255629 | 0.9432934 | 0.008820475 | 0.9283285 | 0.005195064 | 0.9283849 | 0.0109506 |  |  | 3135 | 0.8676033 | 0.9559579 | 0.0186491 | 0.8999902 | 0.003992921 | 0.9000059 | 0.006144704 |  |  | 3135 | 0.7648303 | 0.9134468 | 0.008153745 | 0.7859762 | 0.009135562 | 0.7859574 | 0.006149746 |  |  | 172560 | 0.8279022 | 0.8678712 | 0.01330738 | 0.821476 | 0.01533486 | 0.8214791 | 0.007851926 |  |  | 130360 | 0.7005133 | 0.7035679 | 0.009853267 | 0.7028616 | 0.007168214 | 0.7028657 | 0.006368358
|  |  | 2992 | 0.9637076 | 0.9742834 | 0.002587018 | 0.9588639 | 0.1244935 | 0.9589823 | 0.1282917 |  |  | 2916 | 0.9265234 | 0.9435099 | 0.008792246 | 0.928507 | 0.005184813 | 0.9285633 | 0.01091565 |  |  | 3140 | 0.8686823 | 0.9560328 | 0.01855572 | 0.9000186 | 0.003991864 | 0.9000342 | 0.006135027 |  |  | 3140 | 0.7648303 | 0.9134624 | 0.00813567 | 0.7859852 | 0.009135636 | 0.7859665 | 0.006149786 |  |  | 172860 | 0.8256643 | 0.8678712 | 0.01330738 | 0.8216669 | 0.01533969 | 0.8216701 | 0.007855376 |  |  | 130660 | 0.7026888 | 0.7035679 | 0.009853267 | 0.7030931 | 0.007171161 | 0.7030972 | 0.006372112
|  |  | 2997 | 0.9637076 | 0.9744289 | 0.002576656 | 0.9590129 | 0.1245134 | 0.9591316 | 0.1283071 |  |  | 2921 | 0.9265234 | 0.9437253 | 0.008764087 | 0.9286845 | 0.005174611 | 0.9287407 | 0.01088083 |  |  | 3145 | 0.8676033 | 0.9561072 | 0.0184628 | 0.9000468 | 0.003990821 | 0.9000624 | 0.006125472 |  |  | 3145 | 0.7648303 | 0.9134779 | 0.008117844 | 0.7859943 | 0.009135711 | 0.7859755 | 0.006149827 |  |  | 173160 | 0.8167125 | 0.8678712 | 0.01330738 | 0.8218576 | 0.01534449 | 0.8218608 | 0.007858814 |  |  | 130960 | 0.7026888 | 0.7035679 | 0.009853267 | 0.7033243 | 0.007174095 | 0.7033284 | 0.006375846
|  |  | 3002 | 0.9637076 | 0.9745735 | 0.002566331 | 0.9591613 | 0.1245333 | 0.9592803 | 0.1283225 |  |  | 2926 | 0.9274838 | 0.9439396 | 0.008735997 | 0.9288611 | 0.005164458 | 0.9289172 | 0.01084613 |  |  | 3150 | 0.8676033 | 0.9561811 | 0.01837033 | 0.9000748 | 0.003989793 | 0.9000903 | 0.006116036 |  |  | 3150 | 0.7665117 | 0.9134932 | 0.008100265 | 0.7860033 | 0.009135785 | 0.7859846 | 0.006149867 |  |  | 173460 | 0.8189504 | 0.8678712 | 0.01330738 | 0.8220482 | 0.01534928 | 0.8220514 | 0.007862241 |  |  | 131260 | 0.7005133 | 0.7035679 | 0.009853267 | 0.703555 | 0.007177014 | 0.7035592 | 0.006379559
|  |  | 3007 | 0.9637076 | 0.9747174 | 0.002556044 | 0.9593092 | 0.124553 | 0.9594284 | 0.1283379 |  |  | 2931 | 0.9265234 | 0.9441529 | 0.008707978 | 0.9290367 | 0.005154354 | 0.9290927 | 0.01081156 |  |  | 3155 | 0.8686823 | 0.9562545 | 0.01827831 | 0.9001026 | 0.003988781 | 0.900118 | 0.006106719 |  |  | 3155 | 0.7648303 | 0.9135084 | 0.00808293 | 0.7860124 | 0.00913586 | 0.7859936 | 0.006149908 |  |  | 173760 | 0.8279022 | 0.8678712 | 0.01330738 | 0.8222384 | 0.01535406 | 0.8222417 | 0.007865657 |  |  | 131560 | 0.7048642 | 0.7035679 | 0.009853267 | 0.7037854 | 0.007179919 | 0.7037895 | 0.006383253
|  |  | 3012 | 0.9637076 | 0.9748603 | 0.002545793 | 0.9594564 | 0.1245727 | 0.9595759 | 0.1283531 |  |  | 2936 | 0.9255629 | 0.9443651 | 0.008680029 | 0.9292113 | 0.005144299 | 0.9292672 | 0.0107771 |  |  | 3160 | 0.8686823 | 0.9563274 | 0.01818675 | 0.9001302 | 0.003987783 | 0.9001455 | 0.006097518 |  |  | 3160 | 0.7648303 | 0.9135234 | 0.008065837 | 0.7860214 | 0.009135935 | 0.7860026 | 0.006149948 |  |  | 174060 | 0.8256643 | 0.8678712 | 0.01330738 | 0.8224285 | 0.01535882 | 0.8224318 | 0.007869062 |  |  | 131860 | 0.7048642 | 0.7035679 | 0.009853267 | 0.7040154 | 0.007182809 | 0.7040195 | 0.006386926
|  |  | 3017 | 0.9637076 | 0.9750025 | 0.002535579 | 0.959603 | 0.1245923 | 0.9597229 | 0.1283683 |  |  | 2941 | 0.9274838 | 0.9445762 | 0.008652151 | 0.9293851 | 0.005134292 | 0.9294408 | 0.01074277 |  |  | 3165 | 0.8686823 | 0.9563999 | 0.01809563 | 0.9001575 | 0.003986799 | 0.9001727 | 0.006088434 |  |  | 3165 | 0.7648303 | 0.9135382 | 0.008048981 | 0.7860304 | 0.009136009 | 0.7860117 | 0.006149989 |  |  | 174360 | 0.8279022 | 0.8678712 | 0.01330738 | 0.8226184 | 0.01536356 | 0.8226217 | 0.007872456 |  |  | 132160 | 0.7092151 | 0.7035679 | 0.009853267 | 0.704245 | 0.007185686 | 0.7042491 | 0.006390579
|  |  | 3022 | 0.9646036 | 0.9751439 | 0.002525402 | 0.9597491 | 0.1246118 | 0.9598693 | 0.1283835 |  |  | 2946 | 0.9274838 | 0.9447863 | 0.008624342 | 0.9295579 | 0.005124334 | 0.9296135 | 0.01070856 |  |  | 3170 | 0.8686823 | 0.9564718 | 0.01800496 | 0.9001846 | 0.00398583 | 0.9001998 | 0.006079464 |  |  | 3170 | 0.7665117 | 0.9135529 | 0.008032362 | 0.7860395 | 0.009136084 | 0.7860207 | 0.00615003 |  |  | 174660 | 0.8256643 | 0.8678712 | 0.01330738 | 0.822808 | 0.01536829 | 0.8228113 | 0.007875838 |  |  | 132460 | 0.6983379 | 0.7035679 | 0.009853267 | 0.7044742 | 0.007188549 | 0.7044784 | 0.006394213
|  |  | 3027 | 0.9646036 | 0.9752844 | 0.002515262 | 0.9598946 | 0.1246313 | 0.960015 | 0.1283985 |  |  | 2951 | 0.9265234 | 0.9449953 | 0.008596604 | 0.9297297 | 0.005114425 | 0.9297853 | 0.01067448 |  |  | 3175 | 0.8686823 | 0.9565432 | 0.01791474 | 0.9002115 | 0.003984874 | 0.9002266 | 0.006070607 |  |  | 3175 | 0.7648303 | 0.9135675 | 0.008015975 | 0.7860485 | 0.009136159 | 0.7860298 | 0.006150071 |  |  | 174960 | 0.8256643 | 0.8678712 | 0.01330738 | 0.8229974 | 0.015373 | 0.8230008 | 0.00787921 |  |  | 132760 | 0.7026888 | 0.7035679 | 0.009853267 | 0.704703 | 0.007191398 | 0.7047072 | 0.006397826
|  |  | 3032 | 0.9646036 | 0.9754241 | 0.002505158 | 0.9600395 | 0.1246507 | 0.9601602 | 0.1284135 |  |  | 2956 | 0.9274838 | 0.9452033 | 0.008568937 | 0.9299007 | 0.005104564 | 0.9299561 | 0.01064051 |  |  | 3180 | 0.8686823 | 0.9566142 | 0.01782497 | 0.9002382 | 0.003983933 | 0.9002532 | 0.006061862 |  |  | 3180 | 0.7681932 | 0.9135819 | 0.007999817 | 0.7860575 | 0.009136234 | 0.7860388 | 0.006150112 |  |  | 175260 | 0.8279022 | 0.8678712 | 0.01330738 | 0.8231867 | 0.0153777 | 0.82319 | 0.00788257 |  |  | 133060 | 0.7026888 | 0.7035679 | 0.009853267 | 0.7049314 | 0.007194232 | 0.7049357 | 0.006401419
|  |  | 3037 | 0.9646036 | 0.975563 | 0.002495091 | 0.9601838 | 0.12467 | 0.9603048 | 0.1284285 |  |  | 2961 | 0.9274838 | 0.9454102 | 0.008541339 | 0.9300707 | 0.005094751 | 0.930126 | 0.01060667 |  |  | 3185 | 0.8686823 | 0.9566847 | 0.01773563 | 0.9002647 | 0.003983005 | 0.9002796 | 0.006053228 |  |  | 3185 | 0.7665117 | 0.9135962 | 0.007983888 | 0.7860666 | 0.009136309 | 0.7860478 | 0.006150152 |  |  | 175560 | 0.8279022 | 0.8678712 | 0.01330738 | 0.8233756 | 0.01538239 | 0.823379 | 0.007885919 |  |  | 133360 | 0.7092151 | 0.7035679 | 0.009853267 | 0.7051595 | 0.007197053 | 0.7051637 | 0.006404992
|  |  | 3042 | 0.9637076 | 0.9757011 | 0.002485061 | 0.9603275 | 0.1246892 | 0.9604489 | 0.1284433 |  |  | 2966 | 0.9274838 | 0.9456162 | 0.008513812 | 0.9302398 | 0.005084987 | 0.930295 | 0.01057295 |  |  | 3190 | 0.8665243 | 0.9567547 | 0.01764674 | 0.900291 | 0.003982091 | 0.9003058 | 0.006044704 |  |  | 3190 | 0.7665117 | 0.9136104 | 0.007968182 | 0.7860756 | 0.009136385 | 0.7860569 | 0.006150193 |  |  | 175860 | 0.8279022 | 0.8678712 | 0.01330738 | 0.8235644 | 0.01538705 | 0.8235678 | 0.007889257 |  |  | 133660 | 0.7048642 | 0.7035679 | 0.009853267 | 0.7053872 | 0.00719986 | 0.7053914 | 0.006408546
|  |  | 3047 | 0.9646036 | 0.9758384 | 0.002475067 | 0.9604707 | 0.1247084 | 0.9605924 | 0.1284582 |  |  | 2971 | 0.9284443 | 0.945821 | 0.008486355 | 0.930408 | 0.005075271 | 0.930463 | 0.01053935 |  |  | 3195 | 0.8686823 | 0.9568242 | 0.01755829 | 0.900317 | 0.00398119 | 0.9003318 | 0.006036288 |  |  | 3195 | 0.7648303 | 0.9136244 | 0.007952699 | 0.7860846 | 0.00913646 | 0.7860659 | 0.006150235 |  |  | 176160 | 0.8234263 | 0.8678712 | 0.01330738 | 0.823753 | 0.01539171 | 0.8237564 | 0.007892584 |  |  | 133960 | 0.7113905 | 0.7035679 | 0.009853267 | 0.7056145 | 0.007202653 | 0.7056187 | 0.006412079
|  |  | 3052 | 0.9654995 | 0.9759749 | 0.002465109 | 0.9606133 | 0.1247275 | 0.9607353 | 0.1284729 |  |  | 2976 | 0.9274838 | 0.9460249 | 0.008458969 | 0.9305753 | 0.005065603 | 0.9306302 | 0.01050587 |  |  | 3200 | 0.8686823 | 0.9568933 | 0.01747028 | 0.9003429 | 0.003980303 | 0.9003576 | 0.00602798 |  |  | 3200 | 0.7648303 | 0.9136383 | 0.007937435 | 0.7860937 | 0.009136536 | 0.7860749 | 0.006150276 |  |  | 176460 | 0.8211884 | 0.8678712 | 0.01330738 | 0.8239413 | 0.01539635 | 0.8239448 | 0.0078959 |  |  | 134260 | 0.7092151 | 0.7035679 | 0.009853267 | 0.7058414 | 0.007205432 | 0.7058457 | 0.006415593
|  |  | 3057 | 0.9646036 | 0.9761106 | 0.002455188 | 0.9607554 | 0.1247465 | 0.9608776 | 0.1284876 |  |  | 2981 | 0.9284443 | 0.9462278 | 0.008431653 | 0.9307416 | 0.005055983 | 0.9307965 | 0.01047251 |  |  | 3205 | 0.8686823 | 0.9569618 | 0.0173827 | 0.9003686 | 0.003979428 | 0.9003832 | 0.006019777 |  |  | 3205 | 0.7614673 | 0.913652 | 0.007922387 | 0.7861027 | 0.009136611 | 0.7860839 | 0.006150317 |  |  | 176760 | 0.8211884 | 0.8678712 | 0.01330738 | 0.8241295 | 0.01540097 | 0.8241329 | 0.007899205 |  |  | 134560 | 0.7113905 | 0.7035679 | 0.009853267 | 0.7060679 | 0.007208198 | 0.7060722 | 0.006419088
|  |  | 3062 | 0.9654995 | 0.9762455 | 0.002445303 | 0.9608969 | 0.1247654 | 0.9610194 | 0.1285022 |  |  | 2986 | 0.9294047 | 0.9464296 | 0.008404407 | 0.9309071 | 0.005046411 | 0.9309619 | 0.01043928 |  |  | 3210 | 0.8676033 | 0.95703 | 0.01729556 | 0.900394 | 0.003978566 | 0.9004085 | 0.00601168 |  |  | 3210 | 0.7681932 | 0.9136656 | 0.007907553 | 0.7861117 | 0.009136687 | 0.786093 | 0.006150358 |  |  | 177060 | 0.8301402 | 0.8678712 | 0.01330738 | 0.8243174 | 0.01540558 | 0.8243209 | 0.007902499 |  |  | 134860 | 0.7092151 | 0.7035679 | 0.009853267 | 0.7062941 | 0.007210949 | 0.7062984 | 0.006422562
|  |  | 3067 | 0.9646036 | 0.9763797 | 0.002435454 | 0.9610378 | 0.1247843 | 0.9611606 | 0.1285168 |  |  | 2991 | 0.9294047 | 0.9466304 | 0.008377232 | 0.9310717 | 0.005036887 | 0.9311263 | 0.01040616 |  |  | 3215 | 0.8686823 | 0.9570976 | 0.01720886 | 0.9004193 | 0.003977717 | 0.9004337 | 0.006003686 |  |  | 3215 | 0.7665117 | 0.9136791 | 0.00789293 | 0.7861207 | 0.009136763 | 0.786102 | 0.006150399 |  |  | 177360 | 0.8234263 | 0.8678712 | 0.01330738 | 0.8245051 | 0.01541017 | 0.8245086 | 0.007905782 |  |  | 135160 | 0.7070396 | 0.7035679 | 0.009853267 | 0.7065199 | 0.007213687 | 0.7065242 | 0.006426017
|  |  | 3072 | 0.9654995 | 0.9765131 | 0.002425642 | 0.9611782 | 0.1248031 | 0.9613013 | 0.1285313 |  |  | 2996 | 0.9284443 | 0.9468302 | 0.008350128 | 0.9312354 | 0.00502741 | 0.9312899 | 0.01037317 |  |  | 3220 | 0.8697613 | 0.9571648 | 0.01712258 | 0.9004443 | 0.00397688 | 0.9004587 | 0.005995795 |  |  | 3220 | 0.7681932 | 0.9136924 | 0.007878516 | 0.7861298 | 0.009136838 | 0.786111 | 0.006150441 |  |  | 177660 | 0.834616 | 0.8678712 | 0.01330738 | 0.8246925 | 0.01541475 | 0.8246961 | 0.007909054 |  |  | 135460 | 0.7070396 | 0.7035679 | 0.009853267 | 0.7067453 | 0.007216411 | 0.7067496 | 0.006429453
|  |  | 3077 | 0.9654995 | 0.9766457 | 0.002415865 | 0.9613181 | 0.1248218 | 0.9614414 | 0.1285457 |  |  | 3001 | 0.9303652 | 0.9470291 | 0.008323093 | 0.9313982 | 0.005017982 | 0.9314526 | 0.0103403 |  |  | 3225 | 0.8676033 | 0.9572316 | 0.01703674 | 0.9004692 | 0.003976056 | 0.9004835 | 0.005988005 |  |  | 3225 | 0.7665117 | 0.9137056 | 0.007864308 | 0.7861388 | 0.009136914 | 0.7861201 | 0.006150482 |  |  | 177960 | 0.8301402 | 0.8678712 | 0.01330738 | 0.8248798 | 0.01541931 | 0.8248834 | 0.007912315 |  |  | 135760 | 0.7113905 | 0.7035679 | 0.009853267 | 0.7069703 | 0.007219121 | 0.7069746 | 0.006432869
|  |  | 3082 | 0.9654995 | 0.9767775 | 0.002406124 | 0.9614573 | 0.1248405 | 0.9615809 | 0.1285601 |  |  | 3006 | 0.9294047 | 0.9472269 | 0.008296129 | 0.9315602 | 0.005008601 | 0.9316145 | 0.01030755 |  |  | 3230 | 0.8676033 | 0.9572979 | 0.01695132 | 0.9004938 | 0.003975243 | 0.9005081 | 0.005980316 |  |  | 3230 | 0.7681932 | 0.9137187 | 0.007850304 | 0.7861478 | 0.009136991 | 0.7861291 | 0.006150523 |  |  | 178260 | 0.8301402 | 0.8678712 | 0.01330738 | 0.8250669 | 0.01542386 | 0.8250705 | 0.007915565 |  |  | 136060 | 0.7048642 | 0.7035679 | 0.009853267 | 0.7071949 | 0.007221818 | 0.7071993 | 0.006436265
|  |  | 3087 | 0.9663955 | 0.9769086 | 0.00239642 | 0.9615961 | 0.1248591 | 0.9617199 | 0.1285745 |  |  | 3011 | 0.9274838 | 0.9474237 | 0.008269236 | 0.9317213 | 0.004999267 | 0.9317754 | 0.01027492 |  |  | 3235 | 0.8665243 | 0.9573637 | 0.01686633 | 0.9005183 | 0.003974443 | 0.9005325 | 0.005972725 |  |  | 3235 | 0.7648303 | 0.9137317 | 0.007836501 | 0.7861568 | 0.009137067 | 0.7861381 | 0.006150565 |  |  | 178560 | 0.8279022 | 0.8678712 | 0.01330738 | 0.8252537 | 0.01542839 | 0.8252573 | 0.007918804 |  |  | 136360 | 0.713566 | 0.7035679 | 0.009853267 | 0.7074192 | 0.007224501 | 0.7074236 | 0.006439642
|  |  | 3092 | 0.9663955 | 0.9770389 | 0.002386751 | 0.9617343 | 0.1248776 | 0.9618584 | 0.1285887 |  |  | 3016 | 0.9284443 | 0.9476196 | 0.008242413 | 0.9318815 | 0.00498998 | 0.9319355 | 0.01024241 |  |  | 3240 | 0.8697613 | 0.9574291 | 0.01678177 | 0.9005426 | 0.003973655 | 0.9005567 | 0.005965233 |  |  | 3240 | 0.7665117 | 0.9137445 | 0.007822896 | 0.7861659 | 0.009137143 | 0.7861471 | 0.006150606 |  |  | 178860 | 0.8301402 | 0.8678712 | 0.01330738 | 0.8254403 | 0.0154329 | 0.825444 | 0.007922032 |  |  | 136660 | 0.7200923 | 0.7035679 | 0.009853267 | 0.7076431 | 0.00722717 | 0.7076475 | 0.006443
|  |  | 3097 | 0.9654995 | 0.9771684 | 0.002377118 | 0.9618719 | 0.124896 | 0.9619963 | 0.1286029 |  |  | 3021 | 0.9274838 | 0.9478145 | 0.008215661 | 0.9320408 | 0.004980741 | 0.9320948 | 0.01021002 |  |  | 3245 | 0.8686823 | 0.9574941 | 0.01669763 | 0.9005667 | 0.003972878 | 0.9005807 | 0.005957838 |  |  | 3245 | 0.7665117 | 0.9137572 | 0.007809487 | 0.7861749 | 0.009137219 | 0.7861562 | 0.006150648 |  |  | 179160 | 0.8256643 | 0.8678712 | 0.01330738 | 0.8256267 | 0.01543741 | 0.8256304 | 0.007925249 |  |  | 136960 | 0.7200923 | 0.7035679 | 0.009853267 | 0.7078666 | 0.007229826 | 0.707871 | 0.006446339
|  |  | 3102 | 0.9663955 | 0.9772972 | 0.00236752 | 0.962009 | 0.1249144 | 0.9621336 | 0.1286171 |  |  | 3026 | 0.9294047 | 0.9480084 | 0.008188979 | 0.9321993 | 0.004971549 | 0.9322531 | 0.01017776 |  |  | 3250 | 0.8686823 | 0.9575586 | 0.01661391 | 0.9005906 | 0.003972112 | 0.9006045 | 0.005950539 |  |  | 3250 | 0.7665117 | 0.9137698 | 0.007796272 | 0.7861839 | 0.009137296 | 0.7861652 | 0.00615069 |  |  | 179460 | 0.8279022 | 0.8678712 | 0.01330738 | 0.8258129 | 0.01544189 | 0.8258166 | 0.007928456 |  |  | 137260 | 0.7092151 | 0.7035679 | 0.009853267 | 0.7080897 | 0.007232468 | 0.7080942 | 0.006449658
|  |  | 3107 | 0.9663955 | 0.9774253 | 0.002357958 | 0.9621456 | 0.1249327 | 0.9622705 | 0.1286312 |  |  | 3031 | 0.9294047 | 0.9482013 | 0.008162367 | 0.932357 | 0.004962404 | 0.9324107 | 0.01014561 |  |  | 3255 | 0.8686823 | 0.9576227 | 0.01653062 | 0.9006143 | 0.003971358 | 0.9006282 | 0.005943334 |  |  | 3255 | 0.7665117 | 0.9137823 | 0.007783249 | 0.7861929 | 0.009137372 | 0.7861742 | 0.006150731 |  |  | 179760 | 0.8301402 | 0.8678712 | 0.01330738 | 0.8259989 | 0.01544637 | 0.8260026 | 0.007931651 |  |  | 137560 | 0.7113905 | 0.7035679 | 0.009853267 | 0.7083125 | 0.007235096 | 0.708317 | 0.006452958
|  |  | 3112 | 0.9663955 | 0.9775526 | 0.002348432 | 0.9622816 | 0.124951 | 0.9624068 | 0.1286452 |  |  | 3036 | 0.9284443 | 0.9483933 | 0.008135826 | 0.9325137 | 0.004953306 | 0.9325673 | 0.01011358 |  |  | 3260 | 0.8686823 | 0.9576863 | 0.01644774 | 0.9006378 | 0.003970615 | 0.9006516 | 0.005936223 |  |  | 3260 | 0.7665117 | 0.9137946 | 0.007770414 | 0.7862019 | 0.009137449 | 0.7861832 | 0.006150773 |  |  | 180060 | 0.8279022 | 0.8678712 | 0.01330738 | 0.8261847 | 0.01545082 | 0.8261884 | 0.007934836 |  |  | 137860 | 0.713566 | 0.7035679 | 0.009853267 | 0.7085349 | 0.007237711 | 0.7085394 | 0.00645624
|  |  | 3117 | 0.9654995 | 0.9776792 | 0.002338941 | 0.9624171 | 0.1249691 | 0.9625425 | 0.1286592 |  |  | 3041 | 0.9303652 | 0.9485843 | 0.008109355 | 0.9326697 | 0.004944255 | 0.9327232 | 0.01008168 |  |  | 3265 | 0.8697613 | 0.9577496 | 0.01636528 | 0.9006611 | 0.003969883 | 0.9006749 | 0.005929205 |  |  | 3265 | 0.7648303 | 0.9138068 | 0.007757765 | 0.786211 | 0.009137526 | 0.7861922 | 0.006150815 |  |  | 180360 | 0.8256643 | 0.8678712 | 0.01330738 | 0.8263703 | 0.01545527 | 0.826374 | 0.007938009 |  |  | 138160 | 0.7070396 | 0.7035679 | 0.009853267 | 0.7087569 | 0.007240313 | 0.7087614 | 0.006459502
|  |  | 3122 | 0.9663955 | 0.9778051 | 0.002329486 | 0.9625521 | 0.1249872 | 0.9626777 | 0.1286731 |  |  | 3046 | 0.9294047 | 0.9487744 | 0.008082955 | 0.9328248 | 0.004935251 | 0.9328782 | 0.01004989 |  |  | 3270 | 0.8686823 | 0.9578123 | 0.01628324 | 0.9006843 | 0.003969162 | 0.900698 | 0.005922278 |  |  | 3270 | 0.7648303 | 0.9138189 | 0.0077453 | 0.78622 | 0.009137603 | 0.7862013 | 0.006150857 |  |  | 180660 | 0.8301402 | 0.8678712 | 0.01330738 | 0.8265556 | 0.01545969 | 0.8265594 | 0.007941172 |  |  | 138460 | 0.7070396 | 0.7035679 | 0.009853267 | 0.7089786 | 0.007242901 | 0.7089831 | 0.006462745
|  |  | 3127 | 0.9672915 | 0.9779302 | 0.002320065 | 0.9626866 | 0.1250053 | 0.9628124 | 0.1286869 |  |  | 3051 | 0.9294047 | 0.9489635 | 0.008056625 | 0.9329791 | 0.004926293 | 0.9330323 | 0.01001823 |  |  | 3275 | 0.8697613 | 0.9578747 | 0.01620161 | 0.9007073 | 0.003968452 | 0.9007209 | 0.005915442 |  |  | 3275 | 0.7665117 | 0.9138309 | 0.007733017 | 0.786229 | 0.00913768 | 0.7862103 | 0.006150899 |  |  | 180960 | 0.8301402 | 0.8678712 | 0.01330738 | 0.8267408 | 0.01546411 | 0.8267446 | 0.007944324 |  |  | 138760 | 0.7179169 | 0.7035679 | 0.009853267 | 0.7091999 | 0.007245476 | 0.7092044 | 0.006465969
|  |  | 3132 | 0.9663955 | 0.9780546 | 0.002310681 | 0.9628205 | 0.1250232 | 0.9629466 | 0.1287007 |  |  | 3056 | 0.9303652 | 0.9491516 | 0.008030365 | 0.9331325 | 0.004917382 | 0.9331856 | 0.00998668 |  |  | 3280 | 0.8686823 | 0.9579367 | 0.01612039 | 0.9007301 | 0.003967752 | 0.9007436 | 0.005908695 |  |  | 3280 | 0.7665117 | 0.9138428 | 0.007720914 | 0.786238 | 0.009137757 | 0.7862193 | 0.006150941 |  |  | 181260 | 0.8301402 | 0.8678712 | 0.01330738 | 0.8269257 | 0.0154685 | 0.8269295 | 0.007947466 |  |  | 139060 | 0.7287941 | 0.7035679 | 0.009853267 | 0.7094208 | 0.007248037 | 0.7094253 | 0.006469174
|  |  | 3137 | 0.9654995 | 0.9781783 | 0.002301331 | 0.9629539 | 0.1250411 | 0.9630802 | 0.1287145 |  |  | 3061 | 0.9303652 | 0.9493389 | 0.008004176 | 0.9332851 | 0.004908517 | 0.9333381 | 0.009955254 |  |  | 3285 | 0.8697613 | 0.9579982 | 0.01603959 | 0.9007527 | 0.003967063 | 0.9007662 | 0.005902037 |  |  | 3285 | 0.7681932 | 0.9138545 | 0.007708987 | 0.786247 | 0.009137834 | 0.7862283 | 0.006150983 |  |  | 181560 | 0.8323781 | 0.8678712 | 0.01330738 | 0.8271104 | 0.01547289 | 0.8271142 | 0.007950596 |  |  | 139360 | 0.713566 | 0.7035679 | 0.009853267 | 0.7096413 | 0.007250585 | 0.7096459 | 0.00647236
|  |  | 3142 | 0.9654995 | 0.9783012 | 0.002292016 | 0.9630868 | 0.125059 | 0.9632134 | 0.1287282 |  |  | 3066 | 0.9294047 | 0.9495252 | 0.007978057 | 0.9334369 | 0.004899698 | 0.9334898 | 0.009923947 |  |  | 3290 | 0.8697613 | 0.9580593 | 0.01595919 | 0.9007752 | 0.003966384 | 0.9007886 | 0.005895466 |  |  | 3290 | 0.7665117 | 0.9138662 | 0.007697235 | 0.786256 | 0.009137911 | 0.7862373 | 0.006151025 |  |  | 181860 | 0.8279022 | 0.8678712 | 0.01330738 | 0.8272949 | 0.01547725 | 0.8272988 | 0.007953716 |  |  | 139660 | 0.7222678 | 0.7035679 | 0.009853267 | 0.7098615 | 0.007253119 | 0.7098661 | 0.006475527
|  |  | 3147 | 0.9672915 | 0.9784235 | 0.002282737 | 0.9632191 | 0.1250768 | 0.963346 | 0.1287418 |  |  | 3071 | 0.9303652 | 0.9497105 | 0.007952009 | 0.9335879 | 0.004890926 | 0.9336407 | 0.009892759 |  |  | 3295 | 0.8697613 | 0.95812 | 0.0158792 | 0.9007974 | 0.003965715 | 0.9008108 | 0.005888982 |  |  | 3295 | 0.7648303 | 0.9138777 | 0.007685656 | 0.786265 | 0.009137989 | 0.7862463 | 0.006151067 |  |  | 182160 | 0.8301402 | 0.8678712 | 0.01330738 | 0.8274792 | 0.01548161 | 0.8274831 | 0.007956825 |  |  | 139960 | 0.7157414 | 0.7035679 | 0.009853267 | 0.7100813 | 0.007255641 | 0.7100859 | 0.006478676
|  |  | 3152 | 0.9672915 | 0.978545 | 0.002273492 | 0.963351 | 0.1250945 | 0.963478 | 0.1287554 |  |  | 3076 | 0.9313257 | 0.949895 | 0.007926031 | 0.933738 | 0.004882199 | 0.9337907 | 0.009861691 |  |  | 3300 | 0.8697613 | 0.9581803 | 0.01579962 | 0.9008195 | 0.003965056 | 0.9008328 | 0.005882583 |  |  | 3300 | 0.7681932 | 0.9138891 | 0.007674247 | 0.7862741 | 0.009138066 | 0.7862553 | 0.006151109 |  |  | 182460 | 0.8323781 | 0.8678712 | 0.01330738 | 0.8276633 | 0.01548594 | 0.8276672 | 0.007959923 |  |  | 140260 | 0.713566 | 0.7035679 | 0.009853267 | 0.7103007 | 0.007258148 | 0.7103053 | 0.006481806
|  |  | 3157 | 0.9663955 | 0.9786659 | 0.002264282 | 0.9634823 | 0.1251121 | 0.9636096 | 0.1287689 |  |  | 3081 | 0.9303652 | 0.9500785 | 0.007900123 | 0.9338874 | 0.004873519 | 0.93394 | 0.009830742 |  |  | 3305 | 0.8697613 | 0.9582401 | 0.01572045 | 0.9008415 | 0.003964407 | 0.9008547 | 0.005876268 |  |  | 3305 | 0.7681932 | 0.9139004 | 0.007663006 | 0.7862831 | 0.009138144 | 0.7862644 | 0.006151151 |  |  | 182760 | 0.8323781 | 0.8678712 | 0.01330738 | 0.8278472 | 0.01549027 | 0.8278511 | 0.00796301 |  |  | 140560 | 0.7113905 | 0.7035679 | 0.009853267 | 0.7105198 | 0.007260643 | 0.7105244 | 0.006484917
|  |  | 3162 | 0.9681874 | 0.978786 | 0.002255107 | 0.9636132 | 0.1251297 | 0.9637407 | 0.1287824 |  |  | 3086 | 0.9303652 | 0.9502611 | 0.007874286 | 0.9340359 | 0.004864884 | 0.9340884 | 0.009799912 |  |  | 3310 | 0.8708404 | 0.9582996 | 0.01564168 | 0.9008632 | 0.003963768 | 0.9008764 | 0.005870037 |  |  | 3310 | 0.7648303 | 0.9139116 | 0.007651931 | 0.7862921 | 0.009138222 | 0.7862734 | 0.006151193 |  |  | 183060 | 0.8323781 | 0.8678712 | 0.01330738 | 0.8280308 | 0.01549458 | 0.8280348 | 0.007966087 |  |  | 140860 | 0.713566 | 0.7035679 | 0.009853267 | 0.7107385 | 0.007263125 | 0.7107431 | 0.00648801
|  |  | 3167 | 0.9663955 | 0.9789055 | 0.002245967 | 0.9637435 | 0.1251472 | 0.9638712 | 0.1287958 |  |  | 3091 | 0.9322861 | 0.9504428 | 0.007848518 | 0.9341837 | 0.004856296 | 0.9342361 | 0.009769201 |  |  | 3315 | 0.8697613 | 0.9583587 | 0.01556331 | 0.9008848 | 0.003963139 | 0.9008979 | 0.005863888 |  |  | 3315 | 0.7681932 | 0.9139226 | 0.007641019 | 0.7863011 | 0.009138299 | 0.7862824 | 0.006151236 |  |  | 183360 | 0.8301402 | 0.8678712 | 0.01330738 | 0.8282143 | 0.01549887 | 0.8282182 | 0.007969153 |  |  | 141160 | 0.7113905 | 0.7035679 | 0.009853267 | 0.7109569 | 0.007265593 | 0.7109615 | 0.006491084
|  |  | 3172 | 0.9681874 | 0.9790242 | 0.002236862 | 0.9638733 | 0.1251646 | 0.9640013 | 0.1288091 |  |  | 3096 | 0.9303652 | 0.9506236 | 0.007822822 | 0.9343306 | 0.004847753 | 0.9343829 | 0.009738609 |  |  | 3320 | 0.8697613 | 0.9584173 | 0.01548534 | 0.9009062 | 0.003962518 | 0.9009192 | 0.00585782 |  |  | 3320 | 0.7681932 | 0.9139336 | 0.00763027 | 0.7863101 | 0.009138377 | 0.7862914 | 0.006151278 |  |  | 183660 | 0.8323781 | 0.8678712 | 0.01330738 | 0.8283975 | 0.01550315 | 0.8284015 | 0.007972208 |  |  | 141460 | 0.7092151 | 0.7035679 | 0.009853267 | 0.7111748 | 0.007268048 | 0.7111795 | 0.00649414
|  |  | 3177 | 0.9681874 | 0.9791423 | 0.002227791 | 0.9640026 | 0.125182 | 0.9641308 | 0.1288224 |  |  | 3101 | 0.9313257 | 0.9508034 | 0.007797195 | 0.9344768 | 0.004839255 | 0.934529 | 0.009708135 |  |  | 3325 | 0.8686823 | 0.9584756 | 0.01540777 | 0.9009275 | 0.003961908 | 0.9009404 | 0.005851833 |  |  | 3325 | 0.7631488 | 0.9139445 | 0.007619679 | 0.7863191 | 0.009138455 | 0.7863004 | 0.006151321 |  |  | 183960 | 0.834616 | 0.8678712 | 0.01330738 | 0.8285805 | 0.01550741 | 0.8285846 | 0.007975253 |  |  | 141760 | 0.713566 | 0.7035679 | 0.009853267 | 0.7113924 | 0.00727049 | 0.7113971 | 0.006497177
|  |  | 3182 | 0.9672915 | 0.9792597 | 0.002218754 | 0.9641314 | 0.1251993 | 0.9642598 | 0.1288357 |  |  | 3106 | 0.9322861 | 0.9509824 | 0.007771638 | 0.9346222 | 0.004830803 | 0.9346742 | 0.00967778 |  |  | 3330 | 0.8697613 | 0.9585335 | 0.0153306 | 0.9009486 | 0.003961306 | 0.9009615 | 0.005845926 |  |  | 3330 | 0.7648303 | 0.9139552 | 0.007609246 | 0.7863281 | 0.009138533 | 0.7863094 | 0.006151363 |  |  | 184260 | 0.8279022 | 0.8678712 | 0.01330738 | 0.8287634 | 0.01551166 | 0.8287674 | 0.007978287 |  |  | 142060 | 0.7266187 | 0.7035679 | 0.009853267 | 0.7116097 | 0.007272919 | 0.7116143 | 0.006500195
|  |  | 3187 | 0.9672915 | 0.9793764 | 0.002209752 | 0.9642597 | 0.1252165 | 0.9643883 | 0.1288489 |  |  | 3111 | 0.9294047 | 0.9511605 | 0.007746152 | 0.9347668 | 0.004822396 | 0.9348187 | 0.009647543 |  |  | 3335 | 0.8697613 | 0.9585909 | 0.01525382 | 0.9009695 | 0.003960714 | 0.9009823 | 0.005840097 |  |  | 3335 | 0.7681932 | 0.9139659 | 0.007598968 | 0.7863371 | 0.009138612 | 0.7863184 | 0.006151406 |  |  | 184560 | 0.8234263 | 0.8678712 | 0.01330738 | 0.828946 | 0.0155159 | 0.82895 | 0.007981311 |  |  | 142360 | 0.7157414 | 0.7035679 | 0.009853267 | 0.7118265 | 0.007275335 | 0.7118312 | 0.006503196
|  |  | 3192 | 0.9672915 | 0.9794924 | 0.002200785 | 0.9643876 | 0.1252337 | 0.9645164 | 0.128862 |  |  | 3116 | 0.9322861 | 0.9513377 | 0.007720736 | 0.9349106 | 0.004814034 | 0.9349624 | 0.009617424 |  |  | 3340 | 0.8708404 | 0.958648 | 0.01517744 | 0.9009903 | 0.00396013 | 0.901003 | 0.005834345 |  |  | 3340 | 0.7665117 | 0.9139764 | 0.007588843 | 0.7863461 | 0.00913869 | 0.7863274 | 0.006151448 |  |  | 184860 | 0.836854 | 0.8678712 | 0.01330738 | 0.8291284 | 0.01552012 | 0.8291325 | 0.007984323 |  |  | 142660 | 0.7113905 | 0.7035679 | 0.009853267 | 0.7120431 | 0.007277738 | 0.7120477 | 0.006506178
|  |  | 3197 | 0.9672915 | 0.9796078 | 0.002191851 | 0.9645149 | 0.1252508 | 0.9646439 | 0.1288751 |  |  | 3121 | 0.9313257 | 0.951514 | 0.00769539 | 0.9350536 | 0.004805717 | 0.9351054 | 0.009587423 |  |  | 3345 | 0.8708404 | 0.9587047 | 0.01510145 | 0.9010109 | 0.003959555 | 0.9010236 | 0.005828671 |  |  | 3345 | 0.7665117 | 0.9139869 | 0.007578869 | 0.7863551 | 0.009138768 | 0.7863364 | 0.006151491 |  |  | 185160 | 0.836854 | 0.8678712 | 0.01330738 | 0.8293106 | 0.01552432 | 0.8293147 | 0.007987326 |  |  | 142960 | 0.7092151 | 0.7035679 | 0.009853267 | 0.7122592 | 0.007280128 | 0.7122639 | 0.006509142
|  |  | 3202 | 0.9690834 | 0.9797225 | 0.002182952 | 0.9646417 | 0.1252679 | 0.964771 | 0.1288881 |  |  | 3126 | 0.9322861 | 0.9516894 | 0.007670114 | 0.9351959 | 0.004797445 | 0.9352475 | 0.00955754 |  |  | 3350 | 0.8686823 | 0.9587611 | 0.01502585 | 0.9010314 | 0.003958989 | 0.901044 | 0.005823072 |  |  | 3350 | 0.7631488 | 0.9139972 | 0.007569045 | 0.7863641 | 0.009138847 | 0.7863454 | 0.006151534 |  |  | 185460 | 0.834616 | 0.8678712 | 0.01330738 | 0.8294926 | 0.01552851 | 0.8294967 | 0.007990317 |  |  | 143260 | 0.7070396 | 0.7035679 | 0.009853267 | 0.712475 | 0.007282504 | 0.7124797 | 0.006512087
|  |  | 3207 | 0.9681874 | 0.9798365 | 0.002174087 | 0.9647681 | 0.1252849 | 0.9648975 | 0.1289011 |  |  | 3131 | 0.9322861 | 0.951864 | 0.007644908 | 0.9353374 | 0.004789218 | 0.9353889 | 0.009527775 |  |  | 3355 | 0.8708404 | 0.958817 | 0.01495064 | 0.9010517 | 0.003958432 | 0.9010642 | 0.005817548 |  |  | 3355 | 0.7681932 | 0.9140075 | 0.007559367 | 0.7863731 | 0.009138925 | 0.7863544 | 0.006151577 |  |  | 185760 | 0.834616 | 0.8678712 | 0.01330738 | 0.8296743 | 0.01553269 | 0.8296785 | 0.007993298 |  |  | 143560 | 0.7113905 | 0.7035679 | 0.009853267 | 0.7126904 | 0.007284868 | 0.7126951 | 0.006515015
|  |  | 3212 | 0.9690834 | 0.9799499 | 0.002165256 | 0.9648939 | 0.1253018 | 0.9650236 | 0.1289141 |  |  | 3136 | 0.9303652 | 0.9520377 | 0.007619772 | 0.9354782 | 0.004781035 | 0.9355296 | 0.009498127 |  |  | 3360 | 0.8708404 | 0.9588726 | 0.01487582 | 0.9010718 | 0.003957883 | 0.9010843 | 0.005812098 |  |  | 3360 | 0.7681932 | 0.9140176 | 0.007549835 | 0.7863821 | 0.009139004 | 0.7863634 | 0.00615162 |  |  | 186060 | 0.8323781 | 0.8678712 | 0.01330738 | 0.8298559 | 0.01553685 | 0.8298601 | 0.007996269 |  |  | 143860 | 0.713566 | 0.7035679 | 0.009853267 | 0.7129055 | 0.007287219 | 0.7129102 | 0.006517924
|  |  | 3217 | 0.9681874 | 0.9800626 | 0.002156459 | 0.9650193 | 0.1253187 | 0.9651491 | 0.1289269 |  |  | 3141 | 0.9303652 | 0.9522105 | 0.007594707 | 0.9356182 | 0.004772898 | 0.9356695 | 0.009468597 |  |  | 3365 | 0.8708404 | 0.9589277 | 0.01480138 | 0.9010918 | 0.003957343 | 0.9011042 | 0.005806721 |  |  | 3365 | 0.7715562 | 0.9140277 | 0.007540445 | 0.7863911 | 0.009139083 | 0.7863724 | 0.006151662 |  |  | 186360 | 0.834616 | 0.8678712 | 0.01330738 | 0.8300373 | 0.015541 | 0.8300415 | 0.007999229 |  |  | 144160 | 0.7157414 | 0.7035679 | 0.009853267 | 0.7131202 | 0.007289557 | 0.7131249 | 0.006520815
|  |  | 3222 | 0.9672915 | 0.9801747 | 0.002147696 | 0.9651442 | 0.1253355 | 0.9652742 | 0.1289398 |  |  | 3146 | 0.9322861 | 0.9523824 | 0.007569711 | 0.9357574 | 0.004764804 | 0.9358086 | 0.009439184 |  |  | 3370 | 0.8708404 | 0.9589826 | 0.01472734 | 0.9011116 | 0.00395681 | 0.901124 | 0.005801417 |  |  | 3370 | 0.7614673 | 0.9140376 | 0.007531197 | 0.7864001 | 0.009139162 | 0.7863814 | 0.006151705 |  |  | 186660 | 0.836854 | 0.8678712 | 0.01330738 | 0.8302184 | 0.01554513 | 0.8302227 | 0.008002178 |  |  | 144460 | 0.7179169 | 0.7035679 | 0.009853267 | 0.7133345 | 0.007291883 | 0.7133393 | 0.006523689
|  |  | 3227 | 0.9681874 | 0.9802861 | 0.002138966 | 0.9652686 | 0.1253522 | 0.9653988 | 0.1289526 |  |  | 3151 | 0.9322861 | 0.9525535 | 0.007544785 | 0.9358959 | 0.004756755 | 0.935947 | 0.009409888 |  |  | 3375 | 0.8708404 | 0.959037 | 0.01465367 | 0.9011313 | 0.003956286 | 0.9011436 | 0.005796183 |  |  | 3375 | 0.7681932 | 0.9140475 | 0.007522089 | 0.7864091 | 0.009139241 | 0.7863905 | 0.006151748 |  |  | 186960 | 0.8301402 | 0.8678712 | 0.01330738 | 0.8303994 | 0.01554925 | 0.8304036 | 0.008005117 |  |  | 144760 | 0.713566 | 0.7035679 | 0.009853267 | 0.7135485 | 0.007294195 | 0.7135533 | 0.006526544
|  |  | 3232 | 0.9690834 | 0.9803969 | 0.002130271 | 0.9653926 | 0.1253689 | 0.965523 | 0.1289653 |  |  | 3156 | 0.9322861 | 0.9527238 | 0.007519929 | 0.9360337 | 0.00474875 | 0.9360846 | 0.009380709 |  |  | 3380 | 0.8719194 | 0.9590911 | 0.01458039 | 0.9011509 | 0.00395577 | 0.9011631 | 0.005791021 |  |  | 3380 | 0.7665117 | 0.9140572 | 0.007513117 | 0.7864181 | 0.00913932 | 0.7863995 | 0.006151792 |  |  | 187260 | 0.8301402 | 0.8678712 | 0.01330738 | 0.8305801 | 0.01555335 | 0.8305844 | 0.008008045 |  |  | 145060 | 0.7092151 | 0.7035679 | 0.009853267 | 0.7137622 | 0.007296495 | 0.7137669 | 0.006529382
|  |  | 3237 | 0.9690834 | 0.980507 | 0.002121609 | 0.965516 | 0.1253855 | 0.9656466 | 0.128978 |  |  | 3161 | 0.9322861 | 0.9528931 | 0.007495143 | 0.9361707 | 0.004740789 | 0.9362215 | 0.009351647 |  |  | 3385 | 0.8697613 | 0.9591448 | 0.01450749 | 0.9011703 | 0.003955262 | 0.9011824 | 0.005785927 |  |  | 3385 | 0.7665117 | 0.9140669 | 0.007504281 | 0.7864271 | 0.009139399 | 0.7864085 | 0.006151835 |  |  | 187560 | 0.8390919 | 0.8678712 | 0.01330738 | 0.8307607 | 0.01555744 | 0.830765 | 0.008010963 |  |  | 145360 | 0.7244432 | 0.7035679 | 0.009853267 | 0.7139754 | 0.007298781 | 0.7139802 | 0.006532201
|  |  | 3242 | 0.9681874 | 0.9806165 | 0.00211298 | 0.965639 | 0.1254021 | 0.9657698 | 0.1289906 |  |  | 3166 | 0.9322861 | 0.9530617 | 0.007470426 | 0.9363069 | 0.004732872 | 0.9363577 | 0.009322701 |  |  | 3390 | 0.8708404 | 0.9591981 | 0.01443496 | 0.9011895 | 0.003954761 | 0.9012016 | 0.005780903 |  |  | 3390 | 0.7665117 | 0.9140764 | 0.007495579 | 0.7864361 | 0.009139479 | 0.7864175 | 0.006151878 |  |  | 187860 | 0.834616 | 0.8678712 | 0.01330738 | 0.830941 | 0.01556151 | 0.8309453 | 0.008013871 |  |  | 145660 | 0.7157414 | 0.7035679 | 0.009853267 | 0.7141884 | 0.007301056 | 0.7141932 | 0.006535003
|  |  | 3247 | 0.9681874 | 0.9807254 | 0.002104385 | 0.9657615 | 0.1254186 | 0.9658925 | 0.1290032 |  |  | 3171 | 0.9332466 | 0.9532294 | 0.00744578 | 0.9364425 | 0.004724999 | 0.9364931 | 0.009293872 |  |  | 3395 | 0.8697613 | 0.9592511 | 0.01436282 | 0.9012086 | 0.003954268 | 0.9012207 | 0.005775946 |  |  | 3395 | 0.7681932 | 0.9140859 | 0.007487009 | 0.7864451 | 0.009139558 | 0.7864265 | 0.006151921 |  |  | 188160 | 0.836854 | 0.8678712 | 0.01330738 | 0.8311211 | 0.01556557 | 0.8311254 | 0.008016768 |  |  | 145960 | 0.7244432 | 0.7035679 | 0.009853267 | 0.7144009 | 0.007303317 | 0.7144057 | 0.006537787
|  |  | 3252 | 0.9690834 | 0.9808336 | 0.002095824 | 0.9658836 | 0.125435 | 0.9660147 | 0.1290157 |  |  | 3176 | 0.9313257 | 0.9533962 | 0.007421203 | 0.9365773 | 0.004717169 | 0.9366278 | 0.009265159 |  |  | 3400 | 0.8708404 | 0.9593037 | 0.01429105 | 0.9012275 | 0.003953783 | 0.9012395 | 0.005771057 |  |  | 3400 | 0.7665117 | 0.9140953 | 0.007478568 | 0.7864541 | 0.009139638 | 0.7864354 | 0.006151964 |  |  | 188460 | 0.8413299 | 0.8678712 | 0.01330738 | 0.831301 | 0.01556962 | 0.8313054 | 0.008019654 |  |  | 146260 | 0.7157414 | 0.7035679 | 0.009853267 | 0.7146131 | 0.007305566 | 0.7146179 | 0.006540554
|  |  | 3257 | 0.9681874 | 0.9809412 | 0.002087296 | 0.9660051 | 0.1254514 | 0.9661364 | 0.1290282 |  |  | 3181 | 0.9322861 | 0.9535623 | 0.007396695 | 0.9367114 | 0.004709383 | 0.9367618 | 0.009236562 |  |  | 3405 | 0.8686823 | 0.959356 | 0.01421966 | 0.9012463 | 0.003953305 | 0.9012583 | 0.005766234 |  |  | 3405 | 0.7665117 | 0.9141046 | 0.007470256 | 0.7864631 | 0.009139717 | 0.7864444 | 0.006152008 |  |  | 188760 | 0.8323781 | 0.8678712 | 0.01330738 | 0.8314807 | 0.01557365 | 0.8314851 | 0.008022531 |  |  | 146560 | 0.713566 | 0.7035679 | 0.009853267 | 0.714825 | 0.007307802 | 0.7148298 | 0.006543302
|  |  | 3262 | 0.9681874 | 0.9810482 | 0.002078801 | 0.9661262 | 0.1254677 | 0.9662577 | 0.1290406 |  |  | 3186 | 0.9332466 | 0.9537275 | 0.007372258 | 0.9368447 | 0.004701641 | 0.9368951 | 0.009208081 |  |  | 3410 | 0.8697613 | 0.9594079 | 0.01414864 | 0.901265 | 0.003952835 | 0.9012769 | 0.005761476 |  |  | 3410 | 0.7648303 | 0.9141138 | 0.007462071 | 0.7864721 | 0.009139797 | 0.7864534 | 0.006152051 |  |  | 189060 | 0.8323781 | 0.8678712 | 0.01330738 | 0.8316602 | 0.01557766 | 0.8316646 | 0.008025396 |  |  | 146860 | 0.7179169 | 0.7035679 | 0.009853267 | 0.7150365 | 0.007310025 | 0.7150413 | 0.006546033
|  |  | 3267 | 0.9690834 | 0.9811545 | 0.002070339 | 0.9662469 | 0.125484 | 0.9663786 | 0.129053 |  |  | 3191 | 0.9313257 | 0.9538919 | 0.00734789 | 0.9369774 | 0.004693941 | 0.9370276 | 0.009179715 |  |  | 3415 | 0.8708404 | 0.9594594 | 0.01407799 | 0.9012835 | 0.003952372 | 0.9012954 | 0.005756783 |  |  | 3415 | 0.7698747 | 0.9141229 | 0.00745401 | 0.7864811 | 0.009139877 | 0.7864624 | 0.006152095 |  |  | 189360 | 0.8413299 | 0.8678712 | 0.01330738 | 0.8318395 | 0.01558166 | 0.831844 | 0.008028252 |  |  | 147160 | 0.7222678 | 0.7035679 | 0.009853267 | 0.7152476 | 0.007312236 | 0.7152525 | 0.006548747
|  |  | 3272 | 0.9681874 | 0.9812603 | 0.00206191 | 0.9663671 | 0.1255002 | 0.9664989 | 0.1290653 |  |  | 3196 | 0.9313257 | 0.9540554 | 0.007323591 | 0.9371093 | 0.004686285 | 0.9371594 | 0.009151466 |  |  | 3420 | 0.8719194 | 0.9595107 | 0.01400771 | 0.9013019 | 0.003951916 | 0.9013137 | 0.005752154 |  |  | 3420 | 0.7648303 | 0.9141319 | 0.007446072 | 0.7864901 | 0.009139957 | 0.7864714 | 0.006152138 |  |  | 189660 | 0.8390919 | 0.8678712 | 0.01330738 | 0.8320186 | 0.01558565 | 0.8320231 | 0.008031097 |  |  | 147460 | 0.7200923 | 0.7035679 | 0.009853267 | 0.7154584 | 0.007314434 | 0.7154632 | 0.006551443
|  |  | 3277 | 0.9690834 | 0.9813654 | 0.002053515 | 0.9664868 | 0.1255163 | 0.9666188 | 0.1290776 |  |  | 3201 | 0.9322861 | 0.9542181 | 0.007299362 | 0.9372405 | 0.004678672 | 0.9372906 | 0.009123331 |  |  | 3425 | 0.8697613 | 0.9595615 | 0.0139378 | 0.9013201 | 0.003951467 | 0.9013319 | 0.005747587 |  |  | 3425 | 0.7681932 | 0.9141408 | 0.007438255 | 0.7864991 | 0.009140037 | 0.7864804 | 0.006152182 |  |  | 189960 | 0.836854 | 0.8678712 | 0.01330738 | 0.8321975 | 0.01558962 | 0.832202 | 0.008033932 |  |  | 147760 | 0.7266187 | 0.7035679 | 0.009853267 | 0.7156688 | 0.00731662 | 0.7156737 | 0.006554122
|  |  | 3282 | 0.9690834 | 0.9814699 | 0.002045152 | 0.9666061 | 0.1255324 | 0.9667383 | 0.1290898 |  |  | 3206 | 0.934207 | 0.9543801 | 0.007275202 | 0.9373711 | 0.004671102 | 0.937421 | 0.009095312 |  |  | 3430 | 0.8697613 | 0.959612 | 0.01386826 | 0.9013383 | 0.003951025 | 0.9013499 | 0.005743083 |  |  | 3430 | 0.7681932 | 0.9141497 | 0.007430558 | 0.7865081 | 0.009140117 | 0.7864894 | 0.006152225 |  |  | 190260 | 0.836854 | 0.8678712 | 0.01330738 | 0.8323762 | 0.01559358 | 0.8323807 | 0.008036756 |  |  | 148060 | 0.7244432 | 0.7035679 | 0.009853267 | 0.7158789 | 0.007318794 | 0.7158838 | 0.006556783
|  |  | 3287 | 0.9690834 | 0.9815738 | 0.002036822 | 0.9667249 | 0.1255485 | 0.9668572 | 0.129102 |  |  | 3211 | 0.9322861 | 0.9545412 | 0.007251112 | 0.9375009 | 0.004663574 | 0.9375507 | 0.009067408 |  |  | 3435 | 0.8708404 | 0.9596622 | 0.01379908 | 0.9013562 | 0.00395059 | 0.9013678 | 0.005738641 |  |  | 3435 | 0.7665117 | 0.9141585 | 0.007422979 | 0.7865171 | 0.009140197 | 0.7864984 | 0.006152269 |  |  | 190560 | 0.8390919 | 0.8678712 | 0.01330738 | 0.8325547 | 0.01559753 | 0.8325592 | 0.00803957 |  |  | 148360 | 0.7200923 | 0.7035679 | 0.009853267 | 0.7160886 | 0.007320955 | 0.7160935 | 0.006559427
|  |  | 3292 | 0.9672915 | 0.9816772 | 0.002028525 | 0.9668433 | 0.1255644 | 0.9669758 | 0.1291142 |  |  | 3216 | 0.934207 | 0.9547015 | 0.007227091 | 0.93763 | 0.004656089 | 0.9376797 | 0.009039619 |  |  | 3440 | 0.8697613 | 0.959712 | 0.01373027 | 0.9013741 | 0.003950162 | 0.9013856 | 0.005734259 |  |  | 3440 | 0.7681932 | 0.9141671 | 0.007415516 | 0.7865261 | 0.009140277 | 0.7865074 | 0.006152313 |  |  | 190860 | 0.836854 | 0.8678712 | 0.01330738 | 0.832733 | 0.01560146 | 0.8327375 | 0.008042374 |  |  | 148660 | 0.7070396 | 0.7035679 | 0.009853267 | 0.716298 | 0.007323103 | 0.7163029 | 0.006562054
|  |  | 3297 | 0.9681874 | 0.9817799 | 0.002020261 | 0.9669612 | 0.1255803 | 0.9670938 | 0.1291263 |  |  | 3221 | 0.934207 | 0.954861 | 0.00720314 | 0.9377584 | 0.004648647 | 0.937808 | 0.009011944 |  |  | 3445 | 0.8708404 | 0.9597615 | 0.01366182 | 0.9013918 | 0.00394974 | 0.9014033 | 0.005729937 |  |  | 3445 | 0.7631488 | 0.9141757 | 0.007408167 | 0.7865351 | 0.009140358 | 0.7865164 | 0.006152357 |  |  | 191160 | 0.836854 | 0.8678712 | 0.01330738 | 0.832911 | 0.01560537 | 0.8329156 | 0.008045167 |  |  | 148960 | 0.713566 | 0.7035679 | 0.009853267 | 0.716507 | 0.007325239 | 0.7165119 | 0.006564663
|  |  | 3302 | 0.9699793 | 0.981882 | 0.00201203 | 0.9670786 | 0.1255962 | 0.9672115 | 0.1291383 |  |  | 3226 | 0.9322861 | 0.9550197 | 0.007179257 | 0.9378862 | 0.004641247 | 0.9379357 | 0.008984384 |  |  | 3450 | 0.8708404 | 0.9598107 | 0.01359374 | 0.9014093 | 0.003949325 | 0.9014208 | 0.005725675 |  |  | 3450 | 0.7665117 | 0.9141842 | 0.007400932 | 0.786544 | 0.009140438 | 0.7865254 | 0.006152401 |  |  | 191460 | 0.836854 | 0.8678712 | 0.01330738 | 0.8330889 | 0.01560927 | 0.8330935 | 0.008047951 |  |  | 149260 | 0.7287941 | 0.7035679 | 0.009853267 | 0.7167157 | 0.007327363 | 0.7167206 | 0.006567255
|  |  | 3307 | 0.9699793 | 0.9819836 | 0.00200383 | 0.9671957 | 0.125612 | 0.9673286 | 0.1291503 |  |  | 3231 | 0.9332466 | 0.9551776 | 0.007155444 | 0.9380132 | 0.004633889 | 0.9380626 | 0.008956938 |  |  | 3455 | 0.8708404 | 0.9598595 | 0.01352601 | 0.9014268 | 0.003948916 | 0.9014382 | 0.005721471 |  |  | 3455 | 0.7681932 | 0.9141926 | 0.007393807 | 0.786553 | 0.009140519 | 0.7865344 | 0.006152445 |  |  | 191760 | 0.8390919 | 0.8678712 | 0.01330738 | 0.8332666 | 0.01561316 | 0.8332712 | 0.008050724 |  |  | 149560 | 0.7222678 | 0.7035679 | 0.009853267 | 0.716924 | 0.007329474 | 0.716929 | 0.00656983
|  |  | 3312 | 0.9699793 | 0.9820845 | 0.001995664 | 0.9673122 | 0.1256277 | 0.9674454 | 0.1291623 |  |  | 3236 | 0.9322861 | 0.9553348 | 0.0071317 | 0.9381396 | 0.004626573 | 0.9381889 | 0.008929606 |  |  | 3460 | 0.8719194 | 0.959908 | 0.01345865 | 0.9014441 | 0.003948514 | 0.9014554 | 0.005717324 |  |  | 3460 | 0.7681932 | 0.914201 | 0.007386793 | 0.786562 | 0.0091406 | 0.7865434 | 0.006152489 |  |  | 192060 | 0.8413299 | 0.8678712 | 0.01330738 | 0.833444 | 0.01561703 | 0.8334487 | 0.008053486 |  |  | 149860 | 0.7200923 | 0.7035679 | 0.009853267 | 0.717132 | 0.007331573 | 0.717137 | 0.006572388
|  |  | 3317 | 0.9699793 | 0.9821849 | 0.00198753 | 0.9674284 | 0.1256434 | 0.9675616 | 0.1291742 |  |  | 3241 | 0.9332466 | 0.9554911 | 0.007108025 | 0.9382653 | 0.004619299 | 0.9383145 | 0.008902389 |  |  | 3465 | 0.8708404 | 0.9599562 | 0.01339164 | 0.9014612 | 0.003948118 | 0.9014725 | 0.005713235 |  |  | 3465 | 0.7665117 | 0.9142092 | 0.007379887 | 0.786571 | 0.009140681 | 0.7865524 | 0.006152533 |  |  | 192360 | 0.8435678 | 0.8678712 | 0.01330738 | 0.8336213 | 0.01562089 | 0.8336259 | 0.008056239 |  |  | 150160 | 0.713566 | 0.7035679 | 0.009853267 | 0.7173396 | 0.00733366 | 0.7173446 | 0.006574929
|  |  | 3322 | 0.9708753 | 0.9822846 | 0.001979428 | 0.9675441 | 0.125659 | 0.9676775 | 0.129186 |  |  | 3246 | 0.9322861 | 0.9556467 | 0.007084418 | 0.9383903 | 0.004612067 | 0.9384394 | 0.008875285 |  |  | 3470 | 0.8708404 | 0.9600041 | 0.01332498 | 0.9014783 | 0.003947728 | 0.9014895 | 0.005709202 |  |  | 3470 | 0.7665117 | 0.9142174 | 0.007373088 | 0.78658 | 0.009140762 | 0.7865614 | 0.006152577 |  |  | 192660 | 0.836854 | 0.8678712 | 0.01330738 | 0.8337984 | 0.01562474 | 0.833803 | 0.008058981 |  |  | 150460 | 0.713566 | 0.7035679 | 0.009853267 | 0.7175469 | 0.007335735 | 0.7175519 | 0.006577453
|  |  | 3327 | 0.9717712 | 0.9823839 | 0.001971358 | 0.9676593 | 0.1256746 | 0.9677929 | 0.1291978 |  |  | 3251 | 0.9332466 | 0.9558015 | 0.007060881 | 0.9385146 | 0.004604877 | 0.9385636 | 0.008848294 |  |  | 3475 | 0.8708404 | 0.9600516 | 0.01325868 | 0.9014952 | 0.003947345 | 0.9015064 | 0.005705224 |  |  | 3475 | 0.7681932 | 0.9142255 | 0.007366394 | 0.786589 | 0.009140843 | 0.7865703 | 0.006152621 |  |  | 192960 | 0.8390919 | 0.8678712 | 0.01330738 | 0.8339752 | 0.01562857 | 0.8339799 | 0.008061713 |  |  | 150760 | 0.7200923 | 0.7035679 | 0.009853267 | 0.7177538 | 0.007337797 | 0.7177588 | 0.00657996
|  |  | 3332 | 0.9699793 | 0.9824825 | 0.001963321 | 0.9677741 | 0.1256901 | 0.9679078 | 0.1292096 |  |  | 3256 | 0.9322861 | 0.9559555 | 0.007037413 | 0.9386383 | 0.004597728 | 0.9386872 | 0.008821417 |  |  | 3480 | 0.8708404 | 0.9600988 | 0.01319274 | 0.901512 | 0.003946967 | 0.9015231 | 0.005701302 |  |  | 3480 | 0.7681932 | 0.9142335 | 0.007359803 | 0.786598 | 0.009140924 | 0.7865793 | 0.006152665 |  |  | 193260 | 0.8323781 | 0.8678712 | 0.01330738 | 0.8341519 | 0.01563238 | 0.8341566 | 0.008064435 |  |  | 151060 | 0.713566 | 0.7035679 | 0.009853267 | 0.7179604 | 0.007339847 | 0.7179654 | 0.00658245
|  |  | 3337 | 0.9690834 | 0.9825805 | 0.001955315 | 0.9678885 | 0.1257055 | 0.9680223 | 0.1292213 |  |  | 3261 | 0.934207 | 0.9561087 | 0.007014013 | 0.9387613 | 0.004590621 | 0.9388101 | 0.008794653 |  |  | 3485 | 0.8708404 | 0.9601457 | 0.01312715 | 0.9015287 | 0.003946596 | 0.9015398 | 0.005697433 |  |  | 3485 | 0.7681932 | 0.9142415 | 0.007353315 | 0.786607 | 0.009141005 | 0.7865883 | 0.006152709 |  |  | 193560 | 0.8413299 | 0.8678712 | 0.01330738 | 0.8343283 | 0.01563618 | 0.834333 | 0.008067147 |  |  | 151360 | 0.7157414 | 0.7035679 | 0.009853267 | 0.7181667 | 0.007341885 | 0.7181717 | 0.006584923
|  |  | 3342 | 0.9699793 | 0.982678 | 0.001947342 | 0.9680024 | 0.1257209 | 0.9681364 | 0.129233 |  |  | 3266 | 0.9332466 | 0.9562612 | 0.006990683 | 0.9388837 | 0.004583555 | 0.9389324 | 0.008768002 |  |  | 3490 | 0.8719194 | 0.9601922 | 0.0130619 | 0.9015452 | 0.00394623 | 0.9015563 | 0.005693618 |  |  | 3490 | 0.7698747 | 0.9142493 | 0.007346927 | 0.7866159 | 0.009141087 | 0.7865973 | 0.006152754 |  |  | 193860 | 0.836854 | 0.8678712 | 0.01330738 | 0.8345046 | 0.01563997 | 0.8345093 | 0.008069849 |  |  | 151660 | 0.7244432 | 0.7035679 | 0.009853267 | 0.7183726 | 0.007343911 | 0.7183776 | 0.00658738
|  |  | 3347 | 0.9717712 | 0.982775 | 0.0019394 | 0.968116 | 0.1257363 | 0.9682501 | 0.1292446 |  |  | 3271 | 0.9332466 | 0.9564129 | 0.006967421 | 0.9390054 | 0.00457653 | 0.9390539 | 0.008741464 |  |  | 3495 | 0.8719194 | 0.9602385 | 0.01299701 | 0.9015617 | 0.00394587 | 0.9015726 | 0.005689856 |  |  | 3495 | 0.7698747 | 0.9142571 | 0.007340639 | 0.7866249 | 0.009141168 | 0.7866063 | 0.006152798 |  |  | 194160 | 0.8390919 | 0.8678712 | 0.01330738 | 0.8346806 | 0.01564374 | 0.8346854 | 0.00807254 |  |  | 151960 | 0.7266187 | 0.7035679 | 0.009853267 | 0.7185781 | 0.007345925 | 0.7185831 | 0.006589819
|  |  | 3352 | 0.9690834 | 0.9828713 | 0.00193149 | 0.9682291 | 0.1257515 | 0.9683633 | 0.1292562 |  |  | 3276 | 0.934207 | 0.9565639 | 0.006944227 | 0.9391264 | 0.004569546 | 0.9391749 | 0.008715038 |  |  | 3500 | 0.8719194 | 0.9602844 | 0.01293246 | 0.901578 | 0.003945516 | 0.9015889 | 0.005686146 |  |  | 3500 | 0.7698747 | 0.9142648 | 0.007334448 | 0.7866339 | 0.00914125 | 0.7866153 | 0.006152842 |  |  | 194460 | 0.8390919 | 0.8678712 | 0.01330738 | 0.8348565 | 0.0156475 | 0.8348612 | 0.008075222 |  |  | 152260 | 0.7200923 | 0.7035679 | 0.009853267 | 0.7187833 | 0.007347927 | 0.7187884 | 0.006592242
|  |  | 3357 | 0.9717712 | 0.9829672 | 0.001923612 | 0.9683417 | 0.1257668 | 0.9684761 | 0.1292678 |  |  | 3281 | 0.934207 | 0.9567141 | 0.006921102 | 0.9392468 | 0.004562602 | 0.9392952 | 0.008688725 |  |  | 3505 | 0.8708404 | 0.96033 | 0.01286826 | 0.9015941 | 0.003945167 | 0.901605 | 0.005682488 |  |  | 3505 | 0.7665117 | 0.9142725 | 0.007328354 | 0.7866429 | 0.009141331 | 0.7866243 | 0.006152887 |  |  | 194760 | 0.8390919 | 0.8678712 | 0.01330738 | 0.8350321 | 0.01565125 | 0.8350369 | 0.008077893 |  |  | 152560 | 0.7222678 | 0.7035679 | 0.009853267 | 0.7189882 | 0.007349916 | 0.7189932 | 0.006594649
|  |  | 3362 | 0.9699793 | 0.9830624 | 0.001915766 | 0.9684539 | 0.1257819 | 0.9685885 | 0.1292793 |  |  | 3286 | 0.9351675 | 0.9568636 | 0.006898046 | 0.9393666 | 0.0045557 | 0.9394148 | 0.008662524 |  |  | 3510 | 0.8719194 | 0.9603753 | 0.0128044 | 0.9016102 | 0.003944824 | 0.901621 | 0.00567888 |  |  | 3510 | 0.7665117 | 0.91428 | 0.007322355 | 0.7866519 | 0.009141413 | 0.7866333 | 0.006152931 |  |  | 195060 | 0.8435678 | 0.8678712 | 0.01330738 | 0.8352076 | 0.01565498 | 0.8352124 | 0.008080555 |  |  | 152860 | 0.7287941 | 0.7035679 | 0.009853267 | 0.7191927 | 0.007351894 | 0.7191978 | 0.006597038
|  |  | 3367 | 0.9717712 | 0.9831571 | 0.001907951 | 0.9685658 | 0.1257971 | 0.9687004 | 0.1292907 |  |  | 3291 | 0.9351675 | 0.9570123 | 0.006875058 | 0.9394857 | 0.004548838 | 0.9395338 | 0.008636435 |  |  | 3515 | 0.8708404 | 0.9604203 | 0.01274089 | 0.9016262 | 0.003944486 | 0.9016369 | 0.005675322 |  |  | 3515 | 0.7665117 | 0.9142875 | 0.00731645 | 0.7866609 | 0.009141495 | 0.7866422 | 0.006152976 |  |  | 195360 | 0.8480437 | 0.8678712 | 0.01330738 | 0.8353828 | 0.0156587 | 0.8353876 | 0.008083206 |  |  | 153160 | 0.7222678 | 0.7035679 | 0.009853267 | 0.7193969 | 0.00735386 | 0.719402 | 0.006599411
|  |  | 3372 | 0.9717712 | 0.9832513 | 0.001900168 | 0.9686771 | 0.1258121 | 0.9688119 | 0.1293022 |  |  | 3296 | 0.9351675 | 0.9571602 | 0.006852138 | 0.9396041 | 0.004542016 | 0.9396522 | 0.008610458 |  |  | 3520 | 0.8740774 | 0.960465 | 0.01267772 | 0.901642 | 0.003944154 | 0.9016527 | 0.005671814 |  |  | 3520 | 0.7665117 | 0.914295 | 0.007310637 | 0.7866698 | 0.009141577 | 0.7866512 | 0.006153021 |  |  | 195660 | 0.834616 | 0.8678712 | 0.01330738 | 0.8355578 | 0.0156624 | 0.8355627 | 0.008085847 |  |  | 153460 | 0.7200923 | 0.7035679 | 0.009853267 | 0.7196007 | 0.007355814 | 0.7196058 | 0.006601768
|  |  | 3377 | 0.9708753 | 0.9833449 | 0.001892417 | 0.9687881 | 0.1258271 | 0.968923 | 0.1293135 |  |  | 3301 | 0.934207 | 0.9573075 | 0.006829287 | 0.939722 | 0.004535235 | 0.9397699 | 0.008584593 |  |  | 3525 | 0.8708404 | 0.9605094 | 0.01261489 | 0.9016577 | 0.003943827 | 0.9016684 | 0.005668355 |  |  | 3525 | 0.7698747 | 0.9143023 | 0.007304915 | 0.7866788 | 0.009141659 | 0.7866602 | 0.006153065 |  |  | 195960 | 0.8390919 | 0.8678712 | 0.01330738 | 0.8357327 | 0.01566609 | 0.8357376 | 0.008088478 |  |  | 153760 | 0.7179169 | 0.7035679 | 0.009853267 | 0.7198042 | 0.007357756 | 0.7198093 | 0.006604108
|  |  | 3382 | 0.9717712 | 0.983438 | 0.001884696 | 0.9688987 | 0.1258421 | 0.9690337 | 0.1293249 |  |  | 3306 | 0.934207 | 0.957454 | 0.006806504 | 0.9398392 | 0.004528494 | 0.939887 | 0.008558838 |  |  | 3530 | 0.8719194 | 0.9605535 | 0.0125524 | 0.9016733 | 0.003943505 | 0.9016839 | 0.005664944 |  |  | 3530 | 0.7665117 | 0.9143096 | 0.007299282 | 0.7866878 | 0.009141741 | 0.7866692 | 0.00615311 |  |  | 196260 | 0.8413299 | 0.8678712 | 0.01330738 | 0.8359073 | 0.01566976 | 0.8359122 | 0.008091099 |  |  | 154060 | 0.7179169 | 0.7035679 | 0.009853267 | 0.7200074 | 0.007359686 | 0.7200125 | 0.006606432
|  |  | 3387 | 0.9717712 | 0.9835305 | 0.001877007 | 0.9690088 | 0.125857 | 0.9691439 | 0.1293361 |  |  | 3311 | 0.9332466 | 0.9575997 | 0.006783789 | 0.9399557 | 0.004521793 | 0.9400035 | 0.008533195 |  |  | 3535 | 0.8719194 | 0.9605973 | 0.01249025 | 0.9016888 | 0.003943189 | 0.9016993 | 0.00566158 |  |  | 3535 | 0.7665117 | 0.9143168 | 0.007293738 | 0.7866968 | 0.009141824 | 0.7866782 | 0.006153155 |  |  | 196560 | 0.8435678 | 0.8678712 | 0.01330738 | 0.8360818 | 0.01567342 | 0.8360867 | 0.008093711 |  |  | 154360 | 0.7200923 | 0.7035679 | 0.009853267 | 0.7202102 | 0.007361604 | 0.7202153 | 0.00660874
|  |  | 3392 | 0.9717712 | 0.9836225 | 0.001869349 | 0.9691185 | 0.1258718 | 0.9692538 | 0.1293474 |  |  | 3316 | 0.9351675 | 0.9577448 | 0.006761142 | 0.9400717 | 0.004515132 | 0.9401193 | 0.008507663 |  |  | 3540 | 0.8719194 | 0.9606409 | 0.01242843 | 0.9017041 | 0.003942877 | 0.9017147 | 0.005658264 |  |  | 3540 | 0.7665117 | 0.9143239 | 0.007288281 | 0.7867058 | 0.009141906 | 0.7866872 | 0.0061532 |  |  | 196860 | 0.8435678 | 0.8678712 | 0.01330738 | 0.836256 | 0.01567707 | 0.8362609 | 0.008096312 |  |  | 154660 | 0.7200923 | 0.7035679 | 0.009853267 | 0.7204127 | 0.007363511 | 0.7204178 | 0.006611031
|  |  | 3397 | 0.9717712 | 0.983714 | 0.001861722 | 0.9692278 | 0.1258866 | 0.9693632 | 0.1293586 |  |  | 3321 | 0.934207 | 0.9578891 | 0.006738563 | 0.940187 | 0.00450851 | 0.9402346 | 0.008482242 |  |  | 3545 | 0.8719194 | 0.9606841 | 0.01236695 | 0.9017194 | 0.003942571 | 0.9017299 | 0.005654994 |  |  | 3545 | 0.7648303 | 0.914331 | 0.00728291 | 0.7867147 | 0.009141989 | 0.7866961 | 0.006153245 |  |  | 197160 | 0.8413299 | 0.8678712 | 0.01330738 | 0.8364301 | 0.0156807 | 0.836435 | 0.008098903 |  |  | 154960 | 0.7266187 | 0.7035679 | 0.009853267 | 0.7206148 | 0.007365406 | 0.7206199 | 0.006613306
|  |  | 3402 | 0.9717712 | 0.9838049 | 0.001854126 | 0.9693367 | 0.1259014 | 0.9694722 | 0.1293697 |  |  | 3326 | 0.9351675 | 0.9580327 | 0.006716052 | 0.9403017 | 0.004501928 | 0.9403492 | 0.008456932 |  |  | 3550 | 0.8719194 | 0.960727 | 0.0123058 | 0.9017345 | 0.003942269 | 0.901745 | 0.00565177 |  |  | 3550 | 0.7665117 | 0.914338 | 0.007277623 | 0.7867237 | 0.009142071 | 0.7867051 | 0.00615329 |  |  | 197460 | 0.8413299 | 0.8678712 | 0.01330738 | 0.8366039 | 0.01568432 | 0.8366089 | 0.008101484 |  |  | 155260 | 0.7157414 | 0.7035679 | 0.009853267 | 0.7208166 | 0.007367289 | 0.7208217 | 0.006615564
|  |  | 3407 | 0.9708753 | 0.9838953 | 0.001846562 | 0.9694452 | 0.1259161 | 0.9695808 | 0.1293809 |  |  | 3331 | 0.9351675 | 0.9581755 | 0.006693608 | 0.9404158 | 0.004495386 | 0.9404631 | 0.008431731 |  |  | 3555 | 0.8729984 | 0.9607696 | 0.01224499 | 0.9017496 | 0.003941973 | 0.90176 | 0.005648591 |  |  | 3555 | 0.7648303 | 0.9143449 | 0.007272419 | 0.7867327 | 0.009142154 | 0.7867141 | 0.006153335 |  |  | 197760 | 0.8390919 | 0.8678712 | 0.01330738 | 0.8367776 | 0.01568793 | 0.8367825 | 0.008104056 |  |  | 155560 | 0.7222678 | 0.7035679 | 0.009853267 | 0.7210181 | 0.00736916 | 0.7210232 | 0.006617807
|  |  | 3412 | 0.9708753 | 0.9839852 | 0.001839028 | 0.9695533 | 0.1259307 | 0.969689 | 0.1293919 |  |  | 3336 | 0.9351675 | 0.9583177 | 0.006671233 | 0.9405293 | 0.004488882 | 0.9405765 | 0.008406641 |  |  | 3560 | 0.8719194 | 0.9608119 | 0.01218451 | 0.9017645 | 0.003941681 | 0.9017748 | 0.005645456 |  |  | 3560 | 0.7681932 | 0.9143517 | 0.007267297 | 0.7867417 | 0.009142237 | 0.7867231 | 0.00615338 |  |  | 198060 | 0.8390919 | 0.8678712 | 0.01330738 | 0.836951 | 0.01569152 | 0.836956 | 0.008106617 |  |  | 155860 | 0.7200923 | 0.7035679 | 0.009853267 | 0.7212192 | 0.007371019 | 0.7212243 | 0.006620033
|  |  | 3417 | 0.9708753 | 0.9840746 | 0.001831524 | 0.969661 | 0.1259453 | 0.9697967 | 0.129403 |  |  | 3341 | 0.934207 | 0.9584591 | 0.006648925 | 0.9406421 | 0.004482418 | 0.9406893 | 0.008381661 |  |  | 3565 | 0.8719194 | 0.960854 | 0.01212435 | 0.9017793 | 0.003941394 | 0.9017896 | 0.005642366 |  |  | 3565 | 0.7681932 | 0.9143585 | 0.007262256 | 0.7867506 | 0.00914232 | 0.7867321 | 0.006153425 |  |  | 198360 | 0.8413299 | 0.8678712 | 0.01330738 | 0.8371243 | 0.0156951 | 0.8371293 | 0.008109169 |  |  | 156160 | 0.7222678 | 0.7035679 | 0.009853267 | 0.72142 | 0.007372867 | 0.7214251 | 0.006622244
|  |  | 3422 | 0.9708753 | 0.9841634 | 0.001824052 | 0.9697682 | 0.1259598 | 0.9699041 | 0.129414 |  |  | 3346 | 0.934207 | 0.9585999 | 0.006626685 | 0.9407544 | 0.004475993 | 0.9408015 | 0.008356791 |  |  | 3570 | 0.8719194 | 0.9608958 | 0.01206453 | 0.901794 | 0.003941111 | 0.9018043 | 0.005639319 |  |  | 3570 | 0.7665117 | 0.9143653 | 0.007257295 | 0.7867596 | 0.009142403 | 0.786741 | 0.00615347 |  |  | 198660 | 0.8435678 | 0.8678712 | 0.01330738 | 0.8372973 | 0.01569866 | 0.8373023 | 0.008111711 |  |  | 156460 | 0.7244432 | 0.7035679 | 0.009853267 | 0.7216204 | 0.007374704 | 0.7216256 | 0.006624438
|  |  | 3427 | 0.9708753 | 0.9842517 | 0.00181661 | 0.9698751 | 0.1259743 | 0.9700111 | 0.1294249 |  |  | 3351 | 0.9351675 | 0.9587399 | 0.006604513 | 0.9408661 | 0.004469606 | 0.940913 | 0.00833203 |  |  | 3575 | 0.8729984 | 0.9609372 | 0.01200503 | 0.9018086 | 0.003940833 | 0.9018188 | 0.005636315 |  |  | 3575 | 0.7665117 | 0.9143719 | 0.007252412 | 0.7867686 | 0.009142486 | 0.78675 | 0.006153516 |  |  | 198960 | 0.8458057 | 0.8678712 | 0.01330738 | 0.8374702 | 0.01570221 | 0.8374752 | 0.008114243 |  |  | 156760 | 0.7244432 | 0.7035679 | 0.009853267 | 0.7218205 | 0.007376529 | 0.7218257 | 0.006626616
|  |  | 3432 | 0.9717712 | 0.9843396 | 0.001809199 | 0.9699816 | 0.1259888 | 0.9701177 | 0.1294358 |  |  | 3356 | 0.9351675 | 0.9588793 | 0.006582407 | 0.9409771 | 0.004463259 | 0.941024 | 0.008307378 |  |  | 3580 | 0.8729984 | 0.9609784 | 0.01194586 | 0.9018231 | 0.00394056 | 0.9018333 | 0.005633353 |  |  | 3580 | 0.7665117 | 0.9143785 | 0.007247606 | 0.7867776 | 0.009142569 | 0.786759 | 0.006153561 |  |  | 199260 | 0.8413299 | 0.8678712 | 0.01330738 | 0.8376428 | 0.01570575 | 0.8376479 | 0.008116765 |  |  | 157060 | 0.7222678 | 0.7035679 | 0.009853267 | 0.7220203 | 0.007378342 | 0.7220255 | 0.006628779
|  |  | 3437 | 0.9726672 | 0.9844269 | 0.001801818 | 0.9700876 | 0.1260031 | 0.9702238 | 0.1294467 |  |  | 3361 | 0.9351675 | 0.9590179 | 0.00656037 | 0.9410876 | 0.00445695 | 0.9411343 | 0.008282836 |  |  | 3585 | 0.8729984 | 0.9610194 | 0.01188701 | 0.9018375 | 0.003940291 | 0.9018476 | 0.005630433 |  |  | 3585 | 0.7648303 | 0.914385 | 0.007242877 | 0.7867865 | 0.009142652 | 0.786768 | 0.006153606 |  |  | 199560 | 0.8458057 | 0.8678712 | 0.01330738 | 0.8378153 | 0.01570927 | 0.8378204 | 0.008119277 |  |  | 157360 | 0.7266187 | 0.7035679 | 0.009853267 | 0.7222197 | 0.007380143 | 0.7222249 | 0.006630925
|  |  | 3442 | 0.9708753 | 0.9845137 | 0.001794467 | 0.9701933 | 0.1260175 | 0.9703296 | 0.1294575 |  |  | 3366 | 0.9351675 | 0.9591559 | 0.006538399 | 0.9411975 | 0.004450679 | 0.9412441 | 0.008258402 |  |  | 3590 | 0.8719194 | 0.96106 | 0.01182848 | 0.9018518 | 0.003940027 | 0.9018619 | 0.005627554 |  |  | 3590 | 0.7665117 | 0.9143915 | 0.007238222 | 0.7867955 | 0.009142736 | 0.7867769 | 0.006153652 |  |  | 199860 | 0.8458057 | 0.8678712 | 0.01330738 | 0.8379875 | 0.01571278 | 0.8379927 | 0.008121779 |  |  | 157660 | 0.7157414 | 0.7035679 | 0.009853267 | 0.7224189 | 0.007381934 | 0.722424 | 0.006633056
|  |  | 3447 | 0.9717712 | 0.9846 | 0.001787147 | 0.9702986 | 0.1260317 | 0.970435 | 0.1294683 |  |  | 3371 | 0.934207 | 0.9592931 | 0.006516496 | 0.9413067 | 0.004444446 | 0.9413533 | 0.008234077 |  |  | 3595 | 0.8719194 | 0.9611004 | 0.01177028 | 0.901866 | 0.003939766 | 0.901876 | 0.005624716 |  |  | 3595 | 0.7681932 | 0.9143979 | 0.007233642 | 0.7868045 | 0.009142819 | 0.7867859 | 0.006153697 |  |  | 200160 | 0.8413299 | 0.8678712 | 0.01330738 | 0.8381596 | 0.01571627 | 0.8381647 | 0.008124272 |  |  | 157960 | 0.7244432 | 0.7035679 | 0.009853267 | 0.7226176 | 0.007383712 | 0.7226228 | 0.006635171
|  |  | 3452 | 0.9726672 | 0.9846858 | 0.001779857 | 0.9704035 | 0.126046 | 0.9705399 | 0.1294791 |  |  | 3376 | 0.9361279 | 0.9594297 | 0.00649466 | 0.9414154 | 0.004438252 | 0.9414619 | 0.008209861 |  |  | 3600 | 0.8719194 | 0.9611405 | 0.0117124 | 0.9018801 | 0.003939511 | 0.90189 | 0.005621918 |  |  | 3600 | 0.7665117 | 0.9144043 | 0.007229134 | 0.7868135 | 0.009142903 | 0.7867949 | 0.006153743 |  |  | 200460 | 0.8458057 | 0.8678712 | 0.01330738 | 0.8383315 | 0.01571975 | 0.8383366 | 0.008126755 |  |  | 158260 | 0.7200923 | 0.7035679 | 0.009853267 | 0.7228161 | 0.00738548 | 0.7228213 | 0.00663727
|  |  | 3457 | 0.9717712 | 0.9847711 | 0.001772597 | 0.970508 | 0.1260601 | 0.9706445 | 0.1294898 |  |  | 3381 | 0.9351675 | 0.9595656 | 0.006472891 | 0.9415236 | 0.004432096 | 0.9415699 | 0.008185753 |  |  | 3605 | 0.8729984 | 0.9611803 | 0.01165484 | 0.9018941 | 0.003939259 | 0.901904 | 0.005619159 |  |  | 3605 | 0.7681932 | 0.9144105 | 0.007224697 | 0.7868224 | 0.009142987 | 0.7868039 | 0.006153789 |  |  | 200760 | 0.8435678 | 0.8678712 | 0.01330738 | 0.8385031 | 0.01572322 | 0.8385083 | 0.008129228 |  |  | 158560 | 0.7222678 | 0.7035679 | 0.009853267 | 0.7230142 | 0.007387236 | 0.7230194 | 0.006639354
|  |  | 3462 | 0.9717712 | 0.984856 | 0.001765367 | 0.9706121 | 0.1260743 | 0.9707487 | 0.1295004 |  |  | 3386 | 0.9351675 | 0.9597008 | 0.006451189 | 0.9416311 | 0.004425977 | 0.9416774 | 0.008161752 |  |  | 3610 | 0.8719194 | 0.9612199 | 0.01159759 | 0.9019079 | 0.003939011 | 0.9019178 | 0.00561644 |  |  | 3610 | 0.7681932 | 0.9144167 | 0.007220331 | 0.7868314 | 0.009143071 | 0.7868128 | 0.006153834 |  |  | 201060 | 0.8413299 | 0.8678712 | 0.01330738 | 0.8386746 | 0.01572668 | 0.8386798 | 0.008131691 |  |  | 158860 | 0.7309696 | 0.7035679 | 0.009853267 | 0.723212 | 0.00738898 | 0.7232172 | 0.006641422
|  |  | 3467 | 0.9717712 | 0.9849403 | 0.001758168 | 0.9707158 | 0.1260883 | 0.9708525 | 0.1295111 |  |  | 3391 | 0.9351675 | 0.9598353 | 0.006429554 | 0.9417381 | 0.004419896 | 0.9417842 | 0.00813786 |  |  | 3615 | 0.8729984 | 0.9612591 | 0.01154066 | 0.9019217 | 0.003938768 | 0.9019316 | 0.005613759 |  |  | 3615 | 0.7681932 | 0.9144229 | 0.007216035 | 0.7868404 | 0.009143155 | 0.7868218 | 0.00615388 |  |  | 201360 | 0.8458057 | 0.8678712 | 0.01330738 | 0.8388459 | 0.01573012 | 0.8388511039 | 0.008134145 |  |  | 159160 | 0.7244432 | 0.7035679 | 0.009853267 | 0.7234094 | 0.007390713 | 0.7234146 | 0.006643474
|  |  | 3472 | 0.9726672 | 0.9850241 | 0.001750998 | 0.9708191 | 0.1261024 | 0.9709559 | 0.1295217 |  |  | 3396 | 0.9361279 | 0.9599692 | 0.006407986 | 0.9418444 | 0.004413852 | 0.9418905 | 0.008114075 |  |  | 3620 | 0.8740774 | 0.9612982 | 0.01148405 | 0.9019354 | 0.003938528 | 0.9019452 | 0.005611116 |  |  | 3620 | 0.7665117 | 0.914429 | 0.007211807 | 0.7868493 | 0.009143239 | 0.7868308 | 0.006153926 |  |  | 201660 | 0.8458057 | 0.8678712 | 0.01330738 | 0.839017 | 0.01573354 | 0.8390222 | 0.008136589 |  |  | 159460 | 0.7179169 | 0.7035679 | 0.009853267 | 0.7236065 | 0.007392435 | 0.7236118 | 0.006645511
|  |  | 3477 | 0.9726672 | 0.9851075 | 0.001743858 | 0.970922 | 0.1261163 | 0.9710589 | 0.1295322 |  |  | 3401 | 0.9361279 | 0.9601024 | 0.006386484 | 0.9419503 | 0.004407846 | 0.9419962 | 0.008090398 |  |  | 3625 | 0.8729984 | 0.9613369 | 0.01142775 | 0.901949 | 0.003938293 | 0.9019588 | 0.005608511 |  |  | 3625 | 0.7681932 | 0.914435 | 0.007207647 | 0.7868583 | 0.009143323 | 0.7868398 | 0.006153972 |  |  | 201960 | 0.8413299 | 0.8678712 | 0.01330738 | 0.8391879 | 0.01573696 | 0.8391931 | 0.008139023 |  |  | 159760 | 0.7222678 | 0.7035679 | 0.009853267 | 0.7238033 | 0.007394146 | 0.7238086 | 0.006647532
|  |  | 3482 | 0.9726672 | 0.9851904 | 0.001736747 | 0.9710246 | 0.1261303 | 0.9711616 | 0.1295427 |  |  | 3406 | 0.9361279 | 0.9602349 | 0.006365049 | 0.9420555 | 0.004401877 | 0.9421014 | 0.008066827 |  |  | 3630 | 0.8729984 | 0.9613754 | 0.01137176 | 0.9019625 | 0.003938061 | 0.9019722 | 0.005605943 |  |  | 3630 | 0.7681932 | 0.914441 | 0.007203553 | 0.7868673 | 0.009143407 | 0.7868487 | 0.006154018 |  |  | 202260 | 0.8435678 | 0.8678712 | 0.01330738 | 0.8393585 | 0.01574035 | 0.8393638 | 0.008141448 |  |  | 160060 | 0.7222678 | 0.7035679 | 0.009853267 | 0.7239998 | 0.007395845 | 0.724005 | 0.006649538
|  |  | 3487 | 0.9735632 | 0.9852727 | 0.001729666 | 0.9711268 | 0.1261441 | 0.9712638 | 0.1295532 |  |  | 3411 | 0.9351675 | 0.9603668 | 0.006343681 | 0.9421602 | 0.004395946 | 0.942206 | 0.008043364 |  |  | 3635 | 0.8729984 | 0.9614137 | 0.01131609 | 0.9019759 | 0.003937834 | 0.9019856 | 0.005603411 |  |  | 3635 | 0.7665117 | 0.9144469 | 0.007199525 | 0.7868763 | 0.009143491 | 0.7868577 | 0.006154063 |  |  | 202560 | 0.8413299 | 0.8678712 | 0.01330738 | 0.839529 | 0.01574374 | 0.8395343 | 0.008143863 |  |  | 160360 | 0.7266187 | 0.7035679 | 0.009853267 | 0.7241959 | 0.007397534 | 0.7242012 | 0.006651529
|  |  | 3492 | 0.9717712 | 0.9853547 | 0.001722615 | 0.9712286 | 0.126158 | 0.9713657 | 0.1295636 |  |  | 3416 | 0.9370884 | 0.960498 | 0.006322379 | 0.9422643 | 0.004390051 | 0.94231 | 0.008020007 |  |  | 3640 | 0.8729984 | 0.9614516 | 0.01126072 | 0.9019892 | 0.00393761 | 0.9019988 | 0.005600916 |  |  | 3640 | 0.7648303 | 0.9144528 | 0.007195561 | 0.7868852 | 0.009143576 | 0.7868667 | 0.006154109 |  |  | 202860 | 0.8435678 | 0.8678712 | 0.01330738 | 0.8396993 | 0.01574711 | 0.8397047 | 0.008146268 |  |  | 160660 | 0.7266187 | 0.7035679 | 0.009853267 | 0.7243917 | 0.007399211 | 0.724397 | 0.006653504
|  |  | 3497 | 0.9726672 | 0.9854361 | 0.001715594 | 0.97133 | 0.1261717 | 0.9714672 | 0.129574 |  |  | 3421 | 0.9361279 | 0.9606286 | 0.006301144 | 0.9423679 | 0.004384193 | 0.9424135 | 0.007996757 |  |  | 3645 | 0.8740774 | 0.9614894 | 0.01120567 | 0.9020024 | 0.00393739 | 0.902012 | 0.005598456 |  |  | 3645 | 0.7648303 | 0.9144586 | 0.00719166 | 0.7868942 | 0.00914366 | 0.7868756 | 0.006154156 |  |  | 203160 | 0.8502816 | 0.8678712 | 0.01330738 | 0.8398695 | 0.01575047 | 0.8398748 | 0.008148664 |  |  | 160960 | 0.7266187 | 0.7035679 | 0.009853267 | 0.7245872 | 0.007400877 | 0.7245924 | 0.006655464
|  |  | 3502 | 0.9726672 | 0.9855171 | 0.001708602 | 0.971431 | 0.1261855 | 0.9715683 | 0.1295844 |  |  | 3426 | 0.9361279 | 0.9607585 | 0.006279974 | 0.9424709 | 0.004378371 | 0.9425164 | 0.007973612 |  |  | 3650 | 0.8729984 | 0.9615268 | 0.01115092 | 0.9020155 | 0.003937173 | 0.902025 | 0.005596031 |  |  | 3650 | 0.7681932 | 0.9144644 | 0.007187822 | 0.7869032 | 0.009143745 | 0.7868846 | 0.006154202 |  |  | 203460 | 0.8480437 | 0.8678712 | 0.01330738 | 0.8400394 | 0.01575382 | 0.8400447 | 0.00815105 |  |  | 161260 | 0.7266187 | 0.7035679 | 0.009853267 | 0.7247823 | 0.007402531 | 0.7247876 | 0.006657409
|  |  | 3507 | 0.9726672 | 0.9855976 | 0.001701639 | 0.9715317 | 0.1261992 | 0.971669 | 0.1295947 |  |  | 3431 | 0.9361279 | 0.9608878 | 0.006258871 | 0.9425734 | 0.004372586 | 0.9426188 | 0.007950574 |  |  | 3655 | 0.8729984 | 0.961564 | 0.01109648 | 0.9020285 | 0.00393696 | 0.902038 | 0.005593641 |  |  | 3655 | 0.7665117 | 0.9144701 | 0.007184045 | 0.7869121 | 0.00914383 | 0.7868936 | 0.006154248 |  |  | 203760 | 0.8413299 | 0.8678712 | 0.01330738 | 0.8402091 | 0.01575715 | 0.8402144 | 0.008153426 |  |  | 161560 | 0.7287941 | 0.7035679 | 0.009853267 | 0.7249771 | 0.007404175 | 0.7249824 | 0.006659338
|  |  | 3512 | 0.9726672 | 0.9856776 | 0.001694705 | 0.971632 | 0.1262128 | 0.9717694 | 0.129605 |  |  | 3436 | 0.9351675 | 0.9610164 | 0.006237835 | 0.9426753 | 0.004366837 | 0.9427206 | 0.007927642 |  |  | 3660 | 0.8740774 | 0.961601 | 0.01104234 | 0.9020415 | 0.003936751 | 0.9020509 | 0.005591284 |  |  | 3660 | 0.7681932 | 0.9144757 | 0.007180329 | 0.7869211 | 0.009143915 | 0.7869025 | 0.006154294 |  |  | 204060 | 0.8435678 | 0.8678712 | 0.01330738 | 0.8403786 | 0.01576047 | 0.840384 | 0.008155793 |  |  | 161860 | 0.7222678 | 0.7035679 | 0.009853267 | 0.7251716 | 0.007405808 | 0.7251769 | 0.006661252
|  |  | 3517 | 0.9735632 | 0.9857572 | 0.001687801 | 0.9717319 | 0.1262264 | 0.9718694 | 0.1296153 |  |  | 3441 | 0.9380489 | 0.9611443 | 0.006216864 | 0.9427767 | 0.004361125 | 0.9428219 | 0.007904815 |  |  | 3665 | 0.8751564 | 0.9616377 | 0.01098851 | 0.9020543 | 0.003936545 | 0.9020637 | 0.005588962 |  |  | 3665 | 0.7648303 | 0.9144813 | 0.007176673 | 0.7869301 | 0.009144 | 0.7869115 | 0.00615434 |  |  | 204360 | 0.8480437 | 0.8678712 | 0.01330738 | 0.8405479 | 0.01576377 | 0.8405533 | 0.00815815 |  |  | 162160 | 0.7287941 | 0.7035679 | 0.009853267 | 0.7253658 | 0.007407429 | 0.7253711 | 0.006663152
|  |  | 3522 | 0.9735632 | 0.9858363 | 0.001680925 | 0.9718314 | 0.1262399 | 0.971969 | 0.1296255 |  |  | 3446 | 0.9380489 | 0.9612717 | 0.006195959 | 0.9428775 | 0.004355448 | 0.9429226 | 0.007882093 |  |  | 3670 | 0.8719194 | 0.9616741 | 0.01093498 | 0.902067 | 0.003936343 | 0.9020764 | 0.005586673 |  |  | 3670 | 0.7665117 | 0.9144868 | 0.007173075 | 0.786939 | 0.009144085 | 0.7869205 | 0.006154387 |  |  | 204660 | 0.8458057 | 0.8678712 | 0.01330738 | 0.8407171 | 0.01576706 | 0.8407225 | 0.008160498 |  |  | 162460 | 0.7244432 | 0.7035679 | 0.009853267 | 0.7255596 | 0.00740904 | 0.7255649 | 0.006665036
|  |  | 3527 | 0.9735632 | 0.985915 | 0.001674079 | 0.9719306 | 0.1262534 | 0.9720682 | 0.1296356 |  |  | 3451 | 0.9351675 | 0.9613984 | 0.00617512 | 0.9429778 | 0.004349807 | 0.9430228 | 0.007859477 |  |  | 3675 | 0.8729984 | 0.9617104 | 0.01088175 | 0.9020797 | 0.003936144 | 0.902089 | 0.005584416 |  |  | 3675 | 0.7665117 | 0.9144923 | 0.007169535 | 0.786948 | 0.00914417 | 0.7869294 | 0.006154433 |  |  | 204960 | 0.8458057 | 0.8678712 | 0.01330738 | 0.840886 | 0.01577034 | 0.8408914 | 0.008162836 |  |  | 162760 | 0.7244432 | 0.7035679 | 0.009853267 | 0.7257532 | 0.00741064 | 0.7257585 | 0.006666905
|  |  | 3532 | 0.9726672 | 0.9859932 | 0.001667261 | 0.9720294 | 0.1262668 | 0.9721671 | 0.1296458 |  |  | 3456 | 0.9370884 | 0.9615244 | 0.006154346 | 0.9430775 | 0.004344202 | 0.9431225 | 0.007836965 |  |  | 3680 | 0.8729984 | 0.9617463 | 0.01082882 | 0.9020923 | 0.003935949 | 0.9021016 | 0.005582192 |  |  | 3680 | 0.7648303 | 0.9144977 | 0.007166053 | 0.786957 | 0.009144255 | 0.7869384 | 0.00615448 |  |  | 205260 | 0.8480437 | 0.8678712 | 0.01330738 | 0.8410548 | 0.01577361 | 0.8410602 | 0.008165165 |  |  | 163060 | 0.7200923 | 0.7035679 | 0.009853267 | 0.7259463 | 0.007412229 | 0.7259517 | 0.006668759
|  |  | 3537 | 0.9726672 | 0.9860709 | 0.001660473 | 0.9721279 | 0.1262802 | 0.9722656 | 0.1296559 |  |  | 3461 | 0.9361279 | 0.9616499 | 0.006133639 | 0.9431767 | 0.004338633 | 0.9432216 | 0.007814558 |  |  | 3685 | 0.8740774 | 0.961782 | 0.01077619 | 0.9021048 | 0.003935757 | 0.902114 | 0.00558 |  |  | 3685 | 0.7698747 | 0.9145031 | 0.007162626 | 0.7869659 | 0.009144341 | 0.7869474 | 0.006154526 |  |  | 205560 | 0.8458057 | 0.8678712 | 0.01330738 | 0.8412233 | 0.01577686 | 0.8412288 | 0.008167484 |  |  | 163360 | 0.7244432 | 0.7035679 | 0.009853267 | 0.7261392 | 0.007413806 | 0.7261445 | 0.006670598
|  |  | 3542 | 0.9726672 | 0.9861482 | 0.001653713 | 0.972226 | 0.1262936 | 0.9723638 | 0.129666 |  |  | 3466 | 0.9361279 | 0.9617747 | 0.006112997 | 0.9432754 | 0.004333099 | 0.9433202 | 0.007792256 |  |  | 3690 | 0.8729984 | 0.9618175 | 0.01072386 | 0.9021171 | 0.003935568 | 0.9021264 | 0.00557784 |  |  | 3690 | 0.7681932 | 0.9145084 | 0.007159254 | 0.7869749 | 0.009144426 | 0.7869563 | 0.006154573 |  |  | 205860 | 0.8502816 | 0.8678712 | 0.01330738 | 0.8413917 | 0.01578009 | 0.8413972 | 0.008169794 |  |  | 163660 | 0.7266187 | 0.7035679 | 0.009853267 | 0.7263318 | 0.007415373 | 0.7263371 | 0.006672423
|  |  | 3547 | 0.9735632 | 0.9862251 | 0.001646982 | 0.9723237 | 0.1263069 | 0.9724615 | 0.129676 |  |  | 3471 | 0.9361279 | 0.9618988 | 0.00609242 | 0.9433736 | 0.0043276 | 0.9434182 | 0.007770057 |  |  | 3695 | 0.8751564 | 0.9618528 | 0.01067182 | 0.9021295 | 0.003935382 | 0.9021386 | 0.00557571 |  |  | 3695 | 0.7665117 | 0.9145137 | 0.007155937 | 0.7869838 | 0.009144512 | 0.7869653 | 0.006154619 |  |  | 206160 | 0.8480437 | 0.8678712 | 0.01330738 | 0.8415599 | 0.01578332 | 0.8415654 | 0.008172095 |  |  | 163960 | 0.7244432 | 0.7035679 | 0.009853267 | 0.726524 | 0.00741693 | 0.7265293 | 0.006674232
|  |  | 3552 | 0.9726672 | 0.9863015 | 0.001640279 | 0.972421 | 0.1263201 | 0.9725589 | 0.129686 |  |  | 3476 | 0.9361279 | 0.9620224 | 0.006071909 | 0.9434712 | 0.004322136 | 0.9435158 | 0.007747962 |  |  | 3700 | 0.8729984 | 0.9618878 | 0.01062008 | 0.9021417 | 0.0039352 | 0.9021508 | 0.005573611 |  |  | 3700 | 0.7715562 | 0.9145189 | 0.007152674 | 0.7869928 | 0.009144597 | 0.7869743 | 0.006154666 |  |  | 206460 | 0.8458057 | 0.8678712 | 0.01330738 | 0.8417278 | 0.01578653 | 0.8417334 | 0.008174385 |  |  | 164260 | 0.7244432 | 0.7035679 | 0.009853267 | 0.7267159 | 0.007418475 | 0.7267212 | 0.006676027
|  |  | 3557 | 0.9735632 | 0.9863774 | 0.001633605 | 0.972518 | 0.1263333 | 0.972656 | 0.1296959 |  |  | 3481 | 0.9361279 | 0.9621454 | 0.006051463 | 0.9435683 | 0.004316708 | 0.9436128 | 0.007725971 |  |  | 3705 | 0.8751564 | 0.9619225 | 0.01056863 | 0.9021538 | 0.003935021 | 0.9021629 | 0.005571543 |  |  | 3705 | 0.7665117 | 0.914524 | 0.007149463 | 0.7870018 | 0.009144683 | 0.7869832 | 0.006154713 |  |  | 206760 | 0.8525196 | 0.8678712 | 0.01330738 | 0.8418956 | 0.01578973 | 0.8419012 | 0.008176667 |  |  | 164560 | 0.7266187 | 0.7035679 | 0.009853267 | 0.7269075 | 0.00742001 | 0.7269128 | 0.006677807
|  |  | 3562 | 0.9735632 | 0.986453 | 0.00162696 | 0.9726147 | 0.1263465 | 0.9727527 | 0.1297058 |  |  | 3486 | 0.9361279 | 0.9622677 | 0.006031082 | 0.9436649 | 0.004311314 | 0.9437093 | 0.007704084 |  |  | 3710 | 0.8751564 | 0.9619571 | 0.01051748 | 0.9021659 | 0.003934844 | 0.9021749 | 0.005569504 |  |  | 3710 | 0.7681932 | 0.9145291 | 0.007146304 | 0.7870107 | 0.009144769 | 0.7869922 | 0.00615476 |  |  | 207060 | 0.8480437 | 0.8678712 | 0.01330738 | 0.8420632 | 0.01579291 | 0.8420688 | 0.008178939 |  |  | 164860 | 0.7266187 | 0.7035679 | 0.009853267 | 0.7270987 | 0.007421533 | 0.7271041 | 0.006679572
|  |  | 3567 | 0.9735632 | 0.9865281 | 0.001620343 | 0.9727109 | 0.1263596 | 0.972849 | 0.1297157 |  |  | 3491 | 0.9370884 | 0.9623894 | 0.006010767 | 0.943761 | 0.004305954 | 0.9438053 | 0.007682299 |  |  | 3715 | 0.8740774 | 0.9619914 | 0.01046661 | 0.9021778 | 0.003934671 | 0.9021869 | 0.005567495 |  |  | 3715 | 0.7665117 | 0.9145342 | 0.007143196 | 0.7870197 | 0.009144855 | 0.7870012 | 0.006154807 |  |  | 207360 | 0.8458057 | 0.8678712 | 0.01330738 | 0.8422306 | 0.01579608 | 0.8422362 | 0.008181202 |  |  | 165160 | 0.7244432 | 0.7035679 | 0.009853267 | 0.7272897 | 0.007423047 | 0.727295 | 0.006681323
|  |  | 3572 | 0.9735632 | 0.9866027 | 0.001613754 | 0.9728069 | 0.1263727 | 0.972945 | 0.1297256 |  |  | 3496 | 0.9370884 | 0.9625105 | 0.005990516 | 0.9438565 | 0.00430063 | 0.9439007 | 0.007660618 |  |  | 3720 | 0.8729984 | 0.9620254 | 0.01041604 | 0.9021897 | 0.003934501 | 0.9021987 | 0.005565514 |  |  | 3720 | 0.7681932 | 0.9145392 | 0.007140139 | 0.7870286 | 0.009144941 | 0.7870101 | 0.006154853 |  |  | 207660 | 0.8502816 | 0.8678712 | 0.01330738 | 0.8423978 | 0.01579924 | 0.8424034 | 0.008183455 |  |  | 165460 | 0.7287941 | 0.7035679 | 0.009853267 | 0.7274803 | 0.007424549 | 0.7274856 | 0.006683059
|  |  | 3577 | 0.9726672 | 0.9866769 | 0.001607193 | 0.9729024 | 0.1263857 | 0.9730406 | 0.1297354 |  |  | 3501 | 0.9380489 | 0.962631 | 0.00597033 | 0.9439516 | 0.004295339 | 0.9439957 | 0.007639039 |  |  | 3725 | 0.8740774 | 0.9620593 | 0.01036576 | 0.9022015 | 0.003934334 | 0.9022105 | 0.005563562 |  |  | 3725 | 0.7681932 | 0.9145442 | 0.007137131 | 0.7870376 | 0.009145027 | 0.7870191 | 0.0061549 |  |  | 207960 | 0.8458057 | 0.8678712 | 0.01330738 | 0.8425649 | 0.01580239 | 0.8425705 | 0.008185699 |  |  | 165760 | 0.7309696 | 0.7035679 | 0.009853267 | 0.7276706 | 0.007426041 | 0.727676 | 0.006684781
|  |  | 3582 | 0.9744591 | 0.9867507 | 0.00160066 | 0.9729977 | 0.1263987 | 0.9731359 | 0.1297452 |  |  | 3506 | 0.9370884 | 0.9627509 | 0.005950209 | 0.9440461 | 0.004290083 | 0.9440901 | 0.007617563 |  |  | 3730 | 0.8740774 | 0.9620929 | 0.01031576 | 0.9022133 | 0.00393417 | 0.9022222 | 0.005561639 |  |  | 3730 | 0.7681932 | 0.9145491 | 0.007134172 | 0.7870466 | 0.009145114 | 0.7870281 | 0.006154947 |  |  | 208260 | 0.8480437 | 0.8678712 | 0.01330738 | 0.8427317 | 0.01580552 | 0.8427373 | 0.008187933 |  |  | 166060 | 0.7266187 | 0.7035679 | 0.009853267 | 0.7278606 | 0.007427522 | 0.7278659 | 0.006686488
|  |  | 3587 | 0.9753551 | 0.9868241 | 0.001594156 | 0.9730925 | 0.1264116 | 0.9732308 | 0.1297549 |  |  | 3511 | 0.9361279 | 0.9628702 | 0.005930153 | 0.9441401 | 0.004284861 | 0.9441841 | 0.007596189 |  |  | 3735 | 0.8740774 | 0.9621262 | 0.01026605 | 0.9022249 | 0.003934008 | 0.9022338 | 0.005559743 |  |  | 3735 | 0.7665117 | 0.914554 | 0.007131261 | 0.7870555 | 0.0091452 | 0.787037 | 0.006154995 |  |  | 208560 | 0.8458057 | 0.8678712 | 0.01330738 | 0.8428983 | 0.01580864 | 0.842904 | 0.008190159 |  |  | 166360 | 0.7200923 | 0.7035679 | 0.009853267 | 0.7280502 | 0.007428993 | 0.7280556 | 0.00668818
|  |  | 3592 | 0.9726672 | 0.986897 | 0.001587679 | 0.973187 | 0.1264245 | 0.9733253 | 0.1297646 |  |  | 3516 | 0.9380489 | 0.9629889 | 0.005910161 | 0.9442337 | 0.004279673 | 0.9442775 | 0.007574917 |  |  | 3740 | 0.8740774 | 0.9621594 | 0.01021663 | 0.9022365 | 0.00393385 | 0.9022453 | 0.005557875 |  |  | 3740 | 0.7681932 | 0.9145588 | 0.007128397 | 0.7870645 | 0.009145287 | 0.787046 | 0.006155042 |  |  | 208860 | 0.8480437 | 0.8678712 | 0.01330738 | 0.8430648 | 0.01581174 | 0.8430704 | 0.008192375 |  |  | 166660 | 0.7200923 | 0.7035679 | 0.009853267 | 0.7282396 | 0.007430453 | 0.728245 | 0.006689859
|  |  | 3597 | 0.9744591 | 0.9869695 | 0.001581231 | 0.9732812 | 0.1264373 | 0.9734195 | 0.1297743 |  |  | 3521 | 0.9380489 | 0.9631071 | 0.005890234 | 0.9443267 | 0.004274518 | 0.9443705 | 0.007553746 |  |  | 3745 | 0.8740774 | 0.9621923 | 0.01016749 | 0.902248 | 0.003933694 | 0.9022567 | 0.005556034 |  |  | 3745 | 0.7665117 | 0.9145636 | 0.00712558 | 0.7870734 | 0.009145373 | 0.7870549 | 0.006155089 |  |  | 209160 | 0.8480437 | 0.8678712 | 0.01330738 | 0.843231 | 0.01581484 | 0.8432367 | 0.008194581 |  |  | 166960 | 0.7287941 | 0.7035679 | 0.009853267 | 0.7284286 | 0.007431903 | 0.728434 | 0.006691522
|  |  | 3602 | 0.9744591 | 0.9870416 | 0.00157481 | 0.973375 | 0.1264501 | 0.9735134 | 0.1297839 |  |  | 3526 | 0.9370884 | 0.9632246 | 0.005870372 | 0.9444192 | 0.004269397 | 0.9444629 | 0.007532678 |  |  | 3750 | 0.8740774 | 0.962225 | 0.01011864 | 0.9022594 | 0.003933541 | 0.9022681 | 0.005554219 |  |  | 3750 | 0.7665117 | 0.9145683 | 0.007122808 | 0.7870824 | 0.00914546 | 0.7870639 | 0.006155136 |  |  | 209460 | 0.8502816 | 0.8678712 | 0.01330738 | 0.8433971 | 0.01581792 | 0.8434028 | 0.008196779 |  |  | 167260 | 0.7309696 | 0.7035679 | 0.009853267 | 0.7286173 | 0.007433342 | 0.7286227 | 0.006693172
|  |  | 3607 | 0.9735632 | 0.9871133 | 0.001568417 | 0.9734685 | 0.1264629 | 0.9736069 | 0.1297935 |  |  | 3531 | 0.9370884 | 0.9633415 | 0.005850573 | 0.9445113 | 0.00426431 | 0.9445548 | 0.00751171 |  |  | 3755 | 0.8751564 | 0.9622575 | 0.01007006 | 0.9022707 | 0.003933391 | 0.9022794 | 0.005552431 |  |  | 3755 | 0.7681932 | 0.914573 | 0.007120082 | 0.7870914 | 0.009145547 | 0.7870729 | 0.006155183 |  |  | 209760 | 0.8480437 | 0.8678712 | 0.01330738 | 0.843563 | 0.01582098 | 0.8435687 | 0.008198967 |  |  | 167560 | 0.7222678 | 0.7035679 | 0.009853267 | 0.7288057 | 0.00743477 | 0.7288111 | 0.006694807
|  |  | 3612 | 0.9744591 | 0.9871846 | 0.001562051 | 0.9735616 | 0.1264756 | 0.9737001 | 0.1298031 |  |  | 3536 | 0.9370884 | 0.9634579 | 0.005830839 | 0.9446028 | 0.004259256 | 0.9446463 | 0.007490843 |  |  | 3760 | 0.8751564 | 0.9622898 | 0.01002177 | 0.9022819 | 0.003933243 | 0.9022906 | 0.005550669 |  |  | 3760 | 0.7681932 | 0.9145776 | 0.0071174 | 0.7871003 | 0.009145634 | 0.7870818 | 0.006155231 |  |  | 210060 | 0.8480437 | 0.8678712 | 0.01330738 | 0.8437287 | 0.01582404 | 0.8437344 | 0.008201146 |  |  | 167860 | 0.7287941 | 0.7035679 | 0.009853267 | 0.7289938 | 0.007436188 | 0.7289992 | 0.006696428
|  |  | 3617 | 0.9735632 | 0.9872555 | 0.001555714 | 0.9736544 | 0.1264883 | 0.9737929 | 0.1298127 |  |  | 3541 | 0.9370884 | 0.9635737 | 0.005811169 | 0.9446939 | 0.004254235 | 0.9447373 | 0.007470077 |  |  | 3765 | 0.8740774 | 0.9623218 | 0.009973754 | 0.9022931 | 0.003933098 | 0.9023018 | 0.005548933 |  |  | 3765 | 0.7681932 | 0.9145822 | 0.007114761 | 0.7871093 | 0.009145721 | 0.7870908 | 0.006155278 |  |  | 210360 | 0.8480437 | 0.8678712 | 0.01330738 | 0.8438942 | 0.01582708 | 0.8438999 | 0.008203315 |  |  | 168160 | 0.7244432 | 0.7035679 | 0.009853267 | 0.7291816 | 0.007437596 | 0.729187 | 0.006698035
|  |  | 3622 | 0.9744591 | 0.9873259 | 0.001549403 | 0.9737469 | 0.1265009 | 0.9738854 | 0.1298222 |  |  | 3546 | 0.9380489 | 0.9636889 | 0.005791563 | 0.9447845 | 0.004249247 | 0.9448277 | 0.007449412 |  |  | 3770 | 0.8740774 | 0.9623536 | 0.009926018 | 0.9023042 | 0.003932956 | 0.9023128 | 0.005547222 |  |  | 3770 | 0.7648303 | 0.9145867 | 0.007112166 | 0.7871182 | 0.009145808 | 0.7870997 | 0.006155326 |  |  | 210660 | 0.8502816 | 0.8678712 | 0.01330738 | 0.8440595 | 0.0158301 | 0.8440652 | 0.008205476 |  |  | 168460 | 0.7222678 | 0.7035679 | 0.009853267 | 0.729369 | 0.007438994 | 0.7293744 | 0.006699628
|  |  | 3627 | 0.9735632 | 0.9873959 | 0.00154312 | 0.973839 | 0.1265134 | 0.9739775 | 0.1298316 |  |  | 3551 | 0.9380489 | 0.9638035 | 0.005772021 | 0.9448745 | 0.004244291 | 0.9449177 | 0.007428847 |  |  | 3775 | 0.8751564 | 0.9623852 | 0.00987856 | 0.9023152 | 0.003932816 | 0.9023238 | 0.005545535 |  |  | 3775 | 0.7681932 | 0.9145912 | 0.007109613 | 0.7871272 | 0.009145895 | 0.7871087 | 0.006155373 |  |  | 210960 | 0.8458057 | 0.8678712 | 0.01330738 | 0.8442246 | 0.01583312 | 0.8442304 | 0.008207627 |  |  | 168760 | 0.7287941 | 0.7035679 | 0.009853267 | 0.7295561 | 0.007440381 | 0.7295616 | 0.006701207
|  |  | 3632 | 0.9753551 | 0.9874656 | 0.001536865 | 0.9739308 | 0.126526 | 0.9740693 | 0.1298411 |  |  | 3556 | 0.9380489 | 0.9639175 | 0.005752543 | 0.9449641 | 0.004239369 | 0.9450073 | 0.007408382 |  |  | 3780 | 0.8740774 | 0.9624166 | 0.009831378 | 0.9023262 | 0.003932678 | 0.9023347 | 0.005543874 |  |  | 3780 | 0.7681932 | 0.9145957 | 0.007107102 | 0.7871361 | 0.009145983 | 0.7871176 | 0.006155421 |  |  | 211260 | 0.8525196 | 0.8678712 | 0.01330738 | 0.8443895 | 0.01583612 | 0.8443953 | 0.008209769 |  |  | 169060 | 0.7266187 | 0.7035679 | 0.009853267 | 0.729743 | 0.007441758 | 0.7297484 | 0.006702771
|  |  | 3637 | 0.9753551 | 0.9875348 | 0.001530636 | 0.9740222 | 0.1265385 | 0.9741608 | 0.1298505 |  |  | 3561 | 0.9380489 | 0.964031 | 0.005733128 | 0.9450533 | 0.004234479 | 0.9450963 | 0.007388017 |  |  | 3785 | 0.8740774 | 0.9624478 | 0.00978447 | 0.9023371 | 0.003932543 | 0.9023456 | 0.005542236 |  |  | 3785 | 0.7749191 | 0.9146001 | 0.007104631 | 0.7871451 | 0.00914607 | 0.7871266 | 0.006155469 |  |  | 211560 | 0.8502816 | 0.8678712 | 0.01330738 | 0.8445543 | 0.01583911 | 0.8445601 | 0.008211902 |  |  | 169360 | 0.7266187 | 0.7035679 | 0.009853267 | 0.7299295 | 0.007443124 | 0.7299349 | 0.006704322
|  |  | 3642 | 0.9744591 | 0.9876036 | 0.001524435 | 0.9741133 | 0.1265509 | 0.9742519 | 0.1298598 |  |  | 3566 | 0.9390093 | 0.9641439 | 0.005713777 | 0.9451419 | 0.004229621 | 0.9451849 | 0.007367751 |  |  | 3790 | 0.8751564 | 0.9624788 | 0.009737837 | 0.9023479 | 0.003932411 | 0.9023564 | 0.005540623 |  |  | 3790 | 0.7665117 | 0.9146045 | 0.007102201 | 0.787154 | 0.009146158 | 0.7871356 | 0.006155516 |  |  | 211860 | 0.8480437 | 0.8678712 | 0.01330738 | 0.8447188 | 0.01584208 | 0.8447246 | 0.008214026 |  |  | 169660 | 0.7222678 | 0.7035679 | 0.009853267 | 0.7301157 | 0.00744448 | 0.7301211 | 0.006705859
|  |  | 3647 | 0.9753551 | 0.9876721 | 0.001518261 | 0.9742041 | 0.1265633 | 0.9743427 | 0.1298692 |  |  | 3571 | 0.9370884 | 0.9642563 | 0.005694489 | 0.9452301 | 0.004224796 | 0.9452729 | 0.007347584 |  |  | 3795 | 0.8751564 | 0.9625095 | 0.009691476 | 0.9023586 | 0.003932281 | 0.9023671 | 0.005539033 |  |  | 3795 | 0.7681932 | 0.9146088 | 0.007099811 | 0.787163 | 0.009146245 | 0.7871445 | 0.006155564 |  |  | 212160 | 0.8525196 | 0.8678712 | 0.01330738 | 0.8448832 | 0.01584504 | 0.844889 | 0.008216141 |  |  | 169960 | 0.7222678 | 0.7035679 | 0.009853267 | 0.7303016 | 0.007445826 | 0.730307 | 0.006707381
|  |  | 3652 | 0.9753551 | 0.9877401 | 0.001512114 | 0.9742945 | 0.1265757 | 0.9744331 | 0.1298785 |  |  | 3576 | 0.9370884 | 0.9643681 | 0.005675265 | 0.9453178 | 0.004220002 | 0.9453606 | 0.007327517 |  |  | 3800 | 0.8740774 | 0.9625401 | 0.009645386 | 0.9023693 | 0.003932153 | 0.9023777 | 0.005537466 |  |  | 3800 | 0.7665117 | 0.9146131 | 0.00709746 | 0.7871719 | 0.009146333 | 0.7871535 | 0.006155612 |  |  | 212460 | 0.8502816 | 0.8678712 | 0.01330738 | 0.8450474 | 0.01584799 | 0.8450532 | 0.008218246 |  |  | 170260 | 0.7179169 | 0.7035679 | 0.009853267 | 0.7304871 | 0.007447162 | 0.7304926 | 0.00670889
|  |  | 3657 | 0.976251 | 0.9878077 | 0.001505994 | 0.9743846 | 0.126588 | 0.9745232 | 0.1298878 |  |  | 3581 | 0.9380489 | 0.9644793 | 0.005656105 | 0.945405 | 0.004215241 | 0.9454477 | 0.007307548 |  |  | 3805 | 0.8751564 | 0.9625704 | 0.009599567 | 0.9023799 | 0.003932028 | 0.9023882 | 0.005535922 |  |  | 3805 | 0.7681932 | 0.9146173 | 0.007095147 | 0.7871809 | 0.009146421 | 0.7871624 | 0.00615566 |  |  | 212760 | 0.8547575 | 0.8678712 | 0.01330738 | 0.8452114 | 0.01585093 | 0.8452172 | 0.008220343 |  |  | 170560 | 0.733145 | 0.7035679 | 0.009853267 | 0.7306724 | 0.007448488 | 0.7306779 | 0.006710385
|  |  | 3662 | 0.9753551 | 0.987875 | 0.001499901 | 0.9744744 | 0.1266003 | 0.974613 | 0.129897 |  |  | 3586 | 0.9390093 | 0.96459 | 0.005637007 | 0.9454918 | 0.004210511 | 0.9455344 | 0.007287677 |  |  | 3810 | 0.8729984 | 0.9626006 | 0.009554017 | 0.9023904 | 0.003931905 | 0.9023987 | 0.005534401 |  |  | 3810 | 0.7665117 | 0.9146216 | 0.007092873 | 0.7871899 | 0.009146509 | 0.7871714 | 0.006155708 |  |  | 213060 | 0.8525196 | 0.8678712 | 0.01330738 | 0.8453752 | 0.01585386 | 0.845381 | 0.00822243 |  |  | 170860 | 0.7287941 | 0.7035679 | 0.009853267 | 0.7308574 | 0.007449804 | 0.7308628 | 0.006711867
|  |  | 3667 | 0.9753551 | 0.9879418 | 0.001493834 | 0.9745638 | 0.1266125 | 0.9747025 | 0.1299062 |  |  | 3591 | 0.9370884 | 0.9647001 | 0.005617972 | 0.9455781 | 0.004205813 | 0.9456206 | 0.007267905 |  |  | 3815 | 0.8751564 | 0.9626305 | 0.009508734 | 0.9024008 | 0.003931784 | 0.9024091 | 0.005532902 |  |  | 3815 | 0.7681932 | 0.9146257 | 0.007090635 | 0.7871988 | 0.009146597 | 0.7871803 | 0.006155756 |  |  | 213360 | 0.8525196 | 0.8678712 | 0.01330738 | 0.8455388 | 0.01585677 | 0.8455447 | 0.008224508 |  |  | 171160 | 0.7287941 | 0.7035679 | 0.009853267 | 0.731042 | 0.007451109 | 0.7310475 | 0.006713334
|  |  | 3672 | 0.9753551 | 0.9880083 | 0.001487794 | 0.9746529 | 0.1266247 | 0.9747916 | 0.1299154 |  |  | 3596 | 0.9380489 | 0.9648097 | 0.005599001 | 0.945664 | 0.004201147 | 0.9457064 | 0.007248231 |  |  | 3820 | 0.8751564 | 0.9626603 | 0.009463719 | 0.9024112 | 0.003931665 | 0.9024195 | 0.005531425 |  |  | 3820 | 0.7665117 | 0.9146298 | 0.007088434 | 0.7872078 | 0.009146685 | 0.7871893 | 0.006155804 |  |  | 213660 | 0.8502816 | 0.8678712 | 0.01330738 | 0.8457022 | 0.01585966 | 0.8457081 | 0.008226578 |  |  | 171460 | 0.7244432 | 0.7035679 | 0.009853267 | 0.7312263 | 0.007452405 | 0.7312318 | 0.006714788
|  |  | 3677 | 0.976251 | 0.9880744 | 0.001481781 | 0.9747417 | 0.1266368 | 0.9748804 | 0.1299245 |  |  | 3601 | 0.9380489 | 0.9649187 | 0.005580092 | 0.9457494 | 0.004196511 | 0.9457917 | 0.007228655 |  |  | 3825 | 0.8751564 | 0.9626898 | 0.00941897 | 0.9024215 | 0.003931549 | 0.9024298 | 0.00552997 |  |  | 3825 | 0.7681932 | 0.9146339 | 0.00708627 | 0.7872167 | 0.009146773 | 0.7871982 | 0.006155852 |  |  | 213960 | 0.8458057 | 0.8678712 | 0.01330738 | 0.8458654 | 0.01586255 | 0.8458714 | 0.008228638 |  |  | 171760 | 0.733145 | 0.7035679 | 0.009853267 | 0.7314104 | 0.00745369 | 0.7314158 | 0.006716228
|  |  | 3682 | 0.9753551 | 0.9881401 | 0.001475794 | 0.9748302 | 0.1266489 | 0.9749689 | 0.1299336 |  |  | 3606 | 0.9370884 | 0.9650272 | 0.005561246 | 0.9458343 | 0.004191907 | 0.9458765 | 0.007209176 |  |  | 3830 | 0.8751564 | 0.9627191 | 0.009374485 | 0.9024318 | 0.003931435 | 0.90244 | 0.005528536 |  |  | 3830 | 0.7698747 | 0.914638 | 0.007084141 | 0.7872257 | 0.009146862 | 0.7872072 | 0.0061559 |  |  | 214260 | 0.8480437 | 0.8678712 | 0.01330738 | 0.8460285 | 0.01586542 | 0.8460344 | 0.008230689 |  |  | 172060 | 0.7222678 | 0.7035679 | 0.009853267 | 0.7315941 | 0.007454965 | 0.7315996 | 0.006717655
|  |  | 3687 | 0.977147 | 0.9882054 | 0.001469834 | 0.9749183 | 0.126661 | 0.975057 | 0.1299427 |  |  | 3611 | 0.9380489 | 0.9651351 | 0.005542463 | 0.9459188 | 0.004187334 | 0.9459609 | 0.007189794 |  |  | 3835 | 0.8740774 | 0.9627483 | 0.009330263 | 0.9024419 | 0.003931323 | 0.9024501 | 0.005527124 |  |  | 3835 | 0.7698747 | 0.914642 | 0.007082047 | 0.7872346 | 0.00914695 | 0.7872161 | 0.006155948 |  |  | 214560 | 0.8525196 | 0.8678712 | 0.01330738 | 0.8461914 | 0.01586828 | 0.8461973 | 0.008232731 |  |  | 172360 | 0.7309696 | 0.7035679 | 0.009853267 | 0.7317775 | 0.007456231 | 0.731783 | 0.006719068
|  |  | 3692 | 0.9744591 | 0.9882704 | 0.001463901 | 0.9750062 | 0.126673 | 0.9751449 | 0.1299518 |  |  | 3616 | 0.9390093 | 0.9652425 | 0.005523742 | 0.9460028 | 0.004182792 | 0.9460449 | 0.007170509 |  |  | 3840 | 0.8740774 | 0.9627772 | 0.009286304 | 0.902452 | 0.003931213 | 0.9024602 | 0.005525732 |  |  | 3840 | 0.7665117 | 0.9146459 | 0.007079987 | 0.7872436 | 0.009147039 | 0.7872251 | 0.006155996 |  |  | 214860 | 0.8547575 | 0.8678712 | 0.01330738 | 0.846354 | 0.01587113 | 0.84636 | 0.008234765 |  |  | 172660 | 0.7266187 | 0.7035679 | 0.009853267 | 0.7319606 | 0.007457486 | 0.7319661 | 0.006720468
|  |  | 3697 | 0.9744591 | 0.988335 | 0.001457993 | 0.9750937 | 0.126685 | 0.9752324 | 0.1299608 |  |  | 3621 | 0.9380489 | 0.9653494 | 0.005505084 | 0.9460864 | 0.00417828 | 0.9461284 | 0.007151321 |  |  | 3845 | 0.8751564 | 0.9628059 | 0.009242607 | 0.9024621 | 0.003931105 | 0.9024702 | 0.00552436 |  |  | 3845 | 0.7681932 | 0.9146499 | 0.007077961 | 0.7872525 | 0.009147127 | 0.7872341 | 0.006156045 |  |  | 215160 | 0.8502816 | 0.8678712 | 0.01330738 | 0.8465165 | 0.01587397 | 0.8465225 | 0.008236789 |  |  | 172960 | 0.7244432 | 0.7035679 | 0.009853267 | 0.7321434 | 0.007458732 | 0.7321489 | 0.006721854
|  |  | 3702 | 0.976251 | 0.9883992 | 0.001452112 | 0.9751808 | 0.1266969 | 0.9753196 | 0.1299698 |  |  | 3626 | 0.9380489 | 0.9654557 | 0.005486488 | 0.9461695119 | 0.0041738 | 0.9462114 | 0.00713223 |  |  | 3850 | 0.8762354 | 0.9628345 | 0.009199169 | 0.9024721 | 0.003930999 | 0.9024802 | 0.005523009 |  |  | 3850 | 0.7681932 | 0.9146537 | 0.007075969 | 0.7872615 | 0.009147216 | 0.787243 | 0.006156093 |  |  | 215460 | 0.8525196 | 0.8678712 | 0.01330738 | 0.8466789 | 0.01587679 | 0.8466849 | 0.008238804 |  |  | 173260 | 0.7309696 | 0.7035679 | 0.009853267 | 0.7323259 | 0.007459968 | 0.7323314 | 0.006723227
|  |  | 3707 | 0.9753551 | 0.988463 | 0.001446257 | 0.9752677 | 0.1267088 | 0.9754064 | 0.1299787 |  |  | 3631 | 0.9390093 | 0.9655615 | 0.005467955 | 0.9462522 | 0.004169349 | 0.946294 | 0.007113234 |  |  | 3855 | 0.8751564 | 0.9628628 | 0.00915599 | 0.902482 | 0.003930895 | 0.90249 | 0.005521678 |  |  | 3855 | 0.7665117 | 0.9146576 | 0.007074009 | 0.7872704 | 0.009147305 | 0.787252 | 0.006156142 |  |  | 215760 | 0.8547575 | 0.8678712 | 0.01330738 | 0.846841 | 0.0158796 | 0.846847 | 0.008240811 |  |  | 173560 | 0.7266187 | 0.7035679 | 0.009853267 | 0.7325081 | 0.007461194 | 0.7325136 | 0.006724586
|  |  | 3712 | 0.9753551 | 0.9885264 | 0.001440428 | 0.9753542 | 0.1267207 | 0.975493 | 0.1299877 |  |  | 3636 | 0.9390093 | 0.9656668 | 0.005449483 | 0.9463345 | 0.004164929 | 0.9463762 | 0.007094335 |  |  | 3860 | 0.8740774 | 0.962891 | 0.00911307 | 0.9024918 | 0.003930793 | 0.9024998 | 0.005520366 |  |  | 3860 | 0.7698747 | 0.9146614 | 0.007072082 | 0.7872793 | 0.009147394 | 0.7872609 | 0.00615619 |  |  | 216060 | 0.8502816 | 0.8678712 | 0.01330738 | 0.8470029 | 0.01588239 | 0.847009 | 0.008242808 |  |  | 173860 | 0.7244432 | 0.7035679 | 0.009853267 | 0.73269 | 0.00746241 | 0.7326955 | 0.006725932
|  |  | 3717 | 0.9753551 | 0.9885895 | 0.001434625 | 0.9754405 | 0.1267325 | 0.9755792 | 0.1299966 |  |  | 3641 | 0.9399698 | 0.9657715 | 0.005431073 | 0.9464163 | 0.004160539 | 0.9464579 | 0.007075531 |  |  | 3865 | 0.8762354 | 0.962919 | 0.009070406 | 0.9025016 | 0.003930693 | 0.9025096 | 0.005519074 |  |  | 3865 | 0.7648303 | 0.9146652 | 0.007070186 | 0.7872883 | 0.009147483 | 0.7872699 | 0.006156239 |  |  | 216360 | 0.8547575 | 0.8678712 | 0.01330738 | 0.8471647 | 0.01588518 | 0.8471707 | 0.008244797 |  |  | 174160 | 0.7244432 | 0.7035679 | 0.009853267 | 0.7328715 | 0.007463616 | 0.732877 | 0.006727265
|  |  | 3722 | 0.976251 | 0.9886523 | 0.001428848 | 0.9755264 | 0.1267442 | 0.9756651 | 0.1300054 |  |  | 3646 | 0.9390093 | 0.9658757 | 0.005412726 | 0.9464976 | 0.004156178 | 0.9465392 | 0.007056823 |  |  | 3870 | 0.8740774 | 0.9629468 | 0.009027998 | 0.9025113 | 0.003930595 | 0.9025193 | 0.005517801 |  |  | 3870 | 0.7681932 | 0.9146689 | 0.007068322 | 0.7872972 | 0.009147572 | 0.7872788 | 0.006156287 |  |  | 216660 | 0.8547575 | 0.8678712 | 0.01330738 | 0.8473262 | 0.01588795 | 0.8473323 | 0.008246777 |  |  | 174460 | 0.7222678 | 0.7035679 | 0.009853267 | 0.7330528 | 0.007464813 | 0.7330583 | 0.006728585
|  |  | 3727 | 0.976251 | 0.9887146 | 0.001423097 | 0.975612 | 0.126756 | 0.9757507 | 0.1300142 |  |  | 3651 | 0.9370884 | 0.9659794 | 0.00539444 | 0.9465786 | 0.004151848 | 0.94662 | 0.007038209 |  |  | 3875 | 0.8751564 | 0.9629743 | 0.008985845 | 0.902521 | 0.003930499 | 0.9025289 | 0.005516546 |  |  | 3875 | 0.7665117 | 0.9146726 | 0.007066488 | 0.7873062 | 0.009147661 | 0.7872878 | 0.006156336 |  |  | 216960 | 0.8502816 | 0.8678712 | 0.01330738 | 0.8474876 | 0.01589071 | 0.8474937 | 0.008248748 |  |  | 174760 | 0.7222678 | 0.7035679 | 0.009853267 | 0.7332338 | 0.007466 | 0.7332393 | 0.006729891
|  |  | 3732 | 0.976251 | 0.9887766 | 0.001417371 | 0.9756973 | 0.1267677 | 0.975836 | 0.1300231 |  |  | 3656 | 0.9390093 | 0.9660826 | 0.005376216 | 0.9466591 | 0.004147547 | 0.9467005 | 0.007019691 |  |  | 3880 | 0.8751564 | 0.9630018 | 0.008943945 | 0.9025306 | 0.003930405 | 0.9025385 | 0.00551531 |  |  | 3880 | 0.7665117 | 0.9146763 | 0.007064685 | 0.7873151 | 0.009147751 | 0.7872967 | 0.006156385 |  |  | 217260 | 0.8569955 | 0.8678712 | 0.01330738 | 0.8476488 | 0.01589345 | 0.8476549 | 0.00825071 |  |  | 175060 | 0.7266187 | 0.7035679 | 0.009853267 | 0.7334145 | 0.007467177 | 0.7334199 | 0.006731184
|  |  | 3737 | 0.9753551 | 0.9888383 | 0.001411672 | 0.9757823 | 0.1267793 | 0.975921 | 0.1300318 |  |  | 3661 | 0.9390093 | 0.9661853 | 0.005358053 | 0.9467392 | 0.004143276 | 0.9467805 | 0.007001267 |  |  | 3885 | 0.8751564 | 0.963029 | 0.008902298 | 0.9025401 | 0.003930312 | 0.902548 | 0.005514093 |  |  | 3885 | 0.7665117 | 0.9146799 | 0.007062912 | 0.7873241 | 0.00914784 | 0.7873056 | 0.006156433 |  |  | 217560 | 0.8592334 | 0.8678712 | 0.01330738 | 0.8478098 | 0.01589619 | 0.847816 | 0.008252663 |  |  | 175360 | 0.7222678 | 0.7035679 | 0.009853267 | 0.7335948 | 0.007468344 | 0.7336003 | 0.006732464
|  |  | 3742 | 0.976251 | 0.9888996 | 0.001405997 | 0.9758669 | 0.1267909 | 0.9760056 | 0.1300406 |  |  | 3666 | 0.9390093 | 0.9662874 | 0.005339952 | 0.9468188 | 0.004139034 | 0.94686 | 0.006982938 |  |  | 3890 | 0.8751564 | 0.963056 | 0.008860902 | 0.9025496 | 0.003930221 | 0.9025574 | 0.005512893 |  |  | 3890 | 0.7665117 | 0.9146835 | 0.007061168 | 0.787333 | 0.00914793 | 0.7873146 | 0.006156482 |  |  | 217860 | 0.8525196 | 0.8678712 | 0.01330738 | 0.8479707 | 0.01589891 | 0.8479768 | 0.008254608 |  |  | 175660 | 0.7266187 | 0.7035679 | 0.009853267 | 0.7337749 | 0.007469502 | 0.7337804 | 0.006733731
|  |  | 3747 | 0.9753551 | 0.9889605 | 0.001400349 | 0.9759513 | 0.1268025 | 0.97609 | 0.1300493 |  |  | 3671 | 0.9390093 | 0.9663891 | 0.005321913 | 0.946898 | 0.004134822 | 0.9469392 | 0.006964702 |  |  | 3895 | 0.8762354 | 0.9630829 | 0.008819757 | 0.902559 | 0.003930133 | 0.9025668 | 0.005511712 |  |  | 3895 | 0.7681932 | 0.9146871 | 0.007059452 | 0.787342 | 0.009148019 | 0.7873235 | 0.006156531 |  |  | 218160 | 0.8458057 | 0.8678712 | 0.01330738 | 0.8481313 | 0.01590162 | 0.8481375 | 0.008256543 |  |  | 175960 | 0.7244432 | 0.7035679 | 0.009853267 | 0.7339546 | 0.00747065 | 0.7339601 | 0.006734985
|  |  | 3752 | 0.9753551 | 0.9890211 | 0.001394726 | 0.9760354 | 0.126814 | 0.976174 | 0.130058 |  |  | 3676 | 0.9390093 | 0.9664902 | 0.005303934 | 0.9469769 | 0.004130638 | 0.9470179 | 0.006946561 |  |  | 3900 | 0.8751564 | 0.9631095 | 0.008778861 | 0.9025683 | 0.003930045 | 0.9025761 | 0.005510548 |  |  | 3900 | 0.7698747 | 0.9146906 | 0.007057765 | 0.7873509 | 0.009148109 | 0.7873325 | 0.00615658 |  |  | 218460 | 0.8525196 | 0.8678712 | 0.01330738 | 0.8482918 | 0.01590432 | 0.848298 | 0.00825847 |  |  | 176260 | 0.7244432 | 0.7035679 | 0.009853267 | 0.7341341 | 0.007471789 | 0.7341396 | 0.006736226
|  |  | 3757 | 0.9753551 | 0.9890813 | 0.001389128 | 0.9761191 | 0.1268255 | 0.9762578 | 0.1300666 |  |  | 3681 | 0.9390093 | 0.9665908 | 0.005286017 | 0.9470552 | 0.004126483 | 0.9470962 | 0.006928513 |  |  | 3905 | 0.8751564 | 0.963136 | 0.008738213 | 0.9025776 | 0.00392996 | 0.9025854 | 0.005509401 |  |  | 3905 | 0.7698747 | 0.9146941 | 0.007056106 | 0.7873599 | 0.009148199 | 0.7873414 | 0.006156629 |  |  | 218760 | 0.8547575 | 0.8678712 | 0.01330738 | 0.8484521 | 0.015907 | 0.8484582 | 0.008260388 |  |  | 176560 | 0.7179169 | 0.7035679 | 0.009853267 | 0.7343133 | 0.007472918 | 0.7343188 | 0.006737455
|  |  | 3762 | 0.976251 | 0.9891412 | 0.001383556 | 0.9762026 | 0.126837 | 0.9763412 | 0.1300752 |  |  | 3686 | 0.9399698 | 0.966691 | 0.005268161 | 0.9471332 | 0.004122358 | 0.9471741 | 0.006910558 |  |  | 3910 | 0.8751564 | 0.9631623 | 0.008697812 | 0.9025869 | 0.003929876 | 0.9025946 | 0.005508271 |  |  | 3910 | 0.7681932 | 0.9146975 | 0.007054475 | 0.7873688 | 0.009148289 | 0.7873504 | 0.006156678 |  |  | 219060 | 0.8547575 | 0.8678712 | 0.01330738 | 0.8486122 | 0.01590967 | 0.8486184 | 0.008262298 |  |  | 176860 | 0.7222678 | 0.7035679 | 0.009853267 | 0.7344921 | 0.007474038 | 0.7344976 | 0.00673867
|  |  | 3767 | 0.977147 | 0.9892007 | 0.001378008 | 0.9762857 | 0.1268484 | 0.9764243 | 0.1300838 |  |  | 3691 | 0.9390093 | 0.9667906 | 0.005250365 | 0.9472108 | 0.00411826 | 0.9472516 | 0.006892696 |  |  | 3915 | 0.8762354 | 0.9631885 | 0.008657657 | 0.902596 | 0.003929794 | 0.9026037 | 0.005507158 |  |  | 3915 | 0.7665117 | 0.914701 | 0.00705287 | 0.7873777 | 0.009148379 | 0.7873593 | 0.006156727 |  |  | 219360 | 0.8614713 | 0.8678712 | 0.01330738 | 0.8487721 | 0.01591233 | 0.8487783 | 0.008264198 |  |  | 177160 | 0.7179169 | 0.7035679 | 0.009853267 | 0.7346707 | 0.007475148 | 0.7346762 | 0.006739872
|  |  | 3772 | 0.976251 | 0.9892599 | 0.001372486 | 0.9763685 | 0.1268598 | 0.9765072 | 0.1300924 |  |  | 3696 | 0.9390093 | 0.9668897 | 0.005232631 | 0.9472879 | 0.004114192 | 0.9473286 | 0.006874927 |  |  | 3920 | 0.8751564 | 0.9632144 | 0.008617747 | 0.9026052 | 0.003929714 | 0.9026128 | 0.005506062 |  |  | 3920 | 0.7665117 | 0.9147043 | 0.007051292 | 0.7873867 | 0.009148469 | 0.7873683 | 0.006156776 |  |  | 219660 | 0.8569955 | 0.8678712 | 0.01330738 | 0.8489318 | 0.01591498 | 0.848938 | 0.00826609 |  |  | 177460 | 0.7157414 | 0.7035679 | 0.009853267 | 0.7348489 | 0.007476249 | 0.7348544 | 0.006741062
|  |  | 3777 | 0.976251 | 0.9893188 | 0.00136699 | 0.9764511 | 0.1268711 | 0.9765897 | 0.1301009 |  |  | 3701 | 0.9390093 | 0.9669884 | 0.005214957 | 0.9473646 | 0.004110151 | 0.9474053 | 0.006857251 |  |  | 3925 | 0.8751564 | 0.9632402 | 0.008578081 | 0.9026142 | 0.003929635 | 0.9026218 | 0.005504982 |  |  | 3925 | 0.7698747 | 0.9147077 | 0.007049741 | 0.7873956 | 0.00914856 | 0.7873772 | 0.006156826 |  |  | 219960 | 0.8525196 | 0.8678712 | 0.01330738 | 0.8490914 | 0.01591761 | 0.8490976 | 0.008267974 |  |  | 177760 | 0.7179169 | 0.7035679 | 0.009853267 | 0.7350269 | 0.00747734 | 0.7350324 | 0.006742239
|  |  | 3782 | 0.976251 | 0.9893773 | 0.001361518 | 0.9765333 | 0.1268824 | 0.9766719 | 0.1301094 |  |  | 3706 | 0.9380489 | 0.9670865 | 0.005197344 | 0.9474409 | 0.004106139 | 0.9474815 | 0.006839667 |  |  | 3930 | 0.8762354 | 0.9632658 | 0.008538659 | 0.9026232 | 0.003929558 | 0.9026308 | 0.005503918 |  |  | 3930 | 0.7681932 | 0.914711 | 0.007048215 | 0.7874046 | 0.00914865 | 0.7873862 | 0.006156875 |  |  | 220260 | 0.8502816 | 0.8678712 | 0.01330738 | 0.8492507 | 0.01592023 | 0.849257 | 0.008269848 |  |  | 178060 | 0.7287941 | 0.7035679 | 0.009853267 | 0.7352046 | 0.007478422 | 0.7352101 | 0.006743403
|  |  | 3787 | 0.976251 | 0.9894354 | 0.001356071 | 0.9766153 | 0.1268936 | 0.9767538 | 0.1301179 |  |  | 3711 | 0.9390093 | 0.9671842 | 0.005179791 | 0.9475169 | 0.004102155 | 0.9475573 | 0.006822174 |  |  | 3935 | 0.8762354 | 0.9632912 | 0.008499477 | 0.9026321 | 0.003929482 | 0.9026397 | 0.00550287 |  |  | 3935 | 0.7681932 | 0.9147143 | 0.007046714 | 0.7874135 | 0.009148741 | 0.7873951 | 0.006156924 |  |  | 220560 | 0.8547575 | 0.8678712 | 0.01330738 | 0.8494099 | 0.01592284 | 0.8494162 | 0.008271714 |  |  | 178360 | 0.7266187 | 0.7035679 | 0.009853267 | 0.7353819 | 0.007479494 | 0.7353874 | 0.006744554
|  |  | 3792 | 0.978043 | 0.9894933 | 0.001350648 | 0.9766969 | 0.1269049 | 0.9768354 | 0.1301264 |  |  | 3716 | 0.9380489 | 0.9672813 | 0.005162298 | 0.9475924 | 0.004098198 | 0.9476328 | 0.006804774 |  |  | 3940 | 0.8762354 | 0.9633165 | 0.008460537 | 0.902641 | 0.003929408 | 0.9026486 | 0.005501838 |  |  | 3940 | 0.7698747 | 0.9147176 | 0.007045239 | 0.7874224 | 0.009148831 | 0.787404 | 0.006156974 |  |  | 220860 | 0.8502816 | 0.8678712 | 0.01330738 | 0.8495689 | 0.01592544 | 0.8495752 | 0.008273571 |  |  | 178660 | 0.7287941 | 0.7035679 | 0.009853267 | 0.735559 | 0.007480557 | 0.7355645 | 0.006745693
|  |  | 3797 | 0.977147 | 0.9895508 | 0.001345251 | 0.9767783 | 0.126916 | 0.9769168 | 0.1301348 |  |  | 3721 | 0.9390093 | 0.967378 | 0.005144866 | 0.9476675 | 0.00409427 | 0.9477078 | 0.006787465 |  |  | 3945 | 0.8751564 | 0.9633416 | 0.008421837 | 0.9026499 | 0.003929336 | 0.9026574 | 0.005500821 |  |  | 3945 | 0.7681932 | 0.9147208 | 0.007043787 | 0.7874314 | 0.009148922 | 0.787413 | 0.006157023 |  |  | 221160 | 0.8525196 | 0.8678712 | 0.01330738 | 0.8497277 | 0.01592803 | 0.849734 | 0.00827542 |  |  | 178960 | 0.7244432 | 0.7035679 | 0.009853267 | 0.7357358 | 0.007481611 | 0.7357413 | 0.006746819
|  |  | 3802 | 0.977147 | 0.9896079 | 0.001339878 | 0.9768593 | 0.1269272 | 0.9769978 | 0.1301432 |  |  | 3726 | 0.9380489 | 0.9674742 | 0.005127494 | 0.9477422 | 0.004090368 | 0.9477824 | 0.006770247 |  |  | 3950 | 0.8773145 | 0.9633665 | 0.008383375 | 0.9026586 | 0.003929264752 | 0.9026661 | 0.005499819 |  |  | 3950 | 0.7698747 | 0.914724 | 0.00704236 | 0.7874403 | 0.009149013 | 0.7874219 | 0.006157073 |  |  | 221460 | 0.8525196 | 0.8678712 | 0.01330738 | 0.8498864 | 0.0159306 | 0.8498927 | 0.00827726 |  |  | 179260 | 0.7244432 | 0.7035679 | 0.009853267 | 0.7359122 | 0.007482656 | 0.7359178 | 0.006747933
|  |  | 3807 | 0.976251 | 0.9896648 | 0.00133453 | 0.9769401 | 0.1269383 | 0.9770785 | 0.1301515 |  |  | 3731 | 0.9380489 | 0.9675699 | 0.005110182 | 0.9478165 | 0.004086495 | 0.9478566 | 0.006753119 |  |  | 3955 | 0.8762354 | 0.9633913 | 0.008345151 | 0.9026674 | 0.003929195 | 0.9026748 | 0.005498832 |  |  | 3955 | 0.7681932 | 0.9147272 | 0.007040957 | 0.7874493 | 0.009149104 | 0.7874309 | 0.006157122 |  |  | 221760 | 0.8547575 | 0.8678712 | 0.01330738 | 0.8500448 | 0.01593316 | 0.8500511 | 0.008279091 |  |  | 179560 | 0.7244432 | 0.7035679 | 0.009853267 | 0.7360884 | 0.007483691 | 0.736094 | 0.006749034
|  |  | 3812 | 0.976251 | 0.9897213 | 0.001329207 | 0.9770205 | 0.1269493 | 0.977159 | 0.1301599 |  |  | 3736 | 0.9399698 | 0.9676652 | 0.00509293 | 0.9478904 | 0.004082649 | 0.9479305 | 0.006736083 |  |  | 3960 | 0.8751564 | 0.9634159 | 0.008307163 | 0.902676 | 0.003929127 | 0.9026835 | 0.00549786 |  |  | 3960 | 0.7681932 | 0.9147303 | 0.007039577 | 0.7874582 | 0.009149195 | 0.7874398 | 0.006157172 |  |  | 222060 | 0.8569955 | 0.8678712 | 0.01330738 | 0.8502031 | 0.01593571 | 0.8502094 | 0.008280914 |  |  | 179860 | 0.7309696 | 0.7035679 | 0.009853267 | 0.7362643 | 0.007484717 | 0.7362698 | 0.006750123
|  |  | 3817 | 0.977147 | 0.9897774 | 0.001323908 | 0.9771007 | 0.1269604 | 0.9772391 | 0.1301682 |  |  | 3741 | 0.9399698 | 0.9677599 | 0.005075738 | 0.9479639 | 0.004078829 | 0.9480039 | 0.006719136 |  |  | 3965 | 0.8773145 | 0.9634403 | 0.008269412 | 0.9026846 | 0.00392906 | 0.9026921 | 0.005496903 |  |  | 3965 | 0.7665117 | 0.9147334 | 0.00703822 | 0.7874671 | 0.009149286 | 0.7874487 | 0.006157222 |  |  | 222360 | 0.8547575 | 0.8678712 | 0.01330738 | 0.8503612 | 0.01593825 | 0.8503675 | 0.008282729 |  |  | 180160 | 0.7266187 | 0.7035679 | 0.009853267 | 0.7364399 | 0.007485734 | 0.7364454 | 0.006751199
|  |  | 3822 | 0.976251 | 0.9898333 | 0.001318633 | 0.9771806 | 0.1269714 | 0.977319 | 0.1301765 |  |  | 3746 | 0.9390093 | 0.9678542 | 0.005058605 | 0.9480371 | 0.004075037 | 0.948077 | 0.00670228 |  |  | 3970 | 0.8773145 | 0.9634645 | 0.008231894 | 0.9026932 | 0.003928995 | 0.9027006 | 0.00549596 |  |  | 3970 | 0.7698747 | 0.9147365 | 0.007036886 | 0.7874761 | 0.009149377 | 0.7874577 | 0.006157271 |  |  | 222660 | 0.8592334 | 0.8678712 | 0.01330738 | 0.8505191 | 0.01594077 | 0.8505255 | 0.008284534 |  |  | 180460 | 0.7244432 | 0.7035679 | 0.009853267 | 0.7366152 | 0.007486742 | 0.7366207 | 0.006752263
|  |  | 3827 | 0.977147 | 0.9898888 | 0.001313383 | 0.9772602 | 0.1269823 | 0.9773986 | 0.1301847 |  |  | 3751 | 0.9390093 | 0.967948 | 0.005041532 | 0.9481098 | 0.004071272 | 0.9481496 | 0.006685514 |  |  | 3975 | 0.8762354 | 0.9634886 | 0.008194611 | 0.9027017 | 0.003928931 | 0.9027091 | 0.005495031 |  |  | 3975 | 0.7681932 | 0.9147395 | 0.007035574 | 0.787485 | 0.009149468 | 0.7874666 | 0.006157321 |  |  | 222960 | 0.8525196 | 0.8678712 | 0.01330738 | 0.8506768 | 0.01594328 | 0.8506832 | 0.008286332 |  |  | 180760 | 0.7244432 | 0.7035679 | 0.009853267 | 0.7367902 | 0.007487741 | 0.7367957 | 0.006753315
|  |  | 3832 | 0.977147 | 0.989944 | 0.001308157 | 0.9773395 | 0.1269932 | 0.9774778 | 0.130193 |  |  | 3756 | 0.9409302 | 0.9680414 | 0.005024518 | 0.9481821 | 0.004067533 | 0.9482219 | 0.006668837 |  |  | 3980 | 0.8762354 | 0.9635125 | 0.00815756 | 0.9027102 | 0.003928869 | 0.9027175 | 0.005494116 |  |  | 3980 | 0.7681932 | 0.9147425 | 0.007034284 | 0.787494 | 0.00914956 | 0.7874756 | 0.006157371 |  |  | 223260 | 0.8525196 | 0.8678712 | 0.01330738 | 0.8508344 | 0.01594578 | 0.8508408 | 0.00828812 |  |  | 181060 | 0.7244432 | 0.7035679 | 0.009853267 | 0.7369649 | 0.00748873 | 0.7369704 | 0.006754354
|  |  | 3837 | 0.977147 | 0.9899989 | 0.001302955 | 0.9774186 | 0.1270041 | 0.9775568 | 0.1302011 |  |  | 3761 | 0.9409302 | 0.9681343 | 0.005007564 | 0.9482541 | 0.004063821 | 0.9482938 | 0.006652249 |  |  | 3985 | 0.8762354 | 0.9635363 | 0.00812074 | 0.9027186 | 0.003928808 | 0.9027259 | 0.005493215 |  |  | 3985 | 0.7681932 | 0.9147455 | 0.007033015 | 0.7875029 | 0.009149651 | 0.7874845 | 0.006157421 |  |  | 223560 | 0.8592334 | 0.8678712 | 0.01330738 | 0.8509918 | 0.01594827 | 0.8509982 | 0.008289901 |  |  | 181360 | 0.7287941 | 0.7035679 | 0.009853267 | 0.7371393 | 0.007489711 | 0.7371449 | 0.006755381
|  |  | 3842 | 0.976251 | 0.9900535 | 0.001297777 | 0.9774973 | 0.1270149 | 0.9776355 | 0.1302093 |  |  | 3766 | 0.9390093 | 0.9682267 | 0.004990669 | 0.9483257 | 0.004060136 | 0.9483653 | 0.00663575 |  |  | 3990 | 0.8773145 | 0.9635599 | 0.008084151 | 0.9027269 | 0.003928748 | 0.9027342 | 0.005492327 |  |  | 3990 | 0.7698747 | 0.9147485 | 0.007031767 | 0.7875118 | 0.009149743 | 0.7874934 | 0.006157471 |  |  | 223860 | 0.8547575 | 0.8678712 | 0.01330738 | 0.8511489 | 0.01595075 | 0.8511554 | 0.008291672 |  |  | 181660 | 0.7244432 | 0.7035679 | 0.009853267 | 0.7373134 | 0.007490682 | 0.737319 | 0.006756396
|  |  | 3847 | 0.976251 | 0.9901077 | 0.001292623 | 0.9775758 | 0.1270257 | 0.9777139 | 0.1302175 |  |  | 3771 | 0.9390093 | 0.9683186 | 0.004973833 | 0.9483969 | 0.004056476 | 0.9484364 | 0.00661934 |  |  | 3995 | 0.8773145 | 0.9635833 | 0.008047792 | 0.9027352 | 0.00392869 | 0.9027425 | 0.005491453 |  |  | 3995 | 0.7698747 | 0.9147514 | 0.007030541 | 0.7875208 | 0.009149835 | 0.7875024 | 0.006157521 |  |  | 224160 | 0.8547575 | 0.8678712 | 0.01330738 | 0.851306 | 0.01595321 | 0.8513124 | 0.008293436 |  |  | 181960 | 0.7222678 | 0.7035679 | 0.009853267 | 0.7374873 | 0.007491645 | 0.7374928 | 0.006757399
|  |  | 3852 | 0.978043 | 0.9901617 | 0.001287494 | 0.9776539 | 0.1270365 | 0.9777921 | 0.1302256 |  |  | 3776 | 0.9399698 | 0.9684101 | 0.004957056 | 0.9484677 | 0.004052843 | 0.9485072 | 0.006603018 |  |  | 4000 | 0.8762354 | 0.9636066 | 0.008011661 | 0.9027435 | 0.003928632 | 0.9027507 | 0.005490592 |  |  | 4000 | 0.7698747 | 0.9147543 | 0.007029335 | 0.7875297 | 0.009149926 | 0.7875113 | 0.006157571 |  |  | 224460 | 0.8525196 | 0.8678712 | 0.01330738 | 0.8514628 | 0.01595566 | 0.8514693 | 0.00829519 |  |  | 182260 | 0.7309696 | 0.7035679 | 0.009853267 | 0.7376608 | 0.007492598 | 0.7376664 | 0.00675839
|  |  | 3857 | 0.977147 | 0.9902153 | 0.001282388 | 0.9777318 | 0.1270472 | 0.9778699 | 0.1302337 |  |  | 3781 | 0.9399698 | 0.9685012 | 0.004940338 | 0.9485382 | 0.004049236 | 0.9485775 | 0.006586785 |  |  | 4005 | 0.8773145 | 0.9636297 | 0.007975757 | 0.9027517 | 0.003928577 | 0.9027589 | 0.005489744 |  |  | 4005 | 0.7698747 | 0.9147572 | 0.007028149 | 0.7875386 | 0.009150018 | 0.7875203 | 0.006157621 |  |  | 224760 | 0.8547575 | 0.8678712 | 0.01330738 | 0.8516194 | 0.0159581 | 0.8516259 | 0.008296937 |  |  | 182560 | 0.7244432 | 0.7035679 | 0.009853267 | 0.7378341 | 0.007493543 | 0.7378396 | 0.006759368
|  |  | 3862 | 0.978043 | 0.9902686 | 0.001277305 | 0.9778094 | 0.1270579 | 0.9779475 | 0.1302417 |  |  | 3786 | 0.9409302 | 0.9685918 | 0.004923678 | 0.9486082 | 0.004045655 | 0.9486475 | 0.006570639 |  |  | 4010 | 0.8762354 | 0.9636527 | 0.007940081 | 0.9027598 | 0.003928522 | 0.902767 | 0.005488909 |  |  | 4010 | 0.7681932 | 0.91476 | 0.007026982 | 0.7875476 | 0.00915011 | 0.7875292 | 0.006157671 |  |  | 225060 | 0.8525196 | 0.8678712 | 0.01330738 | 0.8517759 | 0.01596053 | 0.8517824 | 0.008298675 |  |  | 182860 | 0.7309696 | 0.7035679 | 0.009853267 | 0.738007 | 0.007494479 | 0.7380126 | 0.006760335
|  |  | 3867 | 0.9789389 | 0.9903216 | 0.001272247 | 0.9778868 | 0.1270686 | 0.9780248 | 0.1302498 |  |  | 3791 | 0.9409302 | 0.9686819 | 0.004907078 | 0.948678 | 0.004042099 | 0.9487172 | 0.006554581 |  |  | 4015 | 0.8762354 | 0.9636755 | 0.007904629 | 0.9027679 | 0.003928468 | 0.9027751 | 0.005488086 |  |  | 4015 | 0.7698747 | 0.9147628 | 0.007025836 | 0.7875565 | 0.009150202 | 0.7875381 | 0.006157721 |  |  | 225360 | 0.8569955 | 0.8678712 | 0.01330738 | 0.8519322 | 0.01596295 | 0.8519387 | 0.008300404 |  |  | 183160 | 0.7244432 | 0.7035679 | 0.009853267 | 0.7381797 | 0.007495405 | 0.7381853 | 0.006761289
|  |  | 3872 | 0.976251 | 0.9903744 | 0.001267212 | 0.9779638 | 0.1270792 | 0.9781018 | 0.1302578 |  |  | 3796 | 0.9409302 | 0.9687716 | 0.004890535 | 0.9487473 | 0.004038569 | 0.9487864054 | 0.00653861 |  |  | 4020 | 0.8783935 | 0.9636982 | 0.007869402 | 0.902776 | 0.003928416 | 0.9027831 | 0.005487276 |  |  | 4020 | 0.7681932 | 0.9147656 | 0.007024708 | 0.7875654 | 0.009150295 | 0.7875471 | 0.006157772 |  |  | 225660 | 0.8547575 | 0.8678712 | 0.01330738 | 0.8520883 | 0.01596535 | 0.8520948 | 0.008302126 |  |  | 183460 | 0.7244432 | 0.7035679 | 0.009853267 | 0.7383521 | 0.007496323 | 0.7383576 | 0.006762232
|  |  | 3877 | 0.978043 | 0.9904268 | 0.001262201 | 0.9780406 | 0.1270898 | 0.9781785 | 0.1302658 |  |  | 3801 | 0.9399698 | 0.9688608 | 0.004874052 | 0.9488162 | 0.004035064 | 0.9488553 | 0.006522726 |  |  | 4025 | 0.8773145 | 0.9637207 | 0.007834399 | 0.902784 | 0.003928365 | 0.9027911 | 0.005486478 |  |  | 4025 | 0.7698747 | 0.9147684 | 0.0070236 | 0.7875744 | 0.009150387 | 0.787556 | 0.006157822 |  |  | 225960 | 0.8569955 | 0.8678712 | 0.01330738 | 0.8522443 | 0.01596774 | 0.8522508 | 0.008303839 |  |  | 183760 | 0.7266187 | 0.7035679 | 0.009853267 | 0.7385242 | 0.007497232 | 0.7385297 | 0.006763162
|  |  | 3882 | 0.978043 | 0.9904788 | 0.001257213 | 0.9781171 | 0.1271003 | 0.978255 | 0.1302737 |  |  | 3806 | 0.9409302 | 0.9689496 | 0.004857626 | 0.9488848 | 0.004031585 | 0.9489238 | 0.006506929 |  |  | 4030 | 0.8773145 | 0.963743 | 0.007799618 | 0.9027919 | 0.003928315 | 0.902799 | 0.005485692 |  |  | 4030 | 0.7681932 | 0.9147711 | 0.007022509 | 0.7875833 | 0.009150479 | 0.7875649 | 0.006157872 |  |  | 226260 | 0.8614713 | 0.8678712 | 0.01330738 | 0.8524 | 0.01597013 | 0.8524066 | 0.008305543 |  |  | 184060 | 0.7244432 | 0.7035679 | 0.009853267 | 0.738696 | 0.007498133 | 0.7387016 | 0.006764081
|  |  | 3887 | 0.978043 | 0.9905306 | 0.001252249 | 0.9781933 | 0.1271109 | 0.9783311 | 0.1302816 |  |  | 3811 | 0.9399698 | 0.969038 | 0.004841259 | 0.9489531 | 0.00402813 | 0.948992 | 0.006491218 |  |  | 4035 | 0.8762354 | 0.9637652 | 0.007765059 | 0.9027999 | 0.003928267 | 0.9028069 | 0.005484918 |  |  | 4035 | 0.7665117 | 0.9147738 | 0.007021438 | 0.7875922 | 0.009150572 | 0.7875739 | 0.006157923 |  |  | 226560 | 0.8592334 | 0.8678712 | 0.01330738 | 0.8525556 | 0.01597249 | 0.8525622 | 0.008307239 |  |  | 184360 | 0.7309696 | 0.7035679 | 0.009853267 | 0.7388675 | 0.007499024 | 0.7388731 | 0.006764988
|  |  | 3892 | 0.978043 | 0.9905821 | 0.001247308 | 0.9782692 | 0.1271213 | 0.978407 | 0.1302895 |  |  | 3816 | 0.9409302 | 0.9691259 | 0.00482495 | 0.9490209 | 0.004024701 | 0.9490598 | 0.006475594 |  |  | 4040 | 0.8783935 | 0.9637873 | 0.007730721 | 0.9028077 | 0.003928219 | 0.9028148 | 0.005484156 |  |  | 4040 | 0.7681932 | 0.9147765 | 0.007020384 | 0.7876012 | 0.009150665 | 0.7875828 | 0.006157973 |  |  | 226860 | 0.8592334 | 0.8678712 | 0.01330738 | 0.852711 | 0.01597485 | 0.8527176 | 0.008308927 |  |  | 184660 | 0.7266187 | 0.7035679 | 0.009853267 | 0.7390387 | 0.007499907 | 0.7390443 | 0.006765883
|  |  | 3897 | 0.978043 | 0.9906333 | 0.001242391 | 0.9783449 | 0.1271318 | 0.9784827 | 0.1302974 |  |  | 3821 | 0.9399698 | 0.9692133 | 0.004808698 | 0.9490884 | 0.004021297 | 0.9491272 | 0.006460055 |  |  | 4045 | 0.8773145 | 0.9638092 | 0.007696602 | 0.9028155 | 0.003928173 | 0.9028225 | 0.005483406 |  |  | 4045 | 0.7681932 | 0.9147791 | 0.007019348 | 0.7876101 | 0.009150757 | 0.7875917 | 0.006158024 |  |  | 227160 | 0.8525196 | 0.8678712 | 0.01330738 | 0.8528662 | 0.0159772 | 0.8528728 | 0.008310607 |  |  | 184960 | 0.7266187 | 0.7035679 | 0.009853267 | 0.7392097 | 0.007500781 | 0.7392153 | 0.006766767
|  |  | 3902 | 0.9798349 | 0.9906842 | 0.001237496 | 0.9784203 | 0.1271422 | 0.978558 | 0.1303053 |  |  | 3826 | 0.9409302 | 0.9693004 | 0.004792505 | 0.9491556 | 0.004017917 | 0.9491943 | 0.006444602 |  |  | 4050 | 0.8762354 | 0.9638309 | 0.007662702 | 0.9028233 | 0.003928127 | 0.9028303 | 0.005482666 |  |  | 4050 | 0.7681932 | 0.9147818 | 0.007018329 | 0.787619 | 0.00915085 | 0.7876007 | 0.006158075 |  |  | 227460 | 0.8614713 | 0.8678712 | 0.01330738 | 0.8530213 | 0.01597953 | 0.8530279 | 0.008312278 |  |  | 185260 | 0.7287941 | 0.7035679 | 0.009853267 | 0.7393803 | 0.007501646 | 0.7393859 | 0.006767638
|  |  | 3907 | 0.977147 | 0.9907348 | 0.001232625 | 0.9784954 | 0.1271526 | 0.9786331 | 0.1303131 |  |  | 3831 | 0.9409302 | 0.969387 | 0.004776369 | 0.9492224 | 0.004014562 | 0.949261 | 0.006429234 |  |  | 4055 | 0.8762354 | 0.9638525 | 0.007629019 | 0.902831 | 0.003928083 | 0.902838 | 0.005481938 |  |  | 4055 | 0.7698747 | 0.9147844 | 0.007017327 | 0.787628 | 0.009150943 | 0.7876096 | 0.006158125 |  |  | 227760 | 0.8569955 | 0.8678712 | 0.01330738 | 0.8531762 | 0.01598185 | 0.8531828 | 0.008313941 |  |  | 185560 | 0.7266187 | 0.7035679 | 0.009853267 | 0.7395507 | 0.007502503 | 0.7395563 | 0.006768498
|  |  | 3912 | 0.978043 | 0.9907852 | 0.001227777 | 0.9785703 | 0.1271629 | 0.9787079 | 0.1303209 |  |  | 3836 | 0.9409302 | 0.9694731 | 0.004760291 | 0.9492888 | 0.004011231 | 0.9493273 | 0.006413952 |  |  | 4060 | 0.8783935 | 0.963874 | 0.007595553 | 0.9028387 | 0.00392804 | 0.9028456 | 0.005481221 |  |  | 4060 | 0.7648303 | 0.9147869 | 0.007016342 | 0.7876369 | 0.009151036 | 0.7876185 | 0.006158176 |  |  | 228060 | 0.8592334 | 0.8678712 | 0.01330738 | 0.8533309 | 0.01598416 | 0.8533375 | 0.008315596 |  |  | 185860 | 0.7266187 | 0.7035679 | 0.009853267 | 0.7397208 | 0.007503351 | 0.7397264 | 0.006769347
|  |  | 3917 | 0.9789389 | 0.9908352 | 0.001222952 | 0.9786449 | 0.1271732 | 0.9787824 | 0.1303287 |  |  | 3841 | 0.9399698 | 0.9695588 | 0.004744271 | 0.9493549 | 0.004007925 | 0.9493934 | 0.006398754 |  |  | 4065 | 0.8773145 | 0.9638953 | 0.007562303 | 0.9028463 | 0.003927998 | 0.9028533 | 0.005480515 |  |  | 4065 | 0.7698747 | 0.9147895 | 0.007015374 | 0.7876458 | 0.009151129 | 0.7876275 | 0.006158227 |  |  | 228360 | 0.8569955 | 0.8678712 | 0.01330738 | 0.8534854 | 0.01598646 | 0.853492 | 0.008317242 |  |  | 186160 | 0.733145 | 0.7035679 | 0.009853267 | 0.7398906 | 0.007504191 | 0.7398962 | 0.006770184
|  |  | 3922 | 0.9789389 | 0.9908849 | 0.001218149 | 0.9787192 | 0.1271835 | 0.9788567 | 0.1303364 |  |  | 3846 | 0.9409302 | 0.9696442 | 0.004728307 | 0.9494207 | 0.004004643 | 0.949459 | 0.00638364 |  |  | 4070 | 0.8773145 | 0.9639165 | 0.007529267 | 0.9028539 | 0.003927957 | 0.9028608 | 0.00547982 |  |  | 4070 | 0.7681932 | 0.914792 | 0.007014422 | 0.7876547 | 0.009151222 | 0.7876364 | 0.006158278 |  |  | 228660 | 0.8592334 | 0.8678712 | 0.01330738 | 0.8536397 | 0.01598874 | 0.8536464 | 0.008318881 |  |  | 186460 | 0.7266187 | 0.7035679 | 0.009853267 | 0.7400601 | 0.007505021 | 0.7400657 | 0.006771009
|  |  | 3927 | 0.978043 | 0.9909344 | 0.00121337 | 0.9787933 | 0.1271937 | 0.9789307 | 0.1303441 |  |  | 3851 | 0.9409302 | 0.969729 | 0.004712401 | 0.949486 | 0.004001385 | 0.9495243 | 0.006368611 |  |  | 4075 | 0.8773145 | 0.9639375 | 0.007496446 | 0.9028615 | 0.003927917 | 0.9028683 | 0.005479136 |  |  | 4075 | 0.7698747 | 0.9147945 | 0.007013486 | 0.7876637 | 0.009151316 | 0.7876453 | 0.006158329 |  |  | 228960 | 0.8592334 | 0.8678712 | 0.01330738 | 0.8537939 | 0.01599102 | 0.8538005 | 0.008320511 |  |  | 186760 | 0.7309696 | 0.7035679 | 0.009853267 | 0.7402294 | 0.007505844 | 0.7402349 | 0.006771823
|  |  | 3932 | 0.9789389 | 0.9909835 | 0.001208613 | 0.9788671 | 0.1272039 | 0.9790044 | 0.1303518 |  |  | 3856 | 0.9409302 | 0.9698135 | 0.004696552 | 0.9495511 | 0.00399815 | 0.9495893 | 0.006353666 |  |  | 4080 | 0.8783935 | 0.9639584 | 0.007463837 | 0.902869 | 0.003927878 | 0.9028758 | 0.005478461 |  |  | 4080 | 0.7715562 | 0.914797 | 0.007012566 | 0.7876726 | 0.009151409 | 0.7876543 | 0.00615838 |  |  | 229260 | 0.8614713 | 0.8678712 | 0.01330738 | 0.8539479 | 0.01599328 | 0.8539545 | 0.008322133 |  |  | 187060 | 0.7309696 | 0.7035679 | 0.009853267 | 0.7403983 | 0.007506658 | 0.7404039 | 0.006772625
|  |  | 3937 | 0.978043 | 0.9910324 | 0.001203879 | 0.9789406 | 0.127214 | 0.9790779 | 0.1303595 |  |  | 3861 | 0.9409302 | 0.9698975 | 0.004680761 | 0.9496158 | 0.00399494 | 0.9496539 | 0.006338805 |  |  | 4085 | 0.8794725 | 0.9639791 | 0.00743144 | 0.9028764 | 0.00392784 | 0.9028832 | 0.005477798 |  |  | 4085 | 0.7681932 | 0.9147994 | 0.007011661 | 0.7876815 | 0.009151503 | 0.7876632 | 0.006158431 |  |  | 229560 | 0.8569955 | 0.8678712 | 0.01330738 | 0.8541017 | 0.01599553 | 0.8541084 | 0.008323746 |  |  | 187360 | 0.7266187 | 0.7035679 | 0.009853267 | 0.740567 | 0.007507463 | 0.7405725 | 0.006773416
|  |  | 3942 | 0.9789389 | 0.991081 | 0.001199168 | 0.9790138 | 0.1272242 | 0.9791511 | 0.1303671 |  |  | 3866 | 0.9418907 | 0.9699811 | 0.004665026 | 0.9496801 | 0.003991753 | 0.9497182 | 0.006324026 |  |  | 4090 | 0.8783935 | 0.9639997 | 0.007399254 | 0.9028838 | 0.003927803 | 0.9028906 | 0.005477144 |  |  | 4090 | 0.7681932 | 0.9148019 | 0.007010771 | 0.7876905 | 0.009151596 | 0.7876721 | 0.006158482 |  |  | 229860 | 0.8569955 | 0.8678712 | 0.01330738 | 0.8542553 | 0.01599777 | 0.854262 | 0.008325352 |  |  | 187660 | 0.7287941 | 0.7035679 | 0.009853267 | 0.7407354 | 0.00750826 | 0.7407409 | 0.006774195
|  |  | 3947 | 0.978043 | 0.9911293 | 0.001194479 | 0.9790868 | 0.1272343 | 0.979224 | 0.1303748 |  |  | 3871 | 0.9428511 | 0.9700643 | 0.004649347 | 0.9497441 | 0.003988589 | 0.9497821 | 0.006309331 |  |  | 4095 | 0.8773145 | 0.9640202 | 0.007367278 | 0.9028912 | 0.003927767 | 0.902898 | 0.0054765 |  |  | 4095 | 0.7665117 | 0.9148043 | 0.007009897 | 0.7876994 | 0.00915169 | 0.7876811 | 0.006158533 |  |  | 230160 | 0.8592334 | 0.8678712 | 0.01330738 | 0.8544088 | 0.016 | 0.8544155 | 0.00832695 |  |  | 187960 | 0.7309696 | 0.7035679 | 0.009853267 | 0.7409035 | 0.007509049 | 0.740909 | 0.006774964
|  |  | 3952 | 0.978043 | 0.9911773 | 0.001189813 | 0.9791596 | 0.1272443 | 0.9792967 | 0.1303824 |  |  | 3876 | 0.9399698 | 0.9701471 | 0.004633726 | 0.9498078 | 0.003985449 | 0.9498457 | 0.006294719 |  |  | 4100 | 0.8794725 | 0.9640405 | 0.007335511 | 0.9028985 | 0.003927732 | 0.9029053 | 0.005475866 |  |  | 4100 | 0.7681932 | 0.9148067 | 0.007009037 | 0.7877083 | 0.009151784 | 0.78769 | 0.006158584 |  |  | 230460 | 0.8569955 | 0.8678712 | 0.01330738 | 0.8545621 | 0.01600221 | 0.8545688 | 0.008328539 |  |  | 188260 | 0.7287941 | 0.7035679 | 0.009853267 | 0.7410713 | 0.007509829 | 0.7410769 | 0.006775721
|  |  | 3957 | 0.977147 | 0.9912251 | 0.001185169 | 0.979232 | 0.1272543 | 0.9793691 | 0.1303899 |  |  | 3881 | 0.9409302 | 0.9702295 | 0.004618161 | 0.9498711 | 0.003982332 | 0.949909 | 0.006280189 |  |  | 4105 | 0.8783935 | 0.9640607 | 0.007303953 | 0.9029058 | 0.003927697 | 0.9029126 | 0.005475242 |  |  | 4105 | 0.7698747 | 0.914809 | 0.007008191 | 0.7877172 | 0.009151878 | 0.7876989 | 0.006158635 |  |  | 230760 | 0.8592334 | 0.8678712 | 0.01330738 | 0.8547152 | 0.01600442 | 0.8547219 | 0.00833012 |  |  | 188560 | 0.733145 | 0.7035679 | 0.009853267 | 0.7412388 | 0.0075106 | 0.7412444 | 0.006776466
|  |  | 3962 | 0.9789389 | 0.9912725 | 0.001180548 | 0.9793043 | 0.1272643 | 0.9794413 | 0.1303975 |  |  | 3886 | 0.9418907 | 0.9703114 | 0.004602652 | 0.9499341 | 0.003979238 | 0.9499719 | 0.006265741 |  |  | 4110 | 0.8783935 | 0.9640808 | 0.007272601 | 0.9029131 | 0.003927664 | 0.9029198 | 0.005474627 |  |  | 4110 | 0.7698747 | 0.9148114 | 0.00700736 | 0.7877262 | 0.009151972 | 0.7877078 | 0.006158687 |  |  | 231060 | 0.8592334 | 0.8678712 | 0.01330738 | 0.8548681 | 0.01600661 | 0.8548749 | 0.008331693 |  |  | 188860 | 0.7266187 | 0.7035679 | 0.009853267 | 0.7414061 | 0.007511364 | 0.7414117 | 0.006777201
|  |  | 3967 | 0.9789389 | 0.9913198 | 0.001175949 | 0.9793762 | 0.1272743 | 0.9795131 | 0.130405 |  |  | 3891 | 0.9418907 | 0.970393 | 0.0045872 | 0.9499968 | 0.003976167 | 0.9500345 | 0.006251376 |  |  | 4115 | 0.8783935 | 0.9641007 | 0.007241456 | 0.9029203 | 0.003927632 | 0.902927 | 0.005474022 |  |  | 4115 | 0.7665117 | 0.9148137 | 0.007006543 | 0.7877351 | 0.009152066 | 0.7877168 | 0.006158738 |  |  | 231360 | 0.8592334 | 0.8678712 | 0.01330738 | 0.8550209 | 0.01600879 | 0.8550276 | 0.008333259 |  |  | 189160 | 0.7266187 | 0.7035679 | 0.009853267 | 0.7415731 | 0.007512119 | 0.7415786 | 0.006777924
|  |  | 3972 | 0.978043 | 0.9913667 | 0.001171372 | 0.9794479 | 0.1272842 | 0.9795848 | 0.1304125 |  |  | 3896 | 0.9428511 | 0.9704741 | 0.004571804 | 0.9500591 | 0.003973119 | 0.9500967 | 0.006237092 |  |  | 4120 | 0.8773145 | 0.9641205 | 0.007210515 | 0.9029274 | 0.0039276 | 0.9029341 | 0.005473426 |  |  | 4120 | 0.7698747 | 0.914816 | 0.00700574 | 0.787744 | 0.00915216 | 0.7877257 | 0.006158789 |  |  | 231660 | 0.8637093 | 0.8678712 | 0.01330738 | 0.8551734 | 0.01601096 | 0.8551802 | 0.008334816 |  |  | 189460 | 0.7287941 | 0.7035679 | 0.009853267 | 0.7417398 | 0.007512866 | 0.7417453 | 0.006778636
|  |  | 3977 | 0.9798349 | 0.9914133 | 0.001166817 | 0.9795194 | 0.1272941 | 0.9796562 | 0.13042 |  |  | 3901 | 0.9409302 | 0.9705548 | 0.004556464 | 0.9501211 | 0.003970093 | 0.9501587 | 0.006222889 |  |  | 4125 | 0.8805515 | 0.9641401 | 0.00717978 | 0.9029345 | 0.00392757 | 0.9029412 | 0.00547284 |  |  | 4125 | 0.7681932 | 0.9148182 | 0.00700495 | 0.7877529 | 0.009152255 | 0.7877346 | 0.006158841 |  |  | 231960 | 0.8659472 | 0.8678712 | 0.01330738 | 0.8553259 | 0.01601312 | 0.8553326 | 0.008336365 |  |  | 189760 | 0.7287941 | 0.7035679 | 0.009853267 | 0.7419062 | 0.007513604 | 0.7419118 | 0.006779337
|  |  | 3982 | 0.978043 | 0.9914597 | 0.001162284 | 0.9795905 | 0.127304 | 0.9797273 | 0.1304274 |  |  | 3906 | 0.9418907 | 0.9706352 | 0.00454118 | 0.9501828 | 0.00396709 | 0.9502203 | 0.006208767 |  |  | 4130 | 0.8773145 | 0.9641596 | 0.007149247 | 0.9029416 | 0.00392754 | 0.9029483 | 0.005472262 |  |  | 4130 | 0.7681932 | 0.9148205 | 0.007004174 | 0.7877619 | 0.009152349 | 0.7877436 | 0.006158892 |  |  | 232260 | 0.8637093 | 0.8678712 | 0.01330738 | 0.8554781 | 0.01601527 | 0.8554849 | 0.008337906 |  |  | 190060 | 0.7309696 | 0.7035679 | 0.009853267 | 0.7420723 | 0.007514335 | 0.7420779 | 0.006780027
|  |  | 3987 | 0.9798349 | 0.9915058 | 0.001157773 | 0.9796615 | 0.1273138 | 0.9797981 | 0.1304348 |  |  | 3911 | 0.9409302 | 0.9707151 | 0.004525952 | 0.9502441 | 0.00396411 | 0.9502815 | 0.006194727 |  |  | 4135 | 0.8762354 | 0.964179 | 0.007118918 | 0.9029487 | 0.003927511 | 0.9029553 | 0.005471693 |  |  | 4135 | 0.7698747 | 0.9148227 | 0.00700341 | 0.7877708 | 0.009152444 | 0.7877525 | 0.006158944 |  |  | 232560 | 0.8659472 | 0.8678712 | 0.01330738 | 0.8556302 | 0.0160174 | 0.855637 | 0.008339439 |  |  | 190360 | 0.7309696 | 0.7035679 | 0.009853267 | 0.7422382 | 0.007515057 | 0.7422438 | 0.006780706
|  |  | 3992 | 0.9789389 | 0.9915517 | 0.001153284 | 0.9797322 | 0.1273236 | 0.9798687 | 0.1304422 |  |  | 3916 | 0.9409302 | 0.9707946 | 0.004510779 | 0.9503051 | 0.003961151 | 0.9503425 | 0.006180766 |  |  | 4140 | 0.8783935 | 0.9641982 | 0.00708879 | 0.9029557 | 0.003927483 | 0.9029623 | 0.005471133 |  |  | 4140 | 0.7698747 | 0.9148249 | 0.00700266 | 0.7877797 | 0.009152538 | 0.7877614 | 0.006158996 |  |  | 232860 | 0.8681852 | 0.8678712 | 0.01330738 | 0.855782 | 0.01601953 | 0.8557889 | 0.008340964 |  |  | 190660 | 0.7244432 | 0.7035679 | 0.009853267 | 0.7424038 | 0.007515771 | 0.7424094 | 0.006781374
|  |  | 3997 | 0.9789389 | 0.9915973 | 0.001148817 | 0.9798026 | 0.1273333 | 0.9799391 | 0.1304496 |  |  | 3921 | 0.9428511 | 0.9708738 | 0.004495662 | 0.9503658 | 0.003958215 | 0.9504031 | 0.006166886 |  |  | 4145 | 0.8783935 | 0.9642174 | 0.007058862 | 0.9029626 | 0.003927456 | 0.9029692 | 0.005470582 |  |  | 4145 | 0.7665117 | 0.9148271 | 0.007001922 | 0.7877886 | 0.009152633 | 0.7877703 | 0.006159047 |  |  | 233160 | 0.8614713 | 0.8678712 | 0.01330738 | 0.8559338 | 0.01602164 | 0.8559406 | 0.008342481 |  |  | 190960 | 0.7266187 | 0.7035679 | 0.009853267 | 0.7425691 | 0.007516477 | 0.7425747 | 0.006782031
|  |  | 4002 | 0.978043 | 0.9916426 | 0.001144372 | 0.9798727 | 0.1273431 | 0.9800092 | 0.130457 |  |  | 3926 | 0.9428511 | 0.9709525 | 0.004480601 | 0.9504262 | 0.003955301 | 0.9504634 | 0.006153086 |  |  | 4150 | 0.8783935 | 0.9642363 | 0.007029134 | 0.9029696 | 0.003927429 | 0.9029761 | 0.005470039 |  |  | 4150 | 0.7698747 | 0.9148293 | 0.007001197 | 0.7877976 | 0.009152728 | 0.7877793 | 0.006159099 |  |  | 233460 | 0.8637093 | 0.8678712 | 0.01330738 | 0.8560853 | 0.01602374 | 0.8560921 | 0.00834399 |  |  | 191260 | 0.733145 | 0.7035679 | 0.009853267 | 0.7427341 | 0.007517174 | 0.7427397 | 0.006782677
|  |  | 4007 | 0.978043 | 0.9916877 | 0.001139948 | 0.9799427 | 0.1273527 | 0.980079 | 0.1304643 |  |  | 3931 | 0.9418907 | 0.9710308 | 0.004465595 | 0.9504863 | 0.003952408 | 0.9505234 | 0.006139366 |  |  | 4155 | 0.8773145 | 0.9642552 | 0.006999605 | 0.9029764 | 0.003927404 | 0.902983 | 0.005469505 |  |  | 4155 | 0.7698747 | 0.9148314 | 0.007000484 | 0.7878065 | 0.009152823 | 0.7877882 | 0.006159151 |  |  | 233760 | 0.8637093 | 0.8678712 | 0.01330738 | 0.8562367 | 0.01602583 | 0.8562435 | 0.008345491 |  |  | 191560 | 0.7222678 | 0.7035679 | 0.009853267 | 0.7428989 | 0.007517864 | 0.7429045 | 0.006783312
|  |  | 4012 | 0.9798349 | 0.9917325 | 0.001135546 | 0.9800123 | 0.1273624 | 0.9801486 | 0.1304716 |  |  | 3936 | 0.9428511 | 0.9711088 | 0.004450644 | 0.950546 | 0.003949538 | 0.950583 | 0.006125725 |  |  | 4160 | 0.8794725 | 0.9642739 | 0.006970274 | 0.9029833 | 0.003927379 | 0.9029898 | 0.005468978 |  |  | 4160 | 0.7681932 | 0.9148335 | 0.006999783 | 0.7878154 | 0.009152918 | 0.7877971 | 0.006159203 |  |  | 234060 | 0.8659472 | 0.8678712 | 0.01330738 | 0.8563879 | 0.01602791 | 0.8563947 | 0.008346984 |  |  | 191860 | 0.7309696 | 0.7035679 | 0.009853267 | 0.7430634 | 0.007518546 | 0.7430689 | 0.006783936
|  |  | 4017 | 0.978043 | 0.991777 | 0.001131166 | 0.9800818 | 0.127372 | 0.980218 | 0.1304789 |  |  | 3941 | 0.9418907 | 0.9711864 | 0.004435748 | 0.9506054 | 0.003946689 | 0.9506424 | 0.006112162 |  |  | 4165 | 0.8783935 | 0.9642925 | 0.00694114 | 0.9029901 | 0.003927355 | 0.9029966 | 0.00546846 |  |  | 4165 | 0.7698747 | 0.9148356 | 0.006999094 | 0.7878243 | 0.009153013 | 0.787806 | 0.006159255 |  |  | 234360 | 0.8614713 | 0.8678712 | 0.01330738 | 0.8565389 | 0.01602998 | 0.8565458 | 0.008348469 |  |  | 192160 | 0.733145 | 0.7035679 | 0.009853267 | 0.7432276 | 0.007519219 | 0.7432331 | 0.00678455
|  |  | 4022 | 0.9807308 | 0.9918213 | 0.001126807 | 0.9801509 | 0.1273816 | 0.9802871 | 0.1304862 |  |  | 3946 | 0.9418907 | 0.9712635 | 0.004420907 | 0.9506645 | 0.003943861 | 0.9507014 | 0.006098679 |  |  | 4170 | 0.8794725 | 0.964311 | 0.006912202 | 0.9029969 | 0.003927331 | 0.9030033 | 0.00546795 |  |  | 4170 | 0.7698747 | 0.9148377 | 0.006998417 | 0.7878332 | 0.009153108 | 0.787815 | 0.006159306 |  |  | 234660 | 0.8659472 | 0.8678712 | 0.01330738 | 0.8566897 | 0.01603204 | 0.8566966 | 0.008349947 |  |  | 192460 | 0.7309696 | 0.7035679 | 0.009853267 | 0.7433915 | 0.007519885 | 0.7433971 | 0.006785153
|  |  | 4027 | 0.9789389 | 0.9918653 | 0.001122469 | 0.9802199 | 0.1273912 | 0.9803559 | 0.1304934 |  |  | 3951 | 0.9418907 | 0.9713403 | 0.004406122 | 0.9507233 | 0.003941055 | 0.9507601 | 0.006085274 |  |  | 4175 | 0.8783935 | 0.9643294 | 0.006883459 | 0.9030036 | 0.003927309 | 0.9030101 | 0.005467448 |  |  | 4175 | 0.7681932 | 0.9148397 | 0.006997751 | 0.7878422 | 0.009153204 | 0.7878239 | 0.006159359 |  |  | 234960 | 0.8681852 | 0.8678712 | 0.01330738 | 0.8568404 | 0.01603408 | 0.8568473 | 0.008351416 |  |  | 192760 | 0.7287941 | 0.7035679 | 0.009853267 | 0.7435552 | 0.007520542 | 0.7435607 | 0.006785745
|  |  | 4032 | 0.9789389 | 0.9919091 | 0.001118153 | 0.9802885 | 0.1274007 | 0.9804245 | 0.1305006 |  |  | 3956 | 0.9409302 | 0.9714167 | 0.004391391 | 0.9507818 | 0.00393827 | 0.9508186 | 0.006071948 |  |  | 4180 | 0.8773145 | 0.9643476 | 0.006854911 | 0.9030103 | 0.003927287 | 0.9030167 | 0.005466954 |  |  | 4180 | 0.7698747 | 0.9148418 | 0.006997096 | 0.7878511 | 0.009153299 | 0.7878328 | 0.006159411 |  |  | 235260 | 0.8659472 | 0.8678712 | 0.01330738 | 0.8569909 | 0.01603611 | 0.8569978 | 0.008352878 |  |  | 193060 | 0.733145 | 0.7035679 | 0.009853267 | 0.7437186 | 0.007521192 | 0.7437241 | 0.006786327
|  |  | 4037 | 0.9789389 | 0.9919526 | 0.001113858 | 0.980357 | 0.1274102 | 0.9804929 | 0.1305078 |  |  | 3961 | 0.9418907 | 0.9714928 | 0.004376714 | 0.95084 | 0.003935506 | 0.9508767 | 0.006058699 |  |  | 4185 | 0.8762354 | 0.9643657 | 0.006826556 | 0.903017 | 0.003927266 | 0.9030234 | 0.005466467 |  |  | 4185 | 0.7732377 | 0.9148438 | 0.006996452 | 0.78786 | 0.009153395 | 0.7878417 | 0.006159463 |  |  | 235560 | 0.8681852 | 0.8678712 | 0.01330738 | 0.8571412 | 0.01603814 | 0.8571482 | 0.008354332 |  |  | 193360 | 0.7374959 | 0.7035679 | 0.009853267 | 0.7438817 | 0.007521834 | 0.7438872 | 0.006786898
|  |  | 4042 | 0.9789389 | 0.9919959 | 0.001109584 | 0.9804252 | 0.1274197 | 0.980561 | 0.130515 |  |  | 3966 | 0.9418907 | 0.9715684 | 0.004362092 | 0.9508978 | 0.003932762 | 0.9509345 | 0.006045528 |  |  | 4190 | 0.8805515 | 0.9643837 | 0.006798393 | 0.9030236 | 0.003927246 | 0.90303 | 0.005465988 |  |  | 4190 | 0.7715562 | 0.9148458 | 0.00699582 | 0.7878689 | 0.00915349 | 0.7878506 | 0.006159515 |  |  | 235860 | 0.8637093 | 0.8678712 | 0.01330738 | 0.8572914 | 0.01604015 | 0.8572983 | 0.008355778 |  |  | 193660 | 0.733145 | 0.7035679 | 0.009853267 | 0.7440445 | 0.007522468 | 0.7440501 | 0.006787458
|  |  | 4047 | 0.9789389 | 0.9920389 | 0.001105332 | 0.9804931 | 0.1274291 | 0.9806288 | 0.1305221 |  |  | 3971 | 0.9428511 | 0.9716437 | 0.004347525 | 0.9509554 | 0.00393004 | 0.9509919 | 0.006032435 |  |  | 4195 | 0.8773145 | 0.9644016 | 0.006770422 | 0.9030302 | 0.003927226 | 0.9030365 | 0.005465517 |  |  | 4195 | 0.7681932 | 0.9148478 | 0.006995198 | 0.7878778 | 0.009153586 | 0.7878596 | 0.006159567 |  |  | 236160 | 0.8637093 | 0.8678712 | 0.01330738 | 0.8574414 | 0.01604215 | 0.8574483 | 0.008357216 |  |  | 193960 | 0.7374959 | 0.7035679 | 0.009853267 | 0.7442071 | 0.007523094 | 0.7442126 | 0.006788008
|  |  | 4052 | 0.9798349 | 0.9920817 | 0.0011011 | 0.9805608 | 0.1274385 | 0.9806965 | 0.1305292 |  |  | 3976 | 0.9418907 | 0.9717186 | 0.004333012 | 0.9510126 | 0.003927339 | 0.9510491 | 0.006019418 |  |  | 4200 | 0.8805515 | 0.9644193 | 0.006742642 | 0.9030367 | 0.003927207 | 0.9030431 | 0.005465052 |  |  | 4200 | 0.7698747 | 0.9148497 | 0.006994587 | 0.7878868 | 0.009153682 | 0.7878685 | 0.006159619 |  |  | 236460 | 0.8592334 | 0.8678712 | 0.01330738 | 0.8575912 | 0.01604414 | 0.8575982 | 0.008358647 |  |  | 194260 | 0.7287941 | 0.7035679 | 0.009853267 | 0.7443693 | 0.007523712 | 0.7443749 | 0.006788547
|  |  | 4057 | 0.9789389 | 0.9921242 | 0.00109689 | 0.9806283 | 0.1274479 | 0.9807638 | 0.1305363 |  |  | 3981 | 0.9418907 | 0.9717931 | 0.004318552 | 0.9510696 | 0.003924658 | 0.951106 | 0.006006478 |  |  | 4205 | 0.8783935 | 0.9644369 | 0.006715051 | 0.9030433 | 0.003927189 | 0.9030496 | 0.005464595 |  |  | 4205 | 0.7715562 | 0.9148517 | 0.006993986 | 0.7878957 | 0.009153778 | 0.7878774 | 0.006159672 |  |  | 236760 | 0.8659472 | 0.8678712 | 0.01330738 | 0.8577408 | 0.01604612 | 0.8577478 | 0.008360069 |  |  | 194560 | 0.7287941 | 0.7035679 | 0.009853267 | 0.7445314 | 0.007524322 | 0.7445369 | 0.006789076
|  |  | 4062 | 0.9789389 | 0.9921665 | 0.0010927 | 0.9806955 | 0.1274572 | 0.980831 | 0.1305434 |  |  | 3986 | 0.9418907 | 0.9718672 | 0.004304147 | 0.9511262 | 0.003921997 | 0.9511626 | 0.005993615 |  |  | 4210 | 0.8773145 | 0.9644544 | 0.006687649 | 0.9030497 | 0.003927171 | 0.903056 | 0.005464145 |  |  | 4210 | 0.7681932 | 0.9148536 | 0.006993395 | 0.7879046 | 0.009153874 | 0.7878863 | 0.006159724 |  |  | 237060 | 0.8637093 | 0.8678712 | 0.01330738 | 0.8578903 | 0.01604808 | 0.8578973 | 0.008361484 |  |  | 194860 | 0.7309696 | 0.7035679 | 0.009853267 | 0.7446931 | 0.007524925 | 0.7446987 | 0.006789594
|  |  | 4067 | 0.9798349 | 0.9922085 | 0.001088532 | 0.9807625 | 0.1274665 | 0.9808979 | 0.1305504 |  |  | 3991 | 0.9409302 | 0.971941 | 0.004289796 | 0.9511826 | 0.003919357 | 0.9512189 | 0.005980828 |  |  | 4215 | 0.8783935 | 0.9644718 | 0.006660436 | 0.9030562 | 0.003927154 | 0.9030625 | 0.005463703 |  |  | 4215 | 0.7681932 | 0.9148555 | 0.006992814 | 0.7879135 | 0.00915397 | 0.7878952 | 0.006159777 |  |  | 237360 | 0.8614713 | 0.8678712 | 0.01330738 | 0.8580396 | 0.01605004 | 0.8580466 | 0.008362891 |  |  | 195160 | 0.7353205 | 0.7035679 | 0.009853267 | 0.7448546 | 0.00752552 | 0.7448601 | 0.006790102
|  |  | 4072 | 0.9798349 | 0.9922503 | 0.001084384 | 0.9808292 | 0.1274758 | 0.9809645 | 0.1305575 |  |  | 3996 | 0.9418907 | 0.9720144 | 0.004275499 | 0.9512386 | 0.003916737 | 0.9512748 | 0.005968116 |  |  | 4220 | 0.8783935 | 0.9644891 | 0.006633409 | 0.9030626 | 0.003927138 | 0.9030689 | 0.005463267 |  |  | 4220 | 0.7681932 | 0.9148574 | 0.006992243 | 0.7879224 | 0.009154066 | 0.7879042 | 0.006159829 |  |  | 237660 | 0.8614713 | 0.8678712 | 0.01330738 | 0.8581888 | 0.01605198 | 0.8581958 | 0.008364291 |  |  | 195460 | 0.7287941 | 0.7035679 | 0.009853267 | 0.7450158 | 0.007526107 | 0.7450213 | 0.006790599429
|  |  | 4077 | 0.9798349 | 0.9922918 | 0.001080257 | 0.9808957 | 0.127485 | 0.9810309 | 0.1305645 |  |  | 4001 | 0.9428511 | 0.9720874 | 0.004261256 | 0.9512944 | 0.003914137 | 0.9513305 | 0.005955481 |  |  | 4225 | 0.8794725 | 0.9645062 | 0.006606569 | 0.903069 | 0.003927122 | 0.9030752 | 0.005462838 |  |  | 4225 | 0.7681932 | 0.9148592 | 0.006991682 | 0.7879313 | 0.009154163 | 0.7879131 | 0.006159882 |  |  | 237960 | 0.8637093 | 0.8678712 | 0.01330738 | 0.8583377 | 0.01605392 | 0.8583447 | 0.008365682 |  |  | 195760 | 0.7309696 | 0.7035679 | 0.009853267 | 0.7451767 | 0.007526686 | 0.7451823 | 0.006791087
|  |  | 4082 | 0.9807308 | 0.9923331 | 0.00107615 | 0.980962 | 0.1274943 | 0.9810971 | 0.1305715 |  |  | 4006 | 0.9428511 | 0.9721601 | 0.004247066 | 0.9513499 | 0.003911556 | 0.9513859 | 0.00594292 |  |  | 4230 | 0.8794725 | 0.9645233 | 0.006579914 | 0.9030753 | 0.003927107 | 0.9030816 | 0.005462415 |  |  | 4230 | 0.7681932 | 0.9148611 | 0.00699113 | 0.7879403 | 0.009154259 | 0.787922 | 0.006159934 |  |  | 238260 | 0.8637093 | 0.8678712 | 0.01330738 | 0.8584865 | 0.01605584 | 0.8584935 | 0.008367066 |  |  | 196060 | 0.7309696 | 0.7035679 | 0.009853267 | 0.7453374 | 0.007527258 | 0.7453429 | 0.006791564
|  |  | 4087 | 0.9798349 | 0.9923742 | 0.001072065 | 0.981028 | 0.1275034 | 0.9811631 | 0.1305784 |  |  | 4011 | 0.9418907 | 0.9722324 | 0.004232929 | 0.951405 | 0.003908996 | 0.951441 | 0.005930435 |  |  | 4235 | 0.8794725 | 0.9645402 | 0.006553444 | 0.9030816 | 0.003927093 | 0.9030879 | 0.005462 |  |  | 4235 | 0.7681932 | 0.9148629 | 0.006990588 | 0.7879492 | 0.009154356 | 0.7879309 | 0.006159987 |  |  | 238560 | 0.8659472 | 0.8678712 | 0.01330738 | 0.8586351 | 0.01605775 | 0.8586422 | 0.008368443 |  |  | 196360 | 0.7396714 | 0.7035679 | 0.009853267 | 0.7454978 | 0.007527822 | 0.7455033 | 0.00679203
|  |  | 4092 | 0.978043 | 0.992415 | 0.001067999 | 0.9810938 | 0.1275126 | 0.9812288 | 0.1305854 |  |  | 4016 | 0.9418907 | 0.9723044 | 0.004218846 | 0.9514599 | 0.003906456 | 0.9514958 | 0.005918024 |  |  | 4240 | 0.8794725 | 0.964557 | 0.006527157 | 0.9030879 | 0.003927079 | 0.9030941 | 0.00546159 |  |  | 4240 | 0.7698747 | 0.9148647 | 0.006990055 | 0.7879581 | 0.009154452 | 0.7879398 | 0.00616004 |  |  | 238860 | 0.8659472 | 0.8678712 | 0.01330738 | 0.8587836 | 0.01605965 | 0.8587906 | 0.008369811 |  |  | 196660 | 0.7396714 | 0.7035679 | 0.009853267 | 0.7456579 | 0.007528378 | 0.7456635 | 0.006792487
|  |  | 4097 | 0.9798349 | 0.9924556 | 0.001063954 | 0.9811594 | 0.1275217 | 0.9812942 | 0.1305923 |  |  | 4021 | 0.9428511 | 0.972376 | 0.004204816 | 0.9515145 | 0.003903934 | 0.9515503 | 0.005905688 |  |  | 4245 | 0.8783935 | 0.9645737 | 0.006501053 | 0.9030942 | 0.003927066 | 0.9031003 | 0.005461188 |  |  | 4245 | 0.7698747 | 0.9148665 | 0.006989531 | 0.787967 | 0.009154549 | 0.7879487 | 0.006160093 |  |  | 239160 | 0.8637093 | 0.8678712 | 0.01330738 | 0.8589319 | 0.01606154 | 0.8589389 | 0.008371172 |  |  | 196960 | 0.733145 | 0.7035679 | 0.009853267 | 0.7458178 | 0.007528927 | 0.7458233 | 0.006792933
|  |  | 4102 | 0.9807308 | 0.992496 | 0.00105993 | 0.9812247 | 0.1275308 | 0.9813595 | 0.1305992 |  |  | 4026 | 0.9418907 | 0.9724472 | 0.004190839 | 0.9515688 | 0.003901433 | 0.9516046 | 0.005893426 |  |  | 4250 | 0.8783935 | 0.9645902 | 0.006475131 | 0.9031004 | 0.003927053 | 0.9031065 | 0.005460791 |  |  | 4250 | 0.7698747 | 0.9148683 | 0.006989016 | 0.7879759 | 0.009154646 | 0.7879577 | 0.006160145 |  |  | 239460 | 0.8659472 | 0.8678712 | 0.01330738 | 0.85908 | 0.01606342 | 0.8590871 | 0.008372525 |  |  | 197260 | 0.7353205 | 0.7035679 | 0.009853267 | 0.7459774 | 0.007529469 | 0.7459829 | 0.006793369
|  |  | 4107 | 0.9789389 | 0.9925361 | 0.001055926 | 0.9812898 | 0.1275399 | 0.9814245 | 0.1306061 |  |  | 4031 | 0.9428511 | 0.9725181 | 0.004176915 | 0.9516228 | 0.003898951 | 0.9516585 | 0.005881238 |  |  | 4255 | 0.8794725 | 0.9646067 | 0.00644939 | 0.9031066 | 0.003927041 | 0.9031127 | 0.005460401 |  |  | 4255 | 0.7681932 | 0.9148701 | 0.00698851 | 0.7879848 | 0.009154743 | 0.7879666 | 0.006160198 |  |  | 239760 | 0.8637093 | 0.8678712 | 0.01330738 | 0.8592279 | 0.01606529 | 0.859235 | 0.008373871 |  |  | 197560 | 0.7353205 | 0.7035679 | 0.009853267 | 0.7461367 | 0.007530003 | 0.7461422 | 0.006793796
|  |  | 4112 | 0.9798349 | 0.992576 | 0.001051942 | 0.9813547 | 0.1275489 | 0.9814893 | 0.1306129 |  |  | 4036 | 0.9428511 | 0.9725886 | 0.004163044 | 0.9516765 | 0.003896487 | 0.9517122 | 0.005869123 |  |  | 4260 | 0.8794725 | 0.9646231 | 0.006423828 | 0.9031127 | 0.00392703 | 0.9031188 | 0.005460017 |  |  | 4260 | 0.7681932 | 0.9148718 | 0.006988012 | 0.7879937 | 0.00915484 | 0.7879755 | 0.006160251 |  |  | 240060 | 0.8637093 | 0.8678712 | 0.01330738 | 0.8593757 | 0.01606714 | 0.8593828 | 0.008375209 |  |  | 197860 | 0.7353205 | 0.7035679 | 0.009853267 | 0.7462958 | 0.007530529 | 0.7463013 | 0.006794212
|  |  | 4117 | 0.9798349 | 0.9926156 | 0.001047978 | 0.9814193 | 0.1275579 | 0.9815538 | 0.1306197 |  |  | 4041 | 0.9418907 | 0.9726588 | 0.004149225 | 0.95173 | 0.003894043 | 0.9517656 | 0.005857082 |  |  | 4265 | 0.8783935 | 0.9646393 | 0.006398447 | 0.9031188 | 0.003927019 | 0.9031249 | 0.005459639 |  |  | 4265 | 0.7698747 | 0.9148735 | 0.006987523 | 0.7880027 | 0.009154937 | 0.7879844 | 0.006160304 |  |  | 240360 | 0.8592334 | 0.8678712 | 0.01330738 | 0.8595233 | 0.01606899 | 0.8595304 | 0.00837654 |  |  | 198160 | 0.7309696 | 0.7035679 | 0.009853267 | 0.7464546 | 0.007531048 | 0.7464601 | 0.006794618
|  |  | 4122 | 0.9807308 | 0.9926551 | 0.001044035 | 0.9814837 | 0.1275669 | 0.9816181 | 0.1306265 |  |  | 4046 | 0.9418907 | 0.9727286 | 0.00413546 | 0.9517831 | 0.003891618 | 0.9518186 | 0.005845113 |  |  | 4270 | 0.8794725 | 0.9646554 | 0.006373243 | 0.9031249 | 0.003927009 | 0.903131 | 0.005459267 |  |  | 4270 | 0.7715562 | 0.9148752 | 0.006987043 | 0.7880116 | 0.009155034 | 0.7879933 | 0.006160357 |  |  | 240660 | 0.8614713 | 0.8678712 | 0.01330738 | 0.8596707 | 0.01607082 | 0.8596779 | 0.008377863 |  |  | 198460 | 0.733145 | 0.7035679 | 0.009853267 | 0.7466131 | 0.007531559 | 0.7466186 | 0.006795014
|  |  | 4127 | 0.9798349 | 0.9926943 | 0.001040111 | 0.9815479 | 0.1275758 | 0.9816822 | 0.1306333 |  |  | 4051 | 0.9428511 | 0.9727981 | 0.004121747 | 0.951836 | 0.003889212 | 0.9518715 | 0.005833218 |  |  | 4275 | 0.8783935 | 0.9646714 | 0.006348217 | 0.903131 | 0.003926999 | 0.903137 | 0.005458901 |  |  | 4275 | 0.7698747 | 0.9148769 | 0.00698657 | 0.7880205 | 0.009155132 | 0.7880022 | 0.006160411 |  |  | 240960 | 0.8614713 | 0.8678712 | 0.01330738 | 0.859818 | 0.01607265 | 0.8598251 | 0.008379178 |  |  | 198760 | 0.733145 | 0.7035679 | 0.009853267 | 0.7467713 | 0.007532063 | 0.7467769 | 0.0067954
|  |  | 4132 | 0.9798349 | 0.9927333 | 0.001036208 | 0.9816119 | 0.1275847 | 0.981746 | 0.1306401 |  |  | 4056 | 0.9438116 | 0.9728672 | 0.004108086 | 0.9518886 | 0.003886824 | 0.951924 | 0.005821395 |  |  | 4280 | 0.8794725 | 0.9646874 | 0.006323368 | 0.903137 | 0.00392699 | 0.9031431 | 0.00545854 |  |  | 4280 | 0.7698747 | 0.9148786 | 0.006986105 | 0.7880294 | 0.009155229 | 0.7880112 | 0.006160464 |  |  | 241260 | 0.8614713 | 0.8678712 | 0.01330738 | 0.8599651 | 0.01607446 | 0.8599722 | 0.008380486 |  |  | 199060 | 0.7374959 | 0.7035679 | 0.009853267 | 0.7469293 | 0.00753256 | 0.7469349 | 0.006795776
|  |  | 4137 | 0.9789389 | 0.992772 | 0.001032324 | 0.9816756 | 0.1275936 | 0.9818097 | 0.1306468 |  |  | 4061 | 0.9428511 | 0.972936 | 0.004094477 | 0.9519409 | 0.003884455 | 0.9519762 | 0.005809643 |  |  | 4285 | 0.8773145 | 0.9647032 | 0.006298695 | 0.903143 | 0.003926981 | 0.903149 | 0.005458186 |  |  | 4285 | 0.7715562 | 0.9148803 | 0.006985649 | 0.7880383 | 0.009155327 | 0.7880201 | 0.006160517 |  |  | 241560 | 0.8637093 | 0.8678712 | 0.01330738 | 0.860112 | 0.01607627 | 0.8601192 | 0.008381786 |  |  | 199360 | 0.733145 | 0.7035679 | 0.009853267 | 0.7470871 | 0.007533049 | 0.7470926 | 0.006796143
|  |  | 4142 | 0.9807308 | 0.9928105 | 0.00102846 | 0.9817391 | 0.1276025 | 0.9818731 | 0.1306536 |  |  | 4066 | 0.9438116 | 0.9730044 | 0.004080921 | 0.951993 | 0.003882105 | 0.9520282 | 0.005797964 |  |  | 4290 | 0.8794725 | 0.9647189 | 0.006274197 | 0.903149 | 0.003926973 | 0.903155 | 0.005457837 |  |  | 4290 | 0.7681932 | 0.9148819 | 0.0069852 | 0.7880472 | 0.009155424 | 0.788029 | 0.00616057 |  |  | 241860 | 0.8637093 | 0.8678712 | 0.01330738 | 0.8602588 | 0.01607806 | 0.860266 | 0.008383079 |  |  | 199660 | 0.7266187 | 0.7035679 | 0.009853267 | 0.7472445 | 0.007533531 | 0.7472501 | 0.006796499
|  |  | 4147 | 0.9816268 | 0.9928488 | 0.001024616 | 0.9818024 | 0.1276113 | 0.9819362 | 0.1306603 |  |  | 4071 | 0.9428511 | 0.9730725 | 0.004067416 | 0.9520447 | 0.003879773 | 0.9520799 | 0.005786356 |  |  | 4295 | 0.8783935 | 0.9647345 | 0.006249872 | 0.9031549 | 0.003926965 | 0.9031609 | 0.005457493 |  |  | 4295 | 0.7715562 | 0.9148835 | 0.006984759 | 0.7880561 | 0.009155522 | 0.7880379 | 0.006160624 |  |  | 242160 | 0.8659472 | 0.8678712 | 0.01330738 | 0.8604054 | 0.01607984 | 0.8604126 | 0.008384365 |  |  | 199960 | 0.7309696 | 0.7035679 | 0.009853267 | 0.7474017 | 0.007534005 | 0.7474073 | 0.006796846
|  |  | 4152 | 0.9807308 | 0.9928869 | 0.001020792 | 0.9818654 | 0.1276201 | 0.9819992 | 0.1306669 |  |  | 4076 | 0.9428511 | 0.9731403 | 0.004053964 | 0.9520962 | 0.003877459 | 0.9521314 | 0.00577482 |  |  | 4300 | 0.8783935 | 0.9647499 | 0.006225721 | 0.9031608 | 0.003926958 | 0.9031668 | 0.005457155 |  |  | 4300 | 0.7698747 | 0.9148851 | 0.006984325 | 0.788065 | 0.00915562 | 0.7880468 | 0.006160677 |  |  | 242460 | 0.8592334 | 0.8678712 | 0.01330738 | 0.8605518 | 0.01608161 | 0.860559 | 0.008385642 |  |  | 200260 | 0.7440223 | 0.7035679 | 0.009853267 | 0.7475587 | 0.007534473 | 0.7475642 | 0.006797183
|  |  | 4157 | 0.9825227 | 0.9929248 | 0.001016987 | 0.9819282 | 0.1276288 | 0.9820619 | 0.1306736 |  |  | 4081 | 0.9428511 | 0.9732077 | 0.004040563 | 0.9521475 | 0.003875163 | 0.9521825 | 0.005763354 |  |  | 4305 | 0.8783935 | 0.9647653 | 0.006201743 | 0.9031667 | 0.003926951 | 0.9031726 | 0.005456823 |  |  | 4305 | 0.7698747 | 0.9148867 | 0.006983899 | 0.7880739 | 0.009155718 | 0.7880557 | 0.006160731 |  |  | 242760 | 0.8592334 | 0.8678712 | 0.01330738 | 0.8606981 | 0.01608337 | 0.8607053 | 0.008386913 |  |  | 200560 | 0.7353205 | 0.7035679 | 0.009853267 | 0.7477154 | 0.007534933 | 0.7477209 | 0.00679751
|  |  | 4162 | 0.9816268 | 0.9929624 | 0.001013202 | 0.9819908 | 0.1276376 | 0.9821244 | 0.1306802 |  |  | 4086 | 0.9428511 | 0.9732748 | 0.004027214 | 0.9521984 | 0.003872885 | 0.9522334 | 0.005751959 |  |  | 4310 | 0.8805515 | 0.9647806 | 0.006177936 | 0.9031725 | 0.003926945 | 0.9031785 | 0.005456496 |  |  | 4310 | 0.7681932 | 0.9148883 | 0.00698348 | 0.7880828 | 0.009155816 | 0.7880646 | 0.006160784 |  |  | 243060 | 0.8681852 | 0.8678712 | 0.01330738 | 0.8608442 | 0.01608512 | 0.8608514 | 0.008388176 |  |  | 200860 | 0.7374959 | 0.7035679 | 0.009853267 | 0.7478718 | 0.007535385 | 0.7478773 | 0.006797828
|  |  | 4167 | 0.9798349 | 0.9929998 | 0.001009436 | 0.9820532 | 0.1276463 | 0.9821866 | 0.1306869 |  |  | 4091 | 0.9438116 | 0.9733415 | 0.004013916 | 0.9522491 | 0.003870625 | 0.952284 | 0.005740634 |  |  | 4315 | 0.8783935 | 0.9647958 | 0.0061543 | 0.9031783 | 0.003926939 | 0.9031843 | 0.005456174 |  |  | 4315 | 0.7681932 | 0.9148899 | 0.006983069 | 0.7880918 | 0.009155914 | 0.7880735 | 0.006160838 |  |  | 243360 | 0.8681852 | 0.8678712 | 0.01330738 | 0.8609901 | 0.01608686 | 0.8609973 | 0.008389431 |  |  | 201160 | 0.7374959 | 0.7035679 | 0.009853267 | 0.7480279 | 0.007535831 | 0.7480334 | 0.006798136
|  |  | 4172 | 0.9807308 | 0.9930371 | 0.00100569 | 0.9821154 | 0.1276549 | 0.9822487 | 0.1306935 |  |  | 4096 | 0.9438116 | 0.9734079 | 0.00400067 | 0.9522995 | 0.003868383 | 0.9523344 | 0.00572938 |  |  | 4320 | 0.8783935 | 0.9648109 | 0.006130833 | 0.9031841 | 0.003926934 | 0.90319 | 0.005455857 |  |  | 4320 | 0.7698747 | 0.9148914 | 0.006982664 | 0.7881007 | 0.009156012 | 0.7880825 | 0.006160891 |  |  | 243660 | 0.8614713 | 0.8678712 | 0.01330738 | 0.8611358 | 0.01608858 | 0.8611431 | 0.008390679 |  |  | 201460 | 0.7374959 | 0.7035679 | 0.009853267 | 0.7481838 | 0.007536269 | 0.7481893 | 0.006798434
|  |  | 4177 | 0.9816268 | 0.993074 | 0.001001964 | 0.9821773 | 0.1276636 | 0.9823105 | 0.1307 |  |  | 4101 | 0.9438116 | 0.973474 | 0.003987475 | 0.9523497 | 0.003866158 | 0.9523845 | 0.005718195 |  |  | 4325 | 0.8794725 | 0.9648258 | 0.006107536 | 0.9031899 | 0.003926929 | 0.9031958 | 0.005455545 |  |  | 4325 | 0.7715562 | 0.914893 | 0.006982266 | 0.7881096 | 0.009156111 | 0.7880914 | 0.006160945 |  |  | 243960 | 0.8681852 | 0.8678712 | 0.01330738 | 0.8612814 | 0.0160903 | 0.8612887 | 0.00839192 |  |  | 201760 | 0.7374959 | 0.7035679 | 0.009853267 | 0.7483395 | 0.007536701 | 0.748345 | 0.006798723
|  |  | 4182 | 0.9798349 | 0.9931108 | 0.0009982562 | 0.982239 | 0.1276722 | 0.9823721 | 0.1307066 |  |  | 4106 | 0.9438116 | 0.9735398 | 0.003974331 | 0.9523996 | 0.003863951 | 0.9524343 | 0.00570708 |  |  | 4330 | 0.8794725 | 0.9648407 | 0.006084407 | 0.9031956 | 0.003926925 | 0.9032015 | 0.005455238 |  |  | 4330 | 0.7715562 | 0.9148945 | 0.006981875 | 0.7881185 | 0.009156209 | 0.7881003 | 0.006160999 |  |  | 244260 | 0.8614713 | 0.8678712 | 0.01330738 | 0.8614269 | 0.01609201 | 0.8614341 | 0.008393154 |  |  | 202060 | 0.7396714 | 0.7035679 | 0.009853267 | 0.7484948 | 0.007537125 | 0.7485003 | 0.006799002
|  |  | 4187 | 0.9798349 | 0.9931474 | 0.000994568 | 0.9823005 | 0.1276808 | 0.9824335 | 0.1307131 |  |  | 4111 | 0.9428511 | 0.9736052 | 0.003961239 | 0.9524492 | 0.003861762 | 0.9524839 | 0.005696034 |  |  | 4335 | 0.8794725 | 0.9648555 | 0.006061445 | 0.9032013 | 0.003926921 | 0.9032072 | 0.005454936 |  |  | 4335 | 0.7715562 | 0.914896 | 0.006981491 | 0.7881274 | 0.009156308 | 0.7881092 | 0.006161052 |  |  | 244560 | 0.8659472 | 0.8678712 | 0.01330738 | 0.8615721 | 0.0160937 | 0.8615794 | 0.00839438 |  |  | 202360 | 0.7374959 | 0.7035679 | 0.009853267 | 0.7486499 | 0.007537542 | 0.7486554 | 0.006799272
|  |  | 4192 | 0.9807308 | 0.9931837 | 0.0009908991 | 0.9823618 | 0.1276894 | 0.9824947 | 0.1307196 |  |  | 4116 | 0.9438116 | 0.9736703 | 0.003948197 | 0.9524986 | 0.003859589 | 0.9525332 | 0.005685057 |  |  | 4340 | 0.8794725 | 0.9648701 | 0.00603865 | 0.903207 | 0.003926918 | 0.9032128 | 0.005454639 |  |  | 4340 | 0.7698747 | 0.9148975 | 0.006981113 | 0.7881363 | 0.009156406 | 0.7881181 | 0.006161106 |  |  | 244860 | 0.8659472 | 0.8678712 | 0.01330738 | 0.8617172 | 0.01609539 | 0.8617245 | 0.008395598 |  |  | 202660 | 0.7374959 | 0.7035679 | 0.009853267 | 0.7488048 | 0.007537952 | 0.7488103 | 0.006799532
|  |  | 4197 | 0.9807308 | 0.9932199 | 0.0009872492 | 0.9824228 | 0.1276979 | 0.9825556 | 0.1307261 |  |  | 4121 | 0.9447721 | 0.973735 | 0.003935206 | 0.9525477 | 0.003857434 | 0.9525822 | 0.005674148 |  |  | 4345 | 0.8794725 | 0.9648847 | 0.00601602 | 0.9032126 | 0.003926915 | 0.9032185 | 0.005454347 |  |  | 4345 | 0.7681932 | 0.9148989 | 0.006980742 | 0.7881452 | 0.009156505 | 0.788127 | 0.00616116 |  |  | 245160 | 0.8659472 | 0.8678712 | 0.01330738 | 0.8618621 | 0.01609707 | 0.8618694 | 0.008396809 |  |  | 202960 | 0.733145 | 0.7035679 | 0.009853267 | 0.7489594 | 0.007538355 | 0.7489649 | 0.006799783
|  |  | 4202 | 0.9807308 | 0.9932558 | 0.0009836184 | 0.9824837 | 0.1277064 | 0.9826164 | 0.1307326 |  |  | 4126 | 0.9447721 | 0.9737995 | 0.003922266 | 0.9525965 | 0.003855296 | 0.952631 | 0.005663308 |  |  | 4350 | 0.8794725 | 0.9648992 | 0.005993556 | 0.9032182 | 0.003926913 | 0.9032241 | 0.005454059 |  |  | 4350 | 0.7715562 | 0.9149004 | 0.006980377 | 0.7881541 | 0.009156604 | 0.7881359 | 0.006161214 |  |  | 245460 | 0.8659472 | 0.8678712 | 0.01330738 | 0.8620069 | 0.01609873 | 0.8620142 | 0.008398013 |  |  | 203260 | 0.7396714 | 0.7035679 | 0.009853267 | 0.7491137 | 0.007538751 | 0.7491192 | 0.006800024
|  |  | 4207 | 0.9816268 | 0.9932915 | 0.0009800066 | 0.9825443 | 0.1277149 | 0.9826769 | 0.1307391 |  |  | 4131 | 0.9438116 | 0.9738636 | 0.003909376 | 0.9526451 | 0.003853175 | 0.9526795 | 0.005652535 |  |  | 4355 | 0.8783935 | 0.9649135 | 0.005971255 | 0.9032238 | 0.003926911 | 0.9032297 | 0.005453776 |  |  | 4355 | 0.7698747 | 0.9149019 | 0.006980019 | 0.788163 | 0.009156703 | 0.7881448 | 0.006161268 |  |  | 245760 | 0.8659472 | 0.8678712 | 0.01330738 | 0.8621515 | 0.01610038 | 0.8621588 | 0.00839921 |  |  | 203560 | 0.7374959 | 0.7035679 | 0.009853267 | 0.7492678 | 0.007539139 | 0.7492733 | 0.006800256
|  |  | 4212 | 0.9807308 | 0.9933271 | 0.0009764137 | 0.9826047 | 0.1277233 | 0.9827372 | 0.1307455 |  |  | 4136 | 0.9447721 | 0.9739274 | 0.003896537 | 0.9526935 | 0.003851071 | 0.9527278 | 0.005641831 |  |  | 4360 | 0.8794725 | 0.9649278 | 0.005949118 | 0.9032294 | 0.003926909 | 0.9032352 | 0.005453498 |  |  | 4360 | 0.7715562 | 0.9149033 | 0.006979666 | 0.7881719 | 0.009156802 | 0.7881537 | 0.006161322 |  |  | 246060 | 0.8637093 | 0.8678712 | 0.01330738 | 0.8622959 | 0.01610203 | 0.8623032 | 0.008400399 |  |  | 203860 | 0.7418468 | 0.7035679 | 0.009853267 | 0.7494216 | 0.007539521 | 0.7494271 | 0.006800479
|  |  | 4217 | 0.9807308 | 0.9933624 | 0.0009728397 | 0.9826649 | 0.1277317 | 0.9827973 | 0.1307519 |  |  | 4141 | 0.9438116 | 0.9739909 | 0.003883748 | 0.9527415 | 0.003848983 | 0.9527758 | 0.005631194 |  |  | 4365 | 0.8794725 | 0.964942 | 0.005927143 | 0.9032349 | 0.003926908 | 0.9032407 | 0.005453224 |  |  | 4365 | 0.7698747 | 0.9149047 | 0.00697932 | 0.7881808 | 0.009156901 | 0.7881626 | 0.006161376 |  |  | 246360 | 0.8637093 | 0.8678712 | 0.01330738 | 0.8624402 | 0.01610366 | 0.8624475 | 0.008401582 |  |  | 204160 | 0.7353205 | 0.7035679 | 0.009853267 | 0.7495752 | 0.007539896 | 0.7495806 | 0.006800692
|  |  | 4222 | 0.9807308 | 0.9933975 | 0.0009692845 | 0.9827249 | 0.1277401 | 0.9828572 | 0.1307583 |  |  | 4146 | 0.9447721 | 0.9740541 | 0.00387101 | 0.9527894 | 0.003846912 | 0.9528236 | 0.005620624 |  |  | 4370 | 0.8794725 | 0.9649561 | 0.005905329 | 0.9032405 | 0.003926907 | 0.9032462 | 0.005452954 |  |  | 4370 | 0.7715562 | 0.9149061 | 0.00697898 | 0.7881897 | 0.009157 | 0.7881715 | 0.006161431 |  |  | 246660 | 0.8726611 | 0.8678712 | 0.01330738 | 0.8625843 | 0.01610528 | 0.8625916 | 0.008402756 |  |  | 204460 | 0.7396714 | 0.7035679 | 0.009853267 | 0.7497285 | 0.007540264 | 0.7497339 | 0.006800897
|  |  | 4227 | 0.9807308 | 0.9934324 | 0.0009657479 | 0.9827847 | 0.1277485 | 0.9829168 | 0.1307647 |  |  | 4151 | 0.9428511 | 0.9741169 | 0.003858321 | 0.9528369 | 0.003844858 | 0.9528711 | 0.005610121 |  |  | 4375 | 0.8783935 | 0.9649701 | 0.005883676 | 0.9032459 | 0.003926906 | 0.9032517 | 0.005452689 |  |  | 4375 | 0.7715562 | 0.9149075 | 0.006978645 | 0.7881986 | 0.0091571 | 0.7881804 | 0.006161485 |  |  | 246960 | 0.8569955 | 0.8678712 | 0.01330738 | 0.8627282 | 0.0161069 | 0.8627356 | 0.008403924 |  |  | 204760 | 0.7396714 | 0.7035679 | 0.009853267 | 0.7498815 | 0.007540625 | 0.749887 | 0.006801092
|  |  | 4232 | 0.9807308 | 0.9934671 | 0.0009622301 | 0.9828443 | 0.1277568 | 0.9829763 | 0.130771 |  |  | 4156 | 0.9418907 | 0.9741795 | 0.003845683 | 0.9528843 | 0.00384282 | 0.9529184 | 0.005599684 |  |  | 4380 | 0.8783935 | 0.9649839 | 0.005862183 | 0.9032514 | 0.003926906 | 0.9032571 | 0.005452428 |  |  | 4380 | 0.7732377 | 0.9149089 | 0.006978316 | 0.7882075 | 0.009157199 | 0.7881894 | 0.006161539 |  |  | 247260 | 0.8614713 | 0.8678712 | 0.01330738 | 0.862872 | 0.0161085 | 0.8628794 | 0.008405084 |  |  | 205060 | 0.7440223 | 0.7035679 | 0.009853267 | 0.7500343 | 0.00754098 | 0.7500398 | 0.006801277
|  |  | 4237 | 0.9807308 | 0.9935016 | 0.0009587309 | 0.9829036 | 0.1277651 | 0.9830355 | 0.1307774 |  |  | 4161 | 0.9428511 | 0.9742417 | 0.003833094 | 0.9529313 | 0.003840798 | 0.9529654 | 0.005589314 |  |  | 4385 | 0.8805515 | 0.9649977 | 0.00584085 | 0.9032568 | 0.003926907 | 0.9032626 | 0.005452172 |  |  | 4385 | 0.7698747 | 0.9149102 | 0.006977993 | 0.7882164 | 0.009157299 | 0.7881983 | 0.006161593 |  |  | 247560 | 0.8659472 | 0.8678712 | 0.01330738 | 0.8630156 | 0.01611009 | 0.863023 | 0.008406238 |  |  | 205360 | 0.7418468 | 0.7035679 | 0.009853267 | 0.7501868 | 0.007541327 | 0.7501923 | 0.006801454
|  |  | 4242 | 0.9807308 | 0.9935359 | 0.0009552501 | 0.9829628 | 0.1277734 | 0.9830945 | 0.1307837 |  |  | 4166 | 0.9447721 | 0.9743036 | 0.003820556 | 0.9529782 | 0.003838793 | 0.9530122 | 0.00557901 |  |  | 4390 | 0.8805515 | 0.9650114 | 0.005819674 | 0.9032622 | 0.003926907 | 0.903268 | 0.005451919 |  |  | 4390 | 0.7732377 | 0.9149116 | 0.006977675 | 0.7882253 | 0.009157398 | 0.7882072 | 0.006161648 |  |  | 247860 | 0.8592334 | 0.8678712 | 0.01330738 | 0.863159 | 0.01611167 | 0.8631664 | 0.008407384 |  |  | 205660 | 0.7483732 | 0.7035679 | 0.009853267 | 0.7503391 | 0.007541668 | 0.7503446 | 0.006801622
|  |  | 4247 | 0.9807308 | 0.99357 | 0.0009517879 | 0.9830217 | 0.1277817 | 0.9831534 | 0.13079 |  |  | 4171 | 0.9447721 | 0.9743652 | 0.003808066 | 0.9530248 | 0.003836803 | 0.9530587 | 0.005568772 |  |  | 4395 | 0.8783935 | 0.9650251 | 0.005798656 | 0.9032676 | 0.003926909 | 0.9032733 | 0.005451671 |  |  | 4395 | 0.7715562 | 0.9149129 | 0.006977363 | 0.7882342 | 0.009157498 | 0.7882161 | 0.006161702 |  |  | 248160 | 0.8659472 | 0.8678712 | 0.01330738 | 0.8633023 | 0.01611324 | 0.8633097 | 0.008408522 |  |  | 205960 | 0.7461977 | 0.7035679 | 0.009853267 | 0.7504911 | 0.007542002 | 0.7504966 | 0.00680178
|  |  | 4252 | 0.9807308 | 0.9936039 | 0.000948344 | 0.9830804 | 0.1277899 | 0.983212 | 0.1307963 |  |  | 4176 | 0.9428511 | 0.9744265 | 0.003795627 | 0.9530711 | 0.00383483 | 0.953105 | 0.005558598 |  |  | 4400 | 0.8794725 | 0.9650386 | 0.005777795 | 0.903273 | 0.00392691 | 0.9032787 | 0.005451427 |  |  | 4400 | 0.7698747 | 0.9149142 | 0.006977056 | 0.7882431 | 0.009157598 | 0.788225 | 0.006161757 |  |  | 248460 | 0.8637093 | 0.8678712 | 0.01330738 | 0.8634454 | 0.0161148 | 0.8634528 | 0.008409654 |  |  | 206260 | 0.7418468 | 0.7035679 | 0.009853267 | 0.7506429 | 0.007542329 | 0.7506483 | 0.00680193
|  |  | 4257 | 0.9816268 | 0.9936376 | 0.0009449185 | 0.9831389 | 0.1277981 | 0.9832704 | 0.1308025 |  |  | 4181 | 0.9438116 | 0.9744875 | 0.003783236 | 0.9531172 | 0.003832872 | 0.953151 | 0.00554849 |  |  | 4405 | 0.8783935 | 0.965052 | 0.005757089 | 0.9032783 | 0.003926912 | 0.903284 | 0.005451187 |  |  | 4405 | 0.7715562 | 0.9149156 | 0.006976755 | 0.788252 | 0.009157698 | 0.7882339 | 0.006161811 |  |  | 248760 | 0.8637093 | 0.8678712 | 0.01330738 | 0.8635884 | 0.01611635 | 0.8635958 | 0.008410778 |  |  | 206560 | 0.7396714 | 0.7035679 | 0.009853267 | 0.7507944 | 0.007542649 | 0.7507999 | 0.00680207
|  |  | 4262 | 0.9816268 | 0.9936712 | 0.0009415113 | 0.9831972 | 0.1278063 | 0.9833285 | 0.1308088 |  |  | 4186 | 0.9428511 | 0.9745482 | 0.003770895 | 0.953163 | 0.003830931 | 0.9531968 | 0.005538447 |  |  | 4410 | 0.8794725 | 0.9650653 | 0.005736539 | 0.9032836 | 0.003926914 | 0.9032893 | 0.00545095 |  |  | 4410 | 0.7715562 | 0.9149169 | 0.006976458 | 0.7882609 | 0.009157798 | 0.7882428 | 0.006161866 |  |  | 249060 | 0.8592334 | 0.8678712 | 0.01330738 | 0.8637312 | 0.01611789 | 0.8637386 | 0.008411896 |  |  | 206860 | 0.7440223 | 0.7035679 | 0.009853267 | 0.7509457 | 0.007542963 | 0.7509511 | 0.006802202
|  |  | 4267 | 0.9807308 | 0.9937045 | 0.0009381223 | 0.9832554 | 0.1278144 | 0.9833865 | 0.130815 |  |  | 4191 | 0.9438116 | 0.9746086 | 0.003758603 | 0.9532087 | 0.003829004 | 0.9532423 | 0.005528469 |  |  | 4415 | 0.8805515 | 0.9650786 | 0.005716143 | 0.9032889 | 0.003926917 | 0.9032946 | 0.005450718 |  |  | 4415 | 0.7715562 | 0.9149181 | 0.006976167 | 0.7882698 | 0.009157898 | 0.7882517 | 0.006161921 |  |  | 249360 | 0.8659472 | 0.8678712 | 0.01330738 | 0.8638738 | 0.01611942 | 0.8638812 | 0.008413006 |  |  | 207160 | 0.733145 | 0.7035679 | 0.009853267 | 0.7510967 | 0.00754327 | 0.7511021 | 0.006802324
|  |  | 4272 | 0.9807308 | 0.9937376 | 0.0009347514 | 0.9833133 | 0.1278225 | 0.9834443 | 0.1308212 |  |  | 4196 | 0.9438116 | 0.9746687 | 0.003746361 | 0.953254 | 0.003827094 | 0.9532877 | 0.005518554 |  |  | 4420 | 0.8794725 | 0.9650917 | 0.0056959 | 0.9032942 | 0.003926919 | 0.9032998 | 0.005450489 |  |  | 4420 | 0.7698747 | 0.9149194 | 0.006975881 | 0.7882787 | 0.009157998 | 0.7882606 | 0.006161975 |  |  | 249660 | 0.8637093 | 0.8678712 | 0.01330738 | 0.8640162 | 0.01612094 | 0.8640237 | 0.008414109 |  |  | 207460 | 0.7353205 | 0.7035679 | 0.009853267 | 0.7512474 | 0.00754357 | 0.7512529 | 0.006802438
|  |  | 4277 | 0.9807308 | 0.9937706 | 0.0009313987 | 0.9833709 | 0.1278306 | 0.9835019 | 0.1308273 |  |  | 4201 | 0.9447721 | 0.9747284 | 0.003734167 | 0.9532992 | 0.003825199 | 0.9533327 | 0.005508704 |  |  | 4425 | 0.8794725 | 0.9651048 | 0.00567581 | 0.9032994 | 0.003926923 | 0.903305 | 0.005450264 |  |  | 4425 | 0.7715562 | 0.9149207 | 0.0069756 | 0.7882876 | 0.009158098 | 0.7882695 | 0.00616203 |  |  | 249960 | 0.8614713 | 0.8678712 | 0.01330738 | 0.8641585 | 0.01612245 | 0.864166 | 0.008415205 |  |  | 207760 | 0.7418468 | 0.7035679 | 0.009853267 | 0.7513979 | 0.007543864 | 0.7514034 | 0.006802543
|  |  | 4282 | 0.9807308 | 0.9938033 | 0.0009280639 | 0.9834284 | 0.1278387 | 0.9835593 | 0.1308335 |  |  | 4206 | 0.9418907 | 0.9747879 | 0.003722021 | 0.9533441 | 0.003823319 | 0.9533776 | 0.005498917 |  |  | 4430 | 0.8794725 | 0.9651178 | 0.005655871 | 0.9033046 | 0.003926926 | 0.9033102 | 0.005450043 |  |  | 4430 | 0.7698747 | 0.9149219 | 0.006975323 | 0.7882965 | 0.009158199 | 0.7882784 | 0.006162085 |  |  | 250260 | 0.8637093 | 0.8678712 | 0.01330738 | 0.8643007 | 0.01612395 | 0.8643081 | 0.008416294 |  |  | 208060 | 0.7396714 | 0.7035679 | 0.009853267 | 0.7515482 | 0.007544151 | 0.7515536 | 0.006802639
|  |  | 4287 | 0.9807308 | 0.9938359 | 0.0009247471 | 0.9834857 | 0.1278467 | 0.9836164 | 0.1308396 |  |  | 4211 | 0.9438116 | 0.9748471 | 0.003709925 | 0.9533887 | 0.003821454 | 0.9534222 | 0.005489194 |  |  | 4435 | 0.8805515 | 0.9651307 | 0.005636084 | 0.9033098 | 0.00392693 | 0.9033154 | 0.005449826 |  |  | 4435 | 0.7732377 | 0.9149232 | 0.006975052 | 0.7883054 | 0.009158299 | 0.7882873 | 0.00616214 |  |  | 250560 | 0.8614713 | 0.8678712 | 0.01330738 | 0.8644427 | 0.01612544 | 0.8644501 | 0.008417376 |  |  | 208360 | 0.7461977 | 0.7035679 | 0.009853267 | 0.7516982 | 0.007544431 | 0.7517036 | 0.006802726
|  |  | 4292 | 0.9816268 | 0.9938682 | 0.0009214482 | 0.9835428 | 0.1278547 | 0.9836734 | 0.1308458 |  |  | 4216 | 0.9447721 | 0.974906 | 0.003697877 | 0.9534332 | 0.003819605 | 0.9534665 | 0.005479533 |  |  | 4440 | 0.8805515 | 0.9651435 | 0.005616447 | 0.903315 | 0.003926934 | 0.9033206 | 0.005449612 |  |  | 4440 | 0.7715562 | 0.9149244 | 0.006974785 | 0.7883143 | 0.0091584 | 0.7882962 | 0.006162195 |  |  | 250860 | 0.8704231 | 0.8678712 | 0.01330738 | 0.8645845 | 0.01612692 | 0.8645919 | 0.008418451 |  |  | 208660 | 0.733145 | 0.7035679 | 0.009853267 | 0.7518479 | 0.007544705 | 0.7518533 | 0.006802804
|  |  | 4297 | 0.9816268 | 0.9939004 | 0.0009181671 | 0.9835997 | 0.1278627 | 0.9837301 | 0.1308519 |  |  | 4221 | 0.9438116 | 0.9749646 | 0.003685878 | 0.9534774 | 0.00381777 | 0.9535107 | 0.005469936 |  |  | 4445 | 0.8816305 | 0.9651562 | 0.005596959 | 0.9033201 | 0.003926939 | 0.9033257 | 0.005449401 |  |  | 4445 | 0.7715562 | 0.9149256 | 0.006974522 | 0.7883232 | 0.009158501 | 0.7883051 | 0.00616225 |  |  | 251160 | 0.8637093 | 0.8678712 | 0.01330738 | 0.8647261 | 0.01612839 | 0.8647336 | 0.008419519 |  |  | 208960 | 0.7418468 | 0.7035679 | 0.009853267 | 0.7519974 | 0.007544973 | 0.7520028 | 0.006802874
|  |  | 4302 | 0.9807308 | 0.9939324 | 0.0009149038 | 0.9836564 | 0.1278706 | 0.9837867 | 0.130858 |  |  | 4226 | 0.9428511 | 0.9750229 | 0.003673927 | 0.9535213 | 0.003815951 | 0.9535546 | 0.005460401 |  |  | 4450 | 0.8805515 | 0.9651688 | 0.00557762 | 0.9033252 | 0.003926944 | 0.9033308 | 0.005449195 |  |  | 4450 | 0.7698747 | 0.9149268 | 0.006974264 | 0.7883321 | 0.009158602 | 0.788314 | 0.006162305 |  |  | 251460 | 0.8704231 | 0.8678712 | 0.01330738 | 0.8648676 | 0.01612985 | 0.8648751 | 0.00842058 |  |  | 209260 | 0.7440223 | 0.7035679 | 0.009853267 | 0.7521467 | 0.007545233 | 0.7521521 | 0.006802935
|  |  | 4307 | 0.9816268 | 0.9939642 | 0.0009116582 | 0.9837129 | 0.1278786 | 0.9838431 | 0.130864 |  |  | 4231 | 0.9428511 | 0.9750809 | 0.003662024 | 0.953565 | 0.003814146 | 0.9535983 | 0.005450928 |  |  | 4455 | 0.8805515 | 0.9651814 | 0.005558428 | 0.9033303 | 0.003926949 | 0.9033359 | 0.005448991 |  |  | 4455 | 0.7715562 | 0.914928 | 0.006974011 | 0.788341 | 0.009158703 | 0.7883229 | 0.00616236 |  |  | 251760 | 0.8659472 | 0.8678712 | 0.01330738 | 0.8650089 | 0.0161313 | 0.8650164 | 0.008421634 |  |  | 209560 | 0.7461977 | 0.7035679 | 0.009853267 | 0.7522956 | 0.007545488 | 0.7523011 | 0.006802987
|  |  | 4312 | 0.9816268 | 0.9939959 | 0.0009084302 | 0.9837692 | 0.1278865 | 0.9838992 | 0.1308701 |  |  | 4236 | 0.9447721 | 0.9751387 | 0.003650169 | 0.9536085 | 0.003812356 | 0.9536417 | 0.005441517 |  |  | 4460 | 0.8805515 | 0.9651938 | 0.005539384 | 0.9033354 | 0.003926954 | 0.9033409 | 0.005448791 |  |  | 4460 | 0.7715562 | 0.9149292 | 0.006973762 | 0.7883499 | 0.009158804 | 0.7883318 | 0.006162415 |  |  | 252060 | 0.8681852 | 0.8678712 | 0.01330738 | 0.8651501 | 0.01613274 | 0.8651576 | 0.00842268 |  |  | 209860 | 0.7374959 | 0.7035679 | 0.009853267 | 0.7524444 | 0.007545736 | 0.7524498 | 0.006803031
|  |  | 4317 | 0.9825227 | 0.9940273 | 0.0009052198 | 0.9838252 | 0.1278944 | 0.9839552 | 0.1308761 |  |  | 4241 | 0.9457325 | 0.9751961 | 0.003638362 | 0.9536518 | 0.00381058 | 0.9536849 | 0.005432168 |  |  | 4465 | 0.8794725 | 0.9652062 | 0.005520486 | 0.9033405 | 0.00392696 | 0.903346 | 0.005448594 |  |  | 4465 | 0.7732377 | 0.9149303 | 0.006973517 | 0.7883588 | 0.009158905 | 0.7883407 | 0.00616247 |  |  | 252360 | 0.8681852 | 0.8678712 | 0.01330738 | 0.8652911 | 0.01613417 | 0.8652986 | 0.00842372 |  |  | 210160 | 0.7309696 | 0.7035679 | 0.009853267 | 0.7525929 | 0.007545977 | 0.7525983 | 0.006803066
|  |  | 4322 | 0.9816268 | 0.9940586 | 0.0009020269 | 0.9838811 | 0.1279022 | 0.9840109 | 0.1308821 |  |  | 4246 | 0.9447721 | 0.9752532 | 0.003626603 | 0.9536949 | 0.00380882 | 0.9537279 | 0.00542288 |  |  | 4470 | 0.8805515 | 0.9652185 | 0.005501733 | 0.9033455 | 0.003926966 | 0.903351 | 0.005448401 |  |  | 4470 | 0.7732377 | 0.9149315 | 0.006973277 | 0.7883677 | 0.009159006 | 0.7883496 | 0.006162526 |  |  | 252660 | 0.8659472 | 0.8678712 | 0.01330738 | 0.8654319 | 0.01613558 | 0.8654395 | 0.008424753 |  |  | 210460 | 0.7440223 | 0.7035679 | 0.009853267 | 0.7527411 | 0.007546212 | 0.7527465 | 0.006803093
|  |  | 4327 | 0.9816268 | 0.9940896 | 0.0008988515 | 0.9839368 | 0.12791 | 0.9840665 | 0.1308881 |  |  | 4251 | 0.9438116 | 0.9753101 | 0.003614892 | 0.9537377 | 0.003807073 | 0.9537707 | 0.005413653 |  |  | 4475 | 0.8805515 | 0.9652307 | 0.005483125 | 0.9033505 | 0.003926973 | 0.903356 | 0.005448211 |  |  | 4475 | 0.7715562 | 0.9149326 | 0.00697304 | 0.7883766 | 0.009159107 | 0.7883585 | 0.006162581 |  |  | 252960 | 0.8726611 | 0.8678712 | 0.01330738 | 0.8655726 | 0.01613699 | 0.8655801 | 0.008425779 |  |  | 210760 | 0.7440223 | 0.7035679 | 0.009853267 | 0.7528891 | 0.007546441 | 0.7528945 | 0.006803111
|  |  | 4332 | 0.9816268 | 0.9941205 | 0.0008956934 | 0.9839923 | 0.1279178 | 0.9841219 | 0.1308941 |  |  | 4256 | 0.9447721 | 0.9753667 | 0.003603228 | 0.9537803 | 0.003805341 | 0.9538132 | 0.005404487 |  |  | 4480 | 0.8773145 | 0.9652428 | 0.005464661 | 0.9033555 | 0.003926979 | 0.903361 | 0.005448023 |  |  | 4480 | 0.7749191 | 0.9149338 | 0.006972808 | 0.7883855 | 0.009159209 | 0.7883674 | 0.006162636 |  |  | 253260 | 0.8681852 | 0.8678712 | 0.01330738 | 0.8657131 | 0.01613839 | 0.8657207 | 0.008426799 |  |  | 211060 | 0.7505486 | 0.7035679 | 0.009853267 | 0.7530369 | 0.007546663 | 0.7530423 | 0.006803121
|  |  | 4337 | 0.9816268 | 0.9941513 | 0.0008925527 | 0.9840476 | 0.1279256 | 0.984177 | 0.1309 |  |  | 4261 | 0.9447721 | 0.975423 | 0.003591612 | 0.9538227 | 0.003803623 | 0.9538555 | 0.005395382 |  |  | 4485 | 0.8794725 | 0.9652549 | 0.00544634 | 0.9033605 | 0.003926986 | 0.9033659 | 0.00544784 |  |  | 4485 | 0.7715562 | 0.9149349 | 0.00697258 | 0.7883944 | 0.00915931 | 0.7883763 | 0.006162692 |  |  | 253560 | 0.8659472 | 0.8678712 | 0.01330738 | 0.8658535 | 0.01613978 | 0.865861 | 0.008427811 |  |  | 211360 | 0.7418468 | 0.7035679 | 0.009853267 | 0.7531844 | 0.007546879 | 0.7531898 | 0.006803122
|  |  | 4342 | 0.9825227 | 0.9941818 | 0.0008894293 | 0.9841027 | 0.1279334 | 0.984232 | 0.130906 |  |  | 4266 | 0.9438116 | 0.975479 | 0.003580043 | 0.9538648 | 0.003801919 | 0.9538976 | 0.005386337 |  |  | 4490 | 0.8794725 | 0.9652668 | 0.005428162 | 0.9033654 | 0.003926993 | 0.9033708 | 0.005447659 |  |  | 4490 | 0.7715562 | 0.914936 | 0.006972356 | 0.7884033 | 0.009159412 | 0.7883852 | 0.006162747 |  |  | 253860 | 0.8659472 | 0.8678712 | 0.01330738 | 0.8659937 | 0.01614116 | 0.8660012 | 0.008428816 |  |  | 211660 | 0.7374959 | 0.7035679 | 0.009853267 | 0.7533316 | 0.007547089 | 0.753337 | 0.006803115
|  |  | 4347 | 0.9825227 | 0.9942122 | 0.000886323 | 0.9841576 | 0.1279411 | 0.9842868 | 0.1309119 |  |  | 4271 | 0.9447721 | 0.9755347 | 0.003568521 | 0.9539068 | 0.003800229 | 0.9539395 | 0.005377351 |  |  | 4495 | 0.8783935 | 0.9652787 | 0.005410124 | 0.9033703 | 0.003927001 | 0.9033758 | 0.005447481 |  |  | 4495 | 0.7749191 | 0.9149371 | 0.006972135 | 0.7884122 | 0.009159513 | 0.7883941 | 0.006162803 |  |  | 254160 | 0.8659472 | 0.8678712 | 0.01330738 | 0.8661337 | 0.01614253 | 0.8661413 | 0.008429815 |  |  | 211960 | 0.7440223 | 0.7035679 | 0.009853267 | 0.7534787 | 0.007547293 | 0.753484 | 0.006803099
|  |  | 4352 | 0.9807308 | 0.9942424 | 0.0008832339 | 0.9842123 | 0.1279488 | 0.9843414 | 0.1309178 |  |  | 4276 | 0.9438116 | 0.9755902 | 0.003557047 | 0.9539485 | 0.003798553 | 0.9539811 | 0.005368426 |  |  | 4500 | 0.8794725 | 0.9652905 | 0.005392228 | 0.9033752 | 0.003927008 | 0.9033806 | 0.005447306 |  |  | 4500 | 0.7715562 | 0.9149382 | 0.006971919 | 0.7884211 | 0.009159615 | 0.788403 | 0.006162858 |  |  | 254460 | 0.8681852 | 0.8678712 | 0.01330738 | 0.8662736 | 0.01614389 | 0.8662812 | 0.008430806 |  |  | 212260 | 0.7353205 | 0.7035679 | 0.009853267 | 0.7536254 | 0.00754749 | 0.7536308 | 0.006803075
|  |  | 4357 | 0.9816268 | 0.9942724 | 0.0008801619 | 0.9842669 | 0.1279564 | 0.9843958 | 0.1309237 |  |  | 4281 | 0.9438116 | 0.9756454 | 0.00354562 | 0.95399 | 0.003796891 | 0.9540226 | 0.005359559 |  |  | 4505 | 0.8805515 | 0.9653022 | 0.005374472 | 0.9033801 | 0.003927016 | 0.9033855 | 0.005447134 |  |  | 4505 | 0.7715562 | 0.9149393 | 0.006971706 | 0.78843 | 0.009159717 | 0.7884119 | 0.006162914 |  |  | 254760 | 0.8637093 | 0.8678712 | 0.01330738 | 0.8664133 | 0.01614524 | 0.8664209 | 0.008431791 |  |  | 212560 | 0.7418468 | 0.7035679 | 0.009853267 | 0.7537719 | 0.007547681 | 0.7537773 | 0.006803043
|  |  | 4362 | 0.9816268 | 0.9943022 | 0.0008771069 | 0.9843212 | 0.1279641 | 0.98445 | 0.1309295 |  |  | 4286 | 0.9457325 | 0.9757003 | 0.003534239 | 0.9540312 | 0.003795243 | 0.9540638 | 0.005350752 |  |  | 4510 | 0.8805515 | 0.9653139 | 0.005356854 | 0.903385 | 0.003927025 | 0.9033904 | 0.005446965 |  |  | 4510 | 0.7715562 | 0.9149403 | 0.006971497 | 0.7884389 | 0.009159819 | 0.7884208 | 0.00616297 |  |  | 255060 | 0.8637093 | 0.8678712 | 0.01330738 | 0.8665529 | 0.01614658 | 0.8665605 | 0.008432769 |  |  | 212860 | 0.7440223 | 0.7035679 | 0.009853267 | 0.7539182 | 0.007547866 | 0.7539236 | 0.006803002
|  |  | 4367 | 0.9825227 | 0.9943319 | 0.0008740688 | 0.9843753 | 0.1279717 | 0.984504 | 0.1309354 |  |  | 4291 | 0.9438116 | 0.9757549 | 0.003522905 | 0.9540723 | 0.003793608 | 0.9541048 | 0.005342003 |  |  | 4515 | 0.8805515 | 0.9653254 | 0.005339375 | 0.9033898 | 0.003927033 | 0.9033952 | 0.005446799 |  |  | 4515 | 0.7715562 | 0.9149414 | 0.006971291 | 0.7884478 | 0.009159921 | 0.7884297 | 0.006163025 |  |  | 255360 | 0.8659472 | 0.8678712 | 0.01330738 | 0.8666922 | 0.01614791 | 0.8666999 | 0.00843374 |  |  | 213160 | 0.733145 | 0.7035679 | 0.009853267 | 0.7540642 | 0.007548044 | 0.7540696 | 0.006802953
|  |  | 4372 | 0.9825227 | 0.9943614 | 0.0008710476 | 0.9844293 | 0.1279793 | 0.9845578 | 0.1309412 |  |  | 4296 | 0.9447721 | 0.9758093 | 0.003511618 | 0.9541131 | 0.003791987 | 0.9541456 | 0.005333313 |  |  | 4520 | 0.8816305 | 0.9653369 | 0.005322034 | 0.9033946 | 0.003927042 | 0.9034 | 0.005446636 |  |  | 4520 | 0.7749191 | 0.9149424 | 0.006971089 | 0.7884567 | 0.009160023 | 0.7884386 | 0.006163081 |  |  | 255660 | 0.8659472 | 0.8678712 | 0.01330738 | 0.8668315 | 0.01614923 | 0.8668391 | 0.008434704 |  |  | 213460 | 0.7440223 | 0.7035679 | 0.009853267 | 0.75421 | 0.007548216 | 0.7542154 | 0.006802896
|  |  | 4377 | 0.9816268 | 0.9943907 | 0.0008680433 | 0.9844831 | 0.1279869 | 0.9846114 | 0.130947 |  |  | 4301 | 0.9447721 | 0.9758634 | 0.003500378 | 0.9541538 | 0.003790379 | 0.9541862 | 0.005324681 |  |  | 4525 | 0.8805515 | 0.9653483 | 0.00530483 | 0.9033994 | 0.003927051 | 0.9034048 | 0.005446475 |  |  | 4525 | 0.7715562 | 0.9149435 | 0.006970891 | 0.7884655 | 0.009160126 | 0.7884474 | 0.006163137 |  |  | 255960 | 0.8704231 | 0.8678712 | 0.01330738 | 0.8669706 | 0.01615054 | 0.8669782 | 0.008435662 |  |  | 213760 | 0.7505486 | 0.7035679 | 0.009853267 | 0.7543556 | 0.007548383 | 0.7543609 | 0.006802831
|  |  | 4382 | 0.9816268 | 0.9944199 | 0.0008650557 | 0.9845366 | 0.1279944 | 0.9846648 | 0.1309528 |  |  | 4306 | 0.9438116 | 0.9759172 | 0.003489184 | 0.9541942 | 0.003788784 | 0.9542265 | 0.005316107 |  |  | 4530 | 0.8805515 | 0.9653597 | 0.005287762 | 0.9034042 | 0.00392706 | 0.9034095 | 0.005446318 |  |  | 4530 | 0.7732377 | 0.9149445 | 0.006970696 | 0.7884744 | 0.009160228 | 0.7884563 | 0.006163193 |  |  | 256260 | 0.8704231 | 0.8678712 | 0.01330738 | 0.8671095 | 0.01615184 | 0.8671171 | 0.008436613 |  |  | 214060 | 0.7396714 | 0.7035679 | 0.009853267 | 0.7545009 | 0.007548543 | 0.7545062 | 0.006802758
|  |  | 4387 | 0.9816268 | 0.9944489 | 0.0008620848 | 0.98459 | 0.1280019 | 0.9847181 | 0.1309586 |  |  | 4311 | 0.9447721 | 0.9759707 | 0.003478036 | 0.9542344 | 0.003787203 | 0.9542667 | 0.005307591 |  |  | 4535 | 0.8794725 | 0.9653709 | 0.005270829 | 0.903409 | 0.00392707 | 0.9034143 | 0.005446163 |  |  | 4535 | 0.7715562 | 0.9149455 | 0.006970504 | 0.7884833 | 0.009160331 | 0.7884652 | 0.006163249 |  |  | 256560 | 0.8659472 | 0.8678712 | 0.01330738 | 0.8672482 | 0.01615313 | 0.8672559 | 0.008437557 |  |  | 214360 | 0.7483732 | 0.7035679 | 0.009853267 | 0.7546459 | 0.007548697 | 0.7546513 | 0.006802676
|  |  | 4392 | 0.9834187 | 0.9944777 | 0.0008591306 | 0.9846432 | 0.1280094 | 0.9847712 | 0.1309643 |  |  | 4316 | 0.9447721 | 0.976024 | 0.003466935 | 0.9542744 | 0.003785635 | 0.9543066 | 0.005299132 |  |  | 4540 | 0.8805515 | 0.9653821 | 0.00525403 | 0.9034137 | 0.00392708 | 0.903419 | 0.00544601 |  |  | 4540 | 0.7732377 | 0.9149465 | 0.006970316 | 0.7884922 | 0.009160433 | 0.7884741 | 0.006163305 |  |  | 256860 | 0.8681852 | 0.8678712 | 0.01330738 | 0.8673868 | 0.01615441 | 0.8673945 | 0.008438494 |  |  | 214660 | 0.7418468 | 0.7035679 | 0.009853267 | 0.7547907 | 0.007548845 | 0.7547961 | 0.006802587
|  |  | 4397 | 0.9825227 | 0.9945064 | 0.000856193 | 0.9846962 | 0.1280169 | 0.984824 | 0.1309701 |  |  | 4321 | 0.9447721 | 0.976077 | 0.003455879 | 0.9543142 | 0.00378408 | 0.9543464 | 0.00529073 |  |  | 4545 | 0.8805515 | 0.9653932 | 0.005237366 | 0.9034184 | 0.00392709 | 0.9034237 | 0.00544586 |  |  | 4545 | 0.7732377 | 0.9149475 | 0.006970131 | 0.7885011 | 0.009160536 | 0.788483 | 0.006163361 |  |  | 257160 | 0.8681852 | 0.8678712 | 0.01330738 | 0.8675253 | 0.01615568 | 0.8675329 | 0.008439425 |  |  | 214960 | 0.7440223 | 0.7035679 | 0.009853267 | 0.7549353 | 0.007548987 | 0.7549406 | 0.006802489
|  |  | 4402 | 0.9825227 | 0.9945349 | 0.0008532718 | 0.984749 | 0.1280244 | 0.9848767 | 0.1309758 |  |  | 4326 | 0.9447721 | 0.9761298 | 0.00344487 | 0.9543538 | 0.003782538 | 0.9543859 | 0.005282385 |  |  | 4550 | 0.8805515 | 0.9654042 | 0.005220834 | 0.9034231 | 0.0039271 | 0.9034284 | 0.005445713 |  |  | 4550 | 0.7715562 | 0.9149485 | 0.006969949 | 0.78851 | 0.009160639 | 0.7884919 | 0.006163417 |  |  | 257460 | 0.8681852 | 0.8678712 | 0.01330738 | 0.8676636 | 0.01615694 | 0.8676712 | 0.008440349 |  |  | 215260 | 0.7505486 | 0.7035679 | 0.009853267 | 0.7550796 | 0.007549123 | 0.755085 | 0.006802383
|  |  | 4407 | 0.9816268 | 0.9945632 | 0.0008503672 | 0.9848017 | 0.1280318 | 0.9849292 | 0.1309815 |  |  | 4331 | 0.9447721 | 0.9761822 | 0.003433906 | 0.9543931 | 0.003781009 | 0.9544252 | 0.005274097 |  |  | 4555 | 0.8794725 | 0.9654152 | 0.005204435 | 0.9034278 | 0.00392711 | 0.9034331 | 0.005445569 |  |  | 4555 | 0.7715562 | 0.9149495 | 0.00696977 | 0.7885189 | 0.009160742 | 0.7885008 | 0.006163474 |  |  | 257760 | 0.8681852 | 0.8678712 | 0.01330738 | 0.8678017 | 0.0161582 | 0.8678094 | 0.008441266 |  |  | 215560 | 0.7440223 | 0.7035679 | 0.009853267 | 0.7552237 | 0.007549253 | 0.755229 | 0.00680227
|  |  | 4412 | 0.9816268 | 0.9945914 | 0.0008474789 | 0.9848541 | 0.1280392 | 0.9849815 | 0.1309872 |  |  | 4336 | 0.9438116 | 0.9762345 | 0.003422988 | 0.9544323 | 0.003779493 | 0.9544643 | 0.005265864 |  |  | 4560 | 0.8816305 | 0.9654261 | 0.005188167 | 0.9034325 | 0.003927121 | 0.9034377 | 0.005445426 |  |  | 4560 | 0.7698747 | 0.9149505 | 0.006969595 | 0.7885278 | 0.009160845 | 0.7885097 | 0.00616353 |  |  | 258060 | 0.8681852 | 0.8678712 | 0.01330738 | 0.8679397 | 0.01615944 | 0.8679473 | 0.008442176 |  |  | 215860 | 0.7461977 | 0.7035679 | 0.009853267 | 0.7553675 | 0.007549377 | 0.7553729 | 0.006802148
|  |  | 4417 | 0.9825227 | 0.9946194 | 0.000844607 | 0.9849064 | 0.1280465 | 0.9850336 | 0.1309929 |  |  | 4341 | 0.946693 | 0.9762864 | 0.003412116 | 0.9544713 | 0.003777989 | 0.9545032 | 0.005257688 |  |  | 4565 | 0.8827095 | 0.9654369 | 0.00517203 | 0.9034371 | 0.003927132 | 0.9034424 | 0.005445287 |  |  | 4565 | 0.7715562 | 0.9149514 | 0.006969422 | 0.7885367 | 0.009160948 | 0.7885186 | 0.006163586 |  |  | 258360 | 0.8704231 | 0.8678712 | 0.01330738 | 0.8680775 | 0.01616067 | 0.8680852 | 0.00844308 |  |  | 216160 | 0.7483732 | 0.7035679 | 0.009853267 | 0.7555111 | 0.007549495 | 0.7555165 | 0.006802019
|  |  | 4422 | 0.9825227 | 0.9946472 | 0.0008417514 | 0.9849585 | 0.1280539 | 0.9850856 | 0.1309985 |  |  | 4346 | 0.9457325 | 0.9763381 | 0.003401289 | 0.95451 | 0.003776498 | 0.9545419 | 0.005249567 |  |  | 4570 | 0.8805515 | 0.9654476 | 0.005156023 | 0.9034417 | 0.003927143 | 0.903447 | 0.005445149 |  |  | 4570 | 0.7749191 | 0.9149524 | 0.006969253 | 0.7885456 | 0.009161051 | 0.7885275 | 0.006163642 |  |  | 258660 | 0.8659472 | 0.8678712 | 0.01330738 | 0.8682151 | 0.0161619 | 0.8682228 | 0.008443977 |  |  | 216460 | 0.7483732 | 0.7035679 | 0.009853267 | 0.7556545 | 0.007549607 | 0.7556598 | 0.006801881
|  |  | 4427 | 0.9816268 | 0.9946749 | 0.0008389119 | 0.9850104 | 0.1280612 | 0.9851373 | 0.1310042 |  |  | 4351 | 0.9447721 | 0.9763896 | 0.003390508 | 0.9545486 | 0.003775019 | 0.9545804 | 0.005241502 |  |  | 4575 | 0.8805515 | 0.9654582 | 0.005140146 | 0.9034463 | 0.003927154 | 0.9034516 | 0.005445015 |  |  | 4575 | 0.7715562 | 0.9149533 | 0.006969086 | 0.7885544 | 0.009161154 | 0.7885364 | 0.006163699 |  |  | 258960 | 0.8681852 | 0.8678712 | 0.01330738 | 0.8683526 | 0.01616311 | 0.8683603 | 0.008444868 |  |  | 216760 | 0.7461977 | 0.7035679 | 0.009853267 | 0.7557976 | 0.007549713 | 0.7558029 | 0.006801736
|  |  | 4432 | 0.9825227 | 0.9947024 | 0.0008360887 | 0.9850621 | 0.1280685 | 0.9851889 | 0.1310098 |  |  | 4356 | 0.9438116 | 0.9764408 | 0.003379772 | 0.954587 | 0.003773553 | 0.9546188 | 0.005233492 |  |  | 4580 | 0.8816305 | 0.9654688 | 0.005124396 | 0.9034509 | 0.003927165 | 0.9034562 | 0.005444882 |  |  | 4580 | 0.7698747 | 0.9149542 | 0.006968922 | 0.7885633 | 0.009161258 | 0.7885453 | 0.006163755 |  |  | 259260 | 0.8659472 | 0.8678712 | 0.01330738 | 0.86849 | 0.01616431 | 0.8684977 | 0.008445752 |  |  | 217060 | 0.7505486 | 0.7035679 | 0.009853267 | 0.7559405 | 0.007549814 | 0.7559458 | 0.006801583
|  |  | 4437 | 0.9825227 | 0.9947297 | 0.0008332815 | 0.9851136 | 0.1280758 | 0.9852403 | 0.1310154 |  |  | 4361 | 0.9447721 | 0.9764917 | 0.003369081 | 0.9546251 | 0.003772099 | 0.9546569 | 0.005225536 |  |  | 4585 | 0.8805515 | 0.9654793 | 0.005108775 | 0.9034555 | 0.003927177 | 0.9034607 | 0.005444752 |  |  | 4585 | 0.7732377 | 0.9149552 | 0.006968761 | 0.7885722 | 0.009161361 | 0.7885541 | 0.006163812 |  |  | 259560 | 0.8681852 | 0.8678712 | 0.01330738 | 0.8686271 | 0.01616551 | 0.8686349 | 0.008446629 |  |  | 217360 | 0.7527241 | 0.7035679 | 0.009853267 | 0.7560831 | 0.007549908 | 0.7560884 | 0.006801422
|  |  | 4442 | 0.9825227 | 0.9947569 | 0.0008304904 | 0.985165 | 0.128083 | 0.9852915 | 0.131021 |  |  | 4366 | 0.9457325 | 0.9765424 | 0.003358435 | 0.9546631 | 0.003770658 | 0.9546948 | 0.005217635 |  |  | 4590 | 0.8816305 | 0.9654898 | 0.005093281 | 0.9034601 | 0.003927189 | 0.9034653 | 0.005444624 |  |  | 4590 | 0.7715562 | 0.9149561 | 0.006968603 | 0.7885811 | 0.009161465 | 0.788563 | 0.006163868 |  |  | 259860 | 0.8704231 | 0.8678712 | 0.01330738 | 0.8687642 | 0.0161667 | 0.8687719 | 0.0084475 |  |  | 217660 | 0.7461977 | 0.7035679 | 0.009853267 | 0.7562256 | 0.007549997 | 0.7562308 | 0.006801254
|  |  | 4447 | 0.9816268 | 0.994784 | 0.0008277152 | 0.9852162 | 0.1280903 | 0.9853426 | 0.1310265 |  |  | 4371 | 0.9457325 | 0.9765928 | 0.003347834 | 0.9547008 | 0.003769228 | 0.9547325 | 0.005209789 |  |  | 4595 | 0.8794725 | 0.9655002 | 0.005077912 | 0.9034646 | 0.003927201 | 0.9034698 | 0.005444498 |  |  | 4595 | 0.7732377 | 0.914957 | 0.006968448 | 0.78859 | 0.009161568 | 0.7885719 | 0.006163925 |  |  | 260160 | 0.8659472 | 0.8678712 | 0.01330738 | 0.868901 | 0.01616787 | 0.8689088 | 0.008448364 |  |  | 217960 | 0.7505486 | 0.7035679 | 0.009853267 | 0.7563677 | 0.00755008 | 0.756373 | 0.006801078
|  |  | 4452 | 0.9825227 | 0.9948109 | 0.000824956 | 0.9852672 | 0.1280975 | 0.9853934 | 0.1310321 |  |  | 4376 | 0.946693 | 0.976643 | 0.003337278 | 0.9547384 | 0.003767811 | 0.95477 | 0.005201996 |  |  | 4600 | 0.8794725 | 0.9655105 | 0.00506267 | 0.9034691 | 0.003927213 | 0.9034743 | 0.005444375 |  |  | 4600 | 0.7732377 | 0.9149579 | 0.006968296 | 0.7885989 | 0.009161672 | 0.7885808 | 0.006163982 |  |  | 260460 | 0.8681852 | 0.8678712 | 0.01330738 | 0.8690377 | 0.01616904 | 0.8690455 | 0.008449222 |  |  | 218260 | 0.7483732 | 0.7035679 | 0.009853267 | 0.7565096 | 0.007550157 | 0.7565149 | 0.006800894
|  |  | 4457 | 0.9825227 | 0.9948376 | 0.0008222126 | 0.985318 | 0.1281047 | 0.9854441 | 0.1310376 |  |  | 4381 | 0.9447721 | 0.9766929 | 0.003326766 | 0.9547758 | 0.003766406 | 0.9548073 | 0.005194257 |  |  | 4605 | 0.8816305 | 0.9655207 | 0.005047552 | 0.9034736 | 0.003927226 | 0.9034788 | 0.005444253 |  |  | 4605 | 0.7749191 | 0.9149588 | 0.006968146 | 0.7886078 | 0.009161776 | 0.7885897 | 0.006164039 |  |  | 260760 | 0.8637093 | 0.8678712 | 0.01330738 | 0.8691743 | 0.0161702 | 0.8691821 | 0.008450073 |  |  | 218560 | 0.7461977 | 0.7035679 | 0.009853267 | 0.7566513 | 0.007550229 | 0.7566566 | 0.006800702
|  |  | 4462 | 0.9834187 | 0.9948642 | 0.000819485 | 0.9853686 | 0.1281118 | 0.9854946 | 0.1310431 |  |  | 4386 | 0.9457325 | 0.9767426 | 0.003316299 | 0.9548129 | 0.003765012 | 0.9548444 | 0.005186571 |  |  | 4610 | 0.8816305 | 0.9655309 | 0.005032558 | 0.9034781 | 0.003927239 | 0.9034832 | 0.005444134 |  |  | 4610 | 0.7766006 | 0.9149596 | 0.006967998 | 0.7886166 | 0.00916188 | 0.7885986 | 0.006164095 |  |  | 261060 | 0.8637093 | 0.8678712 | 0.01330738 | 0.8693107 | 0.01617134 | 0.8693185 | 0.008450918 |  |  | 218860 | 0.7483732 | 0.7035679 | 0.009853267 | 0.7567928 | 0.007550294 | 0.7567981 | 0.006800503
|  |  | 4467 | 0.9825227 | 0.9948906 | 0.0008167731 | 0.9854191 | 0.128119 | 0.9855449 | 0.1310486 |  |  | 4391 | 0.9438116 | 0.976792 | 0.003305877 | 0.9548499 | 0.00376363 | 0.9548813 | 0.005178939 |  |  | 4615 | 0.8805515 | 0.9655409 | 0.005017687 | 0.9034826 | 0.003927251 | 0.9034877 | 0.005444017 |  |  | 4615 | 0.7715562 | 0.9149605 | 0.006967854 | 0.7886255 | 0.009161984 | 0.7886075 | 0.006164152 |  |  | 261360 | 0.8704231 | 0.8678712 | 0.01330738 | 0.8694469 | 0.01617248 | 0.8694547 | 0.008451756 |  |  | 219160 | 0.7461977 | 0.7035679 | 0.009853267 | 0.756934 | 0.007550354 | 0.7569393 | 0.006800296
|  |  | 4472 | 0.9825227 | 0.9949169 | 0.0008140769 | 0.9854693 | 0.1281261 | 0.985595 | 0.1310541 |  |  | 4396 | 0.9457325 | 0.9768412 | 0.003295499 | 0.9548867 | 0.00376226 | 0.9549181 | 0.00517136 |  |  | 4620 | 0.8827095 | 0.965551 | 0.005002939 | 0.903487 | 0.003927265 | 0.9034921 | 0.005443902 |  |  | 4620 | 0.7681932 | 0.9149614 | 0.006967711 | 0.7886344 | 0.009162088 | 0.7886164 | 0.006164209 |  |  | 261660 | 0.8704231 | 0.8678712 | 0.01330738 | 0.869583 | 0.01617361 | 0.8695908 | 0.008452587 |  |  | 219460 | 0.7440223 | 0.7035679 | 0.009853267 | 0.757075 | 0.007550409 | 0.7570802 | 0.006800081
|  |  | 4477 | 0.9843147 | 0.994943 | 0.0008113963 | 0.9855195 | 0.1281331 | 0.985645 | 0.1310596 |  |  | 4401 | 0.9457325 | 0.9768901 | 0.003285165 | 0.9549233 | 0.003760902 | 0.9549546 | 0.005163833 |  |  | 4625 | 0.8816305 | 0.9655609 | 0.004988313 | 0.9034914 | 0.003927278 | 0.9034966 | 0.005443789 |  |  | 4625 | 0.7698747 | 0.9149622 | 0.006967572 | 0.7886433 | 0.009162192 | 0.7886252 | 0.006164266 |  |  | 261960 | 0.8726611 | 0.8678712 | 0.01330738 | 0.869719 | 0.01617473 | 0.8697267 | 0.008453412 |  |  | 219760 | 0.7527241 | 0.7035679 | 0.009853267 | 0.7572157 | 0.007550457 | 0.757221 | 0.006799859
|  |  | 4482 | 0.9825227 | 0.9949689 | 0.0008087313 | 0.9855694 | 0.1281402 | 0.9856948 | 0.131065 |  |  | 4406 | 0.946693 | 0.9769388 | 0.003274875 | 0.9549597 | 0.003759555 | 0.954991 | 0.005156358 |  |  | 4630 | 0.8794725 | 0.9655708 | 0.004973807 | 0.9034958 | 0.003927291 | 0.903501 | 0.005443678 |  |  | 4630 | 0.7715562 | 0.9149631 | 0.006967434 | 0.7886522 | 0.009162297 | 0.7886341 | 0.006164323 |  |  | 262260 | 0.8704231 | 0.8678712 | 0.01330738 | 0.8698547 | 0.01617584 | 0.8698625 | 0.008454231 |  |  | 220060 | 0.7505486 | 0.7035679 | 0.009853267 | 0.7573562 | 0.0075505 | 0.7573615 | 0.00679963
|  |  | 4487 | 0.9825227 | 0.9949948 | 0.0008060818 | 0.9856191 | 0.1281473 | 0.9857444 | 0.1310705 |  |  | 4411 | 0.9447721 | 0.9769872 | 0.003264629 | 0.9549959 | 0.00375822 | 0.9550271 | 0.005148936 |  |  | 4635 | 0.8816305 | 0.9655806 | 0.004959422 | 0.9035002 | 0.003927305 | 0.9035054 | 0.005443569 |  |  | 4635 | 0.7732377 | 0.9149639 | 0.0069673 | 0.7886611 | 0.009162401 | 0.788643 | 0.00616438 |  |  | 262560 | 0.8704231 | 0.8678712 | 0.01330738 | 0.8699903 | 0.01617694 | 0.8699982 | 0.008455043 |  |  | 220360 | 0.757075 | 0.7035679 | 0.009853267 | 0.7574965 | 0.007550538 | 0.7575017 | 0.006799393
|  |  | 4492 | 0.9825227 | 0.9950204 | 0.0008034477 | 0.9856687 | 0.1281543 | 0.9857938 | 0.1310759 |  |  | 4416 | 0.9457325 | 0.9770354 | 0.003254427 | 0.955032 | 0.003756896 | 0.9550631 | 0.005141565 |  |  | 4640 | 0.8805515 | 0.9655904 | 0.004945157 | 0.9035046 | 0.003927318 | 0.9035097 | 0.005443462 |  |  | 4640 | 0.7732377 | 0.9149647 | 0.006967167 | 0.7886699 | 0.009162506 | 0.7886519 | 0.006164437 |  |  | 262860 | 0.8681852 | 0.8678712 | 0.01330738 | 0.8701258 | 0.01617803 | 0.8701336 | 0.008455849 |  |  | 220660 | 0.7440223 | 0.7035679 | 0.009853267 | 0.7576365 | 0.007550569 | 0.7576418 | 0.006799149
|  |  | 4497 | 0.9825227 | 0.9950459 | 0.000800829 | 0.9857181 | 0.1281613 | 0.9858431 | 0.1310813 |  |  | 4421 | 0.9447721 | 0.9770834 | 0.003244269 | 0.9550678 | 0.003755583 | 0.9550989 | 0.005134246 |  |  | 4645 | 0.8816305 | 0.9656001 | 0.00493101 | 0.903509 | 0.003927332 | 0.9035141 | 0.005443357 |  |  | 4645 | 0.7749191 | 0.9149655 | 0.006967037 | 0.7886788 | 0.00916261 | 0.7886608 | 0.006164494 |  |  | 263160 | 0.8704231 | 0.8678712 | 0.01330738 | 0.8702611 | 0.01617912 | 0.8702689 | 0.008456648 |  |  | 220960 | 0.7440223 | 0.7035679 | 0.009853267 | 0.7577763 | 0.007550596 | 0.7577816 | 0.006798897
|  |  | 4502 | 0.9816268 | 0.9950713 | 0.0007982256 | 0.9857674 | 0.1281682 | 0.9858922 | 0.1310867 |  |  | 4426 | 0.9438116 | 0.9771311 | 0.003234154 | 0.9551034 | 0.003754282 | 0.9551345 | 0.005126978 |  |  | 4650 | 0.8805515 | 0.9656097 | 0.004916982 | 0.9035133 | 0.003927346 | 0.9035184 | 0.005443254 |  |  | 4650 | 0.7681932 | 0.9149664 | 0.006966909 | 0.7886877 | 0.009162715 | 0.7886697 | 0.006164552 |  |  | 263460 | 0.8704231 | 0.8678712 | 0.01330738 | 0.8703963 | 0.01618019 | 0.8704041 | 0.008457441 |  |  | 221260 | 0.7353205 | 0.7035679 | 0.009853267 | 0.7579159 | 0.007550616 | 0.7579211 | 0.006798638
|  |  | 4507 | 0.9834187 | 0.9950965 | 0.0007956375 | 0.9858164 | 0.1281752 | 0.9859411 | 0.131092 |  |  | 4431 | 0.9457325 | 0.9771786 | 0.003224083 | 0.9551389 | 0.003752992 | 0.9551699 | 0.00511976 |  |  | 4655 | 0.8816305 | 0.9656193 | 0.004903071 | 0.9035177 | 0.003927361 | 0.9035227 | 0.005443153 |  |  | 4655 | 0.7715562 | 0.9149672 | 0.006966783 | 0.7886966 | 0.00916282 | 0.7886785 | 0.006164609 |  |  | 263760 | 0.8681852 | 0.8678712 | 0.01330738 | 0.8705313 | 0.01618125 | 0.8705391 | 0.008458228 |  |  | 221560 | 0.7483732 | 0.7035679 | 0.009853267 | 0.7580552 | 0.007550632 | 0.7580605 | 0.006798371
|  |  | 4512 | 0.9834187 | 0.9951216 | 0.0007930645 | 0.9858653 | 0.1281821 | 0.9859898 | 0.1310974 |  |  | 4436 | 0.9457325 | 0.9772259 | 0.003214055 | 0.9551742 | 0.003751713 | 0.9552051 | 0.005112594 |  |  | 4660 | 0.8816305 | 0.9656288 | 0.004889277 | 0.903522 | 0.003927375 | 0.903527 | 0.005443053 |  |  | 4660 | 0.7715562 | 0.9149679 | 0.00696666 | 0.7887055 | 0.009162925 | 0.7886874 | 0.006164666 |  |  | 264060 | 0.8704231 | 0.8678712 | 0.01330738 | 0.8706661 | 0.01618231 | 0.870674 | 0.008459008 |  |  | 221860 | 0.7505486 | 0.7035679 | 0.009853267 | 0.7581943 | 0.007550641 | 0.7581996 | 0.006798098
|  |  | 4517 | 0.9834187 | 0.9951465 | 0.0007905067 | 0.985914 | 0.128189 | 0.9860384 | 0.1311027 |  |  | 4441 | 0.9447721 | 0.9772729 | 0.003204071 | 0.9552093 | 0.003750444 | 0.9552402 | 0.005105478 |  |  | 4665 | 0.8805515 | 0.9656382 | 0.004875599 | 0.9035263 | 0.00392739 | 0.9035313 | 0.005442956 |  |  | 4665 | 0.7732377 | 0.9149687 | 0.006966538 | 0.7887143 | 0.00916303 | 0.7886963 | 0.006164724 |  |  | 264360 | 0.8704231 | 0.8678712 | 0.01330738 | 0.8708008 | 0.01618335 | 0.8708087 | 0.008459782 |  |  | 222160 | 0.7483732 | 0.7035679 | 0.009853267 | 0.7583332 | 0.007550645 | 0.7583384 | 0.006797816
|  |  | 4522 | 0.9834187 | 0.9951713 | 0.000787964 | 0.9859626 | 0.1281959 | 0.9860868 | 0.1311081 |  |  | 4446 | 0.946693 | 0.9773197 | 0.00319413 | 0.9552442 | 0.003749187 | 0.9552751 | 0.005098412 |  |  | 4670 | 0.8816305 | 0.9656476 | 0.004862035 | 0.9035306 | 0.003927404 | 0.9035356 | 0.00544286 |  |  | 4670 | 0.7715562 | 0.9149695 | 0.006966419 | 0.7887232 | 0.009163135 | 0.7887052 | 0.006164781 |  |  | 264660 | 0.8704231 | 0.8678712 | 0.01330738 | 0.8709354 | 0.01618439 | 0.8709432 | 0.008460549 |  |  | 222460 | 0.7483732 | 0.7035679 | 0.009853267 | 0.7584718 | 0.007550644 | 0.7584770432 | 0.006797528
|  |  | 4527 | 0.9825227 | 0.995196 | 0.0007854363 | 0.9860109 | 0.1282027 | 0.986135 | 0.1311134 |  |  | 4451 | 0.946693 | 0.9773662 | 0.003184231 | 0.9552789 | 0.003747941 | 0.9553097 | 0.005091396 |  |  | 4675 | 0.8827095 | 0.9656569 | 0.004848587 | 0.9035348 | 0.003927419 | 0.9035399 | 0.005442766 |  |  | 4675 | 0.7732377 | 0.9149703 | 0.006966302 | 0.7887321 | 0.00916324 | 0.7887141 | 0.006164839 |  |  | 264960 | 0.8704231 | 0.8678712 | 0.01330738 | 0.8710697 | 0.01618542 | 0.8710776 | 0.00846131 |  |  | 222760 | 0.7548995 | 0.7035679 | 0.009853267 | 0.7586102 | 0.007550638 | 0.7586154 | 0.006797233
|  |  | 4532 | 0.9825227 | 0.9952205 | 0.0007829235 | 0.9860592 | 0.1282096 | 0.9861831 | 0.1311186 |  |  | 4456 | 0.9447721 | 0.9774125 | 0.003174376 | 0.9553135 | 0.003746705 | 0.9553442 | 0.00508443 |  |  | 4680 | 0.8837886 | 0.9656661 | 0.004835252 | 0.9035391 | 0.003927434 | 0.9035441 | 0.005442673 |  |  | 4680 | 0.7715562 | 0.9149711 | 0.006966187 | 0.788741 | 0.009163346 | 0.788723 | 0.006164896 |  |  | 265260 | 0.874899 | 0.8678712 | 0.01330738 | 0.871204 | 0.01618644 | 0.8712118 | 0.008462065 |  |  | 223060 | 0.7461977 | 0.7035679 | 0.009853267 | 0.7587484 | 0.007550626 | 0.7587536 | 0.00679693
|  |  | 4537 | 0.9834187 | 0.9952448 | 0.0007804257 | 0.9861072 | 0.1282164 | 0.9862309 | 0.1311239 |  |  | 4461 | 0.946693 | 0.9774586 | 0.003164564 | 0.9553479 | 0.00374548 | 0.9553786 | 0.005077513 |  |  | 4685 | 0.8805515 | 0.9656753 | 0.00482203 | 0.9035433 | 0.003927449 | 0.9035483 | 0.005442583 |  |  | 4685 | 0.7715562 | 0.9149718 | 0.006966074 | 0.7887499 | 0.009163451 | 0.7887318 | 0.006164954 |  |  | 265560 | 0.8704231 | 0.8678712 | 0.01330738 | 0.871338 | 0.01618744 | 0.8713459 | 0.008462814 |  |  | 223360 | 0.7548995 | 0.7035679 | 0.009853267 | 0.7588864 | 0.007550608 | 0.7588915 | 0.00679662
|  |  | 4542 | 0.9825227 | 0.995269 | 0.0007779427 | 0.9861551 | 0.1282232 | 0.9862787 | 0.1311292 |  |  | 4466 | 0.9457325 | 0.9775044 | 0.003154794 | 0.9553821 | 0.003744265 | 0.9554127 | 0.005070645 |  |  | 4690 | 0.8816305 | 0.9656844 | 0.004808921 | 0.9035476 | 0.003927465 | 0.9035526 | 0.005442494 |  |  | 4690 | 0.7732377 | 0.9149726 | 0.006965963 | 0.7887587 | 0.009163557 | 0.7887407 | 0.006165011 |  |  | 265860 | 0.8704231 | 0.8678712 | 0.01330738 | 0.871472 | 0.01618844 | 0.8714799 | 0.008463556 |  |  | 223660 | 0.7483732 | 0.7035679 | 0.009853267 | 0.7590241 | 0.007550585 | 0.7590292 | 0.006796303
|  |  | 4547 | 0.9834187 | 0.9952931 | 0.0007754745 | 0.9862028 | 0.12823 | 0.9863262 | 0.1311344 |  |  | 4471 | 0.9457325 | 0.9775501 | 0.003145067 | 0.9554161 | 0.003743061 | 0.9554467 | 0.005063826 |  |  | 4695 | 0.8805515 | 0.9656935 | 0.004795923 | 0.9035518 | 0.00392748 | 0.9035568 | 0.005442407 |  |  | 4695 | 0.7715562 | 0.9149733 | 0.006965854 | 0.7887676 | 0.009163662 | 0.7887496 | 0.006165069 |  |  | 266160 | 0.8704231 | 0.8678712 | 0.01330738 | 0.8716057 | 0.01618944 | 0.8716136 | 0.008464292 |  |  | 223960 | 0.7505486 | 0.7035679 | 0.009853267 | 0.7591615 | 0.007550557 | 0.7591667 | 0.006795979
|  |  | 4552 | 0.9834187 | 0.9953171 | 0.000773021 | 0.9862503 | 0.1282367 | 0.9863736 | 0.1311396 |  |  | 4476 | 0.946693 | 0.9775954 | 0.003135382 | 0.9554499 | 0.003741867 | 0.9554805 | 0.005057055 |  |  | 4700 | 0.8827095 | 0.9657024 | 0.004783037 | 0.903556 | 0.003927496 | 0.9035609 | 0.005442321 |  |  | 4700 | 0.7749191 | 0.914974 | 0.006965746 | 0.7887765 | 0.009163768 | 0.7887585 | 0.006165127 |  |  | 266460 | 0.8659472 | 0.8678712 | 0.01330738 | 0.8717394 | 0.01619042 | 0.8717473 | 0.008465021 |  |  | 224260 | 0.7548995 | 0.7035679 | 0.009853267 | 0.7592988 | 0.007550524 | 0.759304 | 0.006795648
|  |  | 4557 | 0.9834187 | 0.9953409 | 0.0007705822 | 0.9862977 | 0.1282434 | 0.9864208 | 0.1311449 |  |  | 4481 | 0.9457325 | 0.9776406 | 0.00312574 | 0.9554836 | 0.003740684 | 0.9555141 | 0.005050333 |  |  | 4705 | 0.8827095 | 0.9657114 | 0.00477026 | 0.9035601 | 0.003927511 | 0.9035651 | 0.005442237 |  |  | 4705 | 0.7665117 | 0.9149748 | 0.006965641 | 0.7887854 | 0.009163874 | 0.7887674 | 0.006165185 |  |  | 266760 | 0.8681852 | 0.8678712 | 0.01330738 | 0.8718728 | 0.01619139 | 0.8718807 | 0.008465745 |  |  | 224560 | 0.7505486 | 0.7035679 | 0.009853267 | 0.7594358 | 0.007550485 | 0.759441 | 0.006795309
|  |  | 4562 | 0.9843147 | 0.9953645 | 0.000768158 | 0.9863449 | 0.1282501 | 0.9864679 | 0.13115 |  |  | 4486 | 0.9438116 | 0.9776856 | 0.00311614 | 0.9555171 | 0.003739511 | 0.9555475 | 0.005043658 |  |  | 4710 | 0.8816305 | 0.9657202 | 0.004757593 | 0.9035643 | 0.003927527 | 0.9035693 | 0.005442154 |  |  | 4710 | 0.7715562 | 0.9149755 | 0.006965538 | 0.7887942 | 0.00916398 | 0.7887762 | 0.006165243 |  |  | 267060 | 0.8704231 | 0.8678712 | 0.01330738 | 0.8720061 | 0.01619236 | 0.8720141 | 0.008466462 |  |  | 224860 | 0.7483732 | 0.7035679 | 0.009853267 | 0.7595726 | 0.007550441 | 0.7595778 | 0.006794964
|  |  | 4567 | 0.9843147 | 0.9953881 | 0.0007657483 | 0.9863919 | 0.1282568 | 0.9865147 | 0.1311552 |  |  | 4491 | 0.9457325 | 0.9777303 | 0.003106582 | 0.9555504 | 0.003738348 | 0.9555808 | 0.005037031 |  |  | 4715 | 0.8816305 | 0.9657291 | 0.004745035 | 0.9035685 | 0.003927543 | 0.9035734 | 0.005442073 |  |  | 4715 | 0.7732377 | 0.9149762 | 0.006965436 | 0.7888031 | 0.009164086 | 0.7887851 | 0.006165301 |  |  | 267360 | 0.8704231 | 0.8678712 | 0.01330738 | 0.8721393 | 0.01619331 | 0.8721472 | 0.008467173 |  |  | 225160 | 0.757075 | 0.7035679 | 0.009853267 | 0.7597092 | 0.007550392 | 0.7597143 | 0.006794612
|  |  | 4572 | 0.9825227 | 0.9954114 | 0.0007633532 | 0.9864388 | 0.1282635 | 0.9865615 | 0.1311604 |  |  | 4496 | 0.9438116 | 0.9777748 | 0.003097067 | 0.9555836 | 0.003737195 | 0.9556139 | 0.005030452 |  |  | 4720 | 0.8816305 | 0.9657378 | 0.004732585 | 0.9035726 | 0.00392756 | 0.9035775 | 0.005441994 |  |  | 4720 | 0.7732377 | 0.9149769 | 0.006965336 | 0.788812 | 0.009164192 | 0.788794 | 0.006165359 |  |  | 267660 | 0.8637093 | 0.8678712 | 0.01330738 | 0.8722723 | 0.01619426 | 0.8722802 | 0.008467878 |  |  | 225460 | 0.7483732 | 0.7035679 | 0.009853267 | 0.7598455 | 0.007550338 | 0.7598506 | 0.006794253
|  |  | 4577 | 0.9834187 | 0.9954347 | 0.0007609724 | 0.9864855 | 0.1282701 | 0.986608 | 0.1311655 |  |  | 4501 | 0.9457325 | 0.977819 | 0.003087593 | 0.9556165 | 0.003736053 | 0.9556468 | 0.00502392 |  |  | 4725 | 0.8805515 | 0.9657465 | 0.004720242 | 0.9035767 | 0.003927576 | 0.9035817 | 0.005441916 |  |  | 4725 | 0.7749191 | 0.9149776 | 0.006965238 | 0.7888209 | 0.009164298 | 0.7888029 | 0.006165417 |  |  | 267960 | 0.8659472 | 0.8678712 | 0.01330738 | 0.8724052 | 0.01619519 | 0.8724131 | 0.008468576 |  |  | 225760 | 0.7483732 | 0.7035679 | 0.009853267 | 0.7599816 | 0.007550278 | 0.7599867 | 0.006793887
|  |  | 4582 | 0.9843147 | 0.9954578 | 0.0007586061 | 0.986532 | 0.1282767 | 0.9866544 | 0.1311707 |  |  | 4506 | 0.946693 | 0.9778631 | 0.003078161 | 0.9556493 | 0.00373492 | 0.9556796 | 0.005017435 |  |  | 4730 | 0.8805515 | 0.9657551 | 0.004708006 | 0.9035808 | 0.003927592 | 0.9035858 | 0.00544184 |  |  | 4730 | 0.7749191 | 0.9149783 | 0.006965142 | 0.7888297 | 0.009164404 | 0.7888117 | 0.006165475 |  |  | 268260 | 0.8681852 | 0.8678712 | 0.01330738 | 0.8725379 | 0.01619612 | 0.8725458 | 0.008469269 |  |  | 226060 | 0.7527241 | 0.7035679 | 0.009853267 | 0.7601175 | 0.007550213 | 0.7601226 | 0.006793514
|  |  | 4587 | 0.9834187 | 0.9954808 | 0.000756254 | 0.9865784 | 0.1282833 | 0.9867006 | 0.1311758 |  |  | 4511 | 0.9438116 | 0.9779069 | 0.00306877 | 0.955682 | 0.003733797 | 0.9557122 | 0.005010996 |  |  | 4735 | 0.8816305 | 0.9657637 | 0.004695876 | 0.9035849 | 0.003927609 | 0.9035898 | 0.005441765 |  |  | 4735 | 0.7732377 | 0.914979 | 0.006965047 | 0.7888386 | 0.009164511 | 0.7888206 | 0.006165533 |  |  | 268560 | 0.8681852 | 0.8678712 | 0.01330738 | 0.8726704 | 0.01619704 | 0.8726784 | 0.008469955 |  |  | 226360 | 0.7527241 | 0.7035679 | 0.009853267 | 0.7602531 | 0.007550143 | 0.7602582 | 0.006793134
|  |  | 4592 | 0.9834187 | 0.9955037 | 0.0007539163 | 0.9866246 | 0.1282899 | 0.9867467 | 0.1311809 |  |  | 4516 | 0.9457325 | 0.9779505 | 0.003059422 | 0.9557144 | 0.003732684 | 0.9557446 | 0.005004604 |  |  | 4740 | 0.8816305 | 0.9657722 | 0.004683852 | 0.903589 | 0.003927625 | 0.9035939 | 0.005441691 |  |  | 4740 | 0.7749191 | 0.9149797 | 0.006964954 | 0.7888475 | 0.009164617 | 0.7888295 | 0.006165591 |  |  | 268860 | 0.8704231 | 0.8678712 | 0.01330738 | 0.8728028 | 0.01619795 | 0.8728108 | 0.008470635 |  |  | 226660 | 0.7505486 | 0.7035679 | 0.009853267 | 0.7603885 | 0.007550068 | 0.7603936 | 0.006792747
|  |  | 4597 | 0.9834187 | 0.9955264 | 0.0007515927 | 0.9866707 | 0.1282964 | 0.9867926 | 0.131186 |  |  | 4521 | 0.9457325 | 0.9779939 | 0.003050114 | 0.9557467 | 0.003731581 | 0.9557768 | 0.004998259 |  |  | 4745 | 0.8816305 | 0.9657807 | 0.004671932 | 0.9035931 | 0.003927642 | 0.903598 | 0.005441619 |  |  | 4745 | 0.7732377 | 0.9149804 | 0.006964862 | 0.7888564 | 0.009164724 | 0.7888384 | 0.006165649 |  |  | 269160 | 0.8704231 | 0.8678712 | 0.01330738 | 0.8729351 | 0.01619885 | 0.872943 | 0.008471309 |  |  | 226960 | 0.7527241 | 0.7035679 | 0.009853267 | 0.7605237 | 0.007549988 | 0.7605288 | 0.006792354
|  |  | 4602 | 0.9834187 | 0.995549 | 0.0007492833 | 0.9867166 | 0.1283029 | 0.9868383 | 0.131191 |  |  | 4526 | 0.9457325 | 0.9780371 | 0.003040848 | 0.9557789 | 0.003730487 | 0.9558089 | 0.004991959 |  |  | 4750 | 0.8827095 | 0.9657891 | 0.004660116 | 0.9035971 | 0.003927659 | 0.903602 | 0.005441549 |  |  | 4750 | 0.7732377 | 0.914981 | 0.006964773 | 0.7888652 | 0.00916483 | 0.7888473 | 0.006165708 |  |  | 269460 | 0.874899 | 0.8678712 | 0.01330738 | 0.8730672 | 0.01619975 | 0.8730751 | 0.008471977 |  |  | 227260 | 0.7483732 | 0.7035679 | 0.009853267 | 0.7606587 | 0.007549903 | 0.7606638 | 0.006791954
|  |  | 4607 | 0.9834187 | 0.9955714 | 0.0007469879 | 0.9867623 | 0.1283095 | 0.9868839 | 0.1311961 |  |  | 4531 | 0.9457325 | 0.97808 | 0.003031623 | 0.9558108 | 0.003729403 | 0.9558408 | 0.004985704 |  |  | 4755 | 0.8816305 | 0.9657974 | 0.004648403 | 0.9036012 | 0.003927676 | 0.903606 | 0.005441479 |  |  | 4755 | 0.7732377 | 0.9149817 | 0.006964684 | 0.7888741 | 0.009164937 | 0.7888561 | 0.006165766 |  |  | 269760 | 0.8704231 | 0.8678712 | 0.01330738 | 0.8731991 | 0.01620063 | 0.8732071 | 0.008472639 |  |  | 227560 | 0.7548995 | 0.7035679 | 0.009853267 | 0.7607934 | 0.007549812 | 0.7607985 | 0.006791547
|  |  | 4612 | 0.9834187 | 0.9955938 | 0.0007447066 | 0.9868079 | 0.1283159 | 0.9869293 | 0.1312011 |  |  | 4536 | 0.9457325 | 0.9781228 | 0.00302244 | 0.9558426 | 0.003728329 | 0.9558726 | 0.004979495 |  |  | 4760 | 0.8816305 | 0.9658057 | 0.004636793 | 0.9036052 | 0.003927693 | 0.9036101 | 0.005441411 |  |  | 4760 | 0.7732377 | 0.9149823 | 0.006964598 | 0.788883 | 0.009165044 | 0.788865 | 0.006165824 |  |  | 270060 | 0.8659472 | 0.8678712 | 0.01330738 | 0.8733309 | 0.01620151 | 0.8733389 | 0.008473294 |  |  | 227860 | 0.757075 | 0.7035679 | 0.009853267 | 0.7609279 | 0.007549717 | 0.760933 | 0.006791133
|  |  | 4617 | 0.9825227 | 0.995616 | 0.0007424393 | 0.9868533 | 0.1283224 | 0.9869746 | 0.1312062 |  |  | 4541 | 0.9457325 | 0.9781653 | 0.003013297 | 0.9558743 | 0.003727263 | 0.9559042 | 0.004973331 |  |  | 4765 | 0.8816305 | 0.9658139 | 0.004625284 | 0.9036092 | 0.00392771 | 0.9036141 | 0.005441345 |  |  | 4765 | 0.7698747 | 0.914983 | 0.006964513 | 0.7888919 | 0.009165151 | 0.7888739 | 0.006165883 |  |  | 270360 | 0.8637093 | 0.8678712 | 0.01330738 | 0.8734625 | 0.01620237 | 0.8734705 | 0.008473944 |  |  | 228160 | 0.7505486 | 0.7035679 | 0.009853267 | 0.7610622 | 0.007549616 | 0.7610673 | 0.006790713
|  |  | 4622 | 0.9834187 | 0.995638 | 0.0007401858 | 0.9868986 | 0.1283288 | 0.9870197 | 0.1312112 |  |  | 4546 | 0.9457325 | 0.9782076 | 0.003004195 | 0.9559057 | 0.003726208 | 0.9559356 | 0.004967212 |  |  | 4770 | 0.8816305 | 0.9658221 | 0.004613877 | 0.9036132 | 0.003927728 | 0.9036181 | 0.005441279 |  |  | 4770 | 0.7749191 | 0.9149836 | 0.006964429 | 0.7889007 | 0.009165258 | 0.7888828 | 0.006165941 |  |  | 270660 | 0.8726611 | 0.8678712 | 0.01330738 | 0.873594 | 0.01620323 | 0.873602 | 0.008474588 |  |  | 228460 | 0.7592504 | 0.7035679 | 0.009853267 | 0.7611963 | 0.007549511 | 0.7612014 | 0.006790286
|  |  | 4627 | 0.9834187 | 0.99566 | 0.0007379463 | 0.9869437 | 0.1283353 | 0.9870646 | 0.1312162 |  |  | 4551 | 0.946693 | 0.9782497 | 0.002995134 | 0.955937 | 0.003725161 | 0.9559669 | 0.004961138 |  |  | 4775 | 0.8805515 | 0.9658302 | 0.004602571 | 0.9036172 | 0.003927745 | 0.903622 | 0.005441215 |  |  | 4775 | 0.7715562 | 0.9149843 | 0.006964347 | 0.7889096 | 0.009165365 | 0.7888916 | 0.006166 |  |  | 270960 | 0.874899 | 0.8678712 | 0.01330738 | 0.8737254 | 0.01620408 | 0.8737334 | 0.008475225 |  |  | 228760 | 0.7527241 | 0.7035679 | 0.009853267 | 0.7613301 | 0.007549401 | 0.7613352 | 0.006789852
|  |  | 4632 | 0.9843147 | 0.9956818 | 0.0007357205 | 0.9869886 | 0.1283417 | 0.9871094 | 0.1312212 |  |  | 4556 | 0.9447721 | 0.9782916 | 0.002986114 | 0.9559682 | 0.003724124 | 0.955998 | 0.004955107 |  |  | 4780 | 0.8816305 | 0.9658383 | 0.004591364 | 0.9036212 | 0.003927763 | 0.903626 | 0.005441153 |  |  | 4780 | 0.7698747 | 0.9149849 | 0.006964266 | 0.7889185 | 0.009165473 | 0.7889005 | 0.006166059 |  |  | 271260 | 0.8681852 | 0.8678712 | 0.01330738 | 0.8738566 | 0.01620492 | 0.8738646 | 0.008475857 |  |  | 229060 | 0.7505486 | 0.7035679 | 0.009853267 | 0.7614638 | 0.007549285 | 0.7614688 | 0.006789412
|  |  | 4637 | 0.9834187 | 0.9957035 | 0.0007335085 | 0.9870334 | 0.128348 | 0.9871541 | 0.1312261 |  |  | 4561 | 0.9457325 | 0.9783333 | 0.002977134 | 0.9559992 | 0.003723096 | 0.9560289 | 0.004949121 |  |  | 4785 | 0.8827095 | 0.9658463 | 0.004580256 | 0.9036251 | 0.003927781 | 0.90363 | 0.005441091 |  |  | 4785 | 0.7698747 | 0.9149855 | 0.006964187 | 0.7889273 | 0.00916558 | 0.7889094 | 0.006166117 |  |  | 271560 | 0.8726611 | 0.8678712 | 0.01330738 | 0.8739876 | 0.01620575 | 0.8739956 | 0.008476482 |  |  | 229360 | 0.7483732 | 0.7035679 | 0.009853267 | 0.7615972 | 0.007549165 | 0.7616022 | 0.006788966
|  |  | 4642 | 0.9825227 | 0.995725 | 0.0007313101 | 0.9870781 | 0.1283544 | 0.9871985 | 0.1312311 |  |  | 4566 | 0.9447721 | 0.9783748 | 0.002968195 | 0.95603 | 0.003722077 | 0.9560597 | 0.004943179 |  |  | 4790 | 0.8816305 | 0.9658543 | 0.004569247 | 0.9036291 | 0.003927798 | 0.9036339 | 0.005441031 |  |  | 4790 | 0.7715562 | 0.9149861 | 0.006964109 | 0.7889362 | 0.009165687 | 0.7889182 | 0.006166176 |  |  | 271860 | 0.874899 | 0.8678712 | 0.01330738 | 0.8741185 | 0.01620657 | 0.8741265 | 0.008477101 |  |  | 229660 | 0.7592504 | 0.7035679 | 0.009853267 | 0.7617303 | 0.00754904 | 0.7617354 | 0.006788512
|  |  | 4647 | 0.9834187 | 0.9957465 | 0.0007291254 | 0.9871225 | 0.1283607 | 0.9872428 | 0.131236 |  |  | 4571 | 0.946693 | 0.9784161 | 0.002959296 | 0.9560607 | 0.003721067 | 0.9560903 | 0.00493728 |  |  | 4795 | 0.8816305 | 0.9658622 | 0.004558336 | 0.903633 | 0.003927816 | 0.9036378 | 0.005440972 |  |  | 4795 | 0.7732377 | 0.9149867 | 0.006964032 | 0.7889451 | 0.009165795 | 0.7889271 | 0.006166235 |  |  | 272160 | 0.8704231 | 0.8678712 | 0.01330738 | 0.8742493 | 0.01620739 | 0.8742573 | 0.008477715 |  |  | 229960 | 0.7483732 | 0.7035679 | 0.009853267 | 0.7618633 | 0.00754891 | 0.7618683 | 0.006788053
|  |  | 4652 | 0.9843147 | 0.9957678 | 0.0007269543 | 0.9871668 | 0.1283671 | 0.987287 | 0.1312409 |  |  | 4576 | 0.9447721 | 0.9784572 | 0.002950437 | 0.9560912 | 0.003720067 | 0.9561208 | 0.004931425 |  |  | 4800 | 0.8827095 | 0.96587 | 0.004547521 | 0.9036369 | 0.003927834 | 0.9036417 | 0.005440914 |  |  | 4800 | 0.7732377 | 0.9149873 | 0.006963957 | 0.788954 | 0.009165903 | 0.788936 | 0.006166294 |  |  | 272460 | 0.8726611 | 0.8678712 | 0.01330738 | 0.8743799 | 0.01620819 | 0.8743879 | 0.008478322 |  |  | 230260 | 0.7527241 | 0.7035679 | 0.009853267 | 0.761996 | 0.007548775 | 0.762001 | 0.006787586
|  |  | 4657 | 0.9843147 | 0.995789 | 0.0007247966 | 0.987211 | 0.1283734 | 0.987331 | 0.1312458 |  |  | 4581 | 0.946693 | 0.978498 | 0.002941618 | 0.9561215 | 0.003719075 | 0.9561511 | 0.004925613 |  |  | 4805 | 0.8816305 | 0.9658778 | 0.004536804 | 0.9036409 | 0.003927852 | 0.9036456 | 0.005440858 |  |  | 4805 | 0.7749191 | 0.9149879 | 0.006963883 | 0.7889628 | 0.00916601 | 0.7889449 | 0.006166353 |  |  | 272760 | 0.8681852 | 0.8678712 | 0.01330738 | 0.8745103 | 0.01620899 | 0.8745183 | 0.008478924 |  |  | 230560 | 0.757075 | 0.7035679 | 0.009853267 | 0.7621285 | 0.007548635 | 0.7621335 | 0.006787114
|  |  | 4662 | 0.9834187 | 0.9958101 | 0.0007226525 | 0.987255 | 0.1283796 | 0.9873748 | 0.1312507 |  |  | 4586 | 0.946693 | 0.9785387 | 0.00293284 | 0.9561517 | 0.003718091 | 0.9561812 | 0.004919843 |  |  | 4810 | 0.8816305 | 0.9658856 | 0.004526182 | 0.9036448 | 0.003927871 | 0.9036495 | 0.005440802 |  |  | 4810 | 0.7732377 | 0.9149885 | 0.006963811 | 0.7889717 | 0.009166118 | 0.7889537 | 0.006166411 |  |  | 273060 | 0.8726611 | 0.8678712 | 0.01330738 | 0.8746406 | 0.01620978 | 0.8746486 | 0.00847952 |  |  | 230860 | 0.7505486 | 0.7035679 | 0.009853267 | 0.7622608 | 0.00754849 | 0.7622658 | 0.006786635
|  |  | 4667 | 0.9834187 | 0.995831 | 0.0007205217 | 0.9872989 | 0.1283859 | 0.9874185 | 0.1312556 |  |  | 4591 | 0.9457325 | 0.9785791 | 0.002924101 | 0.9561818 | 0.003717117 | 0.9562112 | 0.004914116 |  |  | 4815 | 0.8827095 | 0.9658933 | 0.004515655 | 0.9036486 | 0.003927889 | 0.9036534 | 0.005440748 |  |  | 4815 | 0.7732377 | 0.9149891 | 0.00696374 | 0.7889806 | 0.009166226 | 0.7889626 | 0.00616647 |  |  | 273360 | 0.8726611 | 0.8678712 | 0.01330738 | 0.8747707 | 0.01621056 | 0.8747788 | 0.008480109 |  |  | 231160 | 0.757075 | 0.7035679 | 0.009853267 | 0.7623928 | 0.007548341 | 0.7623978 | 0.006786149
|  |  | 4672 | 0.9843147 | 0.9958518 | 0.0007184042 | 0.9873426 | 0.1283921 | 0.9874621 | 0.1312605 |  |  | 4596 | 0.9476534 | 0.9786194 | 0.002915402 | 0.9562116 | 0.003716151 | 0.956241 | 0.004908432 |  |  | 4820 | 0.8827095 | 0.9659009 | 0.004505222 | 0.9036525 | 0.003927907 | 0.9036573 | 0.005440695 |  |  | 4820 | 0.7749191 | 0.9149897 | 0.00696367 | 0.7889894 | 0.009166334 | 0.7889715 | 0.00616653 |  |  | 273660 | 0.8726611 | 0.8678712 | 0.01330738 | 0.8749007 | 0.01621133 | 0.8749088 | 0.008480693 |  |  | 231460 | 0.7592504 | 0.7035679 | 0.009853267 | 0.7625247 | 0.007548187 | 0.7625297 | 0.006785657
|  |  | 4677 | 0.9834187 | 0.9958725 | 0.0007163001 | 0.9873861 | 0.1283983 | 0.9875055 | 0.1312653 |  |  | 4601 | 0.9457325 | 0.9786594 | 0.002906742 | 0.9562414 | 0.003715194 | 0.9562707 | 0.004902789 |  |  | 4825 | 0.8827095 | 0.9659085 | 0.004494884 | 0.9036564 | 0.003927926 | 0.9036611 | 0.005440643 |  |  | 4825 | 0.7749191 | 0.9149903 | 0.006963601 | 0.7889983 | 0.009166442 | 0.7889803 | 0.006166589 |  |  | 273960 | 0.874899 | 0.8678712 | 0.01330738 | 0.8750306 | 0.01621209 | 0.8750387 | 0.008481271 |  |  | 231760 | 0.7548995 | 0.7035679 | 0.009853267 | 0.7626563 | 0.007548028 | 0.7626613 | 0.006785159
|  |  | 4682 | 0.9834187 | 0.9958931 | 0.0007142092 | 0.9874295 | 0.1284045 | 0.9875487 | 0.1312702 |  |  | 4606 | 0.9457325 | 0.9786993 | 0.002898122 | 0.9562709 | 0.003714245 | 0.9563002 | 0.004897188 |  |  | 4830 | 0.8816305 | 0.965916 | 0.004484638 | 0.9036602 | 0.003927944 | 0.903665 | 0.005440592 |  |  | 4830 | 0.7732377 | 0.9149909 | 0.006963533 | 0.7890072 | 0.00916655 | 0.7889892 | 0.006166648 |  |  | 274260 | 0.8726611 | 0.8678712 | 0.01330738 | 0.8751603 | 0.01621285 | 0.8751684 | 0.008481843 |  |  | 232060 | 0.7483732 | 0.7035679 | 0.009853267 | 0.7627877 | 0.007547864 | 0.7627927 | 0.006784655
|  |  | 4687 | 0.9843147 | 0.9959136 | 0.0007121314 | 0.9874728 | 0.1284107 | 0.9875918 | 0.131275 |  |  | 4611 | 0.946693 | 0.9787389 | 0.002889542 | 0.9563004 | 0.003713305 | 0.9563296 | 0.004891629 |  |  | 4835 | 0.8827095 | 0.9659235 | 0.004474485 | 0.9036641 | 0.003927963 | 0.9036688 | 0.005440542 |  |  | 4835 | 0.7715562 | 0.9149914 | 0.006963467 | 0.789016 | 0.009166659 | 0.7889981 | 0.006166707 |  |  | 274560 | 0.8726611 | 0.8678712 | 0.01330738 | 0.8752898 | 0.01621359 | 0.8752979 | 0.008482409 |  |  | 232360 | 0.7527241 | 0.7035679 | 0.009853267 | 0.7629189 | 0.007547696 | 0.7629238 | 0.006784144
|  |  | 4692 | 0.9852106 | 0.9959339 | 0.0007100668 | 0.9875159 | 0.1284169 | 0.9876347 | 0.1312798 |  |  | 4616 | 0.9476534 | 0.9787784 | 0.002881 | 0.9563296 | 0.003712374 | 0.9563589 | 0.004886111 |  |  | 4840 | 0.8816305 | 0.9659309 | 0.004464424 | 0.9036679 | 0.003927982 | 0.9036726 | 0.005440493 |  |  | 4840 | 0.7732377 | 0.914992 | 0.006963402 | 0.7890249 | 0.009166767 | 0.7890069 | 0.006166766 |  |  | 274860 | 0.8681852 | 0.8678712 | 0.01330738 | 0.8754192 | 0.01621433 | 0.8754273 | 0.008482969 |  |  | 232660 | 0.7505486 | 0.7035679 | 0.009853267 | 0.7630498 | 0.007547522 | 0.7630548 | 0.006783627
|  |  | 4697 | 0.9843147 | 0.9959542 | 0.0007080152 | 0.9875588 | 0.128423 | 0.9876775 | 0.1312846 |  |  | 4621 | 0.946693 | 0.9788176 | 0.002872498 | 0.9563588 | 0.00371145 | 0.9563879 | 0.004880634 |  |  | 4845 | 0.8827095 | 0.9659383 | 0.004454454 | 0.9036717 | 0.003928001 | 0.9036764 | 0.005440445 |  |  | 4845 | 0.7749191 | 0.9149925 | 0.006963338 | 0.7890338 | 0.009166876 | 0.7890158 | 0.006166826 |  |  | 275160 | 0.8659472 | 0.8678712 | 0.01330738 | 0.8755485 | 0.01621506 | 0.8755566 | 0.008483523 |  |  | 232960 | 0.7592504 | 0.7035679 | 0.009853267 | 0.7631805 | 0.007547345 | 0.7631855 | 0.006783104
|  |  | 4702 | 0.9834187 | 0.9959743 | 0.0007059767 | 0.9876016 | 0.1284291 | 0.9877201 | 0.1312894 |  |  | 4626 | 0.9457325 | 0.9788567 | 0.002864035 | 0.9563877 | 0.003710535 | 0.9564169 | 0.004875198 |  |  | 4850 | 0.8816305 | 0.9659457 | 0.004444575 | 0.9036755 | 0.00392802 | 0.9036802 | 0.005440398 |  |  | 4850 | 0.7732377 | 0.9149931 | 0.006963275 | 0.7890426 | 0.009166984 | 0.7890247 | 0.006166885 |  |  | 275460 | 0.8726611 | 0.8678712 | 0.01330738 | 0.8756776 | 0.01621578 | 0.8756857 | 0.008484072 |  |  | 233260 | 0.7592504 | 0.7035679 | 0.009853267 | 0.7633111 | 0.007547162 | 0.763316 | 0.006782575
|  |  | 4707 | 0.9843147 | 0.9959943 | 0.000703951 | 0.9876443 | 0.1284352 | 0.9877626 | 0.1312941 |  |  | 4631 | 0.9457325 | 0.9788956 | 0.002855611 | 0.9564166 | 0.003709628 | 0.9564456 | 0.004869803 |  |  | 4855 | 0.8827095 | 0.9659529 | 0.004434786 | 0.9036793 | 0.003928039 | 0.903684 | 0.005440352 |  |  | 4855 | 0.7766006 | 0.9149936 | 0.006963213 | 0.7890515 | 0.009167093 | 0.7890335 | 0.006166944 |  |  | 275760 | 0.8659472 | 0.8678712 | 0.01330738 | 0.8758066 | 0.01621649 | 0.8758147 | 0.008484615 |  |  | 233560 | 0.7592504 | 0.7035679 | 0.009853267 | 0.7634414 | 0.007546975 | 0.7634463 | 0.006782039
|  |  | 4712 | 0.9834187 | 0.9960142 | 0.0007019383 | 0.9876868 | 0.1284413 | 0.987805 | 0.1312989 |  |  | 4636 | 0.9457325 | 0.9789342 | 0.002847226 | 0.9564452 | 0.00370873 | 0.9564743 | 0.004864447 |  |  | 4860 | 0.8848676 | 0.9659602 | 0.004425085 | 0.9036831 | 0.003928058 | 0.9036878 | 0.005440308 |  |  | 4860 | 0.7749191 | 0.9149942 | 0.006963152 | 0.7890603 | 0.009167202 | 0.7890424 | 0.006167004 |  |  | 276060 | 0.8726611 | 0.8678712 | 0.01330738 | 0.8759354 | 0.0162172 | 0.8759435 | 0.008485152 |  |  | 233860 | 0.7592504 | 0.7035679 | 0.009853267 | 0.7635714 | 0.007546783 | 0.7635764 | 0.006781498
|  |  | 4717 | 0.9843147 | 0.9960339 | 0.0006999384 | 0.9877291 | 0.1284473 | 0.9878471 | 0.1313036 |  |  | 4641 | 0.946693 | 0.9789727 | 0.00283888 | 0.9564738 | 0.003707839 | 0.9565027 | 0.004859132 |  |  | 4865 | 0.8827095 | 0.9659674 | 0.004415474 | 0.9036869 | 0.003928077 | 0.9036916 | 0.005440264 |  |  | 4865 | 0.7732377 | 0.9149947 | 0.006963093 | 0.7890692 | 0.009167311 | 0.7890513 | 0.006167063 |  |  | 276360 | 0.8726611 | 0.8678712 | 0.01330738 | 0.8760641 | 0.01621789 | 0.8760722 | 0.008485683 |  |  | 234160 | 0.757075 | 0.7035679 | 0.009853267 | 0.7637013 | 0.007546587 | 0.7637063 | 0.00678095
|  |  | 4722 | 0.9825227 | 0.9960536 | 0.0006979513 | 0.9877713 | 0.1284534 | 0.9878892 | 0.1313083 |  |  | 4646 | 0.9457325 | 0.979011 | 0.002830572 | 0.9565021 | 0.003706957 | 0.9565311 | 0.004853857 |  |  | 4870 | 0.8816305 | 0.9659745 | 0.00440595 | 0.9036906 | 0.003928096 | 0.9036953 | 0.005440221 |  |  | 4870 | 0.7766006 | 0.9149952 | 0.006963034 | 0.7890781 | 0.00916742 | 0.7890601 | 0.006167123 |  |  | 276660 | 0.874899 | 0.8678712 | 0.01330738 | 0.8761926 | 0.01621858 | 0.8762007 | 0.008486208 |  |  | 234460 | 0.7548995 | 0.7035679 | 0.009853267 | 0.763831 | 0.007546386 | 0.7638359 | 0.006780396
|  |  | 4727 | 0.9843147 | 0.9960731 | 0.0006959769 | 0.9878134 | 0.1284594 | 0.9879311 | 0.131313 |  |  | 4651 | 0.9457325 | 0.9790491 | 0.002822303 | 0.9565304 | 0.003706082 | 0.9565593 | 0.004848622 |  |  | 4875 | 0.8827095 | 0.9659816 | 0.004396514 | 0.9036944 | 0.003928116 | 0.9036991 | 0.005440179 |  |  | 4875 | 0.7732377 | 0.9149957 | 0.006962977 | 0.7890869 | 0.009167529 | 0.789069 | 0.006167183 |  |  | 276960 | 0.8704231 | 0.8678712 | 0.01330738 | 0.8763209 | 0.01621926 | 0.8763291 | 0.008486728 |  |  | 234760 | 0.7548995 | 0.7035679 | 0.009853267 | 0.7639604 | 0.007546181 | 0.7639653 | 0.006779836
|  |  | 4732 | 0.9834187 | 0.9960925 | 0.0006940152 | 0.9878553 | 0.1284654 | 0.9879728 | 0.1313177 |  |  | 4656 | 0.9457325 | 0.979087 | 0.002814072 | 0.9565585 | 0.003705216 | 0.9565873 | 0.004843425 |  |  | 4880 | 0.8827095 | 0.9659886 | 0.004387164 | 0.9036981 | 0.003928135 | 0.9037028 | 0.005440138 |  |  | 4880 | 0.7749191 | 0.9149963 | 0.00696292 | 0.7890958 | 0.009167638 | 0.7890779 | 0.006167242 |  |  | 277260 | 0.8704231 | 0.8678712 | 0.01330738 | 0.8764492 | 0.01621993 | 0.8764573 | 0.008487241 |  |  | 235060 | 0.757075 | 0.7035679 | 0.009853267 | 0.7640896 | 0.007545971 | 0.7640945 | 0.00677927
|  |  | 4737 | 0.9852106 | 0.9961119 | 0.0006920661 | 0.987897 | 0.1284713 | 0.9880144 | 0.1313224 |  |  | 4661 | 0.946693 | 0.9791247 | 0.00280588 | 0.9565864 | 0.003704357 | 0.9566152 | 0.004838268 |  |  | 4885 | 0.8816305 | 0.9659956 | 0.004377901 | 0.9037018 | 0.003928155 | 0.9037065 | 0.005440098 |  |  | 4885 | 0.7749191 | 0.9149968 | 0.006962865 | 0.7891047 | 0.009167747 | 0.7890867 | 0.006167302 |  |  | 277560 | 0.8704231 | 0.8678712 | 0.01330738 | 0.8765772 | 0.01622059 | 0.8765854 | 0.00848775 |  |  | 235360 | 0.7614259 | 0.7035679 | 0.009853267 | 0.7642186 | 0.007545756 | 0.7642235 | 0.006778698
|  |  | 4742 | 0.9843147 | 0.9961311 | 0.0006901295 | 0.9879387 | 0.1284773 | 0.9880559 | 0.1313271 |  |  | 4666 | 0.946693 | 0.9791623 | 0.002797725 | 0.9566142 | 0.003703506 | 0.956643 | 0.00483315 |  |  | 4890 | 0.8827095 | 0.9660026 | 0.004368723 | 0.9037056 | 0.003928174 | 0.9037102 | 0.005440059 |  |  | 4890 | 0.7749191 | 0.9149973 | 0.00696281 | 0.7891135 | 0.009167857 | 0.7890956 | 0.006167362 |  |  | 277860 | 0.8704231 | 0.8678712 | 0.01330738 | 0.8767052 | 0.01622125 | 0.8767133 | 0.008488252 |  |  | 235660 | 0.7527241 | 0.7035679 | 0.009853267 | 0.7643474 | 0.007545537 | 0.7643523 | 0.006778121
|  |  | 4747 | 0.9834187 | 0.9961502 | 0.0006882054 | 0.9879801 | 0.1284832 | 0.9880972 | 0.1313317 |  |  | 4671 | 0.9476534 | 0.9791996 | 0.002789609 | 0.9566419 | 0.003702663 | 0.9566706 | 0.00482807 |  |  | 4895 | 0.8827095 | 0.9660095 | 0.004359629 | 0.9037093 | 0.003928194 | 0.9037139 | 0.005440021 |  |  | 4895 | 0.7749191 | 0.9149978 | 0.006962757 | 0.7891224 | 0.009167966 | 0.7891045 | 0.006167422 |  |  | 278160 | 0.8771369 | 0.8678712 | 0.01330738 | 0.876833 | 0.01622189 | 0.8768411 | 0.008488749 |  |  | 235960 | 0.7548995 | 0.7035679 | 0.009853267 | 0.7644759 | 0.007545314 | 0.7644808 | 0.006777537
|  |  | 4752 | 0.9843147 | 0.9961691 | 0.0006862938 | 0.9880215 | 0.1284891 | 0.9881383 | 0.1313364 |  |  | 4676 | 0.9476534 | 0.9792367 | 0.002781531 | 0.9566694 | 0.003701827 | 0.9566981 | 0.004823029 |  |  | 4900 | 0.8816305 | 0.9660163 | 0.00435062 | 0.903713 | 0.003928214 | 0.9037176 | 0.005439983 |  |  | 4900 | 0.7698747 | 0.9149983 | 0.006962704 | 0.7891312 | 0.009168076 | 0.7891133 | 0.006167482 |  |  | 278460 | 0.8771369 | 0.8678712 | 0.01330738 | 0.8769606 | 0.01622253 | 0.8769688 | 0.00848924 |  |  | 236260 | 0.7636013 | 0.7035679 | 0.009853267 | 0.7646043 | 0.007545086 | 0.7646092 | 0.006776947
|  |  | 4757 | 0.9834187 | 0.996188 | 0.0006843946 | 0.9880626 | 0.128495 | 0.9881793 | 0.131341 |  |  | 4681 | 0.946693 | 0.9792737 | 0.00277349 | 0.9566968 | 0.003701 | 0.9567254 | 0.004818026 |  |  | 4905 | 0.8827095 | 0.9660231 | 0.004341695 | 0.9037167 | 0.003928234 | 0.9037213 | 0.005439947 |  |  | 4905 | 0.7732377 | 0.9149988 | 0.006962653 | 0.7891401 | 0.009168185 | 0.7891222 | 0.006167542 |  |  | 278760 | 0.874899 | 0.8678712 | 0.01330738 | 0.8770881 | 0.01622316 | 0.8770963 | 0.008489725 |  |  | 236560 | 0.7636013 | 0.7035679 | 0.009853267 | 0.7647324 | 0.007544854 | 0.7647373 | 0.006776352
|  |  | 4762 | 0.9843147 | 0.9962068 | 0.0006825077 | 0.9881037 | 0.1285009 | 0.9882202 | 0.1313456 |  |  | 4686 | 0.9476534 | 0.9793105 | 0.002765488 | 0.956724 | 0.003700179 | 0.9567526 | 0.004813061 |  |  | 4910 | 0.8827095 | 0.9660299 | 0.004332852 | 0.9037203 | 0.003928254 | 0.903725 | 0.005439911 |  |  | 4910 | 0.7732377 | 0.9149993 | 0.006962602 | 0.789149 | 0.009168295 | 0.7891311 | 0.006167602 |  |  | 279060 | 0.8704231 | 0.8678712 | 0.01330738 | 0.8772154 | 0.01622378 | 0.8772236 | 0.008490205 |  |  | 236860 | 0.7548995 | 0.7035679 | 0.009853267 | 0.7648603 | 0.007544617 | 0.7648652 | 0.00677575
|  |  | 4767 | 0.9852106 | 0.9962254 | 0.0006806331 | 0.9881446 | 0.1285068 | 0.9882609 | 0.1313502 |  |  | 4691 | 0.946693 | 0.9793471 | 0.002757523 | 0.9567511 | 0.003699366 | 0.9567796 | 0.004808133 |  |  | 4915 | 0.8827095 | 0.9660366 | 0.004324092 | 0.903724 | 0.003928273 | 0.9037286 | 0.005439877 |  |  | 4915 | 0.7749191 | 0.9149997 | 0.006962552 | 0.7891578 | 0.009168405 | 0.7891399 | 0.006167662 |  |  | 279360 | 0.874899 | 0.8678712 | 0.01330738 | 0.8773426 | 0.01622439 | 0.8773508 | 0.008490679 |  |  | 237160 | 0.7592504 | 0.7035679 | 0.009853267 | 0.764988 | 0.007544376 | 0.7649929 | 0.006775143
|  |  | 4772 | 0.9843147 | 0.996244 | 0.0006787707 | 0.9881853 | 0.1285126 | 0.9883015 | 0.1313548 |  |  | 4696 | 0.946693 | 0.9793835 | 0.002749595 | 0.956778 | 0.003698561 | 0.9568065 | 0.004803244 |  |  | 4920 | 0.8837886 | 0.9660433 | 0.004315413 | 0.9037277 | 0.003928294 | 0.9037323 | 0.005439843 |  |  | 4920 | 0.7749191 | 0.9150002 | 0.006962503 | 0.7891667 | 0.009168515 | 0.7891488 | 0.006167722 |  |  | 279660 | 0.8704231 | 0.8678712 | 0.01330738 | 0.8774697 | 0.016225 | 0.8774779 | 0.008491147 |  |  | 237460 | 0.757075 | 0.7035679 | 0.009853267 | 0.7651155 | 0.00754413 | 0.7651204 | 0.00677453
|  |  | 4777 | 0.9852106 | 0.9962624 | 0.0006769205 | 0.9882259 | 0.1285184 | 0.988342 | 0.1313594 |  |  | 4701 | 0.946693 | 0.9794198 | 0.002741705 | 0.9568049 | 0.003697763 | 0.9568333 | 0.004798391 |  |  | 4925 | 0.8827095 | 0.9660499 | 0.004306816 | 0.9037313 | 0.003928314 | 0.9037359 | 0.00543981 |  |  | 4925 | 0.7782821 | 0.9150007 | 0.006962455 | 0.7891755 | 0.009168625 | 0.7891576 | 0.006167782 |  |  | 279960 | 0.8793749 | 0.8678712 | 0.01330738 | 0.8775966 | 0.01622559 | 0.8776048 | 0.00849161 |  |  | 237760 | 0.7505486 | 0.7035679 | 0.009853267 | 0.7652428 | 0.007543881 | 0.7652477 | 0.006773911
|  |  | 4782 | 0.9843147 | 0.9962807 | 0.0006750824 | 0.9882664 | 0.1285242 | 0.9883823 | 0.1313639 |  |  | 4706 | 0.9476534 | 0.9794558 | 0.002733852 | 0.9568315 | 0.003696972 | 0.95686 | 0.004793575 |  |  | 4930 | 0.8816305 | 0.9660565 | 0.004298299 | 0.9037349 | 0.003928334 | 0.9037395 | 0.005439777 |  |  | 4930 | 0.7715562 | 0.9150012 | 0.006962408 | 0.7891844 | 0.009168735 | 0.7891665 | 0.006167842 |  |  | 280260 | 0.874899 | 0.8678712 | 0.01330738 | 0.8777234 | 0.01622618 | 0.8777316 | 0.008492067 |  |  | 238060 | 0.7527241 | 0.7035679 | 0.009853267 | 0.7653699 | 0.007543627 | 0.7653747 | 0.006773287
|  |  | 4787 | 0.9852106 | 0.996299 | 0.0006732563 | 0.9883067 | 0.12853 | 0.9884224 | 0.1313685 |  |  | 4711 | 0.946693 | 0.9794917 | 0.002726036 | 0.9568581 | 0.003696189 | 0.9568865 | 0.004788796 |  |  | 4935 | 0.8827095 | 0.966063 | 0.004289861 | 0.9037386 | 0.003928354 | 0.9037432 | 0.005439746 |  |  | 4935 | 0.7766006 | 0.9150016 | 0.006962362 | 0.7891933 | 0.009168846 | 0.7891754 | 0.006167903 |  |  | 280560 | 0.8771369 | 0.8678712 | 0.01330738 | 0.87785 | 0.01622676 | 0.8778582 | 0.008492518 |  |  | 238360 | 0.7505486 | 0.7035679 | 0.009853267 | 0.7654967 | 0.007543368 | 0.7655016 | 0.006772656
|  |  | 4792 | 0.9834187 | 0.9963171 | 0.0006714422 | 0.9883469 | 0.1285358 | 0.9884624 | 0.131373 |  |  | 4716 | 0.9457325 | 0.9795274 | 0.002718258 | 0.9568845 | 0.003695412 | 0.9569128 | 0.004784054 |  |  | 4940 | 0.8827095 | 0.9660695 | 0.004281503 | 0.9037422 | 0.003928374 | 0.9037468 | 0.005439715 |  |  | 4940 | 0.7799636 | 0.9150021 | 0.006962316 | 0.7892021 | 0.009168956 | 0.7891842 | 0.006167963 |  |  | 280860 | 0.8726611 | 0.8678712 | 0.01330738 | 0.8779765 | 0.01622733 | 0.8779847 | 0.008492964 |  |  | 238660 | 0.757075 | 0.7035679 | 0.009853267 | 0.7656234 | 0.007543105 | 0.7656282 | 0.006772021
|  |  | 4797 | 0.9843147 | 0.9963351 | 0.0006696401 | 0.988387 | 0.1285415 | 0.9885023 | 0.1313775 |  |  | 4721 | 0.9457325 | 0.9795629 | 0.002710516 | 0.9569108 | 0.003694643 | 0.9569391 | 0.004779347 |  |  | 4945 | 0.8816305 | 0.9660759 | 0.004273224 | 0.9037458 | 0.003928395 | 0.9037504 | 0.005439685 |  |  | 4945 | 0.7732377 | 0.9150026 | 0.006962272 | 0.789211 | 0.009169066 | 0.7891931 | 0.006168023 |  |  | 281160 | 0.8793749 | 0.8678712 | 0.01330738 | 0.8781028 | 0.0162279 | 0.878111 | 0.008493405 |  |  | 238960 | 0.7614259 | 0.7035679 | 0.009853267 | 0.7657498 | 0.007542838 | 0.7657546 | 0.006771379
|  |  | 4802 | 0.9834187 | 0.996353 | 0.0006678499 | 0.9884269 | 0.1285473 | 0.9885421 | 0.131382 |  |  | 4726 | 0.9457325 | 0.9795982 | 0.002702811 | 0.9569369 | 0.003693881 | 0.9569652 | 0.004774677 |  |  | 4950 | 0.8805515 | 0.9660823 | 0.004265023 | 0.9037494 | 0.003928415 | 0.903754 | 0.005439656 |  |  | 4950 | 0.7715562 | 0.915003 | 0.006962228 | 0.7892198 | 0.009169177 | 0.7892019 | 0.006168084 |  |  | 281460 | 0.8771369 | 0.8678712 | 0.01330738 | 0.878229 | 0.01622846 | 0.8782372 | 0.00849384 |  |  | 239260 | 0.7636013 | 0.7035679 | 0.009853267 | 0.765876 | 0.007542567 | 0.7658808 | 0.006770732
|  |  | 4807 | 0.9843147 | 0.9963708 | 0.0006660715 | 0.9884667 | 0.128553 | 0.9885817 | 0.1313865 |  |  | 4731 | 0.9476534 | 0.9796334 | 0.002695143 | 0.9569629 | 0.003693126 | 0.9569911 | 0.004770043 |  |  | 4955 | 0.8837886 | 0.9660887 | 0.004256899 | 0.903753 | 0.003928436 | 0.9037575 | 0.005439627 |  |  | 4955 | 0.7766006 | 0.9150034 | 0.006962185 | 0.7892287 | 0.009169287 | 0.7892108 | 0.006168144 |  |  | 281760 | 0.874899 | 0.8678712 | 0.01330738 | 0.878355 | 0.016229 | 0.8783633 | 0.008494269 |  |  | 239560 | 0.7614259 | 0.7035679 | 0.009853267 | 0.766002 | 0.007542292 | 0.7660068 | 0.006770079
|  |  | 4812 | 0.9843147 | 0.9963885 | 0.0006643049 | 0.9885063 | 0.1285586 | 0.9886211 | 0.131391 |  |  | 4736 | 0.946693 | 0.9796684 | 0.002687512 | 0.9569888 | 0.003692378 | 0.9570169 | 0.004765444 |  |  | 4960 | 0.8837886 | 0.966095 | 0.004248853 | 0.9037565 | 0.003928456 | 0.9037611 | 0.005439599 |  |  | 4960 | 0.7749191 | 0.9150039 | 0.006962142 | 0.7892375 | 0.009169398 | 0.7892197 | 0.006168205 |  |  | 282060 | 0.8771369 | 0.8678712 | 0.01330738 | 0.8784809 | 0.01622954 | 0.8784892 | 0.008494693 |  |  | 239860 | 0.757075 | 0.7035679 | 0.009853267 | 0.7661278 | 0.007542012 | 0.7661326 | 0.00676942
|  |  | 4817 | 0.9843147 | 0.9964061 | 0.0006625501 | 0.9885458 | 0.1285643 | 0.9886605 | 0.1313954 |  |  | 4741 | 0.946693 | 0.9797032 | 0.002679917 | 0.9570145 | 0.003691637 | 0.9570426 | 0.004760881 |  |  | 4965 | 0.8827095 | 0.9661013 | 0.004240882 | 0.9037601 | 0.003928477 | 0.9037647 | 0.005439572 |  |  | 4965 | 0.7749191 | 0.9150043 | 0.006962101 | 0.7892464 | 0.009169509 | 0.7892285 | 0.006168266 |  |  | 282360 | 0.874899 | 0.8678712 | 0.01330738 | 0.8786067 | 0.01623008 | 0.8786149 | 0.008495111 |  |  | 240160 | 0.7592504 | 0.7035679 | 0.009853267 | 0.7662534 | 0.007541728 | 0.7662582 | 0.006768756
|  |  | 4822 | 0.9852106 | 0.9964236 | 0.0006608069 | 0.9885851 | 0.12857 | 0.9886996 | 0.1313999 |  |  | 4746 | 0.946693 | 0.9797378 | 0.002672359 | 0.9570401 | 0.003690903 | 0.9570682 | 0.004756353 |  |  | 4970 | 0.8837886 | 0.9661075 | 0.004232987 | 0.9037637 | 0.003928498 | 0.9037682 | 0.005439546 |  |  | 4970 | 0.7749191 | 0.9150048 | 0.00696206 | 0.7892553 | 0.00916962 | 0.7892374 | 0.006168326 |  |  | 282660 | 0.8771369 | 0.8678712 | 0.01330738 | 0.8787323 | 0.0162306 | 0.8787405 | 0.008495524 |  |  | 240460 | 0.757075 | 0.7035679 | 0.009853267 | 0.7663788 | 0.00754144 | 0.7663835 | 0.006768087
|  |  | 4827 | 0.9843147 | 0.996441 | 0.0006590753 | 0.9886244 | 0.1285756 | 0.9887387 | 0.1314043 |  |  | 4751 | 0.946693 | 0.9797723 | 0.002664836 | 0.9570656 | 0.003690176 | 0.9570936 | 0.00475186 |  |  | 4975 | 0.8816305 | 0.9661137 | 0.004225167 | 0.9037672 | 0.003928519 | 0.9037718 | 0.00543952 |  |  | 4975 | 0.7766006 | 0.9150052 | 0.00696202 | 0.7892641 | 0.009169731 | 0.7892462 | 0.006168387 |  |  | 282960 | 0.8771369 | 0.8678712 | 0.01330738 | 0.8788578 | 0.01623112 | 0.878866 | 0.008495931 |  |  | 240760 | 0.7592504 | 0.7035679 | 0.009853267 | 0.7665039 | 0.007541148 | 0.7665087 | 0.006767412
|  |  | 4832 | 0.9843147 | 0.9964583 | 0.0006573553 | 0.9886634 | 0.1285812 | 0.9887776 | 0.1314088 |  |  | 4756 | 0.9476534 | 0.9798066 | 0.00265735 | 0.9570909 | 0.003689455 | 0.957119 | 0.004747402 |  |  | 4980 | 0.8827095 | 0.9661199 | 0.004217422 | 0.9037708 | 0.003928539 | 0.9037753 | 0.005439496 |  |  | 4980 | 0.7749191 | 0.9150056 | 0.00696198 | 0.789273 | 0.009169842 | 0.7892551 | 0.006168448 |  |  | 283260 | 0.8726611 | 0.8678712 | 0.01330738 | 0.8789831 | 0.01623163 | 0.8789913 | 0.008496333 |  |  | 241060 | 0.7614259 | 0.7035679 | 0.009853267 | 0.7666289 | 0.007540852 | 0.7666336 | 0.006766731
|  |  | 4837 | 0.9843147 | 0.9964755 | 0.0006556468 | 0.9887024 | 0.1285868 | 0.9888164 | 0.1314132 |  |  | 4761 | 0.9457325 | 0.9798407 | 0.002649901 | 0.9571162 | 0.003688741 | 0.9571441 | 0.004742978 |  |  | 4985 | 0.8837886 | 0.966126 | 0.004209751 | 0.9037743 | 0.00392856 | 0.9037788 | 0.005439471 |  |  | 4985 | 0.7766006 | 0.915006 | 0.006961942 | 0.7892818 | 0.009169953 | 0.789264 | 0.006168508 |  |  | 283560 | 0.8771369 | 0.8678712 | 0.01330738 | 0.8791083 | 0.01623213 | 0.8791165 | 0.008496729 |  |  | 241360 | 0.7614259 | 0.7035679 | 0.009853267 | 0.7667536 | 0.007540551 | 0.7667584 | 0.006766046
|  |  | 4842 | 0.9843147 | 0.9964926 | 0.0006539497 | 0.9887412 | 0.1285924 | 0.988855 | 0.1314176 |  |  | 4766 | 0.9457325 | 0.9798747 | 0.002642487 | 0.9571413 | 0.003688034 | 0.9571692 | 0.004738588 |  |  | 4990 | 0.8827095 | 0.966132 | 0.004202153 | 0.9037778 | 0.003928581 | 0.9037824 | 0.005439448 |  |  | 4990 | 0.7766006 | 0.9150065 | 0.006961904 | 0.7892907 | 0.009170065 | 0.7892728 | 0.006168569 |  |  | 283860 | 0.874899 | 0.8678712 | 0.01330738 | 0.8792333 | 0.01623262 | 0.8792416 | 0.00849712 |  |  | 241660 | 0.7505486 | 0.7035679 | 0.009853267 | 0.7668782 | 0.007540247 | 0.7668829 | 0.006765354
|  |  | 4847 | 0.9843147 | 0.9965096 | 0.0006522641 | 0.9887799 | 0.128598 | 0.9888935 | 0.1314219 |  |  | 4771 | 0.946693 | 0.9799084 | 0.002635109 | 0.9571662 | 0.003687334 | 0.9571941 | 0.004734232 |  |  | 4995 | 0.8827095 | 0.9661381 | 0.004194628 | 0.9037813 | 0.003928602 | 0.9037859 | 0.005439425 |  |  | 4995 | 0.7766006 | 0.9150069 | 0.006961866 | 0.7892995 | 0.009170176 | 0.7892817 | 0.00616863 |  |  | 284160 | 0.8771369 | 0.8678712 | 0.01330738 | 0.8793582 | 0.0162331 | 0.8793665 | 0.008497505 |  |  | 241960 | 0.757075 | 0.7035679 | 0.009853267 | 0.7670025 | 0.007539938 | 0.7670072 | 0.006764657
|  |  | 4852 | 0.9843147 | 0.9965265 | 0.0006505898 | 0.9888184 | 0.1286035 | 0.9889319 | 0.1314263 |  |  | 4776 | 0.946693 | 0.9799421 | 0.002627766 | 0.9571911 | 0.003686639 | 0.9572189 | 0.004729911 |  |  | 5000 | 0.8827095 | 0.966144 | 0.004187175 | 0.9037848 | 0.003928623 | 0.9037894 | 0.005439402 |  |  | 5000 | 0.7766006 | 0.9150073 | 0.00696183 | 0.7893084 | 0.009170287 | 0.7892905 | 0.006168691 |  |  | 284460 | 0.874899 | 0.8678712 | 0.01330738 | 0.879483 | 0.01623358 | 0.8794912 | 0.008497885 |  |  | 242260 | 0.757075 | 0.7035679 | 0.009853267 | 0.7671266 | 0.007539626 | 0.7671313 | 0.006763955
|  |  | 4857 | 0.9843147 | 0.9965433 | 0.0006489268 | 0.9888568 | 0.128609 | 0.9889701 | 0.1314307 |  |  | 4781 | 0.9486139 | 0.9799755 | 0.00262046 | 0.9572158 | 0.003685952 | 0.9572436 | 0.004725623 |  |  | 5005 | 0.8848676 | 0.96615 | 0.004179793 | 0.9037883 | 0.003928645 | 0.9037929 | 0.005439381 |  |  | 5005 | 0.7749191 | 0.9150077 | 0.006961794 | 0.7893172 | 0.009170399 | 0.7892994 | 0.006168752 |  |  | 284760 | 0.874899 | 0.8678712 | 0.01330738 | 0.8796076 | 0.01623405 | 0.8796158 | 0.00849826 |  |  | 242560 | 0.7548995 | 0.7035679 | 0.009853267 | 0.7672505 | 0.007539309 | 0.7672552 | 0.006763248
|  |  | 4862 | 0.9843147 | 0.99656 | 0.000647275 | 0.9888951 | 0.1286145 | 0.9890082 | 0.131435 |  |  | 4786 | 0.946693 | 0.9800088 | 0.002613188 | 0.9572403 | 0.003685271 | 0.9572681 | 0.004721368 |  |  | 5010 | 0.8827095 | 0.9661559 | 0.004172483 | 0.9037918 | 0.003928666 | 0.9037963 | 0.00543936 |  |  | 5010 | 0.7782821 | 0.9150081 | 0.006961758 | 0.7893261 | 0.009170511 | 0.7893082 | 0.006168813 |  |  | 285060 | 0.8771369 | 0.8678712 | 0.01330738 | 0.879732 | 0.01623451 | 0.8797403 | 0.008498629 |  |  | 242860 | 0.7505486 | 0.7035679 | 0.009853267 | 0.7673742 | 0.007538988 | 0.7673789 | 0.006762535
|  |  | 4867 | 0.9852106 | 0.9965766 | 0.0006456345 | 0.9889332 | 0.12862 | 0.9890462 | 0.1314394 |  |  | 4791 | 0.9457325 | 0.9800419 | 0.002605953 | 0.9572648 | 0.003684596 | 0.9572925 | 0.004717146 |  |  | 5015 | 0.8837886 | 0.9661617 | 0.004165243 | 0.9037953 | 0.003928687 | 0.9037998 | 0.005439339 |  |  | 5015 | 0.7749191 | 0.9150085 | 0.006961724 | 0.7893349 | 0.009170622 | 0.7893171 | 0.006168875 |  |  | 285360 | 0.8771369 | 0.8678712 | 0.01330738 | 0.8798564 | 0.01623497 | 0.8798646 | 0.008498993 |  |  | 243160 | 0.7527241 | 0.7035679 | 0.009853267 | 0.7674977 | 0.007538664 | 0.7675024 | 0.006761817
|  |  | 4872 | 0.9852106 | 0.9965931 | 0.000644005 | 0.9889712 | 0.1286255 | 0.989084 | 0.1314437 |  |  | 4796 | 0.946693 | 0.9800748 | 0.002598752 | 0.9572891 | 0.003683928 | 0.9573168 | 0.004712958 |  |  | 5020 | 0.8837886 | 0.9661676 | 0.004158073 | 0.9037988 | 0.003928708 | 0.9038033 | 0.00543932 |  |  | 5020 | 0.7766006 | 0.9150089 | 0.00696169 | 0.7893438 | 0.009170734 | 0.7893259 | 0.006168936 |  |  | 285660 | 0.8816128 | 0.8678712 | 0.01330738 | 0.8799805 | 0.01623541 | 0.8799888 | 0.008499352 |  |  | 243460 | 0.7636013 | 0.7035679 | 0.009853267 | 0.767621 | 0.007538335 | 0.7676257 | 0.006761094
|  |  | 4877 | 0.9852106 | 0.9966095 | 0.0006423866 | 0.9890091 | 0.1286309 | 0.9891217 | 0.131448 |  |  | 4801 | 0.946693 | 0.9801076 | 0.002591587 | 0.9573133 | 0.003683266 | 0.957341 | 0.004708802 |  |  | 5025 | 0.8837886 | 0.9661733 | 0.004150973 | 0.9038022 | 0.00392873 | 0.9038067 | 0.0054393 |  |  | 5025 | 0.7732377 | 0.9150093 | 0.006961656 | 0.7893526 | 0.009170846 | 0.7893348 | 0.006168997 |  |  | 285960 | 0.8838508 | 0.8678712 | 0.01330738 | 0.8801046 | 0.01623585 | 0.8801129 | 0.008499705 |  |  | 243760 | 0.7592504 | 0.7035679 | 0.009853267 | 0.7677441 | 0.007538003 | 0.7677488 | 0.006760365
|  |  | 4882 | 0.9852106 | 0.9966259 | 0.0006407793 | 0.9890469 | 0.1286364 | 0.9891593 | 0.1314523 |  |  | 4806 | 0.946693 | 0.9801402 | 0.002584457 | 0.9573374 | 0.00368261 | 0.957365 | 0.004704678 |  |  | 5030 | 0.8837886 | 0.9661791 | 0.004143941 | 0.9038057 | 0.003928751 | 0.9038102 | 0.005439282 |  |  | 5030 | 0.7766006 | 0.9150097 | 0.006961623 | 0.7893615 | 0.009170958 | 0.7893436 | 0.006169058 |  |  | 286260 | 0.8771369 | 0.8678712 | 0.01330738 | 0.8802285 | 0.01623628 | 0.8802368 | 0.008500052 |  |  | 244060 | 0.7614259 | 0.7035679 | 0.009853267 | 0.767867 | 0.007537666 | 0.7678716 | 0.006759631
|  |  | 4887 | 0.9843147 | 0.9966421 | 0.0006391829 | 0.9890845 | 0.1286418 | 0.9891968 | 0.1314566 |  |  | 4811 | 0.946693 | 0.9801727 | 0.002577362 | 0.9573614 | 0.00368196 | 0.9573889 | 0.004700587 |  |  | 5035 | 0.8827095 | 0.9661848 | 0.004136978 | 0.9038091 | 0.003928772 | 0.9038136 | 0.005439264 |  |  | 5035 | 0.7782821 | 0.91501 | 0.006961591 | 0.7893703 | 0.00917107 | 0.7893525 | 0.00616912 |  |  | 286560 | 0.874899 | 0.8678712 | 0.01330738 | 0.8803522 | 0.0162367 | 0.8803605 | 0.008500395 |  |  | 244360 | 0.757075 | 0.7035679 | 0.009853267 | 0.7679896 | 0.007537326 | 0.7679943 | 0.006758892
|  |  | 4892 | 0.9834187 | 0.9966582 | 0.0006375975 | 0.989122 | 0.1286472 | 0.9892341 | 0.1314608 |  |  | 4816 | 0.946693 | 0.980205 | 0.002570301 | 0.9573852 | 0.003681317 | 0.9574127 | 0.004696528 |  |  | 5040 | 0.8827095 | 0.9661904 | 0.004130082 | 0.9038126 | 0.003928794 | 0.9038171 | 0.005439246 |  |  | 5040 | 0.7749191 | 0.9150104 | 0.006961559 | 0.7893792 | 0.009171183 | 0.7893614 | 0.006169181 |  |  | 286860 | 0.8771369 | 0.8678712 | 0.01330738 | 0.8804759 | 0.01623712 | 0.8804841 | 0.008500732 |  |  | 244660 | 0.757075 | 0.7035679 | 0.009853267 | 0.7681121 | 0.007536981 | 0.7681167 | 0.006758148
|  |  | 4897 | 0.9852106 | 0.9966743 | 0.0006360229 | 0.9891593 | 0.1286526 | 0.9892712 | 0.1314651 |  |  | 4821 | 0.9476534 | 0.9802371 | 0.002563276 | 0.9574089 | 0.003680679 | 0.9574364 | 0.004692501 |  |  | 5045 | 0.8837886 | 0.9661961 | 0.004123254 | 0.903816 | 0.003928815 | 0.9038205 | 0.005439229 |  |  | 5045 | 0.7766006 | 0.9150108 | 0.006961528 | 0.789388 | 0.009171295 | 0.7893702 | 0.006169242 |  |  | 287160 | 0.8771369 | 0.8678712 | 0.01330738 | 0.8805993 | 0.01623753 | 0.8806076 | 0.008501064 |  |  | 244960 | 0.7483732 | 0.7035679 | 0.009853267 | 0.7682344 | 0.007536633 | 0.768239 | 0.006757399
|  |  | 4902 | 0.9852106 | 0.9966902 | 0.0006344591 | 0.9891965 | 0.1286579 | 0.9893083 | 0.1314693 |  |  | 4826 | 0.9476534 | 0.9802691 | 0.002556285 | 0.9574325 | 0.003680048 | 0.95746 | 0.004688506 |  |  | 5050 | 0.8827095 | 0.9662017 | 0.004116492 | 0.9038194 | 0.003928837 | 0.9038239 | 0.005439213 |  |  | 5050 | 0.7782821 | 0.9150112 | 0.006961498 | 0.7893969 | 0.009171408 | 0.7893791 | 0.006169304 |  |  | 287460 | 0.8771369 | 0.8678712 | 0.01330738 | 0.8807227 | 0.01623793 | 0.880731 | 0.008501391 |  |  | 245260 | 0.7592504 | 0.7035679 | 0.009853267 | 0.7683564 | 0.007536281 | 0.768361 | 0.006756644
|  |  | 4907 | 0.9852106 | 0.9967061 | 0.0006329061 | 0.9892336 | 0.1286633 | 0.9893452 | 0.1314736 |  |  | 4831 | 0.9476534 | 0.9803009 | 0.002549329 | 0.957456 | 0.003679423 | 0.9574834 | 0.004684542 |  |  | 5055 | 0.8837886 | 0.9662072 | 0.004109796 | 0.9038228 | 0.003928859 | 0.9038273 | 0.005439197 |  |  | 5055 | 0.7766006 | 0.9150115 | 0.006961468 | 0.7894057 | 0.00917152 | 0.7893879 | 0.006169366 |  |  | 287760 | 0.8793749 | 0.8678712 | 0.01330738 | 0.8808459 | 0.01623832 | 0.8808542 | 0.008501712 |  |  | 245560 | 0.7592504 | 0.7035679 | 0.009853267 | 0.7684783 | 0.007535925 | 0.7684829 | 0.006755885
|  |  | 4912 | 0.9861066 | 0.9967218 | 0.0006313638 | 0.9892706 | 0.1286686 | 0.989382 | 0.1314778 |  |  | 4836 | 0.9486139 | 0.9803326 | 0.002542407 | 0.9574794 | 0.003678803 | 0.9575067 | 0.004680609 |  |  | 5060 | 0.8837886 | 0.9662127 | 0.004103165 | 0.9038263 | 0.00392888 | 0.9038307 | 0.005439182 |  |  | 5060 | 0.7749191 | 0.9150119 | 0.006961438 | 0.7894146 | 0.009171633 | 0.7893968 | 0.006169427 |  |  | 288060 | 0.874899 | 0.8678712 | 0.01330738 | 0.8809689 | 0.0162387 | 0.8809772 | 0.008502028 |  |  | 245860 | 0.7592504 | 0.7035679 | 0.009853267 | 0.7685999 | 0.007535566 | 0.7686045 | 0.00675512
|  |  | 4917 | 0.9852106 | 0.9967375 | 0.0006298321 | 0.9893074 | 0.1286739 | 0.9894187 | 0.131482 |  |  | 4841 | 0.946693 | 0.9803641 | 0.002535519 | 0.9575026 | 0.00367819 | 0.9575299 | 0.004676708 |  |  | 5065 | 0.8848676 | 0.9662182 | 0.0040966 | 0.9038297 | 0.003928902 | 0.9038341 | 0.005439167 |  |  | 5065 | 0.7766006 | 0.9150122 | 0.006961409 | 0.7894234 | 0.009171745 | 0.7894056 | 0.006169489 |  |  | 288360 | 0.8771369 | 0.8678712 | 0.01330738 | 0.8810918 | 0.01623908 | 0.8811001 | 0.008502339 |  |  | 246160 | 0.757075 | 0.7035679 | 0.009853267 | 0.7687213 | 0.007535202 | 0.768726 | 0.006754351
|  |  | 4922 | 0.9852106 | 0.9967531 | 0.000628311 | 0.9893441 | 0.1286792 | 0.9894552 | 0.1314862 |  |  | 4846 | 0.9476534 | 0.9803954 | 0.002528666 | 0.9575257 | 0.003677582 | 0.957553 | 0.004672837 |  |  | 5070 | 0.8837886 | 0.9662236 | 0.004090099 | 0.903833 | 0.003928924 | 0.9038375 | 0.005439153 |  |  | 5070 | 0.7766006 | 0.9150126 | 0.006961381 | 0.7894323 | 0.009171858 | 0.7894145 | 0.006169551 |  |  | 288660 | 0.8793749 | 0.8678712 | 0.01330738 | 0.8812146 | 0.01623945 | 0.8812229 | 0.008502644 |  |  | 246460 | 0.7548995 | 0.7035679 | 0.009853267 | 0.7688426 | 0.007534835 | 0.7688472 | 0.006753576
|  |  | 4927 | 0.9852106 | 0.9967686 | 0.0006268005 | 0.9893807 | 0.1286845 | 0.9894916 | 0.1314904 |  |  | 4851 | 0.946693 | 0.9804266 | 0.002521847 | 0.9575487 | 0.00367698 | 0.957576 | 0.004668997 |  |  | 5075 | 0.8837886 | 0.966229 | 0.004083662 | 0.9038364 | 0.003928946 | 0.9038409 | 0.005439139 |  |  | 5075 | 0.7749191 | 0.915013 | 0.006961353 | 0.7894411 | 0.009171971 | 0.7894233 | 0.006169612 |  |  | 288960 | 0.874899 | 0.8678712 | 0.01330738 | 0.8813372 | 0.01623981 | 0.8813455 | 0.008502945 |  |  | 246760 | 0.7636013 | 0.7035679 | 0.009853267 | 0.7689636 | 0.007534464 | 0.7689682 | 0.006752797
|  |  | 4932 | 0.9843147 | 0.996784 | 0.0006253005 | 0.9894172 | 0.1286898 | 0.9895279 | 0.1314946 |  |  | 4856 | 0.9476534 | 0.9804576 | 0.002515061 | 0.9575716 | 0.003676384 | 0.9575988 | 0.004665187 |  |  | 5080 | 0.8837886 | 0.9662344 | 0.004077289 | 0.9038398 | 0.003928968 | 0.9038442 | 0.005439126 |  |  | 5080 | 0.7749191 | 0.9150133 | 0.006961325 | 0.78945 | 0.009172084 | 0.7894322 | 0.006169674 |  |  | 289260 | 0.8816128 | 0.8678712 | 0.01330738 | 0.8814597 | 0.01624016 | 0.881468 | 0.00850324 |  |  | 247060 | 0.757075 | 0.7035679 | 0.009853267 | 0.7690845 | 0.007534089 | 0.769089 | 0.006752012
|  |  | 4937 | 0.9852106 | 0.9967993 | 0.0006238109 | 0.9894535 | 0.128695 | 0.989564 | 0.1314987 |  |  | 4861 | 0.9486139 | 0.9804885 | 0.00250831 | 0.9575944 | 0.003675794 | 0.9576216 | 0.004661408 |  |  | 5085 | 0.8848676 | 0.9662397 | 0.004070978 | 0.9038432 | 0.00392899 | 0.9038476 | 0.005439113 |  |  | 5085 | 0.7732377 | 0.9150137 | 0.006961298 | 0.7894588 | 0.009172197 | 0.789441 | 0.006169736 |  |  | 289560 | 0.874899 | 0.8678712 | 0.01330738 | 0.881582 | 0.01624051 | 0.8815904 | 0.00850353 |  |  | 247360 | 0.757075 | 0.7035679 | 0.009853267 | 0.7692051 | 0.007533711 | 0.7692097 | 0.006751222
|  |  | 4942 | 0.9852106 | 0.9968145 | 0.0006223317 | 0.9894897 | 0.1287002 | 0.9896001 | 0.1315029 |  |  | 4866 | 0.9486139 | 0.9805192 | 0.002501593 | 0.9576171 | 0.003675209 | 0.9576442 | 0.004657658 |  |  | 5090 | 0.8827095 | 0.966245 | 0.004064729 | 0.9038465 | 0.003929011 | 0.9038509 | 0.005439101 |  |  | 5090 | 0.7766006 | 0.915014 | 0.006961272 | 0.7894677 | 0.00917231 | 0.7894499 | 0.006169798 |  |  | 289860 | 0.8816128 | 0.8678712 | 0.01330738 | 0.8817043 | 0.01624085 | 0.8817126 | 0.008503815 |  |  | 247660 | 0.757075 | 0.7035679 | 0.009853267 | 0.7693255 | 0.007533328 | 0.7693301 | 0.006750428
|  |  | 4947 | 0.9861066 | 0.9968297 | 0.0006208628 | 0.9895258 | 0.1287054 | 0.989636 | 0.131507 |  |  | 4871 | 0.9495743 | 0.9805497 | 0.002494909 | 0.9576396 | 0.00367463 | 0.9576667 | 0.004653939 |  |  | 5095 | 0.8837886 | 0.9662503 | 0.004058543 | 0.9038499 | 0.003929033 | 0.9038543 | 0.005439089 |  |  | 5095 | 0.7749191 | 0.9150143 | 0.006961246 | 0.7894765 | 0.009172424 | 0.7894587 | 0.00616986 |  |  | 290160 | 0.8771369 | 0.8678712 | 0.01330738 | 0.8818263 | 0.01624118 | 0.8818347 | 0.008504094 |  |  | 247960 | 0.7592504 | 0.7035679 | 0.009853267 | 0.7694457 | 0.007532943 | 0.7694503 | 0.006749629
|  |  | 4952 | 0.9843147 | 0.9968447 | 0.0006194042 | 0.9895617 | 0.1287106 | 0.9896717 | 0.1315111 |  |  | 4876 | 0.9486139 | 0.9805802 | 0.002488258 | 0.957662 | 0.003674057 | 0.9576891 | 0.004650249 |  |  | 5100 | 0.8848676 | 0.9662555 | 0.004052418 | 0.9038532 | 0.003929056 | 0.9038576 | 0.005439078 |  |  | 5100 | 0.7816451 | 0.9150147 | 0.006961221 | 0.7894854 | 0.009172537 | 0.7894675 | 0.006169922 |  |  | 290460 | 0.8771369 | 0.8678712 | 0.01330738 | 0.8819483 | 0.01624151 | 0.8819566 | 0.008504369 |  |  | 248260 | 0.7527241 | 0.7035679 | 0.009853267 | 0.7695658 | 0.007532553 | 0.7695703 | 0.006748825
|  |  | 4957 | 0.9861066 | 0.9968597 | 0.0006179559 | 0.9895975 | 0.1287158 | 0.9897074 | 0.1315152 |  |  | 4881 | 0.9476534 | 0.9806104 | 0.002481641 | 0.9576843 | 0.003673489 | 0.9577114 | 0.004646588 |  |  | 5105 | 0.8827095 | 0.9662607 | 0.004046353 | 0.9038566 | 0.003929078 | 0.903861 | 0.005439067 |  |  | 5105 | 0.7766006 | 0.915015 | 0.006961196 | 0.7894942 | 0.009172651 | 0.7894764 | 0.006169984 |  |  | 290760 | 0.8771369 | 0.8678712 | 0.01330738 | 0.88207 | 0.01624182 | 0.8820784 | 0.008504638 |  |  | 248560 | 0.7592504 | 0.7035679 | 0.009853267 | 0.7696856 | 0.00753216 | 0.7696901 | 0.006748016
|  |  | 4962 | 0.9843147 | 0.9968745 | 0.0006165177 | 0.9896332 | 0.128721 | 0.9897429 | 0.1315193 |  |  | 4886 | 0.9486139 | 0.9806405 | 0.002475058 | 0.9577065 | 0.003672926 | 0.9577335 | 0.004642957 |  |  | 5110 | 0.8837886 | 0.9662658 | 0.004040349 | 0.9038599 | 0.0039291 | 0.9038643 | 0.005439057 |  |  | 5110 | 0.7766006 | 0.9150153 | 0.006961171 | 0.789503 | 0.009172764 | 0.7894852 | 0.006170046 |  |  | 291060 | 0.8816128 | 0.8678712 | 0.01330738 | 0.8821917 | 0.01624213 | 0.8822 | 0.008504902 |  |  | 248860 | 0.7592504 | 0.7035679 | 0.009853267 | 0.7698052 | 0.007531763 | 0.7698098 | 0.006747202
|  |  | 4967 | 0.9852106 | 0.9968893 | 0.0006150897 | 0.9896688 | 0.1287261 | 0.9897783 | 0.1315234 |  |  | 4891 | 0.9476534 | 0.9806705 | 0.002468508 | 0.9577286 | 0.003672369 | 0.9577556 | 0.004639355 |  |  | 5115 | 0.8837886 | 0.966271 | 0.004034404 | 0.9038632 | 0.003929122 | 0.9038676 | 0.005439047 |  |  | 5115 | 0.7766006 | 0.9150157 | 0.006961147 | 0.7895119 | 0.009172878 | 0.7894941 | 0.006170108 |  |  | 291360 | 0.8771369 | 0.8678712 | 0.01330738 | 0.8823132 | 0.01624244 | 0.8823216 | 0.008505161 |  |  | 249160 | 0.757075 | 0.7035679 | 0.009853267 | 0.7699246 | 0.007531363 | 0.7699292 | 0.006746383
|  |  | 4972 | 0.9852106 | 0.996904 | 0.0006136717 | 0.9897043 | 0.1287312 | 0.9898136 | 0.1315275 |  |  | 4896 | 0.9476534 | 0.9807003 | 0.002461991 | 0.9577506 | 0.003671817 | 0.9577775 | 0.004635781 |  |  | 5120 | 0.8837886 | 0.966276 | 0.004028519 | 0.9038665 | 0.003929144 | 0.9038709 | 0.005439038 |  |  | 5120 | 0.7766006 | 0.915016 | 0.006961123 | 0.7895207 | 0.009172992 | 0.7895029 | 0.006170171 |  |  | 291660 | 0.8704231 | 0.8678712 | 0.01330738 | 0.8824346 | 0.01624273 | 0.8824429 | 0.008505415 |  |  | 249460 | 0.7657767 | 0.7035679 | 0.009853267 | 0.7700439 | 0.007530959 | 0.7700484 | 0.00674556
|  |  | 4977 | 0.9861066 | 0.9969186 | 0.0006122638 | 0.9897396 | 0.1287363 | 0.9898487 | 0.1315316 |  |  | 4901 | 0.946693 | 0.9807299 | 0.002455506 | 0.9577725 | 0.003671271 | 0.9577994 | 0.004632236 |  |  | 5125 | 0.8837886 | 0.9662811 | 0.004022693 | 0.9038698 | 0.003929166 | 0.9038742 | 0.005439029 |  |  | 5125 | 0.7782821 | 0.9150163 | 0.0069611 | 0.7895296 | 0.009173105 | 0.7895118 | 0.006170233 |  |  | 291960 | 0.8816128 | 0.8678712 | 0.01330738 | 0.8825558 | 0.01624302 | 0.8825642 | 0.008505664 |  |  | 249760 | 0.7657767 | 0.7035679 | 0.009853267 | 0.7701629 | 0.007530551 | 0.7701674 | 0.006744732
|  |  | 4982 | 0.9852106 | 0.9969332 | 0.0006108658 | 0.9897748 | 0.1287414 | 0.9898838 | 0.1315356 |  |  | 4906 | 0.9486139 | 0.9807595 | 0.002449055 | 0.9577942 | 0.00367073 | 0.9578211 | 0.00462872 |  |  | 5130 | 0.8837886 | 0.9662861 | 0.004016924 | 0.9038731 | 0.003929189 | 0.9038775 | 0.00543902 |  |  | 5130 | 0.7749191 | 0.9150166 | 0.006961077 | 0.7895384 | 0.009173219 | 0.7895206 | 0.006170295 |  |  | 292260 | 0.8793749 | 0.8678712 | 0.01330738 | 0.8826769 | 0.0162433 | 0.8826853 | 0.008505908 |  |  | 250060 | 0.7636013 | 0.7035679 | 0.009853267 | 0.7702817 | 0.00753014 | 0.7702862 | 0.006743899
|  |  | 4987 | 0.9852106 | 0.9969476 | 0.0006094777 | 0.9898099 | 0.1287465 | 0.9899187 | 0.1315396 |  |  | 4911 | 0.9486139 | 0.9807888 | 0.002442637 | 0.9578159 | 0.003670195 | 0.9578427 | 0.004625232 |  |  | 5135 | 0.8837886 | 0.9662911 | 0.004011214 | 0.9038764 | 0.003929211 | 0.9038808 | 0.005439012 |  |  | 5135 | 0.7766006 | 0.9150169 | 0.006961055 | 0.7895473 | 0.009173333 | 0.7895295 | 0.006170358 |  |  | 292560 | 0.8816128 | 0.8678712 | 0.01330738 | 0.8827979 | 0.01624357 | 0.8828062 | 0.008506147 |  |  | 250360 | 0.7548995 | 0.7035679 | 0.009853267 | 0.7704003 | 0.007529725 | 0.7704048 | 0.006743061
|  |  | 4992 | 0.9852106 | 0.996962 | 0.0006080995 | 0.9898449 | 0.1287516 | 0.9899535 | 0.1315437 |  |  | 4916 | 0.9457325 | 0.980818 | 0.002436251 | 0.9578374 | 0.003669664 | 0.9578642 | 0.004621772 |  |  | 5140 | 0.8848676 | 0.966296 | 0.004005561 | 0.9038797 | 0.003929233 | 0.9038841 | 0.005439004 |  |  | 5140 | 0.7749191 | 0.9150172 | 0.006961033 | 0.7895561 | 0.009173448 | 0.7895383 | 0.00617042 |  |  | 292860 | 0.8771369 | 0.8678712 | 0.01330738 | 0.8829187 | 0.01624384 | 0.8829271 | 0.00850638 |  |  | 250660 | 0.7679522 | 0.7035679 | 0.009853267 | 0.7705188 | 0.007529307 | 0.7705233 | 0.006742219
|  |  | 4997 | 0.9843147 | 0.9969763 | 0.0006067311 | 0.9898797 | 0.1287566 | 0.9899881 | 0.1315477 |  |  | 4921 | 0.9476534 | 0.9808471 | 0.002429898 | 0.9578589 | 0.003669139 | 0.9578856 | 0.004618339 |  |  | 5145 | 0.8837886 | 0.9663009 | 0.003999964 | 0.903883 | 0.003929256 | 0.9038874 | 0.005438997 |  |  | 5145 | 0.7766006 | 0.9150176 | 0.006961011 | 0.7895649 | 0.009173562 | 0.7895472 | 0.006170483 |  |  | 293160 | 0.8793749 | 0.8678712 | 0.01330738 | 0.8830394 | 0.01624409 | 0.8830477 | 0.008506609 |  |  | 250960 | 0.7636013 | 0.7035679 | 0.009853267 | 0.770637 | 0.007528885 | 0.7706415 | 0.006741372
|  |  | 5002 | 0.9861066 | 0.9969905 | 0.0006053725 | 0.9899144 | 0.1287616 | 0.9900227 | 0.1315517 |  |  | 4926 | 0.9476534 | 0.980876 | 0.002423577 | 0.9578802 | 0.003668619 | 0.9579069 | 0.004614935 |  |  | 5150 | 0.8848676 | 0.9663058 | 0.003994424 | 0.9038863 | 0.003929278 | 0.9038906 | 0.00543899 |  |  | 5150 | 0.7749191 | 0.9150179 | 0.00696099 | 0.7895738 | 0.009173676 | 0.789556 | 0.006170545 |  |  | 293460 | 0.8771369 | 0.8678712 | 0.01330738 | 0.8831599 | 0.01624435 | 0.8831683 | 0.008506833 |  |  | 251260 | 0.7592504 | 0.7035679 | 0.009853267 | 0.770755 | 0.00752846 | 0.7707595 | 0.006740521
|  |  | 5007 | 0.9861066 | 0.9970046 | 0.0006040236 | 0.989949 | 0.1287666 | 0.9900571 | 0.1315557 |  |  | 4931 | 0.9495743 | 0.9809048 | 0.002417289 | 0.9579014 | 0.003668104 | 0.957928 | 0.004611558 |  |  | 5155 | 0.8837886 | 0.9663107 | 0.003988939 | 0.9038896 | 0.003929301 | 0.9038939 | 0.005438984 |  |  | 5155 | 0.7766006 | 0.9150182 | 0.006960969 | 0.7895826 | 0.009173791 | 0.7895648 | 0.006170608 |  |  | 293760 | 0.8816128 | 0.8678712 | 0.01330738 | 0.8832803 | 0.01624459 | 0.8832887 | 0.008507051 |  |  | 251560 | 0.7592504 | 0.7035679 | 0.009853267 | 0.7708729 | 0.007528031 | 0.7708773 | 0.006739665
|  |  | 5012 | 0.9861066 | 0.9970186 | 0.0006026844 | 0.9899835 | 0.1287716 | 0.9900914 | 0.1315597 |  |  | 4936 | 0.946693 | 0.9809334 | 0.002411033 | 0.9579225 | 0.003667594 | 0.9579491 | 0.004608208 |  |  | 5160 | 0.8848676 | 0.9663155 | 0.00398351 | 0.9038928 | 0.003929323 | 0.9038972 | 0.005438977 |  |  | 5160 | 0.7732377 | 0.9150185 | 0.006960949 | 0.7895915 | 0.009173905 | 0.7895737 | 0.006170671 |  |  | 294060 | 0.8793749 | 0.8678712 | 0.01330738 | 0.8834006 | 0.01624483 | 0.883409 | 0.008507265 |  |  | 251860 | 0.7548995 | 0.7035679 | 0.009853267 | 0.7709905 | 0.007527599 | 0.7709949 | 0.006738804
|  |  | 5017 | 0.9852106 | 0.9970326 | 0.0006013548 | 0.9900179 | 0.1287766 | 0.9901256 | 0.1315636 |  |  | 4941 | 0.9486139 | 0.9809619 | 0.002404809 | 0.9579435 | 0.003667089 | 0.9579701 | 0.004604885 |  |  | 5165 | 0.8837886 | 0.9663203 | 0.003978136 | 0.9038961 | 0.003929346 | 0.9039004 | 0.005438972 |  |  | 5165 | 0.7732377 | 0.9150188 | 0.006960929 | 0.7896003 | 0.00917402 | 0.7895825 | 0.006170733 |  |  | 294360 | 0.8793749 | 0.8678712 | 0.01330738 | 0.8835207 | 0.01624506 | 0.8835291 | 0.008507474 |  |  | 252160 | 0.7614259 | 0.7035679 | 0.009853267 | 0.7711079 | 0.007527163 | 0.7711124 | 0.006737939
|  |  | 5022 | 0.9861066 | 0.9970465 | 0.0006000347 | 0.9900521 | 0.1287816 | 0.9901596 | 0.1315676 |  |  | 4946 | 0.9486139 | 0.9809903 | 0.002398618 | 0.9579644 | 0.003666589 | 0.9579909 | 0.004601589 |  |  | 5170 | 0.8848676 | 0.966325 | 0.003972816 | 0.9038993 | 0.003929368 | 0.9039037 | 0.005438966 |  |  | 5170 | 0.7766006 | 0.9150191 | 0.006960909 | 0.7896091 | 0.009174134 | 0.7895914 | 0.006170796 |  |  | 294660 | 0.8816128 | 0.8678712 | 0.01330738 | 0.8836407 | 0.01624528 | 0.8836491 | 0.008507677 |  |  | 252460 | 0.757075 | 0.7035679 | 0.009853267 | 0.7712252 | 0.007526724 | 0.7712296 | 0.006737069
|  |  | 5027 | 0.9843147 | 0.9970603 | 0.0005987241 | 0.9900862 | 0.1287865 | 0.9901936 | 0.1315715 |  |  | 4951 | 0.946693 | 0.9810185 | 0.002392458 | 0.9579852 | 0.003666094 | 0.9580117 | 0.00459832 |  |  | 5175 | 0.8848676 | 0.9663297 | 0.00396755 | 0.9039026 | 0.003929391 | 0.9039069 | 0.005438961 |  |  | 5175 | 0.7782821 | 0.9150193 | 0.00696089 | 0.789618 | 0.009174249 | 0.7896002 | 0.006170859 |  |  | 294960 | 0.8838508 | 0.8678712 | 0.01330738 | 0.8837605 | 0.01624549 | 0.8837689 | 0.008507876 |  |  | 252760 | 0.7614259 | 0.7035679 | 0.009853267 | 0.7713422 | 0.007526282 | 0.7713466 | 0.006736195
|  |  | 5032 | 0.9861066 | 0.997074 | 0.000597423 | 0.9901202 | 0.1287914 | 0.9902274 | 0.1315755 |  |  | 4956 | 0.9476534 | 0.9810466 | 0.00238633 | 0.9580059 | 0.003665604 | 0.9580323 | 0.004595077 |  |  | 5180 | 0.8848676 | 0.9663344 | 0.003962337 | 0.9039058 | 0.003929414 | 0.9039101 | 0.005438957 |  |  | 5180 | 0.7732377 | 0.9150196 | 0.006960871 | 0.7896268 | 0.009174364 | 0.7896091 | 0.006170922 |  |  | 295260 | 0.874899 | 0.8678712 | 0.01330738 | 0.8838803 | 0.0162457 | 0.8838887 | 0.00850807 |  |  | 253060 | 0.7636013 | 0.7035679 | 0.009853267 | 0.7714591 | 0.007525836 | 0.7714635 | 0.006735317
|  |  | 5037 | 0.9870025 | 0.9970876 | 0.0005961313 | 0.9901541 | 0.1287963 | 0.9902611 | 0.1315794 |  |  | 4961 | 0.9476534 | 0.9810745 | 0.002380234 | 0.9580264 | 0.003665118 | 0.9580529 | 0.004591861 |  |  | 5185 | 0.8837886 | 0.9663391 | 0.003957177 | 0.903909 | 0.003929436 | 0.9039134 | 0.005438953 |  |  | 5185 | 0.7766006 | 0.9150199 | 0.006960852 | 0.7896357 | 0.009174479 | 0.7896179 | 0.006170985 |  |  | 295560 | 0.8793749 | 0.8678712 | 0.01330738 | 0.8839998 | 0.0162459 | 0.8840082 | 0.008508259 |  |  | 253360 | 0.7614259 | 0.7035679 | 0.009853267 | 0.7715757 | 0.007525387 | 0.7715801 | 0.006734433
|  |  | 5042 | 0.9852106 | 0.9971012 | 0.000594849 | 0.9901879 | 0.1288012 | 0.9902947 | 0.1315833 |  |  | 4966 | 0.9486139 | 0.9811023 | 0.002374169 | 0.9580469 | 0.003664638 | 0.9580733 | 0.004588671 |  |  | 5190 | 0.8816305 | 0.9663437 | 0.00395207 | 0.9039123 | 0.003929459 | 0.9039166 | 0.005438949 |  |  | 5190 | 0.7766006 | 0.9150202 | 0.006960834 | 0.7896445 | 0.009174594 | 0.7896267 | 0.006171048 |  |  | 295860 | 0.8771369 | 0.8678712 | 0.01330738 | 0.8841193 | 0.01624609 | 0.8841277 | 0.008508443 |  |  | 253660 | 0.7636013 | 0.7035679 | 0.009853267 | 0.7716922 | 0.007524935 | 0.7716966 | 0.006733546
|  |  | 5047 | 0.9852106 | 0.9971146 | 0.0005935759 | 0.9902215 | 0.1288061 | 0.9903282 | 0.1315872 |  |  | 4971 | 0.9486139 | 0.9811299 | 0.002368136 | 0.9580673 | 0.003664162 | 0.9580937 | 0.004585507 |  |  | 5195 | 0.8848676 | 0.9663483 | 0.003947015 | 0.9039155 | 0.003929482 | 0.9039198 | 0.005438945 |  |  | 5195 | 0.7766006 | 0.9150205 | 0.006960816 | 0.7896533 | 0.009174709 | 0.7896356 | 0.006171111 |  |  | 296160 | 0.8816128 | 0.8678712 | 0.01330738 | 0.8842386 | 0.01624628 | 0.884247 | 0.008508622 |  |  | 253960 | 0.7614259 | 0.7035679 | 0.009853267 | 0.7718085 | 0.007524479 | 0.7718128 | 0.006732654
|  |  | 5052 | 0.9852106 | 0.997128 | 0.0005923121 | 0.9902551 | 0.128811 | 0.9903616 | 0.1315911 |  |  | 4976 | 0.946693 | 0.9811574 | 0.002362134 | 0.9580876 | 0.003663691 | 0.9581139 | 0.004582368 |  |  | 5200 | 0.8848676 | 0.9663528 | 0.003942011 | 0.9039187 | 0.003929505 | 0.903923 | 0.005438942 |  |  | 5200 | 0.7732377 | 0.9150208 | 0.006960798 | 0.7896622 | 0.009174825 | 0.7896444 | 0.006171174 |  |  | 296460 | 0.8793749 | 0.8678712 | 0.01330738 | 0.8843578 | 0.01624646 | 0.8843662 | 0.008508796 |  |  | 254260 | 0.7636013 | 0.7035679 | 0.009853267 | 0.7719245 | 0.00752402 | 0.7719289 | 0.006731758
|  |  | 5057 | 0.9861066 | 0.9971414 | 0.0005910576 | 0.9902885 | 0.1288158 | 0.9903948 | 0.131595 |  |  | 4981 | 0.9476534 | 0.9811848 | 0.002356164 | 0.9581077 | 0.003663225 | 0.958134 | 0.004579256 |  |  | 5205 | 0.8837886 | 0.9663573 | 0.003937058 | 0.9039219 | 0.003929528 | 0.9039262 | 0.005438939 |  |  | 5205 | 0.7749191 | 0.915021 | 0.006960781 | 0.789671 | 0.00917494 | 0.7896532 | 0.006171237 |  |  | 296760 | 0.8816128 | 0.8678712 | 0.01330738 | 0.8844768 | 0.01624663 | 0.8844852 | 0.008508965 |  |  | 254560 | 0.7614259 | 0.7035679 | 0.009853267 | 0.7720404 | 0.007523557 | 0.7720448 | 0.006730857
|  |  | 5062 | 0.9852106 | 0.9971546 | 0.0005898121 | 0.9903218 | 0.1288207 | 0.9904279 | 0.1315988 |  |  | 4986 | 0.9476534 | 0.9812121 | 0.002350224 | 0.9581278 | 0.003662763 | 0.9581541 | 0.004576168 |  |  | 5210 | 0.8837886 | 0.9663618 | 0.003932156 | 0.9039251 | 0.00392955 | 0.9039294 | 0.005438937 |  |  | 5210 | 0.7766006 | 0.9150213 | 0.006960764 | 0.7896798 | 0.009175055 | 0.7896621 | 0.0061713 |  |  | 297060 | 0.8793749 | 0.8678712 | 0.01330738 | 0.8845957 | 0.0162468 | 0.8846041 | 0.008509129 |  |  | 254860 | 0.757075 | 0.7035679 | 0.009853267 | 0.7721561 | 0.007523092 | 0.7721604 | 0.006729952
|  |  | 5067 | 0.9852106 | 0.9971678 | 0.0005885758 | 0.990355 | 0.1288255 | 0.9904609 | 0.1316027 |  |  | 4991 | 0.9476534 | 0.9812392 | 0.002344316 | 0.9581478 | 0.003662306 | 0.958174 | 0.004573106 |  |  | 5215 | 0.8837886 | 0.9663663 | 0.003927304 | 0.9039283 | 0.003929573 | 0.9039326 | 0.005438935 |  |  | 5215 | 0.7766006 | 0.9150216 | 0.006960747 | 0.7896887 | 0.009175171 | 0.7896709 | 0.006171363 |  |  | 297360 | 0.8838508 | 0.8678712 | 0.01330738 | 0.8847145 | 0.01624696 | 0.8847229 | 0.008509289 |  |  | 255160 | 0.7657767 | 0.7035679 | 0.009853267 | 0.7722716 | 0.007522623 | 0.7722759 | 0.006729043
|  |  | 5072 | 0.9852106 | 0.9971809 | 0.0005873485 | 0.990388 | 0.1288303 | 0.9904938 | 0.1316065 |  |  | 4996 | 0.9486139 | 0.9812661 | 0.002338439 | 0.9581676 | 0.003661854 | 0.9581938 | 0.004570069 |  |  | 5220 | 0.8859466 | 0.9663707 | 0.003922502 | 0.9039315 | 0.003929596 | 0.9039358 | 0.005438933 |  |  | 5220 | 0.7782821 | 0.9150218 | 0.006960731 | 0.7896975 | 0.009175287 | 0.7896798 | 0.006171427 |  |  | 297660 | 0.8793749 | 0.8678712 | 0.01330738 | 0.8848331 | 0.01624711 | 0.8848415 | 0.008509443 |  |  | 255460 | 0.7657767 | 0.7035679 | 0.009853267 | 0.7723869 | 0.007522151 | 0.7723912 | 0.006728129
|  |  | 5077 | 0.9843147 | 0.9971939 | 0.0005861303 | 0.990421 | 0.1288351 | 0.9905266 | 0.1316103 |  |  | 5001 | 0.9486139 | 0.981293 | 0.002332593 | 0.9581874 | 0.003661406 | 0.9582136 | 0.004567057 |  |  | 5225 | 0.8837886 | 0.9663752 | 0.003917749 | 0.9039346 | 0.003929619 | 0.9039389 | 0.005438931 |  |  | 5225 | 0.7782821 | 0.9150221 | 0.006960715 | 0.7897063 | 0.009175402 | 0.7896886 | 0.00617149 |  |  | 297960 | 0.8838508 | 0.8678712 | 0.01330738 | 0.8849516 | 0.01624725 | 0.88496 | 0.008509593 |  |  | 255760 | 0.7679522 | 0.7035679 | 0.009853267 | 0.772502 | 0.007521675 | 0.7725063 | 0.006727211
|  |  | 5082 | 0.9861066 | 0.9972068 | 0.000584921 | 0.9904538 | 0.1288398 | 0.9905593 | 0.1316142 |  |  | 5006 | 0.9486139 | 0.9813197 | 0.002326777 | 0.9582071 | 0.003660962 | 0.9582332 | 0.00456407 |  |  | 5230 | 0.8827095 | 0.9663795 | 0.003913045 | 0.9039378 | 0.003929642 | 0.9039421 | 0.00543893 |  |  | 5230 | 0.7782821 | 0.9150224 | 0.006960699 | 0.7897152 | 0.009175518 | 0.7896974 | 0.006171553 |  |  | 298260 | 0.8838508 | 0.8678712 | 0.01330738 | 0.8850699 | 0.01624739 | 0.8850784 | 0.008509738 |  |  | 256060 | 0.7723031 | 0.7035679 | 0.009853267 | 0.7726169 | 0.007521197 | 0.7726212 | 0.006726289
|  |  | 5087 | 0.9861066 | 0.9972197 | 0.0005837205 | 0.9904866 | 0.1288446 | 0.9905918 | 0.131618 |  |  | 5011 | 0.9476534 | 0.9813462 | 0.002320993 | 0.9582266 | 0.003660524 | 0.9582527 | 0.004561107 |  |  | 5235 | 0.8827095 | 0.9663839 | 0.003908389 | 0.903941 | 0.003929665 | 0.9039453 | 0.005438929 |  |  | 5235 | 0.7766006 | 0.9150226 | 0.006960683 | 0.789724 | 0.009175634 | 0.7897063 | 0.006171617 |  |  | 298560 | 0.8816128 | 0.8678712 | 0.01330738 | 0.8851881 | 0.01624752 | 0.8851966 | 0.008509879 |  |  | 256360 | 0.7679522 | 0.7035679 | 0.009853267 | 0.7727316 | 0.007520715 | 0.7727359 | 0.006725362
|  |  | 5092 | 0.9852106 | 0.9972325 | 0.000582529 | 0.9905192 | 0.1288493 | 0.9906243 | 0.1316218 |  |  | 5016 | 0.9476534 | 0.9813727 | 0.002315238 | 0.9582461 | 0.003660089 | 0.9582722 | 0.004558168 |  |  | 5240 | 0.8827095 | 0.9663882 | 0.003903781 | 0.9039442 | 0.003929688 | 0.9039484 | 0.005438929 |  |  | 5240 | 0.7766006 | 0.9150229 | 0.006960668 | 0.7897328 | 0.00917575 | 0.7897151 | 0.00617168 |  |  | 298860 | 0.8793749 | 0.8678712 | 0.01330738 | 0.8853062 | 0.01624764 | 0.8853147 | 0.008510014 |  |  | 256660 | 0.757075 | 0.7035679 | 0.009853267 | 0.7728461 | 0.00752023 | 0.7728504 | 0.006724432
|  |  | 5097 | 0.9861066 | 0.9972452 | 0.0005813462 | 0.9905517 | 0.1288541 | 0.9906566 | 0.1316256 |  |  | 5021 | 0.9476534 | 0.981399 | 0.002309514 | 0.9582655 | 0.003659659 | 0.9582915 | 0.004555254 |  |  | 5245 | 0.8837886 | 0.9663925 | 0.003899221 | 0.9039473 | 0.003929711 | 0.9039516 | 0.005438928 |  |  | 5245 | 0.7766006 | 0.9150231 | 0.006960653 | 0.7897417 | 0.009175866 | 0.7897239 | 0.006171744 |  |  | 299160 | 0.8793749 | 0.8678712 | 0.01330738 | 0.8854242 | 0.01624776 | 0.8854326 | 0.008510145 |  |  | 256960 | 0.7614259 | 0.7035679 | 0.009853267 | 0.7729605 | 0.007519742 | 0.7729647 | 0.006723497
|  |  | 5102 | 0.9870025 | 0.9972578 | 0.0005801723 | 0.9905841 | 0.1288588 | 0.9906888 | 0.1316293 |  |  | 5026 | 0.9486139 | 0.9814251 | 0.002303821 | 0.9582848 | 0.003659233 | 0.9583107 | 0.004552364 |  |  | 5250 | 0.8837886 | 0.9663967 | 0.003894708 | 0.9039505 | 0.003929734 | 0.9039547 | 0.005438928 |  |  | 5250 | 0.7766006 | 0.9150234 | 0.006960639 | 0.7897505 | 0.009175982 | 0.7897328 | 0.006171808 |  |  | 299460 | 0.8860887 | 0.8678712 | 0.01330738 | 0.885542 | 0.01624787 | 0.8855504 | 0.008510271 |  |  | 257260 | 0.7636013 | 0.7035679 | 0.009853267 | 0.7730746 | 0.007519251 | 0.7730789 | 0.006722558
|  |  | 5107 | 0.9870025 | 0.9972704 | 0.000579007 | 0.9906163 | 0.1288635 | 0.9907209 | 0.1316331 |  |  | 5031 | 0.9486139 | 0.9814512 | 0.002298158 | 0.9583039 | 0.003658812 | 0.9583299 | 0.004549497 |  |  | 5255 | 0.8848676 | 0.966401 | 0.003890241 | 0.9039536 | 0.003929758 | 0.9039579 | 0.005438929 |  |  | 5255 | 0.7749191 | 0.9150236 | 0.006960624 | 0.7897593 | 0.009176099 | 0.7897416 | 0.006171871 |  |  | 299760 | 0.8838508 | 0.8678712 | 0.01330738 | 0.8856597 | 0.01624797 | 0.8856681 | 0.008510392 |  |  | 257560 | 0.7657767 | 0.7035679 | 0.009853267 | 0.7731886 | 0.007518756 | 0.7731928 | 0.006721615
|  |  | 5112 | 0.9861066 | 0.9972829 | 0.0005778503 | 0.9906485 | 0.1288681 | 0.9907529 | 0.1316369 |  |  | 5036 | 0.9476534 | 0.9814771 | 0.002292525 | 0.958323 | 0.003658395 | 0.9583489 | 0.004546655 |  |  | 5260 | 0.8837886 | 0.9664052 | 0.003885821 | 0.9039567 | 0.003929781 | 0.903961 | 0.005438929 |  |  | 5260 | 0.7782821 | 0.9150239 | 0.00696061 | 0.7897682 | 0.009176215 | 0.7897505 | 0.006171935 |  |  | 300060 | 0.8860887 | 0.8678712 | 0.01330738 | 0.8857772 | 0.01624807 | 0.8857857 | 0.008510508 |  |  | 257860 | 0.7636013 | 0.7035679 | 0.009853267 | 0.7733023 | 0.007518259 | 0.7733066 | 0.006720668
|  |  | 5117 | 0.9852106 | 0.9972953 | 0.0005767023 | 0.9906806 | 0.1288728 | 0.9907848 | 0.1316406 |  |  | 5041 | 0.9476534 | 0.9815029 | 0.002286921 | 0.958342 | 0.003657982 | 0.9583679 | 0.004543835 |  |  | 5265 | 0.8837886 | 0.9664093 | 0.003881447 | 0.9039599 | 0.003929804 | 0.9039641 | 0.00543893 |  |  | 5265 | 0.7782821 | 0.9150241 | 0.006960596 | 0.789777 | 0.009176332 | 0.7897593 | 0.006171999 |  |  | 300360 | 0.8793749 | 0.8678712 | 0.01330738 | 0.8858946 | 0.01624815 | 0.8859031 | 0.00851062 |  |  | 258160 | 0.7657767 | 0.7035679 | 0.009853267 | 0.7734159 | 0.007517758 | 0.7734201 | 0.006719717
|  |  | 5122 | 0.9852106 | 0.9973077 | 0.0005755629 | 0.9907125 | 0.1288775 | 0.9908165 | 0.1316443 |  |  | 5046 | 0.9486139 | 0.9815285 | 0.002281348 | 0.9583609 | 0.003657573 | 0.9583868 | 0.004541039 |  |  | 5270 | 0.8837886 | 0.9664135 | 0.003877118 | 0.903963 | 0.003929827 | 0.9039673 | 0.005438931 |  |  | 5270 | 0.7749191 | 0.9150244 | 0.006960583 | 0.7897858 | 0.009176448 | 0.7897681 | 0.006172062 |  |  | 300660 | 0.8771369 | 0.8678712 | 0.01330738 | 0.8860119 | 0.01624824 | 0.8860204 | 0.008510727 |  |  | 258460 | 0.7657767 | 0.7035679 | 0.009853267 | 0.7735293 | 0.007517255 | 0.7735335 | 0.006718762
|  |  | 5127 | 0.9852106 | 0.99732 | 0.0005744319 | 0.9907443 | 0.1288821 | 0.9908482 | 0.1316481 |  |  | 5051 | 0.9476534 | 0.981554 | 0.002275805 | 0.9583797 | 0.003657169 | 0.9584055 | 0.004538267 |  |  | 5275 | 0.8837886 | 0.9664176 | 0.003872833 | 0.9039661 | 0.00392985 | 0.9039704 | 0.005438933 |  |  | 5275 | 0.7766006 | 0.9150246 | 0.006960569 | 0.7897947 | 0.009176565 | 0.789777 | 0.006172126 |  |  | 300960 | 0.8793749 | 0.8678712 | 0.01330738 | 0.8861291 | 0.01624831 | 0.8861375 | 0.008510829 |  |  | 258760 | 0.7679522 | 0.7035679 | 0.009853267 | 0.7736424 | 0.007516748 | 0.7736467 | 0.006717802
|  |  | 5132 | 0.9852106 | 0.9973322 | 0.0005733094 | 0.9907761 | 0.1288867 | 0.9908797 | 0.1316518 |  |  | 5056 | 0.9476534 | 0.9815794 | 0.002270291 | 0.9583984 | 0.003656768 | 0.9584242 | 0.004535517 |  |  | 5280 | 0.8848676 | 0.9664217 | 0.003868594 | 0.9039693 | 0.003929874 | 0.9039735 | 0.005438935 |  |  | 5280 | 0.7782821 | 0.9150248 | 0.006960556 | 0.7898035 | 0.009176682 | 0.7897858 | 0.00617219 |  |  | 301260 | 0.8838508 | 0.8678712 | 0.01330738 | 0.8862461 | 0.01624838 | 0.8862545 | 0.008510926 |  |  | 259060 | 0.7614259 | 0.7035679 | 0.009853267 | 0.7737554 | 0.007516238 | 0.7737596 | 0.006716839
|  |  | 5137 | 0.9861066 | 0.9973443 | 0.0005721953 | 0.9908077 | 0.1288913 | 0.9909111 | 0.1316555 |  |  | 5061 | 0.9486139 | 0.9816047 | 0.002264807 | 0.958417 | 0.003656372 | 0.9584428 | 0.00453279 |  |  | 5285 | 0.8837886 | 0.9664257 | 0.003864398 | 0.9039724 | 0.003929897 | 0.9039766 | 0.005438937 |  |  | 5285 | 0.7782821 | 0.9150251 | 0.006960543 | 0.7898123 | 0.009176799 | 0.7897946 | 0.006172254 |  |  | 301560 | 0.8883267 | 0.8678712 | 0.01330738 | 0.8863629 | 0.01624844 | 0.8863714 | 0.008511019 |  |  | 259360 | 0.7636013 | 0.7035679 | 0.009853267 | 0.7738683 | 0.007515726 | 0.7738724 | 0.006715872
|  |  | 5142 | 0.9852106 | 0.9973564 | 0.0005710896 | 0.9908392 | 0.1288959 | 0.9909425 | 0.1316591 |  |  | 5066 | 0.9495743 | 0.9816298 | 0.002259352 | 0.9584356 | 0.00365598 | 0.9584613 | 0.004530086 |  |  | 5290 | 0.8848676 | 0.9664298 | 0.003860247 | 0.9039755 | 0.00392992 | 0.9039797 | 0.005438939 |  |  | 5290 | 0.7799636 | 0.9150253 | 0.006960531 | 0.7898212 | 0.009176915 | 0.7898034 | 0.006172318 |  |  | 301860 | 0.8793749 | 0.8678712 | 0.01330738 | 0.8864797 | 0.0162485 | 0.8864881 | 0.008511107 |  |  | 259660 | 0.7679522 | 0.7035679 | 0.009853267 | 0.7739809 | 0.00751521 | 0.7739851 | 0.0067149
|  |  | 5147 | 0.9870025 | 0.9973684 | 0.0005699922 | 0.9908706 | 0.1289005 | 0.9909737 | 0.1316628 |  |  | 5071 | 0.9486139 | 0.9816548 | 0.002253927 | 0.958454 | 0.003655592 | 0.9584797 | 0.004527404 |  |  | 5295 | 0.8837886 | 0.9664338 | 0.003856138 | 0.9039786 | 0.003929944 | 0.9039828 | 0.005438941 |  |  | 5295 | 0.7782821 | 0.9150255 | 0.006960518 | 0.78983 | 0.009177033 | 0.7898123 | 0.006172382 |  |  | 302160 | 0.8838508 | 0.8678712 | 0.01330738 | 0.8865963 | 0.01624855 | 0.8866048 | 0.008511191 |  |  | 259960 | 0.7679522 | 0.7035679 | 0.009853267 | 0.7740933 | 0.007514691 | 0.7740975 | 0.006713925
|  |  | 5152 | 0.9852106 | 0.9973803 | 0.0005689031 | 0.9909019 | 0.128905 | 0.9910048 | 0.1316665 |  |  | 5076 | 0.9486139 | 0.9816797 | 0.002248531 | 0.9584723 | 0.003655208 | 0.958498 | 0.004524745 |  |  | 5300 | 0.8837886 | 0.9664378 | 0.003852073 | 0.9039817 | 0.003929967 | 0.9039859 | 0.005438944 |  |  | 5300 | 0.7782821 | 0.9150258 | 0.006960506 | 0.7898388 | 0.00917715 | 0.7898211 | 0.006172446 |  |  | 302460 | 0.8816128 | 0.8678712 | 0.01330738 | 0.8867128 | 0.01624859 | 0.8867212 | 0.00851127 |  |  | 260260 | 0.7636013 | 0.7035679 | 0.009853267 | 0.7742056 | 0.007514169 | 0.7742097 | 0.006712946
|  |  | 5157 | 0.9861066 | 0.9973922 | 0.0005678222 | 0.990933 | 0.1289096 | 0.9910358 | 0.1316701 |  |  | 5081 | 0.9476534 | 0.9817045 | 0.002243165 | 0.9584906 | 0.003654828 | 0.9585162 | 0.004522107 |  |  | 5305 | 0.8837886 | 0.9664417 | 0.00384805 | 0.9039848 | 0.003929991 | 0.903989 | 0.005438947 |  |  | 5305 | 0.7782821 | 0.915026 | 0.006960494 | 0.7898476 | 0.009177267 | 0.7898299 | 0.006172511 |  |  | 302760 | 0.8883267 | 0.8678712 | 0.01330738 | 0.8868291 | 0.01624862 | 0.8868376 | 0.008511344 |  |  | 260560 | 0.7614259 | 0.7035679 | 0.009853267 | 0.7743176 | 0.007513645 | 0.7743218 | 0.006711963
|  |  | 5162 | 0.9861066 | 0.997404 | 0.0005667495 | 0.9909641 | 0.1289141 | 0.9910667 | 0.1316738 |  |  | 5086 | 0.9486139 | 0.9817291 | 0.002237827 | 0.9585087 | 0.003654452 | 0.9585343 | 0.004519492 |  |  | 5310 | 0.8848676 | 0.9664456 | 0.003844069 | 0.903987853 | 0.003930014 | 0.9039921 | 0.005438951 |  |  | 5310 | 0.7816451 | 0.9150262 | 0.006960483 | 0.7898565 | 0.009177384 | 0.7898388 | 0.006172575 |  |  | 303060 | 0.8816128 | 0.8678712 | 0.01330738 | 0.8869453 | 0.01624865 | 0.8869538 | 0.008511414 |  |  | 260860 | 0.7636013 | 0.7035679 | 0.009853267 | 0.7744295 | 0.007513117 | 0.7744336 | 0.006710976
|  |  | 5167 | 0.9861066 | 0.9974157 | 0.0005656849 | 0.9909951 | 0.1289186 | 0.9910975 | 0.1316774 |  |  | 5091 | 0.9486139 | 0.9817537 | 0.002232518 | 0.9585268 | 0.00365408 | 0.9585523 | 0.004516899 |  |  | 5315 | 0.8827095 | 0.9664495 | 0.00384013 | 0.9039909 | 0.003930037 | 0.9039952 | 0.005438954 |  |  | 5315 | 0.7782821 | 0.9150264 | 0.006960471 | 0.7898653 | 0.009177502 | 0.7898476 | 0.006172639 |  |  | 303360 | 0.8838508 | 0.8678712 | 0.01330738 | 0.8870614 | 0.01624867 | 0.8870699 | 0.008511479 |  |  | 261160 | 0.7657767 | 0.7035679 | 0.009853267 | 0.7745412 | 0.007512587 | 0.7745453 | 0.006709985
|  |  | 5172 | 0.9861066 | 0.9974274 | 0.0005646283 | 0.9910259 | 0.1289231 | 0.9911281 | 0.1316811 |  |  | 5096 | 0.9476534 | 0.9817781 | 0.002227238 | 0.9585448 | 0.003653711 | 0.9585703 | 0.004514327 |  |  | 5320 | 0.8848676 | 0.9664534 | 0.003836233 | 0.903994 | 0.003930061 | 0.9039982 | 0.005438958 |  |  | 5320 | 0.7749191 | 0.9150266 | 0.00696046 | 0.7898741 | 0.009177619 | 0.7898564 | 0.006172704 |  |  | 303660 | 0.8860887 | 0.8678712 | 0.01330738 | 0.8871773 | 0.01624869 | 0.8871858 | 0.008511539 |  |  | 261460 | 0.7636013 | 0.7035679 | 0.009853267 | 0.7746526 | 0.007512053 | 0.7746568 | 0.00670899
|  |  | 5177 | 0.9852106 | 0.997439 | 0.0005635798 | 0.9910567 | 0.1289276 | 0.9911587 | 0.1316847 |  |  | 5101 | 0.9486139 | 0.9818023 | 0.002221987 | 0.9585626 | 0.003653347 | 0.9585881 | 0.004511777 |  |  | 5325 | 0.8848676 | 0.9664573 | 0.003832376 | 0.9039971 | 0.003930085 | 0.9040013 | 0.005438962 |  |  | 5325 | 0.7766006 | 0.9150269 | 0.006960449 | 0.789883 | 0.009177737 | 0.7898653 | 0.006172768 |  |  | 303960 | 0.8816128 | 0.8678712 | 0.01330738 | 0.8872931 | 0.01624869 | 0.8873016 | 0.008511595 |  |  | 261760 | 0.7701276 | 0.7035679 | 0.009853267 | 0.774764 | 0.007511517 | 0.7747681 | 0.006707992
|  |  | 5182 | 0.9870025 | 0.9974505 | 0.0005625393 | 0.9910873 | 0.1289321 | 0.9911892 | 0.1316883 |  |  | 5106 | 0.9476534 | 0.9818265 | 0.002216765 | 0.9585804 | 0.003652986 | 0.9586059 | 0.004509248 |  |  | 5330 | 0.8827095 | 0.9664611 | 0.00382856 | 0.9040002 | 0.003930108 | 0.9040044 | 0.005438966 |  |  | 5330 | 0.7782821 | 0.9150271 | 0.006960438 | 0.7898918 | 0.009177854 | 0.7898741 | 0.006172832 |  |  | 304260 | 0.8816128 | 0.8678712 | 0.01330738 | 0.8874088 | 0.0162487 | 0.8874173 | 0.008511646 |  |  | 262060 | 0.7657767 | 0.7035679 | 0.009853267 | 0.7748751 | 0.007510978 | 0.7748792 | 0.00670699
|  |  | 5187 | 0.9861066 | 0.9974619 | 0.0005615067 | 0.9911178 | 0.1289365 | 0.9912195 | 0.1316919 |  |  | 5111 | 0.9476534 | 0.9818505 | 0.002211571 | 0.9585981 | 0.003652629 | 0.9586236 | 0.004506741 |  |  | 5335 | 0.8848676 | 0.9664649 | 0.003824784 | 0.9040032 | 0.003930132 | 0.9040074 | 0.00543897 |  |  | 5335 | 0.7782821 | 0.9150273 | 0.006960427 | 0.7899006 | 0.009177972 | 0.7898829 | 0.006172897 |  |  | 304560 | 0.8816128 | 0.8678712 | 0.01330738 | 0.8875244 | 0.01624869 | 0.8875328 | 0.008511693 |  |  | 262360 | 0.7636013 | 0.7035679 | 0.009853267 | 0.774986 | 0.007510436 | 0.7749901 | 0.006705984
|  |  | 5192 | 0.9852106 | 0.9974733 | 0.0005604821 | 0.9911483 | 0.128941 | 0.9912498 | 0.1316954 |  |  | 5116 | 0.9486139 | 0.9818744 | 0.002206405 | 0.9586158 | 0.003652276 | 0.9586412 | 0.004504254 |  |  | 5340 | 0.8859466 | 0.9664686 | 0.003821048 | 0.9040063 | 0.003930155 | 0.9040105 | 0.005438975 |  |  | 5340 | 0.7782821 | 0.9150275 | 0.006960417 | 0.7899094 | 0.00917809 | 0.7898917 | 0.006172961 |  |  | 304860 | 0.8838508 | 0.8678712 | 0.01330738 | 0.8876398 | 0.01624868 | 0.8876483 | 0.008511735 |  |  | 262660 | 0.7679522 | 0.7035679 | 0.009853267 | 0.7750968 | 0.007509891 | 0.7751008 | 0.006704974
|  |  | 5197 | 0.9852106 | 0.9974847 | 0.0005594652 | 0.9911786 | 0.1289454 | 0.9912799 | 0.131699 |  |  | 5121 | 0.9486139 | 0.9818982 | 0.002201268 | 0.9586333 | 0.003651926 | 0.9586587 | 0.004501789 |  |  | 5345 | 0.8848676 | 0.9664724 | 0.003817351 | 0.9040093 | 0.003930179 | 0.9040135 | 0.00543898 |  |  | 5345 | 0.7799636 | 0.9150277 | 0.006960406 | 0.7899183 | 0.009178208 | 0.7899006 | 0.006173026 |  |  | 305160 | 0.8860887 | 0.8678712 | 0.01330738 | 0.887755 | 0.01624866 | 0.8877635 | 0.008511773 |  |  | 262960 | 0.7636013 | 0.7035679 | 0.009853267 | 0.7752073 | 0.007509343 | 0.7752114 | 0.00670396
|  |  | 5202 | 0.9852106 | 0.9974959 | 0.0005584561 | 0.9912088 | 0.1289498 | 0.99131 | 0.1317026 |  |  | 5126 | 0.9486139 | 0.9819219 | 0.002196159 | 0.9586507 | 0.003651581 | 0.9586761 | 0.004499344 |  |  | 5350 | 0.8848676 | 0.9664761 | 0.003813694 | 0.9040124 | 0.003930203 | 0.9040166 | 0.005438985 |  |  | 5350 | 0.7782821 | 0.9150279 | 0.006960396 | 0.7899271 | 0.009178326 | 0.7899094 | 0.006173091 |  |  | 305460 | 0.8838508 | 0.8678712 | 0.01330738 | 0.8878702 | 0.01624864 | 0.8878787 | 0.008511806 |  |  | 263260 | 0.7657767 | 0.7035679 | 0.009853267 | 0.7753177 | 0.007508793 | 0.7753218 | 0.006702943
|  |  | 5207 | 0.9870025 | 0.9975071 | 0.0005574548 | 0.9912389 | 0.1289542 | 0.9913399 | 0.1317061 |  |  | 5131 | 0.9486139 | 0.9819455 | 0.002191079 | 0.9586681 | 0.003651238 | 0.9586934 | 0.00449692 |  |  | 5355 | 0.8859466 | 0.9664798 | 0.003810075 | 0.9040154 | 0.003930226 | 0.9040196 | 0.005438991 |  |  | 5355 | 0.7799636 | 0.9150281 | 0.006960386 | 0.7899359 | 0.009178444 | 0.7899182 | 0.006173155 |  |  | 305760 | 0.8816128 | 0.8678712 | 0.01330738 | 0.8879852 | 0.01624861 | 0.8879937 | 0.008511835 |  |  | 263560 | 0.7679522 | 0.7035679 | 0.009853267 | 0.7754279 | 0.00750824 | 0.7754319 | 0.006701922
|  |  | 5212 | 0.9870025 | 0.9975182 | 0.0005564612 | 0.9912689 | 0.1289586 | 0.9913697 | 0.1317097 |  |  | 5136 | 0.9486139 | 0.9819689 | 0.002186026 | 0.9586854 | 0.0036509 | 0.9587107 | 0.004494516 |  |  | 5360 | 0.8848676 | 0.9664835 | 0.003806494 | 0.9040185 | 0.00393025 | 0.9040226 | 0.005438996 |  |  | 5360 | 0.7799636 | 0.9150283 | 0.006960377 | 0.7899447 | 0.009178563 | 0.7899271 | 0.00617322 |  |  | 306060 | 0.8816128 | 0.8678712 | 0.01330738 | 0.8881001 | 0.01624857 | 0.8881086 | 0.008511859 |  |  | 263860 | 0.7701276 | 0.7035679 | 0.009853267 | 0.7755379 | 0.007507684 | 0.7755419 | 0.006700897
|  |  | 5217 | 0.9861066 | 0.9975293 | 0.0005554753 | 0.9912988 | 0.1289629 | 0.9913994 | 0.1317132 |  |  | 5141 | 0.9486139 | 0.9819922 | 0.002181001 | 0.9587026 | 0.003650565 | 0.9587278 | 0.004492133 |  |  | 5365 | 0.8837886 | 0.9664871 | 0.003802951 | 0.9040215 | 0.003930274 | 0.9040257 | 0.005439002 |  |  | 5365 | 0.7766006 | 0.9150285 | 0.006960367 | 0.7899536 | 0.009178681 | 0.7899359 | 0.006173285 |  |  | 306360 | 0.8838508 | 0.8678712 | 0.01330738 | 0.8882149 | 0.01624852 | 0.8882234 | 0.008511879 |  |  | 264160 | 0.7679522 | 0.7035679 | 0.009853267 | 0.7756477 | 0.007507125 | 0.7756518 | 0.006699869
|  |  | 5222 | 0.9861066 | 0.9975403 | 0.0005544969 | 0.9913286 | 0.1289673 | 0.9914291 | 0.1317167 |  |  | 5146 | 0.9495743 | 0.9820154 | 0.002176004 | 0.9587197 | 0.003650234 | 0.9587449 | 0.004489769 |  |  | 5370 | 0.8859466 | 0.9664907 | 0.003799446 | 0.9040245 | 0.003930297 | 0.9040287 | 0.005439008 |  |  | 5370 | 0.7766006 | 0.9150287 | 0.006960358 | 0.7899624 | 0.009178799 | 0.7899447 | 0.00617335 |  |  | 306660 | 0.8838508 | 0.8678712 | 0.01330738 | 0.8883295 | 0.01624847 | 0.888338 | 0.008511894 |  |  | 264460 | 0.7614259 | 0.7035679 | 0.009853267 | 0.7757574 | 0.007506563 | 0.7757614 | 0.006698837
|  |  | 5227 | 0.9870025 | 0.9975512 | 0.0005535261 | 0.9913583 | 0.1289716 | 0.9914586 | 0.1317202 |  |  | 5151 | 0.9486139 | 0.9820385 | 0.002171034 | 0.9587367 | 0.003649906 | 0.9587619 | 0.004487426 |  |  | 5375 | 0.8848676 | 0.9664943 | 0.003795979 | 0.9040275 | 0.003930321 | 0.9040317 | 0.005439014 |  |  | 5375 | 0.7782821 | 0.9150289 | 0.006960349 | 0.7899712 | 0.009178918 | 0.7899535 | 0.006173415 |  |  | 306960 | 0.8816128 | 0.8678712 | 0.01330738 | 0.888444 | 0.01624842 | 0.8884525 | 0.008511904 |  |  | 264760 | 0.7636013 | 0.7035679 | 0.009853267 | 0.7758668 | 0.007505999 | 0.7758708 | 0.006697802
|  |  | 5232 | 0.9870025 | 0.9975621 | 0.0005525628 | 0.9913879 | 0.128976 | 0.991488 | 0.1317237 |  |  | 5156 | 0.9476534 | 0.9820615 | 0.002166093 | 0.9587536 | 0.003649582 | 0.9587788 | 0.004485103 |  |  | 5380 | 0.8859466 | 0.9664979 | 0.003792548 | 0.9040306 | 0.003930345 | 0.9040347 | 0.00543902 |  |  | 5380 | 0.7782821 | 0.9150291 | 0.00696034 | 0.78998 | 0.009179037 | 0.7899624 | 0.00617348 |  |  | 307260 | 0.8793749 | 0.8678712 | 0.01330738 | 0.8885583 | 0.01624835 | 0.8885668 | 0.008511911 |  |  | 265060 | 0.7592504 | 0.7035679 | 0.009853267 | 0.7759761 | 0.007505432 | 0.7759801 | 0.006696763
|  |  | 5237 | 0.9852106 | 0.9975729 | 0.000551607 | 0.9914174 | 0.1289803 | 0.9915173 | 0.1317272 |  |  | 5161 | 0.9486139 | 0.9820844 | 0.002161178 | 0.9587705 | 0.003649261 | 0.9587956 | 0.004482799 |  |  | 5385 | 0.8848676 | 0.9665014 | 0.003789153 | 0.9040336 | 0.003930369 | 0.9040377 | 0.005439027 |  |  | 5385 | 0.7782821 | 0.9150293 | 0.006960331 | 0.7899888 | 0.009179155 | 0.7899712 | 0.006173545 |  |  | 307560 | 0.8838508 | 0.8678712 | 0.01330738 | 0.8886726 | 0.01624828 | 0.8886811 | 0.008511913 |  |  | 265360 | 0.7614259 | 0.7035679 | 0.009853267 | 0.7760852 | 0.007504862 | 0.7760892 | 0.00669572
|  |  | 5242 | 0.9870025 | 0.9975837 | 0.0005506586 | 0.9914468 | 0.1289846 | 0.9915465 | 0.1317307 |  |  | 5166 | 0.9495743 | 0.9821071 | 0.002156292 | 0.9587872 | 0.003648944 | 0.9588123 | 0.004480515 |  |  | 5390 | 0.8859466 | 0.9665049 | 0.003785795 | 0.9040366 | 0.003930393 | 0.9040407 | 0.005439034 |  |  | 5390 | 0.7782821 | 0.9150295 | 0.006960322 | 0.7899977 | 0.009179274 | 0.78998 | 0.00617361 |  |  | 307860 | 0.8860887 | 0.8678712 | 0.01330738 | 0.8887867 | 0.01624821 | 0.8887952 | 0.00851191 |  |  | 265660 | 0.7614259 | 0.7035679 | 0.009853267 | 0.7761941 | 0.00750429 | 0.7761981 | 0.006694674
|  |  | 5247 | 0.9852106 | 0.9975944 | 0.0005497176 | 0.9914761 | 0.1289889 | 0.9915756 | 0.1317342 |  |  | 5171 | 0.9486139 | 0.9821297 | 0.002151432 | 0.9588039 | 0.00364863 | 0.958829 | 0.00447825 |  |  | 5395 | 0.8837886 | 0.9665084 | 0.003782472 | 0.9040396 | 0.003930416 | 0.9040438 | 0.005439041 |  |  | 5395 | 0.7816451 | 0.9150297 | 0.006960314 | 0.7900065 | 0.009179393 | 0.7899888 | 0.006173675 |  |  | 308160 | 0.8838508 | 0.8678712 | 0.01330738 | 0.8889006 | 0.01624812 | 0.8889091 | 0.008511903 |  |  | 265960 | 0.7679522 | 0.7035679 | 0.009853267 | 0.7763028 | 0.007503715 | 0.7763068 | 0.006693624
|  |  | 5252 | 0.9861066 | 0.997605 | 0.000548784 | 0.9915053 | 0.1289931 | 0.9916047 | 0.1317376 |  |  | 5176 | 0.9495743 | 0.9821523 | 0.0021466 | 0.9588205 | 0.003648319 | 0.9588456 | 0.004476004 |  |  | 5400 | 0.8859466 | 0.9665119 | 0.003779185 | 0.9040426 | 0.00393044 | 0.9040468 | 0.005439048 |  |  | 5400 | 0.7782821 | 0.9150299 | 0.006960305 | 0.7900153 | 0.009179512 | 0.7899977 | 0.00617374 |  |  | 308460 | 0.8838508 | 0.8678712 | 0.01330738 | 0.8890145 | 0.01624803 | 0.889023 | 0.008511892 |  |  | 266260 | 0.7657767 | 0.7035679 | 0.009853267 | 0.7764114 | 0.007503137 | 0.7764153 | 0.006692571
|  |  | 5257 | 0.9870025 | 0.9976155 | 0.0005478576 | 0.9915344 | 0.1289974 | 0.9916336 | 0.1317411 |  |  | 5181 | 0.9486139 | 0.9821747 | 0.002141794 | 0.958837 | 0.003648012 | 0.958862 | 0.004473778 |  |  | 5405 | 0.8848676 | 0.9665154 | 0.003775934 | 0.9040456 | 0.003930464 | 0.9040497 | 0.005439055 |  |  | 5405 | 0.7782821 | 0.91503 | 0.006960297 | 0.7900241 | 0.009179631 | 0.7900065 | 0.006173805 |  |  | 308760 | 0.8838508 | 0.8678712 | 0.01330738 | 0.8891282 | 0.01624794 | 0.8891367 | 0.008511876 |  |  | 266560 | 0.7679522 | 0.7035679 | 0.009853267 | 0.7765197 | 0.007502557 | 0.7765237 | 0.006691514
|  |  | 5262 | 0.9861066 | 0.997626 | 0.0005469384 | 0.9915634 | 0.1290016 | 0.9916624 | 0.1317445 |  |  | 5186 | 0.9486139 | 0.982197 | 0.002137016 | 0.9588535 | 0.003647708 | 0.9588785 | 0.00447157 |  |  | 5410 | 0.8848676 | 0.9665188 | 0.003772717 | 0.9040486 | 0.003930488 | 0.9040527 | 0.005439063 |  |  | 5410 | 0.7799636 | 0.9150302 | 0.006960289 | 0.790033 | 0.00917975 | 0.7900153 | 0.006173871 |  |  | 309060 | 0.8860887 | 0.8678712 | 0.01330738 | 0.8892418 | 0.01624784 | 0.8892503 | 0.008511856 |  |  | 266860 | 0.7636013 | 0.7035679 | 0.009853267 | 0.7766279 | 0.007501974 | 0.7766318 | 0.006690454
|  |  | 5267 | 0.9870025 | 0.9976365 | 0.0005460265 | 0.9915922 | 0.1290059 | 0.9916911 | 0.1317479 |  |  | 5191 | 0.9495743 | 0.9822191 | 0.002132264 | 0.9588698 | 0.003647407 | 0.9588948 | 0.004469382 |  |  | 5415 | 0.8848676 | 0.9665222 | 0.003769534 | 0.9040516 | 0.003930512 | 0.9040557 | 0.00543907 |  |  | 5415 | 0.7799636 | 0.9150304 | 0.006960281 | 0.7900418 | 0.00917987 | 0.7900241 | 0.006173936 |  |  | 309360 | 0.8838508 | 0.8678712 | 0.01330738 | 0.8893552 | 0.01624773 | 0.8893637 | 0.008511831 |  |  | 267160 | 0.7592504 | 0.7035679 | 0.009853267 | 0.7767359 | 0.007501389 | 0.7767398 | 0.006689391
|  |  | 5272 | 0.9861066 | 0.9976469 | 0.0005451217 | 0.991621 | 0.1290101 | 0.9917197 | 0.1317514 |  |  | 5196 | 0.9486139 | 0.9822412 | 0.00212754 | 0.9588861 | 0.00364711 | 0.958911 | 0.004467212 |  |  | 5420 | 0.8859466 | 0.9665256 | 0.003766385 | 0.9040546 | 0.003930536 | 0.9040587 | 0.005439078 |  |  | 5420 | 0.7799636 | 0.9150306 | 0.006960273 | 0.7900506 | 0.009179989 | 0.7900329 | 0.006174001 |  |  | 309660 | 0.8838508 | 0.8678712 | 0.01330738 | 0.8894685 | 0.01624761 | 0.889477 | 0.008511802 |  |  | 267460 | 0.7548995 | 0.7035679 | 0.009853267 | 0.7768437 | 0.0075008 | 0.7768476 | 0.006688324
|  |  | 5277 | 0.9870025 | 0.9976572 | 0.000544224 | 0.9916497 | 0.1290143 | 0.9917482 | 0.1317548 |  |  | 5201 | 0.9486139 | 0.9822632 | 0.002122842 | 0.9589023 | 0.003646816 | 0.9589272 | 0.004465061 |  |  | 5425 | 0.8837886 | 0.9665289 | 0.003763271 | 0.9040575 | 0.00393056 | 0.9040617 | 0.005439086 |  |  | 5425 | 0.7782821 | 0.9150308 | 0.006960266 | 0.7900594 | 0.009180108 | 0.7900418 | 0.006174067 |  |  | 309960 | 0.8860887 | 0.8678712 | 0.01330738 | 0.8895817 | 0.01624749 | 0.8895902 | 0.008511769 |  |  | 267760 | 0.7657767 | 0.7035679 | 0.009853267 | 0.7769514 | 0.00750021 | 0.7769553 | 0.006687253
|  |  | 5282 | 0.9861066 | 0.9976674 | 0.0005433334 | 0.9916783 | 0.1290185 | 0.9917766 | 0.1317582 |  |  | 5206 | 0.9505348 | 0.982285 | 0.00211817 | 0.9589184 | 0.003646525 | 0.9589433 | 0.004462928 |  |  | 5430 | 0.8848676 | 0.9665323 | 0.003760189 | 0.9040605 | 0.003930584 | 0.9040647 | 0.005439095 |  |  | 5430 | 0.7766006 | 0.9150309 | 0.006960258 | 0.7900682 | 0.009180228 | 0.7900506 | 0.006174132 |  |  | 310260 | 0.8928025 | 0.8678712 | 0.01330738 | 0.8896948 | 0.01624737 | 0.8897033 | 0.008511731 |  |  | 268060 | 0.7592504 | 0.7035679 | 0.009853267 | 0.7770588 | 0.007499617 | 0.7770627 | 0.006686179
|  |  | 5287 | 0.9870025 | 0.9976776 | 0.0005424498 | 0.9917068 | 0.1290226 | 0.9918049 | 0.1317616 |  |  | 5211 | 0.9505348 | 0.9823068 | 0.002113525 | 0.9589345 | 0.003646238 | 0.9589593 | 0.004460813 |  |  | 5435 | 0.8837886 | 0.9665356 | 0.003757141 | 0.9040635 | 0.003930608 | 0.9040676 | 0.005439103 |  |  | 5435 | 0.7816451 | 0.9150311 | 0.006960251 | 0.790077 | 0.009180348 | 0.7900594 | 0.006174198 |  |  | 310560 | 0.8883267 | 0.8678712 | 0.01330738 | 0.8898077 | 0.01624723 | 0.8898162 | 0.00851169 |  |  | 268360 | 0.7614259 | 0.7035679 | 0.009853267 | 0.7771661 | 0.007499021 | 0.77717 | 0.006685102
|  |  | 5292 | 0.9861066 | 0.9976878 | 0.0005415732 | 0.9917352 | 0.1290268 | 0.9918331 | 0.1317649 |  |  | 5216 | 0.9486139 | 0.9823284 | 0.002108906 | 0.9589504 | 0.003645953 | 0.9589752 | 0.004458716 |  |  | 5440 | 0.8848676 | 0.9665389 | 0.003754126 | 0.9040665 | 0.003930632 | 0.9040706 | 0.005439111 |  |  | 5440 | 0.7766006 | 0.9150313 | 0.006960244 | 0.7900859 | 0.009180467 | 0.7900682 | 0.006174263 |  |  | 310860 | 0.8838508 | 0.8678712 | 0.01330738 | 0.8899205 | 0.01624709 | 0.889929 | 0.008511643 |  |  | 268660 | 0.7657767 | 0.7035679 | 0.009853267 | 0.7772732 | 0.007498422 | 0.7772771 | 0.006684022
|  |  | 5297 | 0.9878985 | 0.9976979 | 0.0005407034 | 0.9917635 | 0.129031 | 0.9918612 | 0.1317683 |  |  | 5221 | 0.9476534 | 0.9823499 | 0.002104314 | 0.9589663 | 0.003645672 | 0.9589911 | 0.004456638 |  |  | 5445 | 0.8848676 | 0.9665421 | 0.003751143 | 0.9040694 | 0.003930656 | 0.9040735 | 0.00543912 |  |  | 5445 | 0.7799636 | 0.9150315 | 0.006960237 | 0.7900947 | 0.009180587 | 0.790077 | 0.006174329 |  |  | 311160 | 0.8860887 | 0.8678712 | 0.01330738 | 0.8900332 | 0.01624695 | 0.8900417 | 0.008511593 |  |  | 268960 | 0.7657767 | 0.7035679 | 0.009853267 | 0.7773801 | 0.007497822 | 0.777384 | 0.006682938
|  |  | 5302 | 0.9870025 | 0.9977079 | 0.0005398406 | 0.9917917 | 0.1290351 | 0.9918892 | 0.1317717 |  |  | 5226 | 0.9486139 | 0.9823713 | 0.002099748 | 0.9589821 | 0.003645394 | 0.9590068 | 0.004454577 |  |  | 5450 | 0.8859466 | 0.9665454 | 0.003748192 | 0.9040724 | 0.00393068 | 0.9040765 | 0.005439129 |  |  | 5450 | 0.7799636 | 0.9150316 | 0.00696023 | 0.7901035 | 0.009180707 | 0.7900859 | 0.006174395 |  |  | 311460 | 0.8860887 | 0.8678712 | 0.01330738 | 0.8901457 | 0.0162468 | 0.8901543 | 0.008511538 |  |  | 269260 | 0.7657767 | 0.7035679 | 0.009853267 | 0.7774869 | 0.007497218 | 0.7774907 | 0.006681851
|  |  | 5307 | 0.9861066 | 0.9977179 | 0.0005389846 | 0.9918198 | 0.1290392 | 0.9919172 | 0.131775 |  |  | 5231 | 0.9486139 | 0.9823927 | 0.002095207 | 0.9589978 | 0.003645118 | 0.9590225 | 0.004452534 |  |  | 5455 | 0.8848676 | 0.9665486 | 0.003745273 | 0.9040753 | 0.003930704 | 0.9040795 | 0.005439138 |  |  | 5455 | 0.7782821 | 0.9150318 | 0.006960223 | 0.7901123 | 0.009180827 | 0.7900947 | 0.00617446 |  |  | 311760 | 0.8883267 | 0.8678712 | 0.01330738 | 0.8902581 | 0.01624664 | 0.8902667 | 0.008511479 |  |  | 269560 | 0.7636013 | 0.7035679 | 0.009853267 | 0.7775934 | 0.007496613 | 0.7775973 | 0.006680761
|  |  | 5312 | 0.9852106 | 0.9977278 | 0.0005381355 | 0.9918478 | 0.1290433 | 0.991945 | 0.1317783 |  |  | 5236 | 0.9486139 | 0.9824139 | 0.002090693 | 0.9590135 | 0.003644846 | 0.9590382 | 0.004450508 |  |  | 5460 | 0.8837886 | 0.9665518 | 0.003742386 | 0.9040783 | 0.003930729 | 0.9040824 | 0.005439147 |  |  | 5460 | 0.7766006 | 0.915032 | 0.006960217 | 0.7901211 | 0.009180947 | 0.7901035 | 0.006174526 |  |  | 312060 | 0.8838508 | 0.8678712 | 0.01330738 | 0.8903704 | 0.01624648 | 0.890379 | 0.008511416 |  |  | 269860 | 0.7657767 | 0.7035679 | 0.009853267 | 0.7776998 | 0.007496004 | 0.7777036 | 0.006679667
|  |  | 5317 | 0.9861066 | 0.9977376 | 0.000537293 | 0.9918757 | 0.1290474 | 0.9919727 | 0.1317817 |  |  | 5241 | 0.9495743 | 0.982435 | 0.002086205 | 0.9590291 | 0.003644577 | 0.9590537 | 0.0044485 |  |  | 5465 | 0.8859466 | 0.966555 | 0.00373953 | 0.9040812 | 0.003930753 | 0.9040854 | 0.005439157 |  |  | 5520 | 0.7816451 | 0.9150338 | 0.006960146 | 0.7902269 | 0.009182396 | 0.7902093 | 0.00617532 |  |  | 312360 | 0.8838508 | 0.8678712 | 0.01330738 | 0.8904826 | 0.0162463 | 0.8904911 | 0.008511348 |  |  | 270160 | 0.7614259 | 0.7035679 | 0.009853267 | 0.777806 | 0.007495394 | 0.7778098 | 0.00667857
|  |  | 5322 | 0.9861066 | 0.9977474 | 0.0005364573 | 0.9919035 | 0.1290515 | 0.9920003 | 0.131785 |  |  | 5246 | 0.9486139 | 0.982456 | 0.002081742 | 0.9590446 | 0.003644311 | 0.9590692 | 0.00444651 |  |  | 5470 | 0.8848676 | 0.9665581 | 0.003736704 | 0.9040842 | 0.003930777 | 0.9040883 | 0.005439166 |  |  | 5580 | 0.7799636 | 0.9150355 | 0.00696009 | 0.7903326 | 0.009183858 | 0.790315 | 0.006176121 |  |  | 312660 | 0.8883267 | 0.8678712 | 0.01330738 | 0.8905946 | 0.01624613 | 0.8906031 | 0.008511277 |  |  | 270460 | 0.7614259 | 0.7035679 | 0.009853267 | 0.777912 | 0.00749478 | 0.7779158 | 0.00667747
|  |  | 5327 | 0.9870025 | 0.9977572 | 0.0005356283 | 0.9919312 | 0.1290556 | 0.9920279 | 0.1317883 |  |  | 5251 | 0.9505348 | 0.9824768 | 0.002077305 | 0.95906 | 0.003644048 | 0.9590846 | 0.004444536 |  |  | 5475 | 0.8848676 | 0.9665613 | 0.00373391 | 0.9040871 | 0.003930801 | 0.9040912 | 0.005439176 |  |  | 5640 | 0.7782821 | 0.915037 | 0.006960046 | 0.7904382 | 0.009185333 | 0.7904207 | 0.006176929 |  |  | 312960 | 0.8883267 | 0.8678712 | 0.01330738 | 0.8907065 | 0.01624595 | 0.8907151 | 0.008511201 |  |  | 270760 | 0.7679522 | 0.7035679 | 0.009853267 | 0.7780179 | 0.007494165 | 0.7780217 | 0.006676367
|  |  | 5332 | 0.9852106 | 0.9977668 | 0.0005348058 | 0.9919588 | 0.1290596 | 0.9920553 | 0.1317916 |  |  | 5256 | 0.9495743 | 0.9824976 | 0.002072893 | 0.9590753 | 0.003643788 | 0.9590999 | 0.004442579 |  |  | 5480 | 0.8859466 | 0.9665644 | 0.003731145 | 0.9040901 | 0.003930825 | 0.9040942 | 0.005439186 |  |  | 5700 | 0.7816451 | 0.9150383 | 0.006960011 | 0.7905438 | 0.009186821 | 0.7905263 | 0.006177745 |  |  | 313260 | 0.8860887 | 0.8678712 | 0.01330738 | 0.8908183 | 0.01624576 | 0.8908268 | 0.008511121 |  |  | 271060 | 0.7679522 | 0.7035679 | 0.009853267 | 0.7781236 | 0.007493547 | 0.7781273 | 0.006675261
|  |  | 5337 | 0.9861066 | 0.9977765 | 0.00053399 | 0.9919863 | 0.1290637 | 0.9920826 | 0.1317949 |  |  | 5261 | 0.9505348 | 0.9825183 | 0.002068507 | 0.9590906 | 0.003643531 | 0.9591151 | 0.00444064 |  |  | 5485 | 0.8859466 | 0.9665675 | 0.003728411 | 0.904093 | 0.00393085 | 0.9040971 | 0.005439196 |  |  | 5760 | 0.7816451 | 0.9150395 | 0.006959984 | 0.7906493 | 0.009188322 | 0.7906319 | 0.006178568 |  |  | 313560 | 0.8860887 | 0.8678712 | 0.01330738 | 0.8909299 | 0.01624556 | 0.8909385 | 0.008511036 |  |  | 271360 | 0.7679522 | 0.7035679 | 0.009853267 | 0.7782291 | 0.007492927 | 0.7782328 | 0.006674151
|  |  | 5342 | 0.9861066 | 0.997786 | 0.0005331807 | 0.9920137 | 0.1290677 | 0.9921099 | 0.1317982 |  |  | 5266 | 0.9486139 | 0.9825389 | 0.002064146 | 0.9591058 | 0.003643277 | 0.9591303 | 0.004438717 |  |  | 5490 | 0.8848676 | 0.9665706 | 0.003725706 | 0.9040959 | 0.003930874 | 0.9041 | 0.005439206 |  |  | 5820 | 0.7782821 | 0.9150405 | 0.006959963 | 0.7907548 | 0.009189836 | 0.7907374 | 0.006179398 |  |  | 313860 | 0.8905646 | 0.8678712 | 0.01330738 | 0.8910414 | 0.01624536 | 0.89105 | 0.008510948 |  |  | 271660 | 0.7744785 | 0.7035679 | 0.009853267 | 0.7783344 | 0.007492304 | 0.7783381 | 0.006673038
|  |  | 5347 | 0.9861066 | 0.9977955 | 0.0005323779 | 0.9920411 | 0.1290717 | 0.992137 | 0.1318015 |  |  | 5271 | 0.9495743 | 0.9825594 | 0.002059811 | 0.9591209 | 0.003643025 | 0.9591454 | 0.004436811 |  |  | 5495 | 0.8848676 | 0.9665736 | 0.003723031 | 0.9040989 | 0.003930898 | 0.9041029 | 0.005439216 |  |  | 5880 | 0.7833266 | 0.9150414 | 0.006959946 | 0.7908602 | 0.009191363 | 0.7908428 | 0.006180235 |  |  | 314160 | 0.8860887 | 0.8678712 | 0.01330738 | 0.8911528 | 0.01624516 | 0.8911614 | 0.008510855 |  |  | 271960 | 0.7657767 | 0.7035679 | 0.009853267 | 0.7784395 | 0.007491679 | 0.7784433 | 0.006671923
|  |  | 5352 | 0.9878985 | 0.997805 | 0.0005315815 | 0.9920683 | 0.1290757 | 0.9921641 | 0.1318047 |  |  | 5276 | 0.9486139 | 0.9825797 | 0.0020555 | 0.959136 | 0.003642777 | 0.9591604 | 0.004434921 |  |  | 5500 | 0.8870256 | 0.9665766 | 0.003720385 | 0.9041018 | 0.003930922 | 0.9041059 | 0.005439226 |  |  | 5940 | 0.7833266 | 0.9150423 | 0.006959933 | 0.7909656 | 0.009192903 | 0.7909482 | 0.00618108 |  |  | 314460 | 0.8883267 | 0.8678712 | 0.01330738 | 0.8912641 | 0.01624494 | 0.8912727 | 0.008510758 |  |  | 272260 | 0.7614259 | 0.7035679 | 0.009853267 | 0.7785445 | 0.007491051 | 0.7785482 | 0.006670804
|  |  | 5357 | 0.9870025 | 0.9978144 | 0.0005307916 | 0.9920954 | 0.1290797 | 0.9921911 | 0.131808 |  |  | 5281 | 0.9486139 | 0.9826 | 0.002051215 | 0.9591509 | 0.003642531 | 0.9591753 | 0.004433048 |  |  | 5505 | 0.8848676 | 0.9665797 | 0.003717767 | 0.9041047 | 0.003930947 | 0.9041088 | 0.005439237 |  |  | 6000 | 0.7816451 | 0.915043 | 0.006959923 | 0.7910709 | 0.009194456 | 0.7910535 | 0.006181932 |  |  | 314760 | 0.8883267 | 0.8678712 | 0.01330738 | 0.8913752 | 0.01624472 | 0.8913838 | 0.008510657 |  |  | 272560 | 0.7679522 | 0.7035679 | 0.009853267 | 0.7786493 | 0.007490422 | 0.778653 | 0.006669682
|  |  | 5362 | 0.9861066 | 0.9978238 | 0.000530008 | 0.9921225 | 0.1290837 | 0.9922179 | 0.1318112 |  |  | 5286 | 0.9495743 | 0.9826202 | 0.002046954 | 0.9591658 | 0.003642288 | 0.9591902 | 0.004431191 |  |  | 5510 | 0.8848676 | 0.9665826 | 0.003715178 | 0.9041076 | 0.003930971 | 0.9041117 | 0.005439247 |  |  | 6060 | 0.7833266 | 0.9150436 | 0.006959916 | 0.7911761 | 0.009196022 | 0.7911588 | 0.006182791 |  |  | 315060 | 0.8928025 | 0.8678712 | 0.01330738 | 0.8914862 | 0.0162445 | 0.8914948 | 0.008510552 |  |  | 272860 | 0.7723031 | 0.7035679 | 0.009853267 | 0.7787539 | 0.00748979 | 0.7787576 | 0.006668557
|  |  | 5367 | 0.9870025 | 0.9978331 | 0.0005292307 | 0.9921494 | 0.1290876 | 0.9922447 | 0.1318144 |  |  | 5291 | 0.9495743 | 0.9826403 | 0.002042718 | 0.9591807 | 0.003642048 | 0.959205 | 0.004429351 |  |  | 5515 | 0.8859466 | 0.9665856 | 0.003712617 | 0.9041105 | 0.003930995 | 0.9041146 | 0.005439258 |  |  | 6120 | 0.7833266 | 0.9150442 | 0.00695991 | 0.7912813 | 0.009197601 | 0.791264 | 0.006183658 |  |  | 315360 | 0.8883267 | 0.8678712 | 0.01330738 | 0.8915971 | 0.01624427 | 0.8916057 | 0.008510443 |  |  | 273160 | 0.7679522 | 0.7035679 | 0.009853267 | 0.7788583 | 0.007489155 | 0.778862 | 0.006667429
|  |  | 5372 | 0.9887945 | 0.9978423 | 0.0005284598 | 0.9921763 | 0.1290916 | 0.9922714 | 0.1318177 |  |  | 5296 | 0.9495743 | 0.9826602 | 0.002038507 | 0.9591954 | 0.003641811 | 0.9592197 | 0.004427526 |  |  | 5520 | 0.8837886 | 0.9665886 | 0.003710085 | 0.9041134 | 0.00393102 | 0.9041175 | 0.005439269 |  |  | 6180 | 0.7866895 | 0.9150447 | 0.006959906 | 0.7913864 | 0.009199192 | 0.7913692 | 0.006184531 |  |  | 315660 | 0.8905646 | 0.8678712 | 0.01330738 | 0.8917079 | 0.01624403 | 0.8917164 | 0.008510329 |  |  | 273460 | 0.7679522 | 0.7035679 | 0.009853267 | 0.7789626 | 0.007488519 | 0.7789663 | 0.006666297
|  |  | 5377 | 0.9861066 | 0.9978515 | 0.000527695 | 0.9922031 | 0.1290955 | 0.992298 | 0.1318209 |  |  | 5301 | 0.9495743 | 0.9826801 | 0.002034321 | 0.9592101 | 0.003641576 | 0.9592344 | 0.004425717 |  |  | 5525 | 0.8848676 | 0.9665915 | 0.003707579 | 0.9041163 | 0.003931044 | 0.9041204 | 0.00543928 |  |  | 6240 | 0.785008 | 0.9150452 | 0.006959903 | 0.7914915 | 0.009200796 | 0.7914743 | 0.006185412 |  |  | 315960 | 0.8860887 | 0.8678712 | 0.01330738 | 0.8918185 | 0.01624379 | 0.8918271 | 0.008510212 |  |  | 273760 | 0.7657767 | 0.7035679 | 0.009853267 | 0.7790667 | 0.00748788 | 0.7790704 | 0.006665163
|  |  | 5382 | 0.9870025 | 0.9978606 | 0.0005269365 | 0.9922297 | 0.1290994 | 0.9923245 | 0.1318241 |  |  | 5306 | 0.9495743 | 0.9826999 | 0.002030159 | 0.9592247 | 0.003641344 | 0.959249 | 0.004423924 |  |  | 5530 | 0.8870256 | 0.9665944 | 0.003705102 | 0.9041192 | 0.003931069 | 0.9041233 | 0.005439291 |  |  | 6300 | 0.785008 | 0.9150456 | 0.006959901 | 0.7915965 | 0.009202412 | 0.7915793 | 0.0061863 |  |  | 316260 | 0.8860887 | 0.8678712 | 0.01330738 | 0.891929 | 0.01624354 | 0.8919376 | 0.00851009 |  |  | 274060 | 0.7657767 | 0.7035679 | 0.009853267 | 0.7791706 | 0.007487238 | 0.7791743 | 0.006664026
|  |  | 5387 | 0.9870025 | 0.9978697 | 0.0005261842 | 0.9922563 | 0.1291033 | 0.9923509 | 0.1318273 |  |  | 5311 | 0.9476534 | 0.9827195 | 0.002026021 | 0.9592392 | 0.003641115 | 0.9592635 | 0.004422147 |  |  | 5535 | 0.8859466 | 0.9665973 | 0.003702651 | 0.9041221 | 0.003931093 | 0.9041262 | 0.005439303 |  |  | 6360 | 0.7866895 | 0.915046 | 0.006959899 | 0.7917015 | 0.009204041 | 0.7916843 | 0.006187194 |  |  | 316560 | 0.8860887 | 0.8678712 | 0.01330738 | 0.8920394 | 0.01624329 | 0.8920479 | 0.008509964 |  |  | 274360 | 0.7657767 | 0.7035679 | 0.009853267 | 0.7792743 | 0.007486595 | 0.779278 | 0.006662886
|  |  | 5392 | 0.9861066 | 0.9978787 | 0.0005254379 | 0.9922828 | 0.1291072 | 0.9923772 | 0.1318305 |  |  | 5316 | 0.9486139 | 0.9827391 | 0.002021908 | 0.9592537 | 0.003640889 | 0.9592779 | 0.004420385 |  |  | 5540 | 0.8848676 | 0.9666002 | 0.003700227 | 0.904125 | 0.003931118 | 0.9041291 | 0.005439314 |  |  | 6420 | 0.785008 | 0.9150463 | 0.006959898 | 0.7918063 | 0.009205683 | 0.7917892 | 0.006188096 |  |  | 316860 | 0.8860887 | 0.8678712 | 0.01330738 | 0.8921496 | 0.01624303 | 0.8921582 | 0.008509835 |  |  | 274660 | 0.7636013 | 0.7035679 | 0.009853267 | 0.7793779 | 0.007485949 | 0.7793816 | 0.006661743
|  |  | 5397 | 0.9861066 | 0.9978877 | 0.0005246977 | 0.9923092 | 0.1291111 | 0.9924034 | 0.1318336 |  |  | 5321 | 0.9486139 | 0.9827586 | 0.002017819 | 0.9592681 | 0.003640665 | 0.9592923 | 0.004418638 |  |  | 5545 | 0.8859466 | 0.966603 | 0.00369783 | 0.9041279 | 0.003931142 | 0.904132 | 0.005439325 |  |  | 6480 | 0.785008 | 0.9150466 | 0.006959898 | 0.7919112 | 0.009207337 | 0.7918941 | 0.006189005 |  |  | 317160 | 0.8972784 | 0.8678712 | 0.01330738 | 0.8922598 | 0.01624276 | 0.8922683 | 0.008509701 |  |  | 274960 | 0.7679522 | 0.7035679 | 0.009853267 | 0.7794813 | 0.007485301 | 0.7794849 | 0.006660597
|  |  | 5402 | 0.9870025 | 0.9978966 | 0.0005239636 | 0.9923355 | 0.129115 | 0.9924295 | 0.1318368 |  |  | 5326 | 0.9505348 | 0.982778 | 0.002013754 | 0.9592824 | 0.003640443 | 0.9593066 | 0.004416907 |  |  | 5550 | 0.8859466 | 0.9666059 | 0.003695459 | 0.9041308 | 0.003931166 | 0.9041349 | 0.005439337 |  |  | 6540 | 0.7866895 | 0.9150468 | 0.006959897 | 0.792016 | 0.009209003 | 0.7919989 | 0.006189921 |  |  | 317460 | 0.8883267 | 0.8678712 | 0.01330738 | 0.8923698 | 0.01624249 | 0.8923783 | 0.008509563 |  |  | 275260 | 0.7657767 | 0.7035679 | 0.009853267 | 0.7795845 | 0.007484651 | 0.7795881 | 0.006659449
|  |  | 5407 | 0.9870025 | 0.9979055 | 0.0005232355 | 0.9923617 | 0.1291189 | 0.9924556 | 0.13184 |  |  | 5331 | 0.9495743 | 0.9827972 | 0.002009713 | 0.9592967 | 0.003640225 | 0.9593208 | 0.004415191 |  |  | 5555 | 0.8848676 | 0.9666087 | 0.003693114 | 0.9041337 | 0.003931191 | 0.9041377 | 0.005439349 |  |  | 6600 | 0.7866895 | 0.9150471 | 0.006959897 | 0.7921207 | 0.009210682 | 0.7921036 | 0.006190844 |  |  | 317760 | 0.8860887 | 0.8678712 | 0.01330738 | 0.8924796 | 0.01624221 | 0.8924882 | 0.008509421 |  |  | 275560 | 0.7723031 | 0.7035679 | 0.009853267 | 0.7796876 | 0.007483999 | 0.7796912 | 0.006658297
|  |  | 5412 | 0.9861066 | 0.9979143 | 0.0005225133 | 0.9923878 | 0.1291227 | 0.9924815 | 0.1318431 |  |  | 5336 | 0.9495743 | 0.9828164 | 0.002005696 | 0.9593109 | 0.003640009 | 0.959335 | 0.00441349 |  |  | 5560 | 0.8870256 | 0.9666115 | 0.003690795 | 0.9041366 | 0.003931216 | 0.9041406 | 0.005439361 |  |  | 6660 | 0.7866895 | 0.9150473 | 0.006959897 | 0.7922254 | 0.009212372 | 0.7922083 | 0.006191773 |  |  | 318060 | 0.8883267 | 0.8678712 | 0.01330738 | 0.8925894 | 0.01624193 | 0.8925979 | 0.008509275 |  |  | 275860 | 0.7657767 | 0.7035679 | 0.009853267 | 0.7797904 | 0.007483345 | 0.779794 | 0.006657142
|  |  | 5417 | 0.9870025 | 0.9979231 | 0.000521797 | 0.9924139 | 0.1291266 | 0.9925074 | 0.1318463 |  |  | 5341 | 0.9495743 | 0.9828355 | 0.002001703 | 0.959325 | 0.003639795 | 0.9593491 | 0.004411804 |  |  | 5565 | 0.8859466 | 0.9666142 | 0.003688501 | 0.9041394 | 0.00393124 | 0.9041435 | 0.005439373 |  |  | 6720 | 0.7900525 | 0.9150474 | 0.006959898 | 0.79233 | 0.009214076 | 0.792313 | 0.00619271 |  |  | 318360 | 0.8883267 | 0.8678712 | 0.01330738 | 0.892699 | 0.01624164 | 0.8927076 | 0.008509125 |  |  | 276160 | 0.7657767 | 0.7035679 | 0.009853267 | 0.7798931 | 0.007482688 | 0.7798967 | 0.006655985
|  |  | 5422 | 0.9870025 | 0.9979318 | 0.0005210866 | 0.9924398 | 0.1291304 | 0.9925331 | 0.1318494 |  |  | 5346 | 0.9486139 | 0.9828545 | 0.001997734 | 0.9593391 | 0.003639584 | 0.9593631 | 0.004410133 |  |  | 5570 | 0.8859466 | 0.966617 | 0.003686232 | 0.9041423 | 0.003931265 | 0.9041464 | 0.005439385 |  |  | 6780 | 0.788371 | 0.9150476 | 0.006959898 | 0.7924345 | 0.009215791 | 0.7924175 | 0.006193654 |  |  | 318660 | 0.8860887 | 0.8678712 | 0.01330738 | 0.8928085 | 0.01624134 | 0.8928171 | 0.008508971 |  |  | 276460 | 0.7701276 | 0.7035679 | 0.009853267 | 0.7799957 | 0.007482029 | 0.7799993 | 0.006654825
|  |  | 5427 | 0.9861066 | 0.9979405 | 0.0005203821 | 0.9924657 | 0.1291342 | 0.9925588 | 0.1318525 |  |  | 5351 | 0.9476534 | 0.9828734 | 0.001993788 | 0.9593531 | 0.003639376 | 0.9593771 | 0.004408476 |  |  | 5575 | 0.8859466 | 0.9666197 | 0.003683989 | 0.9041452 | 0.003931289 | 0.9041492 | 0.005439397 |  |  | 7080 | 0.7866895 | 0.9150482 | 0.0069599 | 0.7929564 | 0.009224549 | 0.7929396 | 0.006198473 |  |  | 318960 | 0.8838508 | 0.8678712 | 0.01330738 | 0.8929179 | 0.01624104 | 0.8929264 | 0.008508813 |  |  | 276760 | 0.7679522 | 0.7035679 | 0.009853267 | 0.780098 | 0.007481368 | 0.7801016 | 0.006653662
|  |  | 5432 | 0.9861066 | 0.9979491 | 0.0005196833 | 0.9924914 | 0.129138 | 0.9925844 | 0.1318556 |  |  | 5356 | 0.9505348 | 0.9828922 | 0.001989865 | 0.959367 | 0.00363917 | 0.959391 | 0.004406835 |  |  | 5580 | 0.8848676 | 0.9666225 | 0.00368177 | 0.9041481 | 0.003931314 | 0.9041521 | 0.005439409 |  |  | 7380 | 0.7900525 | 0.9150485 | 0.006959901 | 0.7934769 | 0.009233603 | 0.7934602 | 0.006203462 |  |  | 319260 | 0.8883267 | 0.8678712 | 0.01330738 | 0.8930271 | 0.01624073 | 0.8930357 | 0.008508651 |  |  | 277060 | 0.7657767 | 0.7035679 | 0.009853267 | 0.7802002 | 0.007480705 | 0.7802038 | 0.006652496
|  |  | 5437 | 0.9870025 | 0.9979577 | 0.0005189903 | 0.9925171 | 0.1291418 | 0.9926099 | 0.1318587 |  |  | 5361 | 0.9486139 | 0.9829109 | 0.001985966 | 0.9593808 | 0.003638966 | 0.9594048 | 0.004405207 |  |  | 5585 | 0.8859466 | 0.9666252 | 0.003679576 | 0.9041509 | 0.003931338 | 0.904155 | 0.005439422 |  |  | 7680 | 0.7900525 | 0.9150486 | 0.006959902 | 0.7939959 | 0.009242947 | 0.7939794 | 0.006208615 |  |  | 319560 | 0.8905646 | 0.8678712 | 0.01330738 | 0.8931362 | 0.01624042 | 0.8931448 | 0.008508485 |  |  | 277360 | 0.776654 | 0.7035679 | 0.009853267 | 0.7803022 | 0.00748004 | 0.7803058 | 0.006651328
|  |  | 5442 | 0.9878985 | 0.9979662 | 0.000518303 | 0.9925427 | 0.1291455 | 0.9926353 | 0.1318618 |  |  | 5366 | 0.9495743 | 0.9829295 | 0.00198209 | 0.9593946 | 0.003638765 | 0.9594186 | 0.004403594 |  |  | 5590 | 0.8859466 | 0.9666278 | 0.003677405 | 0.9041538 | 0.003931363 | 0.9041578 | 0.005439434 |  |  | 7980 | 0.7934154 | 0.9150487 | 0.006959903 | 0.7945136 | 0.009252575 | 0.7944972 | 0.00621393 |  |  | 319860 | 0.8883267 | 0.8678712 | 0.01330738 | 0.8932452 | 0.0162401 | 0.8932538 | 0.008508316 |  |  | 277660 | 0.7657767 | 0.7035679 | 0.009853267 | 0.7804041 | 0.007479373 | 0.7804076 | 0.006650156
|  |  | 5447 | 0.9878985 | 0.9979747 | 0.0005176214 | 0.9925682 | 0.1291493 | 0.9926606 | 0.1318649 |  |  | 5371 | 0.9495743 | 0.9829481 | 0.001978238 | 0.9594083 | 0.003638566 | 0.9594323 | 0.004401995 |  |  | 5595 | 0.8859466 | 0.9666305 | 0.003675259 | 0.9041566 | 0.003931388 | 0.9041607 | 0.005439447 |  |  | 8280 | 0.7934154 | 0.9150488 | 0.006959903 | 0.7950298 | 0.009262481 | 0.7950136 | 0.006219404 |  |  | 320160 | 0.8883267 | 0.8678712 | 0.01330738 | 0.8933541 | 0.01623978 | 0.8933627 | 0.008508142 |  |  | 277960 | 0.7679522 | 0.7035679 | 0.009853267 | 0.7805058 | 0.007478704 | 0.7805093 | 0.006648982
|  |  | 5452 | 0.9870025 | 0.9979831 | 0.0005169454 | 0.9925936 | 0.1291531 | 0.9926859 | 0.131868 |  |  | 5376 | 0.9486139 | 0.9829665 | 0.001974408 | 0.959422 | 0.00363837 | 0.9594459 | 0.004400411 |  |  | 5600 | 0.8859466 | 0.9666331 | 0.003673137 | 0.9041595 | 0.003931412 | 0.9041635 | 0.00543946 |  |  | 8580 | 0.7934154 | 0.9150488 | 0.006959903 | 0.7955446 | 0.009272658 | 0.7955285 | 0.006225033 |  |  | 320460 | 0.8860887 | 0.8678712 | 0.01330738 | 0.8934628 | 0.01623945 | 0.8934714 | 0.008507964 |  |  | 278260 | 0.7679522 | 0.7035679 | 0.009853267 | 0.7806073 | 0.007478032 | 0.7806108 | 0.006647805
|  |  | 5457 | 0.9878985 | 0.9979915 | 0.000516275 | 0.9926189 | 0.1291568 | 0.992711 | 0.1318711 |  |  | 5381 | 0.9495743 | 0.9829848 | 0.001970602 | 0.9594356 | 0.003638176 | 0.9594594 | 0.00439884 |  |  | 5605 | 0.8859466 | 0.9666358 | 0.003671038 | 0.9041623 | 0.003931437 | 0.9041664 | 0.005439473 |  |  | 8880 | 0.7950969 | 0.9150488 | 0.006959903 | 0.796058 | 0.009283101 | 0.7960421 | 0.006230816 |  |  | 320760 | 0.8860887 | 0.8678712 | 0.01330738 | 0.8935715 | 0.01623911 | 0.89358 | 0.008507782 |  |  | 278560 | 0.7679522 | 0.7035679 | 0.009853267 | 0.7807086 | 0.007477359 | 0.7807121 | 0.006646626
|  |  | 5462 | 0.9870025 | 0.9979998 | 0.0005156102 | 0.9926442 | 0.1291605 | 0.9927361 | 0.1318741 |  |  | 5386 | 0.9505348 | 0.9830031 | 0.001966818 | 0.9594491 | 0.003637985 | 0.9594729 | 0.004397283 |  |  | 5610 | 0.8859466 | 0.9666384 | 0.003668962 | 0.9041652 | 0.003931462 | 0.9041692 | 0.005439486 |  |  | 9180 | 0.7950969 | 0.9150489 | 0.006959904 | 0.79657 | 0.009293802 | 0.7965542 | 0.006236748 |  |  | 321060 | 0.8816128 | 0.8678712 | 0.01330738 | 0.89368 | 0.01623877 | 0.8936885 | 0.008507597 |  |  | 278860 | 0.7723031 | 0.7035679 | 0.009853267 | 0.7808098 | 0.007476684 | 0.7808133 | 0.006645444
|  |  | 5467 | 0.9870025 | 0.9980081 | 0.0005149509 | 0.9926693 | 0.1291642 | 0.992761 | 0.1318772 |  |  | 5391 | 0.9486139 | 0.9830212 | 0.001963058 | 0.9594625 | 0.003637796 | 0.9594864 | 0.00439574 |  |  | 5615 | 0.8859466 | 0.966641 | 0.003666909 | 0.904168 | 0.003931487 | 0.9041721 | 0.005439499 |  |  | 9480 | 0.7950969 | 0.9150489 | 0.006959904 | 0.7970806 | 0.009304756 | 0.797065 | 0.006242826 |  |  | 321360 | 0.8883267 | 0.8678712 | 0.01330738 | 0.8937883 | 0.01623843 | 0.8937969 | 0.008507407 |  |  | 279160 | 0.7701276 | 0.7035679 | 0.009853267 | 0.7809108 | 0.007476006 | 0.7809143 | 0.006644259
|  |  | 5472 | 0.9861066 | 0.9980163 | 0.0005142971 | 0.9926944 | 0.1291679 | 0.9927859 | 0.1318802 |  |  | 5396 | 0.9495743 | 0.9830393 | 0.00195932 | 0.9594759 | 0.003637609 | 0.9594997 | 0.004394211 |  |  | 5620 | 0.8859466 | 0.9666436 | 0.003664879 | 0.9041709 | 0.003931511 | 0.9041749 | 0.005439512 |  |  | 9780 | 0.8018228 | 0.9150489 | 0.006959904 | 0.7975898 | 0.009315958 | 0.7975743 | 0.006249049 |  |  | 321660 | 0.8838508 | 0.8678712 | 0.01330738 | 0.8938966 | 0.01623808 | 0.8939051 | 0.008507214 |  |  | 279460 | 0.7701276 | 0.7035679 | 0.009853267 | 0.7810116 | 0.007475327 | 0.7810151 | 0.006643072
|  |  | 5477 | 0.9878985 | 0.9980245 | 0.0005136487 | 0.9927194 | 0.1291716 | 0.9928107 | 0.1318832 |  |  | 5401 | 0.9495743 | 0.9830573 | 0.001955604 | 0.9594893 | 0.003637424 | 0.959513 | 0.004392695 |  |  | 5625 | 0.8837886 | 0.9666461 | 0.003662871 | 0.9041737 | 0.003931536 | 0.9041777 | 0.005439525 |  |  | 10080 | 0.7967784 | 0.9150489 | 0.006959904 | 0.7980977 | 0.0093274 | 0.7980823 | 0.006255412 |  |  | 321960 | 0.8838508 | 0.8678712 | 0.01330738 | 0.8940047 | 0.01623772 | 0.8940133 | 0.008507017 |  |  | 279760 | 0.7657767 | 0.7035679 | 0.009853267 | 0.7811123 | 0.007474645 | 0.7811157 | 0.006641881
|  |  | 5482 | 0.9870025 | 0.9980326 | 0.0005130057 | 0.9927443 | 0.1291753 | 0.9928354 | 0.1318863 |  |  | 5406 | 0.9505348 | 0.9830752 | 0.001951911 | 0.9595025 | 0.003637242 | 0.9595263 | 0.004391193 |  |  | 5630 | 0.8859466 | 0.9666487 | 0.003660886 | 0.9041766 | 0.003931561 | 0.9041806 | 0.005439538 |  |  | 10380 | 0.8001414 | 0.9150489 | 0.006959904 | 0.7986041 | 0.009339078 | 0.7985889 | 0.006261913 |  |  | 322260 | 0.8883267 | 0.8678712 | 0.01330738 | 0.8941127 | 0.01623735 | 0.8941213 | 0.008506816 |  |  | 280060 | 0.7679522 | 0.7035679 | 0.009853267 | 0.7812127 | 0.007473962 | 0.7812162 | 0.006640689
|  |  | 5487 | 0.9861066 | 0.9980407 | 0.0005123681 | 0.9927691 | 0.129179 | 0.9928601 | 0.1318893 |  |  | 5411 | 0.9495743 | 0.983093 | 0.001948241 | 0.9595157 | 0.003637062 | 0.9595394 | 0.004389704 |  |  | 5635 | 0.8859466 | 0.9666512 | 0.003658923 | 0.9041794 | 0.003931586 | 0.9041834 | 0.005439552 |  |  | 10680 | 0.8018228 | 0.9150489 | 0.006959904 | 0.7991092 | 0.009350985 | 0.7990941 | 0.006268548 |  |  | 322560 | 0.8905646 | 0.8678712 | 0.01330738 | 0.8942206 | 0.01623699 | 0.8942292 | 0.008506611 |  |  | 280360 | 0.7744785 | 0.7035679 | 0.009853267 | 0.7813131 | 0.007473276 | 0.7813165 | 0.006639494
|  |  | 5492 | 0.9870025 | 0.9980488 | 0.0005117358 | 0.9927938 | 0.1291826 | 0.9928846 | 0.1318923 |  |  | 5416 | 0.9486139 | 0.9831107 | 0.001944592 | 0.9595289 | 0.003636884 | 0.9595526 | 0.004388229 |  |  | 5640 | 0.8859466 | 0.9666537 | 0.003656981 | 0.9041822 | 0.00393161 | 0.9041862 | 0.005439565 |  |  | 10980 | 0.8018228 | 0.9150489 | 0.006959904 | 0.7996128 | 0.009363116 | 0.7995979 | 0.006275316 |  |  | 322860 | 0.8928025 | 0.8678712 | 0.01330738 | 0.8943283 | 0.01623661 | 0.8943369 | 0.008506402 |  |  | 280660 | 0.776654 | 0.7035679 | 0.009853267 | 0.7814132 | 0.007472589 | 0.7814166 | 0.006638296
|  |  | 5497 | 0.9870025 | 0.9980568 | 0.0005111088 | 0.9928184 | 0.1291863 | 0.9929091 | 0.1318953 |  |  | 5421 | 0.9486139 | 0.9831283 | 0.001940966 | 0.9595419 | 0.003636709 | 0.9595656 | 0.004386766 |  |  | 5645 | 0.8870256 | 0.9666562 | 0.003655061 | 0.9041851 | 0.003931635 | 0.9041891 | 0.005439579 |  |  | 11280 | 0.8035043 | 0.9150489 | 0.006959904 | 0.8001151 | 0.009375465 | 0.8001003 | 0.006282213 |  |  | 323160 | 0.8905646 | 0.8678712 | 0.01330738 | 0.894436 | 0.01623623 | 0.8944445 | 0.008506189 |  |  | 280960 | 0.7679522 | 0.7035679 | 0.009853267 | 0.7815132 | 0.0074719 | 0.7815166 | 0.006637095
|  |  | 5502 | 0.9861066 | 0.9980647 | 0.0005104871 | 0.992843 | 0.1291899 | 0.9929334 | 0.1318983 |  |  | 5426 | 0.9495743 | 0.9831458 | 0.001937362 | 0.9595549 | 0.003636536 | 0.9595786 | 0.004385317 |  |  | 5650 | 0.8848676 | 0.9666586 | 0.003653163 | 0.9041879 | 0.00393166 | 0.9041919 | 0.005439593 |  |  | 11580 | 0.8018228 | 0.9150489 | 0.006959904 | 0.8006161 | 0.009388027 | 0.8006014 | 0.006289237 |  |  | 323460 | 0.8905646 | 0.8678712 | 0.01330738 | 0.8945435 | 0.01623585 | 0.8945521 | 0.008505973 |  |  | 281260 | 0.7657767 | 0.7035679 | 0.009853267 | 0.781613 | 0.007471209 | 0.7816164 | 0.006635892
|  |  | 5507 | 0.9870025 | 0.9980726 | 0.0005098706 | 0.9928674 | 0.1291935 | 0.9929577 | 0.1319013 |  |  | 5431 | 0.9495743 | 0.9831633 | 0.00193378 | 0.9595679 | 0.003636364 | 0.9595915 | 0.004383881 |  |  | 5655 | 0.8859466 | 0.9666611 | 0.003651285 | 0.9041907 | 0.003931685 | 0.9041947 | 0.005439606 |  |  | 11880 | 0.8051858 | 0.9150489 | 0.006959904 | 0.8011156 | 0.009400796 | 0.8011011 | 0.006296385 |  |  | 323760 | 0.8883267 | 0.8678712 | 0.01330738 | 0.8946509 | 0.01623545 | 0.8946594 | 0.008505753 |  |  | 281560 | 0.7636013 | 0.7035679 | 0.009853267 | 0.7817127 | 0.007470515 | 0.7817161 | 0.006634687
|  |  | 5512 | 0.9878985 | 0.9980805 | 0.0005092593 | 0.9928918 | 0.1291971 | 0.9929819 | 0.1319042 |  |  | 5436 | 0.9486139 | 0.9831806 | 0.00193022 | 0.9595808 | 0.003636195 | 0.9596044 | 0.004382457 |  |  | 5660 | 0.8870256 | 0.9666635 | 0.003649429 | 0.9041935 | 0.00393171 | 0.9041975 | 0.00543962 |  |  | 12180 | 0.8068673 | 0.9150489 | 0.006959904 | 0.8016138 | 0.009413766 | 0.8015994 | 0.006303653 |  |  | 324060 | 0.8928025 | 0.8678712 | 0.01330738 | 0.8947581 | 0.01623506 | 0.8947667 | 0.008505529 |  |  | 281860 | 0.7657767 | 0.7035679 | 0.009853267 | 0.7818122 | 0.00746982 | 0.7818155 | 0.006633479
|  |  | 5517 | 0.9870025 | 0.9980883 | 0.0005086531 | 0.9929161 | 0.1292007 | 0.9930061 | 0.1319072 |  |  | 5441 | 0.9486139 | 0.9831979 | 0.001926682 | 0.9595936 | 0.003636029 | 0.9596172 | 0.004381046 |  |  | 5665 | 0.8848676 | 0.966666 | 0.003647593 | 0.9041963 | 0.003931735 | 0.9042003 | 0.005439634 |  |  | 12480 | 0.8051858 | 0.9150489 | 0.006959904 | 0.8021106 | 0.009426933 | 0.8020964 | 0.00631104 |  |  | 324360 | 0.8860887 | 0.8678712 | 0.01330738 | 0.8948653 | 0.01623466 | 0.8948738 | 0.008505301 |  |  | 282160 | 0.7723031 | 0.7035679 | 0.009853267 | 0.7819115 | 0.007469124 | 0.7819148 | 0.006632269
|  |  | 5522 | 0.9861066 | 0.9980961 | 0.000508052 | 0.9929403 | 0.1292043 | 0.9930301 | 0.1319101 |  |  | 5446 | 0.9495743 | 0.9832151 | 0.001923165 | 0.9596064 | 0.003635864 | 0.9596299 | 0.004379648 |  |  | 5670 | 0.8859466 | 0.9666684 | 0.003645777 | 0.9041991 | 0.00393176 | 0.9042031 | 0.005439648 |  |  | 12780 | 0.8035043 | 0.9150489 | 0.006959904 | 0.8026061 | 0.009440291 | 0.802592 | 0.006318542 |  |  | 324660 | 0.8860887 | 0.8678712 | 0.01330738 | 0.8949723 | 0.01623425 | 0.8949809 | 0.008505069 |  |  | 282460 | 0.7788294 | 0.7035679 | 0.009853267 | 0.7820106 | 0.007468425 | 0.782014 | 0.006631056
|  |  | 5527 | 0.9878985 | 0.9981038 | 0.0005074559 | 0.9929644 | 0.1292079 | 0.993054 | 0.1319131 |  |  | 5451 | 0.9505348 | 0.9832322 | 0.00191967 | 0.9596191 | 0.003635701 | 0.9596426 | 0.004378262 |  |  | 5675 | 0.8859466 | 0.9666708 | 0.003643982 | 0.904202 | 0.003931785 | 0.904206 | 0.005439663 |  |  | 13080 | 0.8102302 | 0.9150489 | 0.006959904 | 0.8031002 | 0.009453835 | 0.8030862 | 0.006326157 |  |  | 324960 | 0.8905646 | 0.8678712 | 0.01330738 | 0.8950792 | 0.01623384 | 0.8950878 | 0.008504834 |  |  | 282760 | 0.7723031 | 0.7035679 | 0.009853267 | 0.7821096 | 0.007467724 | 0.782113 | 0.00662984
|  |  | 5532 | 0.9861066 | 0.9981115 | 0.000506865 | 0.9929885 | 0.1292114 | 0.9930779 | 0.131916 |  |  | 5456 | 0.9505348 | 0.9832492 | 0.001916197 | 0.9596317 | 0.003635541 | 0.9596552 | 0.004376889 |  |  | 5680 | 0.8848676 | 0.9666731 | 0.003642207 | 0.9042048 | 0.00393181 | 0.9042088 | 0.005439677 |  |  | 13380 | 0.8085488 | 0.9150489 | 0.006959904 | 0.803593 | 0.009467559 | 0.8035792 | 0.006333883 |  |  | 325260 | 0.8905646 | 0.8678712 | 0.01330738 | 0.8951859 | 0.01623342 | 0.8951945 | 0.008504595 |  |  | 283060 | 0.776654 | 0.7035679 | 0.009853267 | 0.7822084 | 0.007467022 | 0.7822118 | 0.006628623
|  |  | 5537 | 0.9878985 | 0.9981191 | 0.000506279 | 0.9930124 | 0.129215 | 0.9931017 | 0.1319189 |  |  | 5461 | 0.9514953 | 0.9832661 | 0.001912745 | 0.9596443 | 0.003635382 | 0.9596677 | 0.004375528 |  |  | 5685 | 0.8859466 | 0.9666755 | 0.003640452 | 0.9042076 | 0.003931834 | 0.9042116 | 0.005439691 |  |  | 13680 | 0.8102302 | 0.9150489 | 0.006959904 | 0.8040845 | 0.009481458 | 0.8040707 | 0.006341716 |  |  | 325560 | 0.8860887 | 0.8678712 | 0.01330738 | 0.8952926 | 0.01623299 | 0.8953012 | 0.008504352 |  |  | 283360 | 0.7701276 | 0.7035679 | 0.009853267 | 0.7823071 | 0.007466317 | 0.7823104 | 0.006627403
|  |  | 5542 | 0.9861066 | 0.9981267 | 0.0005056979 | 0.9930363 | 0.1292185 | 0.9931254 | 0.1319219 |  |  | 5466 | 0.9486139 | 0.983283 | 0.001909314 | 0.9596568 | 0.003635226 | 0.9596802 | 0.00437418 |  |  | 5690 | 0.8848676 | 0.9666778 | 0.003638717 | 0.9042104 | 0.003931859 | 0.9042144 | 0.005439705 |  |  | 13980 | 0.8119117 | 0.9150489 | 0.006959904 | 0.8045745 | 0.009495529 | 0.8045609 | 0.006349655 |  |  | 325860 | 0.8883267 | 0.8678712 | 0.01330738 | 0.8953991 | 0.01623256 | 0.8954077 | 0.008504105 |  |  | 283660 | 0.7744785 | 0.7035679 | 0.009853267 | 0.7824056 | 0.007465611 | 0.7824089 | 0.00662618
|  |  | 5547 | 0.9861066 | 0.9981342 | 0.0005051218 | 0.9930601 | 0.129222 | 0.993149 | 0.1319248 |  |  | 5471 | 0.9495743 | 0.9832997 | 0.001905905 | 0.9596693 | 0.003635072 | 0.9596927 | 0.004372843 |  |  | 5695 | 0.8859466 | 0.9666802 | 0.003637 | 0.9042132 | 0.003931884 | 0.9042172 | 0.00543972 |  |  | 14280 | 0.8119117 | 0.9150489 | 0.006959904 | 0.8050633 | 0.009509765 | 0.8050498 | 0.006357696 |  |  | 326160 | 0.8905646 | 0.8678712 | 0.01330738 | 0.8955055 | 0.01623213 | 0.8955141 | 0.008503855 |  |  | 283960 | 0.7679522 | 0.7035679 | 0.009853267 | 0.7825039 | 0.007464903 | 0.7825072 | 0.006624955
|  |  | 5552 | 0.9870025 | 0.9981417 | 0.0005045506 | 0.9930838 | 0.1292255 | 0.9931726 | 0.1319277 |  |  | 5476 | 0.9495743 | 0.9833164 | 0.001902517 | 0.9596817 | 0.00363492 | 0.9597051 | 0.004371519 |  |  | 5700 | 0.8837886 | 0.9666825 | 0.003635303 | 0.904216 | 0.003931909 | 0.90422 | 0.005439734 |  |  | 14580 | 0.8152747 | 0.9150489 | 0.006959904 | 0.8055507 | 0.009524161 | 0.8055374 | 0.006365838 |  |  | 326460 | 0.8838508 | 0.8678712 | 0.01330738 | 0.8956118 | 0.01623169 | 0.8956204 | 0.008503601 |  |  | 284260 | 0.7723031 | 0.7035679 | 0.009853267 | 0.7826021 | 0.007464193 | 0.7826053 | 0.006623728
|  |  | 5557 | 0.9870025 | 0.9981492 | 0.0005039842 | 0.9931075 | 0.129229 | 0.993196 | 0.1319306 |  |  | 5481 | 0.9505348 | 0.983333 | 0.001899149 | 0.959694 | 0.003634769 | 0.9597174 | 0.004370206 |  |  | 5705 | 0.8848676 | 0.9666848 | 0.003633625 | 0.9042188 | 0.003931935 | 0.9042228 | 0.005439749 |  |  | 14880 | 0.8135932 | 0.9150489 | 0.006959904 | 0.8060368 | 0.009538714 | 0.8060236 | 0.006374077 |  |  | 326760 | 0.8860887 | 0.8678712 | 0.01330738 | 0.895718 | 0.01623124 | 0.8957266 | 0.008503343 |  |  | 284560 | 0.7701276 | 0.7035679 | 0.009853267 | 0.7827001 | 0.007463482 | 0.7827033 | 0.006622498
|  |  | 5562 | 0.9870025 | 0.9981566 | 0.0005034227 | 0.993131 | 0.1292325 | 0.9932194 | 0.1319335 |  |  | 5486 | 0.9476534 | 0.9833495 | 0.001895803 | 0.9597063 | 0.003634621 | 0.9597296 | 0.004368906 |  |  | 5710 | 0.8870256 | 0.966687 | 0.003631966 | 0.9042216 | 0.00393196 | 0.9042255 | 0.005439764 |  |  | 15180 | 0.8135932 | 0.9150489 | 0.006959904 | 0.8065215 | 0.009553418 | 0.8065085 | 0.006382412 |  |  | 327060 | 0.8905646 | 0.8678712 | 0.01330738 | 0.895824 | 0.01623079 | 0.8958326 | 0.008503082 |  |  | 284860 | 0.7723031 | 0.7035679 | 0.009853267 | 0.7827979 | 0.007462769 | 0.7828012 | 0.006621266
|  |  | 5567 | 0.9878985 | 0.998164 | 0.0005028659 | 0.9931545 | 0.129236 | 0.9932427 | 0.1319363 |  |  | 5491 | 0.9495743 | 0.9833659 | 0.001892477 | 0.9597185 | 0.003634475 | 0.9597418 | 0.004367617 |  |  | 5715 | 0.8859466 | 0.9666893 | 0.003630326 | 0.9042244 | 0.003931985 | 0.9042283 | 0.005439778 |  |  | 15480 | 0.8152747 | 0.9150489 | 0.006959904 | 0.807005 | 0.009568268 | 0.806992 | 0.00639084 |  |  | 327360 | 0.8905646 | 0.8678712 | 0.01330738 | 0.8959299 | 0.01623034 | 0.8959385 | 0.008502816 |  |  | 285160 | 0.7723031 | 0.7035679 | 0.009853267 | 0.7828956 | 0.007462054 | 0.7828988 | 0.006620032
|  |  | 5572 | 0.9870025 | 0.9981713 | 0.0005023139 | 0.9931779 | 0.1292395 | 0.9932659 | 0.1319392 |  |  | 5496 | 0.9486139 | 0.9833823 | 0.001889172 | 0.9597307 | 0.00363433 | 0.959754 | 0.004366339 |  |  | 5720 | 0.8870256 | 0.9666916 | 0.003628704 | 0.9042271 | 0.00393201 | 0.9042311 | 0.005439793 |  |  | 15780 | 0.8152747 | 0.9150489 | 0.006959904 | 0.8074871 | 0.00958326 | 0.8074743 | 0.006399359 |  |  | 327660 | 0.8860887 | 0.8678712 | 0.01330738 | 0.8960357 | 0.01622988 | 0.8960443 | 0.008502548 |  |  | 285460 | 0.776654 | 0.7035679 | 0.009853267 | 0.7829931 | 0.007461337 | 0.7829963 | 0.006618796
|  |  | 5577 | 0.9870025 | 0.9981786 | 0.0005017666 | 0.9932012 | 0.1292429 | 0.993289 | 0.1319421 |  |  | 5501 | 0.9495743 | 0.9833985 | 0.001885888 | 0.9597428 | 0.003634188 | 0.9597661 | 0.004365074 |  |  | 5725 | 0.8848676 | 0.9666938 | 0.0036271 | 0.9042299 | 0.003932035 | 0.9042339 | 0.005439808 |  |  | 16080 | 0.8152747 | 0.9150489 | 0.006959904 | 0.8079679 | 0.00959839 | 0.8079552 | 0.006407966 |  |  | 327960 | 0.8838508 | 0.8678712 | 0.01330738 | 0.8961414 | 0.01622941 | 0.89615 | 0.008502275 |  |  | 285760 | 0.7723031 | 0.7035679 | 0.009853267 | 0.7830904 | 0.007460618 | 0.7830936 | 0.006617557
|  |  | 5582 | 0.9878985 | 0.9981858 | 0.0005012239 | 0.9932244 | 0.1292464 | 0.9933121 | 0.1319449 |  |  | 5506 | 0.9495743 | 0.9834147 | 0.001882625 | 0.9597548 | 0.003634047 | 0.9597781 | 0.004363819 |  |  | 5730 | 0.8870256 | 0.966696 | 0.003625514 | 0.9042327 | 0.00393206 | 0.9042367 | 0.005439823 |  |  | 16380 | 0.8186377 | 0.9150489 | 0.006959904 | 0.8084474 | 0.009613652 | 0.8084348 | 0.006416659 |  |  | 328260 | 0.8838508 | 0.8678712 | 0.01330738 | 0.896247 | 0.01622894 | 0.8962556 | 0.008501999 |  |  | 286060 | 0.7723031 | 0.7035679 | 0.009853267 | 0.7831876 | 0.007459898 | 0.7831908 | 0.006616316
|  |  | 5587 | 0.9870025 | 0.998193 | 0.0005006859 | 0.9932475 | 0.1292498 | 0.993335 | 0.1319478 |  |  | 5511 | 0.9495743 | 0.9834308 | 0.001879381 | 0.9597668 | 0.003633909 | 0.9597901 | 0.004362577 |  |  | 5735 | 0.8891836 | 0.9666982 | 0.003623946 | 0.9042355 | 0.003932085 | 0.9042395 | 0.005439838 |  |  | 16680 | 0.8186377 | 0.9150489 | 0.006959904 | 0.8089255 | 0.009629044 | 0.8089131 | 0.006425435 |  |  | 328560 | 0.8860887 | 0.8678712 | 0.01330738 | 0.8963524 | 0.01622846 | 0.896361 | 0.008501719 |  |  | 286360 | 0.7723031 | 0.7035679 | 0.009853267 | 0.7832846 | 0.007459176 | 0.7832878 | 0.006615073
|  |  | 5592 | 0.9878985 | 0.9982002 | 0.0005001526 | 0.9932706 | 0.1292532 | 0.9933579 | 0.1319506 |  |  | 5516 | 0.9495743 | 0.9834468 | 0.001876159 | 0.9597788 | 0.003633772 | 0.959802 | 0.004361345 |  |  | 5740 | 0.8870256 | 0.9667004 | 0.003622395 | 0.9042383 | 0.00393211 | 0.9042422 | 0.005439853 |  |  | 16980 | 0.8186377 | 0.9150489 | 0.006959904 | 0.8094024 | 0.009644559 | 0.8093901 | 0.006434293 |  |  | 328860 | 0.8905646 | 0.8678712 | 0.01330738 | 0.8964577 | 0.01622798 | 0.8964663 | 0.008501436 |  |  | 286660 | 0.7657767 | 0.7035679 | 0.009853267 | 0.7833815 | 0.007458452 | 0.7833846 | 0.006613827
|  |  | 5597 | 0.9870025 | 0.9982073 | 0.0004996237 | 0.9932936 | 0.1292567 | 0.9933807 | 0.1319534 |  |  | 5521 | 0.9495743 | 0.9834628 | 0.001872956 | 0.9597906 | 0.003633637 | 0.9598138 | 0.004360125 |  |  | 5745 | 0.8837886 | 0.9667026 | 0.003620862 | 0.904241 | 0.003932135 | 0.904245 | 0.005439869 |  |  | 17280 | 0.8203191 | 0.9150489 | 0.006959904 | 0.809878 | 0.009660195 | 0.8098658 | 0.006443231 |  |  | 329160 | 0.8928025 | 0.8678712 | 0.01330738 | 0.8965629 | 0.01622749 | 0.8965715 | 0.008501149 |  |  | 286960 | 0.7701276 | 0.7035679 | 0.009853267 | 0.7834781 | 0.007457727 | 0.7834813 | 0.006612579
|  |  | 5602 | 0.9887945 | 0.9982144 | 0.0004990995 | 0.9933165 | 0.1292601 | 0.9934035 | 0.1319562 |  |  | 5526 | 0.9514953 | 0.9834786 | 0.001869774 | 0.9598025 | 0.003633504 | 0.9598256 | 0.004358915 |  |  | 5750 | 0.8881046 | 0.9667047 | 0.003619347 | 0.9042438 | 0.003932161 | 0.9042478 | 0.005439884 |  |  | 17580 | 0.8220006 | 0.9150489 | 0.006959904 | 0.8103523 | 0.009675946 | 0.8103402 | 0.006452245 |  |  | 329460 | 0.8860887 | 0.8678712 | 0.01330738 | 0.896668 | 0.016227 | 0.8966766 | 0.008500858 |  |  | 287260 | 0.7788294 | 0.7035679 | 0.009853267 | 0.7835747 | 0.007457 | 0.7835778 | 0.00661133
|  |  | 5607 | 0.9878985 | 0.9982214 | 0.0004985797 | 0.9933393 | 0.1292635 | 0.9934261 | 0.131959 |  |  | 5531 | 0.9505348 | 0.9834944 | 0.001866611 | 0.9598142 | 0.003633373 | 0.9598374 | 0.004357717 |  |  | 5755 | 0.8859466 | 0.9667069 | 0.003617848 | 0.9042466 | 0.003932186 | 0.9042505 | 0.005439899 |  |  | 17880 | 0.8253636 | 0.9150489 | 0.006959904 | 0.8108252 | 0.009691809 | 0.8108133 | 0.006461335 |  |  | 329760 | 0.8883267 | 0.8678712 | 0.01330738 | 0.896773 | 0.0162265 | 0.8967815 | 0.008500564 |  |  | 287560 | 0.7723031 | 0.7035679 | 0.009853267 | 0.783671 | 0.007456271 | 0.7836742 | 0.006610077
|  |  | 5612 | 0.9878985 | 0.9982284 | 0.0004980644 | 0.9933621 | 0.1292668 | 0.9934487 | 0.1319618 |  |  | 5536 | 0.9495743 | 0.9835101 | 0.001863469 | 0.959826 | 0.003633243 | 0.9598491 | 0.00435653 |  |  | 5760 | 0.8859466 | 0.966709 | 0.003616366 | 0.9042494 | 0.003932211 | 0.9042533 | 0.005439914 |  |  | 18180 | 0.8253636 | 0.9150489 | 0.006959904 | 0.8112969 | 0.00970778 | 0.8112851 | 0.006470498 |  |  | 330060 | 0.8860887 | 0.8678712 | 0.01330738 | 0.8968778 | 0.016226 | 0.8968864 | 0.008500267 |  |  | 287860 | 0.7744785 | 0.7035679 | 0.009853267 | 0.7837672 | 0.007455541 | 0.7837704 | 0.006608823
|  |  | 5617 | 0.9870025 | 0.9982354 | 0.0004975536 | 0.9933847 | 0.1292702 | 0.9934712 | 0.1319646 |  |  | 5541 | 0.9495743 | 0.9835257 | 0.001860346 | 0.9598376 | 0.003633116 | 0.9598607 | 0.004355353 |  |  | 5765 | 0.8837886 | 0.9667111 | 0.003614901 | 0.9042521 | 0.003932236 | 0.9042561 | 0.00543993 |  |  | 18480 | 0.8253636 | 0.9150489 | 0.006959904 | 0.8117673 | 0.009723854 | 0.8117556 | 0.006479731 |  |  | 330360 | 0.8883267 | 0.8678712 | 0.01330738 | 0.8969825 | 0.01622549 | 0.8969911 | 0.008499965 |  |  | 288160 | 0.776654 | 0.7035679 | 0.009853267 | 0.7838633 | 0.007454809 | 0.7838664 | 0.006607567
|  |  | 5622 | 0.9887945 | 0.9982423 | 0.0004970471 | 0.9934073 | 0.1292736 | 0.9934936 | 0.1319674 |  |  | 5546 | 0.9495743 | 0.9835413 | 0.001857244 | 0.9598492 | 0.00363299 | 0.9598723 | 0.004354188 |  |  | 5770 | 0.8870256 | 0.9667132 | 0.003613453 | 0.9042549 | 0.003932261 | 0.9042588 | 0.005439945 |  |  | 18780 | 0.8220006 | 0.9150489 | 0.006959904 | 0.8122364 | 0.009740029 | 0.8122248 | 0.006489033 |  |  | 330660 | 0.8928025 | 0.8678712 | 0.01330738 | 0.8970871 | 0.01622498 | 0.8970957 | 0.00849966 |  |  | 288460 | 0.7744785 | 0.7035679 | 0.009853267 | 0.7839592 | 0.007454076 | 0.7839623 | 0.006606308
|  |  | 5627 | 0.9870025 | 0.9982491 | 0.0004965451 | 0.9934299 | 0.1292769 | 0.993516 | 0.1319702 |  |  | 5551 | 0.9514953 | 0.9835568 | 0.001854161 | 0.9598608 | 0.003632866 | 0.9598838 | 0.004353032 |  |  | 5775 | 0.8870256 | 0.9667153 | 0.003612021 | 0.9042576 | 0.003932287 | 0.9042616 | 0.005439961 |  |  | 19080 | 0.8220006 | 0.9150489 | 0.006959904 | 0.8127042 | 0.009756299 | 0.8126928 | 0.006498402 |  |  | 330960 | 0.8860887 | 0.8678712 | 0.01330738 | 0.8971916 | 0.01622446 | 0.8972002 | 0.008499352 |  |  | 288760 | 0.7831803 | 0.7035679 | 0.009853267 | 0.7840549 | 0.007453341 | 0.784058 | 0.006605048
|  |  | 5632 | 0.9870025 | 0.998256 | 0.0004960473 | 0.9934523 | 0.1292802 | 0.9935382 | 0.131973 |  |  | 5556 | 0.9486139 | 0.9835722 | 0.001851097 | 0.9598723 | 0.003632744 | 0.9598953 | 0.004351888 |  |  | 5780 | 0.8870256 | 0.9667174 | 0.003610605 | 0.9042604 | 0.003932312 | 0.9042644 | 0.005439977 |  |  | 19380 | 0.8236821 | 0.9150489 | 0.006959904 | 0.8131708 | 0.009772661 | 0.8131595 | 0.006507835 |  |  | 331260 | 0.8838508 | 0.8678712 | 0.01330738 | 0.8972959 | 0.01622394 | 0.8973045 | 0.00849904 |  |  | 289060 | 0.7744785 | 0.7035679 | 0.009853267 | 0.7841505 | 0.007452604 | 0.7841535 | 0.006603785
|  |  | 5637 | 0.9887945 | 0.9982628 | 0.0004955539 | 0.9934746 | 0.1292836 | 0.9935604 | 0.1319757 |  |  | 5561 | 0.9486139 | 0.9835875 | 0.001848053 | 0.9598837 | 0.003632623 | 0.9599067 | 0.004350754 |  |  | 5785 | 0.8870256 | 0.9667194 | 0.003609205 | 0.9042632 | 0.003932337 | 0.9042671 | 0.005439992 |  |  | 19680 | 0.8220006 | 0.9150489 | 0.006959904 | 0.8136361 | 0.009789112 | 0.8136249 | 0.006517332 |  |  | 331560 | 0.8883267 | 0.8678712 | 0.01330738 | 0.8974002 | 0.01622341 | 0.8974088 | 0.008498724 |  |  | 289360 | 0.776654 | 0.7035679 | 0.009853267 | 0.7842459 | 0.007451865 | 0.7842489 | 0.006602521
|  |  | 5642 | 0.9870025 | 0.9982695 | 0.0004950648 | 0.9934969 | 0.1292869 | 0.9935825 | 0.1319785 |  |  | 5566 | 0.9486139 | 0.9836027 | 0.001845029 | 0.9598951 | 0.003632504 | 0.9599181 | 0.00434963 |  |  | 5790 | 0.8859466 | 0.9667215 | 0.003607821 | 0.9042659 | 0.003932363 | 0.9042699 | 0.005440008 |  |  | 19980 | 0.8236821 | 0.9150489 | 0.006959904 | 0.8141001 | 0.009805647 | 0.814089 | 0.006526889 |  |  | 331860 | 0.8928025 | 0.8678712 | 0.01330738 | 0.8975043 | 0.01622287 | 0.8975129 | 0.008498405 |  |  | 289660 | 0.7744785 | 0.7035679 | 0.009853267 | 0.7843411 | 0.007451126 | 0.7843442 | 0.006601254
|  |  | 5647 | 0.9870025 | 0.9982763 | 0.0004945799 | 0.9935191 | 0.1292902 | 0.9936046 | 0.1319812 |  |  | 5571 | 0.9505348 | 0.9836179 | 0.001842023 | 0.9599064 | 0.003632387 | 0.9599294 | 0.004348517 |  |  | 5795 | 0.8870256 | 0.9667235 | 0.003606452 | 0.9042687 | 0.003932388 | 0.9042726 | 0.005440024 |  |  | 20280 | 0.8236821 | 0.9150489 | 0.006959904 | 0.8145628 | 0.009822263 | 0.8145518 | 0.006536505 |  |  | 332160 | 0.8883267 | 0.8678712 | 0.01330738 | 0.8976083 | 0.01622233 | 0.8976169 | 0.008498083 |  |  | 289960 | 0.7810049 | 0.7035679 | 0.009853267 | 0.7844362 | 0.007450384 | 0.7844392 | 0.006599985
|  |  | 5652 | 0.9870025 | 0.9982829 | 0.0004940992 | 0.9935413 | 0.1292935 | 0.9936265 | 0.131984 |  |  | 5576 | 0.9495743 | 0.983633 | 0.001839037 | 0.9599177 | 0.003632272 | 0.9599406 | 0.004347414 |  |  | 5800 | 0.8859466 | 0.9667255 | 0.003605099 | 0.9042714 | 0.003932413 | 0.9042754 | 0.00544004 |  |  | 20580 | 0.8270451 | 0.9150489 | 0.006959904 | 0.8150243 | 0.009838958 | 0.8150134 | 0.006546178 |  |  | 332460 | 0.8905646 | 0.8678712 | 0.01330738 | 0.8977122 | 0.01622179 | 0.8977208 | 0.008497757 |  |  | 290260 | 0.7788294 | 0.7035679 | 0.009853267 | 0.7845311 | 0.007449641 | 0.7845341 | 0.006598714
|  |  | 5657 | 0.9870025 | 0.9982896 | 0.0004936226 | 0.9935633 | 0.1292968 | 0.9936484 | 0.1319867 |  |  | 5581 | 0.9486139 | 0.983648 | 0.001836071 | 0.9599289 | 0.003632158 | 0.9599518 | 0.004346321 |  |  | 5805 | 0.8859466 | 0.9667275 | 0.003603762 | 0.9042742 | 0.003932439 | 0.9042781 | 0.005440056 |  |  | 20880 | 0.8253636 | 0.9150489 | 0.006959904 | 0.8154845 | 0.009855726 | 0.8154738 | 0.006555906 |  |  | 332760 | 0.8860887 | 0.8678712 | 0.01330738 | 0.8978159 | 0.01622124 | 0.8978245 | 0.008497427 |  |  | 290560 | 0.776654 | 0.7035679 | 0.009853267 | 0.7846259 | 0.007448897 | 0.7846289 | 0.006597441
|  |  | 5662 | 0.9870025 | 0.9982962 | 0.0004931503 | 0.9935853 | 0.1293 | 0.9936702 | 0.1319894 |  |  | 5586 | 0.9495743 | 0.9836629 | 0.001833123 | 0.9599401 | 0.003632046 | 0.959963 | 0.004345238 |  |  | 5810 | 0.8870256 | 0.9667295 | 0.003602439 | 0.9042769 | 0.003932464 | 0.9042809 | 0.005440072 |  |  | 21180 | 0.8287265 | 0.9150489 | 0.006959904 | 0.8159435 | 0.009872565 | 0.8159328 | 0.006565688 |  |  | 333060 | 0.8905646 | 0.8678712 | 0.01330738 | 0.8979196 | 0.01622069 | 0.8979282 | 0.008497094 |  |  | 290860 | 0.7723031 | 0.7035679 | 0.009853267 | 0.7847205 | 0.007448151 | 0.7847235 | 0.006596167
|  |  | 5667 | 0.9870025 | 0.9983027 | 0.000492682 | 0.9936072 | 0.1293033 | 0.9936919 | 0.1319921 |  |  | 5591 | 0.9495743 | 0.9836778 | 0.001830194 | 0.9599512 | 0.003631936 | 0.9599741 | 0.004344165 |  |  | 5815 | 0.8881046 | 0.9667315 | 0.003601132 | 0.9042797 | 0.003932489 | 0.9042836 | 0.005440088 |  |  | 21480 | 0.8287265 | 0.9150489 | 0.006959904 | 0.8164012 | 0.009889471 | 0.8163907 | 0.006575521 |  |  | 333360 | 0.8950405 | 0.8678712 | 0.01330738 | 0.8980231 | 0.01622013 | 0.8980317 | 0.008496758 |  |  | 291160 | 0.776654 | 0.7035679 | 0.009853267 | 0.7848149 | 0.007447403 | 0.7848179 | 0.00659489
|  |  | 5672 | 0.9861066 | 0.9983093 | 0.0004922178 | 0.993629 | 0.1293065 | 0.9937136 | 0.1319948 |  |  | 5596 | 0.9495743 | 0.9836926 | 0.001827284 | 0.9599623 | 0.003631827 | 0.9599851 | 0.004343102 |  |  | 5820 | 0.8870256 | 0.9667335 | 0.003599839 | 0.9042824 | 0.003932515 | 0.9042863 | 0.005440104 |  |  | 21780 | 0.830408 | 0.9150489 | 0.006959904 | 0.8168576 | 0.009906441 | 0.8168472 | 0.006585404 |  |  | 333660 | 0.8972784 | 0.8678712 | 0.01330738 | 0.8981265 | 0.01621957 | 0.8981351 | 0.008496418 |  |  | 291460 | 0.7831803 | 0.7035679 | 0.009853267 | 0.7849092 | 0.007446654 | 0.7849122 | 0.006593611
|  |  | 5677 | 0.9870025 | 0.9983157 | 0.0004917577 | 0.9936508 | 0.1293098 | 0.9937352 | 0.1319975 |  |  | 5601 | 0.9505348 | 0.9837073 | 0.001824392 | 0.9599733 | 0.00363172 | 0.9599961 | 0.004342049 |  |  | 5825 | 0.8859466 | 0.9667354 | 0.003598561 | 0.9042851 | 0.00393254 | 0.9042891 | 0.00544012 |  |  | 22080 | 0.830408 | 0.9150489 | 0.006959904 | 0.8173128 | 0.009923472 | 0.8173026 | 0.006595335 |  |  | 333960 | 0.8860887 | 0.8678712 | 0.01330738 | 0.8982298 | 0.016219 | 0.8982384 | 0.008496075 |  |  | 291760 | 0.7788294 | 0.7035679 | 0.009853267 | 0.7850034 | 0.007445903 | 0.7850063 | 0.00659233
|  |  | 5682 | 0.9878985 | 0.9983222 | 0.0004913016 | 0.9936724 | 0.129313 | 0.9937567 | 0.1320002 |  |  | 5606 | 0.9495743 | 0.9837219 | 0.001821519 | 0.9599843 | 0.003631614 | 0.9600071 | 0.004341005 |  |  | 5830 | 0.8870256 | 0.9667373 | 0.003597298 | 0.9042879 | 0.003932566 | 0.9042918 | 0.005440136 |  |  | 22380 | 0.8320895 | 0.9150489 | 0.006959904 | 0.8177668 | 0.009940561 | 0.8177566 | 0.006605313 |  |  | 334260 | 0.8883267 | 0.8678712 | 0.01330738 | 0.898333 | 0.01621842 | 0.8983416 | 0.008495728 |  |  | 292060 | 0.776654 | 0.7035679 | 0.009853267 | 0.7850973 | 0.007445151 | 0.7851003 | 0.006591048
|  |  | 5687 | 0.9878985 | 0.9983286 | 0.0004908495 | 0.993694 | 0.1293162 | 0.9937781 | 0.1320029 |  |  | 5611 | 0.9495743 | 0.9837365 | 0.001818665 | 0.9599952 | 0.00363151 | 0.9600179 | 0.004339971 |  |  | 5835 | 0.8870256 | 0.9667393 | 0.003596049 | 0.9042906 | 0.003932591 | 0.9042945 | 0.005440153 |  |  | 22680 | 0.833771 | 0.9150489 | 0.006959904 | 0.8182195 | 0.009957704 | 0.8182095 | 0.006615335 |  |  | 334560 | 0.8883267 | 0.8678712 | 0.01330738 | 0.898436 | 0.01621784 | 0.8984446 | 0.008495378 |  |  | 292360 | 0.776654 | 0.7035679 | 0.009853267 | 0.7851911 | 0.007444398 | 0.7851941 | 0.006589763
|  |  | 5692 | 0.9870025 | 0.998335 | 0.0004904014 | 0.9937156 | 0.1293194 | 0.9937994 | 0.1320056 |  |  | 5616 | 0.9495743 | 0.983751 | 0.00181583 | 0.960006 | 0.003631408 | 0.9600288 | 0.004338947 |  |  | 5840 | 0.8870256 | 0.9667412 | 0.003594814 | 0.9042933 | 0.003932617 | 0.9042973 | 0.005440169 |  |  | 22980 | 0.8320895 | 0.9150489 | 0.006959904 | 0.818671 | 0.009974898 | 0.8186611 | 0.0066254 |  |  | 334860 | 0.8816128 | 0.8678712 | 0.01330738 | 0.898539 | 0.01621726 | 0.8985475 | 0.008495024 |  |  | 292660 | 0.7679522 | 0.7035679 | 0.009853267 | 0.7852848 | 0.007443643 | 0.7852877 | 0.006588477
|  |  | 5697 | 0.9878985 | 0.9983413 | 0.0004899571 | 0.993737 | 0.1293226 | 0.9938207 | 0.1320082 |  |  | 5621 | 0.9495743 | 0.9837654 | 0.001813012 | 0.9600169 | 0.003631307 | 0.9600396 | 0.004337932 |  |  | 5845 | 0.8881046 | 0.9667431 | 0.003593593 | 0.9042961 | 0.003932642 | 0.9043 | 0.005440185 |  |  | 23280 | 0.8354525 | 0.9150489 | 0.006959904 | 0.8191213 | 0.009992141 | 0.8191115 | 0.006635506 |  |  | 335160 | 0.8905646 | 0.8678712 | 0.01330738 | 0.8986418 | 0.01621667 | 0.8986504 | 0.008494667 |  |  | 292960 | 0.7810049 | 0.7035679 | 0.009853267 | 0.7853783 | 0.007442887 | 0.7853812 | 0.006587189
|  |  | 5702 | 0.9870025 | 0.9983476 | 0.0004895168 | 0.9937584 | 0.1293258 | 0.9938419 | 0.1320109 |  |  | 5626 | 0.9505348 | 0.9837797 | 0.001810213 | 0.9600276 | 0.003631208 | 0.9600503 | 0.004336927 |  |  | 5850 | 0.8870256 | 0.966745 | 0.003592386 | 0.9042988 | 0.003932668 | 0.9043027 | 0.005440202 |  |  | 23580 | 0.8354525 | 0.9150489 | 0.006959904 | 0.8195703 | 0.01000943 | 0.8195606 | 0.006645653 |  |  | 335460 | 0.8816128 | 0.8678712 | 0.01330738 | 0.8987445 | 0.01621608 | 0.898753 | 0.008494307 |  |  | 293260 | 0.776654 | 0.7035679 | 0.009853267 | 0.7854717 | 0.007442129 | 0.7854746 | 0.006585898
|  |  | 5707 | 0.9870025 | 0.9983539 | 0.0004890804 | 0.9937797 | 0.129329 | 0.9938631 | 0.1320135 |  |  | 5631 | 0.9486139 | 0.983794 | 0.001807433 | 0.9600383 | 0.00363111 | 0.960061 | 0.004335931 |  |  | 5855 | 0.8870256 | 0.9667468 | 0.003591193 | 0.9043015 | 0.003932693 | 0.9043055 | 0.005440218 |  |  | 23880 | 0.830408 | 0.9150489 | 0.006959904 | 0.8200181 | 0.01002676 | 0.8200085 | 0.006655837 |  |  | 335760 | 0.8860887 | 0.8678712 | 0.01330738 | 0.8988471 | 0.01621548 | 0.8988556 | 0.008493943 |  |  | 293560 | 0.7788294 | 0.7035679 | 0.009853267 | 0.7855648 | 0.00744137 | 0.7855677 | 0.006584606
|  |  | 5712 | 0.9861066 | 0.9983601 | 0.0004886477 | 0.9938009 | 0.1293322 | 0.9938841 | 0.1320162 |  |  | 5636 | 0.9495743 | 0.9838082 | 0.00180467 | 0.960049 | 0.003631014 | 0.9600716 | 0.004334944 |  |  | 5860 | 0.8870256 | 0.9667487 | 0.003590013 | 0.9043043 | 0.003932719 | 0.9043082 | 0.005440235 |  |  | 24180 | 0.833771 | 0.9150489 | 0.006959904 | 0.8204647 | 0.01004413 | 0.8204552 | 0.006666058 |  |  | 336060 | 0.8838508 | 0.8678712 | 0.01330738 | 0.8989495 | 0.01621488 | 0.8989581 | 0.008493576 |  |  | 293860 | 0.7701276 | 0.7035679 | 0.009853267 | 0.7856579 | 0.007440609 | 0.7856608 | 0.006583313
|  |  | 5717 | 0.9870025 | 0.9983663 | 0.0004882189 | 0.9938221 | 0.1293353 | 0.9939051 | 0.1320188 |  |  | 5641 | 0.9514953 | 0.9838224 | 0.001801925 | 0.9600596 | 0.00363092 | 0.9600822 | 0.004333967 |  |  | 5865 | 0.8870256 | 0.9667505 | 0.003588847 | 0.904307 | 0.003932744 | 0.9043109 | 0.005440251 |  |  | 24480 | 0.8320895 | 0.9150489 | 0.006959904 | 0.82091 | 0.01006154 | 0.8209007 | 0.006676315 |  |  | 336360 | 0.8950405 | 0.8678712 | 0.01330738 | 0.8990519 | 0.01621427 | 0.8990604 | 0.008493205 |  |  | 294160 | 0.776654 | 0.7035679 | 0.009853267 | 0.7857508 | 0.007439847 | 0.7857536 | 0.006582017
|  |  | 5722 | 0.9878985 | 0.9983725 | 0.0004877939 | 0.9938432 | 0.1293385 | 0.993926 | 0.1320214 |  |  | 5646 | 0.9505348 | 0.9838364 | 0.001799198 | 0.9600702 | 0.003630826 | 0.9600928 | 0.004332998 |  |  | 5870 | 0.8870256 | 0.9667524 | 0.003587694 | 0.9043097 | 0.00393277 | 0.9043136 | 0.005440268 |  |  | 24780 | 0.833771 | 0.9150489 | 0.006959904 | 0.8213542 | 0.01007898 | 0.8213449 | 0.006686604 |  |  | 336660 | 0.8905646 | 0.8678712 | 0.01330738 | 0.8991541 | 0.01621366 | 0.8991627 | 0.008492831 |  |  | 294460 | 0.7810049 | 0.7035679 | 0.009853267 | 0.7858435 | 0.007439084 | 0.7858463 | 0.00658072
|  |  | 5727 | 0.9870025 | 0.9983786 | 0.0004873726 | 0.9938642 | 0.1293416 | 0.9939469 | 0.1320241 |  |  | 5651 | 0.9505348 | 0.9838504 | 0.001796489 | 0.9600807 | 0.003630735 | 0.9601033 | 0.004332039 |  |  | 5875 | 0.8870256 | 0.9667542 | 0.003586554 | 0.9043124 | 0.003932795 | 0.9043163 | 0.005440285 |  |  | 25080 | 0.8371339 | 0.9150489 | 0.006959904 | 0.8217971 | 0.01009645 | 0.821788 | 0.006696926 |  |  | 336960 | 0.8883267 | 0.8678712 | 0.01330738 | 0.8992562 | 0.01621304 | 0.8992648 | 0.008492454 |  |  | 294760 | 0.7744785 | 0.7035679 | 0.009853267 | 0.785936 | 0.007438319 | 0.7859389 | 0.00657942
|  |  | 5732 | 0.9870025 | 0.9983847 | 0.000486955 | 0.9938851 | 0.1293447 | 0.9939676 | 0.1320267 |  |  | 5656 | 0.9505348 | 0.9838643 | 0.001793798 | 0.9600911 | 0.003630645 | 0.9601137 | 0.004331088 |  |  | 5880 | 0.8881046 | 0.966756 | 0.003585428 | 0.9043151 | 0.003932821 | 0.9043191 | 0.005440301 |  |  | 25380 | 0.8354525 | 0.9150489 | 0.006959904 | 0.8222388 | 0.01011395 | 0.8222298 | 0.006707279 |  |  | 337260 | 0.8860887 | 0.8678712 | 0.01330738 | 0.8993582 | 0.01621242 | 0.8993668 | 0.008492074 |  |  | 295060 | 0.7788294 | 0.7035679 | 0.009853267 | 0.7860285 | 0.007437553 | 0.7860313 | 0.006578119
|  |  | 5737 | 0.9878985 | 0.9983907 | 0.0004865412 | 0.993906 | 0.1293478 | 0.9939883 | 0.1320293 |  |  | 5661 | 0.9495743 | 0.9838782 | 0.001791125 | 0.9601016 | 0.003630556 | 0.9601241 | 0.004330147 |  |  | 5885 | 0.8870256 | 0.9667578 | 0.003584314 | 0.9043179 | 0.003932847 | 0.9043218 | 0.005440318 |  |  | 25680 | 0.8354525 | 0.9150489 | 0.006959904 | 0.8226794 | 0.01013148 | 0.8226704 | 0.006717661 |  |  | 337560 | 0.8883267 | 0.8678712 | 0.01330738 | 0.8994601 | 0.01621179 | 0.8994687 | 0.00849169 |  |  | 295360 | 0.7831803 | 0.7035679 | 0.009853267 | 0.7861207 | 0.007436785 | 0.7861235 | 0.006576817
|  |  | 5742 | 0.9878985 | 0.9983967 | 0.000486131 | 0.9939268 | 0.1293509 | 0.9940089 | 0.1320319 |  |  | 5666 | 0.9486139 | 0.983892 | 0.001788469 | 0.9601119 | 0.003630469 | 0.9601345 | 0.004329214 |  |  | 5890 | 0.8870256 | 0.9667596 | 0.003583213 | 0.9043206 | 0.003932872 | 0.9043245 | 0.005440335 |  |  | 25980 | 0.8388154 | 0.9150489 | 0.006959904 | 0.8231187 | 0.01014903 | 0.8231098 | 0.00672807 |  |  | 337860 | 0.8928025 | 0.8678712 | 0.01330738 | 0.8995618 | 0.01621116 | 0.8995704 | 0.008491303 |  |  | 295660 | 0.7897067 | 0.7035679 | 0.009853267 | 0.7862128 | 0.007436016 | 0.7862156 | 0.006575512
|  |  | 5747 | 0.9878985 | 0.9984027 | 0.0004857244 | 0.9939475 | 0.129354 | 0.9940295 | 0.1320345 |  |  | 5671 | 0.9495743 | 0.9839057 | 0.00178583 | 0.9601222 | 0.003630383 | 0.9601448 | 0.00432829 |  |  | 5895 | 0.8870256 | 0.9667614 | 0.003582124 | 0.9043233 | 0.003932898 | 0.9043272 | 0.005440352 |  |  | 26280 | 0.8404969 | 0.9150489 | 0.006959904 | 0.8235568 | 0.01016661 | 0.8235481 | 0.006738507 |  |  | 338160 | 0.8905646 | 0.8678712 | 0.01330738 | 0.8996635 | 0.01621052 | 0.8996721 | 0.008490912 |  |  | 295960 | 0.7788294 | 0.7035679 | 0.009853267 | 0.7863048 | 0.007435246 | 0.7863076 | 0.006574206
|  |  | 5752 | 0.9878985 | 0.9984087 | 0.0004853214 | 0.9939682 | 0.1293571 | 0.99405 | 0.132037 |  |  | 5676 | 0.9495743 | 0.9839193 | 0.001783209 | 0.9601325 | 0.003630298 | 0.960155 | 0.004327375 |  |  | 5900 | 0.8881046 | 0.9667631 | 0.003581048 | 0.904326 | 0.003932924 | 0.9043299 | 0.005440369 |  |  | 26580 | 0.8388154 | 0.9150489 | 0.006959904 | 0.8239937 | 0.0101842 | 0.8239851 | 0.006748968 |  |  | 338460 | 0.8883267 | 0.8678712 | 0.01330738 | 0.899765 | 0.01620988 | 0.8997736 | 0.008490518 |  |  | 296260 | 0.7788294 | 0.7035679 | 0.009853267 | 0.7863966 | 0.007434475 | 0.7863994 | 0.006572898
|  |  | 5757 | 0.9870025 | 0.9984146 | 0.000484922 | 0.9939887 | 0.1293602 | 0.9940704 | 0.1320396 |  |  | 5681 | 0.9495743 | 0.9839329 | 0.001780605 | 0.9601427 | 0.003630215 | 0.9601652 | 0.004326468 |  |  | 5905 | 0.8870256 | 0.9667649 | 0.003579984 | 0.9043287 | 0.003932949 | 0.9043326 | 0.005440386 |  |  | 26880 | 0.8404969 | 0.9150489 | 0.006959904 | 0.8244294 | 0.0102018 | 0.8244209 | 0.006759453 |  |  | 338760 | 0.8883267 | 0.8678712 | 0.01330738 | 0.8998664 | 0.01620923 | 0.899875 | 0.008490121 |  |  | 296560 | 0.7875312 | 0.7035679 | 0.009853267 | 0.7864882 | 0.007433702 | 0.786491 | 0.006571589
|  |  | 5762 | 0.9870025 | 0.9984205 | 0.0004845261 | 0.9940092 | 0.1293633 | 0.9940907 | 0.1320422 |  |  | 5686 | 0.9486139 | 0.9839464 | 0.001778018 | 0.9601529 | 0.003630134 | 0.9601754 | 0.004325569 |  |  | 5910 | 0.8870256 | 0.9667666 | 0.003578933 | 0.9043314 | 0.003932975 | 0.9043353 | 0.005440403 |  |  | 27180 | 0.8421784 | 0.9150489 | 0.006959904 | 0.824864 | 0.01021943 | 0.8248555 | 0.00676996 |  |  | 339060 | 0.8905646 | 0.8678712 | 0.01330738 | 0.8999677 | 0.01620858 | 0.8999763 | 0.008489721 |  |  | 296860 | 0.7788294 | 0.7035679 | 0.009853267 | 0.7865797 | 0.007432928 | 0.7865825 | 0.006570277
|  |  | 5767 | 0.9887945 | 0.9984263 | 0.0004841338 | 0.9940297 | 0.1293663 | 0.994111 | 0.1320447 |  |  | 5691 | 0.9495743 | 0.9839599 | 0.001775449 | 0.9601631 | 0.003630053 | 0.9601855 | 0.00432468 |  |  | 5915 | 0.8870256 | 0.9667683 | 0.003577893 | 0.9043341 | 0.003933001 | 0.904338 | 0.00544042 |  |  | 27480 | 0.8404969 | 0.9150489 | 0.006959904 | 0.8252973 | 0.01023706 | 0.825289 | 0.006780489 |  |  | 339360 | 0.8928025 | 0.8678712 | 0.01330738 | 0.9000689 | 0.01620793 | 0.9000775 | 0.008489317 |  |  | 297160 | 0.7788294 | 0.7035679 | 0.009853267 | 0.786671 | 0.007432153 | 0.7866738 | 0.006568965
|  |  | 5772 | 0.9878985 | 0.9984321 | 0.0004837449 | 0.99405 | 0.1293694 | 0.9941312 | 0.1320473 |  |  | 5696 | 0.9495743 | 0.9839733 | 0.001772896 | 0.9601731 | 0.003629975 | 0.9601955 | 0.004323798 |  |  | 5920 | 0.8881046 | 0.96677 | 0.003576866 | 0.9043368 | 0.003933026 | 0.9043407 | 0.005440437 |  |  | 27780 | 0.8388154 | 0.9150489 | 0.006959904 | 0.8257295 | 0.0102547 | 0.8257213 | 0.006791037 |  |  | 339660 | 0.8860887 | 0.8678712 | 0.01330738 | 0.90017 | 0.01620727 | 0.9001785 | 0.008488911 |  |  | 297460 | 0.7831803 | 0.7035679 | 0.009853267 | 0.7867622 | 0.007431376 | 0.7867649 | 0.00656765
|  |  | 5777 | 0.9870025 | 0.9984379 | 0.0004833596 | 0.9940703 | 0.1293724 | 0.9941513 | 0.1320498 |  |  | 5701 | 0.9495743 | 0.9839866 | 0.001770361 | 0.9601832 | 0.003629897 | 0.9602056 | 0.004322925 |  |  | 5925 | 0.8848676 | 0.9667717 | 0.00357585 | 0.9043395 | 0.003933052 | 0.9043434 | 0.005440454 |  |  | 28080 | 0.8421784 | 0.9150489 | 0.006959904 | 0.8261604 | 0.01027235 | 0.8261524 | 0.006801604 |  |  | 339960 | 0.8883267 | 0.8678712 | 0.01330738 | 0.9002709 | 0.0162066 | 0.9002795 | 0.0084885 |  |  | 297760 | 0.776654 | 0.7035679 | 0.009853267 | 0.7868532 | 0.007430599 | 0.786856 | 0.006566334
|  |  | 5782 | 0.9870025 | 0.9984436 | 0.0004829776 | 0.9940906 | 0.1293754 | 0.9941714 | 0.1320524 |  |  | 5706 | 0.9505348 | 0.9839998 | 0.001767842 | 0.9601932 | 0.003629821 | 0.9602155 | 0.00432206 |  |  | 5930 | 0.8859466 | 0.9667734 | 0.003574845 | 0.9043422 | 0.003933078 | 0.9043461 | 0.005440471 |  |  | 28380 | 0.8455413 | 0.9150489 | 0.006959904 | 0.8265903 | 0.01029001 | 0.8265823 | 0.006812189 |  |  | 340260 | 0.8860887 | 0.8678712 | 0.01330738 | 0.9003718 | 0.01620593 | 0.9003803 | 0.008488087 |  |  | 298060 | 0.7853558 | 0.7035679 | 0.009853267 | 0.7869441 | 0.007429819 | 0.7869468 | 0.006565016
|  |  | 5787 | 0.9878985 | 0.9984493 | 0.0004825991 | 0.9941107 | 0.1293784 | 0.9941914 | 0.1320549 |  |  | 5711 | 0.9505348 | 0.984013 | 0.00176534 | 0.9602031 | 0.003629746 | 0.9602255 | 0.004321203 |  |  | 5935 | 0.8870256 | 0.9667751 | 0.003573853 | 0.9043449 | 0.003933104 | 0.9043488 | 0.005440488 |  |  | 28680 | 0.8438599 | 0.9150489 | 0.006959904 | 0.8270189 | 0.01030766 | 0.827011 | 0.006822789 |  |  | 340560 | 0.8860887 | 0.8678712 | 0.01330738 | 0.9004725 | 0.01620526 | 0.900481 | 0.008487671 |  |  | 298360 | 0.7788294 | 0.7035679 | 0.009853267 | 0.7870348 | 0.007429039 | 0.7870375 | 0.006563697
|  |  | 5792 | 0.9878985 | 0.998455 | 0.0004822239 | 0.9941308 | 0.1293814 | 0.9942113 | 0.1320574 |  |  | 5716 | 0.9505348 | 0.9840261 | 0.001762855 | 0.960213 | 0.003629672 | 0.9602353 | 0.004320355 |  |  | 5940 | 0.8870256 | 0.9667768 | 0.003572871 | 0.9043476 | 0.003933129 | 0.9043515 | 0.005440505 |  |  | 28980 | 0.8438599 | 0.9150489 | 0.006959904 | 0.8274463 | 0.01032532 | 0.8274386 | 0.006833405 |  |  | 340860 | 0.8928025 | 0.8678712 | 0.01330738 | 0.9005731 | 0.01620458 | 0.9005817 | 0.008487251 |  |  | 298660 | 0.7831803 | 0.7035679 | 0.009853267 | 0.7871254 | 0.007428258 | 0.7871281 | 0.006562376
|  |  | 5797 | 0.9878985 | 0.9984607 | 0.0004818521 | 0.9941508 | 0.1293844 | 0.9942311 | 0.1320599 |  |  | 5721 | 0.9495743 | 0.9840392 | 0.001760386 | 0.9602229 | 0.0036296 | 0.9602452 | 0.004319514 |  |  | 5945 | 0.8870256 | 0.9667784 | 0.003571901 | 0.9043503 | 0.003933155 | 0.9043542 | 0.005440523 |  |  | 29280 | 0.8438599 | 0.9150489 | 0.006959904 | 0.8278726 | 0.01034298 | 0.827865 | 0.006844035 |  |  | 341160 | 0.8905646 | 0.8678712 | 0.01330738 | 0.9006736 | 0.01620389 | 0.9006821 | 0.008486828 |  |  | 298960 | 0.7853558 | 0.7035679 | 0.009853267 | 0.7872158 | 0.007427475 | 0.7872185 | 0.006561053
|  |  | 5802 | 0.9878985 | 0.9984663 | 0.0004814836 | 0.9941708 | 0.1293874 | 0.9942509 | 0.1320624 |  |  | 5726 | 0.9495743 | 0.9840521 | 0.001757934 | 0.9602327 | 0.003629529 | 0.960255 | 0.004318681 |  |  | 5950 | 0.8870256 | 0.9667801 | 0.003570942 | 0.904353 | 0.003933181 | 0.9043569 | 0.00544054 |  |  | 29580 | 0.8455413 | 0.9150489 | 0.006959904 | 0.8282978 | 0.01036063 | 0.8282902 | 0.006854677 |  |  | 341460 | 0.8883267 | 0.8678712 | 0.01330738 | 0.900774 | 0.01620321 | 0.9007825 | 0.008486402 |  |  | 299260 | 0.7853558 | 0.7035679 | 0.009853267 | 0.7873061 | 0.007426691 | 0.7873088 | 0.006559729
|  |  | 5807 | 0.9878985 | 0.9984719 | 0.0004811184 | 0.9941907 | 0.1293904 | 0.9942706 | 0.1320649 |  |  | 5731 | 0.9505348 | 0.9840651 | 0.001755498 | 0.9602424 | 0.00362946 | 0.9602647 | 0.004317857 |  |  | 5955 | 0.8870256 | 0.9667817 | 0.003569994 | 0.9043557 | 0.003933207 | 0.9043596 | 0.005440557 |  |  | 29880 | 0.8438599 | 0.9150489 | 0.006959904 | 0.8287217 | 0.01037828 | 0.8287143 | 0.006865331 |  |  | 341760 | 0.8860887 | 0.8678712 | 0.01330738 | 0.9008742 | 0.01620251 | 0.9008828 | 0.008485973 |  |  | 299560 | 0.7744785 | 0.7035679 | 0.009853267 | 0.7873962 | 0.007425906 | 0.7873989 | 0.006558403
|  |  | 5812 | 0.9878985 | 0.9984774 | 0.0004807565 | 0.9942105 | 0.1293934 | 0.9942903 | 0.1320674 |  |  | 5736 | 0.9505348 | 0.9840779 | 0.001753078 | 0.9602522 | 0.003629391 | 0.9602744 | 0.00431704 |  |  | 5960 | 0.8881046 | 0.9667833 | 0.003569057 | 0.9043584 | 0.003933233 | 0.9043623 | 0.005440575 |  |  | 30180 | 0.8455413 | 0.9150489 | 0.006959904 | 0.8291446 | 0.01039592 | 0.8291372 | 0.006875995 |  |  | 342060 | 0.8860887 | 0.8678712 | 0.01330738 | 0.9009744 | 0.01620182 | 0.9009829 | 0.00848554 |  |  | 299860 | 0.7831803 | 0.7035679 | 0.009853267 | 0.7874862 | 0.00742512 | 0.7874888 | 0.006557076
|  |  | 5817 | 0.9870025 | 0.9984829 | 0.0004803978 | 0.9942302 | 0.1293963 | 0.9943099 | 0.1320699 |  |  | 5741 | 0.9505348 | 0.9840907 | 0.001750675 | 0.9602618 | 0.003629324 | 0.9602841 | 0.004316231 |  |  | 5965 | 0.8881046 | 0.9667849 | 0.003568131 | 0.9043611 | 0.003933259 | 0.9043649 | 0.005440592 |  |  | 30480 | 0.8455413 | 0.9150489 | 0.006959904 | 0.8295662 | 0.01041356 | 0.8295589 | 0.006886669 |  |  | 342360 | 0.8883267 | 0.8678712 | 0.01330738 | 0.9010744 | 0.01620111 | 0.9010829 | 0.008485105 |  |  | 300160 | 0.7897067 | 0.7035679 | 0.009853267 | 0.787576 | 0.007424332 | 0.7875786 | 0.006555748
|  |  | 5822 | 0.9878985 | 0.9984884 | 0.0004800424 | 0.9942499 | 0.1293993 | 0.9943294 | 0.1320724 |  |  | 5746 | 0.9505348 | 0.9841034 | 0.001748288 | 0.9602715 | 0.003629259 | 0.9602937 | 0.004315429 |  |  | 5970 | 0.8870256 | 0.9667865 | 0.003567216 | 0.9043637 | 0.003933285 | 0.9043676 | 0.00544061 |  |  | 30780 | 0.8455413 | 0.9150489 | 0.006959904 | 0.8299867 | 0.01043118 | 0.8299795 | 0.006897351 |  |  | 342660 | 0.8905646 | 0.8678712 | 0.01330738 | 0.9011743 | 0.01620041 | 0.9011829 | 0.008484666 |  |  | 300460 | 0.776654 | 0.7035679 | 0.009853267 | 0.7876657 | 0.007423544 | 0.7876683 | 0.006554417
|  |  | 5827 | 0.9878985 | 0.9984939 | 0.0004796901 | 0.9942695 | 0.1294022 | 0.9943488 | 0.1320749 |  |  | 5751 | 0.9505348 | 0.9841161 | 0.001745917 | 0.9602811 | 0.003629194 | 0.9603032 | 0.004314635 |  |  | 5975 | 0.8881046 | 0.9667881 | 0.003566311 | 0.9043664 | 0.00393331 | 0.9043703 | 0.005440627 |  |  | 31080 | 0.8472228 | 0.9150489 | 0.006959904 | 0.8304061 | 0.01044879 | 0.830399 | 0.006908041 |  |  | 342960 | 0.8860887 | 0.8678712 | 0.01330738 | 0.9012741 | 0.0161997 | 0.9012827 | 0.008484224 |  |  | 300760 | 0.7918821 | 0.7035679 | 0.009853267 | 0.7877552 | 0.007422754 | 0.7877578 | 0.006553086
|  |  | 5832 | 0.9878985 | 0.9984993 | 0.0004793411 | 0.9942891 | 0.1294051 | 0.9943682 | 0.1320773 |  |  | 5756 | 0.9495743 | 0.9841287 | 0.001743561 | 0.9602906 | 0.003629131 | 0.9603128 | 0.004313849 |  |  | 5980 | 0.8881046 | 0.9667897 | 0.003565416 | 0.9043691 | 0.003933336 | 0.904373 | 0.005440645 |  |  | 31380 | 0.8472228 | 0.9150489 | 0.006959904 | 0.8308243 | 0.01046638 | 0.8308173 | 0.006918736 |  |  | 343260 | 0.8883267 | 0.8678712 | 0.01330738 | 0.9013738 | 0.01619898 | 0.9013824 | 0.008483779 |  |  | 301060 | 0.7788294 | 0.7035679 | 0.009853267 | 0.7878446 | 0.007421963 | 0.7878471 | 0.006551753
|  |  | 5837 | 0.9870025 | 0.9985047 | 0.0004789951 | 0.9943085 | 0.129408 | 0.9943875 | 0.1320798 |  |  | 5761 | 0.9514953 | 0.9841412 | 0.001741222 | 0.9603001 | 0.003629069 | 0.9603222 | 0.00431307 |  |  | 5985 | 0.8891836 | 0.9667913 | 0.003564532 | 0.9043718 | 0.003933362 | 0.9043757 | 0.005440662 |  |  | 31680 | 0.8489043 | 0.9150489 | 0.006959904 | 0.8312414 | 0.01048396 | 0.8312345 | 0.006929438 |  |  | 343560 | 0.8838508 | 0.8678712 | 0.01330738 | 0.9014734 | 0.01619826 | 0.9014819 | 0.008483331 |  |  | 301360 | 0.7810049 | 0.7035679 | 0.009853267 | 0.7879338 | 0.007421171 | 0.7879363 | 0.006550418
|  |  | 5842 | 0.9870025 | 0.99851 | 0.0004786523 | 0.9943279 | 0.129411 | 0.9944067 | 0.1320822 |  |  | 5766 | 0.9495743 | 0.9841537 | 0.001738899 | 0.9603096 | 0.003629008 | 0.9603317 | 0.004312299 |  |  | 5990 | 0.8859466 | 0.9667928 | 0.003563657 | 0.9043745 | 0.003933388 | 0.9043783 | 0.00544068 |  |  | 31980 | 0.8489043 | 0.9150489 | 0.006959904 | 0.8316573 | 0.01050152 | 0.8316505 | 0.006940143 |  |  | 343860 | 0.8860887 | 0.8678712 | 0.01330738 | 0.9015728 | 0.01619754 | 0.9015814 | 0.008482879 |  |  | 301660 | 0.7810049 | 0.7035679 | 0.009853267 | 0.7880228 | 0.007420378 | 0.7880254 | 0.006549082
|  |  | 5847 | 0.9878985 | 0.9985153 | 0.0004783126 | 0.9943473 | 0.1294139 | 0.9944259 | 0.1320847 |  |  | 5771 | 0.9495743 | 0.9841661 | 0.001736591 | 0.960319 | 0.003628948 | 0.9603411 | 0.004311535 |  |  | 5995 | 0.8870256 | 0.9667944 | 0.003562793 | 0.9043771 | 0.003933414 | 0.904381 | 0.005440698 |  |  | 32280 | 0.8472228 | 0.9150489 | 0.006959904 | 0.8320721 | 0.01051906 | 0.8320654 | 0.006950852 |  |  | 344160 | 0.8793749 | 0.8678712 | 0.01330738 | 0.9016722 | 0.01619681 | 0.9016807 | 0.008482425 |  |  | 301960 | 0.7831803 | 0.7035679 | 0.009853267 | 0.7881118 | 0.007419583 | 0.7881143 | 0.006547745
|  |  | 5852 | 0.9878985 | 0.9985206 | 0.0004779759 | 0.9943665 | 0.1294167 | 0.994445 | 0.1320871 |  |  | 5776 | 0.9505348 | 0.9841785 | 0.001734299 | 0.9603283 | 0.003628889 | 0.9603504 | 0.004310779 |  |  | 6000 | 0.8870256 | 0.9667959 | 0.003561939 | 0.9043798 | 0.00393344 | 0.9043837 | 0.005440715 |  |  | 32580 | 0.8505858 | 0.9150489 | 0.006959904 | 0.8324858 | 0.01053658 | 0.8324792 | 0.006961563 |  |  | 344460 | 0.8838508 | 0.8678712 | 0.01330738 | 0.9017714 | 0.01619608 | 0.90178 | 0.008481968 |  |  | 302260 | 0.7897067 | 0.7035679 | 0.009853267 | 0.7882005 | 0.007418788 | 0.7882031 | 0.006546406
|  |  | 5857 | 0.9878985 | 0.9985259 | 0.0004776423 | 0.9943858 | 0.1294196 | 0.994464 | 0.1320895 |  |  | 5781 | 0.9505348 | 0.9841907 | 0.001732022 | 0.9603377 | 0.003628832 | 0.9603597 | 0.004310029 |  |  | 6005 | 0.8881046 | 0.9667974 | 0.003561095 | 0.9043825 | 0.003933466 | 0.9043864 | 0.005440733 |  |  | 32880 | 0.8489043 | 0.9150489 | 0.006959904 | 0.8328983 | 0.01055408 | 0.8328918 | 0.006972276 |  |  | 344760 | 0.8905646 | 0.8678712 | 0.01330738 | 0.9018705 | 0.01619534 | 0.9018791 | 0.008481507 |  |  | 302560 | 0.7810049 | 0.7035679 | 0.009853267 | 0.7882891 | 0.007417992 | 0.7882917 | 0.006545066
|  |  | 5862 | 0.9878985 | 0.9985311 | 0.0004773117 | 0.9944049 | 0.1294225 | 0.994483 | 0.1320919 |  |  | 5786 | 0.9495743 | 0.984203 | 0.001729761 | 0.960347 | 0.003628776 | 0.960369 | 0.004309287 |  |  | 6010 | 0.8859466 | 0.966799 | 0.00356026 | 0.9043852 | 0.003933492 | 0.904389 | 0.005440751 |  |  | 33180 | 0.8489043 | 0.9150489 | 0.006959904 | 0.8333097 | 0.01057156 | 0.8333033 | 0.006982989 |  |  | 345060 | 0.8928025 | 0.8678712 | 0.01330738 | 0.9019695 | 0.0161946 | 0.9019781 | 0.008481044 |  |  | 302860 | 0.7831803 | 0.7035679 | 0.009853267 | 0.7883776 | 0.007417194 | 0.7883801 | 0.006543724
|  |  | 5867 | 0.9870025 | 0.9985363 | 0.000476984 | 0.994424 | 0.1294254 | 0.9945019 | 0.1320943 |  |  | 5791 | 0.9505348 | 0.9842151 | 0.001727516 | 0.9603562 | 0.003628721 | 0.9603782 | 0.004308552 |  |  | 6015 | 0.8859466 | 0.9668005 | 0.003559436 | 0.9043878 | 0.003933518 | 0.9043917 | 0.005440769 |  |  | 33480 | 0.8522673 | 0.9150489 | 0.006959904 | 0.83372 | 0.010589 | 0.8337137 | 0.006993702 |  |  | 345360 | 0.8905646 | 0.8678712 | 0.01330738 | 0.9020684 | 0.01619385 | 0.902077 | 0.008480577 |  |  | 303160 | 0.7831803 | 0.7035679 | 0.009853267 | 0.7884659 | 0.007416396 | 0.7884684 | 0.006542381
|  |  | 5872 | 0.9878985 | 0.9985415 | 0.0004766594 | 0.994443 | 0.1294282 | 0.9945208 | 0.1320967 |  |  | 5796 | 0.9486139 | 0.9842272 | 0.001725285 | 0.9603654 | 0.003628667 | 0.9603874 | 0.004307824 |  |  | 6020 | 0.8891836 | 0.966802 | 0.00355862 | 0.9043905 | 0.003933544 | 0.9043944 | 0.005440787 |  |  | 33780 | 0.8489043 | 0.9150489 | 0.006959904 | 0.8341292 | 0.01060642 | 0.8341229 | 0.007004413 |  |  | 345660 | 0.8860887 | 0.8678712 | 0.01330738 | 0.9021672 | 0.0161931 | 0.9021758 | 0.008480107 |  |  | 303460 | 0.7831803 | 0.7035679 | 0.009853267 | 0.7885541 | 0.007415596 | 0.7885566 | 0.006541037
|  |  | 5877 | 0.9878985 | 0.9985467 | 0.0004763377 | 0.9944619 | 0.1294311 | 0.9945395 | 0.1320991 |  |  | 5801 | 0.9486139 | 0.9842393 | 0.00172307 | 0.9603746 | 0.003628614 | 0.9603965 | 0.004307103 |  |  | 6025 | 0.8881046 | 0.9668034 | 0.003557814 | 0.9043932 | 0.00393357 | 0.904397 | 0.005440804 |  |  | 34080 | 0.8455413 | 0.9150489 | 0.006959904 | 0.8345372 | 0.01062382 | 0.8345311 | 0.007015123 |  |  | 345960 | 0.8816128 | 0.8678712 | 0.01330738 | 0.9022659 | 0.01619234 | 0.9022744 | 0.008479634 |  |  | 303760 | 0.7853558 | 0.7035679 | 0.009853267 | 0.7886421 | 0.007414795 | 0.7886446 | 0.006539691
|  |  | 5882 | 0.9870025 | 0.9985518 | 0.0004760189 | 0.9944808 | 0.1294339 | 0.9945583 | 0.1321015 |  |  | 5806 | 0.9495743 | 0.9842513 | 0.00172087 | 0.9603837 | 0.003628563 | 0.9604056 | 0.004306389 |  |  | 6030 | 0.8881046 | 0.9668049 | 0.003557018 | 0.9043958 | 0.003933596 | 0.9043997 | 0.005440822 |  |  | 34380 | 0.8489043 | 0.9150489 | 0.006959904 | 0.8349441 | 0.01064118 | 0.8349381 | 0.007025829 |  |  | 346260 | 0.8905646 | 0.8678712 | 0.01330738 | 0.9023644 | 0.01619158 | 0.902373 | 0.008479159 |  |  | 304060 | 0.7788294 | 0.7035679 | 0.009853267 | 0.78873 | 0.007413994 | 0.7887325 | 0.006538344
|  |  | 5887 | 0.9878985 | 0.9985569 | 0.000475703 | 0.9944996 | 0.1294367 | 0.9945769 | 0.1321039 |  |  | 5811 | 0.9514953 | 0.9842632 | 0.001718685 | 0.9603928 | 0.003628512 | 0.9604147 | 0.004305682 |  |  | 6035 | 0.8881046 | 0.9668064 | 0.00355623 | 0.9043985 | 0.003933623 | 0.9044024 | 0.00544084 |  |  | 34680 | 0.8505858 | 0.9150489 | 0.006959904 | 0.83535 | 0.01065851 | 0.835344 | 0.007036532 |  |  | 346560 | 0.8838508 | 0.8678712 | 0.01330738 | 0.9024629 | 0.01619082 | 0.9024714 | 0.00847868 |  |  | 304360 | 0.7788294 | 0.7035679 | 0.009853267 | 0.7888178 | 0.007413191 | 0.7888202 | 0.006536996
|  |  | 5892 | 0.9878985 | 0.9985619 | 0.00047539 | 0.9945184 | 0.1294395 | 0.9945955 | 0.1321063 |  |  | 5816 | 0.9505348 | 0.984275 | 0.001716515 | 0.9604018 | 0.003628463 | 0.9604237 | 0.004304982 |  |  | 6040 | 0.8891836 | 0.9668078 | 0.003555452 | 0.9044012 | 0.003933649 | 0.904405 | 0.005440858 |  |  | 34980 | 0.8505858 | 0.9150489 | 0.006959904 | 0.8357547 | 0.01067581 | 0.8357488 | 0.007047231 |  |  | 346860 | 0.8928025 | 0.8678712 | 0.01330738 | 0.9025612 | 0.01619005 | 0.9025697 | 0.008478198 |  |  | 304660 | 0.7810049 | 0.7035679 | 0.009853267 | 0.7889053 | 0.007412387 | 0.7889078 | 0.006535646
|  |  | 5897 | 0.9887945 | 0.9985669 | 0.0004750798 | 0.994537 | 0.1294423 | 0.994614 | 0.1321087 |  |  | 5821 | 0.9495743 | 0.9842868 | 0.001714359 | 0.9604108 | 0.003628415 | 0.9604327 | 0.004304288 |  |  | 6045 | 0.8881046 | 0.9668093 | 0.003554683 | 0.9044038 | 0.003933675 | 0.9044077 | 0.005440876 |  |  | 35280 | 0.8505858 | 0.9150489 | 0.006959904 | 0.8361583 | 0.01069307 | 0.8361525 | 0.007057924 |  |  | 347160 | 0.8883267 | 0.8678712 | 0.01330738 | 0.9026594 | 0.01618928 | 0.902668 | 0.008477713 |  |  | 304960 | 0.7831803 | 0.7035679 | 0.009853267 | 0.7889928 | 0.007411583 | 0.7889952 | 0.006534295
|  |  | 5902 | 0.9870025 | 0.9985719 | 0.0004747724 | 0.9945557 | 0.1294451 | 0.9946325 | 0.132111 |  |  | 5826 | 0.9514953 | 0.9842986 | 0.001712219 | 0.9604197 | 0.003628367 | 0.9604416 | 0.004303602 |  |  | 6050 | 0.8870256 | 0.9668107 | 0.003553922 | 0.9044065 | 0.003933701 | 0.9044103 | 0.005440894 |  |  | 35580 | 0.8539488 | 0.9150489 | 0.006959904 | 0.8365608 | 0.0107103 | 0.8365551 | 0.007068611 |  |  | 347460 | 0.8905646 | 0.8678712 | 0.01330738 | 0.9027575 | 0.0161885 | 0.9027661 | 0.008477226 |  |  | 305260 | 0.796233 | 0.7035679 | 0.009853267 | 0.7890801 | 0.007410777 | 0.7890825 | 0.006532943
|  |  | 5907 | 0.9870025 | 0.9985769 | 0.0004744679 | 0.9945742 | 0.1294479 | 0.9946508 | 0.1321134 |  |  | 5831 | 0.9505348 | 0.9843103 | 0.001710093 | 0.9604287 | 0.003628321 | 0.9604505 | 0.004302922 |  |  | 6055 | 0.8881046 | 0.9668122 | 0.003553171 | 0.9044092 | 0.003933727 | 0.904413 | 0.005440912 |  |  | 35880 | 0.8539488 | 0.9150489 | 0.006959904 | 0.8369622 | 0.01072749 | 0.8369566 | 0.007079291 |  |  | 347760 | 0.8860887 | 0.8678712 | 0.01330738 | 0.9028555 | 0.01618772 | 0.902864 | 0.008476735 |  |  | 305560 | 0.7853558 | 0.7035679 | 0.009853267 | 0.7891672 | 0.00740997 | 0.7891696 | 0.00653159
|  |  | 5912 | 0.9887945 | 0.9985818 | 0.0004741661 | 0.9945927 | 0.1294507 | 0.9946692 | 0.1321157 |  |  | 5836 | 0.9495743 | 0.9843219 | 0.001707982 | 0.9604375 | 0.003628276 | 0.9604594 | 0.004302248 |  |  | 6060 | 0.8881046 | 0.9668136 | 0.003552428 | 0.9044118 | 0.003933753 | 0.9044157 | 0.00544093 |  |  | 36180 | 0.8556302 | 0.9150489 | 0.006959904 | 0.8373625 | 0.01074464 | 0.837357 | 0.007089963 |  |  | 348060 | 0.8838508 | 0.8678712 | 0.01330738 | 0.9029534 | 0.01618693 | 0.9029619 | 0.008476241 |  |  | 305860 | 0.7875312 | 0.7035679 | 0.009853267 | 0.7892542 | 0.007409163 | 0.7892566 | 0.006530235
|  |  | 5917 | 0.9878985 | 0.9985868 | 0.0004738671 | 0.9946111 | 0.1294535 | 0.9946874 | 0.1321181 |  |  | 5841 | 0.9505348 | 0.9843335 | 0.001705885 | 0.9604464 | 0.003628232 | 0.9604682 | 0.004301581 |  |  | 6065 | 0.8881046 | 0.966815 | 0.003551693 | 0.9044145 | 0.003933779 | 0.9044183 | 0.005440949 |  |  | 36480 | 0.8556302 | 0.9150489 | 0.006959904 | 0.8377617 | 0.01076176 | 0.8377563 | 0.007100627 |  |  | 348360 | 0.8860887 | 0.8678712 | 0.01330738 | 0.9030512 | 0.01618614 | 0.9030597 | 0.008475744 |  |  | 306160 | 0.7810049 | 0.7035679 | 0.009853267 | 0.7893411 | 0.007408354 | 0.7893435 | 0.006528879
|  |  | 5922 | 0.9878985 | 0.9985916 | 0.0004735708 | 0.9946295 | 0.1294562 | 0.9947056 | 0.1321204 |  |  | 5846 | 0.9505348 | 0.984345 | 0.001703803 | 0.9604552 | 0.003628189 | 0.960477 | 0.004300921 |  |  | 6070 | 0.8881046 | 0.9668164 | 0.003550968 | 0.9044171 | 0.003933806 | 0.904421 | 0.005440967 |  |  | 36780 | 0.8539488 | 0.9150489 | 0.006959904 | 0.8381599 | 0.01077883 | 0.8381545 | 0.007111282 |  |  | 348660 | 0.8883267 | 0.8678712 | 0.01330738 | 0.9031488 | 0.01618535 | 0.9031573 | 0.008475245 |  |  | 306460 | 0.7875312 | 0.7035679 | 0.009853267 | 0.7894278 | 0.007407544 | 0.7894302 | 0.006527522
|  |  | 5927 | 0.9878985 | 0.9985965 | 0.0004732772 | 0.9946478 | 0.129459 | 0.9947238 | 0.1321227 |  |  | 5851 | 0.9505348 | 0.9843564 | 0.001701736 | 0.9604639 | 0.003628147 | 0.9604857 | 0.004300267 |  |  | 6075 | 0.8881046 | 0.9668178 | 0.00355025 | 0.9044198 | 0.003933832 | 0.9044236 | 0.005440985 |  |  | 37080 | 0.8556302 | 0.9150489 | 0.006959904 | 0.8385569 | 0.01079586 | 0.8385517 | 0.007121927 |  |  | 348960 | 0.8883267 | 0.8678712 | 0.01330738 | 0.9032464 | 0.01618455 | 0.9032549 | 0.008474742 |  |  | 306760 | 0.7897067 | 0.7035679 | 0.009853267 | 0.7895144 | 0.007406734 | 0.7895167 | 0.006526164
|  |  | 5932 | 0.9878985 | 0.9986013 | 0.0004729863 | 0.994666 | 0.1294617 | 0.9947418 | 0.132125 |  |  | 5856 | 0.9495743 | 0.9843678 | 0.001699682 | 0.9604726 | 0.003628107 | 0.9604944 | 0.004299619 |  |  | 6080 | 0.8881046 | 0.9668191 | 0.003549541 | 0.9044224 | 0.003933858 | 0.9044263 | 0.005441003 |  |  | 37380 | 0.8573117 | 0.9150489 | 0.006959904 | 0.8389529 | 0.01081285 | 0.8389477 | 0.007132561 |  |  | 349260 | 0.8905646 | 0.8678712 | 0.01330738 | 0.9033438 | 0.01618375 | 0.9033523 | 0.008474236 |  |  | 307060 | 0.7897067 | 0.7035679 | 0.009853267 | 0.7896008 | 0.007405922 | 0.7896031 | 0.006524804
|  |  | 5937 | 0.9870025 | 0.9986061 | 0.000472698 | 0.9946842 | 0.1294645 | 0.9947599 | 0.1321274 |  |  | 5861 | 0.9514953 | 0.9843792 | 0.001697643 | 0.9604813 | 0.003628067 | 0.9605031 | 0.004298978 |  |  | 6085 | 0.8881046 | 0.9668205 | 0.00354884 | 0.9044251 | 0.003933884 | 0.9044289 | 0.005441021 |  |  | 37680 | 0.8539488 | 0.9150489 | 0.006959904 | 0.8393477 | 0.0108298 | 0.8393427 | 0.007143185 |  |  | 349560 | 0.8950405 | 0.8678712 | 0.01330738 | 0.9034411 | 0.01618294 | 0.9034496 | 0.008473728 |  |  | 307360 | 0.7897067 | 0.7035679 | 0.009853267 | 0.7896871 | 0.00740511 | 0.7896894 | 0.006523444
|  |  | 5942 | 0.9878985 | 0.9986109 | 0.0004724124 | 0.9947023 | 0.1294672 | 0.9947778 | 0.1321297 |  |  | 5866 | 0.9505348 | 0.9843905 | 0.001695618 | 0.9604899 | 0.003628028 | 0.9605117 | 0.004298343 |  |  | 6090 | 0.8881046 | 0.9668219 | 0.003548148 | 0.9044277 | 0.003933911 | 0.9044316 | 0.00544104 |  |  | 37980 | 0.8556302 | 0.9150489 | 0.006959904 | 0.8397415 | 0.0108467 | 0.8397366 | 0.007153796 |  |  | 349860 | 0.8883267 | 0.8678712 | 0.01330738 | 0.9035383 | 0.01618213 | 0.9035468 | 0.008473217 |  |  | 307660 | 0.7831803 | 0.7035679 | 0.009853267 | 0.7897732 | 0.007404297 | 0.7897755 | 0.006522082
|  |  | 5947 | 0.9878985 | 0.9986156 | 0.0004721294 | 0.9947204 | 0.1294699 | 0.9947957 | 0.132132 |  |  | 5871 | 0.9505348 | 0.9844017 | 0.001693607 | 0.9604985 | 0.00362799 | 0.9605203 | 0.004297714 |  |  | 6095 | 0.8881046 | 0.9668232 | 0.003547463 | 0.9044304 | 0.003933937 | 0.9044342 | 0.005441058 |  |  | 38280 | 0.8556302 | 0.9150489 | 0.006959904 | 0.8401342 | 0.01086356 | 0.8401294 | 0.007164395 |  |  | 350160 | 0.8883267 | 0.8678712 | 0.01330738 | 0.9036354 | 0.01618132 | 0.9036439 | 0.008472702 |  |  | 307960 | 0.7810049 | 0.7035679 | 0.009853267 | 0.7898592 | 0.007403483 | 0.7898615 | 0.006520719
|  |  | 5952 | 0.9878985 | 0.9986203 | 0.000471849 | 0.9947384 | 0.1294726 | 0.9948135 | 0.1321343 |  |  | 5876 | 0.9505348 | 0.9844129 | 0.00169161 | 0.9605071 | 0.003627953 | 0.9605288 | 0.004297092 |  |  | 6100 | 0.8881046 | 0.9668246 | 0.003546786 | 0.904433 | 0.003933963 | 0.9044369 | 0.005441076 |  |  | 38580 | 0.8573117 | 0.9150489 | 0.006959904 | 0.8405259 | 0.01088037 | 0.8405211 | 0.007174981 |  |  | 350460 | 0.8838508 | 0.8678712 | 0.01330738 | 0.9037324 | 0.0161805 | 0.9037409 | 0.008472185 |  |  | 308260 | 0.7853558 | 0.7035679 | 0.009853267 | 0.789945 | 0.007402668 | 0.7899473 | 0.006519355
|  |  | 5957 | 0.9870025 | 0.998625 | 0.0004715712 | 0.9947563 | 0.1294753 | 0.9948313 | 0.1321365 |  |  | 5881 | 0.9495743 | 0.984424 | 0.001689627 | 0.9605156 | 0.003627917 | 0.9605373 | 0.004296475 |  |  | 6105 | 0.8891836 | 0.9668259 | 0.003546117 | 0.9044357 | 0.003933989 | 0.9044395 | 0.005441095 |  |  | 38880 | 0.8556302 | 0.9150489 | 0.006959904 | 0.8409165 | 0.01089713 | 0.8409118 | 0.007185554 |  |  | 350760 | 0.8950405 | 0.8678712 | 0.01330738 | 0.9038293 | 0.01617967 | 0.9038378 | 0.008471665 |  |  | 308560 | 0.7853558 | 0.7035679 | 0.009853267 | 0.7900307 | 0.007401852 | 0.790033 | 0.006517989
|  |  | 5962 | 0.9870025 | 0.9986297 | 0.0004712959 | 0.9947742 | 0.129478 | 0.994849 | 0.1321388 |  |  | 5886 | 0.9505348 | 0.984435 | 0.001687657 | 0.9605241 | 0.003627883 | 0.9605458 | 0.004295865 |  |  | 6110 | 0.8891836 | 0.9668272 | 0.003545456 | 0.9044383 | 0.003934016 | 0.9044422 | 0.005441113 |  |  | 39180 | 0.8556302 | 0.9150489 | 0.006959904 | 0.841306 | 0.01091384 | 0.8413014 | 0.007196112 |  |  | 351060 | 0.8928025 | 0.8678712 | 0.01330738 | 0.9039261 | 0.01617885 | 0.9039346 | 0.008471142 |  |  | 308860 | 0.7853558 | 0.7035679 | 0.009853267 | 0.7901163 | 0.007401035 | 0.7901185 | 0.006516623
|  |  | 5967 | 0.9878985 | 0.9986343 | 0.0004710232 | 0.994792 | 0.1294807 | 0.9948666 | 0.1321411 |  |  | 5891 | 0.9505348 | 0.984446 | 0.001685702 | 0.9605326 | 0.003627849 | 0.9605542 | 0.00429526 |  |  | 6115 | 0.8891836 | 0.9668285 | 0.003544803 | 0.904441 | 0.003934042 | 0.9044448 | 0.005441132 |  |  | 39480 | 0.8589932 | 0.9150489 | 0.006959904 | 0.8416944 | 0.01093051 | 0.8416899 | 0.007206654 |  |  | 351360 | 0.8860887 | 0.8678712 | 0.01330738 | 0.9040227 | 0.01617802 | 0.9040312 | 0.008470616 |  |  | 309160 | 0.7875312 | 0.7035679 | 0.009853267 | 0.7902017 | 0.007400217 | 0.7902039 | 0.006515256
|  |  | 5972 | 0.9870025 | 0.9986389 | 0.0004707529 | 0.9948097 | 0.1294834 | 0.9948842 | 0.1321434 |  |  | 5896 | 0.9505348 | 0.984457 | 0.00168376 | 0.960541 | 0.003627816 | 0.9605626 | 0.004294662 |  |  | 6120 | 0.8891836 | 0.9668298 | 0.003544157 | 0.9044436 | 0.003934069 | 0.9044474 | 0.00544115 |  |  | 39780 | 0.8589932 | 0.9150489 | 0.006959904 | 0.8420818 | 0.01094712 | 0.8420774 | 0.007217182 |  |  | 351660 | 0.8905646 | 0.8678712 | 0.01330738 | 0.9041193 | 0.01617718 | 0.9041278 | 0.008470088 |  |  | 309460 | 0.7918821 | 0.7035679 | 0.009853267 | 0.790287 | 0.007399399 | 0.7902892 | 0.006513887
|  |  | 5977 | 0.9887945 | 0.9986435 | 0.0004704852 | 0.9948274 | 0.129486 | 0.9949017 | 0.1321456 |  |  | 5901 | 0.9505348 | 0.9844679 | 0.001681831 | 0.9605493 | 0.003627784 | 0.960571 | 0.004294069 |  |  | 6125 | 0.8891836 | 0.9668311 | 0.003543519 | 0.9044462 | 0.003934095 | 0.9044501 | 0.005441169 |  |  | 40080 | 0.8606747 | 0.9150489 | 0.006959904 | 0.8424682 | 0.01096368 | 0.8424638 | 0.007227693 |  |  | 351960 | 0.8905646 | 0.8678712 | 0.01330738 | 0.9042157 | 0.01617634 | 0.9042242 | 0.008469556 |  |  | 309760 | 0.796233 | 0.7035679 | 0.009853267 | 0.7903721 | 0.007398579 | 0.7903743 | 0.006512518
|  |  | 5982 | 0.9887945 | 0.9986481 | 0.0004702199 | 0.994845 | 0.1294887 | 0.9949192 | 0.1321479 |  |  | 5906 | 0.9505348 | 0.9844787 | 0.001679917 | 0.9605577 | 0.003627753 | 0.9605793 | 0.004293483 |  |  | 6130 | 0.8891836 | 0.9668324 | 0.003542888 | 0.9044489 | 0.003934121 | 0.9044527 | 0.005441187 |  |  | 40380 | 0.8606747 | 0.9150489 | 0.006959904 | 0.8428534 | 0.01098019 | 0.8428491 | 0.007238188 |  |  | 352260 | 0.8860887 | 0.8678712 | 0.01330738 | 0.904312 | 0.0161755 | 0.9043205 | 0.008469022 |  |  | 310060 | 0.7897067 | 0.7035679 | 0.009853267 | 0.7904571 | 0.007397759 | 0.7904593 | 0.006511147
|  |  | 5987 | 0.9887945 | 0.9986526 | 0.0004699571 | 0.9948625 | 0.1294913 | 0.9949366 | 0.1321501 |  |  | 5911 | 0.9505348 | 0.9844895 | 0.001678015 | 0.960566 | 0.003627723 | 0.9605876 | 0.004292902 |  |  | 6135 | 0.8902627 | 0.9668337 | 0.003542265 | 0.9044515 | 0.003934148 | 0.9044553 | 0.005441206 |  |  | 40680 | 0.8589932 | 0.9150489 | 0.006959904 | 0.8432377 | 0.01099664 | 0.8432334 | 0.007248665 |  |  | 352560 | 0.8928025 | 0.8678712 | 0.01330738 | 0.9044082 | 0.01617465 | 0.9044167 | 0.008468485 |  |  | 310360 | 0.7831803 | 0.7035679 | 0.009853267 | 0.7905419 | 0.007396938 | 0.7905441 | 0.006509775
|  |  | 5992 | 0.9878985 | 0.9986571 | 0.0004696967 | 0.99488 | 0.129494 | 0.9949539 | 0.1321524 |  |  | 5916 | 0.9505348 | 0.9845003 | 0.001676127 | 0.9605742 | 0.003627693 | 0.9605958 | 0.004292327 |  |  | 6140 | 0.8859466 | 0.966835 | 0.003541648 | 0.9044542 | 0.003934174 | 0.904458 | 0.005441224 |  |  | 40980 | 0.8589932 | 0.9150489 | 0.006959904 | 0.8436208 | 0.01101305 | 0.8436167 | 0.007259125 |  |  | 352860 | 0.8928025 | 0.8678712 | 0.01330738 | 0.9045043 | 0.0161738 | 0.9045128 | 0.008467945 |  |  | 310660 | 0.7875312 | 0.7035679 | 0.009853267 | 0.7906266 | 0.007396116 | 0.7906288 | 0.006508403
|  |  | 5997 | 0.9870025 | 0.9986616 | 0.0004694387 | 0.9948975 | 0.1294966 | 0.9949712 | 0.1321546 |  |  | 5921 | 0.9505348 | 0.9845109 | 0.001674252 | 0.9605825 | 0.003627665 | 0.960604 | 0.004291757 |  |  | 6145 | 0.8891836 | 0.9668362 | 0.003541039 | 0.9044568 | 0.003934201 | 0.9044606 | 0.005441243 |  |  | 41280 | 0.8589932 | 0.9150489 | 0.006959904 | 0.844003 | 0.01102939 | 0.8439989 | 0.007269566 |  |  | 353160 | 0.8883267 | 0.8678712 | 0.01330738 | 0.9046003 | 0.01617294 | 0.9046088 | 0.008467402 |  |  | 310960 | 0.7853558 | 0.7035679 | 0.009853267 | 0.7907112 | 0.007395294 | 0.7907133 | 0.006507029
|  |  | 6002 | 0.9870025 | 0.998666 | 0.000469183 | 0.9949149 | 0.1294992 | 0.9949884 | 0.1321568 |  |  | 5926 | 0.9505348 | 0.9845216 | 0.001672391 | 0.9605907 | 0.003627638 | 0.9606122 | 0.004291194 |  |  | 6150 | 0.8870256 | 0.9668375 | 0.003540437 | 0.9044594 | 0.003934227 | 0.9044633 | 0.005441261 |  |  | 41580 | 0.8606747 | 0.9150489 | 0.006959904 | 0.8443841 | 0.01104568 | 0.8443801 | 0.007279989 |  |  | 353460 | 0.8972784 | 0.8678712 | 0.01330738 | 0.9046962 | 0.01617208 | 0.9047047 | 0.008466856 |  |  | 311260 | 0.7853558 | 0.7035679 | 0.009853267 | 0.7907956 | 0.00739447 | 0.7907977 | 0.006505654
|  |  | 6007 | 0.9870025 | 0.9986704 | 0.0004689298 | 0.9949322 | 0.1295018 | 0.9950055 | 0.132159 |  |  | 5931 | 0.9514953 | 0.9845321 | 0.001670542 | 0.9605988 | 0.003627611 | 0.9606203 | 0.004290635 |  |  | 6155 | 0.8881046 | 0.9668387 | 0.003539842 | 0.9044621 | 0.003934254 | 0.9044659 | 0.00544128 |  |  | 41880 | 0.8589932 | 0.9150489 | 0.006959904 | 0.8447641 | 0.01106192 | 0.8447602 | 0.007290392 |  |  | 353760 | 0.8928025 | 0.8678712 | 0.01330738 | 0.904792 | 0.01617122 | 0.9048005 | 0.008466308 |  |  | 311560 | 0.7853558 | 0.7035679 | 0.009853267 | 0.7908799 | 0.007393646 | 0.790882 | 0.006504278
|  |  | 6012 | 0.9878985 | 0.9986748 | 0.0004686789 | 0.9949494 | 0.1295044 | 0.9950226 | 0.1321613 |  |  | 5936 | 0.9505348 | 0.9845427 | 0.001668707 | 0.9606069 | 0.003627586 | 0.9606284 | 0.004290083 |  |  | 6160 | 0.8891836 | 0.96684 | 0.003539254 | 0.9044647 | 0.00393428 | 0.9044685 | 0.005441299 |  |  | 42180 | 0.8640376 | 0.9150489 | 0.006959904 | 0.8451431 | 0.0110781 | 0.8451393 | 0.007300776 |  |  | 354060 | 0.8928025 | 0.8678712 | 0.01330738 | 0.9048876 | 0.01617035 | 0.9048961 | 0.008465757 |  |  | 311860 | 0.7831803 | 0.7035679 | 0.009853267 | 0.790964 | 0.007392821 | 0.7909661 | 0.006502902
|  |  | 6017 | 0.9887945 | 0.9986792 | 0.0004684303 | 0.9949666 | 0.129507 | 0.9950397 | 0.1321635 |  |  | 5941 | 0.9514953 | 0.9845531 | 0.001666884 | 0.960615 | 0.003627561 | 0.9606365 | 0.004289536 |  |  | 6165 | 0.8881046 | 0.9668412 | 0.003538673 | 0.9044673 | 0.003934307 | 0.9044711 | 0.005441317 |  |  | 42480 | 0.8623562 | 0.9150489 | 0.006959904 | 0.8455211 | 0.01109422 | 0.8455173 | 0.007311139 |  |  | 354360 | 0.8883267 | 0.8678712 | 0.01330738 | 0.9049832 | 0.01616948 | 0.9049917 | 0.008465203 |  |  | 312160 | 0.7897067 | 0.7035679 | 0.009853267 | 0.791048 | 0.007391995 | 0.7910501 | 0.006501524
|  |  | 6022 | 0.9896904 | 0.9986835 | 0.000468184 | 0.9949838 | 0.1295096 | 0.9950567 | 0.1321657 |  |  | 5946 | 0.9505348 | 0.9845635 | 0.001665075 | 0.960623 | 0.003627537 | 0.9606445 | 0.004288994 |  |  | 6170 | 0.8881046 | 0.9668424 | 0.003538099 | 0.9044699 | 0.003934333 | 0.9044738 | 0.005441336 |  |  | 42780 | 0.8606747 | 0.9150489 | 0.006959904 | 0.845898 | 0.01111028 | 0.8458944 | 0.007321482 |  |  | 354660 | 0.8860887 | 0.8678712 | 0.01330738 | 0.9050786 | 0.0161686 | 0.9050871 | 0.008464646 |  |  | 312460 | 0.7875312 | 0.7035679 | 0.009853267 | 0.7911318 | 0.007391169 | 0.7911339 | 0.006500145
|  |  | 6027 | 0.9878985 | 0.9986879 | 0.00046794 | 0.9950009 | 0.1295122 | 0.9950736 | 0.1321679 |  |  | 5951 | 0.9514953 | 0.9845739 | 0.001663278 | 0.9606311 | 0.003627514 | 0.9606525 | 0.004288458 |  |  | 6175 | 0.8870256 | 0.9668436 | 0.003537531 | 0.9044726 | 0.00393436 | 0.9044764 | 0.005441355 |  |  | 43080 | 0.8640376 | 0.9150489 | 0.006959904 | 0.8462739 | 0.01112628 | 0.8462704 | 0.007331803 |  |  | 354960 | 0.8928025 | 0.8678712 | 0.01330738 | 0.905174 | 0.01616772 | 0.9051825 | 0.008464087 |  |  | 312760 | 0.7897067 | 0.7035679 | 0.009853267 | 0.7912155 | 0.007390342 | 0.7912176 | 0.006498766
|  |  | 6032 | 0.9878985 | 0.9986922 | 0.0004676982 | 0.9950179 | 0.1295148 | 0.9950904 | 0.13217 |  |  | 5956 | 0.9505348 | 0.9845842 | 0.001661494 | 0.960639 | 0.003627492 | 0.9606605 | 0.004287927 |  |  | 6180 | 0.8881046 | 0.9668448 | 0.00353697 | 0.9044752 | 0.003934386 | 0.904479 | 0.005441374 |  |  | 43380 | 0.8623562 | 0.9150489 | 0.006959904 | 0.8466488 | 0.01114222 | 0.8466453 | 0.007342103 |  |  | 355260 | 0.8883267 | 0.8678712 | 0.01330738 | 0.9052692 | 0.01616684 | 0.9052777 | 0.008463524 |  |  | 313060 | 0.7810049 | 0.7035679 | 0.009853267 | 0.7912991 | 0.007389514 | 0.7913012 | 0.006497385
|  |  | 6037 | 0.9887945 | 0.9986964 | 0.0004674587 | 0.9950348 | 0.1295173 | 0.9951072 | 0.1321722 |  |  | 5961 | 0.9524557 | 0.9845945 | 0.001659722 | 0.960647 | 0.003627471 | 0.9606684 | 0.004287402 |  |  | 6185 | 0.8881046 | 0.966846 | 0.003536416 | 0.9044778 | 0.003934413 | 0.9044816 | 0.005441392 |  |  | 43680 | 0.8606747 | 0.9150489 | 0.006959904 | 0.8470227 | 0.0111581 | 0.8470193 | 0.00735238 |  |  | 355560 | 0.8905646 | 0.8678712 | 0.01330738 | 0.9053643 | 0.01616595 | 0.9053728 | 0.008462959 |  |  | 313360 | 0.7918821 | 0.7035679 | 0.009853267 | 0.7913825 | 0.007388685 | 0.7913846 | 0.006496004
|  |  | 6042 | 0.9878985 | 0.9987007 | 0.0004672215 | 0.9950517 | 0.1295199 | 0.995124 | 0.1321744 |  |  | 5966 | 0.9514953 | 0.9846047 | 0.001657963 | 0.9606549 | 0.003627451 | 0.9606763 | 0.004286882 |  |  | 6190 | 0.8881046 | 0.9668472 | 0.003535867 | 0.9044805 | 0.003934439 | 0.9044843 | 0.005441411 |  |  | 43980 | 0.8640376 | 0.9150489 | 0.006959904 | 0.8473955 | 0.01117392 | 0.8473922 | 0.007362636 |  |  | 355860 | 0.8860887 | 0.8678712 | 0.01330738 | 0.9054593 | 0.01616506 | 0.9054678 | 0.008462392 |  |  | 313660 | 0.796233 | 0.7035679 | 0.009853267 | 0.7914658 | 0.007387855 | 0.7914679 | 0.006494622
|  |  | 6047 | 0.9887945 | 0.9987049 | 0.0004669864 | 0.9950686 | 0.1295224 | 0.9951407 | 0.1321766 |  |  | 5971 | 0.9495743 | 0.9846148 | 0.001656217 | 0.9606627 | 0.003627431 | 0.9606841 | 0.004286367 |  |  | 6195 | 0.8891836 | 0.9668484 | 0.003535326 | 0.9044831 | 0.003934466 | 0.9044869 | 0.00544143 |  |  | 44280 | 0.8640376 | 0.9150489 | 0.006959904 | 0.8477673 | 0.01118968 | 0.8477641 | 0.007372868 |  |  | 356160 | 0.8883267 | 0.8678712 | 0.01330738 | 0.9055542 | 0.01616416 | 0.9055627 | 0.008461821 |  |  | 313960 | 0.796233 | 0.7035679 | 0.009853267 | 0.791549 | 0.007387025 | 0.791551 | 0.006493239
|  |  | 6052 | 0.9887945 | 0.9987091 | 0.0004667535 | 0.9950854 | 0.129525 | 0.9951573 | 0.1321787 |  |  | 5976 | 0.9514953 | 0.9846249 | 0.001654483 | 0.9606706 | 0.003627413 | 0.9606919 | 0.004285857 |  |  | 6200 | 0.8891836 | 0.9668496 | 0.003534791 | 0.9044857 | 0.003934493 | 0.9044895 | 0.005441449 |  |  | 44580 | 0.8640376 | 0.9150489 | 0.006959904 | 0.8481381 | 0.01120538 | 0.848135 | 0.007383077 |  |  | 356460 | 0.8972784 | 0.8678712 | 0.01330738 | 0.905649 | 0.01616326 | 0.9056575 | 0.008461248 |  |  | 314260 | 0.7897067 | 0.7035679 | 0.009853267 | 0.791632 | 0.007386194 | 0.791634 | 0.006491855
|  |  | 6057 | 0.9887945 | 0.9987133 | 0.0004665228 | 0.9951021 | 0.1295275 | 0.9951739 | 0.1321809 |  |  | 5981 | 0.9495743 | 0.984635 | 0.001652762 | 0.9606784 | 0.003627395 | 0.9606997 | 0.004285352 |  |  | 6205 | 0.8881046 | 0.9668507 | 0.003534262 | 0.9044883 | 0.003934519 | 0.9044921 | 0.005441468 |  |  | 44880 | 0.8640376 | 0.9150489 | 0.006959904 | 0.8485079 | 0.01122101 | 0.8485048 | 0.007393262 |  |  | 356760 | 0.8928025 | 0.8678712 | 0.01330738 | 0.9057437 | 0.01616236 | 0.9057522 | 0.008460672 |  |  | 314560 | 0.7853558 | 0.7035679 | 0.009853267 | 0.7917149 | 0.007385363 | 0.7917169 | 0.00649047
|  |  | 6062 | 0.9878985 | 0.9987174 | 0.0004662942 | 0.9951188 | 0.12953 | 0.9951904 | 0.132183 |  |  | 5986 | 0.9514953 | 0.984645 | 0.001651052 | 0.9606861 | 0.003627378 | 0.9607075 | 0.004284853 |  |  | 6210 | 0.8881046 | 0.9668519 | 0.003533739 | 0.9044909 | 0.003934546 | 0.9044948 | 0.005441487 |  |  | 45180 | 0.8674006 | 0.9150489 | 0.006959904 | 0.8488767 | 0.01123658 | 0.8488737 | 0.007403423 |  |  | 357060 | 0.8950405 | 0.8678712 | 0.01330738 | 0.9058383 | 0.01616145 | 0.9058468 | 0.008460094 |  |  | 314860 | 0.7897067 | 0.7035679 | 0.009853267 | 0.7917976 | 0.007384531 | 0.7917996 | 0.006489084
|  |  | 6067 | 0.9887945 | 0.9987216 | 0.0004660678 | 0.9951354 | 0.1295325 | 0.9952068 | 0.1321852 |  |  | 5991 | 0.9514953 | 0.984655 | 0.001649355 | 0.9606939 | 0.003627361 | 0.9607152 | 0.004284358 |  |  | 6215 | 0.8891836 | 0.966853 | 0.003533222 | 0.9044936 | 0.003934572 | 0.9044974 | 0.005441506 |  |  | 45480 | 0.8690821 | 0.9150489 | 0.006959904 | 0.8492445 | 0.01125208 | 0.8492415 | 0.00741356 |  |  | 357360 | 0.8950405 | 0.8678712 | 0.01330738 | 0.9059328 | 0.01616054 | 0.9059412 | 0.008459513 |  |  | 315160 | 0.7831803 | 0.7035679 | 0.009853267 | 0.7918802 | 0.007383698 | 0.7918822 | 0.006487697
|  |  | 6072 | 0.9887945 | 0.9987257 | 0.0004658434 | 0.9951519 | 0.129535 | 0.9952232 | 0.1321873 |  |  | 5996 | 0.9505348 | 0.9846649 | 0.00164767 | 0.9607016 | 0.003627346 | 0.9607229 | 0.004283869 |  |  | 6220 | 0.8891836 | 0.9668542 | 0.003532711 | 0.9044962 | 0.003934599 | 0.9045 | 0.005441525 |  |  | 45780 | 0.8690821 | 0.9150489 | 0.006959904 | 0.8496113 | 0.01126752 | 0.8496084 | 0.007423672 |  |  | 357660 | 0.8950405 | 0.8678712 | 0.01330738 | 0.9060271 | 0.01615962 | 0.9060356 | 0.008458929 |  |  | 315460 | 0.7875312 | 0.7035679 | 0.009853267 | 0.7919627 | 0.007382864 | 0.7919646 | 0.00648631
|  |  | 6077 | 0.9878985 | 0.9987297 | 0.0004656212 | 0.9951684 | 0.1295375 | 0.9952396 | 0.1321894 |  |  | 6001 | 0.9495743 | 0.9846747 | 0.001645997 | 0.9607092 | 0.003627331 | 0.9607305 | 0.004283384 |  |  | 6225 | 0.8891836 | 0.9668553 | 0.003532206 | 0.9044988 | 0.003934626 | 0.9045026 | 0.005441544 |  |  | 46080 | 0.8657191 | 0.9150489 | 0.006959904 | 0.849977 | 0.0112829 | 0.8499742 | 0.007433759 |  |  | 357960 | 0.8950405 | 0.8678712 | 0.01330738 | 0.9061214 | 0.0161587 | 0.9061298 | 0.008458342 |  |  | 315760 | 0.7831803 | 0.7035679 | 0.009853267 | 0.792045 | 0.00738203 | 0.7920469 | 0.006484922
|  |  | 6082 | 0.9887945 | 0.9987338 | 0.000465401 | 0.9951849 | 0.12954 | 0.9952559 | 0.1321916 |  |  | 6006 | 0.9505348 | 0.9846845 | 0.001644337 | 0.9607169 | 0.003627318 | 0.9607381 | 0.004282905 |  |  | 6230 | 0.8881046 | 0.9668564 | 0.003531708 | 0.9045014 | 0.003934653 | 0.9045052 | 0.005441563 |  |  | 46380 | 0.8640376 | 0.9150489 | 0.006959904 | 0.8503418 | 0.01129821 | 0.8503391 | 0.00744382 |  |  | 358260 | 0.8950405 | 0.8678712 | 0.01330738 | 0.9062155 | 0.01615778 | 0.906224 | 0.008457753 |  |  | 316060 | 0.7831803 | 0.7035679 | 0.009853267 | 0.7921272 | 0.007381195 | 0.7921291 | 0.006483532
|  |  | 6087 | 0.9887945 | 0.9987378 | 0.0004651829 | 0.9952013 | 0.1295425 | 0.9952721 | 0.1321937 |  |  | 6011 | 0.9514953 | 0.9846943 | 0.001642688 | 0.9607245 | 0.003627304 | 0.9607457 | 0.00428243 |  |  | 6235 | 0.8891836 | 0.9668575 | 0.003531215 | 0.904504 | 0.003934679 | 0.9045078 | 0.005441582 |  |  | 46680 | 0.8674006 | 0.9150489 | 0.006959904 | 0.8507056 | 0.01131345 | 0.8507029 | 0.007453855 |  |  | 358560 | 0.8928025 | 0.8678712 | 0.01330738 | 0.9063096 | 0.01615686 | 0.906318 | 0.008457161 |  |  | 316360 | 0.7918821 | 0.7035679 | 0.009853267 | 0.7922092 | 0.00738036 | 0.7922111 | 0.006482143
|  |  | 6092 | 0.9887945 | 0.9987418 | 0.0004649669 | 0.9952176 | 0.129545 | 0.9952883 | 0.1321958 |  |  | 6016 | 0.9514953 | 0.984704 | 0.00164105 | 0.960732 | 0.003627292 | 0.9607533 | 0.00428196 |  |  | 6240 | 0.8891836 | 0.9668586 | 0.003530728 | 0.9045066 | 0.003934706 | 0.9045104 | 0.005441601 |  |  | 46980 | 0.8707636 | 0.9150489 | 0.006959904 | 0.8510684 | 0.01132863 | 0.8510658 | 0.007463864 |  |  | 358860 | 0.8995164 | 0.8678712 | 0.01330738 | 0.9064035 | 0.01615593 | 0.9064119 | 0.008456567 |  |  | 316660 | 0.7940576 | 0.7035679 | 0.009853267 | 0.7922911 | 0.007379523 | 0.792293 | 0.006480752
|  |  | 6097 | 0.9878985 | 0.9987458 | 0.0004647528 | 0.9952339 | 0.1295474 | 0.9953044 | 0.1321979 |  |  | 6021 | 0.9514953 | 0.9847137 | 0.001639425 | 0.9607396 | 0.003627281 | 0.9607608 | 0.004281495 |  |  | 6245 | 0.8891836 | 0.9668597 | 0.003530246 | 0.9045093 | 0.003934733 | 0.9045131 | 0.00544162 |  |  | 47280 | 0.8690821 | 0.9150489 | 0.006959904 | 0.8514302 | 0.01134374 | 0.8514277 | 0.007473846 |  |  | 359160 | 0.8950405 | 0.8678712 | 0.01330738 | 0.9064973 | 0.01615499 | 0.9065058 | 0.00845597 |  |  | 316960 | 0.7940576 | 0.7035679 | 0.009853267 | 0.7923729 | 0.007378687 | 0.7923748 | 0.006479361
|  |  | 6102 | 0.9878985 | 0.9987498 | 0.0004645408 | 0.9952501 | 0.1295499 | 0.9953204 | 0.1322 |  |  | 6026 | 0.9505348 | 0.9847233 | 0.001637811 | 0.9607471 | 0.00362727 | 0.9607683 | 0.004281035 |  |  | 6250 | 0.8902627 | 0.9668608 | 0.00352977 | 0.9045119 | 0.00393476 | 0.9045157 | 0.005441639 |  |  | 47580 | 0.8690821 | 0.9150489 | 0.006959904 | 0.851791 | 0.01135878 | 0.8517885 | 0.007483802 |  |  | 359460 | 0.8972784 | 0.8678712 | 0.01330738 | 0.906591 | 0.01615405 | 0.9065995 | 0.00845537 |  |  | 317260 | 0.7918821 | 0.7035679 | 0.009853267 | 0.7924545 | 0.007377849 | 0.7924564 | 0.006477968
|  |  | 6107 | 0.9887945 | 0.9987537 | 0.0004643307 | 0.9952663 | 0.1295523 | 0.9953364 | 0.1322021 |  |  | 6031 | 0.9514953 | 0.9847328 | 0.001636209 | 0.9607546 | 0.00362726 | 0.9607757 | 0.00428058 |  |  | 6255 | 0.8913417 | 0.9668619 | 0.0035293 | 0.9045145 | 0.003934786 | 0.9045183 | 0.005441658 |  |  | 47880 | 0.8674006 | 0.9150489 | 0.006959904 | 0.8521508 | 0.01137376 | 0.8521484 | 0.00749373 |  |  | 359760 | 0.8905646 | 0.8678712 | 0.01330738 | 0.9066846 | 0.01615311 | 0.9066931 | 0.008454768 |  |  | 317560 | 0.7875312 | 0.7035679 | 0.009853267 | 0.792536 | 0.007377011 | 0.7925379 | 0.006476576
|  |  | 6112 | 0.9887945 | 0.9987576 | 0.0004641227 | 0.9952824 | 0.1295548 | 0.9953524 | 0.1322042 |  |  | 6036 | 0.9505348 | 0.9847424 | 0.001634619 | 0.960762 | 0.003627251 | 0.9607831 | 0.004280129 |  |  | 6260 | 0.8891836 | 0.966863 | 0.003528835 | 0.9045171 | 0.003934813 | 0.9045209 | 0.005441677 |  |  | 48180 | 0.8657191 | 0.9150489 | 0.006959904 | 0.8525096 | 0.01138867 | 0.8525073 | 0.007503631 |  |  | 360060 | 0.8950405 | 0.8678712 | 0.01330738 | 0.9067781 | 0.01615217 | 0.9067866 | 0.008454163 |  |  | 317860 | 0.7940576 | 0.7035679 | 0.009853267 | 0.7926174 | 0.007376173 | 0.7926192 | 0.006475182
|  |  | 6117 | 0.9887945 | 0.9987615 | 0.0004639165 | 0.9952984 | 0.1295572 | 0.9953683 | 0.1322062 |  |  | 6041 | 0.9505348 | 0.9847518 | 0.00163304 | 0.9607694 | 0.003627242 | 0.9607905 | 0.004279683 |  |  | 6265 | 0.8891836 | 0.9668641 | 0.003528376 | 0.9045197 | 0.00393484 | 0.9045235 | 0.005441696 |  |  | 48480 | 0.8657191 | 0.9150489 | 0.006959904 | 0.8528675 | 0.0114035 | 0.8528653 | 0.007513504 |  |  | 360360 | 0.8950405 | 0.8678712 | 0.01330738 | 0.9068715 | 0.01615122 | 0.90688 | 0.008453555 |  |  | 318160 | 0.7875312 | 0.7035679 | 0.009853267 | 0.7926986 | 0.007375334 | 0.7927005 | 0.006473788
|  |  | 6122 | 0.9896904 | 0.9987654 | 0.0004637123 | 0.9953144 | 0.1295596 | 0.9953841 | 0.1322083 |  |  | 6046 | 0.9505348 | 0.9847613 | 0.001631472 | 0.9607768 | 0.003627234 | 0.9607979 | 0.004279241 |  |  | 6270 | 0.8891836 | 0.9668651 | 0.003527922 | 0.9045223 | 0.003934867 | 0.9045261 | 0.005441715 |  |  | 48780 | 0.8674006 | 0.9150489 | 0.006959904 | 0.8532244 | 0.01141827 | 0.8532222 | 0.007523349 |  |  | 360660 | 0.8905646 | 0.8678712 | 0.01330738 | 0.9069648 | 0.01615027 | 0.9069733 | 0.008452945 |  |  | 318460 | 0.7897067 | 0.7035679 | 0.009853267 | 0.7927797 | 0.007374494 | 0.7927815 | 0.006472393
|  |  | 6127 | 0.9878985 | 0.9987692 | 0.00046351 | 0.9953304 | 0.129562 | 0.9953999 | 0.1322104 |  |  | 6051 | 0.9505348 | 0.9847706 | 0.001629916 | 0.9607841 | 0.003627227 | 0.9608052 | 0.004278804 |  |  | 6275 | 0.8891836 | 0.9668662 | 0.003527473 | 0.9045249 | 0.003934894 | 0.9045287 | 0.005441735 |  |  | 49080 | 0.8657191 | 0.9150489 | 0.006959904 | 0.8535803 | 0.01143297 | 0.8535782 | 0.007533165 |  |  | 360960 | 0.8995164 | 0.8678712 | 0.01330738 | 0.907058 | 0.01614931 | 0.9070664 | 0.008452333 |  |  | 318760 | 0.7897067 | 0.7035679 | 0.009853267 | 0.7928607 | 0.007373654 | 0.7928625 | 0.006470997
|  |  | 6132 | 0.9878985 | 0.9987731 | 0.0004633097 | 0.9953462 | 0.1295644 | 0.9954156 | 0.1322124 |  |  | 6056 | 0.9514953 | 0.98478 | 0.001628371 | 0.9607914 | 0.003627221 | 0.9608125 | 0.004278371 |  |  | 6280 | 0.8881046 | 0.9668673 | 0.00352703 | 0.9045275 | 0.003934921 | 0.9045313 | 0.005441754 |  |  | 49380 | 0.8674006 | 0.9150489 | 0.006959904 | 0.8539352 | 0.0114476 | 0.8539332 | 0.007542953 |  |  | 361260 | 0.8950405 | 0.8678712 | 0.01330738 | 0.9071511 | 0.01614835 | 0.9071595 | 0.008451717 |  |  | 319060 | 0.7918821 | 0.7035679 | 0.009853267 | 0.7929415 | 0.007372813 | 0.7929433 | 0.0064696
|  |  | 6137 | 0.9887945 | 0.9987769 | 0.0004631112 | 0.9953621 | 0.1295668 | 0.9954313 | 0.1322145 |  |  | 6061 | 0.9495743 | 0.9847892 | 0.001626837 | 0.9607987 | 0.003627215 | 0.9608198 | 0.004277943 |  |  | 6285 | 0.8902627 | 0.9668683 | 0.003526592 | 0.9045301 | 0.003934948 | 0.9045339 | 0.005441773 |  |  | 49680 | 0.8690821 | 0.9150489 | 0.006959904 | 0.8542892 | 0.01146216 | 0.8542872 | 0.007552712 |  |  | 361560 | 0.8950405 | 0.8678712 | 0.01330738 | 0.907244 | 0.01614739 | 0.9072525 | 0.0084511 |  |  | 319360 | 0.7940576 | 0.7035679 | 0.009853267 | 0.7930221 | 0.007371971 | 0.7930239 | 0.006468203
|  |  | 6142 | 0.9878985 | 0.9987807 | 0.0004629145 | 0.9953779 | 0.1295692 | 0.9954469 | 0.1322165 |  |  | 6066 | 0.9505348 | 0.9847985 | 0.001625315 | 0.9608059 | 0.00362721 | 0.960827 | 0.004277519 |  |  | 6290 | 0.8902627 | 0.9668693 | 0.003526159 | 0.9045327 | 0.003934974 | 0.9045365 | 0.005441792 |  |  | 49980 | 0.8707636 | 0.9150489 | 0.006959904 | 0.8546422 | 0.01147665 | 0.8546403 | 0.007562442 |  |  | 361860 | 0.8972784 | 0.8678712 | 0.01330738 | 0.9073369 | 0.01614642 | 0.9073453 | 0.008450479 |  |  | 319660 | 0.7918821 | 0.7035679 | 0.009853267 | 0.7931027 | 0.007371129 | 0.7931045 | 0.006466806
|  |  | 6147 | 0.9878985 | 0.9987844 | 0.0004627197 | 0.9953936 | 0.1295716 | 0.9954625 | 0.1322186 |  |  | 6071 | 0.9505348 | 0.9848077 | 0.001623803 | 0.9608132 | 0.003627206 | 0.9608342 | 0.0042771 |  |  | 6295 | 0.8902627 | 0.9668704 | 0.003525731 | 0.9045353 | 0.003935001 | 0.9045391 | 0.005441812 |  |  | 50280 | 0.8690821 | 0.9150489 | 0.006959904 | 0.8549942 | 0.01149107 | 0.8549924 | 0.007572143 |  |  | 362160 | 0.8972784 | 0.8678712 | 0.01330738 | 0.9074297 | 0.01614545 | 0.9074381 | 0.008449857 |  |  | 319960 | 0.7940576 | 0.7035679 | 0.009853267 | 0.7931831 | 0.007370287 | 0.7931849 | 0.006465407
|  |  | 6152 | 0.9878985 | 0.9987882 | 0.0004625268 | 0.9954092 | 0.129574 | 0.995478 | 0.1322206 |  |  | 6076 | 0.9514953 | 0.9848168 | 0.001622303 | 0.9608203 | 0.003627202 | 0.9608414 | 0.004276685 |  |  | 6300 | 0.8891836 | 0.9668714 | 0.003525308 | 0.9045379 | 0.003935028 | 0.9045417 | 0.005441831 |  |  | 50580 | 0.8741265 | 0.9150489 | 0.006959904 | 0.8553453 | 0.01150542 | 0.8553435 | 0.007581814 |  |  | 362460 | 0.8950405 | 0.8678712 | 0.01330738 | 0.9075223 | 0.01614447 | 0.9075307 | 0.008449231 |  |  | 320260 | 0.7918821 | 0.7035679 | 0.009853267 | 0.7932634 | 0.007369444 | 0.7932651 | 0.006464008
|  |  | 6157 | 0.9878985 | 0.9987919 | 0.0004623357 | 0.9954249 | 0.1295764 | 0.9954935 | 0.1322226 |  |  | 6081 | 0.9514953 | 0.9848259 | 0.001620813 | 0.9608275 | 0.0036272 | 0.9608485 | 0.004276275 |  |  | 6305 | 0.8891836 | 0.9668724 | 0.00352489 | 0.9045405 | 0.003935055 | 0.9045443 | 0.00544185 |  |  | 50880 | 0.8741265 | 0.9150489 | 0.006959904 | 0.8556954 | 0.01151969 | 0.8556937 | 0.007591455 |  |  | 362760 | 0.8972784 | 0.8678712 | 0.01330738 | 0.9076148 | 0.01614349 | 0.9076233 | 0.008448603 |  |  | 320560 | 0.7918821 | 0.7035679 | 0.009853267 | 0.7933435 | 0.0073686 | 0.7933453 | 0.006462608
|  |  | 6162 | 0.9878985 | 0.9987956 | 0.0004621463 | 0.9954404 | 0.1295787 | 0.9955089 | 0.1322247 |  |  | 6086 | 0.9505348 | 0.984835 | 0.001619334 | 0.9608346 | 0.003627197 | 0.9608556 | 0.004275868 |  |  | 6310 | 0.8891836 | 0.9668734 | 0.003524477 | 0.9045431 | 0.003935082 | 0.9045469 | 0.00544187 |  |  | 51180 | 0.8741265 | 0.9150489 | 0.006959904 | 0.8560446 | 0.0115339 | 0.8560429 | 0.007601066 |  |  | 363060 | 0.8972784 | 0.8678712 | 0.01330738 | 0.9077073 | 0.01614251 | 0.9077157 | 0.008447973 |  |  | 320860 | 0.7897067 | 0.7035679 | 0.009853267 | 0.7934235 | 0.007367756 | 0.7934253 | 0.006461208
|  |  | 6167 | 0.9878985 | 0.9987992 | 0.0004619588 | 0.9954559 | 0.1295811 | 0.9955242 | 0.1322267 |  |  | 6091 | 0.9514953 | 0.984844 | 0.001617866 | 0.9608417 | 0.003627196 | 0.9608627 | 0.004275466 |  |  | 6315 | 0.8902627 | 0.9668744 | 0.003524069 | 0.9045457 | 0.003935109 | 0.9045495 | 0.005441889 |  |  | 51480 | 0.8741265 | 0.9150489 | 0.006959904 | 0.8563928 | 0.01154803 | 0.8563912 | 0.007610646 |  |  | 363360 | 0.8950405 | 0.8678712 | 0.01330738 | 0.9077996 | 0.01614153 | 0.907808 | 0.00844734 |  |  | 321160 | 0.7940576 | 0.7035679 | 0.009853267 | 0.7935034 | 0.007366912 | 0.7935051 | 0.006459807
|  |  | 6172 | 0.9878985 | 0.9988029 | 0.000461773 | 0.9954714 | 0.1295834 | 0.9955395 | 0.1322287 |  |  | 6096 | 0.9514953 | 0.9848529 | 0.001616409 | 0.9608488 | 0.003627195 | 0.9608697 | 0.004275069 |  |  | 6320 | 0.8891836 | 0.9668754 | 0.003523666 | 0.9045483 | 0.003935136 | 0.9045521 | 0.005441908 |  |  | 51780 | 0.872445 | 0.9150489 | 0.006959904 | 0.85674 | 0.01156209 | 0.8567385 | 0.007620196 |  |  | 363660 | 0.8950405 | 0.8678712 | 0.01330738 | 0.9078918 | 0.01614054 | 0.9079003 | 0.008446705 |  |  | 321460 | 0.7940576 | 0.7035679 | 0.009853267 | 0.7935831 | 0.007366067 | 0.7935848 | 0.006458406
|  |  | 6177 | 0.9887945 | 0.9988065 | 0.000461589 | 0.9954868 | 0.1295858 | 0.9955548 | 0.1322307 |  |  | 6101 | 0.9514953 | 0.9848619 | 0.001614963 | 0.9608558 | 0.003627195 | 0.9608768 | 0.004274675 |  |  | 6325 | 0.8902627 | 0.9668764 | 0.003523267 | 0.9045509 | 0.003935163 | 0.9045547 | 0.005441928 |  |  | 52080 | 0.8741265 | 0.9150489 | 0.006959904 | 0.8570863 | 0.01157608 | 0.8570849 | 0.007629716 |  |  | 363960 | 0.8972784 | 0.8678712 | 0.01330738 | 0.907984 | 0.01613955 | 0.9079924 | 0.008446067 |  |  | 321760 | 0.7984085 | 0.7035679 | 0.009853267 | 0.7936628 | 0.007365221 | 0.7936644 | 0.006457004
|  |  | 6182 | 0.9887945 | 0.9988101 | 0.0004614067 | 0.9955021 | 0.1295881 | 0.99557 | 0.1322327 |  |  | 6106 | 0.9514953 | 0.9848707 | 0.001613527 | 0.9608628 | 0.003627196 | 0.9608837 | 0.004274285 |  |  | 6330 | 0.8891836 | 0.9668774 | 0.003522873 | 0.9045535 | 0.00393519 | 0.9045573 | 0.005441947 |  |  | 52380 | 0.872445 | 0.9150489 | 0.006959904 | 0.8574317 | 0.01158999 | 0.8574303 | 0.007639204 |  |  | 364260 | 0.8972784 | 0.8678712 | 0.01330738 | 0.908076 | 0.01613855 | 0.9080844 | 0.008445426 |  |  | 322060 | 0.7897067 | 0.7035679 | 0.009853267 | 0.7937422 | 0.007364375 | 0.7937439 | 0.006455601
|  |  | 6187 | 0.9887945 | 0.9988137 | 0.0004612262 | 0.9955174 | 0.1295904 | 0.9955851 | 0.1322347 |  |  | 6111 | 0.9505348 | 0.9848796 | 0.001612101 | 0.9608698 | 0.003627197 | 0.9608907 | 0.0042739 |  |  | 6335 | 0.8891836 | 0.9668783 | 0.003522484 | 0.9045561 | 0.003935217 | 0.9045599 | 0.005441967 |  |  | 52680 | 0.872445 | 0.9150489 | 0.006959904 | 0.8577761 | 0.01160383 | 0.8577748 | 0.007648661 |  |  | 364560 | 0.8972784 | 0.8678712 | 0.01330738 | 0.9081679 | 0.01613755 | 0.9081763 | 0.008444783 |  |  | 322360 | 0.7918821 | 0.7035679 | 0.009853267 | 0.7938216 | 0.007363528 | 0.7938232 | 0.006454198
|  |  | 6192 | 0.9887945 | 0.9988173 | 0.0004610473 | 0.9955327 | 0.1295927 | 0.9956002 | 0.1322367 |  |  | 6116 | 0.9514953 | 0.9848883 | 0.001610686 | 0.9608767 | 0.003627199 | 0.9608976 | 0.004273519 |  |  | 6340 | 0.8891836 | 0.9668793 | 0.003522099 | 0.9045587 | 0.003935244 | 0.9045625 | 0.005441986 |  |  | 52980 | 0.8707636 | 0.9150489 | 0.006959904 | 0.8581196 | 0.0116176 | 0.8581184 | 0.007658087 |  |  | 364860 | 0.8972784 | 0.8678712 | 0.01330738 | 0.9082597 | 0.01613655 | 0.9082681 | 0.008444138 |  |  | 322660 | 0.7897067 | 0.7035679 | 0.009853267 | 0.7939008 | 0.007362682 | 0.7939024 | 0.006452794
|  |  | 6197 | 0.9887945 | 0.9988208 | 0.0004608702 | 0.9955479 | 0.129595 | 0.9956152 | 0.1322387 |  |  | 6121 | 0.9514953 | 0.9848971 | 0.001609282 | 0.9608836 | 0.003627201 | 0.9609045 | 0.004273141 |  |  | 6345 | 0.8913417 | 0.9668803 | 0.003521719 | 0.9045613 | 0.003935272 | 0.9045651 | 0.005442006 |  |  | 53280 | 0.8741265 | 0.9150489 | 0.006959904 | 0.8584621 | 0.0116313 | 0.858461 | 0.007667481 |  |  | 365160 | 0.8972784 | 0.8678712 | 0.01330738 | 0.9083514 | 0.01613554 | 0.9083598 | 0.00844349 |  |  | 322960 | 0.7918821 | 0.7035679 | 0.009853267 | 0.7939799 | 0.007361834 | 0.7939815 | 0.00645139
|  |  | 6202 | 0.9887945 | 0.9988244 | 0.0004606947 | 0.995563 | 0.1295973 | 0.9956302 | 0.1322406 |  |  | 6126 | 0.9505348 | 0.9849058 | 0.001607887 | 0.9608905 | 0.003627204 | 0.9609114 | 0.004272768 |  |  | 6350 | 0.8902627 | 0.9668812 | 0.003521344 | 0.9045639 | 0.003935299 | 0.9045677 | 0.005442025 |  |  | 53580 | 0.8741265 | 0.9150489 | 0.006959904 | 0.8588037 | 0.01164492 | 0.8588026 | 0.007676844 |  |  | 365460 | 0.8950405 | 0.8678712 | 0.01330738 | 0.908443 | 0.01613453 | 0.9084514 | 0.00844284 |  |  | 323260 | 0.7940576 | 0.7035679 | 0.009853267 | 0.7940588 | 0.007360986 | 0.7940604 | 0.006449985
|  |  | 6207 | 0.9887945 | 0.9988279 | 0.0004605209 | 0.9955781 | 0.1295996 | 0.9956452 | 0.1322426 |  |  | 6131 | 0.9514953 | 0.9849144 | 0.001606503 | 0.9608974 | 0.003627208 | 0.9609182 | 0.004272398 |  |  | 6355 | 0.8891836 | 0.9668822 | 0.003520972 | 0.9045665 | 0.003935326 | 0.9045703 | 0.005442045 |  |  | 53880 | 0.8741265 | 0.9150489 | 0.006959904 | 0.8591444 | 0.01165847 | 0.8591434 | 0.007686175 |  |  | 365760 | 0.8972784 | 0.8678712 | 0.01330738 | 0.9085345 | 0.01613352 | 0.9085429 | 0.008442188 |  |  | 323560 | 0.7940576 | 0.7035679 | 0.009853267 | 0.7941376 | 0.007360138 | 0.7941392 | 0.00644858
|  |  | 6212 | 0.9887945 | 0.9988314 | 0.0004603487 | 0.9955931 | 0.1296019 | 0.99566 | 0.1322446 |  |  | 6136 | 0.9505348 | 0.984923 | 0.001605129 | 0.9609042 | 0.003627212 | 0.9609251 | 0.004272033 |  |  | 6360 | 0.8902627 | 0.9668831 | 0.003520606 | 0.9045691 | 0.003935353 | 0.9045729 | 0.005442064 |  |  | 54180 | 0.8741265 | 0.9150489 | 0.006959904 | 0.8594841 | 0.01167195 | 0.8594832 | 0.007695474 |  |  | 366060 | 0.8995164 | 0.8678712 | 0.01330738 | 0.9086259 | 0.0161325 | 0.9086342 | 0.008441533 |  |  | 323860 | 0.796233 | 0.7035679 | 0.009853267 | 0.7942163 | 0.007359289 | 0.7942179 | 0.006447174
|  |  | 6217 | 0.9887945 | 0.9988348 | 0.0004601782 | 0.9956081 | 0.1296042 | 0.9956749 | 0.1322465 |  |  | 6141 | 0.9505348 | 0.9849316 | 0.001603766 | 0.960911 | 0.003627217 | 0.9609318 | 0.004271671 |  |  | 6365 | 0.8902627 | 0.9668841 | 0.003520243 | 0.9045717 | 0.00393538 | 0.9045755 | 0.005442084 |  |  | 54480 | 0.8774895 | 0.9150489 | 0.006959904 | 0.8598229 | 0.01168535 | 0.859822 | 0.00770474 |  |  | 366360 | 0.8950405 | 0.8678712 | 0.01330738 | 0.9087171 | 0.01613148 | 0.9087255 | 0.008440875 |  |  | 324160 | 0.7918821 | 0.7035679 | 0.009853267 | 0.7942948 | 0.00735844 | 0.7942964 | 0.006445768
|  |  | 6222 | 0.9887945 | 0.9988383 | 0.0004600092 | 0.995623 | 0.1296065 | 0.9956896 | 0.1322485 |  |  | 6146 | 0.9514953 | 0.9849401 | 0.001602412 | 0.9609178 | 0.003627223 | 0.9609386 | 0.004271314 |  |  | 6370 | 0.8891836 | 0.966885 | 0.003519885 | 0.9045743 | 0.003935407 | 0.904578 | 0.005442103 |  |  | 54780 | 0.879171 | 0.9150489 | 0.006959904 | 0.8601608 | 0.01169868 | 0.86016 | 0.007713974 |  |  | 366660 | 0.8950405 | 0.8678712 | 0.01330738 | 0.9088083 | 0.01613046 | 0.9088167 | 0.008440215 |  |  | 324460 | 0.7875312 | 0.7035679 | 0.009853267 | 0.7943732 | 0.007357591 | 0.7943748 | 0.006444361
|  |  | 6227 | 0.9878985 | 0.9988417 | 0.0004598419 | 0.9956379 | 0.1296087 | 0.9957044 | 0.1322504 |  |  | 6151 | 0.9514953 | 0.9849486 | 0.001601068 | 0.9609245 | 0.003627229 | 0.9609453 | 0.00427096 |  |  | 6375 | 0.8902627 | 0.9668859 | 0.003519531 | 0.9045768 | 0.003935434 | 0.9045806 | 0.005442123 |  |  | 55080 | 0.879171 | 0.9150489 | 0.006959904 | 0.8604978 | 0.01171193 | 0.860497 | 0.007723176 |  |  | 366960 | 0.9017543 | 0.8678712 | 0.01330738 | 0.9088994 | 0.01612943 | 0.9089078 | 0.008439553 |  |  | 324760 | 0.7897067 | 0.7035679 | 0.009853267 | 0.7944515 | 0.007356741 | 0.7944531 | 0.006442954
|  |  | 6232 | 0.9878985 | 0.9988451 | 0.0004596762 | 0.9956527 | 0.129611 | 0.995719 | 0.1322524 |  |  | 6156 | 0.9505348 | 0.9849571 | 0.001599735 | 0.9609312 | 0.003627236 | 0.960952 | 0.00427061 |  |  | 6380 | 0.8913417 | 0.9668868 | 0.003519181 | 0.9045794 | 0.003935462 | 0.9045832 | 0.005442142 |  |  | 55380 | 0.875808 | 0.9150489 | 0.006959904 | 0.8608338 | 0.01172511 | 0.8608331 | 0.007732345 |  |  | 367260 | 0.8972784 | 0.8678712 | 0.01330738 | 0.9089903 | 0.0161284 | 0.9089987 | 0.008438888 |  |  | 325060 | 0.7897067 | 0.7035679 | 0.009853267 | 0.7945297 | 0.00735589 | 0.7945312 | 0.006441546
|  |  | 6237 | 0.9878985 | 0.9988485 | 0.0004595121 | 0.9956675 | 0.1296132 | 0.9957337 | 0.1322543 |  |  | 6161 | 0.9524557 | 0.9849655 | 0.001598411 | 0.9609379 | 0.003627243 | 0.9609587 | 0.004270263 |  |  | 6385 | 0.8902627 | 0.9668877 | 0.003518835 | 0.904582 | 0.003935489 | 0.9045858 | 0.005442162 |  |  | 55680 | 0.8774895 | 0.9150489 | 0.006959904 | 0.861169 | 0.01173821 | 0.8611683 | 0.007741481 |  |  | 367560 | 0.8995164 | 0.8678712 | 0.01330738 | 0.9090812 | 0.01612736 | 0.9090896 | 0.008438221 |  |  | 325360 | 0.7940576 | 0.7035679 | 0.009853267 | 0.7946077 | 0.00735504 | 0.7946092 | 0.006440138
|  |  | 6242 | 0.9896904 | 0.9988519 | 0.0004593495 | 0.9956822 | 0.1296155 | 0.9957482 | 0.1322562 |  |  | 6166 | 0.9505348 | 0.9849738 | 0.001597097 | 0.9609446 | 0.003627251 | 0.9609653 | 0.004269921 |  |  | 6390 | 0.8902627 | 0.9668886 | 0.003518494 | 0.9045846 | 0.003935516 | 0.9045884 | 0.005442182 |  |  | 55980 | 0.875808 | 0.9150489 | 0.006959904 | 0.8615032 | 0.01175124 | 0.8615026 | 0.007750584 |  |  | 367860 | 0.8972784 | 0.8678712 | 0.01330738 | 0.909172 | 0.01612633 | 0.9091803 | 0.008437552 |  |  | 325660 | 0.7897067 | 0.7035679 | 0.009853267 | 0.7946856 | 0.007354189 | 0.7946871 | 0.006438729
|  |  | 6247 | 0.9887945 | 0.9988552 | 0.0004591884 | 0.9956969 | 0.1296177 | 0.9957628 | 0.1322582 |  |  | 6171 | 0.9505348 | 0.9849821 | 0.001595792 | 0.9609512 | 0.003627259 | 0.9609719 | 0.004269582 |  |  | 6395 | 0.8891836 | 0.9668895 | 0.003518156 | 0.9045872 | 0.003935543 | 0.904591 | 0.005442201 |  |  | 56280 | 0.8741265 | 0.9150489 | 0.006959904 | 0.8618365 | 0.01176419 | 0.8618359 | 0.007759654 |  |  | 368160 | 0.8928025 | 0.8678712 | 0.01330738 | 0.9092626 | 0.01612528 | 0.909271 | 0.00843688 |  |  | 325960 | 0.7940576 | 0.7035679 | 0.009853267 | 0.7947634 | 0.007353337 | 0.7947649 | 0.00643732
|  |  | 6252 | 0.9878985 | 0.9988585 | 0.0004590289 | 0.9957115 | 0.1296199 | 0.9957772 | 0.1322601 |  |  | 6176 | 0.9524557 | 0.9849904 | 0.001594498 | 0.9609578 | 0.003627269 | 0.9609785 | 0.004269246 |  |  | 6400 | 0.8902627 | 0.9668904 | 0.003517822 | 0.9045898 | 0.003935571 | 0.9045936 | 0.005442221 |  |  | 56580 | 0.8774895 | 0.9150489 | 0.006959904 | 0.8621689 | 0.01177707 | 0.8621684 | 0.007768691 |  |  | 368460 | 0.8950405 | 0.8678712 | 0.01330738 | 0.9093532 | 0.01612424 | 0.9093616 | 0.008436206 |  |  | 326260 | 0.7984085 | 0.7035679 | 0.009853267 | 0.794841 | 0.007352485 | 0.7948425 | 0.006435911
|  |  | 6257 | 0.9887945 | 0.9988618 | 0.0004588709 | 0.9957261 | 0.1296221 | 0.9957917 | 0.132262 |  |  | 6181 | 0.9514953 | 0.9849986 | 0.001593213 | 0.9609644 | 0.003627278 | 0.9609851 | 0.004268915 |  |  | 6405 | 0.8902627 | 0.9668913 | 0.003517493 | 0.9045924 | 0.003935598 | 0.9045961 | 0.005442241 |  |  | 56880 | 0.8774895 | 0.9150489 | 0.006959904 | 0.8625003 | 0.01178988 | 0.8624999 | 0.007777695 |  |  | 368760 | 0.8950405 | 0.8678712 | 0.01330738 | 0.9094436 | 0.01612319 | 0.909452 | 0.00843553 |  |  | 326560 | 0.7940576 | 0.7035679 | 0.009853267 | 0.7949185 | 0.007351633 | 0.79492 | 0.006434501
|  |  | 6262 | 0.9870025 | 0.9988651 | 0.0004587144 | 0.9957406 | 0.1296244 | 0.995806 | 0.1322639 |  |  | 6186 | 0.9514953 | 0.9850068 | 0.001591937 | 0.9609709 | 0.003627289 | 0.9609916 | 0.004268587 |  |  | 6410 | 0.8902627 | 0.9668922 | 0.003517167 | 0.9045949 | 0.003935625 | 0.9045987 | 0.005442261 |  |  | 57180 | 0.879171 | 0.9150489 | 0.006959904 | 0.8628309 | 0.01180261 | 0.8628306 | 0.007786665 |  |  | 369060 | 0.8972784 | 0.8678712 | 0.01330738 | 0.909534 | 0.01612214 | 0.9095423 | 0.008434851 |  |  | 326860 | 0.7897067 | 0.7035679 | 0.009853267 | 0.7949959 | 0.007350781 | 0.7949973 | 0.006433091
|  |  | 6267 | 0.9887945 | 0.9988684 | 0.0004585594 | 0.9957551 | 0.1296266 | 0.9958204 | 0.1322658 |  |  | 6191 | 0.9514953 | 0.985015 | 0.001590671 | 0.9609774 | 0.003627299 | 0.9609981 | 0.004268262 |  |  | 6415 | 0.8902627 | 0.9668931 | 0.003516845 | 0.9045975 | 0.003935653 | 0.9046013 | 0.00544228 |  |  | 57480 | 0.879171 | 0.9150489 | 0.006959904 | 0.8631606 | 0.01181526 | 0.8631603 | 0.007795602 |  |  | 369360 | 0.8928025 | 0.8678712 | 0.01330738 | 0.9096242 | 0.01612109 | 0.9096326 | 0.00843417 |  |  | 327160 | 0.796233 | 0.7035679 | 0.009853267 | 0.7950731 | 0.007349928 | 0.7950745 | 0.00643168
|  |  | 6272 | 0.9878985 | 0.9988717 | 0.0004584059 | 0.9957695 | 0.1296288 | 0.9958346 | 0.1322677 |  |  | 6196 | 0.9524557 | 0.9850231 | 0.001589415 | 0.9609839 | 0.003627311 | 0.9610046 | 0.004267941 |  |  | 6420 | 0.8902627 | 0.9668939 | 0.003516527 | 0.9046001 | 0.00393568 | 0.9046039 | 0.0054423 |  |  | 57780 | 0.8774895 | 0.9150489 | 0.006959904 | 0.8634894 | 0.01182784 | 0.8634891 | 0.007804505 |  |  | 369660 | 0.9017543 | 0.8678712 | 0.01330738 | 0.9097144 | 0.01612003 | 0.9097227 | 0.008433486 |  |  | 327460 | 0.7897067 | 0.7035679 | 0.009853267 | 0.7951502 | 0.007349074 | 0.7951516 | 0.006430269
|  |  | 6277 | 0.9887945 | 0.9988749 | 0.0004582539 | 0.9957839 | 0.1296309 | 0.9958489 | 0.1322696 |  |  | 6201 | 0.9505348 | 0.9850311 | 0.001588168 | 0.9609904 | 0.003627323 | 0.9610111 | 0.004267624 |  |  | 6425 | 0.8891836 | 0.9668948 | 0.003516212 | 0.9046027 | 0.003935707 | 0.9046065 | 0.00544232 |  |  | 58080 | 0.8774895 | 0.9150489 | 0.006959904 | 0.8638172 | 0.01184035 | 0.8638171 | 0.007813374 |  |  | 369960 | 0.9017543 | 0.8678712 | 0.01330738 | 0.9098044 | 0.01611897 | 0.9098127 | 0.008432801 |  |  | 327760 | 0.7918821 | 0.7035679 | 0.009853267 | 0.7952272 | 0.007348221 | 0.7952286 | 0.006428858
|  |  | 6282 | 0.9887945 | 0.9988781 | 0.0004581033 | 0.9957982 | 0.1296331 | 0.995863 | 0.1322715 |  |  | 6206 | 0.9514953 | 0.9850392 | 0.00158693 | 0.9609968 | 0.003627335 | 0.9610175 | 0.00426731 |  |  | 6430 | 0.8902627 | 0.9668957 | 0.003515902 | 0.9046053 | 0.003935735 | 0.904609 | 0.00544234 |  |  | 58380 | 0.8774895 | 0.9150489 | 0.006959904 | 0.8641442 | 0.01185277 | 0.8641441 | 0.007822209 |  |  | 370260 | 0.8995164 | 0.8678712 | 0.01330738 | 0.9098943 | 0.0161179 | 0.9099027 | 0.008432112 |  |  | 328060 | 0.7918821 | 0.7035679 | 0.009853267 | 0.795304 | 0.007347367 | 0.7953054 | 0.006427446
|  |  | 6287 | 0.9878985 | 0.9988813 | 0.0004579541 | 0.9958125 | 0.1296353 | 0.9958772 | 0.1322734 |  |  | 6211 | 0.9514953 | 0.9850472 | 0.001585701 | 0.9610032 | 0.003627348 | 0.9610239 | 0.004266999 |  |  | 6435 | 0.8913417 | 0.9668965 | 0.003515595 | 0.9046078 | 0.003935762 | 0.9046116 | 0.005442359 |  |  | 58680 | 0.879171 | 0.9150489 | 0.006959904 | 0.8644703 | 0.01186513 | 0.8644702 | 0.007831011 |  |  | 370560 | 0.9039923 | 0.8678712 | 0.01330738 | 0.9099842 | 0.01611684 | 0.9099925 | 0.008431422 |  |  | 328360 | 0.8005839 | 0.7035679 | 0.009853267 | 0.7953808 | 0.007346513 | 0.7953822 | 0.006426034
|  |  | 6292 | 0.9887945 | 0.9988845 | 0.0004578064 | 0.9958267 | 0.1296375 | 0.9958912 | 0.1322752 |  |  | 6216 | 0.9514953 | 0.9850551 | 0.001584482 | 0.9610096 | 0.003627362 | 0.9610302 | 0.004266692 |  |  | 6440 | 0.8924207 | 0.9668974 | 0.003515291 | 0.9046104 | 0.003935789 | 0.9046142 | 0.005442379 |  |  | 58980 | 0.8808524 | 0.9150489 | 0.006959904 | 0.8647955 | 0.01187741 | 0.8647955 | 0.007839778 |  |  | 370860 | 0.8950405 | 0.8678712 | 0.01330738 | 0.9100739 | 0.01611577 | 0.9100822 | 0.008430729 |  |  | 328660 | 0.7918821 | 0.7035679 | 0.009853267 | 0.7954574 | 0.007345658 | 0.7954587 | 0.006424622
|  |  | 6297 | 0.9878985 | 0.9988876 | 0.0004576601 | 0.9958409 | 0.1296396 | 0.9959053 | 0.1322771 |  |  | 6221 | 0.9505348 | 0.985063 | 0.001583272 | 0.961016 | 0.003627376 | 0.9610366 | 0.004266388 |  |  | 6445 | 0.8891836 | 0.9668982 | 0.003514992 | 0.904613 | 0.003935817 | 0.9046168 | 0.005442399 |  |  | 59280 | 0.8808524 | 0.9150489 | 0.006959904 | 0.8651198 | 0.01188961 | 0.8651199 | 0.007848511 |  |  | 371160 | 0.8950405 | 0.8678712 | 0.01330738 | 0.9101635 | 0.01611469 | 0.9101718 | 0.008430035 |  |  | 328960 | 0.7940576 | 0.7035679 | 0.009853267 | 0.7955338 | 0.007344804 | 0.7955352 | 0.006423209
|  |  | 6302 | 0.9878985 | 0.9988908 | 0.0004575151 | 0.995855 | 0.1296418 | 0.9959192 | 0.132279 |  |  | 6226 | 0.9505348 | 0.9850709 | 0.00158207 | 0.9610223 | 0.003627391 | 0.9610429 | 0.004266088 |  |  | 6450 | 0.8913417 | 0.966899 | 0.003514695 | 0.9046156 | 0.003935844 | 0.9046193 | 0.005442419 |  |  | 59580 | 0.879171 | 0.9150489 | 0.006959904 | 0.8654432 | 0.01190174 | 0.8654433 | 0.007857211 |  |  | 371460 | 0.8972784 | 0.8678712 | 0.01330738 | 0.910253 | 0.01611361 | 0.9102614 | 0.008429337 |  |  | 329260 | 0.7940576 | 0.7035679 | 0.009853267 | 0.7956102 | 0.007343949 | 0.7956115 | 0.006421796
|  |  | 6307 | 0.9878985 | 0.9988939 | 0.0004573716 | 0.9958691 | 0.1296439 | 0.9959332 | 0.1322808 |  |  | 6231 | 0.9514953 | 0.9850787 | 0.001580878 | 0.9610286 | 0.003627406 | 0.9610492 | 0.00426579 |  |  | 6455 | 0.8902627 | 0.9668999 | 0.003514403 | 0.9046182 | 0.003935872 | 0.9046219 | 0.005442439 |  |  | 59880 | 0.8774895 | 0.9150489 | 0.006959904 | 0.8657658 | 0.01191379 | 0.8657659 | 0.007865875 |  |  | 371760 | 0.8995164 | 0.8678712 | 0.01330738 | 0.9103424 | 0.01611253 | 0.9103508 | 0.008428638 |  |  | 329560 | 0.796233 | 0.7035679 | 0.009853267 | 0.7956864 | 0.007343093 | 0.7956877 | 0.006420383
|  |  | 6312 | 0.9887945 | 0.998897 | 0.0004572295 | 0.9958832 | 0.1296461 | 0.9959471 | 0.1322827 |  |  | 6236 | 0.9514953 | 0.9850865 | 0.001579695 | 0.9610349 | 0.003627422 | 0.9610555 | 0.004265497 |  |  | 6460 | 0.8913417 | 0.9669007 | 0.003514113 | 0.9046207 | 0.003935899 | 0.9046245 | 0.005442459 |  |  | 60180 | 0.8808524 | 0.9150489 | 0.006959904 | 0.8660874 | 0.01192576 | 0.8660877 | 0.007874506 |  |  | 372060 | 0.8995164 | 0.8678712 | 0.01330738 | 0.9104318 | 0.01611145 | 0.9104401 | 0.008427936 |  |  | 329860 | 0.7875312 | 0.7035679 | 0.009853267 | 0.7957625 | 0.007342238 | 0.7957638 | 0.006418969
|  |  | 6317 | 0.9887945 | 0.9989001 | 0.0004570887 | 0.9958971 | 0.1296482 | 0.9959609 | 0.1322845 |  |  | 6241 | 0.9505348 | 0.9850943 | 0.001578521 | 0.9610412 | 0.003627438 | 0.9610617 | 0.004265206 |  |  | 6465 | 0.8902627 | 0.9669015 | 0.003513828 | 0.9046233 | 0.003935927 | 0.9046271 | 0.005442479 |  |  | 60480 | 0.879171 | 0.9150489 | 0.006959904 | 0.8664082 | 0.01193766 | 0.8664085 | 0.007883102 |  |  | 372360 | 0.8995164 | 0.8678712 | 0.01330738 | 0.910521 | 0.01611036 | 0.9105293 | 0.008427232 |  |  | 330160 | 0.796233 | 0.7035679 | 0.009853267 | 0.7958384 | 0.007341382 | 0.7958397 | 0.006417555
|  |  | 6322 | 0.9887945 | 0.9989032 | 0.0004569492 | 0.9959111 | 0.1296503 | 0.9959747 | 0.1322863 |  |  | 6246 | 0.9514953 | 0.985102 | 0.001577355 | 0.9610474 | 0.003627454 | 0.9610679 | 0.004264919 |  |  | 6470 | 0.8913417 | 0.9669023 | 0.003513545 | 0.9046259 | 0.003935954 | 0.9046296 | 0.005442499 |  |  | 60780 | 0.8808524 | 0.9150489 | 0.006959904 | 0.8667281 | 0.01194949 | 0.8667285 | 0.007891663 |  |  | 372660 | 0.8972784 | 0.8678712 | 0.01330738 | 0.9106101 | 0.01610927 | 0.9106184 | 0.008426526 |  |  | 330460 | 0.7897067 | 0.7035679 | 0.009853267 | 0.7959143 | 0.007340526 | 0.7959156 | 0.006416141
|  |  | 6327 | 0.9887945 | 0.9989062 | 0.0004568111 | 0.995925 | 0.1296525 | 0.9959884 | 0.1322882 |  |  | 6546 | 0.9505348 | 0.9855007 | 0.001521522 | 0.961379 | 0.003629243 | 0.9613988 | 0.00425263 |  |  | 6475 | 0.8902627 | 0.9669031 | 0.003513266 | 0.9046285 | 0.003935982 | 0.9046322 | 0.005442519 |  |  | 61080 | 0.8825339 | 0.9150489 | 0.006959904 | 0.8670472 | 0.01196124 | 0.8670475 | 0.007900191 |  |  | 372960 | 0.8972784 | 0.8678712 | 0.01330738 | 0.9106991 | 0.01610818 | 0.9107074 | 0.008425818 |  |  | 330760 | 0.7875312 | 0.7035679 | 0.009853267 | 0.79599 | 0.007339669 | 0.7959912 | 0.006414727
|  |  | 6332 | 0.9896904 | 0.9989092 | 0.0004566743 | 0.9959388 | 0.1296546 | 0.9960021 | 0.13229 |  |  | 6846 | 0.9524557 | 0.9857959 | 0.001486736 | 0.9616436 | 0.003632129 | 0.9616628 | 0.004247235 |  |  | 6480 | 0.8902627 | 0.9669039 | 0.00351299 | 0.904631 | 0.003936009 | 0.9046348 | 0.005442539 |  |  | 61380 | 0.8842154 | 0.9150489 | 0.006959904 | 0.8673653 | 0.01197291 | 0.8673658 | 0.007908683 |  |  | 373260 | 0.9017543 | 0.8678712 | 0.01330738 | 0.910788 | 0.01610708 | 0.9107963 | 0.008425107 |  |  | 331060 | 0.7918821 | 0.7035679 | 0.009853267 | 0.7960655 | 0.007338812 | 0.7960668 | 0.006413312
|  |  | 6337 | 0.9896904 | 0.9989123 | 0.0004565388 | 0.9959526 | 0.1296567 | 0.9960157 | 0.1322918 |  |  | 7146 | 0.9524557 | 0.9860146 | 0.00146541 | 0.96186 | 0.003635669 | 0.9618786 | 0.004245845 |  |  | 6485 | 0.8902627 | 0.9669047 | 0.003512718 | 0.9046336 | 0.003936037 | 0.9046374 | 0.005442559 |  |  | 61680 | 0.8825339 | 0.9150489 | 0.006959904 | 0.8676826 | 0.01198451 | 0.8676831 | 0.007917141 |  |  | 373560 | 0.9017543 | 0.8678712 | 0.01330738 | 0.9108768 | 0.01610598 | 0.9108851 | 0.008424394 |  |  | 331360 | 0.7918821 | 0.7035679 | 0.009853267 | 0.796141 | 0.007337956 | 0.7961422 | 0.006411897
|  |  | 6342 | 0.9878985 | 0.9989153 | 0.0004564047 | 0.9959663 | 0.1296588 | 0.9960293 | 0.1322937 |  |  | 7446 | 0.9534162 | 0.9861765 | 0.001452496 | 0.9620414 | 0.003639615 | 0.9620596 | 0.004246779 |  |  | 6490 | 0.8913417 | 0.9669055 | 0.003512449 | 0.9046362 | 0.003936064 | 0.9046399 | 0.005442579 |  |  | 61980 | 0.8825339 | 0.9150489 | 0.006959904 | 0.867999 | 0.01199603 | 0.8679996 | 0.007925564 |  |  | 373860 | 0.9062302 | 0.8678712 | 0.01330738 | 0.9109655 | 0.01610488 | 0.9109738 | 0.008423679 |  |  | 331660 | 0.796233 | 0.7035679 | 0.009853267 | 0.7962163 | 0.007337098 | 0.7962176 | 0.006410482
|  |  | 6347 | 0.9887945 | 0.9989182 | 0.0004562718 | 0.99598 | 0.1296609 | 0.9960429 | 0.1322955 |  |  | 7746 | 0.9553371 | 0.9862963 | 0.001444749 | 0.9621976 | 0.003643827 | 0.9622155 | 0.00424907 |  |  | 6495 | 0.8913417 | 0.9669063 | 0.003512183 | 0.9046387 | 0.003936092 | 0.9046425 | 0.005442599 |  |  | 62280 | 0.8825339 | 0.9150489 | 0.006959904 | 0.8683146 | 0.01200748 | 0.8683152 | 0.007933952 |  |  | 374160 | 0.8995164 | 0.8678712 | 0.01330738 | 0.9110541 | 0.01610377 | 0.9110624 | 0.008422962 |  |  | 331960 | 0.796233 | 0.7035679 | 0.009853267 | 0.7962915 | 0.007336241 | 0.7962927 | 0.006409067
|  |  | 6352 | 0.9887945 | 0.9989212 | 0.0004561402 | 0.9959937 | 0.129663 | 0.9960564 | 0.1322973 |  |  | 8046 | 0.9562975 | 0.9863851 | 0.001440137 | 0.9623355 | 0.003648231 | 0.9623531 | 0.004252165 |  |  | 6500 | 0.8913417 | 0.9669071 | 0.00351192 | 0.9046413 | 0.00393612 | 0.9046451 | 0.005442619 |  |  | 62580 | 0.8842154 | 0.9150489 | 0.006959904 | 0.8686293 | 0.01201885 | 0.86863 | 0.007942306 |  |  | 374460 | 0.8972784 | 0.8678712 | 0.01330738 | 0.9111426 | 0.01610267 | 0.9111509 | 0.008422242 |  |  | 332260 | 0.7897067 | 0.7035679 | 0.009853267 | 0.7963666 | 0.007335384 | 0.7963678 | 0.006407651
|  |  | 6357 | 0.9887945 | 0.9989242 | 0.0004560098 | 0.9960073 | 0.129665 | 0.9960699 | 0.1322991 |  |  | 8346 | 0.9553371 | 0.9864509 | 0.001437409 | 0.9624602 | 0.003652787 | 0.9624775 | 0.004255751 |  |  | 6505 | 0.8902627 | 0.9669078 | 0.00351166 | 0.9046439 | 0.003936147 | 0.9046476 | 0.005442639 |  |  | 62880 | 0.8808524 | 0.9150489 | 0.006959904 | 0.8689431 | 0.01203015 | 0.8689438 | 0.007950624 |  |  | 374760 | 0.8995164 | 0.8678712 | 0.01330738 | 0.911231 | 0.01610155 | 0.9112393 | 0.008421521 |  |  | 332560 | 0.7918821 | 0.7035679 | 0.009853267 | 0.7964415 | 0.007334526 | 0.7964427 | 0.006406236
|  |  | 6362 | 0.9887945 | 0.9989271 | 0.0004558807 | 0.9960208 | 0.1296671 | 0.9960833 | 0.1323009 |  |  | 8646 | 0.9562975 | 0.9864995 | 0.001435805 | 0.9625753 | 0.003657472 | 0.9625924 | 0.004259652 |  |  | 6510 | 0.8913417 | 0.9669086 | 0.003511403 | 0.9046464 | 0.003936175 | 0.9046502 | 0.005442659 |  |  | 63180 | 0.8842154 | 0.9150489 | 0.006959904 | 0.8692561 | 0.01204137 | 0.8692569 | 0.007958908 |  |  | 375060 | 0.9039923 | 0.8678712 | 0.01330738 | 0.9113193 | 0.01610044 | 0.9113276 | 0.008420797 |  |  | 332860 | 0.7984085 | 0.7035679 | 0.009853267 | 0.7965164 | 0.007333668 | 0.7965175 | 0.00640482
|  |  | 6367 | 0.9896904 | 0.99893 | 0.0004557529 | 0.9960343 | 0.1296692 | 0.9960966 | 0.1323027 |  |  | 8946 | 0.9562975 | 0.9865356 | 0.001434868 | 0.9626834 | 0.003662276 | 0.9627003 | 0.00426377 |  |  | 6515 | 0.8913417 | 0.9669094 | 0.003511149 | 0.904649 | 0.003936202 | 0.9046528 | 0.005442679 |  |  | 63480 | 0.8842154 | 0.9150489 | 0.006959904 | 0.8695683 | 0.01205252 | 0.8695691 | 0.007967157 |  |  | 375360 | 0.9062302 | 0.8678712 | 0.01330738 | 0.9114075 | 0.01609932 | 0.9114158 | 0.008420071 |  |  | 333160 | 0.796233 | 0.7035679 | 0.009853267 | 0.796591 | 0.00733281 | 0.7965922 | 0.006403404
|  |  | 6372 | 0.9896904 | 0.9989329 | 0.0004556263 | 0.9960478 | 0.1296712 | 0.9961099 | 0.1323044 |  |  | 9246 | 0.9562975 | 0.9865623 | 0.001434324 | 0.9627864 | 0.003667192 | 0.962803 | 0.00426805 |  |  | 6520 | 0.8913417 | 0.9669101 | 0.003510899 | 0.9046516 | 0.00393623 | 0.9046553 | 0.005442699 |  |  | 63780 | 0.8858969 | 0.9150489 | 0.006959904 | 0.8698795 | 0.01206359 | 0.8698804 | 0.007975371 |  |  | 375660 | 0.9017543 | 0.8678712 | 0.01330738 | 0.9114956 | 0.0160982 | 0.9115039 | 0.008419343 |  |  | 333460 | 0.7875312 | 0.7035679 | 0.009853267 | 0.7966656 | 0.007331951 | 0.7966668 | 0.006401987
|  |  | 6377 | 0.9878985 | 0.9989358 | 0.0004555009 | 0.9960612 | 0.1296733 | 0.9961232 | 0.1323062 |  |  | 9546 | 0.9562975 | 0.9865821 | 0.00143401 | 0.9628857 | 0.003672217 | 0.9629021 | 0.004272462 |  |  | 6525 | 0.8902627 | 0.9669109 | 0.003510651 | 0.9046541 | 0.003936258 | 0.9046579 | 0.005442719 |  |  | 64080 | 0.8842154 | 0.9150489 | 0.006959904 | 0.87019 | 0.01207458 | 0.8701909 | 0.00798355 |  |  | 375960 | 0.8995164 | 0.8678712 | 0.01330738 | 0.9115836 | 0.01609707 | 0.9115919 | 0.008418613 |  |  | 333760 | 0.7875312 | 0.7035679 | 0.009853267 | 0.7967401 | 0.007331093 | 0.7967412 | 0.006400571
|  |  | 6382 | 0.9887945 | 0.9989386 | 0.0004553767 | 0.9960746 | 0.1296753 | 0.9961364 | 0.132308 |  |  | 9846 | 0.9562975 | 0.9865967 | 0.00143383 | 0.9629822 | 0.003677349 | 0.9629984 | 0.004276989 |  |  | 6530 | 0.8913417 | 0.9669116 | 0.003510406 | 0.9046567 | 0.003936285 | 0.9046605 | 0.005442739 |  |  | 64380 | 0.8875784 | 0.9150489 | 0.006959904 | 0.8704995 | 0.0120855 | 0.8705005 | 0.007991694 |  |  | 376260 | 0.9039923 | 0.8678712 | 0.01330738 | 0.9116715 | 0.01609595 | 0.9116798 | 0.00841788 |  |  | 334060 | 0.7940576 | 0.7035679 | 0.009853267 | 0.7968144 | 0.007330234 | 0.7968155 | 0.006399154
|  |  | 6387 | 0.9887945 | 0.9989415 | 0.0004552537 | 0.9960879 | 0.1296774 | 0.9961496 | 0.1323098 |  |  | 10146 | 0.9562975 | 0.9866075 | 0.001433728 | 0.9630766 | 0.003682586 | 0.9630926 | 0.00428162 |  |  | 6535 | 0.8924207 | 0.9669124 | 0.003510164 | 0.9046593 | 0.003936313 | 0.904663 | 0.005442759 |  |  | 64680 | 0.8875784 | 0.9150489 | 0.006959904 | 0.8708083 | 0.01209635 | 0.8708093 | 0.007999803 |  |  | 376560 | 0.9017543 | 0.8678712 | 0.01330738 | 0.9117593 | 0.01609482 | 0.9117676 | 0.008417146 |  |  | 334360 | 0.7918821 | 0.7035679 | 0.009853267 | 0.7968886 | 0.007329375 | 0.7968897 | 0.006397738
|  |  | 6392 | 0.9887945 | 0.9989443 | 0.0004551319 | 0.9961012 | 0.1296794 | 0.9961627 | 0.1323115 |  |  | 10446 | 0.9582185 | 0.9866156 | 0.001433671 | 0.9631694 | 0.003687925 | 0.9631853 | 0.00428635 |  |  | 6540 | 0.8902627 | 0.9669131 | 0.003509925 | 0.9046618 | 0.003936341 | 0.9046656 | 0.005442779 |  |  | 64980 | 0.8858969 | 0.9150489 | 0.006959904 | 0.8711162 | 0.01210712 | 0.8711172 | 0.008007877 |  |  | 376860 | 0.8995164 | 0.8678712 | 0.01330738 | 0.911847 | 0.01609368 | 0.9118553 | 0.008416409 |  |  | 334660 | 0.7897067 | 0.7035679 | 0.009853267 | 0.7969626 | 0.007328516 | 0.7969638 | 0.006396321
|  |  | 6397 | 0.9887945 | 0.9989471 | 0.0004550112 | 0.9961144 | 0.1296814 | 0.9961758 | 0.1323133 |  |  | 10746 | 0.9582185 | 0.9866215 | 0.00143364 | 0.9632611 | 0.003693365 | 0.9632768 | 0.004291174 |  |  | 6545 | 0.8902627 | 0.9669138 | 0.003509689 | 0.9046644 | 0.003936369 | 0.9046681 | 0.0054428 |  |  | 65280 | 0.8842154 | 0.9150489 | 0.006959904 | 0.8714232 | 0.01211781 | 0.8714243 | 0.008015916 |  |  | 377160 | 0.9017543 | 0.8678712 | 0.01330738 | 0.9119346 | 0.01609255 | 0.9119429 | 0.00841567 |  |  | 334960 | 0.7875312 | 0.7035679 | 0.009853267 | 0.7970366 | 0.007327657 | 0.7970377 | 0.006394904
|  |  | 6402 | 0.9878985 | 0.9989499 | 0.0004548918 | 0.9961276 | 0.1296834 | 0.9961889 | 0.132315 |  |  | 11046 | 0.9582185 | 0.9866259 | 0.001433623 | 0.9633519 | 0.003698905 | 0.9633674 | 0.004296091 |  |  | 6550 | 0.8924207 | 0.9669146 | 0.003509456 | 0.904667 | 0.003936396 | 0.9046707 | 0.00544282 |  |  | 65580 | 0.8858969 | 0.9150489 | 0.006959904 | 0.8717294 | 0.01212843 | 0.8717306 | 0.00802392 |  |  | 377460 | 0.8950405 | 0.8678712 | 0.01330738 | 0.9120221 | 0.01609141 | 0.9120304 | 0.008414929 |  |  | 335260 | 0.7853558 | 0.7035679 | 0.009853267 | 0.7971104 | 0.007326798 | 0.7971115 | 0.006393487
|  |  | 6407 | 0.9896904 | 0.9989527 | 0.0004547735 | 0.9961408 | 0.1296854 | 0.9962019 | 0.1323168 |  |  | 11346 | 0.9601394 | 0.9866292 | 0.001433614 | 0.9634419 | 0.003704541 | 0.9634573 | 0.004301097 |  |  | 6555 | 0.8924207 | 0.9669153 | 0.003509225 | 0.9046695 | 0.003936424 | 0.9046733 | 0.00544284 |  |  | 65880 | 0.8825339 | 0.9150489 | 0.006959904 | 0.8720348 | 0.01213898 | 0.872036 | 0.008031888 |  |  | 377760 | 0.8995164 | 0.8678712 | 0.01330738 | 0.9121095 | 0.01609026 | 0.9121178 | 0.008414186 |  |  | 335560 | 0.796233 | 0.7035679 | 0.009853267 | 0.7971841 | 0.007325938 | 0.7971852 | 0.00639207
|  |  | 6412 | 0.9896904 | 0.9989555 | 0.0004546563 | 0.9961539 | 0.1296874 | 0.9962148 | 0.1323185 |  |  | 11646 | 0.9601394 | 0.9866316 | 0.00143361 | 0.9635313 | 0.003710273 | 0.9635466 | 0.00430619 |  |  | 6560 | 0.8924207 | 0.966916 | 0.003508998 | 0.9046721 | 0.003936452 | 0.9046758 | 0.00544286 |  |  | 66180 | 0.8842154 | 0.9150489 | 0.006959904 | 0.8723393 | 0.01214945 | 0.8723406 | 0.008039822 |  |  | 378060 | 0.8995164 | 0.8678712 | 0.01330738 | 0.9121968 | 0.01608912 | 0.9122051 | 0.008413441 |  |  | 335860 | 0.7940576 | 0.7035679 | 0.009853267 | 0.7972577 | 0.007325079 | 0.7972587 | 0.006390652
|  |  | 6417 | 0.9878985 | 0.9989582 | 0.0004545403 | 0.9961669 | 0.1296894 | 0.9962277 | 0.1323203 |  |  | 11946 | 0.9601394 | 0.9866334 | 0.001433608 | 0.9636203 | 0.003716097 | 0.9636354 | 0.004311369 |  |  | 6565 | 0.8902627 | 0.9669167 | 0.003508773 | 0.9046746 | 0.00393648 | 0.9046784 | 0.00544288 |  |  | 66480 | 0.8842154 | 0.9150489 | 0.006959904 | 0.8726431 | 0.01215985 | 0.8726444 | 0.008047721 |  |  | 378360 | 0.8950405 | 0.8678712 | 0.01330738 | 0.912284 | 0.01608797 | 0.9122923 | 0.008412694 |  |  | 336160 | 0.796233 | 0.7035679 | 0.009853267 | 0.7973312 | 0.007324219 | 0.7973322 | 0.006389235
|  |  | 6422 | 0.9896904 | 0.9989609 | 0.0004544253 | 0.9961799 | 0.1296914 | 0.9962406 | 0.132322 |  |  | 12246 | 0.9601394 | 0.9866347 | 0.001433607 | 0.9637088 | 0.003722012 | 0.9637237 | 0.004316631 |  |  | 6570 | 0.8913417 | 0.9669174 | 0.00350855 | 0.9046772 | 0.003936508 | 0.904681 | 0.005442901 |  |  | 66780 | 0.8858969 | 0.9150489 | 0.006959904 | 0.8729459 | 0.01217017 | 0.8729473 | 0.008055584 |  |  | 378660 | 0.8995164 | 0.8678712 | 0.01330738 | 0.9123711 | 0.01608682 | 0.9123794 | 0.008411945 |  |  | 336460 | 0.7940576 | 0.7035679 | 0.009853267 | 0.7974045 | 0.007323359 | 0.7974055 | 0.006387817
|  |  | 6427 | 0.9887945 | 0.9989637 | 0.0004543115 | 0.9961929 | 0.1296934 | 0.9962534 | 0.1323237 |  |  | 12546 | 0.9601394 | 0.9866357 | 0.001433607 | 0.963797 | 0.003728015 | 0.9638117 | 0.004321975 |  |  | 6575 | 0.8924207 | 0.9669181 | 0.00350833 | 0.9046798 | 0.003936536 | 0.9046835 | 0.005442921 |  |  | 67080 | 0.8875784 | 0.9150489 | 0.006959904 | 0.873248 | 0.01218042 | 0.8732494 | 0.008063413 |  |  | 378960 | 0.9017543 | 0.8678712 | 0.01330738 | 0.9124581 | 0.01608566 | 0.9124664 | 0.008411194 |  |  | 336760 | 0.7940576 | 0.7035679 | 0.009853267 | 0.7974777 | 0.007322499 | 0.7974787 | 0.0063864
|  |  | 6432 | 0.9896904 | 0.9989664 | 0.0004541988 | 0.9962058 | 0.1296954 | 0.9962662 | 0.1323254 |  |  | 12846 | 0.9610998 | 0.9866364 | 0.001433608 | 0.9638848 | 0.003734104 | 0.9638994 | 0.004327398 |  |  | 6580 | 0.8913417 | 0.9669188 | 0.003508113 | 0.9046823 | 0.003936563 | 0.9046861 | 0.005442941 |  |  | 67380 | 0.8875784 | 0.9150489 | 0.006959904 | 0.8735492 | 0.01219059 | 0.8735507 | 0.008071206 |  |  | 379260 | 0.8995164 | 0.8678712 | 0.01330738 | 0.912545 | 0.01608451 | 0.9125533 | 0.00841044 |  |  | 337060 | 0.7984085 | 0.7035679 | 0.009853267 | 0.7975508 | 0.007321639 | 0.7975518 | 0.006384982
|  |  | 6437 | 0.9887945 | 0.998969 | 0.0004540872 | 0.9962187 | 0.1296974 | 0.9962789 | 0.1323272 |  |  | 13146 | 0.9610998 | 0.9866369 | 0.001433608 | 0.9639723 | 0.003740277 | 0.9639868 | 0.004332899 |  |  | 6585 | 0.8902627 | 0.9669195 | 0.003507899 | 0.9046849 | 0.003936591 | 0.9046886 | 0.005442962 |  |  | 67680 | 0.8858969 | 0.9150489 | 0.006959904 | 0.8738496 | 0.01220069 | 0.8738511 | 0.008078965 |  |  | 379560 | 0.8972784 | 0.8678712 | 0.01330738 | 0.9126318 | 0.01608335 | 0.91264 | 0.008409685 |  |  | 337360 | 0.7875312 | 0.7035679 | 0.009853267 | 0.7976237 | 0.007320779 | 0.7976247 | 0.006383565
|  |  | 6442 | 0.9896904 | 0.9989717 | 0.0004539767 | 0.9962315 | 0.1296993 | 0.9962916 | 0.1323289 |  |  | 13446 | 0.9601394 | 0.9866373 | 0.001433608 | 0.9640596 | 0.003746531 | 0.9640739 | 0.004338476 |  |  | 6590 | 0.8913417 | 0.9669202 | 0.003507687 | 0.9046874 | 0.003936619 | 0.9046912 | 0.005442982 |  |  | 67980 | 0.8892599 | 0.9150489 | 0.006959904 | 0.8741492 | 0.01221072 | 0.8741508 | 0.008086688 |  |  | 379860 | 0.8972784 | 0.8678712 | 0.01330738 | 0.9127185 | 0.01608218 | 0.9127267 | 0.008408928 |  |  | 337660 | 0.7875312 | 0.7035679 | 0.009853267 | 0.7976966 | 0.007319919 | 0.7976975 | 0.006382147
|  |  | 6447 | 0.9887945 | 0.9989744 | 0.0004538672 | 0.9962443 | 0.1297013 | 0.9963042 | 0.1323306 |  |  | 13746 | 0.9601394 | 0.9866376 | 0.001433608 | 0.9641465 | 0.003752864 | 0.9641607 | 0.004344127 |  |  | 6595 | 0.8913417 | 0.9669209 | 0.003507477 | 0.90469 | 0.003936647 | 0.9046937 | 0.005443002 |  |  | 68280 | 0.8892599 | 0.9150489 | 0.006959904 | 0.874448 | 0.01222067 | 0.8744496 | 0.008094376 |  |  | 380160 | 0.8995164 | 0.8678712 | 0.01330738 | 0.9128051 | 0.01608102 | 0.9128133 | 0.008408168 |  |  | 337960 | 0.796233 | 0.7035679 | 0.009853267 | 0.7977693 | 0.007319059 | 0.7977702 | 0.00638073
|  |  | 6452 | 0.9887945 | 0.998977 | 0.0004537588 | 0.996257 | 0.1297032 | 0.9963168 | 0.1323323 |  |  | 14046 | 0.9630207 | 0.9866378 | 0.001433609 | 0.9642333 | 0.003759275 | 0.9642473 | 0.00434985 |  |  | 6600 | 0.8913417 | 0.9669216 | 0.00350727 | 0.9046926 | 0.003936675 | 0.9046963 | 0.005443023 |  |  | 68580 | 0.8909413 | 0.9150489 | 0.006959904 | 0.8747459 | 0.01223055 | 0.8747476 | 0.008102029 |  |  | 380460 | 0.9039923 | 0.8678712 | 0.01330738 | 0.9128916 | 0.01607985 | 0.9128998 | 0.008407407 |  |  | 338260 | 0.796233 | 0.7035679 | 0.009853267 | 0.7978419 | 0.007318198 | 0.7978428 | 0.006379312
|  |  | 6457 | 0.9887945 | 0.9989796 | 0.0004536515 | 0.9962697 | 0.1297052 | 0.9963294 | 0.132334 |  |  | 14346 | 0.9630207 | 0.986638 | 0.001433609 | 0.9643197 | 0.00376576 | 0.9643336 | 0.004355643 |  |  | 6605 | 0.8913417 | 0.9669223 | 0.003507066 | 0.9046951 | 0.003936703 | 0.9046989 | 0.005443043 |  |  | 68880 | 0.8892599 | 0.9150489 | 0.006959904 | 0.8750431 | 0.01224035 | 0.8750448 | 0.008109647 |  |  | 380760 | 0.8995164 | 0.8678712 | 0.01330738 | 0.912978 | 0.01607868 | 0.9129862 | 0.008406643 |  |  | 338560 | 0.7918821 | 0.7035679 | 0.009853267 | 0.7979144 | 0.007317338 | 0.7979153 | 0.006377894
|  |  | 6462 | 0.9878985 | 0.9989822 | 0.0004535452 | 0.9962824 | 0.1297071 | 0.9963419 | 0.1323357 |  |  | 14646 | 0.9620603 | 0.9866381 | 0.001433609 | 0.964406 | 0.003772317 | 0.9644197 | 0.004361504 |  |  | 6610 | 0.8924207 | 0.9669229 | 0.003506863 | 0.9046977 | 0.003936731 | 0.9047014 | 0.005443063 |  |  | 69180 | 0.8875784 | 0.9150489 | 0.006959904 | 0.8753394 | 0.01225008 | 0.8753411 | 0.008117231 |  |  | 381060 | 0.9017543 | 0.8678712 | 0.01330738 | 0.9130643 | 0.0160775 | 0.9130725 | 0.008405878 |  |  | 338860 | 0.7897067 | 0.7035679 | 0.009853267 | 0.7979867 | 0.007316477 | 0.7979876 | 0.006376477
|  |  | 6467 | 0.9896904 | 0.9989848 | 0.0004534399 | 0.996295 | 0.1297091 | 0.9963544 | 0.1323374 |  |  | 14946 | 0.9630207 | 0.9866382 | 0.001433609 | 0.9644919 | 0.003778945 | 0.9645056 | 0.004367432 |  |  | 6615 | 0.8913417 | 0.9669236 | 0.003506664 | 0.9047002 | 0.003936759 | 0.904704 | 0.005443084 |  |  | 69480 | 0.8858969 | 0.9150489 | 0.006959904 | 0.8756349 | 0.01225974 | 0.8756367 | 0.008124779 |  |  | 381360 | 0.9062302 | 0.8678712 | 0.01330738 | 0.9131505 | 0.01607632 | 0.9131587 | 0.00840511 |  |  | 339160 | 0.8027594 | 0.7035679 | 0.009853267 | 0.798059 | 0.007315617 | 0.7980599 | 0.006375059
|  |  | 6472 | 0.9896904 | 0.9989874 | 0.0004533356 | 0.9963075 | 0.129711 | 0.9963668 | 0.132339 |  |  | 15246 | 0.9630207 | 0.9866383 | 0.001433609 | 0.9645777 | 0.003785641 | 0.9645912 | 0.004373424 |  |  | 6620 | 0.8902627 | 0.9669243 | 0.003506466 | 0.9047028 | 0.003936787 | 0.9047065 | 0.005443104 |  |  | 69780 | 0.8892599 | 0.9150489 | 0.006959904 | 0.8759296 | 0.01226932 | 0.8759314 | 0.008132292 |  |  | 381660 | 0.9062302 | 0.8678712 | 0.01330738 | 0.9132366 | 0.01607514 | 0.9132448 | 0.00840434 |  |  | 339460 | 0.7897067 | 0.7035679 | 0.009853267 | 0.7981311 | 0.007314756 | 0.798132 | 0.006373641
|  |  | 6477 | 0.9887945 | 0.99899 | 0.0004532324 | 0.9963201 | 0.1297129 | 0.9963792 | 0.1323407 |  |  | 15546 | 0.9630207 | 0.9866383 | 0.001433609 | 0.9646632 | 0.003792403 | 0.9646766 | 0.004379479 |  |  | 6625 | 0.8924207 | 0.9669249 | 0.003506271 | 0.9047053 | 0.003936815 | 0.9047091 | 0.005443124 |  |  | 70080 | 0.8875784 | 0.9150489 | 0.006959904 | 0.8762235 | 0.01227883 | 0.8762254 | 0.00813977 |  |  | 381960 | 0.9017543 | 0.8678712 | 0.01330738 | 0.9133226 | 0.01607396 | 0.9133308 | 0.008403569 |  |  | 339760 | 0.7940576 | 0.7035679 | 0.009853267 | 0.7982031 | 0.007313895 | 0.7982039 | 0.006372224
|  |  | 6482 | 0.9887945 | 0.9989925 | 0.0004531302 | 0.9963325 | 0.1297148 | 0.9963915 | 0.1323424 |  |  | 15846 | 0.9639812 | 0.9866384 | 0.001433609 | 0.9647485 | 0.003799229 | 0.9647617 | 0.004385595 |  |  | 6630 | 0.8924207 | 0.9669256 | 0.003506079 | 0.9047079 | 0.003936843 | 0.9047116 | 0.005443145 |  |  | 70380 | 0.8875784 | 0.9150489 | 0.006959904 | 0.8765166 | 0.01228827 | 0.8765185 | 0.008147214 |  |  | 382260 | 0.8972784 | 0.8678712 | 0.01330738 | 0.9134085 | 0.01607277 | 0.9134167 | 0.008402795 |  |  | 340060 | 0.7875312 | 0.7035679 | 0.009853267 | 0.7982749 | 0.007313035 | 0.7982758 | 0.006370806
|  |  | 6487 | 0.9896904 | 0.9989951 | 0.0004530289 | 0.996345 | 0.1297167 | 0.9964038 | 0.132344 |  |  | 16146 | 0.9649417 | 0.9866384 | 0.001433609 | 0.9648336 | 0.003806117 | 0.9648466 | 0.004391771 |  |  | 6635 | 0.8913417 | 0.9669262 | 0.003505889 | 0.9047104 | 0.003936871 | 0.9047142 | 0.005443165 |  |  | 70680 | 0.8892599 | 0.9150489 | 0.006959904 | 0.8768089 | 0.01229764 | 0.8768109 | 0.008154622 |  |  | 382560 | 0.9017543 | 0.8678712 | 0.01330738 | 0.9134943 | 0.01607158 | 0.9135026 | 0.00840202 |  |  | 340360 | 0.7897067 | 0.7035679 | 0.009853267 | 0.7983467 | 0.007312174 | 0.7983475 | 0.006369388
|  |  | 6492 | 0.9887945 | 0.9989976 | 0.0004529286 | 0.9963574 | 0.1297186 | 0.9964161 | 0.1323457 |  |  | 16446 | 0.9639812 | 0.9866384 | 0.001433609 | 0.9649184 | 0.003813065 | 0.9649313 | 0.004398004 |  |  | 6640 | 0.8902627 | 0.9669269 | 0.0035057 | 0.904713 | 0.003936899 | 0.9047167 | 0.005443186 |  |  | 70980 | 0.8909413 | 0.9150489 | 0.006959904 | 0.8771004 | 0.01230693 | 0.8771024 | 0.008161996 |  |  | 382860 | 0.9107061 | 0.8678712 | 0.01330738 | 0.9135801 | 0.01607039 | 0.9135883 | 0.008401243 |  |  | 340660 | 0.7918821 | 0.7035679 | 0.009853267 | 0.7984183 | 0.007311313 | 0.7984191 | 0.006367971
|  |  | 6497 | 0.9896904 | 0.9990001 | 0.0004528294 | 0.9963697 | 0.1297205 | 0.9964283 | 0.1323474 |  |  | 16746 | 0.9649417 | 0.9866384 | 0.001433609 | 0.965003 | 0.003820071 | 0.9650158 | 0.004404293 |  |  | 6645 | 0.8924207 | 0.9669275 | 0.003505515 | 0.9047155 | 0.003936927 | 0.9047193 | 0.005443206 |  |  | 71280 | 0.8909413 | 0.9150489 | 0.006959904 | 0.8773912 | 0.01231615 | 0.8773932 | 0.008169334 |  |  | 383160 | 0.9039923 | 0.8678712 | 0.01330738 | 0.9136657 | 0.0160692 | 0.9136739 | 0.008400463 |  |  | 340960 | 0.7918821 | 0.7035679 | 0.009853267 | 0.7984898 | 0.007310452 | 0.7984906 | 0.006366553
|  |  | 6502 | 0.9887945 | 0.9990026 | 0.000452731 | 0.996382 | 0.1297224 | 0.9964404 | 0.132349 |  |  | 17046 | 0.9639812 | 0.9866384 | 0.001433609 | 0.9650874 | 0.003827133 | 0.9651001 | 0.004410636 |  |  | 6650 | 0.8913417 | 0.9669281 | 0.003505331 | 0.9047181 | 0.003936955 | 0.9047218 | 0.005443227 |  |  | 71580 | 0.8909413 | 0.9150489 | 0.006959904 | 0.8776811 | 0.0123253 | 0.8776832 | 0.008176638 |  |  | 383460 | 0.8972784 | 0.8678712 | 0.01330738 | 0.9137512 | 0.016068 | 0.9137594 | 0.008399682 |  |  | 341260 | 0.7918821 | 0.7035679 | 0.009853267 | 0.7985612 | 0.007309591 | 0.798562 | 0.006365136
|  |  | 6507 | 0.9887945 | 0.9990051 | 0.0004526337 | 0.9963943 | 0.1297243 | 0.9964526 | 0.1323507 |  |  | 17346 | 0.9659021 | 0.9866384 | 0.001433609 | 0.9651716 | 0.003834249 | 0.9651841 | 0.004417032 |  |  | 6655 | 0.8924207 | 0.9669288 | 0.00350515 | 0.9047206 | 0.003936983 | 0.9047244 | 0.005443247 |  |  | 71880 | 0.8909413 | 0.9150489 | 0.006959904 | 0.8779702 | 0.01233437 | 0.8779723 | 0.008183908 |  |  | 383760 | 0.8995164 | 0.8678712 | 0.01330738 | 0.9138366 | 0.0160668 | 0.9138448 | 0.008398899 |  |  | 341560 | 0.7918821 | 0.7035679 | 0.009853267 | 0.7986325 | 0.007308731 | 0.7986333 | 0.006363719
|  |  | 6512 | 0.9887945 | 0.9990075 | 0.0004525373 | 0.9964065 | 0.1297262 | 0.9964647 | 0.1323523 |  |  | 17646 | 0.9639812 | 0.9866384 | 0.001433609 | 0.9652555 | 0.003841417 | 0.9652679 | 0.004423479 |  |  | 6660 | 0.8913417 | 0.9669294 | 0.00350497 | 0.9047232 | 0.003937012 | 0.9047269 | 0.005443268 |  |  | 72180 | 0.8943043 | 0.9150489 | 0.006959904 | 0.8782585 | 0.01234338 | 0.8782607 | 0.008191142 |  |  | 384060 | 0.9017543 | 0.8678712 | 0.01330738 | 0.9139219 | 0.0160656 | 0.9139301 | 0.008398113 |  |  | 341860 | 0.7897067 | 0.7035679 | 0.009853267 | 0.7987036 | 0.00730787 | 0.7987044 | 0.006362302
|  |  | 6517 | 0.9896904 | 0.99901 | 0.0004524418 | 0.9964187 | 0.1297281 | 0.9964767 | 0.1323539 |  |  | 17946 | 0.9659021 | 0.9866385 | 0.001433609 | 0.9653392 | 0.003848635 | 0.9653515 | 0.004429975 |  |  | 6665 | 0.8924207 | 0.96693 | 0.003504793 | 0.9047257 | 0.00393704 | 0.9047295 | 0.005443288 |  |  | 72480 | 0.8909413 | 0.9150489 | 0.006959904 | 0.8785461 | 0.01235231 | 0.8785483 | 0.008198342 |  |  | 384360 | 0.9062302 | 0.8678712 | 0.01330738 | 0.9140072 | 0.01606439 | 0.9140153 | 0.008397326 |  |  | 342160 | 0.7984085 | 0.7035679 | 0.009853267 | 0.7987747 | 0.007307009 | 0.7987754 | 0.006360885
|  |  | 6522 | 0.9887945 | 0.9990124 | 0.0004523472 | 0.9964309 | 0.1297299 | 0.9964887 | 0.1323556 |  |  | 18246 | 0.9649417 | 0.9866385 | 0.001433609 | 0.9654227 | 0.003855902 | 0.9654348 | 0.004436518 |  |  | 6670 | 0.8913417 | 0.9669306 | 0.003504618 | 0.9047283 | 0.003937068 | 0.904732 | 0.005443309 |  |  | 72780 | 0.8909413 | 0.9150489 | 0.006959904 | 0.8788328 | 0.01236117 | 0.8788351 | 0.008205507 |  |  | 384660 | 0.9017543 | 0.8678712 | 0.01330738 | 0.9140923 | 0.01606319 | 0.9141005 | 0.008396537 |  |  | 342460 | 0.7918821 | 0.7035679 | 0.009853267 | 0.7988456 | 0.007306148 | 0.7988463 | 0.006359468
|  |  | 6527 | 0.9896904 | 0.9990148 | 0.0004522536 | 0.996443 | 0.1297318 | 0.9965007 | 0.1323572 |  |  | 18546 | 0.9659021 | 0.9866385 | 0.001433609 | 0.965506 | 0.003863215 | 0.9655179 | 0.004443108 |  |  | 6675 | 0.8924207 | 0.9669312 | 0.003504445 | 0.9047308 | 0.003937096 | 0.9047346 | 0.00544333 |  |  | 73080 | 0.8909413 | 0.9150489 | 0.006959904 | 0.8791188 | 0.01236996 | 0.8791211 | 0.008212638 |  |  | 384960 | 0.9017543 | 0.8678712 | 0.01330738 | 0.9141773 | 0.01606197 | 0.9141855 | 0.008395746 |  |  | 342760 | 0.7940576 | 0.7035679 | 0.009853267 | 0.7989164 | 0.007305287 | 0.7989171 | 0.006358051
|  |  | 6532 | 0.9887945 | 0.9990172 | 0.0004521609 | 0.996455 | 0.1297336 | 0.9965126 | 0.1323588 |  |  | 18846 | 0.9649417 | 0.9866385 | 0.001433609 | 0.965589 | 0.003870574 | 0.9656009 | 0.004449743 |  |  | 6680 | 0.8924207 | 0.9669319 | 0.003504274 | 0.9047334 | 0.003937124 | 0.9047371 | 0.00544335 |  |  | 73380 | 0.8926228 | 0.9150489 | 0.006959904 | 0.879404 | 0.01237867 | 0.8794063 | 0.008219734 |  |  | 385260 | 0.8995164 | 0.8678712 | 0.01330738 | 0.9142622 | 0.01606076 | 0.9142704 | 0.008394953 |  |  | 343060 | 0.796233 | 0.7035679 | 0.009853267 | 0.798987 | 0.007304426 | 0.7989878 | 0.006356634
|  |  | 6537 | 0.9878985 | 0.9990196 | 0.0004520691 | 0.996467 | 0.1297355 | 0.9965244 | 0.1323604 |  |  | 19146 | 0.9659021 | 0.9866385 | 0.001433609 | 0.9656718 | 0.003877975 | 0.9656835 | 0.004456421 |  |  | 6685 | 0.8913417 | 0.9669325 | 0.003504106 | 0.9047359 | 0.003937153 | 0.9047397 | 0.005443371 |  |  | 73680 | 0.8926228 | 0.9150489 | 0.006959904 | 0.8796884 | 0.01238732 | 0.8796908 | 0.008226796 |  |  | 385560 | 0.9062302 | 0.8678712 | 0.01330738 | 0.9143471 | 0.01605954 | 0.9143552 | 0.008394159 |  |  | 343360 | 0.8005839 | 0.7035679 | 0.009853267 | 0.7990576 | 0.007303566 | 0.7990583 | 0.006355217
|  |  | 6542 | 0.9887945 | 0.999022 | 0.0004519782 | 0.996479 | 0.1297373 | 0.9965363 | 0.132362 |  |  | 19446 | 0.9659021 | 0.9866385 | 0.001433609 | 0.9657544 | 0.003885418 | 0.965766 | 0.00446314 |  |  | 6690 | 0.8913417 | 0.9669331 | 0.003503939 | 0.9047385 | 0.003937181 | 0.9047422 | 0.005443391 |  |  | 73980 | 0.8943043 | 0.9150489 | 0.006959904 | 0.8799721 | 0.01239589 | 0.8799745 | 0.008233823 |  |  | 385860 | 0.9039923 | 0.8678712 | 0.01330738 | 0.9144318 | 0.01605833 | 0.91444 | 0.008393362 |  |  | 343660 | 0.796233 | 0.7035679 | 0.009853267 | 0.799128 | 0.007302705 | 0.7991287 | 0.006353801
|  |  | 6547 | 0.9887945 | 0.9990244 | 0.0004518881 | 0.9964909 | 0.1297392 | 0.9965481 | 0.1323636 |  |  | 19746 | 0.9659021 | 0.9866385 | 0.001433609 | 0.9658368 | 0.0038929 | 0.9658483 | 0.004469899 |  |  | 6695 | 0.8913417 | 0.9669337 | 0.003503774 | 0.904741 | 0.003937209 | 0.9047448 | 0.005443412 |  |  | 74280 | 0.8926228 | 0.9150489 | 0.006959904 | 0.8802549 | 0.0124044 | 0.8802574 | 0.008240816 |  |  | 386160 | 0.9062302 | 0.8678712 | 0.01330738 | 0.9145165 | 0.0160571 | 0.9145246 | 0.008392563 |  |  | 343960 | 0.7940576 | 0.7035679 | 0.009853267 | 0.7991984 | 0.007301844 | 0.799199 | 0.006352385
|  |  | 6552 | 0.9887945 | 0.9990267 | 0.000451799 | 0.9965028 | 0.129741 | 0.9965598 | 0.1323652 |  |  | 20046 | 0.967823 | 0.9866385 | 0.001433609 | 0.965919 | 0.003900421 | 0.9659303 | 0.004476698 |  |  | 6700 | 0.8913417 | 0.9669343 | 0.003503611 | 0.9047436 | 0.003937237 | 0.9047473 | 0.005443433 |  |  | 74580 | 0.8943043 | 0.9150489 | 0.006959904 | 0.880537 | 0.01241283 | 0.8805395 | 0.008247774 |  |  | 386460 | 0.9039923 | 0.8678712 | 0.01330738 | 0.914601 | 0.01605588 | 0.9146092 | 0.008391763 |  |  | 344260 | 0.8005839 | 0.7035679 | 0.009853267 | 0.7992686 | 0.007300984 | 0.7992692 | 0.006350968
|  |  | 6557 | 0.9887945 | 0.999029 | 0.0004517107 | 0.9965147 | 0.1297428 | 0.9965715 | 0.1323668 |  |  | 20346 | 0.9668626 | 0.9866385 | 0.001433609 | 0.9660009 | 0.003907978 | 0.9660121 | 0.004483533 |  |  | 6705 | 0.8913417 | 0.9669348 | 0.00350345 | 0.9047461 | 0.003937266 | 0.9047498 | 0.005443453 |  |  | 74880 | 0.8943043 | 0.9150489 | 0.006959904 | 0.8808184 | 0.01242119 | 0.8808209 | 0.008254698 |  |  | 386760 | 0.9017543 | 0.8678712 | 0.01330738 | 0.9146854 | 0.01605465 | 0.9146936 | 0.008390961 |  |  | 344560 | 0.7984085 | 0.7035679 | 0.009853267 | 0.7993387 | 0.007300123 | 0.7993393 | 0.006349552
|  |  | 6562 | 0.9896904 | 0.9990314 | 0.0004516233 | 0.9965265 | 0.1297446 | 0.9965832 | 0.1323684 |  |  | 20646 | 0.9668626 | 0.9866385 | 0.001433609 | 0.9660827 | 0.003915569 | 0.9660937 | 0.004490405 |  |  | 6710 | 0.8924207 | 0.9669354 | 0.003503291 | 0.9047487 | 0.003937294 | 0.9047524 | 0.005443474 |  |  | 75180 | 0.8943043 | 0.9150489 | 0.006959904 | 0.8810989 | 0.01242949 | 0.8811015 | 0.008261588 |  |  | 387060 | 0.9017543 | 0.8678712 | 0.01330738 | 0.9147698 | 0.01605342 | 0.9147779 | 0.008390157 |  |  | 344860 | 0.8005839 | 0.7035679 | 0.009853267 | 0.7994086 | 0.007299263 | 0.7994093 | 0.006348137
|  |  | 6567 | 0.9896904 | 0.9990337 | 0.0004515368 | 0.9965383 | 0.1297464 | 0.9965948 | 0.13237 |  |  | 20946 | 0.9668626 | 0.9866385 | 0.001433609 | 0.9661642 | 0.003923194 | 0.9661751 | 0.004497311 |  |  | 6715 | 0.8924207 | 0.966936 | 0.003503134 | 0.9047512 | 0.003937322 | 0.9047549 | 0.005443495 |  |  | 75480 | 0.8959858 | 0.9150489 | 0.006959904 | 0.8813787 | 0.01243771 | 0.8813813 | 0.008268444 |  |  | 387360 | 0.9062302 | 0.8678712 | 0.01330738 | 0.914854 | 0.01605219 | 0.9148622 | 0.008389351 |  |  | 345160 | 0.7984085 | 0.7035679 | 0.009853267 | 0.7994785 | 0.007298402 | 0.7994791 | 0.006346721
|  |  | 6572 | 0.9896904 | 0.999036 | 0.000451451 | 0.99655 | 0.1297482 | 0.9966064 | 0.1323716 |  |  | 21246 | 0.9668626 | 0.9866385 | 0.001433609 | 0.9662455 | 0.003930851 | 0.9662563 | 0.00450425 |  |  | 6720 | 0.8913417 | 0.9669366 | 0.003502979 | 0.9047538 | 0.003937351 | 0.9047575 | 0.005443515 |  |  | 75780 | 0.8976673 | 0.9150489 | 0.006959904 | 0.8816577 | 0.01244586 | 0.8816604 | 0.008275265 |  |  | 387660 | 0.9039923 | 0.8678712 | 0.01330738 | 0.9149382 | 0.01605096 | 0.9149463 | 0.008388543 |  |  | 345460 | 0.8005839 | 0.7035679 | 0.009853267 | 0.7995482 | 0.007297542 | 0.7995488 | 0.006345305
|  |  | 6577 | 0.9887945 | 0.9990382 | 0.0004513662 | 0.9965617 | 0.12975 | 0.996618 | 0.1323732 |  |  | 21546 | 0.9659021 | 0.9866385 | 0.001433609 | 0.9663266 | 0.003938538 | 0.9663372 | 0.004511221 |  |  | 6725 | 0.8913417 | 0.9669372 | 0.003502826 | 0.9047563 | 0.003937379 | 0.90476 | 0.005443536 |  |  | 76080 | 0.8959858 | 0.9150489 | 0.006959904 | 0.881936 | 0.01245394 | 0.8819387 | 0.008282053 |  |  | 387960 | 0.9017543 | 0.8678712 | 0.01330738 | 0.9150223 | 0.01604972 | 0.9150304 | 0.008387733 |  |  | 345760 | 0.7897067 | 0.7035679 | 0.009853267 | 0.7996178 | 0.007296682 | 0.7996184 | 0.00634389
|  |  | 6582 | 0.9887945 | 0.9990405 | 0.0004512821 | 0.9965733 | 0.1297518 | 0.9966295 | 0.1323747 |  |  | 21846 | 0.967823 | 0.9866385 | 0.001433609 | 0.9664074 | 0.003946253 | 0.966418 | 0.004518223 |  |  | 6730 | 0.8934997 | 0.9669377 | 0.003502674 | 0.9047588 | 0.003937407 | 0.9047626 | 0.005443557 |  |  | 76380 | 0.8959858 | 0.9150489 | 0.006959904 | 0.8822135 | 0.01246195 | 0.8822162 | 0.008288806 |  |  | 388260 | 0.8972784 | 0.8678712 | 0.01330738 | 0.9151062 | 0.01604848 | 0.9151144 | 0.008386922 |  |  | 346060 | 0.796233 | 0.7035679 | 0.009853267 | 0.7996873 | 0.007295821 | 0.7996879 | 0.006342475
|  |  | 6587 | 0.9896904 | 0.9990428 | 0.0004511989 | 0.9965849 | 0.1297536 | 0.996641 | 0.1323763 |  |  | 22146 | 0.967823 | 0.9866385 | 0.001433609 | 0.9664881 | 0.003953996 | 0.9664985 | 0.004525254 |  |  | 6735 | 0.8924207 | 0.9669383 | 0.003502525 | 0.9047614 | 0.003937436 | 0.9047651 | 0.005443577 |  |  | 76680 | 0.8943043 | 0.9150489 | 0.006959904 | 0.8824903 | 0.0124699 | 0.882493 | 0.008295526 |  |  | 388560 | 0.9039923 | 0.8678712 | 0.01330738 | 0.9151901 | 0.01604724 | 0.9151982 | 0.008386108 |  |  | 346360 | 0.7984085 | 0.7035679 | 0.009853267 | 0.7997567 | 0.007294961 | 0.7997573 | 0.00634106
|  |  | 6592 | 0.9887945 | 0.999045 | 0.0004511165 | 0.9965965 | 0.1297554 | 0.9966524 | 0.1323779 |  |  | 22446 | 0.9687835 | 0.9866385 | 0.001433609 | 0.9665685 | 0.003961765 | 0.9665788 | 0.004532312 |  |  | 6740 | 0.8913417 | 0.9669389 | 0.003502377 | 0.9047639 | 0.003937464 | 0.9047676 | 0.005443598 |  |  | 76980 | 0.8943043 | 0.9150489 | 0.006959904 | 0.8827662 | 0.01247777 | 0.8827691 | 0.008302212 |  |  | 388860 | 0.9084681 | 0.8678712 | 0.01330738 | 0.9152739 | 0.01604599 | 0.915282 | 0.008385293 |  |  | 346660 | 0.8049348 | 0.7035679 | 0.009853267 | 0.799826 | 0.007294101 | 0.7998265 | 0.006339646
|  |  | 6597 | 0.9896904 | 0.9990472 | 0.0004510349 | 0.996608 | 0.1297572 | 0.9966638 | 0.1323794 |  |  | 22746 | 0.9687835 | 0.9866385 | 0.001433609 | 0.9666488 | 0.003969558 | 0.9666589 | 0.004539398 |  |  | 6745 | 0.8913417 | 0.9669394 | 0.003502231 | 0.9047665 | 0.003937493 | 0.9047702 | 0.005443619 |  |  | 77280 | 0.8943043 | 0.9150489 | 0.006959904 | 0.8830415 | 0.01248558 | 0.8830443 | 0.008308864 |  |  | 389160 | 0.9107061 | 0.8678712 | 0.01330738 | 0.9153576 | 0.01604474 | 0.9153657 | 0.008384476 |  |  | 346960 | 0.8071103 | 0.7035679 | 0.009853267 | 0.7998951 | 0.007293241 | 0.7998957 | 0.006338231
|  |  | 6602 | 0.9896904 | 0.9990495 | 0.0004509541 | 0.9966195 | 0.129759 | 0.9966752 | 0.132381 |  |  | 23046 | 0.967823 | 0.9866385 | 0.001433609 | 0.9667288 | 0.003977374 | 0.9667388 | 0.004546509 |  |  | 6750 | 0.8934997 | 0.96694 | 0.003502086 | 0.904769 | 0.003937521 | 0.9047727 | 0.00544364 |  |  | 77580 | 0.8976673 | 0.9150489 | 0.006959904 | 0.883316 | 0.01249331 | 0.8833189 | 0.008315482 |  |  | 389460 | 0.9062302 | 0.8678712 | 0.01330738 | 0.9154411 | 0.01604349 | 0.9154492 | 0.008383658 |  |  | 347260 | 0.796233 | 0.7035679 | 0.009853267 | 0.7999642 | 0.007292382 | 0.7999647 | 0.006336817
|  |  | 6607 | 0.9896904 | 0.9990517 | 0.0004508741 | 0.996631 | 0.1297607 | 0.9966865 | 0.1323825 |  |  | 23346 | 0.9687835 | 0.9866385 | 0.001433609 | 0.9668086 | 0.003985211 | 0.9668185 | 0.004553644 |  |  | 6755 | 0.8934997 | 0.9669405 | 0.003501944 | 0.9047715 | 0.003937549 | 0.9047753 | 0.005443661 |  |  | 77880 | 0.8959858 | 0.9150489 | 0.006959904 | 0.8835897 | 0.01250098 | 0.8835926 | 0.008322066 |  |  | 389760 | 0.9084681 | 0.8678712 | 0.01330738 | 0.9155246 | 0.01604224 | 0.9155327 | 0.008382837 |  |  | 347560 | 0.8005839 | 0.7035679 | 0.009853267 | 0.8000331 | 0.007291522 | 0.8000336 | 0.006335403
|  |  | 6612 | 0.9887945 | 0.9990539 | 0.0004507949 | 0.9966424 | 0.1297625 | 0.9966977 | 0.1323841 |  |  | 23646 | 0.967823 | 0.9866385 | 0.001433609 | 0.9668882 | 0.003993069 | 0.9668979 | 0.004560803 |  |  | 6760 | 0.8934997 | 0.9669411 | 0.003501803 | 0.9047741 | 0.003937578 | 0.9047778 | 0.005443681 |  |  | 78180 | 0.8976673 | 0.9150489 | 0.006959904 | 0.8838627 | 0.01250858 | 0.8838657 | 0.008328617 |  |  | 390060 | 0.9017543 | 0.8678712 | 0.01330738 | 0.915608 | 0.01604099 | 0.9156161 | 0.008382015 |  |  | 347860 | 0.7918821 | 0.7035679 | 0.009853267 | 0.8001019 | 0.007290662 | 0.8001024 | 0.00633399
|  |  | 6617 | 0.9878985 | 0.999056 | 0.0004507164 | 0.9966537 | 0.1297642 | 0.996709 | 0.1323856 |  |  | 23946 | 0.9687835 | 0.9866385 | 0.001433609 | 0.9669675 | 0.004000946 | 0.9669772 | 0.004567983 |  |  | 6765 | 0.8924207 | 0.9669416 | 0.003501664 | 0.9047766 | 0.003937606 | 0.9047803 | 0.005443702 |  |  | 78480 | 0.8959858 | 0.9150489 | 0.006959904 | 0.8841349 | 0.01251611 | 0.8841379 | 0.008335134 |  |  | 390360 | 0.9062302 | 0.8678712 | 0.01330738 | 0.9156913 | 0.01603973 | 0.9156994 | 0.008381191 |  |  | 348160 | 0.7940576 | 0.7035679 | 0.009853267 | 0.8001706 | 0.007289803 | 0.8001711 | 0.006332576
|  |  | 6622 | 0.9896904 | 0.9990582 | 0.0004506387 | 0.9966651 | 0.129766 | 0.9967202 | 0.1323872 |  |  | 24246 | 0.9687835 | 0.9866385 | 0.001433609 | 0.9670467 | 0.00400884 | 0.9670562 | 0.004575185 |  |  | 6770 | 0.8913417 | 0.9669421 | 0.003501526 | 0.9047792 | 0.003937635 | 0.9047829 | 0.005443723 |  |  | 78780 | 0.8959858 | 0.9150489 | 0.006959904 | 0.8844064 | 0.01252358 | 0.8844095 | 0.008341618 |  |  | 390660 | 0.9062302 | 0.8678712 | 0.01330738 | 0.9157745 | 0.01603847 | 0.9157826 | 0.008380365 |  |  | 348460 | 0.7984085 | 0.7035679 | 0.009853267 | 0.8002392 | 0.007288943 | 0.8002396 | 0.006331163
|  |  | 6627 | 0.9887945 | 0.9990604 | 0.0004505618 | 0.9966764 | 0.1297677 | 0.9967313 | 0.1323887 |  |  | 24546 | 0.967823 | 0.9866385 | 0.001433609 | 0.9671256 | 0.004016751 | 0.9671351 | 0.004582406 |  |  | 6775 | 0.8913417 | 0.9669427 | 0.00350139 | 0.9047817 | 0.003937663 | 0.9047854 | 0.005443744 |  |  | 79080 | 0.8959858 | 0.9150489 | 0.006959904 | 0.8846772 | 0.01253097 | 0.8846803 | 0.008348069 |  |  | 390960 | 0.9107061 | 0.8678712 | 0.01330738 | 0.9158576 | 0.0160372 | 0.9158657 | 0.008379538 |  |  | 348760 | 0.796233 | 0.7035679 | 0.009853267 | 0.8003076 | 0.007288084 | 0.8003081 | 0.006329751
|  |  | 6632 | 0.9887945 | 0.9990625 | 0.0004504857 | 0.9966876 | 0.1297695 | 0.9967424 | 0.1323902 |  |  | 24846 | 0.9687835 | 0.9866385 | 0.001433609 | 0.9672044 | 0.004024678 | 0.9672137 | 0.004589645 |  |  | 6780 | 0.8934997 | 0.9669432 | 0.003501256 | 0.9047842 | 0.003937692 | 0.904788 | 0.005443765 |  |  | 79380 | 0.8959858 | 0.9150489 | 0.006959904 | 0.8849472 | 0.0125383 | 0.8849503 | 0.008354486 |  |  | 391260 | 0.9084681 | 0.8678712 | 0.01330738 | 0.9159406 | 0.01603594 | 0.9159487 | 0.008378708 |  |  | 349060 | 0.796233 | 0.7035679 | 0.009853267 | 0.800376 | 0.007287225 | 0.8003764 | 0.006328338
|  |  | 6637 | 0.9887945 | 0.9990646 | 0.0004504103 | 0.9966988 | 0.1297712 | 0.9967535 | 0.1323917 |  |  | 25146 | 0.9697439 | 0.9866385 | 0.001433609 | 0.9672829 | 0.004032618 | 0.9672921 | 0.004596902 |  |  | 6785 | 0.8934997 | 0.9669437 | 0.003501123 | 0.9047868 | 0.003937721 | 0.9047905 | 0.005443786 |  |  | 79680 | 0.8976673 | 0.9150489 | 0.006959904 | 0.8852165 | 0.01254556 | 0.8852196 | 0.00836087 |  |  | 391560 | 0.9017543 | 0.8678712 | 0.01330738 | 0.9160235 | 0.01603467 | 0.9160316 | 0.008377877 |  |  | 349360 | 0.796233 | 0.7035679 | 0.009853267 | 0.8004442 | 0.007286366 | 0.8004446 | 0.006326926
|  |  | 6642 | 0.9887945 | 0.9990667 | 0.0004503356 | 0.99671 | 0.1297729 | 0.9967646 | 0.1323932 |  |  | 25446 | 0.9687835 | 0.9866385 | 0.001433609 | 0.9673613 | 0.004040571 | 0.9673703 | 0.004604175 |  |  | 6790 | 0.8924207 | 0.9669443 | 0.003500992 | 0.9047893 | 0.003937749 | 0.904793 | 0.005443807 |  |  | 79980 | 0.8959858 | 0.9150489 | 0.006959904 | 0.885485 | 0.01255275 | 0.8854882 | 0.00836722 |  |  | 391860 | 0.9039923 | 0.8678712 | 0.01330738 | 0.9161064 | 0.0160334 | 0.9161144 | 0.008377044 |  |  | 349660 | 0.8049348 | 0.7035679 | 0.009853267 | 0.8005123 | 0.007285508 | 0.8005127 | 0.006325514
|  |  | 6647 | 0.9896904 | 0.9990689 | 0.0004502617 | 0.9967212 | 0.1297746 | 0.9967756 | 0.1323948 |  |  | 25746 | 0.967823 | 0.9866385 | 0.001433609 | 0.9674394 | 0.004048535 | 0.9674483 | 0.004611464 |  |  | 6795 | 0.8913417 | 0.9669448 | 0.003500863 | 0.9047919 | 0.003937778 | 0.9047956 | 0.005443828 |  |  | 80280 | 0.8976673 | 0.9150489 | 0.006959904 | 0.8857529 | 0.01255988 | 0.8857561 | 0.008373538 |  |  | 392160 | 0.9062302 | 0.8678712 | 0.01330738 | 0.9161891 | 0.01603213 | 0.9161972 | 0.00837621 |  |  | 349960 | 0.7984085 | 0.7035679 | 0.009853267 | 0.8005803 | 0.007284649 | 0.8005807 | 0.006324102
|  |  | 6652 | 0.9887945 | 0.9990709 | 0.0004501884 | 0.9967323 | 0.1297763 | 0.9967865 | 0.1323963 |  |  | 26046 | 0.9697439 | 0.9866385 | 0.001433609 | 0.9675173 | 0.004056511 | 0.9675261 | 0.004618767 |  |  | 6800 | 0.8924207 | 0.9669453 | 0.003500735 | 0.9047944 | 0.003937806 | 0.9047981 | 0.005443848 |  |  | 80580 | 0.8993487 | 0.9150489 | 0.006959904 | 0.8860199 | 0.01256694 | 0.8860232 | 0.008379822 |  |  | 392460 | 0.9107061 | 0.8678712 | 0.01330738 | 0.9162717 | 0.01603085 | 0.9162798 | 0.008375373 |  |  | 350260 | 0.7940576 | 0.7035679 | 0.009853267 | 0.8006482 | 0.00728379 | 0.8006486 | 0.006322691
|  |  | 6657 | 0.9896904 | 0.999073 | 0.0004501159 | 0.9967433 | 0.129778 | 0.9967975 | 0.1323978 |  |  | 26346 | 0.9697439 | 0.9866385 | 0.001433609 | 0.967595 | 0.004064495 | 0.9676037 | 0.004626084 |  |  | 6805 | 0.8902627 | 0.9669458 | 0.003500608 | 0.9047969 | 0.003937835 | 0.9048006 | 0.005443869 |  |  | 80880 | 0.8943043 | 0.9150489 | 0.006959904 | 0.8862863 | 0.01257393 | 0.8862896 | 0.008386074 |  |  | 392760 | 0.9039923 | 0.8678712 | 0.01330738 | 0.9163543 | 0.01602958 | 0.9163623 | 0.008374536 |  |  | 350560 | 0.796233 | 0.7035679 | 0.009853267 | 0.800716 | 0.007282932 | 0.8007164 | 0.00632128
|  |  | 6662 | 0.9887945 | 0.9990751 | 0.0004500442 | 0.9967543 | 0.1297797 | 0.9968084 | 0.1323993 |  |  | 26646 | 0.9697439 | 0.9866385 | 0.001433609 | 0.9676725 | 0.004072488 | 0.9676811 | 0.004633413 |  |  | 6810 | 0.8924207 | 0.9669463 | 0.003500483 | 0.9047995 | 0.003937864 | 0.9048032 | 0.00544389 |  |  | 81180 | 0.8993487 | 0.9150489 | 0.006959904 | 0.8865519 | 0.01258086 | 0.8865552 | 0.008392293 |  |  | 393060 | 0.9039923 | 0.8678712 | 0.01330738 | 0.9164367 | 0.0160283 | 0.9164448 | 0.008373696 |  |  | 350860 | 0.7897067 | 0.7035679 | 0.009853267 | 0.8007837 | 0.007282074 | 0.800784 | 0.006319869
|  |  | 6667 | 0.9887945 | 0.9990771 | 0.0004499731 | 0.9967653 | 0.1297814 | 0.9968192 | 0.1324008 |  |  | 26946 | 0.9687835 | 0.9866385 | 0.001433609 | 0.9677498 | 0.004080488 | 0.9677583 | 0.004640753 |  |  | 6815 | 0.8934997 | 0.9669468 | 0.00350036 | 0.904802 | 0.003937892 | 0.9048057 | 0.005443911 |  |  | 81480 | 0.8993487 | 0.9150489 | 0.006959904 | 0.8868168 | 0.01258772 | 0.8868202 | 0.008398479 |  |  | 393360 | 0.9017543 | 0.8678712 | 0.01330738 | 0.916519 | 0.01602701 | 0.9165271 | 0.008372854 |  |  | 351160 | 0.8005839 | 0.7035679 | 0.009853267 | 0.8008512 | 0.007281216 | 0.8008516 | 0.006318459
|  |  | 6672 | 0.9905864 | 0.9990792 | 0.0004499027 | 0.9967763 | 0.1297831 | 0.99683 | 0.1324022 |  |  | 27246 | 0.9697439 | 0.9866385 | 0.001433609 | 0.9678269 | 0.004088494 | 0.9678352 | 0.004648103 |  |  | 6820 | 0.8934997 | 0.9669473 | 0.003500238 | 0.9048045 | 0.003937921 | 0.9048082 | 0.005443932 |  |  | 81780 | 0.8993487 | 0.9150489 | 0.006959904 | 0.887081 | 0.01259452 | 0.8870844 | 0.008404632 |  |  | 393660 | 0.9017543 | 0.8678712 | 0.01330738 | 0.9166013 | 0.01602573 | 0.9166093 | 0.008372011 |  |  | 351460 | 0.8027594 | 0.7035679 | 0.009853267 | 0.8009186 | 0.007280358 | 0.800919 | 0.006317049
|  |  | 6677 | 0.9896904 | 0.9990812 | 0.000449833 | 0.9967872 | 0.1297848 | 0.9968408 | 0.1324037 |  |  | 27546 | 0.9697439 | 0.9866385 | 0.001433609 | 0.9679038 | 0.004096505 | 0.967912 | 0.004655463 |  |  | 6825 | 0.8934997 | 0.9669479 | 0.003500118 | 0.9048071 | 0.00393795 | 0.9048108 | 0.005443953 |  |  | 82080 | 0.8993487 | 0.9150489 | 0.006959904 | 0.8873445 | 0.01260125 | 0.8873479 | 0.008410752 |  |  | 393960 | 0.9107061 | 0.8678712 | 0.01330738 | 0.9166835 | 0.01602444 | 0.9166915 | 0.008371167 |  |  | 351760 | 0.8027594 | 0.7035679 | 0.009853267 | 0.800986 | 0.007279501 | 0.8009863 | 0.00631564
|  |  | 6682 | 0.9878985 | 0.9990832 | 0.0004497641 | 0.9967981 | 0.1297865 | 0.9968515 | 0.1324052 |  |  | 27846 | 0.9697439 | 0.9866385 | 0.001433609 | 0.9679804 | 0.004104521 | 0.9679886 | 0.004662832 |  |  | 6830 | 0.8934997 | 0.9669483 | 0.003499999 | 0.9048096 | 0.003937978 | 0.9048133 | 0.005443974 |  |  | 82380 | 0.9010302 | 0.9150489 | 0.006959904 | 0.8876072 | 0.01260791 | 0.8876107 | 0.00841684 |  |  | 394260 | 0.9107061 | 0.8678712 | 0.01330738 | 0.9167655 | 0.01602315 | 0.9167736 | 0.00837032 |  |  | 352060 | 0.8005839 | 0.7035679 | 0.009853267 | 0.8010532 | 0.007278644 | 0.8010535 | 0.00631423
|  |  | 6687 | 0.9887945 | 0.9990853 | 0.0004496957 | 0.9968089 | 0.1297882 | 0.9968622 | 0.1324067 |  |  | 28146 | 0.9707044 | 0.9866385 | 0.001433609 | 0.9680569 | 0.004112539 | 0.9680649 | 0.004670208 |  |  | 6835 | 0.8913417 | 0.9669488 | 0.003499881 | 0.9048121 | 0.003938007 | 0.9048158 | 0.005443995 |  |  | 82680 | 0.8993487 | 0.9150489 | 0.006959904 | 0.8878692 | 0.01261451 | 0.8878727 | 0.008422896 |  |  | 394560 | 0.9039923 | 0.8678712 | 0.01330738 | 0.9168475 | 0.01602186 | 0.9168555 | 0.008369472 |  |  | 352360 | 0.8071103 | 0.7035679 | 0.009853267 | 0.8011203 | 0.007277786 | 0.8011206 | 0.006312822
|  |  | 6692 | 0.9887945 | 0.9990873 | 0.0004496281 | 0.9968197 | 0.1297898 | 0.9968729 | 0.1324082 |  |  | 28446 | 0.9697439 | 0.9866385 | 0.001433609 | 0.9681332 | 0.00412056 | 0.9681411 | 0.004677591 |  |  | 6840 | 0.8934997 | 0.9669493 | 0.003499765 | 0.9048147 | 0.003938036 | 0.9048184 | 0.005444016 |  |  | 82980 | 0.8976673 | 0.9150489 | 0.006959904 | 0.8881305 | 0.01262105 | 0.888134 | 0.008428919 |  |  | 394860 | 0.9084681 | 0.8678712 | 0.01330738 | 0.9169294 | 0.01602057 | 0.9169374 | 0.008368622 |  |  | 352660 | 0.7984085 | 0.7035679 | 0.009853267 | 0.8011873 | 0.00727693 | 0.8011875 | 0.006311413
|  |  | 6697 | 0.9887945 | 0.9990892 | 0.0004495611 | 0.9968305 | 0.1297915 | 0.9968835 | 0.1324096 |  |  | 28746 | 0.9697439 | 0.9866385 | 0.001433609 | 0.9682093 | 0.004128582 | 0.968217 | 0.00468498 |  |  | 6845 | 0.8924207 | 0.9669498 | 0.00349965 | 0.9048172 | 0.003938065 | 0.9048209 | 0.005444037 |  |  | 83280 | 0.8976673 | 0.9150489 | 0.006959904 | 0.8883911 | 0.01262752 | 0.8883947 | 0.00843491 |  |  | 395160 | 0.9062302 | 0.8678712 | 0.01330738 | 0.9170112 | 0.01601927 | 0.9170192 | 0.008367771 |  |  | 352960 | 0.7984085 | 0.7035679 | 0.009853267 | 0.8012541 | 0.007276073 | 0.8012544 | 0.006310005
|  |  | 6702 | 0.9896904 | 0.9990912 | 0.0004494948 | 0.9968412 | 0.1297932 | 0.9968941 | 0.1324111 |  |  | 29046 | 0.9716649 | 0.9866385 | 0.001433609 | 0.9682851 | 0.004136604 | 0.9682928 | 0.004692373 |  |  | 6850 | 0.8924207 | 0.9669503 | 0.003499537 | 0.9048197 | 0.003938093 | 0.9048234 | 0.005444058 |  |  | 83580 | 0.9010302 | 0.9150489 | 0.006959904 | 0.888651 | 0.01263392 | 0.8886546 | 0.008440869 |  |  | 395460 | 0.9107061 | 0.8678712 | 0.01330738 | 0.9170928 | 0.01601797 | 0.9171009 | 0.008366918 |  |  | 353260 | 0.7918821 | 0.7035679 | 0.009853267 | 0.8013209 | 0.007275216 | 0.8013211 | 0.006308597
|  |  | 6707 | 0.9896904 | 0.9990932 | 0.0004494292 | 0.9968519 | 0.1297948 | 0.9969047 | 0.1324125 |  |  | 29346 | 0.9716649 | 0.9866385 | 0.001433609 | 0.9683608 | 0.004144626 | 0.9683683 | 0.004699771 |  |  | 6855 | 0.8924207 | 0.9669508 | 0.003499425 | 0.9048223 | 0.003938122 | 0.904826 | 0.00544408 |  |  | 83880 | 0.8959858 | 0.9150489 | 0.006959904 | 0.8889102 | 0.01264026 | 0.8889138 | 0.008446795 |  |  | 395760 | 0.9062302 | 0.8678712 | 0.01330738 | 0.9171744 | 0.01601667 | 0.9171825 | 0.008366063 |  |  | 353560 | 0.7984085 | 0.7035679 | 0.009853267 | 0.8013875 | 0.00727436 | 0.8013878 | 0.00630719
|  |  | 6712 | 0.9887945 | 0.9990951 | 0.0004493641 | 0.9968625 | 0.1297965 | 0.9969152 | 0.132414 |  |  | 29646 | 0.9716649 | 0.9866385 | 0.001433609 | 0.9684363 | 0.004152646 | 0.9684437 | 0.004707172 |  |  | 6860 | 0.8924207 | 0.9669513 | 0.003499314 | 0.9048248 | 0.003938151 | 0.9048285 | 0.005444101 |  |  | 84180 | 0.8993487 | 0.9150489 | 0.006959904 | 0.8891686 | 0.01264654 | 0.8891723 | 0.00845269 |  |  | 396060 | 0.9107061 | 0.8678712 | 0.01330738 | 0.9172559 | 0.01601537 | 0.917264 | 0.008365206 |  |  | 353860 | 0.8005839 | 0.7035679 | 0.009853267 | 0.8014541 | 0.007273504 | 0.8014543 | 0.006305783
|  |  | 6717 | 0.9887945 | 0.9990971 | 0.0004492998 | 0.9968731 | 0.1297981 | 0.9969257 | 0.1324154 |  |  | 29946 | 0.9726253 | 0.9866385 | 0.001433609 | 0.9685115 | 0.004160663 | 0.9685189 | 0.004714576 |  |  | 6865 | 0.8945787 | 0.9669517 | 0.003499205 | 0.9048273 | 0.00393818 | 0.904831 | 0.005444122 |  |  | 84480 | 0.8976673 | 0.9150489 | 0.006959904 | 0.8894264 | 0.01265275 | 0.8894301 | 0.008458552 |  |  | 396360 | 0.9062302 | 0.8678712 | 0.01330738 | 0.9173374 | 0.01601406 | 0.9173454 | 0.008364348 |  |  | 354160 | 0.8005839 | 0.7035679 | 0.009853267 | 0.8015205 | 0.007272648 | 0.8015207 | 0.006304377
|  |  | 6722 | 0.9896904 | 0.999099 | 0.000449236 | 0.9968837 | 0.1297997 | 0.9969361 | 0.1324169 |  |  | 30246 | 0.9716649 | 0.9866385 | 0.001433609 | 0.9685866 | 0.004168678 | 0.9685938 | 0.004721982 |  |  | 6870 | 0.8934997 | 0.9669522 | 0.003499097 | 0.9048299 | 0.003938209 | 0.9048336 | 0.005444143 |  |  | 84780 | 0.8993487 | 0.9150489 | 0.006959904 | 0.8896834 | 0.0126589 | 0.8896871 | 0.008464383 |  |  | 396660 | 0.912944 | 0.8678712 | 0.01330738 | 0.9174187 | 0.01601275 | 0.9174267 | 0.008363489 |  |  | 354460 | 0.796233 | 0.7035679 | 0.009853267 | 0.8015868 | 0.007271793 | 0.801587 | 0.006302971
|  |  | 6727 | 0.9896904 | 0.9991009 | 0.0004491729 | 0.9968942 | 0.1298014 | 0.9969465 | 0.1324183 |  |  | 30546 | 0.9716649 | 0.9866385 | 0.001433609 | 0.9686615 | 0.004176688 | 0.9686686 | 0.004729388 |  |  | 6875 | 0.8934997 | 0.9669527 | 0.00349899 | 0.9048324 | 0.003938238 | 0.9048361 | 0.005444164 |  |  | 85080 | 0.8976673 | 0.9150489 | 0.006959904 | 0.8899398 | 0.01266499 | 0.8899435 | 0.008470182 |  |  | 396960 | 0.9062302 | 0.8678712 | 0.01330738 | 0.9174999 | 0.01601144 | 0.9175079 | 0.008362628 |  |  | 354760 | 0.7984085 | 0.7035679 | 0.009853267 | 0.801653 | 0.007270937 | 0.8016532 | 0.006301565
|  |  | 6732 | 0.9887945 | 0.9991028 | 0.0004491105 | 0.9969047 | 0.129803 | 0.9969569 | 0.1324198 |  |  | 30846 | 0.9716649 | 0.9866385 | 0.001433609 | 0.9687361 | 0.004184693 | 0.9687431 | 0.004736795 |  |  | 6880 | 0.8934997 | 0.9669531 | 0.003498884 | 0.9048349 | 0.003938267 | 0.9048386 | 0.005444185 |  |  | 85380 | 0.8976673 | 0.9150489 | 0.006959904 | 0.8901954 | 0.01267101 | 0.8901992 | 0.008475949 |  |  | 397260 | 0.9107061 | 0.8678712 | 0.01330738 | 0.917581 | 0.01601013 | 0.917589 | 0.008361765 |  |  | 355060 | 0.796233 | 0.7035679 | 0.009853267 | 0.8017191 | 0.007270082 | 0.8017193 | 0.00630016
|  |  | 6737 | 0.9896904 | 0.9991047 | 0.0004490486 | 0.9969152 | 0.1298046 | 0.9969673 | 0.1324212 |  |  | 31146 | 0.9716649 | 0.9866385 | 0.001433609 | 0.9688106 | 0.004192693 | 0.9688175 | 0.004744201 |  |  | 6885 | 0.8924207 | 0.9669536 | 0.00349878 | 0.9048374 | 0.003938295 | 0.9048411 | 0.005444206 |  |  | 85680 | 0.8976673 | 0.9150489 | 0.006959904 | 0.8904504 | 0.01267697 | 0.8904542 | 0.008481685 |  |  | 397560 | 0.9084681 | 0.8678712 | 0.01330738 | 0.9176621 | 0.01600882 | 0.9176701 | 0.0083609 |  |  | 355360 | 0.7897067 | 0.7035679 | 0.009853267 | 0.8017851 | 0.007269227 | 0.8017853 | 0.006298755
|  |  | 6742 | 0.9896904 | 0.9991066 | 0.0004489873 | 0.9969256 | 0.1298062 | 0.9969776 | 0.1324226 |  |  | 31446 | 0.9707044 | 0.9866385 | 0.001433609 | 0.9688849 | 0.004200686 | 0.9688917 | 0.004751606 |  |  | 6890 | 0.8934997 | 0.9669541 | 0.003498677 | 0.90484 | 0.003938324 | 0.9048437 | 0.005444227 |  |  | 85980 | 0.8993487 | 0.9150489 | 0.006959904 | 0.8907046 | 0.01268287 | 0.8907085 | 0.008487389 |  |  | 397860 | 0.9039923 | 0.8678712 | 0.01330738 | 0.917743 | 0.0160075 | 0.917751 | 0.008360034 |  |  | 355660 | 0.7984085 | 0.7035679 | 0.009853267 | 0.801851 | 0.007268373 | 0.8018511 | 0.006297351
|  |  | 6747 | 0.9896904 | 0.9991085 | 0.0004489267 | 0.996936 | 0.1298078 | 0.9969878 | 0.132424 |  |  | 31746 | 0.9716649 | 0.9866385 | 0.001433609 | 0.9689589 | 0.004208671 | 0.9689656 | 0.004759008 |  |  | 6895 | 0.8945787 | 0.9669545 | 0.003498576 | 0.9048425 | 0.003938353 | 0.9048462 | 0.005444249 |  |  | 86280 | 0.9010302 | 0.9150489 | 0.006959904 | 0.8909582 | 0.0126887 | 0.8909621 | 0.008493062 |  |  | 398160 | 0.9017543 | 0.8678712 | 0.01330738 | 0.9178239 | 0.01600618 | 0.9178319 | 0.008359167 |  |  | 355960 | 0.796233 | 0.7035679 | 0.009853267 | 0.8019167 | 0.007267518 | 0.8019169 | 0.006295947
|  |  | 6752 | 0.9887945 | 0.9991103 | 0.0004488666 | 0.9969464 | 0.1298094 | 0.9969981 | 0.1324255 |  |  | 32046 | 0.9707044 | 0.9866385 | 0.001433609 | 0.9690328 | 0.004216649 | 0.9690394 | 0.004766408 |  |  | 6900 | 0.8945787 | 0.966955 | 0.003498475 | 0.904845 | 0.003938382 | 0.9048487 | 0.00544427 |  |  | 86580 | 0.9010302 | 0.9150489 | 0.006959904 | 0.8912111 | 0.01269448 | 0.891215 | 0.008498704 |  |  | 398460 | 0.9107061 | 0.8678712 | 0.01330738 | 0.9179046 | 0.01600486 | 0.9179126 | 0.008358297 |  |  | 356260 | 0.8092857 | 0.7035679 | 0.009853267 | 0.8019824 | 0.007266664 | 0.8019825 | 0.006294544
|  |  | 6757 | 0.9887945 | 0.9991122 | 0.0004488072 | 0.9969567 | 0.129811 | 0.9970083 | 0.1324269 |  |  | 32346 | 0.9716649 | 0.9866385 | 0.001433609 | 0.9691065 | 0.004224618 | 0.969113 | 0.004773805 |  |  | 6905 | 0.8924207 | 0.9669554 | 0.003498376 | 0.9048476 | 0.003938411 | 0.9048513 | 0.005444291 |  |  | 86880 | 0.8993487 | 0.9150489 | 0.006959904 | 0.8914632 | 0.01270019 | 0.8914672 | 0.008504314 |  |  | 398760 | 0.912944 | 0.8678712 | 0.01330738 | 0.9179853 | 0.01600353 | 0.9179933 | 0.008357426 |  |  | 356560 | 0.7918821 | 0.7035679 | 0.009853267 | 0.8020479 | 0.00726581 | 0.802048 | 0.006293141
|  |  | 6762 | 0.9896904 | 0.999114 | 0.0004487483 | 0.996967 | 0.1298126 | 0.9970184 | 0.1324283 |  |  | 32646 | 0.9716649 | 0.9866385 | 0.001433609 | 0.96918 | 0.004232578 | 0.9691863 | 0.004781198 |  |  | 6910 | 0.8956577 | 0.9669559 | 0.003498278 | 0.9048501 | 0.00393844 | 0.9048538 | 0.005444312 |  |  | 87180 | 0.8993487 | 0.9150489 | 0.006959904 | 0.8917147 | 0.01270584 | 0.8917187 | 0.008509893 |  |  | 399060 | 0.912944 | 0.8678712 | 0.01330738 | 0.9180659 | 0.01600221 | 0.9180738 | 0.008356554 |  |  | 356860 | 0.8027594 | 0.7035679 | 0.009853267 | 0.8021134 | 0.007264957 | 0.8021134 | 0.006291739
|  |  | 6767 | 0.9905864 | 0.9991159 | 0.00044869 | 0.9969773 | 0.1298142 | 0.9970285 | 0.1324297 |  |  | 32946 | 0.9726253 | 0.9866385 | 0.001433609 | 0.9692533 | 0.004240527 | 0.9692595 | 0.004788585 |  |  | 6915 | 0.8924207 | 0.9669563 | 0.003498181 | 0.9048526 | 0.003938469 | 0.9048563 | 0.005444333 |  |  | 87480 | 0.8976673 | 0.9150489 | 0.006959904 | 0.8919655356 | 0.01271142 | 0.8919695 | 0.008515441 |  |  | 399360 | 0.9174199 | 0.8678712 | 0.01330738 | 0.9181464 | 0.01600088 | 0.9181543 | 0.00835568 |  |  | 357160 | 0.8005839 | 0.7035679 | 0.009853267 | 0.8021787 | 0.007264104 | 0.8021788 | 0.006290337
|  |  | 6772 | 0.9905864 | 0.9991177 | 0.0004486323 | 0.9969875 | 0.1298158 | 0.9970386 | 0.1324311 |  |  | 33246 | 0.9716649 | 0.9866385 | 0.001433609 | 0.9693264 | 0.004248465 | 0.9693325 | 0.004795968 |  |  | 6920 | 0.8945787 | 0.9669567 | 0.003498085 | 0.9048551 | 0.003938498 | 0.9048588 | 0.005444355 |  |  | 87780 | 0.8976673 | 0.9150489 | 0.006959904 | 0.8922157 | 0.01271695 | 0.8922197 | 0.008520959 |  |  | 399660 | 0.9107061 | 0.8678712 | 0.01330738 | 0.9182268 | 0.01599955 | 0.9182347 | 0.008354805 |  |  | 357460 | 0.796233 | 0.7035679 | 0.009853267 | 0.8022439 | 0.007263251 | 0.802244 | 0.006288936
|  |  | 6777 | 0.9878985 | 0.9991195 | 0.0004485752 | 0.9969977 | 0.1298174 | 0.9970487 | 0.1324325 |  |  | 33546 | 0.9726253 | 0.9866385 | 0.001433609 | 0.9693993 | 0.004256392 | 0.9694053 | 0.004803344 |  |  | 6925 | 0.8934997 | 0.9669572 | 0.003497991 | 0.9048577 | 0.003938527 | 0.9048614 | 0.005444376 |  |  | 88080 | 0.8976673 | 0.9150489 | 0.006959904 | 0.8924651 | 0.01272242 | 0.8924691 | 0.008526445 |  |  | 399960 | 0.9062302 | 0.8678712 | 0.01330738 | 0.9183071 | 0.01599822 | 0.918315 | 0.008353928 |  |  | 357760 | 0.8027594 | 0.7035679 | 0.009853267 | 0.802309 | 0.007262398 | 0.802309 | 0.006287535
|  |  | 6782 | 0.9896904 | 0.9991213 | 0.0004485186 | 0.9970078 | 0.1298189 | 0.9970587 | 0.1324339 |  |  | 33846 | 0.9735858 | 0.9866385 | 0.001433609 | 0.969472 | 0.004264307 | 0.9694779 | 0.004810713 |  |  | 6930 | 0.8934997 | 0.9669576 | 0.003497897 | 0.9048602 | 0.003938556 | 0.9048639 | 0.005444397 |  |  | 88380 | 0.8976673 | 0.9150489 | 0.006959904 | 0.8927138 | 0.01272782 | 0.8927179 | 0.008531901 |  |  | 400260 | 0.9062302 | 0.8678712 | 0.01330738 | 0.9183873 | 0.01599688 | 0.9183952 | 0.008353049 |  |  | 358060 | 0.796233 | 0.7035679 | 0.009853267 | 0.802374 | 0.007261546 | 0.802374 | 0.006286134
|  |  | 6787 | 0.9896904 | 0.9991231 | 0.0004484626 | 0.9970179 | 0.1298205 | 0.9970687 | 0.1324353 |  |  | 34146 | 0.9745462 | 0.9866385 | 0.001433609 | 0.9695445 | 0.004272209 | 0.9695503 | 0.004818076 |  |  | 6935 | 0.8924207 | 0.966958 | 0.003497805 | 0.9048627 | 0.003938586 | 0.9048664 | 0.005444419 |  |  | 88680 | 0.8976673 | 0.9150489 | 0.006959904 | 0.8929619 | 0.01273316 | 0.892966 | 0.008537326 |  |  | 400560 | 0.9107061 | 0.8678712 | 0.01330738 | 0.9184674 | 0.01599554 | 0.9184753 | 0.008352169 |  |  | 358360 | 0.7984085 | 0.7035679 | 0.009853267 | 0.8024389 | 0.007260694 | 0.8024389 | 0.006284735
|  |  | 6792 | 0.9896904 | 0.9991249 | 0.0004484072 | 0.997028 | 0.1298221 | 0.9970786 | 0.1324366 |  |  | 34446 | 0.9726253 | 0.9866385 | 0.001433609 | 0.9696168 | 0.004280097 | 0.9696226 | 0.00482543 |  |  | 6940 | 0.8934997 | 0.9669585 | 0.003497714 | 0.9048652 | 0.003938615 | 0.9048689 | 0.00544444 |  |  | 88980 | 0.9010302 | 0.9150489 | 0.006959904 | 0.8932093 | 0.01273845 | 0.8932134 | 0.00854272 |  |  | 400860 | 0.9107061 | 0.8678712 | 0.01330738 | 0.9185474 | 0.01599421 | 0.9185553 | 0.008351287 |  |  | 358660 | 0.7940576 | 0.7035679 | 0.009853267 | 0.8025037 | 0.007259842 | 0.8025037 | 0.006283335
|  |  | 6797 | 0.9887945 | 0.9991266 | 0.0004483523 | 0.9970381 | 0.1298236 | 0.9970886 | 0.132438 |  |  | 34746 | 0.9735858 | 0.9866385 | 0.001433609 | 0.969689 | 0.004287972 | 0.9696946 | 0.004832776 |  |  | 6945 | 0.8956577 | 0.9669589 | 0.003497624 | 0.9048678 | 0.003938644 | 0.9048715 | 0.005444461 |  |  | 89280 | 0.8993487 | 0.9150489 | 0.006959904 | 0.893456 | 0.01274367 | 0.8934602 | 0.008548084 |  |  | 401160 | 0.9039923 | 0.8678712 | 0.01330738 | 0.9186273 | 0.01599286 | 0.9186353 | 0.008350404 |  |  | 358960 | 0.8005839 | 0.7035679 | 0.009853267 | 0.8025683 | 0.007258991 | 0.8025683 | 0.006281937
|  |  | 6802 | 0.9887945 | 0.9991284 | 0.0004482979 | 0.9970481 | 0.1298252 | 0.9970984 | 0.1324394 |  |  | 35046 | 0.9726253 | 0.9866385 | 0.001433609 | 0.9697609 | 0.004295831 | 0.9697664 | 0.004840113 |  |  | 6950 | 0.8945787 | 0.9669593 | 0.003497535 | 0.9048703 | 0.003938673 | 0.904874 | 0.005444483 |  |  | 89580 | 0.9043932 | 0.9150489 | 0.006959904 | 0.8937021 | 0.01274884 | 0.8937063 | 0.008553418 |  |  | 401460 | 0.9107061 | 0.8678712 | 0.01330738 | 0.9187072 | 0.01599152 | 0.9187151 | 0.00834952 |  |  | 359260 | 0.7918821 | 0.7035679 | 0.009853267 | 0.8026329 | 0.007258139 | 0.8026329 | 0.006280538
|  |  | 6807 | 0.9896904 | 0.9991301 | 0.0004482441 | 0.997058 | 0.1298267 | 0.9971083 | 0.1324408 |  |  | 35346 | 0.9735858 | 0.9866385 | 0.001433609 | 0.9698326 | 0.004303676 | 0.9698381 | 0.00484744 |  |  | 6955 | 0.8934997 | 0.9669597 | 0.003497447 | 0.9048728 | 0.003938702 | 0.9048765 | 0.005444504 |  |  | 89880 | 0.9010302 | 0.9150489 | 0.006959904 | 0.8939475 | 0.01275394 | 0.8939517 | 0.008558721 |  |  | 401760 | 0.912944 | 0.8678712 | 0.01330738 | 0.9187869 | 0.01599018 | 0.9187949 | 0.008348633 |  |  | 359560 | 0.7940576 | 0.7035679 | 0.009853267 | 0.8026973 | 0.007257289 | 0.8026973 | 0.006279141
|  |  | 6812 | 0.9887945 | 0.9991319 | 0.0004481908 | 0.997068 | 0.1298283 | 0.9971181 | 0.1324421 |  |  | 35646 | 0.9726253 | 0.9866385 | 0.001433609 | 0.9699042 | 0.004311504 | 0.9699095 | 0.004854757 |  |  | 6960 | 0.8934997 | 0.9669602 | 0.00349736 | 0.9048753 | 0.003938731 | 0.904879 | 0.005444525 |  |  | 90180 | 0.9043932 | 0.9150489 | 0.006959904 | 0.8941922 | 0.01275899 | 0.8941964 | 0.008563995 |  |  | 402060 | 0.9084681 | 0.8678712 | 0.01330738 | 0.9188666 | 0.01598883 | 0.9188745 | 0.008347746 |  |  | 359860 | 0.8049348 | 0.7035679 | 0.009853267 | 0.8027617 | 0.007256438 | 0.8027616 | 0.006277743
|  |  | 6817 | 0.9887945 | 0.9991336 | 0.000448138 | 0.9970779 | 0.1298298 | 0.9971279 | 0.1324435 |  |  | 35946 | 0.9726253 | 0.9866385 | 0.001433609 | 0.9699756 | 0.004319316 | 0.9699808 | 0.004862064 |  |  | 6965 | 0.8934997 | 0.9669606 | 0.003497274 | 0.9048779 | 0.00393876 | 0.9048816 | 0.005444547 |  |  | 90480 | 0.9043932 | 0.9150489 | 0.006959904 | 0.8944362 | 0.01276397 | 0.8944405 | 0.008569238 |  |  | 402360 | 0.9039923 | 0.8678712 | 0.01330738 | 0.9189462 | 0.01598748 | 0.9189541 | 0.008346857 |  |  | 360160 | 0.8049348 | 0.7035679 | 0.009853267 | 0.8028259 | 0.007255588 | 0.8028259 | 0.006276347
|  |  | 6822 | 0.9887945 | 0.9991353 | 0.0004480858 | 0.9970878 | 0.1298313 | 0.9971376 | 0.1324449 |  |  | 36246 | 0.9726253 | 0.9866385 | 0.001433609 | 0.9700467 | 0.004327112 | 0.9700519 | 0.004869359 |  |  | 6970 | 0.8924207 | 0.966961 | 0.003497189 | 0.9048804 | 0.00393879 | 0.9048841 | 0.005444568 |  |  | 90780 | 0.9027117 | 0.9150489 | 0.006959904 | 0.8946796 | 0.0127689 | 0.8946839 | 0.008574451 |  |  | 402660 | 0.9107061 | 0.8678712 | 0.01330738 | 0.9190256 | 0.01598613 | 0.9190335 | 0.008345966 |  |  | 360460 | 0.7984085 | 0.7035679 | 0.009853267 | 0.8028901 | 0.007254738 | 0.80289 | 0.006274951
|  |  | 6827 | 0.9905864 | 0.999137 | 0.0004480341 | 0.9970976 | 0.1298329 | 0.9971474 | 0.1324462 |  |  | 36546 | 0.9735858 | 0.9866385 | 0.001433609 | 0.9701177 | 0.004334889 | 0.9701228 | 0.004876642 |  |  | 6975 | 0.8924207 | 0.9669614 | 0.003497105 | 0.9048829 | 0.003938819 | 0.9048866 | 0.005444589 |  |  | 91080 | 0.9043932 | 0.9150489 | 0.006959904 | 0.8949223 | 0.01277377 | 0.8949266 | 0.008579634 |  |  | 402960 | 0.9084681 | 0.8678712 | 0.01330738 | 0.919105 | 0.01598477 | 0.9191129 | 0.008345074 |  |  | 360760 | 0.7984085 | 0.7035679 | 0.009853267 | 0.8029541 | 0.007253889 | 0.802954 | 0.006273555
|  |  | 6832 | 0.9905864 | 0.9991387 | 0.0004479829 | 0.9971074 | 0.1298344 | 0.997157 | 0.1324476 |  |  | 36846 | 0.9726253 | 0.9866385 | 0.001433609 | 0.9701885 | 0.004342649 | 0.9701935 | 0.004883913 |  |  | 6980 | 0.8924207 | 0.9669618 | 0.003497023 | 0.9048854 | 0.003938848 | 0.9048891 | 0.005444611 |  |  | 91380 | 0.9027117 | 0.9150489 | 0.006959904 | 0.8951643 | 0.01277858 | 0.8951687 | 0.008584788 |  |  | 403260 | 0.9174199 | 0.8678712 | 0.01330738 | 0.9191843 | 0.01598342 | 0.9191922 | 0.00834418 |  |  | 361060 | 0.8005839 | 0.7035679 | 0.009853267 | 0.803018 | 0.00725304 | 0.8030179 | 0.00627216
|  |  | 6837 | 0.9896904 | 0.9991404 | 0.0004479322 | 0.9971172 | 0.1298359 | 0.9971667 | 0.1324489 |  |  | 37146 | 0.9735858 | 0.9866385 | 0.001433609 | 0.9702592 | 0.00435039 | 0.970264 | 0.004891171 |  |  | 6985 | 0.8945787 | 0.9669622 | 0.003496941 | 0.904888 | 0.003938877 | 0.9048916 | 0.005444632 |  |  | 91680 | 0.9010302 | 0.9150489 | 0.006959904 | 0.8954057 | 0.01278333 | 0.8954101 | 0.008589912 |  |  | 403560 | 0.912944 | 0.8678712 | 0.01330738 | 0.9192635 | 0.01598206 | 0.9192714 | 0.008343285 |  |  | 361360 | 0.8005839 | 0.7035679 | 0.009853267 | 0.8030818 | 0.007252191 | 0.8030817 | 0.006270766
|  |  | 6842 | 0.9896904 | 0.9991421 | 0.000447882 | 0.9971269 | 0.1298374 | 0.9971763 | 0.1324502 |  |  | 37446 | 0.9745462 | 0.9866385 | 0.001433609 | 0.9703296 | 0.004358112 | 0.9703343 | 0.004898416 |  |  | 6990 | 0.8934997 | 0.9669626 | 0.00349686 | 0.9048905 | 0.003938907 | 0.9048942 | 0.005444654 |  |  | 91980 | 0.9027117 | 0.9150489 | 0.006959904 | 0.8956464 | 0.01278803 | 0.8956508 | 0.008595007 |  |  | 403860 | 0.9107061 | 0.8678712 | 0.01330738 | 0.9193426 | 0.0159807 | 0.9193505 | 0.008342389 |  |  | 361660 | 0.796233 | 0.7035679 | 0.009853267 | 0.8031455 | 0.007251343 | 0.8031454 | 0.006269372
|  |  | 6847 | 0.9887945 | 0.9991438 | 0.0004478323 | 0.9971366 | 0.1298389 | 0.9971859 | 0.1324516 |  |  | 37746 | 0.9745462 | 0.9866385 | 0.001433609 | 0.9703998 | 0.004365815 | 0.9704045 | 0.004905648 |  |  | 6995 | 0.8934997 | 0.966963 | 0.00349678 | 0.904893 | 0.003938936 | 0.9048967 | 0.005444675 |  |  | 92280 | 0.9027117 | 0.9150489 | 0.006959904 | 0.8958865 | 0.01279266 | 0.8958909 | 0.008600072 |  |  | 404160 | 0.9107061 | 0.8678712 | 0.01330738 | 0.9194217 | 0.01597934 | 0.9194296 | 0.008341491 |  |  | 361960 | 0.796233 | 0.7035679 | 0.009853267 | 0.8032091 | 0.007250495 | 0.8032089 | 0.006267979
|  |  | 6852 | 0.9896904 | 0.9991454 | 0.0004477831 | 0.9971463 | 0.1298404 | 0.9971954 | 0.1324529 |  |  | 38046 | 0.9735858 | 0.9866385 | 0.001433609 | 0.9704699 | 0.004373498 | 0.9704744 | 0.004912865 |  |  | 7000 | 0.8934997 | 0.9669634 | 0.003496702 | 0.9048955 | 0.003938965 | 0.9048992 | 0.005444697 |  |  | 92580 | 0.8993487 | 0.9150489 | 0.006959904 | 0.8961259 | 0.01279724 | 0.8961304 | 0.008605107 |  |  | 404460 | 0.9084681 | 0.8678712 | 0.01330738 | 0.9195006 | 0.01597797 | 0.9195085 | 0.008340591 |  |  | 362260 | 0.8005839 | 0.7035679 | 0.009853267 | 0.8032726 | 0.007249647 | 0.8032724 | 0.006266587
|  |  | 6857 | 0.9896904 | 0.9991471 | 0.0004477344 | 0.9971559 | 0.1298419 | 0.9972049 | 0.1324542 |  |  | 38346 | 0.9735858 | 0.9866385 | 0.001433609 | 0.9705397 | 0.00438116 | 0.9705442 | 0.004920067 |  |  | 7005 | 0.8924207 | 0.9669638 | 0.003496624 | 0.904898 | 0.003938994 | 0.9049017 | 0.005444718 |  |  | 92880 | 0.9010302 | 0.9150489 | 0.006959904 | 0.8963647 | 0.01280176 | 0.8963691 | 0.008610114 |  |  | 404760 | 0.9107061 | 0.8678712 | 0.01330738 | 0.9195794 | 0.01597661 | 0.9195873 | 0.008339691 |  |  | 362560 | 0.8005839 | 0.7035679 | 0.009853267 | 0.803336 | 0.0072488 | 0.8033358 | 0.006265195
|  |  | 6862 | 0.9896904 | 0.9991487 | 0.0004476862 | 0.9971655 | 0.1298434 | 0.9972144 | 0.1324556 |  |  | 38646 | 0.9745462 | 0.9866385 | 0.001433609 | 0.9706094 | 0.004388802 | 0.9706138 | 0.004927255 |  |  | 7010 | 0.8924207 | 0.9669642 | 0.003496547 | 0.9049006 | 0.003939024 | 0.9049043 | 0.00544474 |  |  | 93180 | 0.9027117 | 0.9150489 | 0.006959904 | 0.8966028 | 0.01280623 | 0.8966073 | 0.008615091 |  |  | 405060 | 0.912944 | 0.8678712 | 0.01330738 | 0.9196582 | 0.01597524 | 0.9196661 | 0.008338788 |  |  | 362860 | 0.8027594 | 0.7035679 | 0.009853267 | 0.8033992 | 0.007247953 | 0.803399 | 0.006263804
|  |  | 6867 | 0.9896904 | 0.9991503 | 0.0004476385 | 0.9971751 | 0.1298449 | 0.9972239 | 0.1324569 |  |  | 38946 | 0.9745462 | 0.9866385 | 0.001433609 | 0.9706789 | 0.004396422 | 0.9706832 | 0.004934426 |  |  | 7015 | 0.8945787 | 0.9669646 | 0.003496471 | 0.9049031 | 0.003939053 | 0.9049068 | 0.005444761 |  |  | 93480 | 0.9043932 | 0.9150489 | 0.006959904 | 0.8968402 | 0.01281064 | 0.8968448 | 0.008620039 |  |  | 405360 | 0.9107061 | 0.8678712 | 0.01330738 | 0.9197369 | 0.01597387 | 0.9197447 | 0.008337885 |  |  | 363160 | 0.8092857 | 0.7035679 | 0.009853267 | 0.8034624 | 0.007247106 | 0.8034622 | 0.006262413
|  |  | 6872 | 0.9887945 | 0.999152 | 0.0004475912 | 0.9971847 | 0.1298464 | 0.9972333 | 0.1324582 |  |  | 39246 | 0.9745462 | 0.9866385 | 0.001433609 | 0.9707482 | 0.004404021 | 0.9707524 | 0.004941582 |  |  | 7020 | 0.8934997 | 0.9669649 | 0.003496396 | 0.9049056 | 0.003939083 | 0.9049093 | 0.005444783 |  |  | 93780 | 0.9027117 | 0.9150489 | 0.006959904 | 0.897077 | 0.01281499 | 0.8970816 | 0.008624959 |  |  | 405660 | 0.9039923 | 0.8678712 | 0.01330738 | 0.9198154 | 0.0159725 | 0.9198233 | 0.00833698 |  |  | 363460 | 0.8071103 | 0.7035679 | 0.009853267 | 0.8035255 | 0.00724626 | 0.8035252 | 0.006261023
|  |  | 6877 | 0.9896904 | 0.9991536 | 0.0004475444 | 0.9971942 | 0.1298479 | 0.9972427 | 0.1324595 |  |  | 39546 | 0.9745462 | 0.9866385 | 0.001433609 | 0.9708173 | 0.004411597 | 0.9708214 | 0.004948722 |  |  | 7025 | 0.8924207 | 0.9669653 | 0.003496321 | 0.9049081 | 0.003939112 | 0.9049118 | 0.005444804 |  |  | 94080 | 0.9043932 | 0.9150489 | 0.006959904 | 0.8973132 | 0.01281929 | 0.8973178 | 0.008629849 |  |  | 405960 | 0.9107061 | 0.8678712 | 0.01330738 | 0.9198939 | 0.01597112 | 0.9199018 | 0.008336073 |  |  | 363760 | 0.8027594 | 0.7035679 | 0.009853267 | 0.8035884 | 0.007245414 | 0.8035882 | 0.006259633
|  |  | 6882 | 0.9896904 | 0.9991552 | 0.0004474981 | 0.9972036 | 0.1298493 | 0.997252 | 0.1324608 |  |  | 39846 | 0.9735858 | 0.9866385 | 0.001433609 | 0.9708863 | 0.004419151 | 0.9708903 | 0.004955844 |  |  | 7030 | 0.8945787 | 0.9669657 | 0.003496248 | 0.9049106 | 0.003939141 | 0.9049143 | 0.005444826 |  |  | 94380 | 0.9027117 | 0.9150489 | 0.006959904 | 0.8975487 | 0.01282353 | 0.8975533 | 0.008634711 |  |  | 406260 | 0.915182 | 0.8678712 | 0.01330738 | 0.9199723 | 0.01596975 | 0.9199802 | 0.008335165 |  |  | 364060 | 0.796233 | 0.7035679 | 0.009853267 | 0.8036513 | 0.007244569 | 0.803651 | 0.006258245
|  |  | 6887 | 0.9896904 | 0.9991568 | 0.0004474522 | 0.9972131 | 0.1298508 | 0.9972613 | 0.1324621 |  |  | 40146 | 0.9755067 | 0.9866385 | 0.001433609 | 0.9709551 | 0.004426682 | 0.9709589 | 0.00496295 |  |  | 7035 | 0.8934997 | 0.9669661 | 0.003496176 | 0.9049132 | 0.003939171 | 0.9049168 | 0.005444847 |  |  | 94680 | 0.9010302 | 0.9150489 | 0.006959904 | 0.8977836 | 0.01282771 | 0.8977882 | 0.008639544 |  |  | 406560 | 0.912944 | 0.8678712 | 0.01330738 | 0.9200506 | 0.01596837 | 0.9200585 | 0.008334256 |  |  | 364360 | 0.7984085 | 0.7035679 | 0.009853267 | 0.803714 | 0.007243724 | 0.8037138 | 0.006256857
|  |  | 6892 | 0.9887945 | 0.9991584 | 0.0004474068 | 0.9972225 | 0.1298523 | 0.9972706 | 0.1324634 |  |  | 40446 | 0.9735858 | 0.9866385 | 0.001433609 | 0.9710236 | 0.004434189 | 0.9710274 | 0.004970038 |  |  | 7040 | 0.8924207 | 0.9669665 | 0.003496104 | 0.9049157 | 0.0039392 | 0.9049194 | 0.005444869 |  |  | 94980 | 0.8993487 | 0.9150489 | 0.006959904 | 0.8980178 | 0.01283184 | 0.8980225 | 0.008644349 |  |  | 406860 | 0.912944 | 0.8678712 | 0.01330738 | 0.9201288 | 0.01596699 | 0.9201367 | 0.008333345 |  |  | 364660 | 0.8027594 | 0.7035679 | 0.009853267 | 0.8037767 | 0.007242879 | 0.8037764 | 0.006255469
|  |  | 6897 | 0.9896904 | 0.9991599 | 0.0004473618 | 0.9972319 | 0.1298537 | 0.9972799 | 0.1324647 |  |  | 40746 | 0.9735858 | 0.9866385 | 0.001433609 | 0.971092 | 0.004441673 | 0.9710957 | 0.004977108 |  |  | 7045 | 0.8934997 | 0.9669668 | 0.003496034 | 0.9049182 | 0.00393923 | 0.9049219 | 0.00544489 |  |  | 106380 | 0.9010302 | 0.9150489 | 0.006959904 | 0.9064603 | 0.01295008 | 0.9064656 | 0.008806835 |  |  | 407160 | 0.9218958 | 0.8678712 | 0.01330738 | 0.920207 | 0.01596561 | 0.9202148 | 0.008332433 |  |  | 364960 | 0.8049348 | 0.7035679 | 0.009853267 | 0.8038392 | 0.007242035 | 0.8038389 | 0.006254082
|  |  | 6902 | 0.9896904 | 0.9991615 | 0.0004473173 | 0.9972412 | 0.1298552 | 0.9972891 | 0.132466 |  |  | 41046 | 0.9755067 | 0.9866385 | 0.001433609 | 0.9711602 | 0.004449133 | 0.9711639 | 0.00498416 |  |  | 7050 | 0.8934997 | 0.9669672 | 0.003495964 | 0.9049207 | 0.003939259 | 0.9049244 | 0.005444912 |  |  | 106680 | 0.9027117 | 0.9150489 | 0.006959904 | 0.9066708 | 0.01295224 | 0.9066762 | 0.00881061 |  |  | 407460 | 0.9084681 | 0.8678712 | 0.01330738 | 0.920285 | 0.01596423 | 0.9202928 | 0.00833152 |  |  | 365260 | 0.7984085 | 0.7035679 | 0.009853267 | 0.8039016 | 0.007241191 | 0.8039013 | 0.006252696
|  |  | 6907 | 0.9896904 | 0.999163 | 0.0004472732 | 0.9972505 | 0.1298566 | 0.9972983 | 0.1324673 |  |  | 41346 | 0.9745462 | 0.9866385 | 0.001433609 | 0.9712283 | 0.004456568 | 0.9712318 | 0.004991193 |  |  | 7055 | 0.8934997 | 0.9669676 | 0.003495895 | 0.9049232 | 0.003939289 | 0.9049269 | 0.005444934 |  |  | 106980 | 0.9027117 | 0.9150489 | 0.006959904 | 0.9068808 | 0.01295435 | 0.9068862 | 0.008814361 |  |  | 407760 | 0.912944 | 0.8678712 | 0.01330738 | 0.9203629 | 0.01596284 | 0.9203708 | 0.008330605 |  |  | 365560 | 0.8005839 | 0.7035679 | 0.009853267 | 0.803964 | 0.007240348 | 0.8039636 | 0.006251311
|  |  | 6912 | 0.9896904 | 0.9991646 | 0.0004472296 | 0.9972598 | 0.1298581 | 0.9973074 | 0.1324686 |  |  | 41646 | 0.9745462 | 0.9866385 | 0.001433609 | 0.9712961 | 0.004463979 | 0.9712996 | 0.004998207 |  |  | 7060 | 0.8934997 | 0.9669679 | 0.003495827 | 0.9049258 | 0.003939318 | 0.9049294 | 0.005444955 |  |  | 107280 | 0.9077561 | 0.9150489 | 0.006959904 | 0.9070901 | 0.01295642 | 0.9070956 | 0.008818088 |  |  | 408060 | 0.915182 | 0.8678712 | 0.01330738 | 0.9204408 | 0.01596145 | 0.9204486 | 0.008329688 |  |  | 365860 | 0.7984085 | 0.7035679 | 0.009853267 | 0.8040262 | 0.007239505 | 0.8040259 | 0.006249926
|  |  | 6917 | 0.9896904 | 0.9991661 | 0.0004471864 | 0.997269 | 0.1298595 | 0.9973165 | 0.1324699 |  |  | 41946 | 0.9755067 | 0.9866385 | 0.001433609 | 0.9713638 | 0.004471365 | 0.9713671 | 0.005005201 |  |  | 7065 | 0.8945787 | 0.9669683 | 0.003495759 | 0.9049283 | 0.003939348 | 0.904932 | 0.005444977 |  |  | 107580 | 0.9060747 | 0.9150489 | 0.006959904 | 0.907299 | 0.01295844 | 0.9073044 | 0.00882179 |  |  | 408360 | 0.915182 | 0.8678712 | 0.01330738 | 0.9205186 | 0.01596006 | 0.9205264 | 0.008328771 |  |  | 366160 | 0.8027594 | 0.7035679 | 0.009853267 | 0.8040883 | 0.007238662 | 0.804088 | 0.006248542
|  |  | 6922 | 0.9896904 | 0.9991677 | 0.0004471437 | 0.9972783 | 0.1298609 | 0.9973256 | 0.1324712 |  |  | 42246 | 0.9745462 | 0.9866385 | 0.001433609 | 0.9714313 | 0.004478725 | 0.9714346 | 0.005012176 |  |  | 7070 | 0.8945787 | 0.9669687 | 0.003495693 | 0.9049308 | 0.003939377 | 0.9049345 | 0.005444999 |  |  | 107880 | 0.9027117 | 0.9150489 | 0.006959904 | 0.9075072 | 0.01296041 | 0.9075127 | 0.008825469 |  |  | 408660 | 0.9017543 | 0.8678712 | 0.01330738 | 0.9205962 | 0.01595867 | 0.9206041 | 0.008327852 |  |  | 366460 | 0.8027594 | 0.7035679 | 0.009853267 | 0.8041503 | 0.00723782 | 0.80415 | 0.006247159
|  |  | 6927 | 0.9896904 | 0.9991692 | 0.0004471013 | 0.9972874 | 0.1298624 | 0.9973347 | 0.1324724 |  |  | 42546 | 0.9755067 | 0.9866385 | 0.001433609 | 0.9714986 | 0.004486059 | 0.9715018 | 0.005019131 |  |  | 7075 | 0.8934997 | 0.966969 | 0.003495627 | 0.9049333 | 0.003939407 | 0.904937 | 0.00544502 |  |  | 108180 | 0.9010302 | 0.9150489 | 0.006959904 | 0.9077149 | 0.01296234 | 0.9077204 | 0.008829123 |  |  | 408960 | 0.9084681 | 0.8678712 | 0.01330738 | 0.9206738 | 0.01595728 | 0.9206816 | 0.008326932 |  |  | 366760 | 0.8027594 | 0.7035679 | 0.009853267 | 0.8042122 | 0.007236978 | 0.8042119 | 0.006245776
|  |  | 6932 | 0.9896904 | 0.9991707 | 0.0004470594 | 0.9972966 | 0.1298638 | 0.9973437 | 0.1324737 |  |  | 42846 | 0.9745462 | 0.9866385 | 0.001433609 | 0.9715657 | 0.004493367 | 0.9715688 | 0.005026066 |  |  | 7080 | 0.8934997 | 0.9669694 | 0.003495562 | 0.9049358 | 0.003939436 | 0.9049395 | 0.005445042 |  |  | 108480 | 0.9027117 | 0.9150489 | 0.006959904 | 0.907922 | 0.01296423 | 0.9079275 | 0.008832754 |  |  | 409260 | 0.9084681 | 0.8678712 | 0.01330738 | 0.9207513 | 0.01595588 | 0.9207591 | 0.00832601 |  |  | 367060 | 0.8005839 | 0.7035679 | 0.009853267 | 0.804274 | 0.007236137 | 0.8042737 | 0.006244394
|  |  | 6937 | 0.9896904 | 0.9991722 | 0.0004470179 | 0.9973057 | 0.1298652 | 0.9973527 | 0.132475 |  |  | 43146 | 0.9745462 | 0.9866385 | 0.001433609 | 0.9716327 | 0.004500649 | 0.9716357 | 0.00503298 |  |  | 7085 | 0.8934997 | 0.9669697 | 0.003495498 | 0.9049383 | 0.003939466 | 0.904942 | 0.005445064 |  |  | 108780 | 0.9060747 | 0.9150489 | 0.006959904 | 0.9081286 | 0.01296607 | 0.9081341 | 0.008836362 |  |  | 409560 | 0.9107061 | 0.8678712 | 0.01330738 | 0.9208288 | 0.01595449 | 0.9208365 | 0.008325087 |  |  | 367360 | 0.8049348 | 0.7035679 | 0.009853267 | 0.8043358 | 0.007235296 | 0.8043353 | 0.006243013
|  |  | 6942 | 0.9896904 | 0.9991737 | 0.0004469768 | 0.9973148 | 0.1298666 | 0.9973617 | 0.1324762 |  |  | 43446 | 0.9764671 | 0.9866385 | 0.001433609 | 0.9716995 | 0.004507905 | 0.9717024 | 0.005039873 |  |  | 7090 | 0.8945787 | 0.9669701 | 0.003495435 | 0.9049409 | 0.003939496 | 0.9049445 | 0.005445085 |  |  | 109080 | 0.9060747 | 0.9150489 | 0.006959904 | 0.9083345 | 0.01296787 | 0.9083401 | 0.008839946 |  |  | 409860 | 0.915182 | 0.8678712 | 0.01330738 | 0.9209061 | 0.01595309 | 0.9209139 | 0.008324163 |  |  | 367660 | 0.8027594 | 0.7035679 | 0.009853267 | 0.8043974 | 0.007234456 | 0.8043969 | 0.006241632
|  |  | 6947 | 0.9905864 | 0.9991752 | 0.0004469362 | 0.9973239 | 0.129868 | 0.9973706 | 0.1324775 |  |  | 43746 | 0.9764671 | 0.9866385 | 0.001433609 | 0.9717661 | 0.004515133 | 0.9717689 | 0.005046744 |  |  | 7095 | 0.8934997 | 0.9669704 | 0.003495372 | 0.9049434 | 0.003939525 | 0.904947 | 0.005445107 |  |  | 109380 | 0.9027117 | 0.9150489 | 0.006959904 | 0.90854 | 0.01296963 | 0.9085455 | 0.008843506 |  |  | 410160 | 0.912944 | 0.8678712 | 0.01330738 | 0.9209833 | 0.01595169 | 0.9209911 | 0.008323237 |  |  | 367960 | 0.8027594 | 0.7035679 | 0.009853267 | 0.8044589 | 0.007233616 | 0.8044584 | 0.006240252
|  |  | 6952 | 0.9896904 | 0.9991767 | 0.0004468959 | 0.9973329 | 0.1298694 | 0.9973795 | 0.1324787 |  |  | 44046 | 0.9755067 | 0.9866385 | 0.001433609 | 0.9718325 | 0.004522334 | 0.9718352 | 0.005053594 |  |  | 7100 | 0.8945787 | 0.9669708 | 0.003495311 | 0.9049459 | 0.003939555 | 0.9049496 | 0.005445129 |  |  | 109680 | 0.9027117 | 0.9150489 | 0.006959904 | 0.9087448 | 0.01297134 | 0.9087504 | 0.008847043 |  |  | 410460 | 0.9174199 | 0.8678712 | 0.01330738 | 0.9210605 | 0.01595028 | 0.9210682 | 0.008322311 |  |  | 368260 | 0.8092857 | 0.7035679 | 0.009853267 | 0.8045202 | 0.007232776 | 0.8045198 | 0.006238873
|  |  | 6957 | 0.9905864 | 0.9991781 | 0.000446856 | 0.9973419 | 0.1298708 | 0.9973884 | 0.13248 |  |  | 44346 | 0.9755067 | 0.9866385 | 0.001433609 | 0.9718988 | 0.004529508 | 0.9719014 | 0.005060423 |  |  | 7105 | 0.8945787 | 0.9669711 | 0.00349525 | 0.9049484 | 0.003939585 | 0.9049521 | 0.005445151 |  |  | 109980 | 0.9060747 | 0.9150489 | 0.006959904 | 0.9089491 | 0.012973 | 0.9089547 | 0.008850557 |  |  | 410760 | 0.9174199 | 0.8678712 | 0.01330738 | 0.9211375 | 0.01594888 | 0.9211453 | 0.008321382 |  |  | 368560 | 0.8005839 | 0.7035679 | 0.009853267 | 0.8045815 | 0.007231937 | 0.8045811 | 0.006237495
|  |  | 6962 | 0.9896904 | 0.9991796 | 0.0004468166 | 0.9973508 | 0.1298722 | 0.9973973 | 0.1324812 |  |  | 44646 | 0.9764671 | 0.9866385 | 0.001433609 | 0.9719648 | 0.004536654 | 0.9719674 | 0.005067229 |  |  | 7110 | 0.8956577 | 0.9669714 | 0.003495189 | 0.9049509 | 0.003939614 | 0.9049546 | 0.005445172 |  |  | 110280 | 0.9060747 | 0.9150489 | 0.006959904 | 0.9091529 | 0.01297463 | 0.9091584 | 0.008854048 |  |  | 411060 | 0.9062302 | 0.8678712 | 0.01330738 | 0.9212145 | 0.01594747 | 0.9212223 | 0.008320453 |  |  | 368860 | 0.7984085 | 0.7035679 | 0.009853267 | 0.8046427 | 0.007231099 | 0.8046422 | 0.006236117
|  |  | 6967 | 0.9905864 | 0.999181 | 0.0004467775 | 0.9973598 | 0.1298736 | 0.9974061 | 0.1324825 |  |  | 44946 | 0.9774276 | 0.9866385 | 0.001433609 | 0.9720307 | 0.004543772 | 0.9720332 | 0.005074013 |  |  | 7115 | 0.8956577 | 0.9669718 | 0.00349513 | 0.9049534 | 0.003939644 | 0.9049571 | 0.005445194 |  |  | 110580 | 0.9027117 | 0.9150489 | 0.006959904 | 0.9093561 | 0.01297621 | 0.9093616 | 0.008857515 |  |  | 411360 | 0.9084681 | 0.8678712 | 0.01330738 | 0.9212914 | 0.01594607 | 0.9212991 | 0.008319522 |  |  | 369160 | 0.8027594 | 0.7035679 | 0.009853267 | 0.8047038 | 0.00723026 | 0.8047033 | 0.00623474
|  |  | 6972 | 0.9887945 | 0.9991825 | 0.0004467388 | 0.9973687 | 0.129875 | 0.9974149 | 0.1324837 |  |  | 45246 | 0.9764671 | 0.9866385 | 0.001433609 | 0.9720964 | 0.004550862 | 0.9720988 | 0.005080774 |  |  | 7120 | 0.8945787 | 0.9669721 | 0.003495071 | 0.9049559 | 0.003939674 | 0.9049596 | 0.005445216 |  |  | 110880 | 0.9027117 | 0.9150489 | 0.006959904 | 0.9095587 | 0.01297775 | 0.9095643 | 0.00886096 |  |  | 411660 | 0.912944 | 0.8678712 | 0.01330738 | 0.9213682 | 0.01594466 | 0.9213759 | 0.00831859 |  |  | 369460 | 0.8027594 | 0.7035679 | 0.009853267 | 0.8047648 | 0.007229423 | 0.8047643 | 0.006233364
|  |  | 6977 | 0.9896904 | 0.9991839 | 0.0004467005 | 0.9973776 | 0.1298764 | 0.9974236 | 0.132485 |  |  | 45546 | 0.9755067 | 0.9866385 | 0.001433609 | 0.972162 | 0.004557923 | 0.9721643 | 0.005087512 |  |  | 7125 | 0.8924207 | 0.9669724 | 0.003495013 | 0.9049585 | 0.003939703 | 0.9049621 | 0.005445238 |  |  | 111180 | 0.9043932 | 0.9150489 | 0.006959904 | 0.9097608 | 0.01297924 | 0.9097664 | 0.008864382 |  |  | 411960 | 0.9084681 | 0.8678712 | 0.01330738 | 0.9214449 | 0.01594325 | 0.9214526 | 0.008317657 |  |  | 369760 | 0.8005839 | 0.7035679 | 0.009853267 | 0.8048257 | 0.007228586 | 0.8048252 | 0.006231988
|  |  | 6982 | 0.9896904 | 0.9991853 | 0.0004466626 | 0.9973864 | 0.1298778 | 0.9974323 | 0.1324862 |  |  | 45846 | 0.9745462 | 0.9866385 | 0.001433609 | 0.9722274 | 0.004564956 | 0.9722296 | 0.005094227 |  |  | 7130 | 0.8945787 | 0.9669728 | 0.003494955 | 0.904961 | 0.003939733 | 0.9049646 | 0.005445259 |  |  | 111480 | 0.9060747 | 0.9150489 | 0.006959904 | 0.9099623 | 0.0129807 | 0.9099679 | 0.008867782 |  |  | 412260 | 0.912944 | 0.8678712 | 0.01330738 | 0.9215215 | 0.01594183 | 0.9215292 | 0.008316722 |  |  | 370060 | 0.8092857 | 0.7035679 | 0.009853267 | 0.8048865 | 0.007227749 | 0.8048859 | 0.006230614
|  |  | 6987 | 0.9887945 | 0.9991868 | 0.0004466251 | 0.9973952 | 0.1298792 | 0.997441 | 0.1324874 |  |  | 46146 | 0.9764671 | 0.9866385 | 0.001433609 | 0.9722926 | 0.004571959 | 0.9722947 | 0.005100919 |  |  | 7135 | 0.8945787 | 0.9669731 | 0.003494898 | 0.9049635 | 0.003939763 | 0.9049672 | 0.005445281 |  |  | 111780 | 0.9060747 | 0.9150489 | 0.006959904 | 0.9101633 | 0.01298211 | 0.9101689 | 0.008871159 |  |  | 412560 | 0.9196579 | 0.8678712 | 0.01330738 | 0.921598 | 0.01594042 | 0.9216058 | 0.008315786 |  |  | 370360 | 0.8071103 | 0.7035679 | 0.009853267 | 0.8049471 | 0.007226913 | 0.8049466 | 0.00622924
|  |  | 6992 | 0.9905864 | 0.9991882 | 0.000446588 | 0.997404 | 0.1298805 | 0.9974497 | 0.1324886 |  |  | 46446 | 0.9764671 | 0.9866385 | 0.001433609 | 0.9723576 | 0.004578934 | 0.9723597 | 0.005107587 |  |  | 7140 | 0.8924207 | 0.9669734 | 0.003494842 | 0.904966 | 0.003939793 | 0.9049697 | 0.005445303 |  |  | 112080 | 0.9077561 | 0.9150489 | 0.006959904 | 0.9103637 | 0.01298348 | 0.9103694 | 0.008874513 |  |  | 412860 | 0.9196579 | 0.8678712 | 0.01330738 | 0.9216745 | 0.015939 | 0.9216822 | 0.008314849 |  |  | 370660 | 0.8071103 | 0.7035679 | 0.009853267 | 0.8050077 | 0.007226077 | 0.8050072 | 0.006227867
|  |  | 6997 | 0.9896904 | 0.9991896 | 0.0004465512 | 0.9974127 | 0.1298819 | 0.9974583 | 0.1324899 |  |  | 46746 | 0.9755067 | 0.9866385 | 0.001433609 | 0.9724224 | 0.004585879 | 0.9724244 | 0.005114231 |  |  | 7145 | 0.8945787 | 0.9669738 | 0.003494787 | 0.9049685 | 0.003939823 | 0.9049722 | 0.005445325 |  |  | 112380 | 0.9060747 | 0.9150489 | 0.006959904 | 0.9105636 | 0.01298481 | 0.9105692 | 0.008877845 |  |  | 413160 | 0.9107061 | 0.8678712 | 0.01330738 | 0.9217508 | 0.01593758 | 0.9217586 | 0.008313911 |  |  | 370960 | 0.8071103 | 0.7035679 | 0.009853267 | 0.8050682 | 0.007225242 | 0.8050676 | 0.006226494
|  |  | 7002 | 0.9887945 | 0.999191 | 0.0004465148 | 0.9974215 | 0.1298832 | 0.9974669 | 0.1324911 |  |  | 47046 | 0.9755067 | 0.9866385 | 0.001433609 | 0.9724871 | 0.004592794 | 0.972489 | 0.005120851 |  |  | 7150 | 0.8956577 | 0.9669741 | 0.003494732 | 0.904971 | 0.003939852 | 0.9049747 | 0.005445347 |  |  | 112680 | 0.9027117 | 0.9150489 | 0.006959904 | 0.9107629 | 0.01298609 | 0.9107686 | 0.008881155 |  |  | 413460 | 0.915182 | 0.8678712 | 0.01330738 | 0.9218271 | 0.01593616 | 0.9218348 | 0.008312971 |  |  | 371260 | 0.8049348 | 0.7035679 | 0.009853267 | 0.8051286 | 0.007224407 | 0.805128 | 0.006225123
|  |  | 7007 | 0.9896904 | 0.9991924 | 0.0004464787 | 0.9974302 | 0.1298846 | 0.9974755 | 0.1324923 |  |  | 47346 | 0.9764671 | 0.9866385 | 0.001433609 | 0.9725516 | 0.00459968 | 0.9725535 | 0.005127447 |  |  | 7155 | 0.8934997 | 0.9669744 | 0.003494678 | 0.9049735 | 0.003939882 | 0.9049772 | 0.005445369 |  |  | 112980 | 0.9043932 | 0.9150489 | 0.006959904 | 0.9109617 | 0.01298734 | 0.9109674 | 0.008884442 |  |  | 413760 | 0.912944 | 0.8678712 | 0.01330738 | 0.9219033 | 0.01593474 | 0.921911 | 0.00831203 |  |  | 371560 | 0.8027594 | 0.7035679 | 0.009853267 | 0.8051888 | 0.007223572 | 0.8051882 | 0.006223752
|  |  | 7012 | 0.9887945 | 0.9991937 | 0.000446443 | 0.9974388 | 0.129886 | 0.9974841 | 0.1324935 |  |  | 47646 | 0.9755067 | 0.9866385 | 0.001433609 | 0.972616 | 0.004606536 | 0.9726177 | 0.005134018 |  |  | 7160 | 0.8934997 | 0.9669747 | 0.003494625 | 0.904976 | 0.003939912 | 0.9049797 | 0.005445391 |  |  | 113280 | 0.9043932 | 0.9150489 | 0.006959904 | 0.9111599 | 0.01298854 | 0.9111657 | 0.008887708 |  |  | 414060 | 0.915182 | 0.8678712 | 0.01330738 | 0.9219794 | 0.01593332 | 0.9219871 | 0.008311088 |  |  | 371860 | 0.8071103 | 0.7035679 | 0.009853267 | 0.805249 | 0.007222739 | 0.8052484 | 0.006222382
|  |  | 7017 | 0.9896904 | 0.9991951 | 0.0004464077 | 0.9974474 | 0.1298873 | 0.9974926 | 0.1324947 |  |  | 47946 | 0.9764671 | 0.9866385 | 0.001433609 | 0.9726802 | 0.004613362 | 0.9726818 | 0.005140565 |  |  | 7165 | 0.8945787 | 0.966975 | 0.003494572 | 0.9049786 | 0.003939942 | 0.9049822 | 0.005445412 |  |  | 113580 | 0.9060747 | 0.9150489 | 0.006959904 | 0.9113576 | 0.01298971 | 0.9113634 | 0.008890951 |  |  | 414360 | 0.9084681 | 0.8678712 | 0.01330738 | 0.9220554 | 0.01593189 | 0.9220631 | 0.008310145 |  |  | 372160 | 0.8071103 | 0.7035679 | 0.009853267 | 0.8053091 | 0.007221905 | 0.8053085 | 0.006221013
|  |  | 7022 | 0.9905864 | 0.9991965 | 0.0004463727 | 0.9974561 | 0.1298886 | 0.9975011 | 0.1324959 |  |  | 48246 | 0.9764671 | 0.9866385 | 0.001433609 | 0.9727441 | 0.004620157 | 0.9727457 | 0.005147087 |  |  | 7170 | 0.8934997 | 0.9669753 | 0.00349452 | 0.9049811 | 0.003939972 | 0.9049847 | 0.005445434 |  |  | 113880 | 0.9060747 | 0.9150489 | 0.006959904 | 0.9115548 | 0.01299083 | 0.9115605 | 0.008894173 |  |  | 414660 | 0.912944 | 0.8678712 | 0.01330738 | 0.9221313 | 0.01593046 | 0.922139 | 0.0083092 |  |  | 372460 | 0.8049348 | 0.7035679 | 0.009853267 | 0.8053691 | 0.007221073 | 0.8053684 | 0.006219645
|  |  | 7027 | 0.9896904 | 0.9991978 | 0.0004463381 | 0.9974646 | 0.12989 | 0.9975095 | 0.1324971 |  |  | 48546 | 0.9774276 | 0.9866385 | 0.001433609 | 0.972808 | 0.004626922 | 0.9728095 | 0.005153583 |  |  | 7175 | 0.8934997 | 0.9669757 | 0.003494469 | 0.9049836 | 0.003940002 | 0.9049873 | 0.005445456 |  |  | 114180 | 0.9077561 | 0.9150489 | 0.006959904 | 0.9117514 | 0.01299192 | 0.9117572 | 0.008897373 |  |  | 414960 | 0.912944 | 0.8678712 | 0.01330738 | 0.9222072 | 0.01592904 | 0.9222148 | 0.008308254 |  |  | 372760 | 0.8049348 | 0.7035679 | 0.009853267 | 0.8054289 | 0.00722024 | 0.8054283 | 0.006218277
|  |  | 7032 | 0.9896904 | 0.9991992 | 0.0004463038 | 0.9974732 | 0.1298913 | 0.9975179 | 0.1324983 |  |  | 48846 | 0.9764671 | 0.9866385 | 0.001433609 | 0.9728716 | 0.004633657 | 0.9728731 | 0.005160055 |  |  | 7180 | 0.8945787 | 0.966976 | 0.003494418 | 0.9049861 | 0.003940032 | 0.9049898 | 0.005445478 |  |  | 114480 | 0.9077561 | 0.9150489 | 0.006959904 | 0.9119475 | 0.01299296 | 0.9119533 | 0.008900551 |  |  | 415260 | 0.912944 | 0.8678712 | 0.01330738 | 0.9222829 | 0.01592761 | 0.9222906 | 0.008307307 |  |  | 373060 | 0.8049348 | 0.7035679 | 0.009853267 | 0.8054887 | 0.007219409 | 0.805488 | 0.00621691
|  |  | 7037 | 0.9905864 | 0.9992005 | 0.0004462699 | 0.9974817 | 0.1298926 | 0.9975263 | 0.1324995 |  |  | 49146 | 0.9774276 | 0.9866385 | 0.001433609 | 0.9729351 | 0.00464036 | 0.9729365 | 0.005166501 |  |  | 7185 | 0.8945787 | 0.9669763 | 0.003494368 | 0.9049886 | 0.003940062 | 0.9049923 | 0.0054455 |  |  | 114780 | 0.9060747 | 0.9150489 | 0.006959904 | 0.9121431 | 0.01299396 | 0.9121489 | 0.008903708 |  |  | 415560 | 0.912944 | 0.8678712 | 0.01330738 | 0.9223586 | 0.01592617 | 0.9223662 | 0.008306359 |  |  | 373360 | 0.8005839 | 0.7035679 | 0.009853267 | 0.8055484 | 0.007218577 | 0.8055477 | 0.006215544
|  |  | 7042 | 0.9896904 | 0.9992018 | 0.0004462363 | 0.9974902 | 0.129894 | 0.9975347 | 0.1325007 |  |  | 49446 | 0.9764671 | 0.9866385 | 0.001433609 | 0.9729984 | 0.004647033 | 0.9729997 | 0.005172921 |  |  | 7190 | 0.8913417 | 0.9669766 | 0.003494318 | 0.9049911 | 0.003940092 | 0.9049948 | 0.005445522 |  |  | 115080 | 0.9094376 | 0.9150489 | 0.006959904 | 0.9123381 | 0.01299493 | 0.9123439 | 0.008906843 |  |  | 415860 | 0.9107061 | 0.8678712 | 0.01330738 | 0.9224341 | 0.01592474 | 0.9224418 | 0.00830541 |  |  | 373660 | 0.8071103 | 0.7035679 | 0.009853267 | 0.8056079 | 0.007217746 | 0.8056072 | 0.006214179
|  |  | 7047 | 0.9896904 | 0.9992032 | 0.0004462031 | 0.9974986 | 0.1298953 | 0.997543 | 0.1325019 |  |  | 49746 | 0.9783881 | 0.9866385 | 0.001433609 | 0.9730616 | 0.004653674 | 0.9730628 | 0.005179315 |  |  | 7195 | 0.8934997 | 0.9669769 | 0.003494269 | 0.9049936 | 0.003940122 | 0.9049973 | 0.005445544 |  |  | 115380 | 0.9077561 | 0.9150489 | 0.006959904 | 0.9125326 | 0.01299585 | 0.9125384 | 0.008909957 |  |  | 416160 | 0.9174199 | 0.8678712 | 0.01330738 | 0.9225096 | 0.0159233 | 0.9225173 | 0.008304459 |  |  | 373960 | 0.8092857 | 0.7035679 | 0.009853267 | 0.8056674 | 0.007216916 | 0.8056667 | 0.006212815
|  |  | 7052 | 0.9905864 | 0.9992045 | 0.0004461701 | 0.997507 | 0.1298966 | 0.9975513 | 0.132503 |  |  | 50046 | 0.9774276 | 0.9866385 | 0.001433609 | 0.9731246 | 0.004660285 | 0.9731257 | 0.005185684 |  |  | 7200 | 0.8945787 | 0.9669772 | 0.003494221 | 0.9049961 | 0.003940152 | 0.9049998 | 0.005445566 |  |  | 115680 | 0.9077561 | 0.9150489 | 0.006959904 | 0.9127266 | 0.01299674 | 0.9127324 | 0.00891305 |  |  | 416460 | 0.9174199 | 0.8678712 | 0.01330738 | 0.922585 | 0.01592187 | 0.9225927 | 0.008303507 |  |  | 374260 | 0.8114612 | 0.7035679 | 0.009853267 | 0.8057268 | 0.007216087 | 0.8057261 | 0.006211452
|  |  | 7057 | 0.9905864 | 0.9992058 | 0.0004461376 | 0.9975154 | 0.1298979 | 0.9975596 | 0.1325042 |  |  | 50346 | 0.9774276 | 0.9866385 | 0.001433609 | 0.9731874 | 0.004666863 | 0.9731884 | 0.005192026 |  |  | 7205 | 0.8945787 | 0.9669775 | 0.003494173 | 0.9049986 | 0.003940182 | 0.9050023 | 0.005445588 |  |  | 115980 | 0.9077561 | 0.9150489 | 0.006959904 | 0.91292 | 0.01299759 | 0.9129258 | 0.008916121 |  |  | 416760 | 0.912944 | 0.8678712 | 0.01330738 | 0.9226603 | 0.01592043 | 0.922668 | 0.008302554 |  |  | 374560 | 0.8049348 | 0.7035679 | 0.009853267 | 0.8057861 | 0.007215257 | 0.8057853 | 0.006210089
|  |  | 7062 | 0.9905864 | 0.9992071 | 0.0004461053 | 0.9975238 | 0.1298992 | 0.9975679 | 0.1325054 |  |  | 50646 | 0.9783881 | 0.9866385 | 0.001433609 | 0.9732501 | 0.004673411 | 0.973251 | 0.005198342 |  |  | 7210 | 0.8945787 | 0.9669778 | 0.003494126 | 0.9050012 | 0.003940212 | 0.9050048 | 0.00544561 |  |  | 116280 | 0.9077561 | 0.9150489 | 0.006959904 | 0.9131129 | 0.0129984 | 0.9131187 | 0.008919172 |  |  | 417060 | 0.912944 | 0.8678712 | 0.01330738 | 0.9227356 | 0.01591899 | 0.9227432 | 0.0083016 |  |  | 374860 | 0.8136366 | 0.7035679 | 0.009853267 | 0.8058452 | 0.007214429 | 0.8058445 | 0.006208727
|  |  | 7067 | 0.9887945 | 0.9992084 | 0.0004460734 | 0.9975322 | 0.1299005 | 0.9975761 | 0.1325066 |  |  | 50946 | 0.9774276 | 0.9866385 | 0.001433609 | 0.9733125 | 0.004679926 | 0.9733134 | 0.005204632 |  |  | 7215 | 0.8945787 | 0.9669781 | 0.003494079 | 0.9050037 | 0.003940242 | 0.9050073 | 0.005445632 |  |  | 116580 | 0.9060747 | 0.9150489 | 0.006959904 | 0.9133053 | 0.01299917 | 0.9133111 | 0.008922202 |  |  | 417360 | 0.9062302 | 0.8678712 | 0.01330738 | 0.9228107 | 0.01591755 | 0.9228184 | 0.008300645 |  |  | 375160 | 0.8114612 | 0.7035679 | 0.009853267 | 0.8059043 | 0.007213601 | 0.8059035 | 0.006207367
|  |  | 7072 | 0.9914823 | 0.9992097 | 0.0004460417 | 0.9975405 | 0.1299018 | 0.9975843 | 0.1325077 |  |  | 51246 | 0.9774276 | 0.9866385 | 0.001433609 | 0.9733749 | 0.00468641 | 0.9733757 | 0.005210895 |  |  | 7220 | 0.8934997 | 0.9669784 | 0.003494033 | 0.9050062 | 0.003940272 | 0.9050098 | 0.005445654 |  |  | 116880 | 0.9060747 | 0.9150489 | 0.006959904 | 0.9134971 | 0.0129999 | 0.9135029 | 0.00892521 |  |  | 417660 | 0.9107061 | 0.8678712 | 0.01330738 | 0.9228858 | 0.0159161 | 0.9228934 | 0.008299688 |  |  | 375460 | 0.8136366 | 0.7035679 | 0.009853267 | 0.8059633 | 0.007212773 | 0.8059625 | 0.006206007
|  |  | 7077 | 0.9896904 | 0.9992109 | 0.0004460104 | 0.9975487 | 0.1299031 | 0.9975925 | 0.1325089 |  |  | 51546 | 0.9783881 | 0.9866385 | 0.001433609 | 0.973437 | 0.004692862 | 0.9734377 | 0.005217132 |  |  | 7225 | 0.8956577 | 0.9669787 | 0.003493987 | 0.9050087 | 0.003940302 | 0.9050123 | 0.005445676 |  |  | 117180 | 0.9077561 | 0.9150489 | 0.006959904 | 0.9136884 | 0.01300059 | 0.9136943 | 0.008928198 |  |  | 417960 | 0.912944 | 0.8678712 | 0.01330738 | 0.9229608 | 0.01591466 | 0.9229684 | 0.008298731 |  |  | 375760 | 0.8049348 | 0.7035679 | 0.009853267 | 0.8060221 | 0.007211946 | 0.8060213 | 0.006204647
|  |  | 7082 | 0.9905864 | 0.9992122 | 0.0004459795 | 0.997557 | 0.1299044 | 0.9976006 | 0.13251 |  |  | 51846 | 0.9774276 | 0.9866385 | 0.001433609 | 0.973499 | 0.004699283 | 0.9734997 | 0.005223341 |  |  | 7230 | 0.8945787 | 0.9669789 | 0.003493942 | 0.9050112 | 0.003940332 | 0.9050149 | 0.005445698 |  |  | 117480 | 0.9111191 | 0.9150489 | 0.006959904 | 0.9138792 | 0.01300125 | 0.9138851 | 0.008931166 |  |  | 418260 | 0.912944 | 0.8678712 | 0.01330738 | 0.9230356 | 0.01591321 | 0.9230433 | 0.008297772 |  |  | 376060 | 0.8049348 | 0.7035679 | 0.009853267 | 0.8060809 | 0.00721112 | 0.8060801 | 0.006203289
|  |  | 7087 | 0.9896904 | 0.9992135 | 0.0004459488 | 0.9975652 | 0.1299057 | 0.9976087 | 0.1325112 |  |  | 52146 | 0.9774276 | 0.9866385 | 0.001433609 | 0.9735608 | 0.004705671 | 0.9735614 | 0.005229524 |  |  | 7235 | 0.8945787 | 0.9669792 | 0.003493898 | 0.9050137 | 0.003940362 | 0.9050174 | 0.00544572 |  |  | 117780 | 0.9077561 | 0.9150489 | 0.006959904 | 0.9140695 | 0.01300187 | 0.9140754 | 0.008934113 |  |  | 418560 | 0.915182 | 0.8678712 | 0.01330738 | 0.9231104 | 0.01591176 | 0.9231181 | 0.008296812 |  |  | 376360 | 0.8092857 | 0.7035679 | 0.009853267 | 0.8061396 | 0.007210294 | 0.8061388 | 0.006201932
|  |  | 7092 | 0.9896904 | 0.9992147 | 0.0004459184 | 0.9975734 | 0.129907 | 0.9976168 | 0.1325123 |  |  | 52446 | 0.9783881 | 0.9866385 | 0.001433609 | 0.9736225 | 0.004712026 | 0.973623 | 0.005235679 |  |  | 7240 | 0.8945787 | 0.9669795 | 0.003493854 | 0.9050162 | 0.003940392 | 0.9050199 | 0.005445743 |  |  | 118080 | 0.9077561 | 0.9150489 | 0.006959904 | 0.9142593 | 0.01300245 | 0.9142652 | 0.008937039 |  |  | 418860 | 0.9196579 | 0.8678712 | 0.01330738 | 0.9231852 | 0.01591031 | 0.9231928 | 0.008295851 |  |  | 376660 | 0.8049348 | 0.7035679 | 0.009853267 | 0.8061982 | 0.007209468 | 0.8061973 | 0.006200575
|  |  | 7212 | 0.9896904 | 0.9992428 | 0.0004452747 | 0.9977619 | 0.1299365 | 0.9978026 | 0.1325389 |  |  | 52746 | 0.9783881 | 0.9866385 | 0.001433609 | 0.973684 | 0.00471835 | 0.9736844 | 0.005241807 |  |  | 7245 | 0.8956577 | 0.9669798 | 0.003493811 | 0.9050187 | 0.003940422 | 0.9050224 | 0.005445765 |  |  | 118380 | 0.9094376 | 0.9150489 | 0.006959904 | 0.9144485 | 0.013003 | 0.9144544 | 0.008939945 |  |  | 419160 | 0.9107061 | 0.8678712 | 0.01330738 | 0.9232598 | 0.01590886 | 0.9232674 | 0.008294889 |  |  | 376960 | 0.8049348 | 0.7035679 | 0.009853267 | 0.8062567 | 0.007208644 | 0.8062558 | 0.00619922
|  |  | 7332 | 0.9905864 | 0.9992672 | 0.0004447703 | 0.9979355 | 0.1299638 | 0.9979736 | 0.1325636 |  |  | 53046 | 0.9774276 | 0.9866385 | 0.001433609 | 0.9737453 | 0.004724641 | 0.9737457 | 0.005247908 |  |  | 7250 | 0.8934997 | 0.9669801 | 0.003493768 | 0.9050212 | 0.003940453 | 0.9050249 | 0.005445787 |  |  | 118680 | 0.9111191 | 0.9150489 | 0.006959904 | 0.9146372 | 0.0130035 | 0.9146431 | 0.008942831 |  |  | 419460 | 0.9084681 | 0.8678712 | 0.01330738 | 0.9233343 | 0.01590741 | 0.9233419 | 0.008293925 |  |  | 377260 | 0.8027594 | 0.7035679 | 0.009853267 | 0.806315 | 0.007207819 | 0.8063142 | 0.006197865
|  |  | 7452 | 0.9896904 | 0.9992884 | 0.0004443754 | 0.9980952 | 0.129989 | 0.998131 | 0.1325864 |  |  | 53346 | 0.9764671 | 0.9866385 | 0.001433609 | 0.9738065 | 0.004730899 | 0.9738068 | 0.005253981 |  |  | 7255 | 0.8945787 | 0.9669804 | 0.003493725 | 0.9050237 | 0.003940483 | 0.9050274 | 0.005445809 |  |  | 118980 | 0.9144821 | 0.9150489 | 0.006959904 | 0.9148254 | 0.01300398 | 0.9148314 | 0.008945697 |  |  | 419760 | 0.9107061 | 0.8678712 | 0.01330738 | 0.9234088 | 0.01590595 | 0.9234164 | 0.008292961 |  |  | 377560 | 0.8027594 | 0.7035679 | 0.009853267 | 0.8063733 | 0.007206996 | 0.8063725 | 0.006196511
|  |  | 7572 | 0.9896904 | 0.9993069 | 0.0004440667 | 0.9982423 | 0.1300122 | 0.9982757 | 0.1326076 |  |  | 53646 | 0.9783881 | 0.9866385 | 0.001433609 | 0.9738675 | 0.004737125 | 0.9738677 | 0.005260027 |  |  | 7260 | 0.8945787 | 0.9669806 | 0.003493684 | 0.9050262 | 0.003940513 | 0.9050299 | 0.005445831 |  |  | 119280 | 0.9128006 | 0.9150489 | 0.006959904 | 0.9150131 | 0.01300441 | 0.9150191 | 0.008948543 |  |  | 420060 | 0.915182 | 0.8678712 | 0.01330738 | 0.9234832 | 0.0159045 | 0.9234908 | 0.008291995 |  |  | 377860 | 0.8092857 | 0.7035679 | 0.009853267 | 0.8064315 | 0.007206173 | 0.8064306 | 0.006195158
|  |  | 7692 | 0.9896904 | 0.9993229 | 0.0004438256 | 0.9983778 | 0.1300337 | 0.998409 | 0.1326273 |  |  | 53946 | 0.9774276 | 0.9866385 | 0.001433609 | 0.9739283 | 0.004743319 | 0.9739285 | 0.005266045 |  |  | 7265 | 0.8934997 | 0.9669809 | 0.003493642 | 0.9050287 | 0.003940543 | 0.9050324 | 0.005445853 |  |  | 119580 | 0.9094376 | 0.9150489 | 0.006959904 | 0.9152003 | 0.01300481 | 0.9152063 | 0.008951369 |  |  | 420360 | 0.912944 | 0.8678712 | 0.01330738 | 0.9235575 | 0.01590304 | 0.923565 | 0.008291029 |  |  | 378160 | 0.8114612 | 0.7035679 | 0.009853267 | 0.8064896 | 0.00720535 | 0.8064887 | 0.006193806
|  |  | 7812 | 0.9905864 | 0.9993369 | 0.0004436374 | 0.9985025 | 0.1300535 | 0.9985316 | 0.1326455 |  |  | 54246 | 0.9774276 | 0.9866385 | 0.001433609 | 0.973989 | 0.00474948 | 0.9739891 | 0.005272036 |  |  | 7270 | 0.8945787 | 0.9669812 | 0.003493602 | 0.9050313 | 0.003940573 | 0.9050349 | 0.005445875 |  |  | 119880 | 0.9077561 | 0.9150489 | 0.006959904 | 0.915387 | 0.01300517 | 0.9153929 | 0.008954175 |  |  | 420660 | 0.915182 | 0.8678712 | 0.01330738 | 0.9236317 | 0.01590158 | 0.9236392 | 0.008290061 |  |  | 378460 | 0.8114612 | 0.7035679 | 0.009853267 | 0.8065476 | 0.007204528 | 0.8065467 | 0.006192455
|  |  | 7932 | 0.9905864 | 0.9993491 | 0.0004434908 | 0.9986173 | 0.1300718 | 0.9986444 | 0.1326624 |  |  | 54546 | 0.9774276 | 0.9866385 | 0.001433609 | 0.9740495 | 0.004755607 | 0.9740495 | 0.005277998 |  |  | 7275 | 0.8956577 | 0.9669815 | 0.003493561 | 0.9050338 | 0.003940604 | 0.9050374 | 0.005445898 |  |  | 120180 | 0.9111191 | 0.9150489 | 0.006959904 | 0.9155732 | 0.0130055 | 0.9155791 | 0.008956961 |  |  | 420960 | 0.912944 | 0.8678712 | 0.01330738 | 0.9237058 | 0.01590012 | 0.9237134 | 0.008289092 |  |  | 378760 | 0.8049348 | 0.7035679 | 0.009853267 | 0.8066055 | 0.007203707 | 0.8066046 | 0.006191105
|  |  | 8052 | 0.9905864 | 0.9993597 | 0.0004433766 | 0.998723 | 0.1300887 | 0.9987482 | 0.1326781 |  |  | 54846 | 0.9783881 | 0.9866385 | 0.001433609 | 0.9741099 | 0.004761702 | 0.9741098 | 0.005283933 |  |  | 7280 | 0.8924207 | 0.9669817 | 0.003493521 | 0.9050363 | 0.003940634 | 0.9050399 | 0.00544592 |  |  | 120480 | 0.9111191 | 0.9150489 | 0.006959904 | 0.9157588 | 0.01300579 | 0.9157648 | 0.008959728 |  |  | 421260 | 0.9107061 | 0.8678712 | 0.01330738 | 0.9237798 | 0.01589866 | 0.9237874 | 0.008288122 |  |  | 379060 | 0.8092857 | 0.7035679 | 0.009853267 | 0.8066633 | 0.007202886 | 0.8066624 | 0.006189755
|  |  | 8172 | 0.9896904 | 0.9993689 | 0.0004432878 | 0.9988203 | 0.1301043 | 0.9988438 | 0.1326926 |  |  | 55146 | 0.9774276 | 0.9866385 | 0.001433609 | 0.9741701 | 0.004767765 | 0.97417 | 0.005289839 |  |  | 7285 | 0.8945787 | 0.966982 | 0.003493482 | 0.9050388 | 0.003940664 | 0.9050424 | 0.005445942 |  |  | 120780 | 0.9111191 | 0.9150489 | 0.006959904 | 0.915944 | 0.01300605 | 0.9159499 | 0.008962475 |  |  | 421560 | 0.912944 | 0.8678712 | 0.01330738 | 0.9238538 | 0.01589719 | 0.9238613 | 0.008287151 |  |  | 379360 | 0.8179875 | 0.7035679 | 0.009853267 | 0.806721 | 0.007202066 | 0.80672 | 0.006188407
|  |  | 8292 | 0.9905864 | 0.9993769 | 0.0004432189 | 0.9989099 | 0.1301187 | 0.9989317 | 0.132706 |  |  | 55446 | 0.9774276 | 0.9866385 | 0.001433609 | 0.9742302 | 0.004773794 | 0.9742299 | 0.005295717 |  |  | 7290 | 0.8945787 | 0.9669823 | 0.003493443 | 0.9050413 | 0.003940695 | 0.9050449 | 0.005445964 |  |  | 121080 | 0.9111191 | 0.9150489 | 0.006959904 | 0.9161286 | 0.01300627 | 0.9161346 | 0.008965203 |  |  | 421860 | 0.9107061 | 0.8678712 | 0.01330738 | 0.9239276 | 0.01589573 | 0.9239352 | 0.008286179 |  |  | 379660 | 0.8092857 | 0.7035679 | 0.009853267 | 0.8067786 | 0.007201246 | 0.8067776 | 0.00618706
|  |  | 8412 | 0.9905864 | 0.9993839 | 0.0004431654 | 0.9989924 | 0.130132 | 0.9990126 | 0.1327184 |  |  | 55746 | 0.9793485 | 0.9866385 | 0.001433609 | 0.97429 | 0.00477979 | 0.9742898 | 0.005301568 |  |  | 7295 | 0.8956577 | 0.9669825 | 0.003493405 | 0.9050438 | 0.003940725 | 0.9050474 | 0.005445987 |  |  | 121380 | 0.9111191 | 0.9150489 | 0.006959904 | 0.9163127 | 0.01300645 | 0.9163187 | 0.008967911 |  |  | 422160 | 0.9084681 | 0.8678712 | 0.01330738 | 0.9240014 | 0.01589426 | 0.924009 | 0.008285206 |  |  | 379960 | 0.8071103 | 0.7035679 | 0.009853267 | 0.8068361 | 0.007200427 | 0.8068351 | 0.006185713
|  |  | 8532 | 0.9914823 | 0.9993899 | 0.0004431239 | 0.9990683 | 0.1301442 | 0.999087 | 0.1327299 |  |  | 56046 | 0.9783881 | 0.9866385 | 0.001433609 | 0.9743498 | 0.004785753 | 0.9743494 | 0.005307389 |  |  | 7300 | 0.8945787 | 0.9669828 | 0.003493367 | 0.9050463 | 0.003940755 | 0.9050499 | 0.005446009 |  |  | 121680 | 0.9111191 | 0.9150489 | 0.006959904 | 0.9164964 | 0.01300661 | 0.9165024 | 0.0089706 |  |  | 422460 | 0.9084681 | 0.8678712 | 0.01330738 | 0.9240751 | 0.01589279 | 0.9240827 | 0.008284232 |  |  | 380260 | 0.8027594 | 0.7035679 | 0.009853267 | 0.8068935 | 0.007199609 | 0.8068925 | 0.006184368
|  |  | 8652 | 0.9905864 | 0.9993952 | 0.0004430918 | 0.9991382 | 0.1301555 | 0.9991555 | 0.1327405 |  |  | 56346 | 0.9793485 | 0.9866385 | 0.001433609 | 0.9744093 | 0.004791683 | 0.9744089 | 0.005313183 |  |  | 7305 | 0.8945787 | 0.966983 | 0.00349333 | 0.9050488 | 0.003940786 | 0.9050524 | 0.005446031 |  |  | 121980 | 0.9094376 | 0.9150489 | 0.006959904 | 0.9166795 | 0.01300672 | 0.9166855 | 0.00897327 |  |  | 422760 | 0.912944 | 0.8678712 | 0.01330738 | 0.9241487 | 0.01589132 | 0.9241563 | 0.008283256 |  |  | 380560 | 0.8027594 | 0.7035679 | 0.009853267 | 0.8069509 | 0.007198791 | 0.8069498 | 0.006183023
|  |  | 8772 | 0.9905864 | 0.9993998 | 0.000443067 | 0.9992026 | 0.130166 | 0.9992186 | 0.1327503 |  |  | 56646 | 0.9793485 | 0.9866385 | 0.001433609 | 0.9744687 | 0.004797579 | 0.9744683 | 0.005318948 |  |  | 7310 | 0.8945787 | 0.9669833 | 0.003493293 | 0.9050513 | 0.003940816 | 0.905055 | 0.005446053 |  |  | 122280 | 0.9128006 | 0.9150489 | 0.006959904 | 0.9168622 | 0.01300681 | 0.9168682 | 0.008975921 |  |  | 423060 | 0.912944 | 0.8678712 | 0.01330738 | 0.9242222 | 0.01588985 | 0.9242298 | 0.00828228 |  |  | 380860 | 0.8092857 | 0.7035679 | 0.009853267 | 0.8070081 | 0.007197974 | 0.807007 | 0.006181679
|  |  | 8892 | 0.9905864 | 0.9994038 | 0.0004430478 | 0.9992619 | 0.1301756 | 0.9992766 | 0.1327594 |  |  | 56946 | 0.9783881 | 0.9866385 | 0.001433609 | 0.974528 | 0.004803443 | 0.9745274 | 0.005324684 |  |  | 7315 | 0.8945787 | 0.9669836 | 0.003493256 | 0.9050538 | 0.003940846 | 0.9050575 | 0.005446076 |  |  | 122580 | 0.9144821 | 0.9150489 | 0.006959904 | 0.9170443 | 0.01300685 | 0.9170503 | 0.008978553 |  |  | 423360 | 0.912944 | 0.8678712 | 0.01330738 | 0.9242957 | 0.01588838 | 0.9243032 | 0.008281303 |  |  | 381160 | 0.8092857 | 0.7035679 | 0.009853267 | 0.8070652 | 0.007197157 | 0.8070642 | 0.006180337
|  |  | 9012 | 0.9914823 | 0.9994072 | 0.0004430331 | 0.9993165 | 0.1301844 | 0.99933 | 0.1327678 |  |  | 57246 | 0.9783881 | 0.9866385 | 0.001433609 | 0.9745871 | 0.004809273 | 0.9745865 | 0.005330392 |  |  | 7320 | 0.8945787 | 0.9669838 | 0.00349322 | 0.9050563 | 0.003940877 | 0.90506 | 0.005446098 |  |  | 122880 | 0.9128006 | 0.9150489 | 0.006959904 | 0.9172259 | 0.01300687 | 0.917232 | 0.008981166 |  |  | 423660 | 0.915182 | 0.8678712 | 0.01330738 | 0.9243691 | 0.01588691 | 0.9243766 | 0.008280324 |  |  | 381460 | 0.8092857 | 0.7035679 | 0.009853267 | 0.8071222 | 0.007196341 | 0.8071212 | 0.006178995
|  |  | 9132 | 0.9905864 | 0.9994103 | 0.0004430217 | 0.9993667 | 0.1301926 | 0.9993791 | 0.1327755 |  |  | 57546 | 0.9783881 | 0.9866385 | 0.001433609 | 0.974646 | 0.00481507 | 0.9746453 | 0.005336072 |  |  | 7325 | 0.8945787 | 0.9669841 | 0.003493184 | 0.9050588 | 0.003940907 | 0.9050625 | 0.00544612 |  |  | 123180 | 0.9111191 | 0.9150489 | 0.006959904 | 0.9174071 | 0.01300685 | 0.9174131 | 0.008983761 |  |  | 423960 | 0.9107061 | 0.8678712 | 0.01330738 | 0.9244423 | 0.01588543 | 0.9244498 | 0.008279345 |  |  | 381760 | 0.8005839 | 0.7035679 | 0.009853267 | 0.8071792 | 0.007195526 | 0.8071781 | 0.006177654
|  |  | 9252 | 0.9923783 | 0.9994129 | 0.000443013 | 0.999413 | 0.1302002 | 0.9994243 | 0.1327827 |  |  | 57846 | 0.9783881 | 0.9866385 | 0.001433609 | 0.9747048 | 0.004820834 | 0.974704 | 0.005341722 |  |  | 7330 | 0.8934997 | 0.9669843 | 0.003493149 | 0.9050613 | 0.003940938 | 0.905065 | 0.005446143 |  |  | 123480 | 0.9077561 | 0.9150489 | 0.006959904 | 0.9175877 | 0.0130068 | 0.9175938 | 0.008986336 |  |  | 424260 | 0.915182 | 0.8678712 | 0.01330738 | 0.9245155 | 0.01588396 | 0.924523 | 0.008278364 |  |  | 382060 | 0.8071103 | 0.7035679 | 0.009853267 | 0.807236 | 0.007194711 | 0.8072349 | 0.006176314
|  |  | 9372 | 0.9914823 | 0.9994152 | 0.0004430064 | 0.9994556 | 0.1302071 | 0.9994659 | 0.1327893 |  |  | 58146 | 0.9793485 | 0.9866385 | 0.001433609 | 0.9747634 | 0.004826564 | 0.9747626 | 0.005347344 |  |  | 7335 | 0.8945787 | 0.9669846 | 0.003493114 | 0.9050638 | 0.003940968 | 0.9050675 | 0.005446165 |  |  | 123780 | 0.9128006 | 0.9150489 | 0.006959904 | 0.9177679 | 0.01300671 | 0.9177739 | 0.008988894 |  |  | 424560 | 0.912944 | 0.8678712 | 0.01330738 | 0.9245886 | 0.01588248 | 0.9245961 | 0.008277383 |  |  | 382360 | 0.8071103 | 0.7035679 | 0.009853267 | 0.8072928 | 0.007193897 | 0.8072917 | 0.006174975
|  |  | 9492 | 0.9914823 | 0.9994172 | 0.0004430013 | 0.9994948 | 0.1302135 | 0.9995042 | 0.1327954 |  |  | 58446 | 0.9783881 | 0.9866385 | 0.001433609 | 0.9748219 | 0.004832261 | 0.974821 | 0.005352937 |  |  | 7340 | 0.8945787 | 0.9669848 | 0.00349308 | 0.9050663 | 0.003940999 | 0.90507 | 0.005446187 |  |  | 124080 | 0.9144821 | 0.9150489 | 0.006959904 | 0.9179475 | 0.01300659 | 0.9179536 | 0.008991432 |  |  | 424860 | 0.9107061 | 0.8678712 | 0.01330738 | 0.9246617 | 0.015881 | 0.9246692 | 0.0082764 |  |  | 382660 | 0.8005839 | 0.7035679 | 0.009853267 | 0.8073494 | 0.007193083 | 0.8073483 | 0.006173637
|  |  | 9612 | 0.9905864 | 0.9994189 | 0.0004429974 | 0.9995309 | 0.1302194 | 0.9995394 | 0.1328011 |  |  | 58746 | 0.9793485 | 0.9866385 | 0.001433609 | 0.9748802 | 0.004837924 | 0.9748792 | 0.005358501 |  |  | 7345 | 0.8956577 | 0.9669851 | 0.003493046 | 0.9050688 | 0.003941029 | 0.9050725 | 0.00544621 |  |  | 124380 | 0.9128006 | 0.9150489 | 0.006959904 | 0.9181267 | 0.01300644 | 0.9181328 | 0.008993953 |  |  | 425160 | 0.9107061 | 0.8678712 | 0.01330738 | 0.9247346 | 0.01587952 | 0.9247421 | 0.008275416 |  |  | 382960 | 0.8071103 | 0.7035679 | 0.009853267 | 0.807406 | 0.00719227 | 0.8074048 | 0.006172301
|  |  | 9732 | 0.9914823 | 0.9994204 | 0.0004429945 | 0.9995642 | 0.1302249 | 0.9995718 | 0.1328063 |  |  | 59046 | 0.9793485 | 0.9866385 | 0.001433609 | 0.9749383 | 0.004843554 | 0.9749373 | 0.005364037 |  |  | 7350 | 0.8945787 | 0.9669853 | 0.003493013 | 0.9050713 | 0.00394106 | 0.905075 | 0.005446232 |  |  | 124680 | 0.9128006 | 0.9150489 | 0.006959904 | 0.9183054 | 0.01300626 | 0.9183115 | 0.008996455 |  |  | 425460 | 0.912944 | 0.8678712 | 0.01330738 | 0.9248075 | 0.01587803 | 0.9248149 | 0.008274432 |  |  | 383260 | 0.8092857 | 0.7035679 | 0.009853267 | 0.8074624 | 0.007191458 | 0.8074613 | 0.006170965
|  |  | 9852 | 0.9905864 | 0.9994217 | 0.0004429923 | 0.9995948 | 0.1302299 | 0.9996016 | 0.1328111 |  |  | 59346 | 0.9793485 | 0.9866385 | 0.001433609 | 0.9749963 | 0.004849151 | 0.9749953 | 0.005369543 |  |  | 7355 | 0.8956577 | 0.9669856 | 0.003492979 | 0.9050738 | 0.00394109 | 0.9050775 | 0.005446254 |  |  | 124980 | 0.9144821 | 0.9150489 | 0.006959904 | 0.9184836 | 0.01300604 | 0.9184897 | 0.008998939 |  |  | 425760 | 0.912944 | 0.8678712 | 0.01330738 | 0.9248802 | 0.01587655 | 0.9248877 | 0.008273446 |  |  | 383560 | 0.8114612 | 0.7035679 | 0.009853267 | 0.8075188 | 0.007190646 | 0.8075176 | 0.00616963
|  |  | 9972 | 0.9923783 | 0.9994229 | 0.0004429906 | 0.9996229 | 0.1302346 | 0.9996291 | 0.1328155 |  |  | 59646 | 0.9793485 | 0.9866385 | 0.001433609 | 0.9750542 | 0.004854714 | 0.9750531 | 0.005375021 |  |  | 7360 | 0.8956577 | 0.9669858 | 0.003492947 | 0.9050763 | 0.003941121 | 0.90508 | 0.005446277 |  |  | 125280 | 0.9128006 | 0.9150489 | 0.006959904 | 0.9186613 | 0.01300579 | 0.9186674 | 0.009001404 |  |  | 426060 | 0.9084681 | 0.8678712 | 0.01330738 | 0.9249529 | 0.01587507 | 0.9249604 | 0.00827246 |  |  | 383860 | 0.8027594 | 0.7035679 | 0.009853267 | 0.8075751 | 0.007189835 | 0.8075739 | 0.006168296
|  |  | 10092 | 0.9923783 | 0.9994238 | 0.0004429894 | 0.9996489 | 0.1302388 | 0.9996543 | 0.1328196 |  |  | 59946 | 0.980309 | 0.9866385 | 0.001433609 | 0.9751119 | 0.004860244 | 0.9751107 | 0.005380469 |  |  | 7365 | 0.8956577 | 0.966986 | 0.003492914 | 0.9050788 | 0.003941151 | 0.9050825 | 0.005446299 |  |  | 125580 | 0.9144821 | 0.9150489 | 0.006959904 | 0.9188385 | 0.01300551 | 0.9188446 | 0.009003852 |  |  | 426360 | 0.915182 | 0.8678712 | 0.01330738 | 0.9250255 | 0.01587358 | 0.925033 | 0.008271472 |  |  | 384160 | 0.8092857 | 0.7035679 | 0.009853267 | 0.8076312 | 0.007189025 | 0.80763 | 0.006166963
|  |  | 10212 | 0.9923783 | 0.9994247 | 0.0004429884 | 0.9996728 | 0.1302428 | 0.9996776 | 0.1328234 |  |  | 60246 | 0.9793485 | 0.9866385 | 0.001433609 | 0.9751694 | 0.00486574 | 0.9751682 | 0.005385889 |  |  | 7370 | 0.8956577 | 0.9669863 | 0.003492883 | 0.9050813 | 0.003941182 | 0.905085 | 0.005446322 |  |  | 125880 | 0.9144821 | 0.9150489 | 0.006959904 | 0.9190152 | 0.0130052 | 0.9190213 | 0.009006282 |  |  | 426660 | 0.912944 | 0.8678712 | 0.01330738 | 0.9250981 | 0.01587209 | 0.9251055 | 0.008270484 |  |  | 384460 | 0.8092857 | 0.7035679 | 0.009853267 | 0.8076873 | 0.007188215 | 0.8076861 | 0.006165631
|  |  | 10332 | 0.9923783 | 0.9994255 | 0.0004429877 | 0.9996948 | 0.1302464 | 0.999699 | 0.1328269 |  |  | 60546 | 0.9793485 | 0.9866385 | 0.001433609 | 0.9752268 | 0.004871203 | 0.9752255 | 0.005391279 |  |  | 7375 | 0.8956577 | 0.9669865 | 0.003492851 | 0.9050838 | 0.003941213 | 0.9050875 | 0.005446344 |  |  | 126180 | 0.9144821 | 0.9150489 | 0.006959904 | 0.9191915 | 0.01300486 | 0.9191976 | 0.009008694 |  |  | 426960 | 0.915182 | 0.8678712 | 0.01330738 | 0.9251705 | 0.0158706 | 0.925178 | 0.008269494 |  |  | 384760 | 0.8092857 | 0.7035679 | 0.009853267 | 0.8077433 | 0.007187406 | 0.8077421 | 0.0061643
|  |  | 10452 | 0.9914823 | 0.9994261 | 0.0004429872 | 0.999715 | 0.1302497 | 0.9997187 | 0.1328301 |  |  | 60846 | 0.980309 | 0.9866385 | 0.001433609 | 0.9752841 | 0.004876632 | 0.9752827 | 0.00539664 |  |  | 7380 | 0.8956577 | 0.9669868 | 0.00349282 | 0.9050863 | 0.003941243 | 0.90509 | 0.005446367 |  |  | 126480 | 0.9111191 | 0.9150489 | 0.006959904 | 0.9193673 | 0.01300448 | 0.9193734 | 0.009011089 |  |  | 427260 | 0.9174199 | 0.8678712 | 0.01330738 | 0.9252429 | 0.01586911 | 0.9252503 | 0.008268504 |  |  | 385060 | 0.8136366 | 0.7035679 | 0.009853267 | 0.8077992 | 0.007186598 | 0.807798 | 0.00616297
|  |  | 10572 | 0.9923783 | 0.9994267 | 0.0004429869 | 0.9997337 | 0.1302528 | 0.9997368 | 0.1328331 |  |  | 61146 | 0.9793485 | 0.9866385 | 0.001433609 | 0.9753411 | 0.004882028 | 0.9753397 | 0.005401972 |  |  | 7385 | 0.8956577 | 0.966987 | 0.003492789 | 0.9050888 | 0.003941274 | 0.9050925 | 0.005446389 |  |  | 126780 | 0.9111191 | 0.9150489 | 0.006959904 | 0.9195426 | 0.01300407 | 0.9195487 | 0.009013466 |  |  | 427560 | 0.912944 | 0.8678712 | 0.01330738 | 0.9253151 | 0.01586762 | 0.9253226 | 0.008267512 |  |  | 385360 | 0.8136366 | 0.7035679 | 0.009853267 | 0.807855 | 0.00718579 | 0.8078538 | 0.006161641
|  |  | 10692 | 0.9923783 | 0.9994272 | 0.0004429866 | 0.9997508 | 0.1302557 | 0.9997535 | 0.1328358 |  |  | 61446 | 0.9783881 | 0.9866385 | 0.001433609 | 0.9753981 | 0.00488739 | 0.9753966 | 0.005407276 |  |  | 7390 | 0.8967368 | 0.9669872 | 0.003492759 | 0.9050913 | 0.003941305 | 0.905095 | 0.005446412 |  |  | 127080 | 0.9111191 | 0.9150489 | 0.006959904 | 0.9197174 | 0.01300364 | 0.9197235 | 0.009015825 |  |  | 427860 | 0.9084681 | 0.8678712 | 0.01330738 | 0.9253873 | 0.01586613 | 0.9253948 | 0.00826652 |  |  | 385660 | 0.8136366 | 0.7035679 | 0.009853267 | 0.8079107 | 0.007184983 | 0.8079094 | 0.006160313
|  |  | 10812 | 0.9923783 | 0.9994276 | 0.0004429865 | 0.9997666 | 0.1302583 | 0.9997688 | 0.1328383 |  |  | 61746 | 0.980309 | 0.9866385 | 0.001433609 | 0.9754549 | 0.004892719 | 0.9754533 | 0.005412549 |  |  | 7395 | 0.8945787 | 0.9669874 | 0.003492729 | 0.9050938 | 0.003941335 | 0.9050975 | 0.005446434 |  |  | 127380 | 0.9161636 | 0.9150489 | 0.006959904 | 0.9198917 | 0.01300317 | 0.9198979 | 0.009018167 |  |  | 428160 | 0.9084681 | 0.8678712 | 0.01330738 | 0.9254594 | 0.01586463 | 0.9254669 | 0.008265526 |  |  | 385960 | 0.8027594 | 0.7035679 | 0.009853267 | 0.8079663 | 0.007184176 | 0.807965 | 0.006158986
|  |  | 10932 | 0.9932742 | 0.999428 | 0.0004429863 | 0.9997812 | 0.1302607 | 0.9997829 | 0.1328407 |  |  | 62046 | 0.9793485 | 0.9866385 | 0.001433609 | 0.9755115 | 0.004898015 | 0.9755099 | 0.005417794 |  |  | 7400 | 0.8945787 | 0.9669877 | 0.003492699 | 0.9050963 | 0.003941366 | 0.9051 | 0.005446457 |  |  | 127680 | 0.9094376 | 0.9150489 | 0.006959904 | 0.9200656 | 0.01300267 | 0.9200717 | 0.009020491 |  |  | 428460 | 0.9084681 | 0.8678712 | 0.01330738 | 0.9255315 | 0.01586314 | 0.9255389 | 0.008264532 |  |  | 386260 | 0.8049348 | 0.7035679 | 0.009853267 | 0.8080218 | 0.00718337 | 0.8080206 | 0.006157661
|  |  | 11052 | 0.9923783 | 0.9994283 | 0.0004429863 | 0.9997946 | 0.1302629 | 0.9997959 | 0.1328428 |  |  | 62346 | 0.9793485 | 0.9866385 | 0.001433609 | 0.975568 | 0.004903277 | 0.9755663 | 0.00542301 |  |  | 7405 | 0.8956577 | 0.9669879 | 0.00349267 | 0.9050988 | 0.003941397 | 0.9051025 | 0.005446479 |  |  | 127980 | 0.9144821 | 0.9150489 | 0.006959904 | 0.920239 | 0.01300214 | 0.9202451 | 0.009022799 |  |  | 428760 | 0.9084681 | 0.8678712 | 0.01330738 | 0.9256034 | 0.01586164 | 0.9256108 | 0.008263537 |  |  | 386560 | 0.8114612 | 0.7035679 | 0.009853267 | 0.8080773 | 0.007182565 | 0.808076 | 0.006156336
|  |  | 11172 | 0.9914823 | 0.9994286 | 0.0004429862 | 0.9998069 | 0.1302649 | 0.9998079 | 0.1328448 |  |  | 62646 | 0.9812694 | 0.9866385 | 0.001433609 | 0.9756243 | 0.004908505 | 0.9756226 | 0.005428196 |  |  | 7410 | 0.8956577 | 0.9669881 | 0.003492641 | 0.9051013 | 0.003941427 | 0.905105 | 0.005446502 |  |  | 128280 | 0.9161636 | 0.9150489 | 0.006959904 | 0.9204119 | 0.01300158 | 0.920418 | 0.009025089 |  |  | 429060 | 0.912944 | 0.8678712 | 0.01330738 | 0.9256753 | 0.01586014 | 0.9256827 | 0.00826254 |  |  | 386860 | 0.8071103 | 0.7035679 | 0.009853267 | 0.8081326 | 0.007181761 | 0.8081313 | 0.006155012
|  |  | 11292 | 0.9923783 | 0.9994288 | 0.0004429862 | 0.9998183 | 0.1302668 | 0.9998189 | 0.1328466 |  |  | 62946 | 0.9812694 | 0.9866385 | 0.001433609 | 0.9756805 | 0.0049137 | 0.9756787 | 0.005433353 |  |  | 7415 | 0.8945787 | 0.9669884 | 0.003492612 | 0.9051039 | 0.003941458 | 0.9051075 | 0.005446524 |  |  | 128580 | 0.917845 | 0.9150489 | 0.006959904 | 0.9205843 | 0.01300099 | 0.9205905 | 0.009027362 |  |  | 429360 | 0.912944 | 0.8678712 | 0.01330738 | 0.9257471 | 0.01585864 | 0.9257545 | 0.008261543 |  |  | 387160 | 0.8049348 | 0.7035679 | 0.009853267 | 0.8081878 | 0.007180957 | 0.8081865 | 0.006153689
|  |  | 11412 | 0.9923783 | 0.999429 | 0.0004429862 | 0.9998287 | 0.1302686 | 0.999829 | 0.1328483 |  |  | 63246 | 0.9812694 | 0.9866385 | 0.001433609 | 0.9757365 | 0.004918862 | 0.9757346 | 0.005438481 |  |  | 7420 | 0.8945787 | 0.9669886 | 0.003492584 | 0.9051064 | 0.003941489 | 0.90511 | 0.005446547 |  |  | 128880 | 0.9144821 | 0.9150489 | 0.006959904 | 0.9207563 | 0.01300037 | 0.9207625 | 0.009029618 |  |  | 429660 | 0.912944 | 0.8678712 | 0.01330738 | 0.9258188 | 0.01585714 | 0.9258262 | 0.008260545 |  |  | 387460 | 0.8071103 | 0.7035679 | 0.009853267 | 0.808243 | 0.007180154 | 0.8082417 | 0.006152368
|  |  | 11532 | 0.9923783 | 0.9994292 | 0.0004429862 | 0.9998384 | 0.1302702 | 0.9998383 | 0.1328498 |  |  | 63546 | 0.9793485 | 0.9866385 | 0.001433609 | 0.9757924 | 0.004923991 | 0.9757905 | 0.00544358 |  |  | 7425 | 0.8945787 | 0.9669888 | 0.003492556 | 0.9051089 | 0.00394152 | 0.9051125 | 0.005446569 |  |  | 129180 | 0.9144821 | 0.9150489 | 0.006959904 | 0.9209278 | 0.01299972 | 0.920934 | 0.009031857 |  |  | 429960 | 0.915182 | 0.8678712 | 0.01330738 | 0.9258904 | 0.01585564 | 0.9258978 | 0.008259546 |  |  | 387760 | 0.8071103 | 0.7035679 | 0.009853267 | 0.8082981 | 0.007179351 | 0.8082967 | 0.006151047
|  |  | 11652 | 0.9932742 | 0.9994294 | 0.0004429862 | 0.9998472 | 0.1302716 | 0.9998469 | 0.1328513 |  |  | 63846 | 0.980309 | 0.9866385 | 0.001433609 | 0.9758481 | 0.004929086 | 0.9758461 | 0.00544865 |  |  | 7430 | 0.8945787 | 0.966989 | 0.003492529 | 0.9051114 | 0.00394155 | 0.905115 | 0.005446592 |  |  | 129480 | 0.9161636 | 0.9150489 | 0.006959904 | 0.9210988 | 0.01299905 | 0.921105 | 0.00903408 |  |  | 430260 | 0.912944 | 0.8678712 | 0.01330738 | 0.9259619 | 0.01585414 | 0.9259693 | 0.008258546 |  |  | 388060 | 0.8136366 | 0.7035679 | 0.009853267 | 0.808353 | 0.007178549 | 0.8083517 | 0.006149728
|  |  | 11772 | 0.9923783 | 0.9994295 | 0.0004429862 | 0.9998554 | 0.130273 | 0.9998547 | 0.1328526 |  |  | 64146 | 0.980309 | 0.9866385 | 0.001433609 | 0.9759037 | 0.004934148 | 0.9759017 | 0.00545369 |  |  | 7435 | 0.8945787 | 0.9669892 | 0.003492502 | 0.9051139 | 0.003941581 | 0.9051175 | 0.005446615 |  |  | 129780 | 0.9161636 | 0.9150489 | 0.006959904 | 0.9212694 | 0.01299834 | 0.9212756 | 0.009036285 |  |  | 430560 | 0.9084681 | 0.8678712 | 0.01330738 | 0.9260334 | 0.01585263 | 0.9260408 | 0.008257545 |  |  | 388360 | 0.8136366 | 0.7035679 | 0.009853267 | 0.8084079 | 0.007177748 | 0.8084065 | 0.006148409
|  |  | 11892 | 0.9932742 | 0.9994297 | 0.0004429862 | 0.9998629 | 0.1302742 | 0.999862 | 0.1328538 |  |  | 64446 | 0.9793485 | 0.9866385 | 0.001433609 | 0.9759592 | 0.004939176 | 0.9759571 | 0.005458701 |  |  | 7440 | 0.8956577 | 0.9669895 | 0.003492475 | 0.9051164 | 0.003941612 | 0.90512 | 0.005446637 |  |  | 130080 | 0.917845 | 0.9150489 | 0.006959904 | 0.9214395 | 0.0129976 | 0.9214457 | 0.009038475 |  |  | 430860 | 0.9062302 | 0.8678712 | 0.01330738 | 0.9261047 | 0.01585113 | 0.9261121 | 0.008256544 |  |  | 388660 | 0.8114612 | 0.7035679 | 0.009853267 | 0.8084627 | 0.007176948 | 0.8084613 | 0.006147092
|  |  | 12012 | 0.9923783 | 0.9994298 | 0.0004429863 | 0.9998698 | 0.1302754 | 0.9998687 | 0.1328549 |  |  | 64746 | 0.9783881 | 0.9866385 | 0.001433609 | 0.9760145 | 0.004944171 | 0.9760123 | 0.005463683 |  |  | 7445 | 0.8956577 | 0.9669897 | 0.003492448 | 0.9051188 | 0.003941643 | 0.9051225 | 0.00544666 |  |  | 130380 | 0.9161636 | 0.9150489 | 0.006959904 | 0.9216091 | 0.01299684 | 0.9216153 | 0.009040647 |  |  | 431160 | 0.9107061 | 0.8678712 | 0.01330738 | 0.926176 | 0.01584962 | 0.9261834 | 0.008255541 |  |  | 388960 | 0.8223384 | 0.7035679 | 0.009853267 | 0.8085174 | 0.007176148 | 0.808516 | 0.006145775
|  |  | 12132 | 0.9923783 | 0.9994299 | 0.0004429863 | 0.9998762 | 0.1302765 | 0.9998748 | 0.1328559 |  |  | 65046 | 0.9793485 | 0.9866385 | 0.001433609 | 0.9760696 | 0.004949133 | 0.9760674 | 0.005468636 |  |  | 7450 | 0.8945787 | 0.9669899 | 0.003492422 | 0.9051213 | 0.003941674 | 0.905125 | 0.005446682 |  |  | 130680 | 0.9128006 | 0.9150489 | 0.006959904 | 0.9217783 | 0.01299604 | 0.9217845 | 0.009042803 |  |  | 431460 | 0.9084681 | 0.8678712 | 0.01330738 | 0.9262472 | 0.01584811 | 0.9262546 | 0.008254537 |  |  | 389260 | 0.8092857 | 0.7035679 | 0.009853267 | 0.808572 | 0.007175349 | 0.8085705 | 0.00614446
|  |  | 12252 | 0.9923783 | 0.9994299 | 0.0004429863 | 0.9998821 | 0.1302774 | 0.9998805 | 0.1328569 |  |  | 65346 | 0.980309 | 0.9866385 | 0.001433609 | 0.9761246 | 0.004954062 | 0.9761223 | 0.005473559 |  |  | 7455 | 0.8945787 | 0.9669901 | 0.003492396 | 0.9051238 | 0.003941705 | 0.9051275 | 0.005446705 |  |  | 130980 | 0.9161636 | 0.9150489 | 0.006959904 | 0.921947 | 0.01299522 | 0.9219532 | 0.009044943 |  |  | 431760 | 0.9084681 | 0.8678712 | 0.01330738 | 0.9263184 | 0.0158466 | 0.9263257 | 0.008253533 |  |  | 389560 | 0.8092857 | 0.7035679 | 0.009853267 | 0.8086265 | 0.00717455 | 0.808625 | 0.006143146
|  |  | 12372 | 0.9914823 | 0.99943 | 0.0004429863 | 0.9998875 | 0.1302783 | 0.9998857 | 0.1328577 |  |  | 65646 | 0.9793485 | 0.9866385 | 0.001433609 | 0.9761794 | 0.004958958 | 0.9761771 | 0.005478454 |  |  | 7460 | 0.8956577 | 0.9669903 | 0.003492371 | 0.9051263 | 0.003941736 | 0.90513 | 0.005446728 |  |  | 131280 | 0.9161636 | 0.9150489 | 0.006959904 | 0.9221153 | 0.01299437 | 0.9221215 | 0.009047067 |  |  | 432060 | 0.9107061 | 0.8678712 | 0.01330738 | 0.9263894 | 0.01584509 | 0.9263968 | 0.008252528 |  |  | 389860 | 0.8114612 | 0.7035679 | 0.009853267 | 0.8086809 | 0.007173752 | 0.8086794 | 0.006141833
|  |  | 12492 | 0.9941702 | 0.9994301 | 0.0004429863 | 0.9998924 | 0.1302792 | 0.9998905 | 0.1328585 |  |  | 65946 | 0.9793485 | 0.9866385 | 0.001433609 | 0.9762342 | 0.00496382 | 0.9762318 | 0.005483319 |  |  | 7465 | 0.8934997 | 0.9669905 | 0.003492345 | 0.9051288 | 0.003941767 | 0.9051325 | 0.005446751 |  |  | 131580 | 0.9161636 | 0.9150489 | 0.006959904 | 0.9222831 | 0.01299349 | 0.9222893 | 0.009049174 |  |  | 432360 | 0.912944 | 0.8678712 | 0.01330738 | 0.9264604 | 0.01584358 | 0.9264677 | 0.008251522 |  |  | 390160 | 0.8092857 | 0.7035679 | 0.009853267 | 0.8087352 | 0.007172955 | 0.8087338 | 0.006140521
|  |  | 12612 | 0.9932742 | 0.9994301 | 0.0004429863 | 0.999897 | 0.1302799 | 0.9998949 | 0.1328593 |  |  | 66246 | 0.980309 | 0.9866385 | 0.001433609 | 0.9762887 | 0.004968649 | 0.9762863 | 0.005488155 |  |  | 7470 | 0.8945787 | 0.9669907 | 0.00349232 | 0.9051313 | 0.003941798 | 0.905135 | 0.005446773 |  |  | 131880 | 0.9128006 | 0.9150489 | 0.006959904 | 0.9224504 | 0.01299259 | 0.9224566 | 0.009051266 |  |  | 432660 | 0.9107061 | 0.8678712 | 0.01330738 | 0.9265313 | 0.01584207 | 0.9265386 | 0.008250515 |  |  | 390460 | 0.8114612 | 0.7035679 | 0.009853267 | 0.8087894 | 0.007172159 | 0.808788 | 0.00613921
|  |  | 12732 | 0.9932742 | 0.9994302 | 0.0004429864 | 0.9999012 | 0.1302806 | 0.9998989 | 0.13286 |  |  | 66546 | 0.980309 | 0.9866385 | 0.001433609 | 0.9763431 | 0.004973446 | 0.9763406 | 0.005492962 |  |  | 7475 | 0.8956577 | 0.9669909 | 0.003492296 | 0.9051338 | 0.003941828 | 0.9051375 | 0.005446796 |  |  | 132180 | 0.9144821 | 0.9150489 | 0.006959904 | 0.9226173 | 0.01299165 | 0.9226235 | 0.009053341 |  |  | 432960 | 0.9107061 | 0.8678712 | 0.01330738 | 0.9266021 | 0.01584055 | 0.9266094 | 0.008249507 |  |  | 390760 | 0.8092857 | 0.7035679 | 0.009853267 | 0.8088436 | 0.007171363 | 0.8088421 | 0.0061379
|  |  | 12852 | 0.9923783 | 0.9994302 | 0.0004429864 | 0.9999051 | 0.1302813 | 0.9999027 | 0.1328606 |  |  | 66846 | 0.9812694 | 0.9866385 | 0.001433609 | 0.9763974 | 0.004978209 | 0.9763949 | 0.00549774 |  |  | 7480 | 0.8967368 | 0.9669911 | 0.003492271 | 0.9051363 | 0.003941859 | 0.90514 | 0.005446819 |  |  | 132480 | 0.917845 | 0.9150489 | 0.006959904 | 0.9227837 | 0.01299069 | 0.9227899 | 0.009055401 |  |  | 433260 | 0.9107061 | 0.8678712 | 0.01330738 | 0.9266728 | 0.01583904 | 0.9266801 | 0.008248498 |  |  | 391060 | 0.8114612 | 0.7035679 | 0.009853267 | 0.8088976 | 0.007170568 | 0.8088961 | 0.006136591
|  |  | 12972 | 0.9914823 | 0.9994302 | 0.0004429864 | 0.9999087 | 0.1302819 | 0.9999061 | 0.1328612 |  |  | 67146 | 0.980309 | 0.9866385 | 0.001433609 | 0.9764515 | 0.004982939 | 0.9764489 | 0.005502488 |  |  | 7485 | 0.8967368 | 0.9669913 | 0.003492247 | 0.9051388 | 0.00394189 | 0.9051425 | 0.005446841 |  |  | 132780 | 0.9161636 | 0.9150489 | 0.006959904 | 0.9229497 | 0.0129897 | 0.9229559 | 0.009057445 |  |  | 433560 | 0.9062302 | 0.8678712 | 0.01330738 | 0.9267434 | 0.01583752 | 0.9267508 | 0.008247488 |  |  | 391360 | 0.8136366 | 0.7035679 | 0.009853267 | 0.8089516 | 0.007169774 | 0.8089501 | 0.006135283
|  |  | 13092 | 0.9923783 | 0.9994303 | 0.0004429864 | 0.999912 | 0.1302824 | 0.9999093 | 0.1328617 |  |  | 67446 | 0.980309 | 0.9866385 | 0.001433609 | 0.9765055 | 0.004987637 | 0.9765029 | 0.005507208 |  |  | 7490 | 0.8934997 | 0.9669915 | 0.003492224 | 0.9051413 | 0.003941921 | 0.905145 | 0.005446864 |  |  | 133080 | 0.921208 | 0.9150489 | 0.006959904 | 0.9231152 | 0.01298868 | 0.9231214 | 0.009059473 |  |  | 433860 | 0.9084681 | 0.8678712 | 0.01330738 | 0.926814 | 0.015836 | 0.9268213 | 0.008246478 |  |  | 391660 | 0.8136366 | 0.7035679 | 0.009853267 | 0.8090055 | 0.007168981 | 0.8090039 | 0.006133977
|  |  | 13212 | 0.9923783 | 0.9994303 | 0.0004429864 | 0.999915 | 0.1302829 | 0.9999122 | 0.1328622 |  |  | 67746 | 0.9793485 | 0.9866385 | 0.001433609 | 0.9765594 | 0.004992301 | 0.9765567 | 0.005511898 |  |  | 7495 | 0.8956577 | 0.9669917 | 0.0034922 | 0.9051438 | 0.003941953 | 0.9051475 | 0.005446887 |  |  | 133380 | 0.9195265 | 0.9150489 | 0.006959904 | 0.9232802 | 0.01298764 | 0.9232865 | 0.009061485 |  |  | 434160 | 0.912944 | 0.8678712 | 0.01330738 | 0.9268845 | 0.01583448 | 0.9268918 | 0.008245466 |  |  | 391960 | 0.8179875 | 0.7035679 | 0.009853267 | 0.8090593 | 0.007168188 | 0.8090577 | 0.006132671
|  |  | 13332 | 0.9914823 | 0.9994303 | 0.0004429864 | 0.9999178 | 0.1302834 | 0.9999149 | 0.1328626 |  |  | 68046 | 0.9812694 | 0.9866385 | 0.001433609 | 0.9766131 | 0.004996933 | 0.9766103 | 0.00551656 |  |  | 7500 | 0.8934997 | 0.966992 | 0.003492177 | 0.9051463 | 0.003941984 | 0.90515 | 0.00544691 |  |  | 133680 | 0.9195265 | 0.9150489 | 0.006959904 | 0.9234448 | 0.01298657 | 0.9234511 | 0.009063482 |  |  | 434460 | 0.9107061 | 0.8678712 | 0.01330738 | 0.9269549 | 0.01583296 | 0.9269622 | 0.008244454 |  |  | 392260 | 0.8158121 | 0.7035679 | 0.009853267 | 0.809113 | 0.007167396 | 0.8091114 | 0.006131367
|  |  | 13452 | 0.9932742 | 0.9994303 | 0.0004429864 | 0.9999203 | 0.1302838 | 0.9999173 | 0.132863 |  |  | 68346 | 0.9822299 | 0.9866385 | 0.001433609 | 0.9766666 | 0.005001532 | 0.9766638 | 0.005521193 |  |  | 7505 | 0.8945787 | 0.9669921 | 0.003492154 | 0.9051488 | 0.003942015 | 0.9051525 | 0.005446932 |  |  | 133980 | 0.917845 | 0.9150489 | 0.006959904 | 0.923609 | 0.01298548 | 0.9236152 | 0.009065463 |  |  | 434760 | 0.9084681 | 0.8678712 | 0.01330738 | 0.9270252 | 0.01583144 | 0.9270325 | 0.008243441 |  |  | 392560 | 0.8158121 | 0.7035679 | 0.009853267 | 0.8091666 | 0.007166604 | 0.809165 | 0.006130064
|  |  | 13572 | 0.9932742 | 0.9994304 | 0.0004429864 | 0.9999227 | 0.1302842 | 0.9999196 | 0.1328634 |  |  | 68646 | 0.9812694 | 0.9866385 | 0.001433609 | 0.97672 | 0.005006098 | 0.9767172 | 0.005525796 |  |  | 7510 | 0.8956577 | 0.9669923 | 0.003492132 | 0.9051513 | 0.003942046 | 0.905155 | 0.005446955 |  |  | 134280 | 0.917845 | 0.9150489 | 0.006959904 | 0.9237727 | 0.01298435 | 0.9237789 | 0.009067429 |  |  | 435060 | 0.9062302 | 0.8678712 | 0.01330738 | 0.9270954 | 0.01582992 | 0.9271027 | 0.008242427 |  |  | 392860 | 0.8158121 | 0.7035679 | 0.009853267 | 0.8092201 | 0.007165814 | 0.8092185 | 0.006128761
|  |  | 13692 | 0.9941702 | 0.9994304 | 0.0004429864 | 0.9999249 | 0.1302846 | 0.9999217 | 0.1328638 |  |  | 68946 | 0.980309 | 0.9866385 | 0.001433609 | 0.9767733 | 0.005010632 | 0.9767704 | 0.005530371 |  |  | 7515 | 0.8956577 | 0.9669925 | 0.003492109 | 0.9051538 | 0.003942077 | 0.9051575 | 0.005446978 |  |  | 134580 | 0.917845 | 0.9150489 | 0.006959904 | 0.923936 | 0.01298321 | 0.9239422 | 0.00906938 |  |  | 435360 | 0.9084681 | 0.8678712 | 0.01330738 | 0.9271656 | 0.0158284 | 0.9271729 | 0.008241413 |  |  | 393160 | 0.8114612 | 0.7035679 | 0.009853267 | 0.8092735 | 0.007165024 | 0.8092719 | 0.00612746
|  |  | 13812 | 0.9923783 | 0.9994304 | 0.0004429864 | 0.9999269 | 0.1302849 | 0.9999236 | 0.1328641 |  |  | 69246 | 0.9812694 | 0.9866385 | 0.001433609 | 0.9768264 | 0.005015133 | 0.9768235 | 0.005534916 |  |  | 7520 | 0.8956577 | 0.9669927 | 0.003492087 | 0.9051563 | 0.003942108 | 0.90516 | 0.005447001 |  |  | 134880 | 0.917845 | 0.9150489 | 0.006959904 | 0.9240988 | 0.01298203 | 0.924105 | 0.009071315 |  |  | 435660 | 0.9084681 | 0.8678712 | 0.01330738 | 0.9272357 | 0.01582687 | 0.927243 | 0.008240397 |  |  | 393460 | 0.8114612 | 0.7035679 | 0.009853267 | 0.8093268 | 0.007164234 | 0.8093252 | 0.006126161
|  |  | 13932 | 0.9914823 | 0.9994304 | 0.0004429864 | 0.9999287 | 0.1302852 | 0.9999254 | 0.1328644 |  |  | 69546 | 0.980309 | 0.9866385 | 0.001433609 | 0.9768794 | 0.005019601 | 0.9768764 | 0.005539433 |  |  | 7525 | 0.8967368 | 0.9669929 | 0.003492065 | 0.9051588 | 0.003942139 | 0.9051625 | 0.005447024 |  |  | 135180 | 0.9195265 | 0.9150489 | 0.006959904 | 0.9242612 | 0.01298083 | 0.9242674 | 0.009073236 |  |  | 435960 | 0.912944 | 0.8678712 | 0.01330738 | 0.9273057 | 0.01582535 | 0.9273129 | 0.008239381 |  |  | 393760 | 0.8223384 | 0.7035679 | 0.009853267 | 0.8093801 | 0.007163446 | 0.8093784 | 0.006124862
|  |  | 14052 | 0.9932742 | 0.9994304 | 0.0004429864 | 0.9999304 | 0.1302855 | 0.999927 | 0.1328647 |  |  | 69846 | 0.9812694 | 0.9866385 | 0.001433609 | 0.9769323 | 0.005024037 | 0.9769292 | 0.005543921 |  |  | 7530 | 0.8956577 | 0.9669931 | 0.003492044 | 0.9051613 | 0.00394217 | 0.9051649 | 0.005447047 |  |  | 135480 | 0.9144821 | 0.9150489 | 0.006959904 | 0.9244231 | 0.0129796 | 0.9244293 | 0.009075141 |  |  | 436260 | 0.912944 | 0.8678712 | 0.01330738 | 0.9273756 | 0.01582382 | 0.9273829 | 0.008238364 |  |  | 394060 | 0.8245138 | 0.7035679 | 0.009853267 | 0.8094332 | 0.007162658 | 0.8094316 | 0.006123564
|  |  | 14172 | 0.9932742 | 0.9994304 | 0.0004429865 | 0.999932 | 0.1302858 | 0.9999285 | 0.1328649 |  |  | 70146 | 0.9812694 | 0.9866385 | 0.001433609 | 0.976985 | 0.005028441 | 0.9769819 | 0.00554838 |  |  | 7535 | 0.8956577 | 0.9669933 | 0.003492023 | 0.9051638 | 0.003942201 | 0.9051674 | 0.005447069 |  |  | 135780 | 0.9144821 | 0.9150489 | 0.006959904 | 0.9245846 | 0.01297835 | 0.9245908 | 0.009077032 |  |  | 436560 | 0.9084681 | 0.8678712 | 0.01330738 | 0.9274454 | 0.01582229 | 0.9274527 | 0.008237346 |  |  | 394360 | 0.820163 | 0.7035679 | 0.009853267 | 0.8094863 | 0.007161871 | 0.8094846 | 0.006122268
|  |  | 14292 | 0.9923783 | 0.9994304 | 0.0004429865 | 0.9999334 | 0.130286 | 0.9999299 | 0.1328652 |  |  | 70446 | 0.9812694 | 0.9866385 | 0.001433609 | 0.9770376 | 0.005032812 | 0.9770344 | 0.005552811 |  |  | 7540 | 0.8956577 | 0.9669935 | 0.003492002 | 0.9051663 | 0.003942233 | 0.9051699 | 0.005447092 |  |  | 136080 | 0.917845 | 0.9150489 | 0.006959904 | 0.9247456 | 0.01297708 | 0.9247519 | 0.009078907 |  |  | 436860 | 0.9084681 | 0.8678712 | 0.01330738 | 0.9275152 | 0.01582077 | 0.9275224 | 0.008236327 |  |  | 394660 | 0.820163 | 0.7035679 | 0.009853267 | 0.8095393 | 0.007161085 | 0.8095376 | 0.006120972
|  |  | 14412 | 0.9932742 | 0.9994304 | 0.0004429865 | 0.9999348 | 0.1302862 | 0.9999311 | 0.1328654 |  |  | 70746 | 0.9812694 | 0.9866385 | 0.001433609 | 0.97709 | 0.00503715 | 0.9770867 | 0.005557212 |  |  | 7545 | 0.8988948 | 0.9669937 | 0.003491981 | 0.9051688 | 0.003942264 | 0.9051724 | 0.005447115 |  |  | 136380 | 0.921208 | 0.9150489 | 0.006959904 | 0.9249063 | 0.01297577 | 0.9249125 | 0.009080768 |  |  | 437160 | 0.9084681 | 0.8678712 | 0.01330738 | 0.9275849 | 0.01581924 | 0.9275921 | 0.008235308 |  |  | 394960 | 0.8158121 | 0.7035679 | 0.009853267 | 0.8095921 | 0.007160299 | 0.8095905 | 0.006119678
|  |  | 14532 | 0.9923783 | 0.9994304 | 0.0004429865 | 0.999936 | 0.1302864 | 0.9999323 | 0.1328656 |  |  | 71046 | 0.980309 | 0.9866385 | 0.001433609 | 0.9771423 | 0.005041457 | 0.977139 | 0.005561585 |  |  | 7550 | 0.8956577 | 0.9669939 | 0.00349196 | 0.9051713 | 0.003942295 | 0.9051749 | 0.005447138 |  |  | 136680 | 0.9195265 | 0.9150489 | 0.006959904 | 0.9250664 | 0.01297445 | 0.9250727 | 0.009082614 |  |  | 437460 | 0.9062302 | 0.8678712 | 0.01330738 | 0.9276545 | 0.0158177 | 0.9276617 | 0.008234287 |  |  | 395260 | 0.8158121 | 0.7035679 | 0.009853267 | 0.8096449 | 0.007159514 | 0.8096432 | 0.006118385
|  |  | 14652 | 0.9923783 | 0.9994304 | 0.0004429865 | 0.9999371 | 0.1302866 | 0.9999334 | 0.1328658 |  |  | 71346 | 0.9793485 | 0.9866385 | 0.001433609 | 0.9771944 | 0.005045731 | 0.9771911 | 0.00556593 |  |  | 7555 | 0.8956577 | 0.9669941 | 0.00349194 | 0.9051738 | 0.003942326 | 0.9051774 | 0.005447161 |  |  | 136980 | 0.921208 | 0.9150489 | 0.006959904 | 0.9252262 | 0.0129731 | 0.9252324 | 0.009084446 |  |  | 437760 | 0.9017543 | 0.8678712 | 0.01330738 | 0.927724 | 0.01581617 | 0.9277312 | 0.008233266 |  |  | 395560 | 0.8179875 | 0.7035679 | 0.009853267 | 0.8096977 | 0.00715873 | 0.8096959 | 0.006117093
|  |  | 14772 | 0.9932742 | 0.9994305 | 0.0004429865 | 0.9999381 | 0.1302868 | 0.9999344 | 0.1328659 |  |  | 71646 | 0.9822299 | 0.9866385 | 0.001433609 | 0.9772464 | 0.005049973 | 0.9772431 | 0.005570245 |  |  | 7560 | 0.8967368 | 0.9669942 | 0.00349192 | 0.9051763 | 0.003942358 | 0.9051799 | 0.005447184 |  |  | 137280 | 0.917845 | 0.9150489 | 0.006959904 | 0.9253855 | 0.01297172 | 0.9253917 | 0.009086263 |  |  | 438060 | 0.9084681 | 0.8678712 | 0.01330738 | 0.9277934 | 0.01581464 | 0.9278006 | 0.008232244 |  |  | 395860 | 0.8158121 | 0.7035679 | 0.009853267 | 0.8097503 | 0.007157947 | 0.8097485 | 0.006115802
|  |  | 14892 | 0.9932742 | 0.9994305 | 0.0004429865 | 0.9999391 | 0.130287 | 0.9999353 | 0.1328661 |  |  | 71946 | 0.9822299 | 0.9866385 | 0.001433609 | 0.9772983 | 0.005054184 | 0.9772949 | 0.005574532 |  |  | 7565 | 0.8945787 | 0.9669944 | 0.003491901 | 0.9051788 | 0.003942389 | 0.9051824 | 0.005447207 |  |  | 137580 | 0.917845 | 0.9150489 | 0.006959904 | 0.9255443 | 0.01297032 | 0.9255506 | 0.009088065 |  |  | 438360 | 0.9084681 | 0.8678712 | 0.01330738 | 0.9278628 | 0.01581311 | 0.92787 | 0.008231222 |  |  | 396160 | 0.8266893 | 0.7035679 | 0.009853267 | 0.8098028 | 0.007157164 | 0.8098011 | 0.006114513
|  |  | 15012 | 0.9941702 | 0.9994305 | 0.0004429865 | 0.99994 | 0.1302871 | 0.9999361 | 0.1328662 |  |  | 72246 | 0.9812694 | 0.9866385 | 0.001433609 | 0.97735 | 0.005058362 | 0.9773466 | 0.005578791 |  |  | 7570 | 0.8945787 | 0.9669946 | 0.003491881 | 0.9051813 | 0.00394242 | 0.9051849 | 0.00544723 |  |  | 137880 | 0.917845 | 0.9150489 | 0.006959904 | 0.9257027 | 0.0129689 | 0.925709 | 0.009089854 |  |  | 438660 | 0.9084681 | 0.8678712 | 0.01330738 | 0.9279321 | 0.01581157 | 0.9279393 | 0.008230198 |  |  | 396460 | 0.8158121 | 0.7035679 | 0.009853267 | 0.8098553 | 0.007156382 | 0.8098535 | 0.006113224
|  |  | 15132 | 0.9923783 | 0.9994305 | 0.0004429865 | 0.9999408 | 0.1302872 | 0.9999369 | 0.1328663 |  |  | 72546 | 0.9812694 | 0.9866385 | 0.001433609 | 0.9774016 | 0.005062508 | 0.9773981 | 0.005583021 |  |  | 7575 | 0.8945787 | 0.9669948 | 0.003491862 | 0.9051838 | 0.003942451 | 0.9051874 | 0.005447253 |  |  | 138180 | 0.9195265 | 0.9150489 | 0.006959904 | 0.9258607 | 0.01296745 | 0.925867 | 0.009091627 |  |  | 438960 | 0.9062302 | 0.8678712 | 0.01330738 | 0.9280013 | 0.01581003 | 0.9280085 | 0.008229174 |  |  | 396760 | 0.8179875 | 0.7035679 | 0.009853267 | 0.8099076 | 0.007155601 | 0.8099058 | 0.006111937
|  |  | 15252 | 0.9932742 | 0.9994305 | 0.0004429865 | 0.9999415 | 0.1302874 | 0.9999376 | 0.1328665 |  |  | 72846 | 0.9812694 | 0.9866385 | 0.001433609 | 0.9774531 | 0.005066622 | 0.9774495 | 0.005587223 |  |  | 7580 | 0.8956577 | 0.966995 | 0.003491843 | 0.9051863 | 0.003942483 | 0.9051899 | 0.005447276 |  |  | 138480 | 0.9228895 | 0.9150489 | 0.006959904 | 0.9260183 | 0.01296597 | 0.9260246 | 0.009093387 |  |  | 439260 | 0.9084681 | 0.8678712 | 0.01330738 | 0.9280704 | 0.0158085 | 0.9280776 | 0.008228149 |  |  | 397060 | 0.8136366 | 0.7035679 | 0.009853267 | 0.8099599 | 0.007154821 | 0.8099581 | 0.006110651
|  |  | 15372 | 0.9923783 | 0.9994305 | 0.0004429865 | 0.9999422 | 0.1302875 | 0.9999382 | 0.1328666 |  |  | 73146 | 0.9822299 | 0.9866385 | 0.001433609 | 0.9775044 | 0.005070705 | 0.9775008 | 0.005591396 |  |  | 7585 | 0.8956577 | 0.9669952 | 0.003491824 | 0.9051888 | 0.003942514 | 0.9051924 | 0.005447299 |  |  | 138780 | 0.9228895 | 0.9150489 | 0.006959904 | 0.9261754 | 0.01296448 | 0.9261817 | 0.009095133 |  |  | 439560 | 0.9062302 | 0.8678712 | 0.01330738 | 0.9281394 | 0.01580696 | 0.9281466 | 0.008227124 |  |  | 397360 | 0.8158121 | 0.7035679 | 0.009853267 | 0.8100121 | 0.007154041 | 0.8100103 | 0.006109366
|  |  | 15492 | 0.9941702 | 0.9994305 | 0.0004429865 | 0.9999428 | 0.1302876 | 0.9999388 | 0.1328667 |  |  | 73446 | 0.9812694 | 0.9866385 | 0.001433609 | 0.9775556 | 0.005074756 | 0.977552 | 0.005595541 |  |  | 7590 | 0.8956577 | 0.9669953 | 0.003491805 | 0.9051913 | 0.003942545 | 0.9051949 | 0.005447322 |  |  | 139080 | 0.921208 | 0.9150489 | 0.006959904 | 0.9263321 | 0.01296296 | 0.9263384 | 0.009096864 |  |  | 439860 | 0.9107061 | 0.8678712 | 0.01330738 | 0.9282084 | 0.01580542 | 0.9282156 | 0.008226097 |  |  | 397660 | 0.8179875 | 0.7035679 | 0.009853267 | 0.8100642 | 0.007153262 | 0.8100624 | 0.006108082
|  |  | 15612 | 0.9932742 | 0.9994305 | 0.0004429865 | 0.9999434 | 0.1302877 | 0.9999394 | 0.1328668 |  |  | 73746 | 0.9812694 | 0.9866385 | 0.001433609 | 0.9776067 | 0.005078775 | 0.977603 | 0.005599658 |  |  | 7595 | 0.8945787 | 0.9669955 | 0.003491787 | 0.9051938 | 0.003942577 | 0.9051974 | 0.005447345 |  |  | 139380 | 0.9195265 | 0.9150489 | 0.006959904 | 0.9264884 | 0.01296142 | 0.9264947 | 0.009098582 |  |  | 440160 | 0.9084681 | 0.8678712 | 0.01330738 | 0.9282773 | 0.01580388 | 0.9282845 | 0.00822507 |  |  | 397960 | 0.8136366 | 0.7035679 | 0.009853267 | 0.8101162 | 0.007152484 | 0.8101143 | 0.0061068
|  |  | 15732 | 0.9941702 | 0.9994305 | 0.0004429865 | 0.9999439 | 0.1302878 | 0.9999399 | 0.1328669 |  |  | 74046 | 0.9822299 | 0.9866385 | 0.001433609 | 0.9776576 | 0.005082763 | 0.9776538 | 0.005603747 |  |  | 7600 | 0.8945787 | 0.9669957 | 0.003491769 | 0.9051962 | 0.003942608 | 0.9051999 | 0.005447368 |  |  | 139680 | 0.917845 | 0.9150489 | 0.006959904 | 0.9266443 | 0.01295985 | 0.9266505 | 0.009100286 |  |  | 440460 | 0.912944 | 0.8678712 | 0.01330738 | 0.9283461 | 0.01580234 | 0.9283533 | 0.008224042 |  |  | 398260 | 0.8179875 | 0.7035679 | 0.009853267 | 0.8101681 | 0.007151706 | 0.8101663 | 0.006105518
|  |  | 15852 | 0.9941702 | 0.9994305 | 0.0004429865 | 0.9999444 | 0.1302879 | 0.9999403 | 0.1328669 |  |  | 74346 | 0.9812694 | 0.9866385 | 0.001433609 | 0.9777084 | 0.005086719 | 0.9777046 | 0.005607807 |  |  | 7605 | 0.8956577 | 0.9669959 | 0.003491751 | 0.9051987 | 0.00394264 | 0.9052024 | 0.005447391 |  |  | 139980 | 0.917845 | 0.9150489 | 0.006959904 | 0.9267997 | 0.01295826 | 0.9268059 | 0.009101976 |  |  | 440760 | 0.9084681 | 0.8678712 | 0.01330738 | 0.9284148 | 0.0158008 | 0.928422 | 0.008223014 |  |  | 398560 | 0.8158121 | 0.7035679 | 0.009853267 | 0.8102199 | 0.00715093 | 0.8102181 | 0.006104238
|  |  | 15972 | 0.9941702 | 0.9994305 | 0.0004429865 | 0.9999449 | 0.1302879 | 0.9999408 | 0.132867 |  |  | 74646 | 0.9812694 | 0.9866385 | 0.001433609 | 0.977759 | 0.005090644 | 0.9777552 | 0.00561184 |  |  | 7610 | 0.8956577 | 0.966996 | 0.003491734 | 0.9052012 | 0.003942671 | 0.9052049 | 0.005447414 |  |  | 140280 | 0.9195265 | 0.9150489 | 0.006959904 | 0.9269547 | 0.01295665 | 0.9269609 | 0.009103652 |  |  | 441060 | 0.912944 | 0.8678712 | 0.01330738 | 0.9284835 | 0.01579925 | 0.9284906 | 0.008221984 |  |  | 398860 | 0.8092857 | 0.7035679 | 0.009853267 | 0.8102717 | 0.007150154 | 0.8102698 | 0.006102959
|  |  | 16092 | 0.9923783 | 0.9994305 | 0.0004429865 | 0.9999453 | 0.130288 | 0.9999412 | 0.1328671 |  |  | 74946 | 0.9831903 | 0.9866385 | 0.001433609 | 0.9778095 | 0.005094538 | 0.9778056 | 0.005615844 |  |  | 7615 | 0.8956577 | 0.9669962 | 0.003491716 | 0.9052037 | 0.003942703 | 0.9052074 | 0.005447437 |  |  | 140580 | 0.9195265 | 0.9150489 | 0.006959904 | 0.9271093 | 0.01295501 | 0.9271155 | 0.009105315 |  |  | 441360 | 0.9062302 | 0.8678712 | 0.01330738 | 0.928552 | 0.01579771 | 0.9285592 | 0.008220954 |  |  | 399160 | 0.8158121 | 0.7035679 | 0.009853267 | 0.8103233 | 0.007149379 | 0.8103215 | 0.006101681
|  |  | 16212 | 0.9941702 | 0.9994305 | 0.0004429865 | 0.9999457 | 0.1302881 | 0.9999415 | 0.1328671 |  |  | 75246 | 0.980309 | 0.9866385 | 0.001433609 | 0.9778599 | 0.0050984 | 0.977856 | 0.00561982 |  |  | 7620 | 0.8967368 | 0.9669964 | 0.003491699 | 0.9052062 | 0.003942734 | 0.9052098 | 0.00544746 |  |  | 140880 | 0.9228895 | 0.9150489 | 0.006959904 | 0.9272634 | 0.01295336 | 0.9272697 | 0.009106964 |  |  | 441660 | 0.9062302 | 0.8678712 | 0.01330738 | 0.9286205 | 0.01579617 | 0.9286277 | 0.008219924 |  |  | 399460 | 0.8223384 | 0.7035679 | 0.009853267 | 0.8103749 | 0.007148605 | 0.810373 | 0.006100404
|  |  | 16332 | 0.9932742 | 0.9994305 | 0.0004429865 | 0.999946 | 0.1302881 | 0.9999419 | 0.1328672 |  |  | 75546 | 0.9822299 | 0.9866385 | 0.001433609 | 0.9779102 | 0.005102231 | 0.9779062 | 0.005623769 |  |  | 7625 | 0.8956577 | 0.9669965 | 0.003491682 | 0.9052087 | 0.003942766 | 0.9052123 | 0.005447483 |  |  | 141180 | 0.9195265 | 0.9150489 | 0.006959904 | 0.9274171 | 0.01295168 | 0.9274234 | 0.009108599 |  |  | 441960 | 0.9039923 | 0.8678712 | 0.01330738 | 0.9286889 | 0.01579462 | 0.9286961 | 0.008218892 |  |  | 399760 | 0.8223384 | 0.7035679 | 0.009853267 | 0.8104264 | 0.007147831 | 0.8104245 | 0.006099129
|  |  | 16452 | 0.9941702 | 0.9994305 | 0.0004429865 | 0.9999464 | 0.1302882 | 0.9999422 | 0.1328672 |  |  | 75846 | 0.9822299 | 0.9866385 | 0.001433609 | 0.9779603 | 0.005106031 | 0.9779562 | 0.005627689 |  |  | 7630 | 0.8956577 | 0.9669967 | 0.003491665 | 0.9052112 | 0.003942797 | 0.9052148 | 0.005447506 |  |  | 141480 | 0.9228895 | 0.9150489 | 0.006959904 | 0.9275705 | 0.01294998 | 0.9275767 | 0.009110222 |  |  | 442260 | 0.9107061 | 0.8678712 | 0.01330738 | 0.9287573 | 0.01579307 | 0.9287644 | 0.00821786 |  |  | 400060 | 0.8158121 | 0.7035679 | 0.009853267 | 0.8104778 | 0.007147058 | 0.8104759 | 0.006097855
|  |  | 16572 | 0.9941702 | 0.9994305 | 0.0004429865 | 0.9999467 | 0.1302882 | 0.9999425 | 0.1328673 |  |  | 76146 | 0.9812694 | 0.9866385 | 0.001433609 | 0.9780103 | 0.0051098 | 0.9780062 | 0.005631582 |  |  | 7635 | 0.8967368 | 0.9669969 | 0.003491649 | 0.9052137 | 0.003942829 | 0.9052173 | 0.005447529 |  |  | 141780 | 0.9195265 | 0.9150489 | 0.006959904 | 0.9277234 | 0.01294825 | 0.9277296 | 0.009111831 |  |  | 442560 | 0.912944 | 0.8678712 | 0.01330738 | 0.9288255 | 0.01579153 | 0.9288327 | 0.008216827 |  |  | 400360 | 0.8179875 | 0.7035679 | 0.009853267 | 0.8105291 | 0.007146286 | 0.8105272 | 0.006096582
|  |  | 16692 | 0.9941702 | 0.9994305 | 0.0004429865 | 0.9999469 | 0.1302883 | 0.9999427 | 0.1328673 |  |  | 76446 | 0.9831903 | 0.9866385 | 0.001433609 | 0.9780601 | 0.005113538 | 0.978056 | 0.005635447 |  |  | 7640 | 0.8956577 | 0.966997 | 0.003491632 | 0.9052162 | 0.00394286 | 0.9052198 | 0.005447553 |  |  | 142080 | 0.921208 | 0.9150489 | 0.006959904 | 0.9278758 | 0.01294651 | 0.9278821 | 0.009113426 |  |  | 442860 | 0.9084681 | 0.8678712 | 0.01330738 | 0.9288937 | 0.01578998 | 0.9289008 | 0.008215794 |  |  | 400660 | 0.8179875 | 0.7035679 | 0.009853267 | 0.8105803 | 0.007145515 | 0.8105784 | 0.00609531
|  |  | 16812 | 0.9950662 | 0.9994305 | 0.0004429865 | 0.9999472 | 0.1302883 | 0.999943 | 0.1328674 |  |  | 76746 | 0.9822299 | 0.9866385 | 0.001433609 | 0.9781098 | 0.005117245 | 0.9781056 | 0.005639284 |  |  | 7645 | 0.8967368 | 0.9669972 | 0.003491616 | 0.9052187 | 0.003942892 | 0.9052223 | 0.005447576 |  |  | 142380 | 0.9228895 | 0.9150489 | 0.006959904 | 0.9280279 | 0.01294474 | 0.9280342 | 0.009115009 |  |  | 443160 | 0.912944 | 0.8678712 | 0.01330738 | 0.9289618 | 0.01578843 | 0.9289689 | 0.008214759 |  |  | 400960 | 0.8223384 | 0.7035679 | 0.009853267 | 0.8106315 | 0.007144745 | 0.8106295 | 0.006094039
|  |  | 16932 | 0.9941702 | 0.9994305 | 0.0004429865 | 0.9999474 | 0.1302884 | 0.9999432 | 0.1328674 |  |  | 77046 | 0.9831903 | 0.9866385 | 0.001433609 | 0.9781594 | 0.005120922 | 0.9781552 | 0.005643094 |  |  | 7650 | 0.8967368 | 0.9669974 | 0.0034916 | 0.9052212 | 0.003942923 | 0.9052248 | 0.005447599 |  |  | 142680 | 0.9228895 | 0.9150489 | 0.006959904 | 0.9281795 | 0.01294296 | 0.9281858 | 0.009116578 |  |  | 443460 | 0.915182 | 0.8678712 | 0.01330738 | 0.9290298 | 0.01578688 | 0.9290369 | 0.008213724 |  |  | 401260 | 0.8158121 | 0.7035679 | 0.009853267 | 0.8106825 | 0.007143975 | 0.8106806 | 0.00609277
|  |  | 17052 | 0.9941702 | 0.9994305 | 0.0004429865 | 0.9999476 | 0.1302884 | 0.9999434 | 0.1328675 |  |  | 77346 | 0.9822299 | 0.9866385 | 0.001433609 | 0.9782089 | 0.005124568 | 0.9782046 | 0.005646876 |  |  | 7655 | 0.8967368 | 0.9669975 | 0.003491584 | 0.9052237 | 0.003942955 | 0.9052273 | 0.005447622 |  |  | 142980 | 0.9228895 | 0.9150489 | 0.006959904 | 0.9283308 | 0.01294115 | 0.928337 | 0.009118135 |  |  | 443760 | 0.9107061 | 0.8678712 | 0.01330738 | 0.9290978 | 0.01578533 | 0.9291049 | 0.008212689 |  |  | 401560 | 0.8179875 | 0.7035679 | 0.009853267 | 0.8107335 | 0.007143206 | 0.8107315 | 0.006091502
|  |  | 17172 | 0.9941702 | 0.9994305 | 0.0004429865 | 0.9999478 | 0.1302884 | 0.9999436 | 0.1328675 |  |  | 77646 | 0.9822299 | 0.9866385 | 0.001433609 | 0.9782582 | 0.005128183 | 0.9782539 | 0.00565063 |  |  | 7660 | 0.8967368 | 0.9669977 | 0.003491569 | 0.9052262 | 0.003942986 | 0.9052298 | 0.005447645 |  |  | 143280 | 0.9195265 | 0.9150489 | 0.006959904 | 0.9284816 | 0.01293932 | 0.9284879 | 0.009119678 |  |  | 444060 | 0.912944 | 0.8678712 | 0.01330738 | 0.9291656 | 0.01578377 | 0.9291727 | 0.008211652 |  |  | 401860 | 0.8179875 | 0.7035679 | 0.009853267 | 0.8107844 | 0.007142438 | 0.8107824 | 0.006090235
|  |  | 17292 | 0.9923783 | 0.9994305 | 0.0004429865 | 0.999948 | 0.1302885 | 0.9999438 | 0.1328675 |  |  | 77946 | 0.9831903 | 0.9866385 | 0.001433609 | 0.9783074 | 0.005131768 | 0.978303 | 0.005654357 |  |  | 7665 | 0.8967368 | 0.9669978 | 0.003491553 | 0.9052287 | 0.003943018 | 0.9052323 | 0.005447669 |  |  | 143580 | 0.9228895 | 0.9150489 | 0.006959904 | 0.928632 | 0.01293746 | 0.9286383 | 0.009121209 |  |  | 444360 | 0.9084681 | 0.8678712 | 0.01330738 | 0.9292334 | 0.01578222 | 0.9292405 | 0.008210616 |  |  | 402160 | 0.8179875 | 0.7035679 | 0.009853267 | 0.8108352 | 0.007141671 | 0.8108332 | 0.006088969
|  |  | 17412 | 0.9932742 | 0.9994305 | 0.0004429865 | 0.9999482 | 0.1302885 | 0.9999439 | 0.1328675 |  |  | 78246 | 0.9831903 | 0.9866385 | 0.001433609 | 0.9783564 | 0.005135322 | 0.978352 | 0.005658057 |  |  | 7670 | 0.8978158 | 0.966998 | 0.003491538 | 0.9052311 | 0.00394305 | 0.9052348 | 0.005447692 |  |  | 143880 | 0.924571 | 0.9150489 | 0.006959904 | 0.928782 | 0.01293559 | 0.9287883 | 0.009122727 |  |  | 444660 | 0.9084681 | 0.8678712 | 0.01330738 | 0.9293011 | 0.01578067 | 0.9293082 | 0.008209578 |  |  | 402460 | 0.8179875 | 0.7035679 | 0.009853267 | 0.8108859 | 0.007140904 | 0.8108839 | 0.006087704
|  |  | 17532 | 0.9941702 | 0.9994305 | 0.0004429865 | 0.9999483 | 0.1302885 | 0.9999441 | 0.1328676 |  |  | 78546 | 0.9831903 | 0.9866385 | 0.001433609 | 0.9784053 | 0.005138846 | 0.9784009 | 0.00566173 |  |  | 7675 | 0.8956577 | 0.9669982 | 0.003491523 | 0.9052336 | 0.003943081 | 0.9052373 | 0.005447715 |  |  | 144180 | 0.924571 | 0.9150489 | 0.006959904 | 0.9289316 | 0.0129337 | 0.9289378 | 0.009124232 |  |  | 444960 | 0.912944 | 0.8678712 | 0.01330738 | 0.9293688 | 0.01577911 | 0.9293759 | 0.00820854 |  |  | 402760 | 0.8158121 | 0.7035679 | 0.009853267 | 0.8109366 | 0.007140138 | 0.8109345 | 0.006086441
|  |  | 17652 | 0.9923783 | 0.9994305 | 0.0004429865 | 0.9999485 | 0.1302885 | 0.9999442 | 0.1328676 |  |  | 78846 | 0.9831903 | 0.9866385 | 0.001433609 | 0.9784541 | 0.00514234 | 0.9784497 | 0.005665375 |  |  | 7680 | 0.8967368 | 0.9669983 | 0.003491508 | 0.9052361 | 0.003943113 | 0.9052398 | 0.005447738 |  |  | 144480 | 0.9228895 | 0.9150489 | 0.006959904 | 0.9290808 | 0.01293179 | 0.929087 | 0.009125725 |  |  | 445260 | 0.915182 | 0.8678712 | 0.01330738 | 0.9294363 | 0.01577756 | 0.9294434 | 0.008207501 |  |  | 403060 | 0.8179875 | 0.7035679 | 0.009853267 | 0.8109871 | 0.007139373 | 0.810985 | 0.006085179
|  |  | 17772 | 0.9932742 | 0.9994305 | 0.0004429865 | 0.9999486 | 0.1302886 | 0.9999443 | 0.1328676 |  |  | 79146 | 0.9822299 | 0.9866385 | 0.001433609 | 0.9785028 | 0.005145803 | 0.9784983 | 0.005668993 |  |  | 7685 | 0.8967368 | 0.9669985 | 0.003491494 | 0.9052386 | 0.003943145 | 0.9052422 | 0.005447761 |  |  | 144780 | 0.9195265 | 0.9150489 | 0.006959904 | 0.9292295 | 0.01292985 | 0.9292358 | 0.009127205 |  |  | 445560 | 0.9107061 | 0.8678712 | 0.01330738 | 0.9295038 | 0.015776 | 0.9295109 | 0.008206461 |  |  | 403360 | 0.8136366 | 0.7035679 | 0.009853267 | 0.8110376 | 0.007138609 | 0.8110355 | 0.006083918
|  |  | 17892 | 0.9941702 | 0.9994305 | 0.0004429865 | 0.9999487 | 0.1302886 | 0.9999444 | 0.1328676 |  |  | 79446 | 0.9812694 | 0.9866385 | 0.001433609 | 0.9785513 | 0.005149237 | 0.9785468 | 0.005672584 |  |  | 7690 | 0.8967368 | 0.9669986 | 0.003491479 | 0.9052411 | 0.003943176 | 0.9052447 | 0.005447785 |  |  | 145080 | 0.9228895 | 0.9150489 | 0.006959904 | 0.9293779 | 0.0129279 | 0.9293842 | 0.009128673 |  |  | 445860 | 0.9107061 | 0.8678712 | 0.01330738 | 0.9295712 | 0.01577444 | 0.9295783 | 0.008205421 |  |  | 403660 | 0.8245138 | 0.7035679 | 0.009853267 | 0.8110879 | 0.007137846 | 0.8110859 | 0.006082658
|  |  | 18012 | 0.9941702 | 0.9994305 | 0.0004429865 | 0.9999489 | 0.1302886 | 0.9999445 | 0.1328676 |  |  | 79746 | 0.9822299 | 0.9866385 | 0.001433609 | 0.9785998 | 0.005152641 | 0.9785952 | 0.005676148 |  |  | 7695 | 0.8956577 | 0.9669988 | 0.003491465 | 0.9052436 | 0.003943208 | 0.9052472 | 0.005447808 |  |  | 145380 | 0.921208 | 0.9150489 | 0.006959904 | 0.9295259 | 0.01292593 | 0.9295321 | 0.009130128 |  |  | 446160 | 0.912944 | 0.8678712 | 0.01330738 | 0.9296386 | 0.01577288 | 0.9296456 | 0.00820438 |  |  | 403960 | 0.8179875 | 0.7035679 | 0.009853267 | 0.8111382 | 0.007137083 | 0.8111361 | 0.0060814
|  |  | 18132 | 0.9932742 | 0.9994305 | 0.0004429865 | 0.999949 | 0.1302886 | 0.9999446 | 0.1328677 |  |  | 80046 | 0.9831903 | 0.9866385 | 0.001433609 | 0.978648 | 0.005156014 | 0.9786434 | 0.005679685 |  |  | 7700 | 0.8967368 | 0.9669989 | 0.003491451 | 0.9052461 | 0.00394324 | 0.9052497 | 0.005447831 |  |  | 145680 | 0.924571 | 0.9150489 | 0.006959904 | 0.9296734 | 0.01292393 | 0.9296797 | 0.009131571 |  |  | 446460 | 0.912944 | 0.8678712 | 0.01330738 | 0.9297058 | 0.01577132 | 0.9297129 | 0.008203339 |  |  | 404260 | 0.820163 | 0.7035679 | 0.009853267 | 0.8111885 | 0.007136322 | 0.8111863 | 0.006080143
|  |  | 18252 | 0.9932742 | 0.9994305 | 0.0004429865 | 0.999949 | 0.1302886 | 0.9999447 | 0.1328677 |  |  | 80346 | 0.9822299 | 0.9866385 | 0.001433609 | 0.9786962 | 0.005159358 | 0.9786915 | 0.005683195 |  |  | 7705 | 0.8967368 | 0.9669991 | 0.003491437 | 0.9052486 | 0.003943272 | 0.9052522 | 0.005447855 |  |  | 145980 | 0.9228895 | 0.9150489 | 0.006959904 | 0.9298206 | 0.01292192 | 0.9298268 | 0.009133002 |  |  | 446760 | 0.915182 | 0.8678712 | 0.01330738 | 0.929773 | 0.01576976 | 0.92978 | 0.008202296 |  |  | 404560 | 0.8179875 | 0.7035679 | 0.009853267 | 0.8112386 | 0.007135561 | 0.8112365 | 0.006078887
|  |  | 18372 | 0.9932742 | 0.9994305 | 0.0004429865 | 0.9999491 | 0.1302886 | 0.9999448 | 0.1328677 |  |  | 80646 | 0.9812694 | 0.9866385 | 0.001433609 | 0.9787442 | 0.005162673 | 0.9787395 | 0.005686679 |  |  | 7710 | 0.8956577 | 0.9669992 | 0.003491423 | 0.9052511 | 0.003943303 | 0.9052547 | 0.005447878 |  |  | 146280 | 0.9228895 | 0.9150489 | 0.006959904 | 0.9299673 | 0.01291989 | 0.9299736 | 0.00913442 |  |  | 447060 | 0.915182 | 0.8678712 | 0.01330738 | 0.9298401 | 0.0157682 | 0.9298471 | 0.008201254 |  |  | 404860 | 0.820163 | 0.7035679 | 0.009853267 | 0.8112886 | 0.007134801 | 0.8112865 | 0.006077633
|  |  | 18492 | 0.9950662 | 0.9994305 | 0.0004429865 | 0.9999492 | 0.1302887 | 0.9999449 | 0.1328677 |  |  | 80946 | 0.9812694 | 0.9866385 | 0.001433609 | 0.9787921 | 0.005165957 | 0.9787874 | 0.005690135 |  |  | 7715 | 0.8956577 | 0.9669994 | 0.003491409 | 0.9052536 | 0.003943335 | 0.9052572 | 0.005447901 |  |  | 146580 | 0.924571 | 0.9150489 | 0.006959904 | 0.9301137 | 0.01291784 | 0.9301199 | 0.009135827 |  |  | 447360 | 0.915182 | 0.8678712 | 0.01330738 | 0.9299071 | 0.01576664 | 0.9299141 | 0.00820021 |  |  | 405160 | 0.8179875 | 0.7035679 | 0.009853267 | 0.8113386 | 0.007134041 | 0.8113364 | 0.006076379
|  |  | 18612 | 0.9932742 | 0.9994305 | 0.0004429865 | 0.9999493 | 0.1302887 | 0.9999449 | 0.1328677 |  |  | 81246 | 0.9831903 | 0.9866385 | 0.001433609 | 0.9788399 | 0.005169212 | 0.9788351 | 0.005693565 |  |  | 7720 | 0.8956577 | 0.9669995 | 0.003491396 | 0.9052561 | 0.003943367 | 0.9052597 | 0.005447925 |  |  | 146880 | 0.9228895 | 0.9150489 | 0.006959904 | 0.9302596 | 0.01291577 | 0.9302659 | 0.009137221 |  |  | 447660 | 0.9062302 | 0.8678712 | 0.01330738 | 0.929974 | 0.01576508 | 0.9299811 | 0.008199166 |  |  | 405460 | 0.820163 | 0.7035679 | 0.009853267 | 0.8113885 | 0.007133283 | 0.8113863 | 0.006075127
|  |  | 18732 | 0.9950662 | 0.9994305 | 0.0004429865 | 0.9999494 | 0.1302887 | 0.999945 | 0.1328677 |  |  | 104646 | 0.9831903 | 0.9866385 | 0.001433609 | 0.9822006 | 0.005340386 | 0.9821935 | 0.005885805 |  |  | 7725 | 0.8967368 | 0.9669997 | 0.003491383 | 0.9052586 | 0.003943399 | 0.9052622 | 0.005447948 |  |  | 147180 | 0.9262524 | 0.9150489 | 0.006959904 | 0.9304052 | 0.01291368 | 0.9304114 | 0.009138604 |  |  | 447960 | 0.9084681 | 0.8678712 | 0.01330738 | 0.9300409 | 0.01576352 | 0.9300479 | 0.008198122 |  |  | 405760 | 0.820163 | 0.7035679 | 0.009853267 | 0.8114382 | 0.007132525 | 0.8114361 | 0.006073876
|  |  | 18852 | 0.9932742 | 0.9994305 | 0.0004429865 | 0.9999494 | 0.1302887 | 0.9999451 | 0.1328677 |  |  | 104946 | 0.9822299 | 0.9866385 | 0.001433609 | 0.9822393 | 0.005341629 | 0.9822322 | 0.005887398 |  |  | 7730 | 0.8956577 | 0.9669998 | 0.00349137 | 0.905261 | 0.003943431 | 0.9052647 | 0.005447971 |  |  | 147480 | 0.921208 | 0.9150489 | 0.006959904 | 0.9305503 | 0.01291157 | 0.9305566 | 0.009139974 |  |  | 448260 | 0.9084681 | 0.8678712 | 0.01330738 | 0.9301077 | 0.01576195 | 0.9301147 | 0.008197077 |  |  | 406060 | 0.8114612 | 0.7035679 | 0.009853267 | 0.8114879 | 0.007131768 | 0.8114858 | 0.006072627
|  |  | 18972 | 0.9941702 | 0.9994305 | 0.0004429865 | 0.9999495 | 0.1302887 | 0.9999451 | 0.1328677 |  |  | 105246 | 0.9831903 | 0.9866385 | 0.001433609 | 0.9822779 | 0.00534285 | 0.9822708 | 0.00588897 |  |  | 7735 | 0.8956577 | 0.967 | 0.003491357 | 0.9052635 | 0.003943463 | 0.9052672 | 0.005447995 |  |  | 147780 | 0.924571 | 0.9150489 | 0.006959904 | 0.9306951 | 0.01290944 | 0.9307013 | 0.009141333 |  |  | 448560 | 0.9107061 | 0.8678712 | 0.01330738 | 0.9301744 | 0.01576039 | 0.9301814 | 0.008196031 |  |  | 406360 | 0.8223384 | 0.7035679 | 0.009853267 | 0.8115376 | 0.007131012 | 0.8115354 | 0.006071378
|  |  | 19092 | 0.9932742 | 0.9994305 | 0.0004429865 | 0.9999495 | 0.1302887 | 0.9999452 | 0.1328678 |  |  | 105546 | 0.9831903 | 0.9866385 | 0.001433609 | 0.9823164 | 0.00534405 | 0.9823093 | 0.005890523 |  |  | 7740 | 0.8956577 | 0.9670001 | 0.003491344 | 0.905266 | 0.003943495 | 0.9052696 | 0.005448018 |  |  | 148080 | 0.9228895 | 0.9150489 | 0.006959904 | 0.9308394 | 0.01290729 | 0.9308457 | 0.00914268 |  |  | 448860 | 0.9107061 | 0.8678712 | 0.01330738 | 0.930241 | 0.01575882 | 0.930248 | 0.008194984 |  |  | 406660 | 0.8179875 | 0.7035679 | 0.009853267 | 0.8115871 | 0.007130257 | 0.8115849 | 0.006070131
|  |  | 19212 | 0.9941702 | 0.9994305 | 0.0004429865 | 0.9999496 | 0.1302887 | 0.9999452 | 0.1328678 |  |  | 105846 | 0.9831903 | 0.9866385 | 0.001433609 | 0.9823549 | 0.005345229 | 0.9823477 | 0.005892056 |  |  | 7745 | 0.8956577 | 0.9670003 | 0.003491331 | 0.9052685 | 0.003943526 | 0.9052721 | 0.005448042 |  |  | 148380 | 0.9228895 | 0.9150489 | 0.006959904 | 0.9309834 | 0.01290513 | 0.9309897 | 0.009144016 |  |  | 449160 | 0.9084681 | 0.8678712 | 0.01330738 | 0.9303076 | 0.01575726 | 0.9303146 | 0.008193937 |  |  | 406960 | 0.8179875 | 0.7035679 | 0.009853267 | 0.8116366 | 0.007129502 | 0.8116343 | 0.006068885
|  |  | 19332 | 0.9941702 | 0.9994305 | 0.0004429865 | 0.9999496 | 0.1302887 | 0.9999453 | 0.1328678 |  |  | 106146 | 0.9851113 | 0.9866385 | 0.001433609 | 0.9823932 | 0.005346387 | 0.9823859 | 0.00589357 |  |  | 7750 | 0.8967368 | 0.9670004 | 0.003491319 | 0.905271 | 0.003943558 | 0.9052746 | 0.005448065 |  |  | 148680 | 0.9228895 | 0.9150489 | 0.006959904 | 0.931127 | 0.01290295 | 0.9311332 | 0.009145339 |  |  | 449460 | 0.9084681 | 0.8678712 | 0.01330738 | 0.9303741 | 0.01575569 | 0.9303811 | 0.00819289 |  |  | 407260 | 0.8223384 | 0.7035679 | 0.009853267 | 0.8116859 | 0.007128749 | 0.8116837 | 0.006067641
|  |  | 19452 | 0.9932742 | 0.9994305 | 0.0004429865 | 0.9999497 | 0.1302887 | 0.9999453 | 0.1328678 |  |  | 106446 | 0.9841508 | 0.9866385 | 0.001433609 | 0.9824314 | 0.005347524 | 0.9824241 | 0.005895065 |  |  | 7755 | 0.8956577 | 0.9670005 | 0.003491306 | 0.9052735 | 0.00394359 | 0.9052771 | 0.005448088 |  |  | 148980 | 0.9228895 | 0.9150489 | 0.006959904 | 0.9312702 | 0.01290075 | 0.9312764 | 0.009146652 |  |  | 449760 | 0.912944 | 0.8678712 | 0.01330738 | 0.9304405 | 0.01575412 | 0.9304475 | 0.008191842 |  |  | 407560 | 0.820163 | 0.7035679 | 0.009853267 | 0.8117352 | 0.007127996 | 0.811733 | 0.006066398
|  |  | 19572 | 0.9923783 | 0.9994305 | 0.0004429865 | 0.9999497 | 0.1302887 | 0.9999453 | 0.1328678 |  |  | 106746 | 0.9851113 | 0.9866385 | 0.001433609 | 0.9824695 | 0.005348641 | 0.9824622 | 0.00589654 |  |  | 7760 | 0.8967368 | 0.9670007 | 0.003491294 | 0.905276 | 0.003943622 | 0.9052796 | 0.005448112 |  |  | 149280 | 0.9228895 | 0.9150489 | 0.006959904 | 0.931413 | 0.01289853 | 0.9314192 | 0.009147953 |  |  | 450060 | 0.915182 | 0.8678712 | 0.01330738 | 0.9305068 | 0.01575255 | 0.9305138 | 0.008190793 |  |  | 407860 | 0.8245138 | 0.7035679 | 0.009853267 | 0.8117844 | 0.007127244 | 0.8117822 | 0.006065156
|  |  | 19692 | 0.9941702 | 0.9994305 | 0.0004429865 | 0.9999497 | 0.1302887 | 0.9999454 | 0.1328678 |  |  | 107046 | 0.9851113 | 0.9866385 | 0.001433609 | 0.9825075 | 0.005349736 | 0.9825002 | 0.005897997 |  |  | 7765 | 0.8978158 | 0.9670008 | 0.003491282 | 0.9052785 | 0.003943654 | 0.9052821 | 0.005448135 |  |  | 149580 | 0.921208 | 0.9150489 | 0.006959904 | 0.9315554 | 0.01289629 | 0.9315616 | 0.009149242 |  |  | 450360 | 0.912944 | 0.8678712 | 0.01330738 | 0.9305731 | 0.01575098 | 0.93058 | 0.008189744 |  |  | 408160 | 0.8158121 | 0.7035679 | 0.009853267 | 0.8118336 | 0.007126493 | 0.8118313 | 0.006063915
|  |  | 19812 | 0.9932742 | 0.9994305 | 0.0004429865 | 0.9999498 | 0.1302888 | 0.9999454 | 0.1328678 |  |  | 107346 | 0.9851113 | 0.9866385 | 0.001433609 | 0.9825454 | 0.005350811 | 0.9825381 | 0.005899434 |  |  | 7770 | 0.8967368 | 0.967001 | 0.00349127 | 0.905281 | 0.003943686 | 0.9052846 | 0.005448159 |  |  | 149880 | 0.924571 | 0.9150489 | 0.006959904 | 0.9316974 | 0.01289404 | 0.9317036 | 0.009150521 |  |  | 450660 | 0.9107061 | 0.8678712 | 0.01330738 | 0.9306393 | 0.01574941 | 0.9306462 | 0.008188694 |  |  | 408460 | 0.8179875 | 0.7035679 | 0.009853267 | 0.8118826 | 0.007125742 | 0.8118803 | 0.006062676
|  |  | 19932 | 0.9941702 | 0.9994305 | 0.0004429865 | 0.9999498 | 0.1302888 | 0.9999454 | 0.1328678 |  |  | 107646 | 0.9841508 | 0.9866385 | 0.001433609 | 0.9825832 | 0.005351865 | 0.9825759 | 0.005900852 |  |  | 7775 | 0.8956577 | 0.9670011 | 0.003491259 | 0.9052834 | 0.003943718 | 0.9052871 | 0.005448182 |  |  | 150180 | 0.924571 | 0.9150489 | 0.006959904 | 0.931839 | 0.01289176 | 0.9318452 | 0.009151788 |  |  | 450960 | 0.912944 | 0.8678712 | 0.01330738 | 0.9307054 | 0.01574784 | 0.9307123 | 0.008187643 |  |  | 408760 | 0.820163 | 0.7035679 | 0.009853267 | 0.8119316 | 0.007124993 | 0.8119293 | 0.006061437
|  |  | 20052 | 0.9941702 | 0.9994305 | 0.0004429865 | 0.9999498 | 0.1302888 | 0.9999454 | 0.1328678 |  |  | 107946 | 0.9831903 | 0.9866385 | 0.001433609 | 0.9826209 | 0.005352899 | 0.9826136 | 0.005902252 |  |  | 7780 | 0.8956577 | 0.9670012 | 0.003491247 | 0.9052859 | 0.00394375 | 0.9052896 | 0.005448206 |  |  | 150480 | 0.9279339 | 0.9150489 | 0.006959904 | 0.9319802 | 0.01288948 | 0.9319865 | 0.009153043 |  |  | 451260 | 0.915182 | 0.8678712 | 0.01330738 | 0.9307714 | 0.01574627 | 0.9307783 | 0.008186592 |  |  | 409060 | 0.8266893 | 0.7035679 | 0.009853267 | 0.8119805 | 0.007124244 | 0.8119781 | 0.006060201
|  |  | 20172 | 0.9950662 | 0.9994305 | 0.0004429865 | 0.9999498 | 0.1302888 | 0.9999455 | 0.1328678 |  |  | 108246 | 0.9822299 | 0.9866385 | 0.001433609 | 0.9826585 | 0.005353913 | 0.9826512 | 0.005903633 |  |  | 7785 | 0.8956577 | 0.9670014 | 0.003491236 | 0.9052884 | 0.003943782 | 0.905292 | 0.005448229 |  |  | 150780 | 0.9262524 | 0.9150489 | 0.006959904 | 0.9321211 | 0.01288717 | 0.9321273 | 0.009154288 |  |  | 451560 | 0.9107061 | 0.8678712 | 0.01330738 | 0.9308374 | 0.0157447 | 0.9308443 | 0.008185541 |  |  | 409360 | 0.820163 | 0.7035679 | 0.009853267 | 0.8120293 | 0.007123496 | 0.8120269 | 0.006058965
|  |  | 20292 | 0.9941702 | 0.9994305 | 0.0004429865 | 0.9999499 | 0.1302888 | 0.9999455 | 0.1328678 |  |  | 108546 | 0.980309 | 0.9866385 | 0.001433609 | 0.982696 | 0.005354907 | 0.9826886 | 0.005904995 |  |  | 7790 | 0.8945787 | 0.9670015 | 0.003491224 | 0.9052909 | 0.003943814 | 0.9052945 | 0.005448253 |  |  | 151080 | 0.924571 | 0.9150489 | 0.006959904 | 0.9322616 | 0.01288485 | 0.9322678 | 0.009155522 |  |  | 451860 | 0.912944 | 0.8678712 | 0.01330738 | 0.9309032 | 0.01574313 | 0.9309102 | 0.008184489 |  |  | 409660 | 0.8136366 | 0.7035679 | 0.009853267 | 0.812078 | 0.007122749 | 0.8120756 | 0.006057731
|  |  | 20412 | 0.9932742 | 0.9994305 | 0.0004429865 | 0.9999499 | 0.1302888 | 0.9999455 | 0.1328678 |  |  | 108846 | 0.9822299 | 0.9866385 | 0.001433609 | 0.9827334 | 0.00535588 | 0.982726 | 0.005906338 |  |  | 7795 | 0.8956577 | 0.9670016 | 0.003491213 | 0.9052934 | 0.003943846 | 0.905297 | 0.005448276 |  |  | 151380 | 0.9262524 | 0.9150489 | 0.006959904 | 0.9324016 | 0.01288251 | 0.9324079 | 0.009156745 |  |  | 452160 | 0.9107061 | 0.8678712 | 0.01330738 | 0.930969 | 0.01574155 | 0.930976 | 0.008183436 |  |  | 409960 | 0.8179875 | 0.7035679 | 0.009853267 | 0.8121266 | 0.007122003 | 0.8121242 | 0.006056498
|  |  | 20532 | 0.9941702 | 0.9994305 | 0.0004429865 | 0.9999499 | 0.1302888 | 0.9999455 | 0.1328678 |  |  | 109146 | 0.9812694 | 0.9866385 | 0.001433609 | 0.9827707 | 0.005356833 | 0.9827633 | 0.005907663 |  |  | 7800 | 0.8967368 | 0.9670018 | 0.003491202 | 0.9052959 | 0.003943879 | 0.9052995 | 0.0054483 |  |  | 151680 | 0.9262524 | 0.9150489 | 0.006959904 | 0.9325414 | 0.01288015 | 0.9325476 | 0.009157957 |  |  | 452460 | 0.9107061 | 0.8678712 | 0.01330738 | 0.9310348 | 0.01573998 | 0.9310417 | 0.008182383 |  |  | 410260 | 0.8179875 | 0.7035679 | 0.009853267 | 0.8121752 | 0.007121258 | 0.8121728 | 0.006055266
|  |  | 20652 | 0.9959621 | 0.9994305 | 0.0004429865 | 0.9999499 | 0.1302888 | 0.9999455 | 0.1328678 |  |  | 109446 | 0.980309 | 0.9866385 | 0.001433609 | 0.9828079 | 0.005357767 | 0.9828005 | 0.00590897 |  |  | 7805 | 0.8967368 | 0.9670019 | 0.003491191 | 0.9052984 | 0.003943911 | 0.905302 | 0.005448323 |  |  | 151980 | 0.9279339 | 0.9150489 | 0.006959904 | 0.9326807 | 0.01287778 | 0.9326869 | 0.009159158 |  |  | 452760 | 0.912944 | 0.8678712 | 0.01330738 | 0.9311004 | 0.0157384 | 0.9311073 | 0.008181329 |  |  | 410560 | 0.820163 | 0.7035679 | 0.009853267 | 0.8122236 | 0.007120513 | 0.8122213 | 0.006054036
|  |  | 20772 | 0.9932742 | 0.9994305 | 0.0004429865 | 0.9999499 | 0.1302888 | 0.9999456 | 0.1328678 |  |  | 109746 | 0.980309 | 0.9866385 | 0.001433609 | 0.982845 | 0.00535868 | 0.9828376 | 0.005910258 |  |  | 7810 | 0.8967368 | 0.967002 | 0.003491181 | 0.9053009 | 0.003943943 | 0.9053045 | 0.005448347 |  |  | 152280 | 0.9279339 | 0.9150489 | 0.006959904 | 0.9328196 | 0.01287539 | 0.9328258 | 0.009160348 |  |  | 453060 | 0.9062302 | 0.8678712 | 0.01330738 | 0.931166 | 0.01573683 | 0.9311729 | 0.008180275 |  |  | 410860 | 0.8179875 | 0.7035679 | 0.009853267 | 0.812272 | 0.007119769 | 0.8122696 | 0.006052807
|  |  | 20892 | 0.9932742 | 0.9994305 | 0.0004429865 | 0.99995 | 0.1302888 | 0.9999456 | 0.1328678 |  |  | 110046 | 0.9831903 | 0.9866385 | 0.001433609 | 0.9828821 | 0.005359574 | 0.9828746 | 0.005911528 |  |  | 7815 | 0.8956577 | 0.9670022 | 0.00349117 | 0.9053034 | 0.003943975 | 0.905307 | 0.005448371 |  |  | 152580 | 0.9279339 | 0.9150489 | 0.006959904 | 0.9329582 | 0.01287298 | 0.9329644 | 0.009161528 |  |  | 453360 | 0.9084681 | 0.8678712 | 0.01330738 | 0.9312315 | 0.01573525 | 0.9312384 | 0.00817922 |  |  | 411160 | 0.8158121 | 0.7035679 | 0.009853267 | 0.8123204 | 0.007119027 | 0.8123179 | 0.006051579
|  |  | 21012 | 0.9941702 | 0.9994305 | 0.0004429865 | 0.99995 | 0.1302888 | 0.9999456 | 0.1328678 |  |  | 110346 | 0.9812694 | 0.9866385 | 0.001433609 | 0.982919 | 0.005360449 | 0.9829115 | 0.00591278 |  |  | 7820 | 0.8967368 | 0.9670023 | 0.00349116 | 0.9053058 | 0.003944007 | 0.9053095 | 0.005448394 |  |  | 152880 | 0.9279339 | 0.9150489 | 0.006959904 | 0.9330964 | 0.01287056 | 0.9331026 | 0.009162697 |  |  | 453660 | 0.912944 | 0.8678712 | 0.01330738 | 0.9312969 | 0.01573367 | 0.9313038 | 0.008178165 |  |  | 411460 | 0.8245138 | 0.7035679 | 0.009853267 | 0.8123686 | 0.007118285 | 0.8123661 | 0.006050353
|  |  | 21132 | 0.9941702 | 0.9994305 | 0.0004429865 | 0.99995 | 0.1302888 | 0.9999456 | 0.1328678 |  |  | 110646 | 0.9812694 | 0.9866385 | 0.001433609 | 0.9829558 | 0.005361304 | 0.9829483 | 0.005914014 |  |  | 7825 | 0.8956577 | 0.9670024 | 0.003491149 | 0.9053083 | 0.003944039 | 0.9053119 | 0.005448418 |  |  | 153180 | 0.9262524 | 0.9150489 | 0.006959904 | 0.9332342 | 0.01286812 | 0.9332404 | 0.009163856 |  |  | 453960 | 0.9174199 | 0.8678712 | 0.01330738 | 0.9313623 | 0.0157321 | 0.9313692 | 0.008177109 |  |  | 411760 | 0.820163 | 0.7035679 | 0.009853267 | 0.8124167 | 0.007117543 | 0.8124143 | 0.006049127
|  |  | 21252 | 0.9950662 | 0.9994305 | 0.0004429865 | 0.99995 | 0.1302888 | 0.9999456 | 0.1328678 |  |  | 110946 | 0.9812694 | 0.9866385 | 0.001433609 | 0.9829925 | 0.005362139 | 0.982985 | 0.00591523 |  |  | 7830 | 0.8967368 | 0.9670026 | 0.003491139 | 0.9053108 | 0.003944072 | 0.9053144 | 0.005448441 |  |  | 153480 | 0.9262524 | 0.9150489 | 0.006959904 | 0.9333716 | 0.01286567 | 0.9333778 | 0.009165004 |  |  | 454260 | 0.912944 | 0.8678712 | 0.01330738 | 0.9314276 | 0.01573052 | 0.9314344 | 0.008176053 |  |  | 412060 | 0.8179875 | 0.7035679 | 0.009853267 | 0.8124648 | 0.007116803 | 0.8124623 | 0.006047904
|  |  | 21372 | 0.9950662 | 0.9994305 | 0.0004429865 | 0.99995 | 0.1302888 | 0.9999456 | 0.1328678 |  |  | 111246 | 0.9822299 | 0.9866385 | 0.001433609 | 0.9830291 | 0.005362955 | 0.9830216 | 0.005916428 |  |  | 7835 | 0.8956577 | 0.9670027 | 0.003491129 | 0.9053133 | 0.003944104 | 0.9053169 | 0.005448465 |  |  | 153780 | 0.9262524 | 0.9150489 | 0.006959904 | 0.9335086 | 0.0128632 | 0.9335149 | 0.009166142 |  |  | 454560 | 0.915182 | 0.8678712 | 0.01330738 | 0.9314928 | 0.01572894 | 0.9314996 | 0.008174996 |  |  | 412360 | 0.8158121 | 0.7035679 | 0.009853267 | 0.8125128 | 0.007116064 | 0.8125103 | 0.006046681
|  |  | 21492 | 0.9950662 | 0.9994305 | 0.0004429865 | 0.99995 | 0.1302888 | 0.9999456 | 0.1328678 |  |  | 111546 | 0.9831903 | 0.9866385 | 0.001433609 | 0.9830656 | 0.005363752 | 0.9830581 | 0.005917608 |  |  | 7840 | 0.8956577 | 0.9670028 | 0.003491119 | 0.9053158 | 0.003944136 | 0.9053194 | 0.005448489 |  |  | 154080 | 0.9279339 | 0.9150489 | 0.006959904 | 0.9336453 | 0.01286071 | 0.9336515 | 0.009167269 |  |  | 454860 | 0.915182 | 0.8678712 | 0.01330738 | 0.9315579 | 0.01572736 | 0.9315647 | 0.008173939 |  |  | 412660 | 0.8158121 | 0.7035679 | 0.009853267 | 0.8125607 | 0.007115325 | 0.8125582 | 0.00604546
|  |  | 21612 | 0.9932742 | 0.9994305 | 0.0004429865 | 0.99995 | 0.1302888 | 0.9999456 | 0.1328678 |  |  | 111846 | 0.9822299 | 0.9866385 | 0.001433609 | 0.9831021 | 0.00536453 | 0.9830945 | 0.005918771 |  |  | 7845 | 0.8956577 | 0.9670029 | 0.003491109 | 0.9053183 | 0.003944168 | 0.9053219 | 0.005448512 |  |  | 154380 | 0.9262524 | 0.9150489 | 0.006959904 | 0.9337816 | 0.01285821 | 0.9337878 | 0.009168386 |  |  | 455160 | 0.9174199 | 0.8678712 | 0.01330738 | 0.9316229 | 0.01572578 | 0.9316298 | 0.008172881 |  |  | 412960 | 0.8158121 | 0.7035679 | 0.009853267 | 0.8126085 | 0.007114587 | 0.812606 | 0.00604424
|  |  | 21732 | 0.9932742 | 0.9994305 | 0.0004429865 | 0.99995 | 0.1302888 | 0.9999456 | 0.1328678 |  |  | 112146 | 0.9822299 | 0.9866385 | 0.001433609 | 0.9831384 | 0.005365289 | 0.9831308 | 0.005919916 |  |  | 7850 | 0.8956577 | 0.9670031 | 0.0034911 | 0.9053208 | 0.003944201 | 0.9053244 | 0.005448536 |  |  | 154680 | 0.924571 | 0.9150489 | 0.006959904 | 0.9339176 | 0.01285569 | 0.9339238 | 0.009169493 |  |  | 455460 | 0.9107061 | 0.8678712 | 0.01330738 | 0.9316879 | 0.0157242 | 0.9316948 | 0.008171823 |  |  | 413260 | 0.820163 | 0.7035679 | 0.009853267 | 0.8126563 | 0.00711385 | 0.8126538 | 0.006043022
|  |  | 21852 | 0.9950662 | 0.9994305 | 0.0004429865 | 0.99995 | 0.1302888 | 0.9999457 | 0.1328678 |  |  | 112446 | 0.9822299 | 0.9866385 | 0.001433609 | 0.9831746 | 0.005366029 | 0.983167 | 0.005921043 |  |  | 7855 | 0.8956577 | 0.9670032 | 0.00349109 | 0.9053233 | 0.003944233 | 0.9053269 | 0.00544856 |  |  | 154980 | 0.9296154 | 0.9150489 | 0.006959904 | 0.9340531 | 0.01285316 | 0.9340593 | 0.00917059 |  |  | 455760 | 0.915182 | 0.8678712 | 0.01330738 | 0.9317528 | 0.01572262 | 0.9317597 | 0.008170764 |  |  | 413560 | 0.8158121 | 0.7035679 | 0.009853267 | 0.8127039 | 0.007113114 | 0.8127014 | 0.006041804
|  |  | 21972 | 0.9941702 | 0.9994305 | 0.0004429865 | 0.9999501 | 0.1302888 | 0.9999457 | 0.1328678 |  |  | 112746 | 0.9822299 | 0.9866385 | 0.001433609 | 0.9832108 | 0.00536675 | 0.9832032 | 0.005922153 |  |  | 7860 | 0.8967368 | 0.9670033 | 0.003491081 | 0.9053257 | 0.003944265 | 0.9053294 | 0.005448584 |  |  | 155280 | 0.9279339 | 0.9150489 | 0.006959904 | 0.9341883 | 0.01285062 | 0.9341945 | 0.009171676 |  |  | 456060 | 0.915182 | 0.8678712 | 0.01330738 | 0.9318177 | 0.01572104 | 0.9318245 | 0.008169705 |  |  | 413860 | 0.8245138 | 0.7035679 | 0.009853267 | 0.8127515 | 0.007112379 | 0.812749 | 0.006040588
|  |  | 22092 | 0.9941702 | 0.9994305 | 0.0004429865 | 0.9999501 | 0.1302888 | 0.9999457 | 0.1328678 |  |  | 113046 | 0.9831903 | 0.9866385 | 0.001433609 | 0.9832468 | 0.005367453 | 0.9832392 | 0.005923246 |  |  | 7865 | 0.8956577 | 0.9670034 | 0.003491071 | 0.9053282 | 0.003944297 | 0.9053318 | 0.005448607 |  |  | 155580 | 0.9279339 | 0.9150489 | 0.006959904 | 0.9343232 | 0.01284806 | 0.9343293 | 0.009172753 |  |  | 456360 | 0.9107061 | 0.8678712 | 0.01330738 | 0.9318824 | 0.01571945 | 0.9318892 | 0.008168645 |  |  | 414160 | 0.8158121 | 0.7035679 | 0.009853267 | 0.812799 | 0.007111645 | 0.8127965 | 0.006039374
|  |  | 22212 | 0.9950662 | 0.9994305 | 0.0004429865 | 0.9999501 | 0.1302888 | 0.9999457 | 0.1328678 |  |  | 113346 | 0.9822299 | 0.9866385 | 0.001433609 | 0.9832827 | 0.005368136 | 0.9832751 | 0.005924321 |  |  | 7870 | 0.8967368 | 0.9670035 | 0.003491062 | 0.9053307 | 0.00394433 | 0.9053343 | 0.005448631 |  |  | 155880 | 0.9279339 | 0.9150489 | 0.006959904 | 0.9344576 | 0.01284548 | 0.9344638 | 0.00917382 |  |  | 456660 | 0.9107061 | 0.8678712 | 0.01330738 | 0.9319471 | 0.01571787 | 0.9319539 | 0.008167585 |  |  | 414460 | 0.820163 | 0.7035679 | 0.009853267 | 0.8128465 | 0.007110911 | 0.8128439 | 0.006038161
|  |  | 22332 | 0.9941702 | 0.9994305 | 0.0004429865 | 0.9999501 | 0.1302888 | 0.9999457 | 0.1328678 |  |  | 113646 | 0.9831903 | 0.9866385 | 0.001433609 | 0.9833186 | 0.005368802 | 0.9833109 | 0.00592538 |  |  | 7875 | 0.8945787 | 0.9670037 | 0.003491053 | 0.9053332 | 0.003944362 | 0.9053368 | 0.005448655 |  |  | 156180 | 0.9279339 | 0.9150489 | 0.006959904 | 0.9345917 | 0.01284289 | 0.9345979 | 0.009174877 |  |  | 456960 | 0.915182 | 0.8678712 | 0.01330738 | 0.9320117 | 0.01571629 | 0.9320185 | 0.008166524 |  |  | 414760 | 0.8179875 | 0.7035679 | 0.009853267 | 0.8128938 | 0.007110179 | 0.8128912 | 0.006036949
|  |  | 22452 | 0.9950662 | 0.9994305 | 0.0004429865 | 0.9999501 | 0.1302888 | 0.9999457 | 0.1328678 |  |  | 113946 | 0.9822299 | 0.9866385 | 0.001433609 | 0.9833543 | 0.005369449 | 0.9833467 | 0.005926421 |  |  | 7880 | 0.8967368 | 0.9670038 | 0.003491044 | 0.9053357 | 0.003944395 | 0.9053393 | 0.005448678 |  |  | 156480 | 0.9279339 | 0.9150489 | 0.006959904 | 0.9347254 | 0.01284028 | 0.9347316 | 0.009175924 |  |  | 457260 | 0.9196579 | 0.8678712 | 0.01330738 | 0.9320763 | 0.0157147 | 0.9320831 | 0.008165463 |  |  | 415060 | 0.8158121 | 0.7035679 | 0.009853267 | 0.8129411 | 0.007109447 | 0.8129385 | 0.006035738
|  |  | 22572 | 0.9950662 | 0.9994305 | 0.0004429865 | 0.9999501 | 0.1302888 | 0.9999457 | 0.1328678 |  |  | 114246 | 0.9851113 | 0.9866385 | 0.001433609 | 0.98339 | 0.005370077 | 0.9833823 | 0.005927445 |  |  | 7885 | 0.8956577 | 0.9670039 | 0.003491035 | 0.9053382 | 0.003944427 | 0.9053418 | 0.005448702 |  |  | 156780 | 0.9279339 | 0.9150489 | 0.006959904 | 0.9348588 | 0.01283766 | 0.9348649 | 0.009176961 |  |  | 457560 | 0.915182 | 0.8678712 | 0.01330738 | 0.9321407 | 0.01571312 | 0.9321475 | 0.008164401 |  |  | 415360 | 0.8245138 | 0.7035679 | 0.009853267 | 0.8129883 | 0.007108716 | 0.8129857 | 0.006034529
|  |  | 22692 | 0.9941702 | 0.9994305 | 0.0004429865 | 0.9999501 | 0.1302888 | 0.9999457 | 0.1328678 |  |  | 114546 | 0.9822299 | 0.9866385 | 0.001433609 | 0.9834256 | 0.005370688 | 0.9834179 | 0.005928452 |  |  | 7890 | 0.8956577 | 0.967004 | 0.003491026 | 0.9053407 | 0.003944459 | 0.9053443 | 0.005448726 |  |  | 157080 | 0.9262524 | 0.9150489 | 0.006959904 | 0.9349918 | 0.01283503 | 0.9349979 | 0.009177989 |  |  | 457860 | 0.912944 | 0.8678712 | 0.01330738 | 0.9322051 | 0.01571153 | 0.9322119 | 0.008163339 |  |  | 415660 | 0.8114612 | 0.7035679 | 0.009853267 | 0.8130354 | 0.007107986 | 0.8130328 | 0.006033321
|  |  | 22812 | 0.9950662 | 0.9994305 | 0.0004429865 | 0.9999501 | 0.1302888 | 0.9999457 | 0.1328678 |  |  | 114846 | 0.9831903 | 0.9866385 | 0.001433609 | 0.983461 | 0.00537128 | 0.9834533 | 0.005929443 |  |  | 7895 | 0.8978158 | 0.9670041 | 0.003491017 | 0.9053431 | 0.003944492 | 0.9053468 | 0.00544875 |  |  | 157380 | 0.9262524 | 0.9150489 | 0.006959904 | 0.9351244 | 0.01283238 | 0.9351306 | 0.009179007 |  |  | 458160 | 0.9218958 | 0.8678712 | 0.01330738 | 0.9322694 | 0.01570994 | 0.9322762 | 0.008162277 |  |  | 415960 | 0.8158121 | 0.7035679 | 0.009853267 | 0.8130824 | 0.007107257 | 0.8130798 | 0.006032115
|  |  | 22932 | 0.9950662 | 0.9994305 | 0.0004429865 | 0.9999501 | 0.1302888 | 0.9999457 | 0.1328678 |  |  | 115146 | 0.9822299 | 0.9866385 | 0.001433609 | 0.9834964 | 0.005371854 | 0.9834887 | 0.005930417 |  |  | 7900 | 0.8967368 | 0.9670043 | 0.003491009 | 0.9053456 | 0.003944524 | 0.9053492 | 0.005448774 |  |  | 157680 | 0.9279339 | 0.9150489 | 0.006959904 | 0.9352567 | 0.01282972 | 0.9352628 | 0.009180015 |  |  | 458460 | 0.915182 | 0.8678712 | 0.01330738 | 0.9323337 | 0.01570836 | 0.9323404 | 0.008161214 |  |  | 416260 | 0.8223384 | 0.7035679 | 0.009853267 | 0.8131294 | 0.007106528 | 0.8131267 | 0.006030909
|  |  | 23052 | 0.9950662 | 0.9994305 | 0.0004429865 | 0.9999501 | 0.1302888 | 0.9999457 | 0.1328678 |  |  | 115446 | 0.9822299 | 0.9866385 | 0.001433609 | 0.9835317 | 0.005372411 | 0.9835239 | 0.005931374 |  |  | 7905 | 0.8988948 | 0.9670044 | 0.003491 | 0.9053481 | 0.003944557 | 0.9053517 | 0.005448797 |  |  | 157980 | 0.9262524 | 0.9150489 | 0.006959904 | 0.9353886 | 0.01282705 | 0.9353947 | 0.009181014 |  |  | 458760 | 0.915182 | 0.8678712 | 0.01330738 | 0.9323978 | 0.01570677 | 0.9324046 | 0.00816015 |  |  | 416560 | 0.8266893 | 0.7035679 | 0.009853267 | 0.8131762 | 0.007105801 | 0.8131736 | 0.006029705
|  |  | 23172 | 0.9941702 | 0.9994305 | 0.0004429865 | 0.9999501 | 0.1302888 | 0.9999457 | 0.1328678 |  |  | 115746 | 0.9831903 | 0.9866385 | 0.001433609 | 0.9835669 | 0.005372949 | 0.9835591 | 0.005932314 |  |  | 7910 | 0.8956577 | 0.9670045 | 0.003490992 | 0.9053506 | 0.003944589 | 0.9053542 | 0.005448821 |  |  | 158280 | 0.9279339 | 0.9150489 | 0.006959904 | 0.9355201 | 0.01282436 | 0.9355263 | 0.009182003 |  |  | 459060 | 0.915182 | 0.8678712 | 0.01330738 | 0.9324619 | 0.01570518 | 0.9324687 | 0.008159086 |  |  | 416860 | 0.820163 | 0.7035679 | 0.009853267 | 0.813223 | 0.007105074 | 0.8132204 | 0.006028503
|  |  | 23292 | 0.9941702 | 0.9994305 | 0.0004429865 | 0.9999501 | 0.1302888 | 0.9999457 | 0.1328678 |  |  | 116046 | 0.9822299 | 0.9866385 | 0.001433609 | 0.983602 | 0.00537347 | 0.9835942 | 0.005933239 |  |  | 7915 | 0.8967368 | 0.9670046 | 0.003490984 | 0.9053531 | 0.003944622 | 0.9053567 | 0.005448845 |  |  | 158580 | 0.9279339 | 0.9150489 | 0.006959904 | 0.9356513 | 0.01282165 | 0.9356575 | 0.009182984 |  |  | 459360 | 0.9107061 | 0.8678712 | 0.01330738 | 0.9325259 | 0.01570359 | 0.9325327 | 0.008158022 |  |  | 417160 | 0.8158121 | 0.7035679 | 0.009853267 | 0.8132698 | 0.007104349 | 0.8132671 | 0.006027302
|  |  | 23412 | 0.9941702 | 0.9994305 | 0.0004429865 | 0.9999501 | 0.1302888 | 0.9999457 | 0.1328678 |  |  | 116346 | 0.9831903 | 0.9866385 | 0.001433609 | 0.983637 | 0.005373973 | 0.9836292 | 0.005934146 |  |  | 7920 | 0.8967368 | 0.9670047 | 0.003490976 | 0.9053556 | 0.003944654 | 0.9053592 | 0.005448869 |  |  | 158880 | 0.9296154 | 0.9150489 | 0.006959904 | 0.9357821 | 0.01281894 | 0.9357883 | 0.009183954 |  |  | 459660 | 0.9107061 | 0.8678712 | 0.01330738 | 0.9325899 | 0.015702 | 0.9325966 | 0.008156957 |  |  | 417460 | 0.8158121 | 0.7035679 | 0.009853267 | 0.8133164 | 0.007103624 | 0.8133137 | 0.006026102
|  |  | 23532 | 0.9950662 | 0.9994305 | 0.0004429865 | 0.9999501 | 0.1302888 | 0.9999457 | 0.1328678 |  |  | 116646 | 0.9822299 | 0.9866385 | 0.001433609 | 0.9836719 | 0.005374458 | 0.9836641 | 0.005935038 |  |  | 7925 | 0.8967368 | 0.9670048 | 0.003490968 | 0.9053581 | 0.003944687 | 0.9053617 | 0.005448893 |  |  | 159180 | 0.9279339 | 0.9150489 | 0.006959904 | 0.9359126 | 0.01281621 | 0.9359187 | 0.009184916 |  |  | 459960 | 0.9084681 | 0.8678712 | 0.01330738 | 0.9326538 | 0.01570041 | 0.9326605 | 0.008155892 |  |  | 417760 | 0.820163 | 0.7035679 | 0.009853267 | 0.813363 | 0.0071029 | 0.8133602 | 0.006024904
|  |  | 23652 | 0.9950662 | 0.9994305 | 0.0004429865 | 0.9999501 | 0.1302888 | 0.9999457 | 0.1328678 |  |  | 116946 | 0.9831903 | 0.9866385 | 0.001433609 | 0.9837067 | 0.005374927 | 0.9836989 | 0.005935913 |  |  | 7930 | 0.8967368 | 0.9670049 | 0.00349096 | 0.9053605 | 0.003944719 | 0.9053642 | 0.005448917 |  |  | 159480 | 0.9296154 | 0.9150489 | 0.006959904 | 0.9360427 | 0.01281347 | 0.9360489 | 0.009185868 |  |  | 460260 | 0.912944 | 0.8678712 | 0.01330738 | 0.9327176 | 0.01569882 | 0.9327243 | 0.008154827 |  |  | 418060 | 0.8179875 | 0.7035679 | 0.009853267 | 0.8134095 | 0.007102177 | 0.8134067 | 0.006023706
|  |  | 23772 | 0.9950662 | 0.9994305 | 0.0004429865 | 0.9999501 | 0.1302888 | 0.9999457 | 0.1328678 |  |  | 117246 | 0.9822299 | 0.9866385 | 0.001433609 | 0.9837414 | 0.005375377 | 0.9837336 | 0.005936772 |  |  | 7935 | 0.8956577 | 0.967005 | 0.003490952 | 0.905363 | 0.003944752 | 0.9053666 | 0.005448941 |  |  | 159780 | 0.9312969 | 0.9150489 | 0.006959904 | 0.9361725 | 0.01281071 | 0.9361786 | 0.009186811 |  |  | 460560 | 0.9174199 | 0.8678712 | 0.01330738 | 0.9327813 | 0.01569723 | 0.932788 | 0.008153761 |  |  | 418360 | 0.820163 | 0.7035679 | 0.009853267 | 0.8134559 | 0.007101454 | 0.8134531 | 0.006022511
|  |  | 23892 | 0.9950662 | 0.9994305 | 0.0004429865 | 0.9999501 | 0.1302888 | 0.9999457 | 0.1328678 |  |  | 117546 | 0.9831903 | 0.9866385 | 0.001433609 | 0.983776 | 0.005375811 | 0.9837682 | 0.005937615 |  |  | 7940 | 0.8956577 | 0.9670052 | 0.003490944 | 0.9053655 | 0.003944784 | 0.9053691 | 0.005448965 |  |  | 160080 | 0.9279339 | 0.9150489 | 0.006959904 | 0.9363019 | 0.01280794 | 0.936308 | 0.009187746 |  |  | 460860 | 0.912944 | 0.8678712 | 0.01330738 | 0.932845 | 0.01569564 | 0.9328517 | 0.008152694 |  |  | 418660 | 0.8223384 | 0.7035679 | 0.009853267 | 0.8135022 | 0.007100733 | 0.8134994 | 0.006021316
|  |  | 24012 | 0.9941702 | 0.9994305 | 0.0004429865 | 0.9999501 | 0.1302888 | 0.9999457 | 0.1328678 |  |  | 117846 | 0.9831903 | 0.9866385 | 0.001433609 | 0.9838106 | 0.005376227 | 0.9838027 | 0.005938442 |  |  | 7945 | 0.8967368 | 0.9670053 | 0.003490936 | 0.905368 | 0.003944817 | 0.9053716 | 0.005448989 |  |  | 160380 | 0.9296154 | 0.9150489 | 0.006959904 | 0.9364309 | 0.01280516 | 0.9364371 | 0.009188671 |  |  | 461160 | 0.915182 | 0.8678712 | 0.01330738 | 0.9329085 | 0.01569405 | 0.9329152 | 0.008151628 |  |  | 418960 | 0.820163 | 0.7035679 | 0.009853267 | 0.8135484 | 0.007100013 | 0.8135457 | 0.006020123
|  |  | 24132 | 0.9932742 | 0.9994305 | 0.0004429865 | 0.9999501 | 0.1302888 | 0.9999457 | 0.1328678 |  |  | 118146 | 0.9851113 | 0.9866385 | 0.001433609 | 0.983845 | 0.005376627 | 0.9838372 | 0.005939254 |  |  | 7950 | 0.8956577 | 0.9670054 | 0.003490929 | 0.9053705 | 0.00394485 | 0.9053741 | 0.005449012 |  |  | 160680 | 0.9296154 | 0.9150489 | 0.006959904 | 0.9365596 | 0.01280237 | 0.9365658 | 0.009189587 |  |  | 461460 | 0.915182 | 0.8678712 | 0.01330738 | 0.932972 | 0.01569246 | 0.9329787 | 0.008150561 |  |  | 419260 | 0.8114612 | 0.7035679 | 0.009853267 | 0.8135946 | 0.007099293 | 0.8135918 | 0.006018932
|  |  | 24252 | 0.9941702 | 0.9994305 | 0.0004429865 | 0.9999501 | 0.1302888 | 0.9999457 | 0.1328678 |  |  | 118446 | 0.9841508 | 0.9866385 | 0.001433609 | 0.9838794 | 0.005377009 | 0.9838715 | 0.005940049 |  |  | 7955 | 0.8978158 | 0.9670055 | 0.003490921 | 0.905373 | 0.003944882 | 0.9053766 | 0.005449036 |  |  | 160980 | 0.9279339 | 0.9150489 | 0.006959904 | 0.936688 | 0.01279956 | 0.9366941 | 0.009190494 |  |  | 461760 | 0.9107061 | 0.8678712 | 0.01330738 | 0.9330355 | 0.01569087 | 0.9330422 | 0.008149493 |  |  | 419560 | 0.8179875 | 0.7035679 | 0.009853267 | 0.8136407 | 0.007098574 | 0.8136379 | 0.006017741
|  |  | 24372 | 0.9932742 | 0.9994305 | 0.0004429865 | 0.9999501 | 0.1302888 | 0.9999457 | 0.1328678 |  |  | 118746 | 0.9851113 | 0.9866385 | 0.001433609 | 0.9839137 | 0.005377374 | 0.9839058 | 0.005940829 |  |  | 7960 | 0.8978158 | 0.9670056 | 0.003490914 | 0.9053755 | 0.003944915 | 0.9053791 | 0.00544906 |  |  | 161280 | 0.9279339 | 0.9150489 | 0.006959904 | 0.936816 | 0.01279675 | 0.9368221 | 0.009191393 |  |  | 462060 | 0.9107061 | 0.8678712 | 0.01330738 | 0.9330988 | 0.01568927 | 0.9331055 | 0.008148425 |  |  | 419860 | 0.8114612 | 0.7035679 | 0.009853267 | 0.8136867 | 0.007097856 | 0.8136839 | 0.006016553
|  |  | 24492 | 0.9941702 | 0.9994305 | 0.0004429865 | 0.9999501 | 0.1302888 | 0.9999457 | 0.1328678 |  |  | 119046 | 0.9831903 | 0.9866385 | 0.001433609 | 0.9839478 | 0.005377723 | 0.9839399 | 0.005941593 |  |  | 7965 | 0.8978158 | 0.9670057 | 0.003490907 | 0.9053779 | 0.003944948 | 0.9053815 | 0.005449084 |  |  | 161580 | 0.924571 | 0.9150489 | 0.006959904 | 0.9369436 | 0.01279391 | 0.9369497 | 0.009192283 |  |  | 462360 | 0.9286096 | 0.8678712 | 0.01330738 | 0.9331621 | 0.01568768 | 0.9331688 | 0.008147357 |  |  | 420160 | 0.8158121 | 0.7035679 | 0.009853267 | 0.8137327 | 0.007097139 | 0.8137298 | 0.006015365
|  |  | 24612 | 0.9950662 | 0.9994305 | 0.0004429865 | 0.9999501 | 0.1302888 | 0.9999457 | 0.1328678 |  |  | 119346 | 0.9851113 | 0.9866385 | 0.001433609 | 0.9839819 | 0.005378055 | 0.983974 | 0.005942342 |  |  | 7970 | 0.8978158 | 0.9670058 | 0.0034909 | 0.9053804 | 0.00394498 | 0.905384 | 0.005449108 |  |  | 161880 | 0.9279339 | 0.9150489 | 0.006959904 | 0.9370709 | 0.01279107 | 0.937077 | 0.009193164 |  |  | 462660 | 0.9218958 | 0.8678712 | 0.01330738 | 0.9332254 | 0.01568609 | 0.933232 | 0.008146288 |  |  | 420460 | 0.8158121 | 0.7035679 | 0.009853267 | 0.8137785 | 0.007096423 | 0.8137757 | 0.006014179
|  |  | 24732 | 0.9950662 | 0.9994305 | 0.0004429865 | 0.9999501 | 0.1302888 | 0.9999457 | 0.1328678 |  |  | 119646 | 0.9841508 | 0.9866385 | 0.001433609 | 0.9840159 | 0.00537837 | 0.984008 | 0.005943075 |  |  | 7975 | 0.8967368 | 0.9670059 | 0.003490892 | 0.9053829 | 0.003945013 | 0.9053865 | 0.005449132 |  |  | 162180 | 0.9312969 | 0.9150489 | 0.006959904 | 0.9371979 | 0.01278822 | 0.937204 | 0.009194036 |  |  | 462960 | 0.912944 | 0.8678712 | 0.01330738 | 0.9332885 | 0.01568449 | 0.9332952 | 0.008145219 |  |  | 420760 | 0.8179875 | 0.7035679 | 0.009853267 | 0.8138243 | 0.007095708 | 0.8138215 | 0.006012994
|  |  | 24852 | 0.9959621 | 0.9994305 | 0.0004429865 | 0.9999501 | 0.1302888 | 0.9999457 | 0.1328678 |  |  | 119946 | 0.9831903 | 0.9866385 | 0.001433609 | 0.9840498 | 0.005378669 | 0.9840419 | 0.005943793 |  |  | 7980 | 0.8967368 | 0.967006 | 0.003490885 | 0.9053854 | 0.003945046 | 0.905389 | 0.005449156 |  |  | 162480 | 0.9312969 | 0.9150489 | 0.006959904 | 0.9373245 | 0.01278535 | 0.9373306 | 0.0091949 |  |  | 463260 | 0.912944 | 0.8678712 | 0.01330738 | 0.9333516 | 0.0156829 | 0.9333582 | 0.008144149 |  |  | 421060 | 0.8223384 | 0.7035679 | 0.009853267 | 0.81387 | 0.007094994 | 0.8138672 | 0.006011811
|  |  | 24972 | 0.9950662 | 0.9994305 | 0.0004429865 | 0.9999501 | 0.1302888 | 0.9999457 | 0.1328678 |  |  | 120246 | 0.9831903 | 0.9866385 | 0.001433609 | 0.9840836 | 0.005378952 | 0.9840757 | 0.005944496 |  |  | 7985 | 0.8967368 | 0.9670061 | 0.003490878 | 0.9053879 | 0.003945079 | 0.9053915 | 0.00544918 |  |  | 162780 | 0.9312969 | 0.9150489 | 0.006959904 | 0.9374508 | 0.01278247 | 0.9374568 | 0.009195755 |  |  | 463560 | 0.915182 | 0.8678712 | 0.01330738 | 0.9334146 | 0.0156813 | 0.9334212 | 0.008143079 |  |  | 421360 | 0.8158121 | 0.7035679 | 0.009853267 | 0.8139157 | 0.00709428 | 0.8139128 | 0.006010629
|  |  | 25092 | 0.9959621 | 0.9994305 | 0.0004429865 | 0.9999501 | 0.1302888 | 0.9999457 | 0.1328678 |  |  | 120546 | 0.9831903 | 0.9866385 | 0.001433609 | 0.9841173 | 0.005379218 | 0.9841094 | 0.005945183 |  |  | 7990 | 0.8978158 | 0.9670062 | 0.003490872 | 0.9053904 | 0.003945111 | 0.905394 | 0.005449204 |  |  | 163080 | 0.9296154 | 0.9150489 | 0.006959904 | 0.9375767 | 0.01277958 | 0.9375828 | 0.009196602 |  |  | 463860 | 0.9174199 | 0.8678712 | 0.01330738 | 0.9334775 | 0.01567971 | 0.9334842 | 0.008142009 |  |  | 421660 | 0.8114612 | 0.7035679 | 0.009853267 | 0.8139612 | 0.007093568 | 0.8139583 | 0.006009448
|  |  | 25212 | 0.9950662 | 0.9994305 | 0.0004429865 | 0.9999501 | 0.1302888 | 0.9999457 | 0.1328678 |  |  | 120846 | 0.9831903 | 0.9866385 | 0.001433609 | 0.984151 | 0.005379468 | 0.984143 | 0.005945856 |  |  | 7995 | 0.8956577 | 0.9670063 | 0.003490865 | 0.9053928 | 0.003945144 | 0.9053964 | 0.005449228 |  |  | 163380 | 0.9296154 | 0.9150489 | 0.006959904 | 0.9377022 | 0.01277668 | 0.9377083 | 0.00919744 |  |  | 464160 | 0.915182 | 0.8678712 | 0.01330738 | 0.9335404 | 0.01567811 | 0.933547 | 0.008140938 |  |  | 421960 | 0.8158121 | 0.7035679 | 0.009853267 | 0.8140067 | 0.007092856 | 0.8140038 | 0.006008269
|  |  | 25332 | 0.9959621 | 0.9994305 | 0.0004429865 | 0.9999501 | 0.1302888 | 0.9999457 | 0.1328678 |  |  | 121146 | 0.9831903 | 0.9866385 | 0.001433609 | 0.9841845 | 0.005379702 | 0.9841765 | 0.005946513 |  |  | 8000 | 0.8945787 | 0.9670064 | 0.003490858 | 0.9053953 | 0.003945177 | 0.9053989 | 0.005449253 |  |  | 163680 | 0.9279339 | 0.9150489 | 0.006959904 | 0.9378275 | 0.01277377 | 0.9378335 | 0.00919827 |  |  | 464460 | 0.9174199 | 0.8678712 | 0.01330738 | 0.9336032 | 0.01567651 | 0.9336098 | 0.008139867 |  |  | 422260 | 0.8158121 | 0.7035679 | 0.009853267 | 0.8140521 | 0.007092146 | 0.8140492 | 0.006007091
|  |  | 25452 | 0.9950662 | 0.9994305 | 0.0004429865 | 0.9999501 | 0.1302888 | 0.9999457 | 0.1328678 |  |  | 121446 | 0.9831903 | 0.9866385 | 0.001433609 | 0.984218 | 0.005379919 | 0.98421 | 0.005947156 |  |  | 8005 | 0.8956577 | 0.9670065 | 0.003490852 | 0.9053978 | 0.00394521 | 0.9054014 | 0.005449277 |  |  | 163980 | 0.9279339 | 0.9150489 | 0.006959904 | 0.9379524 | 0.01277084 | 0.9379584 | 0.009199092 |  |  | 464760 | 0.915182 | 0.8678712 | 0.01330738 | 0.9336659 | 0.01567492 | 0.9336725 | 0.008138796 |  |  | 422560 | 0.8179875 | 0.7035679 | 0.009853267 | 0.8140974 | 0.007091436 | 0.8140945 | 0.006005914
|  |  | 25572 | 0.9950662 | 0.9994305 | 0.0004429865 | 0.9999501 | 0.1302888 | 0.9999457 | 0.1328678 |  |  | 121746 | 0.9841508 | 0.9866385 | 0.001433609 | 0.9842513 | 0.005380121 | 0.9842433 | 0.005947783 |  |  | 8010 | 0.8967368 | 0.9670066 | 0.003490845 | 0.9054003 | 0.003945243 | 0.9054039 | 0.005449301 |  |  | 164280 | 0.9279339 | 0.9150489 | 0.006959904 | 0.9380769 | 0.01276791 | 0.938083 | 0.009199906 |  |  | 465060 | 0.912944 | 0.8678712 | 0.01330738 | 0.9337285 | 0.01567332 | 0.9337351 | 0.008137724 |  |  | 422860 | 0.820163 | 0.7035679 | 0.009853267 | 0.8141427 | 0.007090727 | 0.8141398 | 0.006004739
|  |  | 25692 | 0.9941702 | 0.9994305 | 0.0004429865 | 0.9999501 | 0.1302888 | 0.9999457 | 0.1328678 |  |  | 122046 | 0.9831903 | 0.9866385 | 0.001433609 | 0.9842846 | 0.005380307 | 0.9842766 | 0.005948396 |  |  | 8015 | 0.8967368 | 0.9670067 | 0.003490839 | 0.9054028 | 0.003945275 | 0.9054064 | 0.005449325 |  |  | 164580 | 0.9262524 | 0.9150489 | 0.006959904 | 0.9382011 | 0.01276496 | 0.9382072 | 0.009200711 |  |  | 465360 | 0.9174199 | 0.8678712 | 0.01330738 | 0.9337911 | 0.01567172 | 0.9337977 | 0.008136652 |  |  | 423160 | 0.8136366 | 0.7035679 | 0.009853267 | 0.8141879 | 0.007090019 | 0.8141849 | 0.006003565
|  |  | 25812 | 0.9941702 | 0.9994305 | 0.0004429865 | 0.9999501 | 0.1302888 | 0.9999457 | 0.1328678 |  |  | 122346 | 0.9841508 | 0.9866385 | 0.001433609 | 0.9843178 | 0.005380477 | 0.9843098 | 0.005948994 |  |  | 8020 | 0.8967368 | 0.9670068 | 0.003490832 | 0.9054053 | 0.003945308 | 0.9054089 | 0.005449349 |  |  | 164880 | 0.9279339 | 0.9150489 | 0.006959904 | 0.938325 | 0.01276201 | 0.938331 | 0.009201508 |  |  | 465660 | 0.9174199 | 0.8678712 | 0.01330738 | 0.9338536 | 0.01567012 | 0.9338602 | 0.00813558 |  |  | 423460 | 0.8158121 | 0.7035679 | 0.009853267 | 0.814233 | 0.007089312 | 0.81423 | 0.006002393
|  |  | 25932 | 0.9932742 | 0.9994305 | 0.0004429865 | 0.9999501 | 0.1302888 | 0.9999457 | 0.1328678 |  |  | 122646 | 0.9841508 | 0.9866385 | 0.001433609 | 0.9843509 | 0.005380632 | 0.9843429 | 0.005949577 |  |  | 8025 | 0.8988948 | 0.9670069 | 0.003490826 | 0.9054077 | 0.003945341 | 0.9054113 | 0.005449373 |  |  | 165180 | 0.9262524 | 0.9150489 | 0.006959904 | 0.9384485 | 0.01275904 | 0.9384545 | 0.009202297 |  |  | 465960 | 0.9174199 | 0.8678712 | 0.01330738 | 0.933916 | 0.01566852 | 0.9339226 | 0.008134507 |  |  | 423760 | 0.8223384 | 0.7035679 | 0.009853267 | 0.814278 | 0.007088605 | 0.814275 | 0.006001222
|  |  | 26052 | 0.9950662 | 0.9994305 | 0.0004429865 | 0.9999501 | 0.1302888 | 0.9999457 | 0.1328678 |  |  | 122946 | 0.9841508 | 0.9866385 | 0.001433609 | 0.9843839 | 0.005380771 | 0.9843759 | 0.005950146 |  |  | 8030 | 0.8967368 | 0.967007 | 0.00349082 | 0.9054102 | 0.003945374 | 0.9054138 | 0.005449397 |  |  | 165480 | 0.9312969 | 0.9150489 | 0.006959904 | 0.9385717 | 0.01275606 | 0.9385777 | 0.009203078 |  |  | 466260 | 0.915182 | 0.8678712 | 0.01330738 | 0.9339784 | 0.01566692 | 0.933985 | 0.008133434 |  |  | 424060 | 0.8179875 | 0.7035679 | 0.009853267 | 0.814323 | 0.0070879 | 0.81432 | 0.006000053
|  |  | 26172 | 0.9941702 | 0.9994305 | 0.0004429865 | 0.9999501 | 0.1302888 | 0.9999457 | 0.1328678 |  |  | 123246 | 0.9831903 | 0.9866385 | 0.001433609 | 0.9844168 | 0.005380894 | 0.9844088 | 0.005950701 |  |  | 8035 | 0.8967368 | 0.9670071 | 0.003490814 | 0.9054127 | 0.003945407 | 0.9054163 | 0.005449421 |  |  | 165780 | 0.9296154 | 0.9150489 | 0.006959904 | 0.9386946 | 0.01275307 | 0.9387006 | 0.009203851 |  |  | 466560 | 0.9174199 | 0.8678712 | 0.01330738 | 0.9340407 | 0.01566532 | 0.9340472 | 0.008132361 |  |  | 424360 | 0.8179875 | 0.7035679 | 0.009853267 | 0.8143678 | 0.007087195 | 0.8143648 | 0.005998885
|  |  | 26292 | 0.9959621 | 0.9994305 | 0.0004429865 | 0.9999501 | 0.1302888 | 0.9999457 | 0.1328678 |  |  | 123546 | 0.9841508 | 0.9866385 | 0.001433609 | 0.9844497 | 0.005381002 | 0.9844416 | 0.005951241 |  |  | 8040 | 0.8956577 | 0.9670072 | 0.003490808 | 0.9054152 | 0.00394544 | 0.9054188 | 0.005449446 |  |  | 166080 | 0.9312969 | 0.9150489 | 0.006959904 | 0.9388171 | 0.01275007 | 0.9388231 | 0.009204617 |  |  | 466860 | 0.9174199 | 0.8678712 | 0.01330738 | 0.9341029 | 0.01566372 | 0.9341095 | 0.008131287 |  |  | 424660 | 0.8136366 | 0.7035679 | 0.009853267 | 0.8144126 | 0.007086492 | 0.8144096 | 0.005997718
|  |  | 26412 | 0.9950662 | 0.9994305 | 0.0004429865 | 0.9999501 | 0.1302888 | 0.9999457 | 0.1328679 |  |  | 123846 | 0.9822299 | 0.9866385 | 0.001433609 | 0.9844824 | 0.005381095 | 0.9844743 | 0.005951767 |  |  | 8045 | 0.8967368 | 0.9670073 | 0.003490802 | 0.9054177 | 0.003945473 | 0.9054213 | 0.00544947 |  |  | 166380 | 0.9312969 | 0.9150489 | 0.006959904 | 0.9389393 | 0.01274706 | 0.9389453 | 0.009205374 |  |  | 467160 | 0.915182 | 0.8678712 | 0.01330738 | 0.934165 | 0.01566212 | 0.9341716 | 0.008130213 |  |  | 424960 | 0.8179875 | 0.7035679 | 0.009853267 | 0.8144574 | 0.007085789 | 0.8144543 | 0.005996552
|  |  | 26532 | 0.9932742 | 0.9994305 | 0.0004429865 | 0.9999501 | 0.1302888 | 0.9999457 | 0.1328679 |  |  | 124146 | 0.9822299 | 0.9866385 | 0.001433609 | 0.9845151 | 0.005381172 | 0.984507 | 0.005952279 |  |  | 8050 | 0.8978158 | 0.9670074 | 0.003490796 | 0.9054202 | 0.003945506 | 0.9054238 | 0.005449494 |  |  | 166680 | 0.9312969 | 0.9150489 | 0.006959904 | 0.9390611 | 0.01274404 | 0.9390671 | 0.009206123 |  |  | 467460 | 0.9174199 | 0.8678712 | 0.01330738 | 0.9342271 | 0.01566052 | 0.9342337 | 0.008129139 |  |  | 425260 | 0.8136366 | 0.7035679 | 0.009853267 | 0.814502 | 0.007085087 | 0.814499 | 0.005995388
|  |  | 26652 | 0.9950662 | 0.9994305 | 0.0004429865 | 0.9999501 | 0.1302888 | 0.9999457 | 0.1328679 |  |  | 124446 | 0.9831903 | 0.9866385 | 0.001433609 | 0.9845477 | 0.005381235 | 0.9845396 | 0.005952776 |  |  | 8055 | 0.8967368 | 0.9670075 | 0.00349079 | 0.9054226 | 0.003945539 | 0.9054262 | 0.005449518 |  |  | 166980 | 0.9296154 | 0.9150489 | 0.006959904 | 0.9391826 | 0.01274101 | 0.9391886 | 0.009206865 |  |  | 467760 | 0.9218958 | 0.8678712 | 0.01330738 | 0.9342891 | 0.01565892 | 0.9342957 | 0.008128064 |  |  | 425560 | 0.820163 | 0.7035679 | 0.009853267 | 0.8145466 | 0.007084386 | 0.8145435 | 0.005994226
|  |  | 26772 | 0.9959621 | 0.9994305 | 0.0004429865 | 0.9999501 | 0.1302888 | 0.9999457 | 0.1328679 |  |  | 124746 | 0.9841508 | 0.9866385 | 0.001433609 | 0.9845801 | 0.005381282 | 0.984572 | 0.00595326 |  |  | 8060 | 0.8967368 | 0.9670076 | 0.003490784 | 0.9054251 | 0.003945572 | 0.9054287 | 0.005449542 |  |  | 167280 | 0.9312969 | 0.9150489 | 0.006959904 | 0.9393038 | 0.01273798 | 0.9393098 | 0.009207599 |  |  | 468060 | 0.9174199 | 0.8678712 | 0.01330738 | 0.934351 | 0.01565732 | 0.9343576 | 0.008126989 |  |  | 425860 | 0.8179875 | 0.7035679 | 0.009853267 | 0.8145911 | 0.007083686 | 0.814588 | 0.005993065
|  |  | 26892 | 0.9950662 | 0.9994305 | 0.0004429865 | 0.9999501 | 0.1302888 | 0.9999457 | 0.1328679 |  |  | 125046 | 0.9822299 | 0.9866385 | 0.001433609 | 0.9846126 | 0.005381314 | 0.9846044 | 0.005953729 |  |  | 8065 | 0.8967368 | 0.9670077 | 0.003490779 | 0.9054276 | 0.003945605 | 0.9054312 | 0.005449567 |  |  | 167580 | 0.9279339 | 0.9150489 | 0.006959904 | 0.9394247 | 0.01273493 | 0.9394307 | 0.009208326 |  |  | 468360 | 0.915182 | 0.8678712 | 0.01330738 | 0.9344129 | 0.01565572 | 0.9344194 | 0.008125914 |  |  | 426160 | 0.8179875 | 0.7035679 | 0.009853267 | 0.8146355 | 0.007082987 | 0.8146324 | 0.005991905
|  |  | 27012 | 0.9950662 | 0.9994305 | 0.0004429865 | 0.9999501 | 0.1302888 | 0.9999457 | 0.1328679 |  |  | 125346 | 0.9831903 | 0.9866385 | 0.001433609 | 0.9846449 | 0.005381332 | 0.9846367 | 0.005954185 |  |  | 8070 | 0.8978158 | 0.9670078 | 0.003490773 | 0.9054301 | 0.003945638 | 0.9054337 | 0.005449591 |  |  | 167880 | 0.9296154 | 0.9150489 | 0.006959904 | 0.9395452 | 0.01273187 | 0.9395512 | 0.009209045 |  |  | 468660 | 0.915182 | 0.8678712 | 0.01330738 | 0.9344747 | 0.01565412 | 0.9344812 | 0.008124838 |  |  | 426460 | 0.8179875 | 0.7035679 | 0.009853267 | 0.8146799 | 0.007082289 | 0.8146768 | 0.005990747
|  |  | 27132 | 0.9950662 | 0.9994305 | 0.0004429865 | 0.9999501 | 0.1302888 | 0.9999457 | 0.1328679 |  |  | 125646 | 0.9831903 | 0.9866385 | 0.001433609 | 0.9846771 | 0.005381335 | 0.984669 | 0.005954627 |  |  | 8075 | 0.8967368 | 0.9670079 | 0.003490768 | 0.9054326 | 0.003945671 | 0.9054362 | 0.005449615 |  |  | 168180 | 0.9296154 | 0.9150489 | 0.006959904 | 0.9396654 | 0.0127288 | 0.9396714 | 0.009209756 |  |  | 468960 | 0.912944 | 0.8678712 | 0.01330738 | 0.9345364 | 0.01565251 | 0.9345429 | 0.008123762 |  |  | 426760 | 0.8179875 | 0.7035679 | 0.009853267 | 0.8147242 | 0.007081592 | 0.814721 | 0.00598959
|  |  | 27252 | 0.9950662 | 0.9994305 | 0.0004429865 | 0.9999501 | 0.1302888 | 0.9999457 | 0.1328679 |  |  | 125946 | 0.9841508 | 0.9866385 | 0.001433609 | 0.9847092 | 0.005381323 | 0.9847011 | 0.005955055 |  |  | 8080 | 0.8967368 | 0.967008 | 0.003490762 | 0.9054351 | 0.003945704 | 0.9054386 | 0.005449639 |  |  | 168480 | 0.9312969 | 0.9150489 | 0.006959904 | 0.9397853 | 0.01272572 | 0.9397912 | 0.00921046 |  |  | 469260 | 0.915182 | 0.8678712 | 0.01330738 | 0.9345981 | 0.01565091 | 0.9346046 | 0.008122686 |  |  | 427060 | 0.8114612 | 0.7035679 | 0.009853267 | 0.8147684 | 0.007080896 | 0.8147652 | 0.005988434
|  |  | 27372 | 0.9941702 | 0.9994305 | 0.0004429865 | 0.9999501 | 0.1302888 | 0.9999457 | 0.1328679 |  |  | 126246 | 0.9841508 | 0.9866385 | 0.001433609 | 0.9847413 | 0.005381296 | 0.9847332 | 0.00595547 |  |  | 8085 | 0.8967368 | 0.967008 | 0.003490757 | 0.9054375 | 0.003945737 | 0.9054411 | 0.005449664 |  |  | 168780 | 0.9279339 | 0.9150489 | 0.006959904 | 0.9399048 | 0.01272263 | 0.9399108 | 0.009211157 |  |  | 469560 | 0.9174199 | 0.8678712 | 0.01330738 | 0.9346596 | 0.01564931 | 0.9346661 | 0.00812161 |  |  | 427360 | 0.8179875 | 0.7035679 | 0.009853267 | 0.8148125 | 0.0070802 | 0.8148093 | 0.00598728
|  |  | 27492 | 0.9950662 | 0.9994305 | 0.0004429865 | 0.9999501 | 0.1302888 | 0.9999457 | 0.1328679 |  |  | 126546 | 0.9841508 | 0.9866385 | 0.001433609 | 0.9847733 | 0.005381255 | 0.9847651 | 0.005955871 |  |  | 8090 | 0.8978158 | 0.9670081 | 0.003490752 | 0.90544 | 0.00394577 | 0.9054436 | 0.005449688 |  |  | 169080 | 0.9296154 | 0.9150489 | 0.006959904 | 0.940024 | 0.01271954 | 0.94003 | 0.009211846 |  |  | 469860 | 0.9107061 | 0.8678712 | 0.01330738 | 0.9347211 | 0.01564771 | 0.9347276 | 0.008120533 |  |  | 427660 | 0.8179875 | 0.7035679 | 0.009853267 | 0.8148566 | 0.007079506 | 0.8148534 | 0.005986127
|  |  | 27612 | 0.9950662 | 0.9994305 | 0.0004429865 | 0.9999501 | 0.1302888 | 0.9999457 | 0.1328679 |  |  | 126846 | 0.9851113 | 0.9866385 | 0.001433609 | 0.9848052 | 0.005381199 | 0.984797 | 0.005956258 |  |  | 8095 | 0.8956577 | 0.9670082 | 0.003490746 | 0.9054425 | 0.003945803 | 0.9054461 | 0.005449712 |  |  | 169380 | 0.9296154 | 0.9150489 | 0.006959904 | 0.9401429 | 0.01271643 | 0.9401489 | 0.009212527 |  |  | 470160 | 0.9241337 | 0.8678712 | 0.01330738 | 0.9347826 | 0.0156461 | 0.9347891 | 0.008119456 |  |  | 427960 | 0.8136366 | 0.7035679 | 0.009853267 | 0.8149005 | 0.007078812 | 0.8148974 | 0.005984976
|  |  | 27732 | 0.9950662 | 0.9994305 | 0.0004429865 | 0.9999501 | 0.1302888 | 0.9999457 | 0.1328679 |  |  | 127146 | 0.9841508 | 0.9866385 | 0.001433609 | 0.984837 | 0.00538113 | 0.9848288 | 0.005956632 |  |  | 8100 | 0.8967368 | 0.9670083 | 0.003490741 | 0.905445 | 0.003945836 | 0.9054486 | 0.005449737 |  |  | 169680 | 0.9296154 | 0.9150489 | 0.006959904 | 0.9402615 | 0.01271332 | 0.9402674 | 0.009213202 |  |  | 470460 | 0.9174199 | 0.8678712 | 0.01330738 | 0.9348439 | 0.0156445 | 0.9348504 | 0.008118379 |  |  | 428260 | 0.8158121 | 0.7035679 | 0.009853267 | 0.8149444 | 0.007078119 | 0.8149413 | 0.005983826
|  |  | 27852 | 0.9968581 | 0.9994305 | 0.0004429865 | 0.9999501 | 0.1302888 | 0.9999457 | 0.1328679 |  |  | 127446 | 0.9841508 | 0.9866385 | 0.001433609 | 0.9848687 | 0.005381045 | 0.9848605 | 0.005956993 |  |  | 8105 | 0.8978158 | 0.9670084 | 0.003490736 | 0.9054475 | 0.00394587 | 0.9054511 | 0.005449761 |  |  | 169980 | 0.9312969 | 0.9150489 | 0.006959904 | 0.9403797 | 0.01271019 | 0.9403856 | 0.009213869 |  |  | 470760 | 0.912944 | 0.8678712 | 0.01330738 | 0.9349052 | 0.01564289 | 0.9349117 | 0.008117301 |  |  | 428560 | 0.8158121 | 0.7035679 | 0.009853267 | 0.8149883 | 0.007077427 | 0.8149851 | 0.005982677858
|  |  | 27972 | 0.9941702 | 0.9994305 | 0.0004429865 | 0.9999501 | 0.1302888 | 0.9999457 | 0.1328679 |  |  | 127746 | 0.9851113 | 0.9866385 | 0.001433609 | 0.9849003 | 0.005380947 | 0.9848921 | 0.005957341 |  |  | 8110 | 0.8956577 | 0.9670085 | 0.003490731 | 0.9054499 | 0.003945903 | 0.9054535 | 0.005449785 |  |  | 170280 | 0.9312969 | 0.9150489 | 0.006959904 | 0.9404976 | 0.01270706 | 0.9405036 | 0.009214529 |  |  | 471060 | 0.9174199 | 0.8678712 | 0.01330738 | 0.9349665 | 0.01564129 | 0.9349729 | 0.008116223 |  |  | 428860 | 0.8179875 | 0.7035679 | 0.009853267 | 0.815032 | 0.007076737 | 0.8150288 | 0.005981531
|  |  | 28092 | 0.9959621 | 0.9994305 | 0.0004429865 | 0.9999501 | 0.1302888 | 0.9999457 | 0.1328679 |  |  | 128046 | 0.9851113 | 0.9866385 | 0.001433609 | 0.9849319 | 0.005380835 | 0.9849237 | 0.005957675 |  |  | 8115 | 0.8967368 | 0.9670086 | 0.003490726 | 0.9054524 | 0.003945936 | 0.905456 | 0.00544981 |  |  | 170580 | 0.9296154 | 0.9150489 | 0.006959904 | 0.9406152 | 0.01270392 | 0.9406211 | 0.009215183 |  |  | 471360 | 0.9218958 | 0.8678712 | 0.01330738 | 0.9350276 | 0.01563968 | 0.9350341 | 0.008115145 |  |  | 429160 | 0.8114612 | 0.7035679 | 0.009853267 | 0.8150757 | 0.007076047 | 0.8150725 | 0.005980385
|  |  | 28212 | 0.9950662 | 0.9994305 | 0.0004429865 | 0.9999501 | 0.1302888 | 0.9999457 | 0.1328679 |  |  | 128346 | 0.9860717 | 0.9866385 | 0.001433609 | 0.9849634 | 0.005380708 | 0.9849551577 | 0.005957996 |  |  | 8120 | 0.8967368 | 0.9670087 | 0.003490721 | 0.9054549 | 0.003945969 | 0.9054585 | 0.005449834 |  |  | 170880 | 0.9312969 | 0.9150489 | 0.006959904 | 0.9407325 | 0.01270077 | 0.9407384 | 0.009215829 |  |  | 471660 | 0.9196579 | 0.8678712 | 0.01330738 | 0.9350887 | 0.01563808 | 0.9350952 | 0.008114067 |  |  | 429460 | 0.8179875 | 0.7035679 | 0.009853267 | 0.8151193 | 0.007075357 | 0.8151161 | 0.005979241
|  |  | 28332 | 0.9941702 | 0.9994305 | 0.0004429865 | 0.9999501 | 0.1302888 | 0.9999457 | 0.1328679 |  |  | 128646 | 0.9851113 | 0.9866385 | 0.001433609 | 0.9849947 | 0.005380568 | 0.9849865 | 0.005958305 |  |  | 8125 | 0.8967368 | 0.9670087 | 0.003490716 | 0.9054574 | 0.003946002 | 0.905461 | 0.005449858 |  |  | 171180 | 0.9312969 | 0.9150489 | 0.006959904 | 0.9408495 | 0.01269761 | 0.9408554 | 0.009216468 |  |  | 471960 | 0.9174199 | 0.8678712 | 0.01330738 | 0.9351497 | 0.01563647 | 0.9351562 | 0.008112988 |  |  | 429760 | 0.8179875 | 0.7035679 | 0.009853267 | 0.8151629 | 0.007074669 | 0.8151596 | 0.005978098
|  |  | 28452 | 0.9950662 | 0.9994305 | 0.0004429865 | 0.9999501 | 0.1302888 | 0.9999457 | 0.1328679 |  |  | 128946 | 0.9851113 | 0.9866385 | 0.001433609 | 0.9850261 | 0.005380414 | 0.9850178 | 0.0059586 |  |  | 8130 | 0.8978158 | 0.9670088 | 0.003490711 | 0.9054599 | 0.003946036 | 0.9054635 | 0.005449883 |  |  | 171480 | 0.9296154 | 0.9150489 | 0.006959904 | 0.9409661 | 0.01269444 | 0.940972 | 0.0092171 |  |  | 472260 | 0.9174199 | 0.8678712 | 0.01330738 | 0.9352107 | 0.01563487 | 0.9352171 | 0.008111909 |  |  | 430060 | 0.8136366 | 0.7035679 | 0.009853267 | 0.8152064 | 0.007073982 | 0.8152031 | 0.005976957
|  |  | 28572 | 0.9950662 | 0.9994305 | 0.0004429865 | 0.9999501 | 0.1302888 | 0.9999457 | 0.1328679 |  |  | 129246 | 0.9851113 | 0.9866385 | 0.001433609 | 0.9850573 | 0.005380246 | 0.985049 | 0.005958883 |  |  | 8135 | 0.8967368 | 0.9670089 | 0.003490707 | 0.9054623 | 0.003946069 | 0.9054659 | 0.005449907 |  |  | 171780 | 0.9329784 | 0.9150489 | 0.006959904 | 0.9410824 | 0.01269127 | 0.9410883 | 0.009217725 |  |  | 472560 | 0.9218958 | 0.8678712 | 0.01330738 | 0.9352716 | 0.01563326 | 0.935278 | 0.00811083 |  |  | 430360 | 0.8114612 | 0.7035679 | 0.009853267 | 0.8152498 | 0.007073296 | 0.8152465 | 0.005975817
|  |  | 28692 | 0.9959621 | 0.9994305 | 0.0004429865 | 0.9999501 | 0.1302888 | 0.9999457 | 0.1328679 |  |  | 129546 | 0.9860717 | 0.9866385 | 0.001433609 | 0.9850884 | 0.005380065 | 0.9850802 | 0.005959152 |  |  | 8140 | 0.8978158 | 0.967009 | 0.003490702 | 0.9054648 | 0.003946102 | 0.9054684 | 0.005449932 |  |  | 172080 | 0.9296154 | 0.9150489 | 0.006959904 | 0.9411984 | 0.01268808 | 0.9412043 | 0.009218343 |  |  | 472860 | 0.9174199 | 0.8678712 | 0.01330738 | 0.9353324 | 0.01563165 | 0.9353388 | 0.008109751 |  |  | 430660 | 0.8158121 | 0.7035679 | 0.009853267 | 0.8152931 | 0.00707261 | 0.8152898 | 0.005974679
|  |  | 28812 | 0.9950662 | 0.9994305 | 0.0004429865 | 0.9999501 | 0.1302888 | 0.9999457 | 0.1328679 |  |  | 129846 | 0.9841508 | 0.9866385 | 0.001433609 | 0.9851195 | 0.00537987 | 0.9851112 | 0.005959409 |  |  | 8145 | 0.8956577 | 0.9670091 | 0.003490697 | 0.9054673 | 0.003946136 | 0.9054709 | 0.005449956 |  |  | 172380 | 0.9312969 | 0.9150489 | 0.006959904 | 0.9413141 | 0.01268489 | 0.94132 | 0.009218954 |  |  | 473160 | 0.9196579 | 0.8678712 | 0.01330738 | 0.9353931 | 0.01563005 | 0.9353995 | 0.008108671 |  |  | 430960 | 0.8179875 | 0.7035679 | 0.009853267 | 0.8153363 | 0.007071926 | 0.815333 | 0.005973542
|  |  | 28932 | 0.9950662 | 0.9994305 | 0.0004429865 | 0.9999501 | 0.1302888 | 0.9999457 | 0.1328679 |  |  | 130146 | 0.9860717 | 0.9866385 | 0.001433609 | 0.9851504 | 0.005379661 | 0.9851422 | 0.005959654 |  |  | 8150 | 0.8967368 | 0.9670092 | 0.003490693 | 0.9054698 | 0.003946169 | 0.9054734 | 0.005449981 |  |  | 172680 | 0.9312969 | 0.9150489 | 0.006959904 | 0.9414295 | 0.01268169 | 0.9414353 | 0.009219559 |  |  | 473460 | 0.9218958 | 0.8678712 | 0.01330738 | 0.9354538 | 0.01562844 | 0.9354602 | 0.008107591 |  |  | 431260 | 0.8136366 | 0.7035679 | 0.009853267 | 0.8153795 | 0.007071242 | 0.8153762 | 0.005972406
|  |  | 29052 | 0.9950662 | 0.9994305 | 0.0004429865 | 0.9999501 | 0.1302888 | 0.9999457 | 0.1328679 |  |  | 130446 | 0.9851113 | 0.9866385 | 0.001433609 | 0.9851813 | 0.005379439 | 0.9851731 | 0.005959886 |  |  | 8155 | 0.8978158 | 0.9670092 | 0.003490688 | 0.9054723 | 0.003946202 | 0.9054759 | 0.005450005 |  |  | 172980 | 0.9296154 | 0.9150489 | 0.006959904 | 0.9415445 | 0.01267849 | 0.9415504 | 0.009220157 |  |  | 473760 | 0.9196579 | 0.8678712 | 0.01330738 | 0.9355144 | 0.01562683 | 0.9355208 | 0.008106511 |  |  | 431560 | 0.8049348 | 0.7035679 | 0.009853267 | 0.8154226 | 0.00707056 | 0.8154193 | 0.005971272
|  |  | 29172 | 0.9959621 | 0.9994305 | 0.0004429865 | 0.9999501 | 0.1302888 | 0.9999457 | 0.1328679 |  |  | 130746 | 0.9860717 | 0.9866385 | 0.001433609 | 0.9852121 | 0.005379204 | 0.9852039 | 0.005960105 |  |  | 8160 | 0.8967368 | 0.9670093 | 0.003490684 | 0.9054748 | 0.003946236 | 0.9054783 | 0.00545003 |  |  | 173280 | 0.9296154 | 0.9150489 | 0.006959904 | 0.9416592 | 0.01267527 | 0.9416651 | 0.009220749 |  |  | 474060 | 0.9174199 | 0.8678712 | 0.01330738 | 0.9355749 | 0.01562523 | 0.9355813 | 0.008105431 |  |  | 431860 | 0.8092857 | 0.7035679 | 0.009853267 | 0.8154657 | 0.007069878 | 0.8154623 | 0.005970139
|  |  | 29292 | 0.9941702 | 0.9994305 | 0.0004429865 | 0.9999501 | 0.1302888 | 0.9999457 | 0.1328679 |  |  | 131046 | 0.9841508 | 0.9866385 | 0.001433609 | 0.9852429 | 0.005378956 | 0.9852346 | 0.005960312 |  |  | 8220 | 0.8978158 | 0.9670103 | 0.003490635 | 0.9055045 | 0.003946637 | 0.9055081 | 0.005450324 |  |  | 173580 | 0.9296154 | 0.9150489 | 0.006959904 | 0.9417737 | 0.01267205 | 0.9417795 | 0.009221333 |  |  | 474360 | 0.9174199 | 0.8678712 | 0.01330738 | 0.9356354 | 0.01562362 | 0.9356417 | 0.00810435 |  |  | 432160 | 0.8179875 | 0.7035679 | 0.009853267 | 0.8155086 | 0.007069197 | 0.8155053 | 0.005969008
|  |  | 29412 | 0.9950662 | 0.9994305 | 0.0004429865 | 0.9999501 | 0.1302888 | 0.9999457 | 0.1328679 |  |  | 131346 | 0.9851113 | 0.9866385 | 0.001433609 | 0.9852735 | 0.005378694 | 0.9852652 | 0.005960507 |  |  | 8280 | 0.8978158 | 0.9670111 | 0.003490592 | 0.9055342 | 0.003947041 | 0.9055378 | 0.005450621 |  |  | 173880 | 0.9312969 | 0.9150489 | 0.006959904 | 0.9418878 | 0.01266882 | 0.9418936 | 0.009221911 |  |  | 474660 | 0.9174199 | 0.8678712 | 0.01330738 | 0.9356957 | 0.01562201 | 0.9357021 | 0.00810327 |  |  | 432460 | 0.8179875 | 0.7035679 | 0.009853267 | 0.8155515 | 0.007068517 | 0.8155481 | 0.005967878
|  |  | 29532 | 0.9950662 | 0.9994305 | 0.0004429865 | 0.9999501 | 0.1302888 | 0.9999457 | 0.1328679 |  |  | 131646 | 0.9841508 | 0.9866385 | 0.001433609 | 0.9853041 | 0.005378419 | 0.9852958 | 0.00596069 |  |  | 8340 | 0.8978158 | 0.9670119 | 0.003490556 | 0.905564 | 0.003947448 | 0.9055676 | 0.005450919 |  |  | 174180 | 0.9329784 | 0.9150489 | 0.006959904 | 0.9420016 | 0.01266558 | 0.9420074 | 0.009222483 |  |  | 474960 | 0.9196579 | 0.8678712 | 0.01330738 | 0.9357561 | 0.0156204 | 0.9357624 | 0.008102189 |  |  | 432760 | 0.8158121 | 0.7035679 | 0.009853267 | 0.8155943 | 0.007067838 | 0.8155909 | 0.005966749
|  |  | 29652 | 0.9950662 | 0.9994305 | 0.0004429865 | 0.9999501 | 0.1302888 | 0.9999457 | 0.1328679 |  |  | 131946 | 0.9851113 | 0.9866385 | 0.001433609 | 0.9853345 | 0.005378132 | 0.9853263 | 0.00596086 |  |  | 8400 | 0.8978158 | 0.9670127 | 0.003490525 | 0.9055937 | 0.003947857 | 0.9055973 | 0.00545122 |  |  | 174480 | 0.9329784 | 0.9150489 | 0.006959904 | 0.9421151 | 0.01266234 | 0.9421209 | 0.009223048 |  |  | 475260 | 0.9174199 | 0.8678712 | 0.01330738 | 0.9358163 | 0.01561879 | 0.9358227 | 0.008101108 |  |  | 433060 | 0.820163 | 0.7035679 | 0.009853267 | 0.8156371 | 0.00706716 | 0.8156337 | 0.005965622
|  |  | 29772 | 0.9941702 | 0.9994305 | 0.0004429865 | 0.9999501 | 0.1302888 | 0.9999457 | 0.1328679 |  |  | 132246 | 0.9841508 | 0.9866385 | 0.001433609 | 0.9853649 | 0.005377831 | 0.9853567 | 0.005961018 |  |  | 8460 | 0.8978158 | 0.9670133 | 0.003490498 | 0.9056234 | 0.003948268 | 0.905627 | 0.005451522 |  |  | 174780 | 0.9329784 | 0.9150489 | 0.006959904 | 0.9422282 | 0.01265909 | 0.9422341 | 0.009223607 |  |  | 475560 | 0.915182 | 0.8678712 | 0.01330738 | 0.9358765 | 0.01561719 | 0.9358829 | 0.008100026 |  |  | 433360 | 0.8114612 | 0.7035679 | 0.009853267 | 0.8156798 | 0.007066483 | 0.8156763 | 0.005964497
|  |  | 29892 | 0.9959621 | 0.9994305 | 0.0004429865 | 0.9999501 | 0.1302888 | 0.9999457 | 0.1328679 |  |  | 132546 | 0.9841508 | 0.9866385 | 0.001433609 | 0.9853953 | 0.005377518 | 0.985387 | 0.005961164 |  |  | 8520 | 0.8988948 | 0.967014 | 0.003490475 | 0.9056531 | 0.003948682 | 0.9056566 | 0.005451826 |  |  | 175080 | 0.9329784 | 0.9150489 | 0.006959904 | 0.9423411 | 0.01265583 | 0.9423469 | 0.009224159 |  |  | 475860 | 0.9196579 | 0.8678712 | 0.01330738 | 0.9359366 | 0.01561558 | 0.935943 | 0.008098944 |  |  | 433660 | 0.8179875 | 0.7035679 | 0.009853267 | 0.8157224 | 0.007065807 | 0.8157189 | 0.005963373
|  |  | 30012 | 0.9959621 | 0.9994305 | 0.0004429865 | 0.9999501 | 0.1302888 | 0.9999457 | 0.1328679 |  |  | 132846 | 0.9860717 | 0.9866385 | 0.001433609 | 0.9854255 | 0.005377192 | 0.9854172 | 0.005961299 |  |  | 8580 | 0.8978158 | 0.9670145 | 0.003490456 | 0.9056828 | 0.003949099 | 0.9056863 | 0.005452132 |  |  | 175380 | 0.9312969 | 0.9150489 | 0.006959904 | 0.9424537 | 0.01265256 | 0.9424595 | 0.009224706 |  |  | 476160 | 0.9196579 | 0.8678712 | 0.01330738 | 0.9359967 | 0.01561397 | 0.936003 | 0.008097863 |  |  | 433960 | 0.8179875 | 0.7035679 | 0.009853267 | 0.8157649 | 0.007065132 | 0.8157615 | 0.00596225
|  |  | 30132 | 0.9959621 | 0.9994305 | 0.0004429865 | 0.9999501 | 0.1302888 | 0.9999457 | 0.1328679 |  |  | 133146 | 0.9860717 | 0.9866385 | 0.001433609 | 0.9854557 | 0.005376853 | 0.9854474 | 0.005961421 |  |  | 8640 | 0.8988948 | 0.9670151 | 0.003490439 | 0.9057124 | 0.003949518 | 0.905716 | 0.00545244 |  |  | 175680 | 0.9312969 | 0.9150489 | 0.006959904 | 0.9425659 | 0.01264929 | 0.9425717 | 0.009225245 |  |  | 476460 | 0.9174199 | 0.8678712 | 0.01330738 | 0.9360567 | 0.01561236 | 0.936063 | 0.008096781 |  |  | 434260 | 0.8158121 | 0.7035679 | 0.009853267 | 0.8158074 | 0.007064457 | 0.8158039 | 0.005961129
|  |  | 30252 | 0.9950662 | 0.9994305 | 0.0004429865 | 0.9999501 | 0.1302888 | 0.9999457 | 0.1328679 |  |  | 133446 | 0.9841508 | 0.9866385 | 0.001433609 | 0.9854857 | 0.005376502 | 0.9854774 | 0.005961532 |  |  | 8700 | 0.8988948 | 0.9670156 | 0.003490425 | 0.9057421 | 0.003949939 | 0.9057456 | 0.005452749 |  |  | 175980 | 0.9329784 | 0.9150489 | 0.006959904 | 0.9426779 | 0.01264601 | 0.9426837 | 0.009225779 |  |  | 476760 | 0.915182 | 0.8678712 | 0.01330738 | 0.9361166 | 0.01561075 | 0.9361229 | 0.008095698 |  |  | 434560 | 0.8136366 | 0.7035679 | 0.009853267 | 0.8158497 | 0.007063784 | 0.8158463 | 0.005960009
|  |  | 30372 | 0.9959621 | 0.9994305 | 0.0004429865 | 0.9999501 | 0.1302888 | 0.9999457 | 0.1328679 |  |  | 133746 | 0.9860717 | 0.9866385 | 0.001433609 | 0.9855157 | 0.005376138 | 0.9855074 | 0.005961631 |  |  | 8760 | 0.8988948 | 0.967016 | 0.003490412 | 0.9057717 | 0.003950363 | 0.9057753 | 0.00545306 |  |  | 176280 | 0.9346598 | 0.9150489 | 0.006959904 | 0.9427895 | 0.01264272 | 0.9427953 | 0.009226306 |  |  | 477060 | 0.9196579 | 0.8678712 | 0.01330738 | 0.9361764 | 0.01560914 | 0.9361827 | 0.008094616 |  |  | 434860 | 0.8136366 | 0.7035679 | 0.009853267 | 0.8158921 | 0.007063111 | 0.8158886 | 0.00595889
|  |  | 30492 | 0.9941702 | 0.9994305 | 0.0004429865 | 0.9999501 | 0.1302888 | 0.9999457 | 0.1328679 |  |  | 134046 | 0.9851113 | 0.9866385 | 0.001433609 | 0.9855457 | 0.005375762 | 0.9855373 | 0.005961718 |  |  | 8820 | 0.8988948 | 0.9670164 | 0.003490402 | 0.9058014 | 0.003950789 | 0.9058049 | 0.005453374 |  |  | 176580 | 0.9329784 | 0.9150489 | 0.006959904 | 0.9429009 | 0.01263943 | 0.9429066 | 0.009226828 |  |  | 477360 | 0.9174199 | 0.8678712 | 0.01330738 | 0.9362362 | 0.01560753 | 0.9362425 | 0.008093533 |  |  | 435160 | 0.8179875 | 0.7035679 | 0.009853267 | 0.8159343 | 0.00706244 | 0.8159308 | 0.005957774
|  |  | 30612 | 0.9968581 | 0.9994305 | 0.0004429865 | 0.9999501 | 0.1302888 | 0.9999457 | 0.1328679 |  |  | 134346 | 0.9841508 | 0.9866385 | 0.001433609 | 0.9855755 | 0.005375373 | 0.9855672 | 0.005961794 |  |  | 8880 | 0.8999738 | 0.9670168 | 0.003490393 | 0.905831 | 0.003951218 | 0.9058345 | 0.005453689 |  |  | 176880 | 0.9312969 | 0.9150489 | 0.006959904 | 0.9430119 | 0.01263613 | 0.9430177 | 0.009227343 |  |  | 477660 | 0.9196579 | 0.8678712 | 0.01330738 | 0.9362959 | 0.01560592 | 0.9363022 | 0.008092451 |  |  | 435460 | 0.8136366 | 0.7035679 | 0.009853267 | 0.8159765 | 0.007061769 | 0.815973 | 0.005956658
|  |  | 30732 | 0.997754 | 0.9994305 | 0.0004429865 | 0.9999501 | 0.1302888 | 0.9999457 | 0.1328679 |  |  | 134646 | 0.9860717 | 0.9866385 | 0.001433609 | 0.9856053 | 0.005374973 | 0.9855969 | 0.005961858 |  |  | 8940 | 0.8999738 | 0.9670172 | 0.003490386 | 0.9058606 | 0.003951649 | 0.9058641 | 0.005454006 |  |  | 177180 | 0.9262524 | 0.9150489 | 0.006959904 | 0.9431226 | 0.01263283 | 0.9431284 | 0.009227852 |  |  | 477960 | 0.9218958 | 0.8678712 | 0.01330738 | 0.9363555 | 0.01560431 | 0.9363618 | 0.008091368 |  |  | 435760 | 0.820163 | 0.7035679 | 0.009853267 | 0.8160186 | 0.007061099 | 0.8160151 | 0.005955544
|  |  | 30852 | 0.9950662 | 0.9994305 | 0.0004429865 | 0.9999501 | 0.1302888 | 0.9999457 | 0.1328679 |  |  | 134946 | 0.9841508 | 0.9866385 | 0.001433609 | 0.9856349 | 0.00537456 | 0.9856266 | 0.005961911 |  |  | 9000 | 0.8999738 | 0.9670175 | 0.003490379 | 0.9058902 | 0.003952083 | 0.9058937 | 0.005454324 |  |  | 177480 | 0.9312969 | 0.9150489 | 0.006959904 | 0.943233 | 0.01262951 | 0.9432388 | 0.009228355 |  |  | 478260 | 0.9218958 | 0.8678712 | 0.01330738 | 0.9364151 | 0.0156027 | 0.9364214 | 0.008090285 |  |  | 436060 | 0.8158121 | 0.7035679 | 0.009853267 | 0.8160606 | 0.007060431 | 0.8160571 | 0.005954431
|  |  | 30972 | 0.9950662 | 0.9994305 | 0.0004429865 | 0.9999501 | 0.1302888 | 0.9999457 | 0.1328679 |  |  | 135246 | 0.9851113 | 0.9866385 | 0.001433609 | 0.9856645 | 0.005374135 | 0.9856562 | 0.005961952 |  |  | 9060 | 0.9010528 | 0.9670178 | 0.003490374 | 0.9059198 | 0.003952519 | 0.9059233 | 0.005454645 |  |  | 177780 | 0.9312969 | 0.9150489 | 0.006959904 | 0.9433432 | 0.0126262 | 0.9433489 | 0.009228852 |  |  | 478560 | 0.9218958 | 0.8678712 | 0.01330738 | 0.9364746 | 0.01560109 | 0.9364809 | 0.008089201 |  |  | 436360 | 0.8158121 | 0.7035679 | 0.009853267 | 0.8161026 | 0.007059763 | 0.8160991 | 0.00595332
|  |  | 31092 | 0.9959621 | 0.9994305 | 0.0004429865 | 0.9999501 | 0.1302888 | 0.9999457 | 0.1328679 |  |  | 135546 | 0.9851113 | 0.9866385 | 0.001433609 | 0.9856941 | 0.005373698 | 0.9856857 | 0.005961982 |  |  | 9120 | 0.9010528 | 0.9670181 | 0.003490369 | 0.9059493 | 0.003952957 | 0.9059529 | 0.005454967 |  |  | 178080 | 0.9296154 | 0.9150489 | 0.006959904 | 0.943453 | 0.01262287 | 0.9434587 | 0.009229344 |  |  | 478860 | 0.9196579 | 0.8678712 | 0.01330738 | 0.936534 | 0.01559948 | 0.9365403 | 0.008088118 |  |  | 436660 | 0.8136366 | 0.7035679 | 0.009853267 | 0.8161445 | 0.007059096 | 0.8161409 | 0.005952211
|  |  | 31212 | 0.9950662 | 0.9994305 | 0.0004429865 | 0.9999501 | 0.1302888 | 0.9999457 | 0.1328679 |  |  | 135846 | 0.9860717 | 0.9866385 | 0.001433609 | 0.9857235 | 0.005373249 | 0.9857152 | 0.005962001 |  |  | 9180 | 0.9010528 | 0.9670183 | 0.003490365 | 0.9059789 | 0.003953398 | 0.9059824 | 0.005455291 |  |  | 178380 | 0.9312969 | 0.9150489 | 0.006959904 | 0.9435625 | 0.01261954 | 0.9435683 | 0.009229829 |  |  | 479160 | 0.9174199 | 0.8678712 | 0.01330738 | 0.9365934 | 0.01559787 | 0.9365996 | 0.008087034 |  |  | 436960 | 0.820163 | 0.7035679 | 0.009853267 | 0.8161863 | 0.00705843 | 0.8161828 | 0.005951102
|  |  | 31332 | 0.9941702 | 0.9994305 | 0.0004429865 | 0.9999501 | 0.1302888 | 0.9999457 | 0.1328679 |  |  | 136146 | 0.9851113 | 0.9866385 | 0.001433609 | 0.9857529 | 0.005372788 | 0.9857445 | 0.005962009 |  |  | 9240 | 0.9010528 | 0.9670185 | 0.003490362 | 0.9060085 | 0.003953841 | 0.906012 | 0.005455617 |  |  | 178680 | 0.9363413 | 0.9150489 | 0.006959904 | 0.9436718 | 0.0126162 | 0.9436775 | 0.009230309 |  |  | 479460 | 0.915182 | 0.8678712 | 0.01330738 | 0.9366527 | 0.01559626 | 0.9366589 | 0.00808595 |  |  | 437260 | 0.820163 | 0.7035679 | 0.009853267 | 0.8162281 | 0.007057765 | 0.8162245 | 0.005949996
|  |  | 31452 | 0.9950662 | 0.9994305 | 0.0004429865 | 0.9999501 | 0.1302888 | 0.9999457 | 0.1328679 |  |  | 136446 | 0.9851113 | 0.9866385 | 0.001433609 | 0.9857822 | 0.005372315 | 0.9857738 | 0.005962006 |  |  | 9300 | 0.9021318 | 0.9670188 | 0.003490359 | 0.906038 | 0.003954287 | 0.9060415 | 0.005455945 |  |  | 178980 | 0.9329784 | 0.9150489 | 0.006959904 | 0.9437807 | 0.01261286 | 0.9437864 | 0.009230783 |  |  | 479760 | 0.9174199 | 0.8678712 | 0.01330738 | 0.9367119 | 0.01559465 | 0.9367182 | 0.008084867 |  |  | 437560 | 0.8136366 | 0.7035679 | 0.009853267 | 0.8162698 | 0.007057101 | 0.8162662 | 0.00594889
|  |  | 31572 | 0.9959621 | 0.9994305 | 0.0004429865 | 0.9999501 | 0.1302888 | 0.9999457 | 0.1328679 |  |  | 136746 | 0.9860717 | 0.9866385 | 0.001433609 | 0.9858114 | 0.005371831 | 0.985803 | 0.005961992 |  |  | 9360 | 0.8999738 | 0.967019 | 0.003490356 | 0.9060675 | 0.003954735 | 0.9060711 | 0.005456274 |  |  | 179280 | 0.9329784 | 0.9150489 | 0.006959904 | 0.9438893 | 0.01260951 | 0.943895 | 0.009231251 |  |  | 480060 | 0.9218958 | 0.8678712 | 0.01330738 | 0.9367711 | 0.01559303 | 0.9367773 | 0.008083782 |  |  | 437860 | 0.8179875 | 0.7035679 | 0.009853267 | 0.8163114 | 0.007056437 | 0.8163078 | 0.005947786
|  |  | 31692 | 0.9950662 | 0.9994305 | 0.0004429865 | 0.9999501 | 0.1302888 | 0.9999457 | 0.1328679 |  |  | 137046 | 0.9841508 | 0.9866385 | 0.001433609 | 0.9858405 | 0.005371335 | 0.9858322 | 0.005961967 |  |  | 9420 | 0.9010528 | 0.9670191 | 0.003490354 | 0.9060971 | 0.003955186 | 0.9061006 | 0.005456606 |  |  | 179580 | 0.9312969 | 0.9150489 | 0.006959904 | 0.9439976 | 0.01260616 | 0.9440033 | 0.009231713 |  |  | 480360 | 0.9218958 | 0.8678712 | 0.01330738 | 0.9368302 | 0.01559142 | 0.9368364 | 0.008082698 |  |  | 438160 | 0.8158121 | 0.7035679 | 0.009853267 | 0.8163529 | 0.007055775 | 0.8163493 | 0.005946684
|  |  | 31812 | 0.9959621 | 0.9994305 | 0.0004429865 | 0.9999501 | 0.1302888 | 0.9999457 | 0.1328679 |  |  | 137346 | 0.9841508 | 0.9866385 | 0.001433609 | 0.9858696 | 0.005370828 | 0.9858612 | 0.005961931 |  |  | 9480 | 0.9010528 | 0.9670193 | 0.003490353 | 0.9061266 | 0.003955639 | 0.9061301 | 0.005456939 |  |  | 179880 | 0.9346598 | 0.9150489 | 0.006959904 | 0.9441057 | 0.0126028 | 0.9441114 | 0.00923217 |  |  | 480660 | 0.9218958 | 0.8678712 | 0.01330738 | 0.9368892 | 0.01558981 | 0.9368954 | 0.008081614 |  |  | 438460 | 0.8136366 | 0.7035679 | 0.009853267 | 0.8163944 | 0.007055114 | 0.8163908 | 0.005945583
|  |  | 31932 | 0.9950662 | 0.9994305 | 0.0004429865 | 0.9999501 | 0.1302888 | 0.9999457 | 0.1328679 |  |  | 137646 | 0.9841508 | 0.9866385 | 0.001433609 | 0.9858986 | 0.005370309 | 0.9858902 | 0.005961884 |  |  | 9540 | 0.9010528 | 0.9670195 | 0.003490351 | 0.9061561 | 0.003956094 | 0.9061596 | 0.005457274 |  |  | 180180 | 0.9312969 | 0.9150489 | 0.006959904 | 0.9442134 | 0.01259944 | 0.9442191 | 0.009232621 |  |  | 480960 | 0.9107061 | 0.8678712 | 0.01330738 | 0.9369481 | 0.0155882 | 0.9369544 | 0.008080529 |  |  | 438760 | 0.8136366 | 0.7035679 | 0.009853267 | 0.8164358 | 0.007054453 | 0.8164322 | 0.005944484
|  |  | 32052 | 0.9950662 | 0.9994305 | 0.0004429865 | 0.9999501 | 0.1302888 | 0.9999457 | 0.1328679 |  |  | 137946 | 0.9841508 | 0.9866385 | 0.001433609 | 0.9859275 | 0.005369778 | 0.9859191 | 0.005961827 |  |  | 9600 | 0.9010528 | 0.9670196 | 0.00349035 | 0.9061856 | 0.003956551 | 0.9061891 | 0.00545761 |  |  | 180480 | 0.9329784 | 0.9150489 | 0.006959904 | 0.9443209 | 0.01259607 | 0.9443265 | 0.009233067 |  |  | 481260 | 0.915182 | 0.8678712 | 0.01330738 | 0.937007 | 0.01558659 | 0.9370132 | 0.008079445 |  |  | 439060 | 0.8114612 | 0.7035679 | 0.009853267 | 0.8164772 | 0.007053794 | 0.8164735 | 0.005943386
|  |  | 32172 | 0.9950662 | 0.9994305 | 0.0004429865 | 0.9999501 | 0.1302888 | 0.9999457 | 0.1328679 |  |  | 138246 | 0.9851113 | 0.9866385 | 0.001433609 | 0.9859563 | 0.005369237 | 0.9859479 | 0.005961759 |  |  | 9660 | 0.9021318 | 0.9670197 | 0.003490349 | 0.9062151 | 0.003957011 | 0.9062186 | 0.005457949 |  |  | 180780 | 0.9346598 | 0.9150489 | 0.006959904 | 0.944428 | 0.01259269 | 0.9444337 | 0.009233507 |  |  | 481560 | 0.9174199 | 0.8678712 | 0.01330738 | 0.9370659 | 0.01558498 | 0.9370721 | 0.00807836 |  |  | 439360 | 0.8158121 | 0.7035679 | 0.009853267 | 0.8165184 | 0.007053135 | 0.8165148 | 0.005942289
|  |  | 32292 | 0.9950662 | 0.9994305 | 0.0004429865 | 0.9999501 | 0.1302888 | 0.9999457 | 0.1328679 |  |  | 138546 | 0.9860717 | 0.9866385 | 0.001433609 | 0.985985 | 0.005368684 | 0.9859767 | 0.00596168 |  |  | 9720 | 0.9021318 | 0.9670199 | 0.003490348 | 0.9062446 | 0.003957474 | 0.906248 | 0.005458289 |  |  | 181080 | 0.9363413 | 0.9150489 | 0.006959904 | 0.9445349 | 0.01258931 | 0.9445406 | 0.009233942 |  |  | 481860 | 0.9174199 | 0.8678712 | 0.01330738 | 0.9371246 | 0.01558337 | 0.9371308 | 0.008077275 |  |  | 439660 | 0.820163 | 0.7035679 | 0.009853267 | 0.8165596 | 0.007052478 | 0.8165559 | 0.005941194
|  |  | 32412 | 0.9959621 | 0.9994305 | 0.0004429865 | 0.9999501 | 0.1302888 | 0.9999457 | 0.1328679 |  |  | 138846 | 0.9851113 | 0.9866385 | 0.001433609 | 0.9860137 | 0.00536812 | 0.9860053 | 0.005961591 |  |  | 9780 | 0.9032108 | 0.96702 | 0.003490347 | 0.906274 | 0.003957938 | 0.9062775 | 0.005458631 |  |  | 181380 | 0.9363413 | 0.9150489 | 0.006959904 | 0.9446415 | 0.01258593 | 0.9446471 | 0.009234371 |  |  | 482160 | 0.9196579 | 0.8678712 | 0.01330738 | 0.9371833 | 0.01558175 | 0.9371895 | 0.00807619 |  |  | 439960 | 0.8179875 | 0.7035679 | 0.009853267 | 0.8166008 | 0.007051821 | 0.8165971 | 0.0059401
|  |  | 32532 | 0.9950662 | 0.9994305 | 0.0004429865 | 0.9999501 | 0.1302888 | 0.9999457 | 0.1328679 |  |  | 139146 | 0.9860717 | 0.9866385 | 0.001433609 | 0.9860423 | 0.005367545 | 0.9860339 | 0.005961491 |  |  | 9840 | 0.9032108 | 0.9670201 | 0.003490347 | 0.9063035 | 0.003958406 | 0.906307 | 0.005458975 |  |  | 181680 | 0.9312969 | 0.9150489 | 0.006959904 | 0.9447477 | 0.01258254 | 0.9447534 | 0.009234795 |  |  | 482460 | 0.9286096 | 0.8678712 | 0.01330738 | 0.9372419 | 0.01558014 | 0.9372481 | 0.008075105 |  |  | 440260 | 0.8136366 | 0.7035679 | 0.009853267 | 0.8166418 | 0.007051166 | 0.8166381 | 0.005939008
|  |  | 32652 | 0.9950662 | 0.9994305 | 0.0004429865 | 0.9999501 | 0.1302888 | 0.9999457 | 0.1328679 |  |  | 139446 | 0.9851113 | 0.9866385 | 0.001433609 | 0.9860708 | 0.005366959 | 0.9860624 | 0.005961381 |  |  | 9900 | 0.9021318 | 0.9670202 | 0.003490346 | 0.9063329 | 0.003958875 | 0.9063364 | 0.00545932 |  |  | 181980 | 0.9312969 | 0.9150489 | 0.006959904 | 0.9448537 | 0.01257914 | 0.9448594 | 0.009235213 |  |  | 482760 | 0.9196579 | 0.8678712 | 0.01330738 | 0.9373005 | 0.01557853 | 0.9373066 | 0.008074019 |  |  | 440560 | 0.8158121 | 0.7035679 | 0.009853267 | 0.8166828 | 0.007050511 | 0.8166791 | 0.005937917
|  |  | 32772 | 0.9959621 | 0.9994305 | 0.0004429865 | 0.9999501 | 0.1302888 | 0.9999457 | 0.1328679 |  |  | 139746 | 0.9851113 | 0.9866385 | 0.001433609 | 0.9860993 | 0.005366362 | 0.9860909 | 0.005961261 |  |  | 9960 | 0.9021318 | 0.9670203 | 0.003490346 | 0.9063624 | 0.003959347 | 0.9063658 | 0.005459668 |  |  | 182280 | 0.9329784 | 0.9150489 | 0.006959904 | 0.9449594 | 0.01257574 | 0.9449651 | 0.009235626 |  |  | 483060 | 0.9196579 | 0.8678712 | 0.01330738 | 0.937359 | 0.01557692 | 0.9373651 | 0.008072934 |  |  | 440860 | 0.8114612 | 0.7035679 | 0.009853267 | 0.8167237 | 0.007049857 | 0.81672 | 0.005936828
|  |  | 32892 | 0.9959621 | 0.9994305 | 0.0004429865 | 0.9999501 | 0.1302888 | 0.9999457 | 0.1328679 |  |  | 140046 | 0.9870322 | 0.9866385 | 0.001433609 | 0.9861277 | 0.005365755 | 0.9861192 | 0.005961131 |  |  | 10020 | 0.9021318 | 0.9670203 | 0.003490346 | 0.9063918 | 0.003959821 | 0.9063953 | 0.005460017 |  |  | 182580 | 0.9346598 | 0.9150489 | 0.006959904 | 0.9450649 | 0.01257233 | 0.9450705 | 0.009236034 |  |  | 483360 | 0.9174199 | 0.8678712 | 0.01330738 | 0.9374174 | 0.0155753 | 0.9374235 | 0.008071848 |  |  | 441160 | 0.8223384 | 0.7035679 | 0.009853267 | 0.8167646 | 0.007049204 | 0.8167608 | 0.00593574
|  |  | 33012 | 0.9959621 | 0.9994305 | 0.0004429865 | 0.9999501 | 0.1302888 | 0.9999457 | 0.1328679 |  |  | 140346 | 0.9860717 | 0.9866385 | 0.001433609 | 0.9861559 | 0.005365136 | 0.9861475 | 0.00596099 |  |  | 10080 | 0.9042899 | 0.9670204 | 0.003490345 | 0.9064212 | 0.003960297 | 0.9064247 | 0.005460368 |  |  | 182880 | 0.9312969 | 0.9150489 | 0.006959904 | 0.94517 | 0.01256892 | 0.9451756 | 0.009236437 |  |  | 483660 | 0.9241337 | 0.8678712 | 0.01330738 | 0.9374757 | 0.01557369 | 0.9374819 | 0.008070763 |  |  | 441460 | 0.8114612 | 0.7035679 | 0.009853267 | 0.8168054 | 0.007048552 | 0.8168016 | 0.005934654
|  |  | 33132 | 0.9959621 | 0.9994305 | 0.0004429865 | 0.9999501 | 0.1302888 | 0.9999457 | 0.1328679 |  |  | 140646 | 0.9851113 | 0.9866385 | 0.001433609 | 0.9861842 | 0.005364507 | 0.9861758 | 0.005960839 |  |  | 10140 | 0.9032108 | 0.9670205 | 0.003490345 | 0.9064506 | 0.003960776 | 0.9064541 | 0.00546072 |  |  | 183180 | 0.9346598 | 0.9150489 | 0.006959904 | 0.9452748 | 0.01256551 | 0.9452804 | 0.009236835 |  |  | 483960 | 0.9218958 | 0.8678712 | 0.01330738 | 0.937534 | 0.01557208 | 0.9375402 | 0.008069677 |  |  | 441760 | 0.8179875 | 0.7035679 | 0.009853267 | 0.8168461 | 0.007047901 | 0.8168423 | 0.005933569
|  |  | 33252 | 0.9950662 | 0.9994305 | 0.0004429865 | 0.9999501 | 0.1302888 | 0.9999457 | 0.1328679 |  |  | 140946 | 0.9851113 | 0.9866385 | 0.001433609 | 0.9862123 | 0.005363867 | 0.9862039 | 0.005960679 |  |  | 10200 | 0.9032108 | 0.9670206 | 0.003490345 | 0.90648 | 0.003961257 | 0.9064835 | 0.005461075 |  |  | 183480 | 0.9363413 | 0.9150489 | 0.006959904 | 0.9453794 | 0.01256209 | 0.9453849 | 0.009237227 |  |  | 484260 | 0.9218958 | 0.8678712 | 0.01330738 | 0.9375922 | 0.01557047 | 0.9375984 | 0.008068591 |  |  | 442060 | 0.820163 | 0.7035679 | 0.009853267 | 0.8168868 | 0.007047251 | 0.816883 | 0.005932486
|  |  | 33372 | 0.9959621 | 0.9994305 | 0.0004429865 | 0.9999501 | 0.1302888 | 0.9999457 | 0.1328679 |  |  | 141246 | 0.9851113 | 0.9866385 | 0.001433609 | 0.9862404 | 0.005363217 | 0.986232 | 0.005960508 |  |  | 10260 | 0.9042899 | 0.9670206 | 0.003490345 | 0.9065094 | 0.00396174 | 0.9065129 | 0.005461431 |  |  | 183780 | 0.9346598 | 0.9150489 | 0.006959904 | 0.9454836 | 0.01255867 | 0.9454892 | 0.009237614 |  |  | 484560 | 0.9174199 | 0.8678712 | 0.01330738 | 0.9376504 | 0.01556885 | 0.9376565 | 0.008067505 |  |  | 442360 | 0.8136366 | 0.7035679 | 0.009853267 | 0.8169273 | 0.007046602 | 0.8169235 | 0.005931404
|  |  | 33492 | 0.9968581 | 0.9994305 | 0.0004429865 | 0.9999501 | 0.1302888 | 0.9999457 | 0.1328679 |  |  | 141546 | 0.9841508 | 0.9866385 | 0.001433609 | 0.9862684 | 0.005362556 | 0.98626 | 0.005960328 |  |  | 10320 | 0.9032108 | 0.9670207 | 0.003490345 | 0.9065388 | 0.003962226 | 0.9065422 | 0.005461789 |  |  | 184080 | 0.9329784 | 0.9150489 | 0.006959904 | 0.9455876 | 0.01255524 | 0.9455932 | 0.009237997 |  |  | 484860 | 0.9218958 | 0.8678712 | 0.01330738 | 0.9377085 | 0.01556724 | 0.9377146 | 0.008066419 |  |  | 442660 | 0.8158121 | 0.7035679 | 0.009853267 | 0.8169679 | 0.007045954 | 0.816964 | 0.005930323
|  |  | 33612 | 0.9968581 | 0.9994305 | 0.0004429865 | 0.9999501 | 0.1302888 | 0.9999457 | 0.1328679 |  |  | 141846 | 0.9851113 | 0.9866385 | 0.001433609 | 0.9862963 | 0.005361885 | 0.9862879 | 0.005960137 |  |  | 10380 | 0.9053689 | 0.9670207 | 0.003490345 | 0.9065681 | 0.003962714 | 0.9065716 | 0.005462148 |  |  | 184380 | 0.9346598 | 0.9150489 | 0.006959904 | 0.9456913 | 0.01255181 | 0.9456969 | 0.009238374 |  |  | 485160 | 0.9241337 | 0.8678712 | 0.01330738 | 0.9377665 | 0.01556563 | 0.9377726 | 0.008065333 |  |  | 442960 | 0.8114612 | 0.7035679 | 0.009853267 | 0.8170083 | 0.007045306 | 0.8170045 | 0.005929244
|  |  | 33732 | 0.9968581 | 0.9994305 | 0.0004429865 | 0.9999501 | 0.1302888 | 0.9999457 | 0.1328679 |  |  | 142146 | 0.9851113 | 0.9866385 | 0.001433609 | 0.9863241 | 0.005361203 | 0.9863157 | 0.005959937 |  |  | 10440 | 0.9053689 | 0.9670208 | 0.003490345 | 0.9065975 | 0.003963204 | 0.9066009 | 0.005462509 |  |  | 184680 | 0.9363413 | 0.9150489 | 0.006959904 | 0.9457947 | 0.01254837 | 0.9458003 | 0.009238746 |  |  | 485460 | 0.9218958 | 0.8678712 | 0.01330738 | 0.9378245 | 0.01556402 | 0.9378306 | 0.008064247 |  |  | 443260 | 0.8179875 | 0.7035679 | 0.009853267 | 0.8170487 | 0.00704466 | 0.8170448 | 0.005928167
|  |  | 33852 | 0.9968581 | 0.9994305 | 0.0004429865 | 0.9999501 | 0.1302888 | 0.9999457 | 0.1328679 |  |  | 142446 | 0.9860717 | 0.9866385 | 0.001433609 | 0.9863519 | 0.005360511 | 0.9863435 | 0.005959728 |  |  | 10500 | 0.9032108 | 0.9670208 | 0.003490345 | 0.9066269 | 0.003963697 | 0.9066303 | 0.005462872 |  |  | 184980 | 0.9329784 | 0.9150489 | 0.006959904 | 0.9458979 | 0.01254493 | 0.9459034 | 0.009239114 |  |  | 485760 | 0.9263717 | 0.8678712 | 0.01330738 | 0.9378823 | 0.0155624 | 0.9378884 | 0.00806316 |  |  | 443560 | 0.8136366 | 0.7035679 | 0.009853267 | 0.817089 | 0.007044015 | 0.8170851 | 0.005927091
|  |  | 33972 | 0.9959621 | 0.9994305 | 0.0004429865 | 0.9999501 | 0.1302888 | 0.9999457 | 0.1328679 |  |  | 142746 | 0.9851113 | 0.9866385 | 0.001433609 | 0.9863796 | 0.005359809 | 0.9863712 | 0.005959508 |  |  | 10560 | 0.9064479 | 0.9670208 | 0.003490345 | 0.9066562 | 0.003964192 | 0.9066596 | 0.005463237 |  |  | 185280 | 0.9329784 | 0.9150489 | 0.006959904 | 0.9460007 | 0.01254149 | 0.9460062 | 0.009239476 |  |  | 486060 | 0.9218958 | 0.8678712 | 0.01330738 | 0.9379402 | 0.01556079 | 0.9379463 | 0.008062074 |  |  | 443860 | 0.8114612 | 0.7035679 | 0.009853267 | 0.8171292 | 0.00704337 | 0.8171254 | 0.005926016
|  |  | 34092 | 0.9959621 | 0.9994305 | 0.0004429865 | 0.9999501 | 0.1302888 | 0.9999457 | 0.1328679 |  |  | 143046 | 0.9860717 | 0.9866385 | 0.001433609 | 0.9864072 | 0.005359097 | 0.9863988 | 0.005959279 |  |  | 10620 | 0.9032108 | 0.9670209 | 0.003490345 | 0.9066855 | 0.003964689 | 0.906689 | 0.005463604 |  |  | 185580 | 0.9380228 | 0.9150489 | 0.006959904 | 0.9461033 | 0.01253804 | 0.9461088 | 0.009239834 |  |  | 486360 | 0.9218958 | 0.8678712 | 0.01330738 | 0.9379979 | 0.01555918 | 0.938004 | 0.008060987 |  |  | 444160 | 0.8136366 | 0.7035679 | 0.009853267 | 0.8171694 | 0.007042727 | 0.8171655 | 0.005924943
|  |  | 34212 | 0.9959621 | 0.9994305 | 0.0004429865 | 0.9999501 | 0.1302888 | 0.9999457 | 0.1328679 |  |  | 143346 | 0.9841508 | 0.9866385 | 0.001433609 | 0.9864348 | 0.005358375 | 0.9864264 | 0.005959041 |  |  | 10680 | 0.9042899 | 0.9670209 | 0.003490345 | 0.9067148 | 0.003965188 | 0.9067183 | 0.005463972 |  |  | 185880 | 0.9363413 | 0.9150489 | 0.006959904 | 0.9462056 | 0.01253459 | 0.9462111 | 0.009240187 |  |  | 486660 | 0.9196579 | 0.8678712 | 0.01330738 | 0.9380556 | 0.01555757 | 0.9380617 | 0.008059901 |  |  | 444460 | 0.8179875 | 0.7035679 | 0.009853267 | 0.8172095 | 0.007042084 | 0.8172056 | 0.005923872
|  |  | 34332 | 0.9959621 | 0.9994305 | 0.0004429865 | 0.9999501 | 0.1302888 | 0.9999457 | 0.1328679 |  |  | 143646 | 0.9860717 | 0.9866385 | 0.001433609 | 0.9864623 | 0.005357643 | 0.9864538 | 0.005958793 |  |  | 10740 | 0.9053689 | 0.9670209 | 0.003490345 | 0.9067442 | 0.00396569 | 0.9067476 | 0.005464342 |  |  | 186180 | 0.9346598 | 0.9150489 | 0.006959904 | 0.9463076 | 0.01253113 | 0.9463131 | 0.009240535 |  |  | 486960 | 0.9241337 | 0.8678712 | 0.01330738 | 0.9381132 | 0.01555595 | 0.9381193 | 0.008058814 |  |  | 444760 | 0.8179875 | 0.7035679 | 0.009853267 | 0.8172496 | 0.007041443 | 0.8172457 | 0.005922801
|  |  | 34452 | 0.9950662 | 0.9994305 | 0.0004429865 | 0.9999501 | 0.1302888 | 0.9999457 | 0.1328679 |  |  | 143946 | 0.9860717 | 0.9866385 | 0.001433609 | 0.9864897 | 0.005356901 | 0.9864813 | 0.005958536 |  |  | 10800 | 0.9053689 | 0.967021 | 0.003490345 | 0.9067735 | 0.003966194 | 0.9067769 | 0.005464714 |  |  | 186480 | 0.9346598 | 0.9150489 | 0.006959904 | 0.9464093 | 0.01252768 | 0.9464148 | 0.009240878 |  |  | 487260 | 0.9263717 | 0.8678712 | 0.01330738 | 0.9381708 | 0.01555434 | 0.9381769 | 0.008057727 |  |  | 445060 | 0.820163 | 0.7035679 | 0.009853267 | 0.8172896 | 0.007040802 | 0.8172856 | 0.005921733
|  |  | 34572 | 0.9968581 | 0.9994305 | 0.0004429865 | 0.9999501 | 0.1302888 | 0.9999457 | 0.1328679 |  |  | 144246 | 0.9860717 | 0.9866385 | 0.001433609 | 0.986517 | 0.005356149 | 0.9865086 | 0.00595827 |  |  | 10860 | 0.9053689 | 0.967021 | 0.003490345 | 0.9068027 | 0.0039667 | 0.9068062 | 0.005465087 |  |  | 186780 | 0.9329784 | 0.9150489 | 0.006959904 | 0.9465108 | 0.01252421 | 0.9465162 | 0.009241217 |  |  | 487560 | 0.9218958 | 0.8678712 | 0.01330738 | 0.9382283 | 0.01555273 | 0.9382343 | 0.008056641 |  |  | 445360 | 0.8158121 | 0.7035679 | 0.009853267 | 0.8173295 | 0.007040162 | 0.8173255 | 0.005920665
|  |  | 34692 | 0.9959621 | 0.9994305 | 0.0004429865 | 0.9999501 | 0.1302888 | 0.9999457 | 0.1328679 |  |  | 144546 | 0.9860717 | 0.9866385 | 0.001433609 | 0.9865443 | 0.005355388 | 0.9865358 | 0.005957994 |  |  | 10920 | 0.9053689 | 0.967021 | 0.003490345 | 0.906832 | 0.003967208 | 0.9068354 | 0.005465462 |  |  | 187080 | 0.9346598 | 0.9150489 | 0.006959904 | 0.9466119 | 0.01252075 | 0.9466174 | 0.009241551 |  |  | 487860 | 0.9241337 | 0.8678712 | 0.01330738 | 0.9382857 | 0.01555111 | 0.9382918 | 0.008055554 |  |  | 445660 | 0.8136366 | 0.7035679 | 0.009853267 | 0.8173693 | 0.007039524 | 0.8173653 | 0.0059196
|  |  | 34812 | 0.9959621 | 0.9994305 | 0.0004429865 | 0.9999501 | 0.1302888 | 0.9999457 | 0.1328679 |  |  | 144846 | 0.9860717 | 0.9866385 | 0.001433609 | 0.9865715 | 0.005354616 | 0.986563 | 0.005957709 |  |  | 10980 | 0.9053689 | 0.967021 | 0.003490345 | 0.9068613 | 0.003967719 | 0.9068647 | 0.005465839 |  |  | 187380 | 0.9329784 | 0.9150489 | 0.006959904 | 0.9467128 | 0.01251728 | 0.9467183 | 0.00924188 |  |  | 488160 | 0.9218958 | 0.8678712 | 0.01330738 | 0.9383431 | 0.0155495 | 0.9383491 | 0.008054467 |  |  | 445960 | 0.8158121 | 0.7035679 | 0.009853267 | 0.8174091 | 0.007038886 | 0.8174051 | 0.005918536
|  |  | 34932 | 0.9950662 | 0.9994305 | 0.0004429865 | 0.9999501 | 0.1302888 | 0.9999457 | 0.1328679 |  |  | 145146 | 0.9860717 | 0.9866385 | 0.001433609 | 0.9865986 | 0.005353836 | 0.9865902 | 0.005957416 |  |  | 11040 | 0.9042899 | 0.9670211 | 0.003490345 | 0.9068906 | 0.003968232 | 0.906894 | 0.005466217 |  |  | 187680 | 0.9312969 | 0.9150489 | 0.006959904 | 0.9468135 | 0.0125138 | 0.9468189 | 0.009242205 |  |  | 488460 | 0.9241337 | 0.8678712 | 0.01330738 | 0.9384004 | 0.01554789 | 0.9384064 | 0.00805338 |  |  | 446260 | 0.8158121 | 0.7035679 | 0.009853267 | 0.8174488 | 0.007038249 | 0.8174448 | 0.005917473
|  |  | 35052 | 0.9959621 | 0.9994305 | 0.0004429865 | 0.9999501 | 0.1302888 | 0.9999457 | 0.1328679 |  |  | 145446 | 0.9860717 | 0.9866385 | 0.001433609 | 0.9866256 | 0.005353045 | 0.9866172 | 0.005957113 |  |  | 11100 | 0.9042899 | 0.9670211 | 0.003490345 | 0.9069198 | 0.003968747 | 0.9069232 | 0.005466597 |  |  | 187980 | 0.9346598 | 0.9150489 | 0.006959904 | 0.9469138 | 0.01251033 | 0.9469193 | 0.009242525 |  |  | 488760 | 0.9263717 | 0.8678712 | 0.01330738 | 0.9384576 | 0.01554628 | 0.9384636 | 0.008052293 |  |  | 446560 | 0.8223384 | 0.7035679 | 0.009853267 | 0.8174884 | 0.007037613 | 0.8174844 | 0.005916411
|  |  | 35172 | 0.9959621 | 0.9994305 | 0.0004429865 | 0.9999501 | 0.1302888 | 0.9999457 | 0.1328679 |  |  | 145746 | 0.9870322 | 0.9866385 | 0.001433609 | 0.9866526 | 0.005352245 | 0.9866442 | 0.005956801 |  |  | 11160 | 0.9064479 | 0.9670211 | 0.003490345 | 0.9069491 | 0.003969264 | 0.9069525 | 0.005466979 |  |  | 188280 | 0.9380228 | 0.9150489 | 0.006959904 | 0.9470139 | 0.01250685 | 0.9470193 | 0.009242841 |  |  | 489060 | 0.9218958 | 0.8678712 | 0.01330738 | 0.9385148 | 0.01554466 | 0.9385208 | 0.008051206 |  |  | 446860 | 0.8310402 | 0.7035679 | 0.009853267 | 0.817528 | 0.007036978 | 0.817524 | 0.005915352
|  |  | 35292 | 0.9968581 | 0.9994305 | 0.0004429865 | 0.9999501 | 0.1302888 | 0.9999457 | 0.1328679 |  |  | 146046 | 0.9860717 | 0.9866385 | 0.001433609 | 0.9866795 | 0.005351436 | 0.9866711 | 0.00595648 |  |  | 11220 | 0.9053689 | 0.9670211 | 0.003490345 | 0.9069783 | 0.003969784 | 0.9069817 | 0.005467363 |  |  | 188580 | 0.9346598 | 0.9150489 | 0.006959904 | 0.9471137 | 0.01250337 | 0.9471191 | 0.009243152 |  |  | 489360 | 0.9196579 | 0.8678712 | 0.01330738 | 0.9385719 | 0.01554305 | 0.9385779 | 0.008050119 |  |  | 447160 | 0.8179875 | 0.7035679 | 0.009853267 | 0.8175675 | 0.007036344 | 0.8175635 | 0.005914293
|  |  | 35412 | 0.9968581 | 0.9994305 | 0.0004429865 | 0.9999501 | 0.1302888 | 0.9999457 | 0.1328679 |  |  | 146346 | 0.9851113 | 0.9866385 | 0.001433609 | 0.9867063 | 0.005350618 | 0.9866979 | 0.005956151 |  |  | 11280 | 0.9053689 | 0.9670211 | 0.003490345 | 0.9070075 | 0.003970306 | 0.9070109 | 0.005467748 |  |  | 188880 | 0.9346598 | 0.9150489 | 0.006959904 | 0.9472132 | 0.01249988 | 0.9472186 | 0.009243459 |  |  | 489660 | 0.9196579 | 0.8678712 | 0.01330738 | 0.9386289 | 0.01554144 | 0.9386349 | 0.008049032 |  |  | 447460 | 0.8158121 | 0.7035679 | 0.009853267 | 0.817607 | 0.007035711 | 0.8176029 | 0.005913236
|  |  | 35532 | 0.9959621 | 0.9994305 | 0.0004429865 | 0.9999501 | 0.1302888 | 0.9999457 | 0.1328679 |  |  | 146646 | 0.9870322 | 0.9866385 | 0.001433609 | 0.9867331 | 0.00534979 | 0.9867247 | 0.005955812 |  |  | 11340 | 0.9053689 | 0.9670211 | 0.003490345 | 0.9070367 | 0.00397083 | 0.9070401 | 0.005468135 |  |  | 189180 | 0.9346598 | 0.9150489 | 0.006959904 | 0.9473125 | 0.01249639 | 0.9473179 | 0.009243761 |  |  | 489960 | 0.9241337 | 0.8678712 | 0.01330738 | 0.9386859 | 0.01553983 | 0.9386919 | 0.008047945 |  |  | 447760 | 0.8179875 | 0.7035679 | 0.009853267 | 0.8176463 | 0.007035079 | 0.8176423 | 0.005912181
|  |  | 35652 | 0.9959621 | 0.9994305 | 0.0004429865 | 0.9999501 | 0.1302888 | 0.9999457 | 0.1328679 |  |  | 146946 | 0.9860717 | 0.9866385 | 0.001433609 | 0.9867598 | 0.005348953 | 0.9867513 | 0.005955466 |  |  | 11400 | 0.9053689 | 0.9670212 | 0.003490345 | 0.9070659 | 0.003971356 | 0.9070693 | 0.005468523 |  |  | 189480 | 0.9346598 | 0.9150489 | 0.006959904 | 0.9474115 | 0.0124929 | 0.9474169 | 0.009244059 |  |  | 490260 | 0.9241337 | 0.8678712 | 0.01330738 | 0.9387428 | 0.01553821 | 0.9387487 | 0.008046858 |  |  | 448060 | 0.820163 | 0.7035679 | 0.009853267 | 0.8176856 | 0.007034447 | 0.8176816 | 0.005911127
|  |  | 35772 | 0.9968581 | 0.9994305 | 0.0004429865 | 0.9999501 | 0.1302888 | 0.9999457 | 0.1328679 |  |  | 147246 | 0.9860717 | 0.9866385 | 0.001433609 | 0.9867864 | 0.005348107 | 0.986778 | 0.00595511 |  |  | 11460 | 0.9053689 | 0.9670212 | 0.003490345 | 0.9070951 | 0.003971884 | 0.9070985 | 0.005468913 |  |  | 189780 | 0.9363413 | 0.9150489 | 0.006959904 | 0.9475102 | 0.01248941 | 0.9475156 | 0.009244353 |  |  | 490560 | 0.9218958 | 0.8678712 | 0.01330738 | 0.9387996 | 0.0155366 | 0.9388056 | 0.00804577 |  |  | 448360 | 0.8245138 | 0.7035679 | 0.009853267 | 0.8177249 | 0.007033817 | 0.8177208 | 0.005910075
|  |  | 35892 | 0.9959621 | 0.9994305 | 0.0004429865 | 0.9999501 | 0.1302888 | 0.9999457 | 0.1328679 |  |  | 147546 | 0.9851113 | 0.9866385 | 0.001433609 | 0.9868129 | 0.005347252 | 0.9868045 | 0.005954746 |  |  | 11520 | 0.9064479 | 0.9670212 | 0.003490345 | 0.9071243 | 0.003972415 | 0.9071277 | 0.005469305 |  |  | 190080 | 0.9363413 | 0.9150489 | 0.006959904 | 0.9476086 | 0.01248591 | 0.947614 | 0.009244642 |  |  | 490860 | 0.9241337 | 0.8678712 | 0.01330738 | 0.9388564 | 0.01553499 | 0.9388623 | 0.008044683 |  |  | 448660 | 0.820163 | 0.7035679 | 0.009853267 | 0.8177641 | 0.007033188 | 0.81776 | 0.005909024
|  |  | 36012 | 0.9959621 | 0.9994305 | 0.0004429865 | 0.9999501 | 0.1302888 | 0.9999457 | 0.1328679 |  |  | 147846 | 0.9870322 | 0.9866385 | 0.001433609 | 0.9868394 | 0.005346388 | 0.986831 | 0.005954373 |  |  | 11580 | 0.9064479 | 0.9670212 | 0.003490345 | 0.9071535 | 0.003972947 | 0.9071569 | 0.005469699 |  |  | 190380 | 0.9346598 | 0.9150489 | 0.006959904 | 0.9477068 | 0.01248241 | 0.9477122 | 0.009244928 |  |  | 491160 | 0.9218958 | 0.8678712 | 0.01330738 | 0.9389131 | 0.01553337 | 0.938919 | 0.008043596 |  |  | 448960 | 0.8136366 | 0.7035679 | 0.009853267 | 0.8178032 | 0.007032559 | 0.8177991 | 0.005907974
|  |  | 36132 | 0.9959621 | 0.9994305 | 0.0004429865 | 0.9999501 | 0.1302888 | 0.9999457 | 0.1328679 |  |  | 148146 | 0.9860717 | 0.9866385 | 0.001433609 | 0.9868658 | 0.005345515 | 0.9868574 | 0.005953992 |  |  | 11640 | 0.9064479 | 0.9670212 | 0.003490345 | 0.9071827 | 0.003973482 | 0.9071861 | 0.005470094 |  |  | 190680 | 0.9363413 | 0.9150489 | 0.006959904 | 0.9478047 | 0.01247891 | 0.9478101 | 0.009245208 |  |  | 491460 | 0.9241337 | 0.8678712 | 0.01330738 | 0.9389697 | 0.01553176 | 0.9389757 | 0.008042509 |  |  | 449260 | 0.820163 | 0.7035679 | 0.009853267 | 0.8178422 | 0.007031932 | 0.8178381 | 0.005906926
|  |  | 36252 | 0.9959621 | 0.9994305 | 0.0004429865 | 0.9999501 | 0.1302888 | 0.9999457 | 0.1328679 |  |  | 148446 | 0.9851113 | 0.9866385 | 0.001433609 | 0.9868922 | 0.005344633 | 0.9868837 | 0.005953602 |  |  | 11700 | 0.9053689 | 0.9670212 | 0.003490345 | 0.9072118 | 0.003974019 | 0.9072152 | 0.005470491 |  |  | 190980 | 0.9346598 | 0.9150489 | 0.006959904 | 0.9479024 | 0.01247541 | 0.9479077 | 0.009245485 |  |  | 491760 | 0.9218958 | 0.8678712 | 0.01330738 | 0.9390263 | 0.01553015 | 0.9390323 | 0.008041421 |  |  | 449560 | 0.820163 | 0.7035679 | 0.009853267 | 0.8178812 | 0.007031306 | 0.8178771 | 0.00590588
|  |  | 36372 | 0.9959621 | 0.9994305 | 0.0004429865 | 0.9999501 | 0.1302888 | 0.9999457 | 0.1328679 |  |  | 148746 | 0.9860717 | 0.9866385 | 0.001433609 | 0.9869184 | 0.005343742 | 0.98691 | 0.005953204 |  |  | 11760 | 0.9064479 | 0.9670212 | 0.003490345 | 0.907241 | 0.003974559 | 0.9072444 | 0.005470889 |  |  | 191280 | 0.9363413 | 0.9150489 | 0.006959904 | 0.9479997 | 0.0124719 | 0.9480051 | 0.009245758 |  |  | 492060 | 0.9196579 | 0.8678712 | 0.01330738 | 0.9390828 | 0.01552854 | 0.9390888 | 0.008040334 |  |  | 449860 | 0.8223384 | 0.7035679 | 0.009853267 | 0.8179201 | 0.00703068 | 0.817916 | 0.005904835
|  |  | 36492 | 0.997754 | 0.9994305 | 0.0004429865 | 0.9999501 | 0.1302888 | 0.9999457 | 0.1328679 |  |  | 149046 | 0.9870322 | 0.9866385 | 0.001433609 | 0.9869446 | 0.005342843 | 0.9869362 | 0.005952798 |  |  | 11820 | 0.9064479 | 0.9670212 | 0.003490345 | 0.9072701 | 0.0039751 | 0.9072735 | 0.005471289 |  |  | 191580 | 0.9363413 | 0.9150489 | 0.006959904 | 0.9480968 | 0.01246839 | 0.9481022 | 0.009246026 |  |  | 492360 | 0.9196579 | 0.8678712 | 0.01330738 | 0.9391393 | 0.01552693 | 0.9391452 | 0.008039247 |  |  | 450160 | 0.8136366 | 0.7035679 | 0.009853267 | 0.817959 | 0.007030055 | 0.8179548 | 0.005903791
|  |  | 36612 | 0.997754 | 0.9994305 | 0.0004429865 | 0.9999501 | 0.1302888 | 0.9999457 | 0.1328679 |  |  | 149346 | 0.9860717 | 0.9866385 | 0.001433609 | 0.9869707 | 0.005341935 | 0.9869623 | 0.005952384 |  |  | 11880 | 0.9075269 | 0.9670212 | 0.003490345 | 0.9072993 | 0.003975644 | 0.9073026 | 0.005471691 |  |  | 191880 | 0.9363413 | 0.9150489 | 0.006959904 | 0.9481937 | 0.01246488 | 0.948199 | 0.009246291 |  |  | 492660 | 0.9218958 | 0.8678712 | 0.01330738 | 0.9391957 | 0.01552531 | 0.9392016 | 0.008038159 |  |  | 450460 | 0.8179875 | 0.7035679 | 0.009853267 | 0.8179978 | 0.007029432 | 0.8179936 | 0.005902749
|  |  | 36732 | 0.9959621 | 0.9994305 | 0.0004429865 | 0.9999501 | 0.1302888 | 0.9999457 | 0.1328679 |  |  | 149646 | 0.9870322 | 0.9866385 | 0.001433609 | 0.9869968 | 0.005341019 | 0.9869884 | 0.005951961 |  |  | 11940 | 0.9075269 | 0.9670212 | 0.003490345 | 0.9073284 | 0.003976189 | 0.9073317 | 0.005472095 |  |  | 192180 | 0.9346598 | 0.9150489 | 0.006959904 | 0.9482903 | 0.01246137 | 0.9482956 | 0.009246551 |  |  | 492960 | 0.9218958 | 0.8678712 | 0.01330738 | 0.939252 | 0.0155237 | 0.9392579 | 0.008037072 |  |  | 450760 | 0.8179875 | 0.7035679 | 0.009853267 | 0.8180365 | 0.007028809 | 0.8180323 | 0.005901709
|  |  | 36852 | 0.9941702 | 0.9994305 | 0.0004429865 | 0.9999501 | 0.1302888 | 0.9999457 | 0.1328679 |  |  | 149946 | 0.9879926 | 0.9866385 | 0.001433609 | 0.9870228 | 0.005340094 | 0.9870144 | 0.005951531 |  |  | 12000 | 0.9064479 | 0.9670212 | 0.003490345 | 0.9073575 | 0.003976737 | 0.9073609 | 0.0054725 |  |  | 192480 | 0.9363413 | 0.9150489 | 0.006959904 | 0.9483866 | 0.01245786 | 0.9483919 | 0.009246808 |  |  | 493260 | 0.9196579 | 0.8678712 | 0.01330738 | 0.9393082 | 0.01552209 | 0.9393141 | 0.008035985 |  |  | 451060 | 0.820163 | 0.7035679 | 0.009853267 | 0.8180752 | 0.007028187 | 0.818071 | 0.00590067
|  |  | 36972 | 0.9959621 | 0.9994305 | 0.0004429865 | 0.9999501 | 0.1302888 | 0.9999457 | 0.1328679 |  |  | 150246 | 0.9879926 | 0.9866385 | 0.001433609 | 0.9870487 | 0.00533916 | 0.9870403 | 0.005951092 |  |  | 12060 | 0.9075269 | 0.9670212 | 0.003490345 | 0.9073866 | 0.003977287 | 0.90739 | 0.005472906 |  |  | 192780 | 0.9397043 | 0.9150489 | 0.006959904 | 0.9484826 | 0.01245434 | 0.9484879283 | 0.00924706 |  |  | 493560 | 0.9196579 | 0.8678712 | 0.01330738 | 0.9393644 | 0.01552048 | 0.9393703 | 0.008034897 |  |  | 451360 | 0.8266893 | 0.7035679 | 0.009853267 | 0.8181138 | 0.007027567 | 0.8181096 | 0.005899632
|  |  | 37092 | 0.9968581 | 0.9994305 | 0.0004429865 | 0.9999501 | 0.1302888 | 0.9999457 | 0.1328679 |  |  | 150546 | 0.9870322 | 0.9866385 | 0.001433609 | 0.9870746 | 0.005338219 | 0.9870661 | 0.005950646 |  |  | 12120 | 0.9064479 | 0.9670212 | 0.003490345 | 0.9074157 | 0.003977839 | 0.907419 | 0.005473315 |  |  | 193080 | 0.9363413 | 0.9150489 | 0.006959904 | 0.9485784 | 0.01245082 | 0.9485837 | 0.009247309 |  |  | 493860 | 0.9174199 | 0.8678712 | 0.01330738 | 0.9394206 | 0.01551887 | 0.9394264 | 0.00803381 |  |  | 451660 | 0.820163 | 0.7035679 | 0.009853267 | 0.8181523 | 0.007026947 | 0.8181481 | 0.005898596
|  |  | 37212 | 0.997754 | 0.9994305 | 0.0004429865 | 0.9999501 | 0.1302888 | 0.9999457 | 0.1328679 |  |  | 150846 | 0.9860717 | 0.9866385 | 0.001433609 | 0.9871003 | 0.005337268 | 0.9870919 | 0.005950191 |  |  | 12180 | 0.9086059 | 0.9670212 | 0.003490345 | 0.9074448 | 0.003978394 | 0.9074481 | 0.005473725 |  |  | 193380 | 0.9329784 | 0.9150489 | 0.006959904 | 0.948674 | 0.0124473 | 0.9486792 | 0.009247553 |  |  | 494160 | 0.915182 | 0.8678712 | 0.01330738 | 0.9394766 | 0.01551725 | 0.9394825 | 0.008032723 |  |  | 451960 | 0.820163 | 0.7035679 | 0.009853267 | 0.8181907 | 0.007026328 | 0.8181865 | 0.005897561
|  |  | 37332 | 0.9959621 | 0.9994305 | 0.0004429865 | 0.9999501 | 0.1302888 | 0.9999457 | 0.1328679 |  |  | 151146 | 0.9860717 | 0.9866385 | 0.001433609 | 0.987126 | 0.00533631 | 0.9871176 | 0.005949729 |  |  | 12240 | 0.9086059 | 0.9670213 | 0.003490345 | 0.9074739 | 0.00397895 | 0.9074772 | 0.005474136 |  |  | 193680 | 0.9312969 | 0.9150489 | 0.006959904 | 0.9487692 | 0.01244378 | 0.9487745 | 0.009247794 |  |  | 494460 | 0.9107061 | 0.8678712 | 0.01330738 | 0.9395326 | 0.01551564 | 0.9395385 | 0.008031635 |  |  | 452260 | 0.8245138 | 0.7035679 | 0.009853267 | 0.8182291 | 0.00702571 | 0.8182249 | 0.005896528
|  |  | 37452 | 0.9959621 | 0.9994305 | 0.0004429865 | 0.9999501 | 0.1302888 | 0.9999457 | 0.1328679 |  |  | 151446 | 0.9870322 | 0.9866385 | 0.001433609 | 0.9871517 | 0.005335344 | 0.9871433 | 0.005949259 |  |  | 12300 | 0.9086059 | 0.9670213 | 0.003490345 | 0.9075029 | 0.003979508 | 0.9075063 | 0.005474549 |  |  | 193980 | 0.9346598 | 0.9150489 | 0.006959904 | 0.9488642 | 0.01244025 | 0.9488695 | 0.009248031 |  |  | 494760 | 0.9107061 | 0.8678712 | 0.01330738 | 0.9395885 | 0.01551403 | 0.9395944 | 0.008030548 |  |  | 452560 | 0.8179875 | 0.7035679 | 0.009853267 | 0.8182675 | 0.007025093 | 0.8182632 | 0.005895497
|  |  | 37572 | 0.9959621 | 0.9994305 | 0.0004429865 | 0.9999501 | 0.1302888 | 0.9999457 | 0.1328679 |  |  | 151746 | 0.9870322 | 0.9866385 | 0.001433609 | 0.9871773 | 0.005334369 | 0.9871688 | 0.005948781 |  |  | 12360 | 0.910764 | 0.9670213 | 0.003490345 | 0.907532 | 0.003980069 | 0.9075353 | 0.005474964 |  |  | 194280 | 0.9346598 | 0.9150489 | 0.006959904 | 0.948959 | 0.01243673 | 0.9489642 | 0.009248264 |  |  | 495060 | 0.912944 | 0.8678712 | 0.01330738 | 0.9396444 | 0.01551242 | 0.9396503 | 0.008029461 |  |  | 452860 | 0.8223384 | 0.7035679 | 0.009853267 | 0.8183058 | 0.007024477 | 0.8183015 | 0.005894467
|  |  | 37692 | 0.9968581 | 0.9994305 | 0.0004429865 | 0.9999501 | 0.1302888 | 0.9999457 | 0.1328679 |  |  | 152046 | 0.9870322 | 0.9866385 | 0.001433609 | 0.9872028 | 0.005333386 | 0.9871944 | 0.005948296 |  |  | 12420 | 0.9086059 | 0.9670213 | 0.003490345 | 0.907561 | 0.003980632 | 0.9075644 | 0.005475381 |  |  | 194580 | 0.9363413 | 0.9150489 | 0.006959904 | 0.9490535 | 0.0124332 | 0.9490587 | 0.009248493 |  |  | 495360 | 0.9196579 | 0.8678712 | 0.01330738 | 0.9397002 | 0.01551081 | 0.9397061 | 0.008028374 |  |  | 453160 | 0.8179875 | 0.7035679 | 0.009853267 | 0.818344 | 0.007023862 | 0.8183397 | 0.005893438
|  |  | 37812 | 0.9959621 | 0.9994305 | 0.0004429865 | 0.9999501 | 0.1302888 | 0.9999457 | 0.1328679 |  |  | 152346 | 0.9860717 | 0.9866385 | 0.001433609 | 0.9872282 | 0.005332396 | 0.9872198 | 0.005947802 |  |  | 12480 | 0.9086059 | 0.9670213 | 0.003490345 | 0.9075901 | 0.003981196 | 0.9075934 | 0.005475799 |  |  | 194880 | 0.9346598 | 0.9150489 | 0.006959904 | 0.9491477 | 0.01242967 | 0.9491529 | 0.009248719 |  |  | 495660 | 0.915182 | 0.8678712 | 0.01330738 | 0.939756 | 0.0155092 | 0.9397618 | 0.008027286 |  |  | 453460 | 0.8179875 | 0.7035679 | 0.009853267 | 0.8183821 | 0.007023248 | 0.8183778 | 0.005892411
|  |  | 37932 | 0.9968581 | 0.9994305 | 0.0004429865 | 0.9999501 | 0.1302888 | 0.9999457 | 0.1328679 |  |  | 152646 | 0.9870322 | 0.9866385 | 0.001433609 | 0.9872536 | 0.005331397 | 0.9872452 | 0.005947302 |  |  | 12540 | 0.9086059 | 0.9670213 | 0.003490345 | 0.9076191 | 0.003981763 | 0.9076224 | 0.005476218 |  |  | 195180 | 0.9363413 | 0.9150489 | 0.006959904 | 0.9492417 | 0.01242614 | 0.9492469 | 0.009248941 |  |  | 495960 | 0.9174199 | 0.8678712 | 0.01330738 | 0.9398116 | 0.01550759 | 0.9398175 | 0.008026199 |  |  | 453760 | 0.820163 | 0.7035679 | 0.009853267 | 0.8184202 | 0.007022635 | 0.8184159 | 0.005891385
|  |  | 38052 | 0.9959621 | 0.9994305 | 0.0004429865 | 0.9999501 | 0.1302888 | 0.9999457 | 0.1328679 |  |  | 152946 | 0.9870322 | 0.9866385 | 0.001433609 | 0.9872789 | 0.005330391 | 0.9872705 | 0.005946794 |  |  | 12600 | 0.910764 | 0.9670213 | 0.003490345 | 0.9076481 | 0.003982332 | 0.9076514 | 0.00547664 |  |  | 195480 | 0.9380228 | 0.9150489 | 0.006959904 | 0.9493354 | 0.01242261 | 0.9493406 | 0.009249159 |  |  | 496260 | 0.915182 | 0.8678712 | 0.01330738 | 0.9398673 | 0.01550597 | 0.9398731 | 0.008025112 |  |  | 454060 | 0.8245138 | 0.7035679 | 0.009853267 | 0.8184582 | 0.007022022 | 0.8184539 | 0.005890361
|  |  | 38172 | 0.9968581 | 0.9994305 | 0.0004429865 | 0.9999501 | 0.1302888 | 0.9999457 | 0.1328679 |  |  | 153246 | 0.9860717 | 0.9866385 | 0.001433609 | 0.9873041 | 0.005329377 | 0.9872957 | 0.005946278 |  |  | 12660 | 0.9096849 | 0.9670213 | 0.003490345 | 0.9076771 | 0.003982903 | 0.9076804 | 0.005477062 |  |  | 195780 | 0.9346598 | 0.9150489 | 0.006959904 | 0.9494289 | 0.01241907 | 0.9494341 | 0.009249374 |  |  | 496560 | 0.915182 | 0.8678712 | 0.01330738 | 0.9399228 | 0.01550436 | 0.9399286 | 0.008024025 |  |  | 454360 | 0.8245138 | 0.7035679 | 0.009853267 | 0.8184962 | 0.007021411 | 0.8184918 | 0.005889338
|  |  | 38292 | 0.9959621 | 0.9994305 | 0.0004429865 | 0.9999501 | 0.1302888 | 0.9999457 | 0.1328679 |  |  | 153546 | 0.9870322 | 0.9866385 | 0.001433609 | 0.9873293 | 0.005328355 | 0.9873209 | 0.005945755 |  |  | 12960 | 0.9096849 | 0.9670213 | 0.003490345 | 0.907822 | 0.00398579 | 0.9078253 | 0.0054792 |  |  | 196080 | 0.9329784 | 0.9150489 | 0.006959904 | 0.9495221 | 0.01241554 | 0.9495273 | 0.009249585 |  |  | 496860 | 0.915182 | 0.8678712 | 0.01330738 | 0.9399783 | 0.01550275 | 0.9399841 | 0.008022938 |  |  | 454660 | 0.820163 | 0.7035679 | 0.009853267 | 0.818534 | 0.007020801 | 0.8185297 | 0.005888317
|  |  | 38412 | 0.9950662 | 0.9994305 | 0.0004429865 | 0.9999501 | 0.1302888 | 0.9999457 | 0.1328679 |  |  | 153846 | 0.9879926 | 0.9866385 | 0.001433609 | 0.9873544 | 0.005327325 | 0.987346 | 0.005945225 |  |  | 13260 | 0.910764 | 0.9670213 | 0.003490345 | 0.9079667 | 0.003988727 | 0.90797 | 0.005481377 |  |  | 196380 | 0.9346598 | 0.9150489 | 0.006959904 | 0.949615 | 0.012412 | 0.9496202 | 0.009249792 |  |  | 497160 | 0.9174199 | 0.8678712 | 0.01330738 | 0.9400337 | 0.01550114 | 0.9400395 | 0.008021851 |  |  | 454960 | 0.8266893 | 0.7035679 | 0.009853267 | 0.8185719 | 0.007020191 | 0.8185675 | 0.005887297
|  |  | 38532 | 0.9968581 | 0.9994305 | 0.0004429865 | 0.9999501 | 0.1302888 | 0.9999457 | 0.1328679 |  |  | 154146 | 0.9860717 | 0.9866385 | 0.001433609 | 0.9873794 | 0.005326288 | 0.987371 | 0.005944688 |  |  | 13560 | 0.911843 | 0.9670213 | 0.003490345 | 0.9081111 | 0.003991715 | 0.9081144 | 0.005483594 |  |  | 196680 | 0.9346598 | 0.9150489 | 0.006959904 | 0.9497077 | 0.01240847 | 0.9497129 | 0.009249996 |  |  | 497460 | 0.9174199 | 0.8678712 | 0.01330738 | 0.9400891 | 0.01549953 | 0.9400949 | 0.008020764 |  |  | 455260 | 0.8288647 | 0.7035679 | 0.009853267 | 0.8186096 | 0.007019583 | 0.8186053 | 0.005886279
|  |  | 38652 | 0.997754 | 0.9994305 | 0.0004429865 | 0.9999501 | 0.1302888 | 0.9999457 | 0.1328679 |  |  | 154446 | 0.9870322 | 0.9866385 | 0.001433609 | 0.9874044 | 0.005325243 | 0.987396 | 0.005944143 |  |  | 13860 | 0.911843 | 0.9670213 | 0.003490346 | 0.9082553 | 0.003994752 | 0.9082586 | 0.005485848 |  |  | 196980 | 0.9397043 | 0.9150489 | 0.006959904 | 0.9498002 | 0.01240493 | 0.9498053 | 0.009250196 |  |  | 497760 | 0.9107061 | 0.8678712 | 0.01330738 | 0.9401444 | 0.01549792 | 0.9401502 | 0.008019677 |  |  | 455560 | 0.8223384 | 0.7035679 | 0.009853267 | 0.8186473 | 0.007018975 | 0.8186429 | 0.005885262
|  |  | 38772 | 0.9968581 | 0.9994305 | 0.0004429865 | 0.9999501 | 0.1302888 | 0.9999457 | 0.1328679 |  |  | 154746 | 0.9889531 | 0.9866385 | 0.001433609 | 0.9874293 | 0.005324191 | 0.9874209 | 0.005943591 |  |  | 14160 | 0.912922 | 0.9670213 | 0.003490346 | 0.9083993 | 0.003997839 | 0.9084025 | 0.005488141 |  |  | 197280 | 0.9380228 | 0.9150489 | 0.006959904 | 0.9498924 | 0.01240139 | 0.9498975 | 0.009250393 |  |  | 498060 | 0.915182 | 0.8678712 | 0.01330738 | 0.9401996 | 0.01549631 | 0.9402054 | 0.00801859 |  |  | 455860 | 0.8158121 | 0.7035679 | 0.009853267 | 0.818685 | 0.007018369 | 0.8186806 | 0.005884247
|  |  | 38892 | 0.9959621 | 0.9994305 | 0.0004429865 | 0.9999501 | 0.1302888 | 0.9999457 | 0.1328679 |  |  | 155046 | 0.9879926 | 0.9866385 | 0.001433609 | 0.9874542 | 0.005323132 | 0.9874458 | 0.005943032 |  |  | 14460 | 0.911843 | 0.9670213 | 0.003490346 | 0.908543 | 0.004000974 | 0.9085462 | 0.005490471 |  |  | 197580 | 0.9363413 | 0.9150489 | 0.006959904 | 0.9499843 | 0.01239785 | 0.9499894 | 0.009250587 |  |  | 498360 | 0.9196579 | 0.8678712 | 0.01330738 | 0.9402548 | 0.0154947 | 0.9402606 | 0.008017503 |  |  | 456160 | 0.8310402 | 0.7035679 | 0.009853267 | 0.8187225 | 0.007017763 | 0.8187181 | 0.005883233
|  |  | 39012 | 0.9959621 | 0.9994305 | 0.0004429865 | 0.9999501 | 0.1302888 | 0.9999457 | 0.1328679 |  |  | 155346 | 0.9879926 | 0.9866385 | 0.001433609 | 0.9874789 | 0.005322065 | 0.9874705 | 0.005942466 |  |  | 14760 | 0.911843 | 0.9670213 | 0.003490346 | 0.9086865 | 0.004004157 | 0.9086897 | 0.005492838 |  |  | 197880 | 0.9363413 | 0.9150489 | 0.006959904 | 0.950076 | 0.01239431 | 0.9500811 | 0.009250777 |  |  | 498660 | 0.9196579 | 0.8678712 | 0.01330738 | 0.9403099 | 0.01549309 | 0.9403157 | 0.008016417 |  |  | 456460 | 0.8223384 | 0.7035679 | 0.009853267 | 0.81876 | 0.007017159 | 0.8187556 | 0.005882221
|  |  | 39132 | 0.9950662 | 0.9994305 | 0.0004429865 | 0.9999501 | 0.1302888 | 0.9999457 | 0.1328679 |  |  | 155646 | 0.9879926 | 0.9866385 | 0.001433609 | 0.9875036 | 0.00532099 | 0.9874952 | 0.005941893 |  |  | 15060 | 0.911843 | 0.9670213 | 0.003490346 | 0.9088298 | 0.004007386 | 0.908833 | 0.005495242 |  |  | 198180 | 0.9329784 | 0.9150489 | 0.006959904 | 0.9501674 | 0.01239077 | 0.9501726 | 0.009250963 |  |  | 498960 | 0.915182 | 0.8678712 | 0.01330738 | 0.9403649 | 0.01549148 | 0.9403707 | 0.00801533 |  |  | 456760 | 0.8245138 | 0.7035679 | 0.009853267 | 0.8187975 | 0.007016555 | 0.8187931 | 0.00588121
|  |  | 39252 | 0.9950662 | 0.9994305 | 0.0004429865 | 0.9999501 | 0.1302888 | 0.9999457 | 0.1328679 |  |  | 155946 | 0.9879926 | 0.9866385 | 0.001433609 | 0.9875283 | 0.005319909 | 0.9875199 | 0.005941314 |  |  | 15360 | 0.914001 | 0.9670213 | 0.003490346 | 0.9089728 | 0.004010662 | 0.908976 | 0.005497682 |  |  | 198480 | 0.9380228 | 0.9150489 | 0.006959904 | 0.9502586 | 0.01238722 | 0.9502637 | 0.009251147 |  |  | 499260 | 0.912944 | 0.8678712 | 0.01330738 | 0.9404199 | 0.01548987 | 0.9404257 | 0.008014243 |  |  | 457060 | 0.820163 | 0.7035679 | 0.009853267 | 0.8188349 | 0.007015952 | 0.8188304 | 0.005880201
|  |  | 39372 | 0.9968581 | 0.9994305 | 0.0004429865 | 0.9999501 | 0.1302888 | 0.9999457 | 0.1328679 |  |  | 156246 | 0.9870322 | 0.9866385 | 0.001433609 | 0.9875529 | 0.00531882 | 0.9875445 | 0.005940727 |  |  | 15660 | 0.91508 | 0.9670213 | 0.003490346 | 0.9091156 | 0.004013984 | 0.9091188 | 0.005500157 |  |  | 198780 | 0.9346598 | 0.9150489 | 0.006959904 | 0.9503496 | 0.01238368 | 0.9503547 | 0.009251327 |  |  | 499560 | 0.915182 | 0.8678712 | 0.01330738 | 0.9404749 | 0.01548827 | 0.9404806 | 0.008013157 |  |  | 457360 | 0.8223384 | 0.7035679 | 0.009853267 | 0.8188722 | 0.007015351 | 0.8188677 | 0.005879193
|  |  | 39492 | 0.9968581 | 0.9994305 | 0.0004429865 | 0.9999501 | 0.1302888 | 0.9999457 | 0.1328679 |  |  | 156546 | 0.9879926 | 0.9866385 | 0.001433609 | 0.9875774 | 0.005317725 | 0.987569 | 0.005940133 |  |  | 15960 | 0.914001 | 0.9670213 | 0.003490346 | 0.9092582 | 0.00401735 | 0.9092613 | 0.005502668 |  |  | 199080 | 0.9363413 | 0.9150489 | 0.006959904 | 0.9504403 | 0.01238014 | 0.9504453 | 0.009251503 |  |  | 499860 | 0.9196579 | 0.8678712 | 0.01330738 | 0.9405297 | 0.01548666 | 0.9405354 | 0.00801207 |  |  | 457660 | 0.8288647 | 0.7035679 | 0.009853267 | 0.8189095 | 0.00701475 | 0.818905 | 0.005878187
|  |  | 39612 | 0.9968581 | 0.9994305 | 0.0004429865 | 0.9999501 | 0.1302888 | 0.9999457 | 0.1328679 |  |  | 156846 | 0.9870322 | 0.9866385 | 0.001433609 | 0.9876018 | 0.005316622 | 0.9875934 | 0.005939533 |  |  | 16260 | 0.916159 | 0.9670213 | 0.003490346 | 0.9094006 | 0.004020761 | 0.9094037 | 0.005505214 |  |  | 199380 | 0.9346598 | 0.9150489 | 0.006959904 | 0.9505307 | 0.01237659 | 0.9505358 | 0.009251677 |  |  | 500160 | 0.9107061 | 0.8678712 | 0.01330738 | 0.9405845 | 0.01548505 | 0.9405902 | 0.008010984 |  |  | 457960 | 0.8288647 | 0.7035679 | 0.009853267 | 0.8189466 | 0.00701415 | 0.8189422 | 0.005877182
|  |  | 39732 | 0.9959621 | 0.9994305 | 0.0004429865 | 0.9999501 | 0.1302888 | 0.9999457 | 0.1328679 |  |  | 157146 | 0.9870322 | 0.9866385 | 0.001433609 | 0.9876262 | 0.005315512 | 0.9876178 | 0.005938926 |  |  | 16560 | 0.912922 | 0.9670213 | 0.003490346 | 0.9095427 | 0.004024216 | 0.9095458 | 0.005507795 |  |  | 199680 | 0.9346598 | 0.9150489 | 0.006959904 | 0.9506209 | 0.01237305 | 0.950626 | 0.009251847 |  |  | 500460 | 0.9174199 | 0.8678712 | 0.01330738 | 0.9406392 | 0.01548344 | 0.9406449 | 0.008009897 |  |  | 458260 | 0.820163 | 0.7035679 | 0.009853267 | 0.8189838 | 0.007013551 | 0.8189793 | 0.005876179
|  |  | 39852 | 0.9968581 | 0.9994305 | 0.0004429865 | 0.9999501 | 0.1302888 | 0.9999457 | 0.1328679 |  |  | 157446 | 0.9879926 | 0.9866385 | 0.001433609 | 0.9876505 | 0.005314396 | 0.9876421 | 0.005938313 |  |  | 16860 | 0.91508 | 0.9670213 | 0.003490346 | 0.9096846 | 0.004027713 | 0.9096876 | 0.005510409 |  |  | 199980 | 0.9380228 | 0.9150489 | 0.006959904 | 0.9507109 | 0.01236951 | 0.9507159 | 0.009252014 |  |  | 500760 | 0.912944 | 0.8678712 | 0.01330738 | 0.9406939 | 0.01548183 | 0.9406996 | 0.008008811 |  |  | 458560 | 0.8223384 | 0.7035679 | 0.009853267 | 0.8190209 | 0.007012953 | 0.8190164 | 0.005875177
|  |  | 39972 | 0.997754 | 0.9994305 | 0.0004429865 | 0.9999501 | 0.1302888 | 0.9999457 | 0.1328679 |  |  | 157746 | 0.9879926 | 0.9866385 | 0.001433609 | 0.9876748 | 0.005313272 | 0.9876664 | 0.005937693 |  |  | 17160 | 0.9172381 | 0.9670213 | 0.003490346 | 0.9098262 | 0.004031253 | 0.9098293 | 0.005513057 |  |  | 200280 | 0.9397043 | 0.9150489 | 0.006959904 | 0.9508006 | 0.01236596 | 0.9508056 | 0.009252178 |  |  | 501060 | 0.915182 | 0.8678712 | 0.01330738 | 0.9407485 | 0.01548022 | 0.9407542 | 0.008007725 |  |  | 458860 | 0.8179875 | 0.7035679 | 0.009853267 | 0.8190579 | 0.007012356 | 0.8190533 | 0.005874176
|  |  | 40092 | 0.997754 | 0.9994305 | 0.0004429865 | 0.9999501 | 0.1302888 | 0.9999457 | 0.1328679 |  |  | 158046 | 0.9870322 | 0.9866385 | 0.001433609 | 0.987699 | 0.005312142 | 0.9876906 | 0.005937066 |  |  | 17460 | 0.91508 | 0.9670213 | 0.003490346 | 0.9099676 | 0.004034835 | 0.9099707 | 0.005515738 |  |  | 200580 | 0.9363413 | 0.9150489 | 0.006959904 | 0.95089 | 0.01236242 | 0.9508951 | 0.009252338 |  |  | 501360 | 0.9084681 | 0.8678712 | 0.01330738 | 0.9408031 | 0.01547861 | 0.9408087 | 0.008006639 |  |  | 459160 | 0.820163 | 0.7035679 | 0.009853267 | 0.8190948 | 0.00701176 | 0.8190903 | 0.005873178
|  |  | 40212 | 0.9959621 | 0.9994305 | 0.0004429865 | 0.9999501 | 0.1302888 | 0.9999457 | 0.1328679 |  |  | 158346 | 0.9870322 | 0.9866385 | 0.001433609 | 0.9877231 | 0.005311005 | 0.9877147 | 0.005936433 |  |  | 17760 | 0.9183171 | 0.9670213 | 0.003490346 | 0.9101088 | 0.004038457 | 0.9101119 | 0.005518452 |  |  | 200880 | 0.9380228 | 0.9150489 | 0.006959904 | 0.9509793 | 0.01235887 | 0.9509843 | 0.009252496 |  |  | 501660 | 0.912944 | 0.8678712 | 0.01330738 | 0.9408575 | 0.01547701 | 0.9408632 | 0.008005553 |  |  | 459460 | 0.820163 | 0.7035679 | 0.009853267 | 0.8191317 | 0.007011165 | 0.8191272 | 0.00587218
|  |  | 40332 | 0.9959621 | 0.9994305 | 0.0004429865 | 0.9999501 | 0.1302888 | 0.9999457 | 0.1328679 |  |  | 158646 | 0.9870322 | 0.9866385 | 0.001433609 | 0.9877471 | 0.005309861 | 0.9877388 | 0.005935793 |  |  | 18060 | 0.9183171 | 0.9670213 | 0.003490346 | 0.9102498 | 0.00404212 | 0.9102528 | 0.005521199 |  |  | 201180 | 0.9380228 | 0.9150489 | 0.006959904 | 0.9510682 | 0.01235532 | 0.9510732 | 0.00925265 |  |  | 501960 | 0.9174199 | 0.8678712 | 0.01330738 | 0.940912 | 0.0154754 | 0.9409176 | 0.008004467 |  |  | 459760 | 0.8223384 | 0.7035679 | 0.009853267 | 0.8191685 | 0.00701057 | 0.819164 | 0.005871184
|  |  | 40452 | 0.9959621 | 0.9994305 | 0.0004429865 | 0.9999501 | 0.1302888 | 0.9999457 | 0.1328679 |  |  | 158946 | 0.9870322 | 0.9866385 | 0.001433609 | 0.9877711 | 0.005308711 | 0.9877628 | 0.005935147 |  |  | 18360 | 0.9183171 | 0.9670213 | 0.003490346 | 0.9103906 | 0.004045823 | 0.9103936 | 0.005523977 |  |  | 201480 | 0.9380228 | 0.9150489 | 0.006959904 | 0.951157 | 0.01235178 | 0.951162 | 0.009252802 |  |  | 502260 | 0.915182 | 0.8678712 | 0.01330738 | 0.9409663 | 0.01547379 | 0.940972 | 0.008003381 |  |  | 460060 | 0.8223384 | 0.7035679 | 0.009853267 | 0.8192053 | 0.007009977 | 0.8192007 | 0.00587019
|  |  | 40572 | 0.997754 | 0.9994305 | 0.0004429865 | 0.9999501 | 0.1302888 | 0.9999457 | 0.1328679 |  |  | 159246 | 0.9879926 | 0.9866385 | 0.001433609 | 0.9877951 | 0.005307554 | 0.9877867 | 0.005934495 |  |  | 18660 | 0.9183171 | 0.9670213 | 0.003490346 | 0.9105311 | 0.004049565 | 0.9105341 | 0.005526787 |  |  | 201780 | 0.9363413 | 0.9150489 | 0.006959904 | 0.9512455 | 0.01234823 | 0.9512504 | 0.00925295 |  |  | 502560 | 0.915182 | 0.8678712 | 0.01330738 | 0.9410206 | 0.01547219 | 0.9410263 | 0.008002295 |  |  | 460360 | 0.8245138 | 0.7035679 | 0.009853267 | 0.819242 | 0.007009385 | 0.8192374 | 0.005869197
|  |  | 40692 | 0.997754 | 0.9994305 | 0.0004429865 | 0.9999501 | 0.1302888 | 0.9999457 | 0.1328679 |  |  | 159546 | 0.9879926 | 0.9866385 | 0.001433609 | 0.9878189 | 0.005306391 | 0.9878106 | 0.005933836 |  |  | 18960 | 0.9193961 | 0.9670213 | 0.003490346 | 0.9106714 | 0.004053345 | 0.9106743 | 0.005529628 |  |  | 202080 | 0.9380228 | 0.9150489 | 0.006959904 | 0.9513337 | 0.01234469 | 0.9513387 | 0.009253095 |  |  | 502860 | 0.915182 | 0.8678712 | 0.01330738 | 0.9410748 | 0.01547058 | 0.9410805 | 0.00800121 |  |  | 460660 | 0.820163 | 0.7035679 | 0.009853267 | 0.8192786 | 0.007008794 | 0.819274 | 0.005868206
|  |  | 40812 | 0.9959621 | 0.9994305 | 0.0004429865 | 0.9999501 | 0.1302888 | 0.9999457 | 0.1328679 |  |  | 159846 | 0.9889531 | 0.9866385 | 0.001433609 | 0.9878427 | 0.005305221 | 0.9878344 | 0.005933172 |  |  | 19260 | 0.9204751 | 0.9670213 | 0.003490346 | 0.9108114 | 0.004057164 | 0.9108144 | 0.005532499 |  |  | 202380 | 0.9413858 | 0.9150489 | 0.006959904 | 0.9514217 | 0.01234114 | 0.9514267 | 0.009253238 |  |  | 503160 | 0.9196579 | 0.8678712 | 0.01330738 | 0.941129 | 0.01546897 | 0.9411347 | 0.008000124 |  |  | 460960 | 0.8158121 | 0.7035679 | 0.009853267 | 0.8193152 | 0.007008203 | 0.8193106 | 0.005867216
|  |  | 40932 | 0.9959621 | 0.9994305 | 0.0004429865 | 0.9999501 | 0.1302888 | 0.9999457 | 0.1328679 |  |  | 160146 | 0.9870322 | 0.9866385 | 0.001433609 | 0.9878665 | 0.005304044 | 0.9878581 | 0.005932501 |  |  | 19560 | 0.9172381 | 0.9670213 | 0.003490346 | 0.9109513 | 0.004061019 | 0.9109542 | 0.005535401 |  |  | 202680 | 0.9380228 | 0.9150489 | 0.006959904 | 0.9515095 | 0.0123376 | 0.9515144 | 0.009253377 |  |  | 503460 | 0.9174199 | 0.8678712 | 0.01330738 | 0.9411831 | 0.01546737 | 0.9411888 | 0.007999039 |  |  | 461260 | 0.820163 | 0.7035679 | 0.009853267 | 0.8193517 | 0.007007614 | 0.8193471 | 0.005866227
|  |  | 41052 | 0.997754 | 0.9994305 | 0.0004429865 | 0.9999501 | 0.1302888 | 0.9999457 | 0.1328679 |  |  | 160446 | 0.9899135 | 0.9866385 | 0.001433609 | 0.9878902 | 0.005302862 | 0.9878818 | 0.005931824 |  |  | 19860 | 0.9193961 | 0.9670213 | 0.003490346 | 0.9110909 | 0.004064912 | 0.9110938 | 0.005538333 |  |  | 202980 | 0.9380228 | 0.9150489 | 0.006959904 | 0.951597 | 0.01233405 | 0.9516019 | 0.009253514 |  |  | 503760 | 0.912944 | 0.8678712 | 0.01330738 | 0.9412372 | 0.01546576 | 0.9412428 | 0.007997953 |  |  | 461560 | 0.8223384 | 0.7035679 | 0.009853267 | 0.8193882 | 0.007007025 | 0.8193835 | 0.00586524
|  |  | 41172 | 0.9950662 | 0.9994305 | 0.0004429865 | 0.9999501 | 0.1302888 | 0.9999457 | 0.1328679 |  |  | 160746 | 0.9879926 | 0.9866385 | 0.001433609 | 0.9879138 | 0.005301673 | 0.9879054 | 0.005931141 |  |  | 20160 | 0.9193961 | 0.9670213 | 0.003490346 | 0.9112302 | 0.00406884 | 0.9112331 | 0.005541295 |  |  | 203280 | 0.9397043 | 0.9150489 | 0.006959904 | 0.9516843 | 0.0123305 | 0.9516892 | 0.009253647 |  |  | 504060 | 0.915182 | 0.8678712 | 0.01330738 | 0.9412912 | 0.01546415 | 0.9412968 | 0.007996868 |  |  | 461860 | 0.8310402 | 0.7035679 | 0.009853267 | 0.8194246 | 0.007006438 | 0.8194199 | 0.005864255
|  |  | 41292 | 0.9968581 | 0.9994305 | 0.0004429865 | 0.9999501 | 0.1302888 | 0.9999457 | 0.1328679 |  |  | 161046 | 0.9889531 | 0.9866385 | 0.001433609 | 0.9879373 | 0.005300478 | 0.987929 | 0.005930452 |  |  | 20460 | 0.9204751 | 0.9670213 | 0.003490346 | 0.9113694 | 0.004072804 | 0.9113723 | 0.005544285 |  |  | 203580 | 0.9397043 | 0.9150489 | 0.006959904 | 0.9517713 | 0.01232696 | 0.9517762 | 0.009253778 |  |  | 504360 | 0.912944 | 0.8678712 | 0.01330738 | 0.9413451 | 0.01546255 | 0.9413507 | 0.007995783 |  |  | 462160 | 0.8266893 | 0.7035679 | 0.009853267 | 0.8194609 | 0.007005851 | 0.8194563 | 0.005863271
|  |  | 41412 | 0.997754 | 0.9994305 | 0.0004429865 | 0.9999501 | 0.1302888 | 0.9999457 | 0.1328679 |  |  | 161346 | 0.9879926 | 0.9866385 | 0.001433609 | 0.9879608 | 0.005299277 | 0.9879525 | 0.005929757 |  |  | 20760 | 0.9226331 | 0.9670213 | 0.003490346 | 0.9115083 | 0.004076803 | 0.9115112 | 0.005547304 |  |  | 203880 | 0.9397043 | 0.9150489 | 0.006959904 | 0.9518581 | 0.01232342 | 0.951863 | 0.009253906 |  |  | 504660 | 0.9107061 | 0.8678712 | 0.01330738 | 0.9413989 | 0.01546094 | 0.9414045 | 0.007994698 |  |  | 462460 | 0.8223384 | 0.7035679 | 0.009853267 | 0.8194972 | 0.007005266 | 0.8194925 | 0.005862289
|  |  | 41532 | 0.9959621 | 0.9994305 | 0.0004429865 | 0.9999501 | 0.1302888 | 0.9999457 | 0.1328679 |  |  | 161646 | 0.9889531 | 0.9866385 | 0.001433609 | 0.9879842 | 0.005298069 | 0.9879759 | 0.005929056 |  |  | 21060 | 0.9215541 | 0.9670213 | 0.003490346 | 0.911647 | 0.004080836 | 0.9116499 | 0.005550352 |  |  | 204180 | 0.9397043 | 0.9150489 | 0.006959904 | 0.9519447 | 0.01231987 | 0.9519496 | 0.009254031 |  |  | 504960 | 0.9062302 | 0.8678712 | 0.01330738 | 0.9414527 | 0.01545934 | 0.9414583 | 0.007993613 |  |  | 462760 | 0.8245138 | 0.7035679 | 0.009853267 | 0.8195334 | 0.007004681 | 0.8195287 | 0.005861308
|  |  | 41652 | 0.9968581 | 0.9994305 | 0.0004429865 | 0.9999501 | 0.1302888 | 0.9999457 | 0.1328679 |  |  | 161946 | 0.9870322 | 0.9866385 | 0.001433609 | 0.9880076 | 0.005296856 | 0.9879993 | 0.005928349 |  |  | 21360 | 0.9226331 | 0.9670213 | 0.003490346 | 0.9117855 | 0.004084903 | 0.9117884 | 0.005553427 |  |  | 204480 | 0.9397043 | 0.9150489 | 0.006959904 | 0.9520311 | 0.01231633 | 0.9520359 | 0.009254154 |  |  | 505260 | 0.915182 | 0.8678712 | 0.01330738 | 0.9415065 | 0.01545773 | 0.9415121 | 0.007992528 |  |  | 463060 | 0.820163 | 0.7035679 | 0.009853267 | 0.8195695 | 0.007004097 | 0.8195649 | 0.005860328
|  |  | 41772 | 0.9968581 | 0.9994305 | 0.0004429865 | 0.9999501 | 0.1302888 | 0.9999457 | 0.1328679 |  |  | 162246 | 0.9870322 | 0.9866385 | 0.001433609 | 0.9880309 | 0.005295637 | 0.9880226 | 0.005927637 |  |  | 21660 | 0.9226331 | 0.9670213 | 0.003490346 | 0.9119238 | 0.004089003 | 0.9119266 | 0.00555653 |  |  | 204780 | 0.9380228 | 0.9150489 | 0.006959904 | 0.9521172 | 0.01231278 | 0.952122 | 0.009254273 |  |  | 505560 | 0.9084681 | 0.8678712 | 0.01330738 | 0.9415602 | 0.01545613 | 0.9415657 | 0.007991444 |  |  | 463360 | 0.8266893 | 0.7035679 | 0.009853267 | 0.8196056 | 0.007003514 | 0.8196009 | 0.00585935
|  |  | 41892 | 0.9968581 | 0.9994305 | 0.0004429865 | 0.9999501 | 0.1302888 | 0.9999457 | 0.1328679 |  |  | 162546 | 0.9879926 | 0.9866385 | 0.001433609 | 0.9880542 | 0.005294411 | 0.9880458 | 0.005926918 |  |  | 21960 | 0.9226331 | 0.9670213 | 0.003490346 | 0.9120618 | 0.004093136 | 0.9120646 | 0.005559661 |  |  | 205080 | 0.9380228 | 0.9150489 | 0.006959904 | 0.952203 | 0.01230924 | 0.9522079 | 0.00925439 |  |  | 505860 | 0.9084681 | 0.8678712 | 0.01330738 | 0.9416138 | 0.01545452 | 0.9416193 | 0.007990359 |  |  | 463660 | 0.8266893 | 0.7035679 | 0.009853267 | 0.8196417 | 0.007002933 | 0.8196369 | 0.005858374
|  |  | 42012 | 0.9959621 | 0.9994305 | 0.0004429865 | 0.9999501 | 0.1302888 | 0.9999457 | 0.1328679 |  |  | 162846 | 0.9860717 | 0.9866385 | 0.001433609 | 0.9880773 | 0.00529318 | 0.988069 | 0.005926194 |  |  | 22260 | 0.9226331 | 0.9670213 | 0.003490346 | 0.9121996 | 0.0040973 | 0.9122024 | 0.005562818 |  |  | 205380 | 0.9397043 | 0.9150489 | 0.006959904 | 0.9522887 | 0.0123057 | 0.9522935 | 0.009254504 |  |  | 506160 | 0.912944 | 0.8678712 | 0.01330738 | 0.9416673 | 0.01545292 | 0.9416729 | 0.007989275 |  |  | 463960 | 0.8223384 | 0.7035679 | 0.009853267 | 0.8196776 | 0.007002352 | 0.8196729 | 0.005857399
|  |  | 42132 | 0.997754 | 0.9994305 | 0.0004429865 | 0.9999501 | 0.1302888 | 0.9999457 | 0.1328679 |  |  | 163146 | 0.9879926 | 0.9866385 | 0.001433609 | 0.9881005 | 0.005291943 | 0.9880921 | 0.005925465 |  |  | 22560 | 0.9226331 | 0.9670213 | 0.003490346 | 0.9123372 | 0.004101496 | 0.91234 | 0.005566001 |  |  | 205680 | 0.9413858 | 0.9150489 | 0.006959904 | 0.9523741 | 0.01230216 | 0.9523789 | 0.009254616 |  |  | 506460 | 0.9062302 | 0.8678712 | 0.01330738 | 0.9417208 | 0.01545132 | 0.9417264 | 0.007988191 |  |  | 464260 | 0.8288647 | 0.7035679 | 0.009853267 | 0.8197135 | 0.007001772 | 0.8197088 | 0.005856425
|  |  | 42252 | 0.9968581 | 0.9994305 | 0.0004429865 | 0.9999501 | 0.1302888 | 0.9999457 | 0.1328679 |  |  | 163446 | 0.9879926 | 0.9866385 | 0.001433609 | 0.9881235 | 0.0052907 | 0.9881152 | 0.00592473 |  |  | 22860 | 0.9247912 | 0.9670213 | 0.003490346 | 0.9124746 | 0.004105723 | 0.9124773 | 0.005569211 |  |  | 205980 | 0.9363413 | 0.9150489 | 0.006959904 | 0.9524592 | 0.01229862 | 0.9524641 | 0.009254725 |  |  | 506760 | 0.9084681 | 0.8678712 | 0.01330738 | 0.9417743 | 0.01544971 | 0.9417798 | 0.007987107 |  |  | 464560 | 0.8158121 | 0.7035679 | 0.009853267 | 0.8197494 | 0.007001193 | 0.8197446 | 0.005855453
|  |  | 42372 | 0.997754 | 0.9994305 | 0.0004429865 | 0.9999501 | 0.1302888 | 0.9999457 | 0.1328679 |  |  | 163746 | 0.9879926 | 0.9866385 | 0.001433609 | 0.9881465 | 0.005289452 | 0.9881382 | 0.005923989 |  |  | 23160 | 0.9247912 | 0.9670213 | 0.003490346 | 0.9126117 | 0.00410998 | 0.9126145 | 0.005572446 |  |  | 206280 | 0.9397043 | 0.9150489 | 0.006959904 | 0.9525442 | 0.01229508 | 0.952549 | 0.009254831 |  |  | 507060 | 0.9107061 | 0.8678712 | 0.01330738 | 0.9418276 | 0.01544811 | 0.9418332 | 0.007986023 |  |  | 464860 | 0.8288647 | 0.7035679 | 0.009853267 | 0.8197852 | 0.007000615 | 0.8197804 | 0.005854483
|  |  | 42492 | 0.9959621 | 0.9994305 | 0.0004429865 | 0.9999501 | 0.1302888 | 0.9999457 | 0.1328679 |  |  | 164046 | 0.9879926 | 0.9866385 | 0.001433609 | 0.9881694 | 0.005288198 | 0.9881611 | 0.005923243 |  |  | 23460 | 0.9237122 | 0.9670213 | 0.003490346 | 0.9127486 | 0.004114267 | 0.9127514 | 0.005575706 |  |  | 206580 | 0.9430672 | 0.9150489 | 0.006959904 | 0.9526289 | 0.01229154 | 0.9526337 | 0.009254935 |  |  | 507360 | 0.912944 | 0.8678712 | 0.01330738 | 0.9418809 | 0.01544651 | 0.9418865 | 0.007984939 |  |  | 465160 | 0.8266893 | 0.7035679 | 0.009853267 | 0.8198209 | 0.007000038 | 0.8198161 | 0.005853514
|  |  | 42612 | 0.9959621 | 0.9994305 | 0.0004429865 | 0.9999501 | 0.1302888 | 0.9999457 | 0.1328679 |  |  | 164346 | 0.9879926 | 0.9866385 | 0.001433609 | 0.9881923 | 0.005286938 | 0.988184 | 0.005922491 |  |  | 23760 | 0.9237122 | 0.9670213 | 0.003490346 | 0.9128853 | 0.004118583 | 0.9128881 | 0.005578992 |  |  | 206880 | 0.9413858 | 0.9150489 | 0.006959904 | 0.9527133 | 0.012288 | 0.9527181 | 0.009255036 |  |  | 507660 | 0.912944 | 0.8678712 | 0.01330738 | 0.9419342 | 0.0154449 | 0.9419397 | 0.007983855 |  |  | 465460 | 0.8245138 | 0.7035679 | 0.009853267 | 0.8198566 | 0.006999461 | 0.8198518 | 0.005852546
|  |  | 42732 | 0.9968581 | 0.9994305 | 0.0004429865 | 0.9999501 | 0.1302888 | 0.9999457 | 0.1328679 |  |  | 164646 | 0.9879926 | 0.9866385 | 0.001433609 | 0.9882151 | 0.005285673 | 0.9882068 | 0.005921734 |  |  | 24060 | 0.9237122 | 0.9670213 | 0.003490346 | 0.9130218 | 0.004122928 | 0.9130245 | 0.005582302 |  |  | 207180 | 0.9397043 | 0.9150489 | 0.006959904 | 0.9527976 | 0.01228447 | 0.9528023 | 0.009255134 |  |  | 507960 | 0.9107061 | 0.8678712 | 0.01330738 | 0.9419874 | 0.0154433 | 0.9419929 | 0.007982772 |  |  | 465760 | 0.8266893 | 0.7035679 | 0.009853267 | 0.8198922 | 0.006998886 | 0.8198874 | 0.00585158
|  |  | 42852 | 0.9959621 | 0.9994305 | 0.0004429865 | 0.9999501 | 0.1302888 | 0.9999457 | 0.1328679 |  |  | 164946 | 0.9879926 | 0.9866385 | 0.001433609 | 0.9882379 | 0.005284402 | 0.9882296 | 0.005920972 |  |  | 24360 | 0.9247912 | 0.9670213 | 0.003490346 | 0.9131581 | 0.004127301 | 0.9131608 | 0.005585636 |  |  | 207480 | 0.9380228 | 0.9150489 | 0.006959904 | 0.9528816 | 0.01228093 | 0.9528863 | 0.00925523 |  |  | 508260 | 0.9107061 | 0.8678712 | 0.01330738 | 0.9420405 | 0.0154417 | 0.942046 | 0.007981689 |  |  | 466060 | 0.8310402 | 0.7035679 | 0.009853267 | 0.8199277 | 0.006998312 | 0.8199229 | 0.005850616
|  |  | 42972 | 0.9959621 | 0.9994305 | 0.0004429865 | 0.9999501 | 0.1302888 | 0.9999457 | 0.1328679 |  |  | 165246 | 0.9889531 | 0.9866385 | 0.001433609 | 0.9882606 | 0.005283125 | 0.9882523 | 0.005920204 |  |  | 24660 | 0.9258702 | 0.9670213 | 0.003490346 | 0.9132941 | 0.004131702 | 0.9132968 | 0.005588994 |  |  | 207780 | 0.9413858 | 0.9150489 | 0.006959904 | 0.9529654 | 0.0122774 | 0.9529701 | 0.009255324 |  |  | 508560 | 0.9107061 | 0.8678712 | 0.01330738 | 0.9420936 | 0.0154401 | 0.9420991 | 0.007980606 |  |  | 466360 | 0.8245138 | 0.7035679 | 0.009853267 | 0.8199632 | 0.006997739 | 0.8199584 | 0.005849653
|  |  | 43092 | 0.997754 | 0.9994305 | 0.0004429865 | 0.9999501 | 0.1302888 | 0.9999457 | 0.1328679 |  |  | 165546 | 0.9870322 | 0.9866385 | 0.001433609 | 0.9882832 | 0.005281844 | 0.9882749 | 0.005919431 |  |  | 24960 | 0.9269492 | 0.9670213 | 0.003490346 | 0.9134299 | 0.00413613 | 0.9134326 | 0.005592376 |  |  | 208080 | 0.9397043 | 0.9150489 | 0.006959904 | 0.9530489 | 0.01227386 | 0.9530537 | 0.009255415 |  |  | 508860 | 0.912944 | 0.8678712 | 0.01330738 | 0.9421466 | 0.0154385 | 0.9421521 | 0.007979523 |  |  | 466660 | 0.820163 | 0.7035679 | 0.009853267 | 0.8199987 | 0.006997166 | 0.8199938 | 0.005848691
|  |  | 43212 | 0.9968581 | 0.9994305 | 0.0004429865 | 0.9999501 | 0.1302888 | 0.9999457 | 0.1328679 |  |  | 165846 | 0.9879926 | 0.9866385 | 0.001433609 | 0.9883058 | 0.005280557 | 0.9882975 | 0.005918653 |  |  | 25260 | 0.9269492 | 0.9670213 | 0.003490346 | 0.9135655 | 0.004140584 | 0.9135682 | 0.005595781 |  |  | 208380 | 0.9397043 | 0.9150489 | 0.006959904 | 0.9531322 | 0.01227033 | 0.953137 | 0.009255504 |  |  | 509160 | 0.9107061 | 0.8678712 | 0.01330738 | 0.9421995 | 0.0154369 | 0.942205 | 0.00797844 |  |  | 466960 | 0.8288647 | 0.7035679 | 0.009853267 | 0.820034 | 0.006996595 | 0.8200292 | 0.005847731
|  |  | 43332 | 0.9968581 | 0.9994305 | 0.0004429865 | 0.9999501 | 0.1302888 | 0.9999457 | 0.1328679 |  |  | 166146 | 0.9860717 | 0.9866385 | 0.001433609 | 0.9883283 | 0.005279265 | 0.98832 | 0.005917869 |  |  | 25560 | 0.9291072 | 0.9670213 | 0.003490346 | 0.9137009 | 0.004145064 | 0.9137035 | 0.005599208 |  |  | 208680 | 0.9413858 | 0.9150489 | 0.006959904 | 0.9532153 | 0.0122668 | 0.9532201 | 0.00925559 |  |  | 509460 | 0.912944 | 0.8678712 | 0.01330738 | 0.9422524 | 0.0154353 | 0.9422579 | 0.007977357 |  |  | 467260 | 0.820163 | 0.7035679 | 0.009853267 | 0.8200694 | 0.006996024 | 0.8200645 | 0.005846773
|  |  | 43452 | 0.9959621 | 0.9994305 | 0.0004429865 | 0.9999501 | 0.1302888 | 0.9999457 | 0.1328679 |  |  | 166446 | 0.9879926 | 0.9866385 | 0.001433609 | 0.9883507 | 0.005277967 | 0.9883425 | 0.005917081 |  |  | 25860 | 0.9280282 | 0.9670213 | 0.003490346 | 0.9138361 | 0.00414957 | 0.9138387 | 0.005602659 |  |  | 208980 | 0.9430672 | 0.9150489 | 0.006959904 | 0.9532982 | 0.01226327 | 0.9533029 | 0.009255674 |  |  | 509760 | 0.912944 | 0.8678712 | 0.01330738 | 0.9423052 | 0.0154337 | 0.9423107 | 0.007976275 |  |  | 467560 | 0.820163 | 0.7035679 | 0.009853267 | 0.8201046 | 0.006995455 | 0.8200997 | 0.005845815
|  |  | 43572 | 0.9968581 | 0.9994305 | 0.0004429865 | 0.9999501 | 0.1302888 | 0.9999457 | 0.1328679 |  |  | 166746 | 0.9870322 | 0.9866385 | 0.001433609 | 0.9883731 | 0.005276664 | 0.9883649 | 0.005916288 |  |  | 26160 | 0.9280282 | 0.9670213 | 0.003490346 | 0.913971 | 0.004154101 | 0.9139736 | 0.005606131 |  |  | 209280 | 0.9413858 | 0.9150489 | 0.006959904 | 0.9533808 | 0.01225974 | 0.9533855 | 0.009255755 |  |  | 510060 | 0.915182 | 0.8678712 | 0.01330738 | 0.942358 | 0.0154321 | 0.9423634 | 0.007975192 |  |  | 467860 | 0.8288647 | 0.7035679 | 0.009853267 | 0.8201398 | 0.006994886 | 0.8201349 | 0.00584486
|  |  | 43692 | 0.9959621 | 0.9994305 | 0.0004429865 | 0.9999501 | 0.1302888 | 0.9999457 | 0.1328679 |  |  | 167046 | 0.9879926 | 0.9866385 | 0.001433609 | 0.9883955 | 0.005275357 | 0.9883872 | 0.005915489 |  |  | 26460 | 0.9280282 | 0.9670213 | 0.003490346 | 0.9141058 | 0.004158657 | 0.9141083 | 0.005609625 |  |  | 209580 | 0.9413858 | 0.9150489 | 0.006959904 | 0.9534633 | 0.01225622 | 0.9534679 | 0.009255834 |  |  | 510360 | 0.912944 | 0.8678712 | 0.01330738 | 0.9424107 | 0.0154305 | 0.9424161 | 0.00797411 |  |  | 468160 | 0.8245138 | 0.7035679 | 0.009853267 | 0.8201749 | 0.006994319 | 0.82017 | 0.005843906
|  |  | 43812 | 0.9968581 | 0.9994305 | 0.0004429865 | 0.9999501 | 0.1302888 | 0.9999457 | 0.1328679 |  |  | 167346 | 0.9879926 | 0.9866385 | 0.001433609 | 0.9884177 | 0.005274044 | 0.9884095 | 0.005914686 |  |  | 26760 | 0.9269492 | 0.9670213 | 0.003490346 | 0.9142403 | 0.004163236 | 0.9142428 | 0.00561314 |  |  | 209880 | 0.9397043 | 0.9150489 | 0.006959904 | 0.9535454 | 0.01225269 | 0.9535501 | 0.009255911 |  |  | 510660 | 0.9084681 | 0.8678712 | 0.01330738 | 0.9424633 | 0.0154289 | 0.9424688 | 0.007973028 |  |  | 468460 | 0.8310402 | 0.7035679 | 0.009853267 | 0.82021 | 0.006993752 | 0.8202051 | 0.005842953
|  |  | 43932 | 0.9950662 | 0.9994305 | 0.0004429865 | 0.9999501 | 0.1302888 | 0.9999457 | 0.1328679 |  |  | 167646 | 0.9879926 | 0.9866385 | 0.001433609 | 0.98844 | 0.005272726 | 0.9884317 | 0.005913877 |  |  | 27060 | 0.9258702 | 0.9670213 | 0.003490346 | 0.9143745 | 0.004167839 | 0.9143771 | 0.005616677 |  |  | 210180 | 0.9413858 | 0.9150489 | 0.006959904 | 0.9536274 | 0.01224917 | 0.9536321 | 0.009255985 |  |  | 510960 | 0.9174199 | 0.8678712 | 0.01330738 | 0.9425159 | 0.0154273 | 0.9425213 | 0.007971946 |  |  | 468760 | 0.8266893 | 0.7035679 | 0.009853267 | 0.820245 | 0.006993186 | 0.8202401 | 0.005842002
|  |  | 44052 | 0.9959621 | 0.9994305 | 0.0004429865 | 0.9999501 | 0.1302888 | 0.9999457 | 0.1328679 |  |  | 167946 | 0.9889531 | 0.9866385 | 0.001433609 | 0.9884621 | 0.005271403 | 0.9884539 | 0.005913064 |  |  | 27360 | 0.9247912 | 0.9670213 | 0.003490346 | 0.9145086 | 0.004172465 | 0.9145111 | 0.005620234 |  |  | 210480 | 0.9397043 | 0.9150489 | 0.006959904 | 0.9537092 | 0.01224564 | 0.9537138 | 0.009256058 |  |  | 511260 | 0.915182 | 0.8678712 | 0.01330738 | 0.9425684 | 0.0154257 | 0.9425739 | 0.007970865 |  |  | 469060 | 0.8266893 | 0.7035679 | 0.009853267 | 0.82028 | 0.006992621 | 0.8202751 | 0.005841052
|  |  | 44172 | 0.9959621 | 0.9994305 | 0.0004429865 | 0.9999501 | 0.1302888 | 0.9999457 | 0.1328679 |  |  | 168246 | 0.9879926 | 0.9866385 | 0.001433609 | 0.9884842 | 0.005270075 | 0.988476 | 0.005912246 |  |  | 27660 | 0.9269492 | 0.9670213 | 0.003490346 | 0.9146425 | 0.004177114 | 0.914645 | 0.005623812 |  |  | 210780 | 0.9380228 | 0.9150489 | 0.006959904 | 0.9537907 | 0.01224212 | 0.9537953 | 0.009256128 |  |  | 511560 | 0.9107061 | 0.8678712 | 0.01330738 | 0.9426209 | 0.0154241 | 0.9426263 | 0.007969783 |  |  | 469360 | 0.8245138 | 0.7035679 | 0.009853267 | 0.8203149 | 0.006992058 | 0.8203099 | 0.005840104
|  |  | 44292 | 0.9968581 | 0.9994305 | 0.0004429865 | 0.9999501 | 0.1302888 | 0.9999457 | 0.1328679 |  |  | 168546 | 0.9879926 | 0.9866385 | 0.001433609 | 0.9885063 | 0.005268742 | 0.988498 | 0.005911423 |  |  | 27960 | 0.9280282 | 0.9670213 | 0.003490346 | 0.9147761 | 0.004181785 | 0.9147786 | 0.00562741 |  |  | 211080 | 0.9397043 | 0.9150489 | 0.006959904 | 0.953872 | 0.0122386 | 0.9538766 | 0.009256195 |  |  | 511860 | 0.9084681 | 0.8678712 | 0.01330738 | 0.9426733 | 0.0154225 | 0.9426787 | 0.007968702 |  |  | 469660 | 0.8245138 | 0.7035679 | 0.009853267 | 0.8203497 | 0.006991495 | 0.8203448 | 0.005839158
|  |  | 44412 | 0.9968581 | 0.9994305 | 0.0004429865 | 0.9999501 | 0.1302888 | 0.9999457 | 0.1328679 |  |  | 168846 | 0.9889531 | 0.9866385 | 0.001433609 | 0.9885282 | 0.005267405 | 0.98852 | 0.005910596 |  |  | 28260 | 0.9301863 | 0.9670213 | 0.003490346 | 0.9149095 | 0.004186477 | 0.914912 | 0.005631028 |  |  | 211380 | 0.9397043 | 0.9150489 | 0.006959904 | 0.9539531 | 0.01223509 | 0.9539577 | 0.009256261 |  |  | 512160 | 0.9107061 | 0.8678712 | 0.01330738 | 0.9427257 | 0.01542091 | 0.942731 | 0.007967621 |  |  | 469960 | 0.8266893 | 0.7035679 | 0.009853267 | 0.8203845 | 0.006990933 | 0.8203795 | 0.005838212
|  |  | 44532 | 0.9968581 | 0.9994305 | 0.0004429865 | 0.9999501 | 0.1302888 | 0.9999457 | 0.1328679 |  |  | 169146 | 0.9870322 | 0.9866385 | 0.001433609 | 0.9885502 | 0.005266063 | 0.9885419 | 0.005909764 |  |  | 28560 | 0.9312653 | 0.9670213 | 0.003490346 | 0.9150427 | 0.00419119 | 0.9150452 | 0.005634665 |  |  | 211680 | 0.9413858 | 0.9150489 | 0.006959904 | 0.9540339 | 0.01223157 | 0.9540385 | 0.009256324 |  |  | 512460 | 0.9174199 | 0.8678712 | 0.01330738 | 0.9427779 | 0.01541931 | 0.9427833 | 0.00796654 |  |  | 470260 | 0.8266893 | 0.7035679 | 0.009853267 | 0.8204192 | 0.006990372 | 0.8204143 | 0.005837269
|  |  | 44652 | 0.99865 | 0.9994305 | 0.0004429865 | 0.9999501 | 0.1302888 | 0.9999457 | 0.1328679 |  |  | 169446 | 0.9879926 | 0.9866385 | 0.001433609 | 0.988572 | 0.005264716 | 0.9885638 | 0.005908927 |  |  | 28860 | 0.9312653 | 0.9670213 | 0.003490346 | 0.9151757 | 0.004195925 | 0.9151782 | 0.005638321 |  |  | 211980 | 0.9447487 | 0.9150489 | 0.006959904 | 0.9541145 | 0.01222806 | 0.9541191 | 0.009256386 |  |  | 512760 | 0.912944 | 0.8678712 | 0.01330738 | 0.9428302 | 0.01541771 | 0.9428355 | 0.007965459 |  |  | 470560 | 0.8223384 | 0.7035679 | 0.009853267 | 0.8204539 | 0.006989812 | 0.8204489 | 0.005836327
|  |  | 44772 | 0.9968581 | 0.9994305 | 0.0004429865 | 0.9999501 | 0.1302888 | 0.9999457 | 0.1328679 |  |  | 169746 | 0.9879926 | 0.9866385 | 0.001433609 | 0.9885938 | 0.005263364 | 0.9885856 | 0.005908086 |  |  | 29160 | 0.9312653 | 0.9670213 | 0.003490346 | 0.9153085 | 0.004200679 | 0.9153109 | 0.005641996 |  |  | 212280 | 0.9430672 | 0.9150489 | 0.006959904 | 0.954195 | 0.01222455 | 0.9541995 | 0.009256445 |  |  | 513060 | 0.9107061 | 0.8678712 | 0.01330738 | 0.9428823 | 0.01541611 | 0.9428877 | 0.007964379 |  |  | 470860 | 0.8245138 | 0.7035679 | 0.009853267 | 0.8204885 | 0.006989253 | 0.8204835 | 0.005835386
|  |  | 44892 | 0.9968581 | 0.9994305 | 0.0004429865 | 0.9999501 | 0.1302888 | 0.9999457 | 0.1328679 |  |  | 170046 | 0.9879926 | 0.9866385 | 0.001433609 | 0.9886156 | 0.005262008 | 0.9886074 | 0.00590724 |  |  | 29460 | 0.9312653 | 0.9670213 | 0.003490346 | 0.9154411 | 0.004205453 | 0.9154435 | 0.00564569 |  |  | 212580 | 0.9397043 | 0.9150489 | 0.006959904 | 0.9542751 | 0.01222104 | 0.9542797 | 0.009256502 |  |  | 513360 | 0.912944 | 0.8678712 | 0.01330738 | 0.9429344 | 0.01541452 | 0.9429398 | 0.007963298 |  |  | 471160 | 0.8266893 | 0.7035679 | 0.009853267 | 0.8205231 | 0.006988694 | 0.8205181 | 0.005834447
|  |  | 45012 | 0.9968581 | 0.9994305 | 0.0004429865 | 0.9999501 | 0.1302888 | 0.9999457 | 0.1328679 |  |  | 170346 | 0.9870322 | 0.9866385 | 0.001433609 | 0.9886373 | 0.005260647 | 0.9886291 | 0.005906389 |  |  | 29760 | 0.9301863 | 0.9670213 | 0.003490346 | 0.9155734 | 0.004210247 | 0.9155758 | 0.005649402 |  |  | 212880 | 0.9397043 | 0.9150489 | 0.006959904 | 0.9543551 | 0.01221753 | 0.9543597 | 0.009256557 |  |  | 513660 | 0.915182 | 0.8678712 | 0.01330738 | 0.9429865 | 0.01541292 | 0.9429918 | 0.007962218 |  |  | 471460 | 0.8266893 | 0.7035679 | 0.009853267 | 0.8205576 | 0.006988137 | 0.8205525 | 0.005833509
|  |  | 45132 | 0.9968581 | 0.9994305 | 0.0004429865 | 0.9999501 | 0.1302888 | 0.9999457 | 0.1328679 |  |  | 170646 | 0.9870322 | 0.9866385 | 0.001433609 | 0.9886589 | 0.005259282 | 0.9886507 | 0.005905534 |  |  | 30060 | 0.9301863 | 0.9670213 | 0.003490346 | 0.9157055 | 0.004215059 | 0.9157079 | 0.005653132 |  |  | 213180 | 0.9397043 | 0.9150489 | 0.006959904 | 0.9544349 | 0.01221402 | 0.9544394 | 0.009256609 |  |  | 513960 | 0.9174199 | 0.8678712 | 0.01330738 | 0.9430385 | 0.01541133 | 0.9430438 | 0.007961139 |  |  | 471760 | 0.8288647 | 0.7035679 | 0.009853267 | 0.820592 | 0.006987581 | 0.820587 | 0.005832573
|  |  | 45252 | 0.99865 | 0.9994305 | 0.0004429865 | 0.9999501 | 0.1302888 | 0.9999457 | 0.1328679 |  |  | 170946 | 0.9879926 | 0.9866385 | 0.001433609 | 0.9886805 | 0.005257912 | 0.9886723 | 0.005904675 |  |  | 30360 | 0.9301863 | 0.9670213 | 0.003490346 | 0.9158375 | 0.00421989 | 0.9158398 | 0.005656879 |  |  | 213480 | 0.9397043 | 0.9150489 | 0.006959904 | 0.9545144 | 0.01221052 | 0.954519 | 0.00925666 |  |  | 514260 | 0.915182 | 0.8678712 | 0.01330738 | 0.9430904 | 0.01540973 | 0.9430957 | 0.007960059 |  |  | 472060 | 0.8266893 | 0.7035679 | 0.009853267 | 0.8206264 | 0.006987025 | 0.8206213 | 0.005831638
|  |  | 45372 | 0.997754 | 0.9994305 | 0.0004429865 | 0.9999501 | 0.1302888 | 0.9999457 | 0.1328679 |  |  | 171246 | 0.9879926 | 0.9866385 | 0.001433609 | 0.988702 | 0.005256538 | 0.9886938 | 0.005903811 |  |  | 30660 | 0.9312653 | 0.9670213 | 0.003490346 | 0.9159692 | 0.004224739 | 0.9159715 | 0.005660644 |  |  | 213780 | 0.9430672 | 0.9150489 | 0.006959904 | 0.9545937 | 0.01220701 | 0.9545983 | 0.009256709 |  |  | 514560 | 0.9107061 | 0.8678712 | 0.01330738 | 0.9431422 | 0.01540814 | 0.9431476 | 0.007958979 |  |  | 472360 | 0.820163 | 0.7035679 | 0.009853267 | 0.8206607 | 0.006986471 | 0.8206556 | 0.005830705
|  |  | 45492 | 0.997754 | 0.9994305 | 0.0004429865 | 0.9999501 | 0.1302888 | 0.9999457 | 0.1328679 |  |  | 171546 | 0.9879926 | 0.9866385 | 0.001433609 | 0.9887234 | 0.005255159 | 0.9887153 | 0.005902943 |  |  | 30960 | 0.9312653 | 0.9670213 | 0.003490346 | 0.9161007 | 0.004229605 | 0.916103 | 0.005664425 |  |  | 214080 | 0.9447487 | 0.9150489 | 0.006959904 | 0.9546728 | 0.01220351 | 0.9546774 | 0.009256756 |  |  | 514860 | 0.912944 | 0.8678712 | 0.01330738 | 0.9431941 | 0.01540654 | 0.9431994 | 0.0079579 |  |  | 472660 | 0.8288647 | 0.7035679 | 0.009853267 | 0.820695 | 0.006985918 | 0.8206899 | 0.005829773
|  |  | 45612 | 0.9968581 | 0.9994305 | 0.0004429865 | 0.9999501 | 0.1302888 | 0.9999457 | 0.1328679 |  |  | 171846 | 0.9879926 | 0.9866385 | 0.001433609 | 0.9887448 | 0.005253776 | 0.9887367 | 0.005902071 |  |  | 31260 | 0.9312653 | 0.9670213 | 0.003490346 | 0.9162319 | 0.004234488 | 0.9162343 | 0.005668224 |  |  | 214380 | 0.9430672 | 0.9150489 | 0.006959904 | 0.9547517 | 0.01220002 | 0.9547562 | 0.009256801 |  |  | 515160 | 0.9196579 | 0.8678712 | 0.01330738 | 0.9432458 | 0.01540495 | 0.9432511 | 0.007956821 |  |  | 472960 | 0.8310402 | 0.7035679 | 0.009853267 | 0.8207292 | 0.006985365 | 0.8207241 | 0.005828843
|  |  | 45732 | 0.997754 | 0.9994305 | 0.0004429865 | 0.9999501 | 0.1302888 | 0.9999457 | 0.1328679 |  |  | 172146 | 0.9860717 | 0.9866385 | 0.001433609 | 0.9887662 | 0.005252389 | 0.988758 | 0.005901194 |  |  | 31560 | 0.9323443 | 0.9670213 | 0.003490346 | 0.916363 | 0.004239388 | 0.9163653 | 0.005672038 |  |  | 214680 | 0.9413858 | 0.9150489 | 0.006959904 | 0.9548304 | 0.01219652 | 0.9548349 | 0.009256844 |  |  | 515460 | 0.9174199 | 0.8678712 | 0.01330738 | 0.9432975 | 0.01540336 | 0.9433028 | 0.007955742 |  |  | 473260 | 0.8310402 | 0.7035679 | 0.009853267 | 0.8207633 | 0.006984813 | 0.8207582 | 0.005827914
|  |  | 45852 | 0.997754 | 0.9994305 | 0.0004429865 | 0.9999501 | 0.1302888 | 0.9999457 | 0.1328679 |  |  | 172446 | 0.9879926 | 0.9866385 | 0.001433609 | 0.9887875 | 0.005250997 | 0.9887793 | 0.005900314 |  |  | 31860 | 0.9334233 | 0.9670213 | 0.003490346 | 0.9164939 | 0.004244305 | 0.9164962 | 0.005675869 |  |  | 214980 | 0.9430672 | 0.9150489 | 0.006959904 | 0.9549089 | 0.01219303 | 0.9549133 | 0.009256884 |  |  | 515760 | 0.9107061 | 0.8678712 | 0.01330738 | 0.9433491 | 0.01540176 | 0.9433544 | 0.007954664 |  |  | 473560 | 0.8288647 | 0.7035679 | 0.009853267 | 0.8207974 | 0.006984263 | 0.8207923 | 0.005826987
|  |  | 45972 | 0.997754 | 0.9994305 | 0.0004429865 | 0.9999501 | 0.1302888 | 0.9999457 | 0.1328679 |  |  | 172746 | 0.9879926 | 0.9866385 | 0.001433609 | 0.9888087 | 0.005249602 | 0.9888006 | 0.005899429 |  |  | 32160 | 0.9323443 | 0.9670213 | 0.003490346 | 0.9166245 | 0.004249237 | 0.9166268 | 0.005679716 |  |  | 215280 | 0.9413858 | 0.9150489 | 0.006959904 | 0.9549871 | 0.01218954 | 0.9549916 | 0.009256924 |  |  | 516060 | 0.915182 | 0.8678712 | 0.01330738 | 0.9434007 | 0.01540017 | 0.943406 | 0.007953585 |  |  | 473860 | 0.8353911 | 0.7035679 | 0.009853267 | 0.8208315 | 0.006983713 | 0.8208263 | 0.005826061
|  |  | 46092 | 0.9968581 | 0.9994305 | 0.0004429865 | 0.9999501 | 0.1302888 | 0.9999457 | 0.1328679 |  |  | 173046 | 0.9870322 | 0.9866385 | 0.001433609 | 0.9888299 | 0.005248202 | 0.9888218 | 0.00589854 |  |  | 32460 | 0.9334233 | 0.9670213 | 0.003490346 | 0.9167549 | 0.004254185 | 0.9167572 | 0.005683578 |  |  | 215580 | 0.9447487 | 0.9150489 | 0.006959904 | 0.9550651 | 0.01218605 | 0.9550696 | 0.009256961 |  |  | 516360 | 0.912944 | 0.8678712 | 0.01330738 | 0.9434522 | 0.01539858 | 0.9434575 | 0.007952507 |  |  | 474160 | 0.8310402 | 0.7035679 | 0.009853267 | 0.8208654 | 0.006983164 | 0.8208603 | 0.005825136
|  |  | 46212 | 0.99865 | 0.9994305 | 0.0004429865 | 0.9999501 | 0.1302888 | 0.9999457 | 0.1328679 |  |  | 173346 | 0.9860717 | 0.9866385 | 0.001433609 | 0.988851 | 0.005246798 | 0.9888429 | 0.005897647 |  |  | 32760 | 0.9334233 | 0.9670213 | 0.003490346 | 0.9168852 | 0.004259148 | 0.9168874 | 0.005687455 |  |  | 215880 | 0.9430672 | 0.9150489 | 0.006959904 | 0.955143 | 0.01218256 | 0.9551474 | 0.009256996 |  |  | 516660 | 0.9107061 | 0.8678712 | 0.01330738 | 0.9435036 | 0.01539699 | 0.9435089 | 0.007951429 |  |  | 474460 | 0.8266893 | 0.7035679 | 0.009853267 | 0.8208994 | 0.006982617 | 0.8208942 | 0.005824214
|  |  | 46332 | 0.9959621 | 0.9994305 | 0.0004429865 | 0.9999501 | 0.1302888 | 0.9999457 | 0.1328679 |  |  | 173646 | 0.9870322 | 0.9866385 | 0.001433609 | 0.9888721 | 0.00524539 | 0.988864 | 0.00589675 |  |  | 33060 | 0.9334233 | 0.9670213 | 0.003490346 | 0.9170152 | 0.004264125 | 0.9170174 | 0.005691347 |  |  | 216180 | 0.9413858 | 0.9150489 | 0.006959904 | 0.9552206 | 0.01217908 | 0.955225 | 0.009257029 |  |  | 516960 | 0.912944 | 0.8678712 | 0.01330738 | 0.943555 | 0.0153954 | 0.9435603 | 0.007950352 |  |  | 474760 | 0.8266893 | 0.7035679 | 0.009853267 | 0.8209332 | 0.00698207 | 0.820928 | 0.005823292
|  |  | 46452 | 0.997754 | 0.9994305 | 0.0004429865 | 0.9999501 | 0.1302888 | 0.9999457 | 0.1328679 |  |  | 173946 | 0.9879926 | 0.9866385 | 0.001433609 | 0.9888931 | 0.005243979 | 0.988885 | 0.005895849 |  |  | 33360 | 0.9323443 | 0.9670213 | 0.003490346 | 0.917145 | 0.004269117 | 0.9171472 | 0.005695254 |  |  | 216480 | 0.9447487 | 0.9150489 | 0.006959904 | 0.955298 | 0.01217559 | 0.9553024 | 0.009257061 |  |  | 517260 | 0.915182 | 0.8678712 | 0.01330738 | 0.9436064 | 0.01539381 | 0.9436116 | 0.007949274 |  |  | 475060 | 0.8310402 | 0.7035679 | 0.009853267 | 0.820967 | 0.006981524 | 0.8209618 | 0.005822372
|  |  | 46572 | 0.99865 | 0.9994305 | 0.0004429865 | 0.9999501 | 0.1302888 | 0.9999457 | 0.1328679 |  |  | 174246 | 0.9889531 | 0.9866385 | 0.001433609 | 0.988914 | 0.005242563 | 0.9889059 | 0.005894944 |  |  | 33660 | 0.9323443 | 0.9670213 | 0.003490346 | 0.9172746 | 0.004274122 | 0.9172768 | 0.005699175 |  |  | 216780 | 0.9430672 | 0.9150489 | 0.006959904 | 0.9553751 | 0.01217211 | 0.9553795 | 0.009257091 |  |  | 517560 | 0.9174199 | 0.8678712 | 0.01330738 | 0.9436577 | 0.01539221 | 0.9436629 | 0.007948197 |  |  | 475360 | 0.8266893 | 0.7035679 | 0.009853267 | 0.8210008 | 0.006980979 | 0.8209956 | 0.005821454
|  |  | 46692 | 0.9968581 | 0.9994305 | 0.0004429865 | 0.9999501 | 0.1302888 | 0.9999457 | 0.1328679 |  |  | 174546 | 0.9889531 | 0.9866385 | 0.001433609 | 0.9889349 | 0.005241143 | 0.9889268 | 0.005894035 |  |  | 33960 | 0.9312653 | 0.9670213 | 0.003490346 | 0.9174039 | 0.004279141 | 0.9174061 | 0.005703111 |  |  | 217080 | 0.9430672 | 0.9150489 | 0.006959904 | 0.9554521 | 0.01216864 | 0.9554565 | 0.009257119 |  |  | 517860 | 0.915182 | 0.8678712 | 0.01330738 | 0.9437089 | 0.01539062 | 0.9437141 | 0.00794712 |  |  | 475660 | 0.8288647 | 0.7035679 | 0.009853267 | 0.8210345 | 0.006980435 | 0.8210293 | 0.005820537
|  |  | 46812 | 0.9968581 | 0.9994305 | 0.0004429865 | 0.9999501 | 0.1302888 | 0.9999457 | 0.1328679 |  |  | 174846 | 0.9879926 | 0.9866385 | 0.001433609 | 0.9889558 | 0.00523972 | 0.9889477 | 0.005893123 |  |  | 69960 | 0.9355813 | 0.9670213 | 0.003490346 | 0.9315035 | 0.004896373 | 0.9315043 | 0.006214958 |  |  | 217380 | 0.9430672 | 0.9150489 | 0.006959904 | 0.9555289 | 0.01216516 | 0.9555332 | 0.009257145 |  |  | 518160 | 0.915182 | 0.8678712 | 0.01330738 | 0.94376 | 0.01538904 | 0.9437653 | 0.007946043 |  |  | 475960 | 0.8245138 | 0.7035679 | 0.009853267 | 0.8210681 | 0.006979891 | 0.8210629 | 0.005819621
|  |  | 46932 | 0.9968581 | 0.9994305 | 0.0004429865 | 0.9999501 | 0.1302888 | 0.9999457 | 0.1328679 |  |  | 175146 | 0.9879926 | 0.9866385 | 0.001433609 | 0.9889766 | 0.005238292 | 0.9889685 | 0.005892206 |  |  | 70260 | 0.9420554 | 0.9670213 | 0.003490346 | 0.9316098 | 0.004901166 | 0.9316106 | 0.006219167 |  |  | 217680 | 0.9447487 | 0.9150489 | 0.006959904 | 0.9556054 | 0.01216169 | 0.9556098 | 0.009257169 |  |  | 518460 | 0.912944 | 0.8678712 | 0.01330738 | 0.9438111 | 0.01538745 | 0.9438164 | 0.007944967 |  |  | 476260 | 0.8310402 | 0.7035679 | 0.009853267 | 0.8211017 | 0.006979349 | 0.8210965 | 0.005818707
|  |  | 47052 | 0.997754 | 0.9994305 | 0.0004429865 | 0.9999501 | 0.1302888 | 0.9999457 | 0.1328679 |  |  | 175446 | 0.9879926 | 0.9866385 | 0.001433609 | 0.9889973 | 0.005236861 | 0.9889892 | 0.005891286 |  |  | 70560 | 0.9442135 | 0.9670213 | 0.003490346 | 0.931716 | 0.004905949 | 0.9317168 | 0.00622337 |  |  | 217980 | 0.9430672 | 0.9150489 | 0.006959904 | 0.9556818 | 0.01215822 | 0.9556861 | 0.009257192 |  |  | 518760 | 0.915182 | 0.8678712 | 0.01330738 | 0.9438622 | 0.01538586 | 0.9438674 | 0.007943891 |  |  | 476560 | 0.8310402 | 0.7035679 | 0.009853267 | 0.8211352 | 0.006978808 | 0.82113 | 0.005817795
|  |  | 47172 | 0.997754 | 0.9994305 | 0.0004429865 | 0.9999501 | 0.1302888 | 0.9999457 | 0.1328679 |  |  | 175746 | 0.9879926 | 0.9866385 | 0.001433609 | 0.989018 | 0.005235426 | 0.9890099 | 0.005890362 |  |  | 70860 | 0.9442135 | 0.9670213 | 0.003490346 | 0.9318221 | 0.00491072 | 0.9318228 | 0.006227568 |  |  | 218280 | 0.9430672 | 0.9150489 | 0.006959904 | 0.9557579 | 0.01215476 | 0.9557622 | 0.009257213 |  |  | 519060 | 0.9174199 | 0.8678712 | 0.01330738 | 0.9439132 | 0.01538427 | 0.9439184 | 0.007942815 |  |  | 476860 | 0.8266893 | 0.7035679 | 0.009853267 | 0.8211687 | 0.006978268 | 0.8211634 | 0.005816884
|  |  | 47292 | 0.997754 | 0.9994305 | 0.0004429865 | 0.9999501 | 0.1302888 | 0.9999457 | 0.1328679 |  |  | 176046 | 0.9889531 | 0.9866385 | 0.001433609 | 0.9890386 | 0.005233988 | 0.9890305 | 0.005889434 |  |  | 71160 | 0.9377394 | 0.9670213 | 0.003490346 | 0.9319279 | 0.004915481 | 0.9319287 | 0.006231761 |  |  | 218580 | 0.9430672 | 0.9150489 | 0.006959904 | 0.9558338 | 0.01215129 | 0.9558382 | 0.009257233 |  |  | 519360 | 0.912944 | 0.8678712 | 0.01330738 | 0.9439641 | 0.01538268 | 0.9439693 | 0.007941739 |  |  | 477160 | 0.8310402 | 0.7035679 | 0.009853267 | 0.8212021 | 0.006977728 | 0.8211968 | 0.005815974
|  |  | 47412 | 0.9968581 | 0.9994305 | 0.0004429865 | 0.9999501 | 0.1302888 | 0.9999457 | 0.1328679 |  |  | 176346 | 0.9870322 | 0.9866385 | 0.001433609 | 0.9890592 | 0.005232546 | 0.9890511 | 0.005888503 |  |  | 71460 | 0.9388184 | 0.9670213 | 0.003490346 | 0.9320336 | 0.00492023 | 0.9320344 | 0.006235947 |  |  | 218880 | 0.9447487 | 0.9150489 | 0.006959904 | 0.9559095 | 0.01214783 | 0.9559139 | 0.00925725 |  |  | 519660 | 0.9196579 | 0.8678712 | 0.01330738 | 0.9440149 | 0.01538109 | 0.9440201 | 0.007940664 |  |  | 477460 | 0.8332156 | 0.7035679 | 0.009853267 | 0.8212355 | 0.00697719 | 0.8212302 | 0.005815066
|  |  | 47532 | 0.9968581 | 0.9994305 | 0.0004429865 | 0.9999501 | 0.1302888 | 0.9999457 | 0.1328679 |  |  | 176646 | 0.9870322 | 0.9866385 | 0.001433609 | 0.9890797 | 0.0052311 | 0.9890716 | 0.005887568 |  |  | 71760 | 0.9377394 | 0.9670213 | 0.003490346 | 0.9321391 | 0.004924969 | 0.9321399 | 0.006240128 |  |  | 219180 | 0.9430672 | 0.9150489 | 0.006959904 | 0.955985 | 0.01214437 | 0.9559894 | 0.009257266 |  |  | 519960 | 0.912944 | 0.8678712 | 0.01330738 | 0.9440658 | 0.01537951 | 0.9440709 | 0.007939588 |  |  | 477760 | 0.8288647 | 0.7035679 | 0.009853267 | 0.8212688 | 0.006976652 | 0.8212635 | 0.00581416
|  |  | 47652 | 0.997754 | 0.9994305 | 0.0004429865 | 0.9999501 | 0.1302888 | 0.9999457 | 0.1328679 |  |  | 176946 | 0.9889531 | 0.9866385 | 0.001433609 | 0.9891001 | 0.005229651 | 0.9890921 | 0.00588663 |  |  | 72060 | 0.9398974 | 0.9670213 | 0.003490346 | 0.9322445 | 0.004929696 | 0.9322452 | 0.006244303 |  |  | 219480 | 0.9464302 | 0.9150489 | 0.006959904 | 0.9560604 | 0.01214092 | 0.9560647 | 0.009257281 |  |  | 520260 | 0.9174199 | 0.8678712 | 0.01330738 | 0.9441165 | 0.01537792 | 0.9441217 | 0.007938513 |  |  | 478060 | 0.8332156 | 0.7035679 | 0.009853267 | 0.821302 | 0.006976116 | 0.8212967 | 0.005813255
|  |  | 47772 | 0.9959621 | 0.9994305 | 0.0004429865 | 0.9999501 | 0.1302888 | 0.9999457 | 0.1328679 |  |  | 177246 | 0.9879926 | 0.9866385 | 0.001433609 | 0.9891205 | 0.005228198 | 0.9891125 | 0.005885688 |  |  | 72360 | 0.9388184 | 0.9670213 | 0.003490346 | 0.9323496 | 0.004934412 | 0.9323503 | 0.006248472 |  |  | 219780 | 0.9430672 | 0.9150489 | 0.006959904 | 0.9561355 | 0.01213747 | 0.9561397 | 0.009257294 |  |  | 520560 | 0.915182 | 0.8678712 | 0.01330738 | 0.9441672 | 0.01537633 | 0.9441724 | 0.007937439 |  |  | 478360 | 0.8266893 | 0.7035679 | 0.009853267 | 0.8213352 | 0.00697558 | 0.8213299 | 0.005812351
|  |  | 47892 | 0.9959621 | 0.9994305 | 0.0004429865 | 0.9999501 | 0.1302888 | 0.9999457 | 0.1328679 |  |  | 177546 | 0.9870322 | 0.9866385 | 0.001433609 | 0.9891409 | 0.005226742 | 0.9891329 | 0.005884743 |  |  | 72660 | 0.9388184 | 0.9670213 | 0.003490346 | 0.9324546 | 0.004939116 | 0.9324553 | 0.006252636 |  |  | 220080 | 0.9447487 | 0.9150489 | 0.006959904 | 0.9562103 | 0.01213402 | 0.9562146 | 0.009257305 |  |  | 520860 | 0.915182 | 0.8678712 | 0.01330738 | 0.9442178 | 0.01537475 | 0.944223 | 0.007936364 |  |  | 478660 | 0.8310402 | 0.7035679 | 0.009853267 | 0.8213683 | 0.006975045 | 0.821363 | 0.005811449
|  |  | 48012 | 0.997754 | 0.9994305 | 0.0004429865 | 0.9999501 | 0.1302888 | 0.9999457 | 0.1328679 |  |  | 177846 | 0.9879926 | 0.9866385 | 0.001433609 | 0.9891612 | 0.005225283 | 0.9891532 | 0.005883794 |  |  | 72960 | 0.9388184 | 0.9670213 | 0.003490346 | 0.9325595 | 0.004943809 | 0.9325602 | 0.006256793 |  |  | 220380 | 0.9447487 | 0.9150489 | 0.006959904 | 0.956285 | 0.01213057 | 0.9562893 | 0.009257315 |  |  | 521160 | 0.915182 | 0.8678712 | 0.01330738 | 0.9442684 | 0.01537316 | 0.9442736 | 0.00793529 |  |  | 478960 | 0.8332156 | 0.7035679 | 0.009853267 | 0.8214014 | 0.006974512 | 0.8213961 | 0.005810548
|  |  | 48132 | 0.9968581 | 0.9994305 | 0.0004429865 | 0.9999501 | 0.1302888 | 0.9999457 | 0.1328679 |  |  | 178146 | 0.9889531 | 0.9866385 | 0.001433609 | 0.9891814 | 0.00522382 | 0.9891734 | 0.005882841 |  |  | 73260 | 0.9398974 | 0.9670213 | 0.003490346 | 0.9326641 | 0.004948491 | 0.9326648 | 0.006260944 |  |  | 220680 | 0.9447487 | 0.9150489 | 0.006959904 | 0.9563595 | 0.01212713 | 0.9563638 | 0.009257323 |  |  | 521460 | 0.9174199 | 0.8678712 | 0.01330738 | 0.9443189 | 0.01537158 | 0.9443241 | 0.007934216 |  |  | 479260 | 0.8332156 | 0.7035679 | 0.009853267 | 0.8214344 | 0.006973979 | 0.8214291 | 0.005809649
|  |  | 48252 | 0.9968581 | 0.9994305 | 0.0004429865 | 0.9999501 | 0.1302888 | 0.9999457 | 0.1328679 |  |  | 178446 | 0.9889531 | 0.9866385 | 0.001433609 | 0.9892016 | 0.005222353 | 0.9891936 | 0.005881886 |  |  | 73560 | 0.9377394 | 0.9670213 | 0.003490346 | 0.9327686 | 0.004953161 | 0.9327693 | 0.006265089 |  |  | 220980 | 0.9464302 | 0.9150489 | 0.006959904 | 0.9564338 | 0.01212369 | 0.956438 | 0.00925733 |  |  | 521760 | 0.9174199 | 0.8678712 | 0.01330738 | 0.9443694 | 0.01537 | 0.9443745 | 0.007933143 |  |  | 479560 | 0.8310402 | 0.7035679 | 0.009853267 | 0.8214674 | 0.006973447 | 0.821462 | 0.005808751
|  |  | 48372 | 0.9968581 | 0.9994305 | 0.0004429865 | 0.9999501 | 0.1302888 | 0.9999457 | 0.1328679 |  |  | 178746 | 0.9879926 | 0.9866385 | 0.001433609 | 0.9892217 | 0.005220884 | 0.9892137 | 0.005880927 |  |  | 73860 | 0.9366604 | 0.9670213 | 0.003490346 | 0.9328729 | 0.00495782 | 0.9328736 | 0.006269228 |  |  | 221280 | 0.9447487 | 0.9150489 | 0.006959904 | 0.9565079 | 0.01212025 | 0.9565121 | 0.009257335 |  |  | 522060 | 0.912944 | 0.8678712 | 0.01330738 | 0.9444198 | 0.01536841 | 0.9444249 | 0.007932069 |  |  | 479860 | 0.8223384 | 0.7035679 | 0.009853267 | 0.8215003 | 0.006972916 | 0.8214949 | 0.005807855
|  |  | 48492 | 0.997754 | 0.9994305 | 0.0004429865 | 0.9999501 | 0.1302888 | 0.9999457 | 0.1328679 |  |  | 179046 | 0.9889531 | 0.9866385 | 0.001433609 | 0.9892418 | 0.005219411 | 0.9892338 | 0.005879965 |  |  | 74160 | 0.9377394 | 0.9670213 | 0.003490346 | 0.9329771 | 0.004962467 | 0.9329777 | 0.00627336 |  |  | 221580 | 0.9447487 | 0.9150489 | 0.006959904 | 0.9565818 | 0.01211682 | 0.956586 | 0.009257338 |  |  | 522360 | 0.912944 | 0.8678712 | 0.01330738 | 0.9444701 | 0.01536683 | 0.9444753 | 0.007930996 |  |  | 480160 | 0.8288647 | 0.7035679 | 0.009853267 | 0.8215332 | 0.006972386 | 0.8215278 | 0.00580696
|  |  | 48612 | 0.99865 | 0.9994305 | 0.0004429865 | 0.9999501 | 0.1302888 | 0.9999457 | 0.1328679 |  |  | 179346 | 0.9879926 | 0.9866385 | 0.001433609 | 0.9892618 | 0.005217935 | 0.9892539 | 0.005878999 |  |  | 74460 | 0.9388184 | 0.9670213 | 0.003490346 | 0.9330811 | 0.004967102 | 0.9330817 | 0.006277486 |  |  | 221880 | 0.9413858 | 0.9150489 | 0.006959904 | 0.9566554 | 0.01211339 | 0.9566596 | 0.00925734 |  |  | 522660 | 0.915182 | 0.8678712 | 0.01330738 | 0.9445204 | 0.01536525 | 0.9445255 | 0.007929923 |  |  | 480460 | 0.8288647 | 0.7035679 | 0.009853267 | 0.821566 | 0.006971857 | 0.8215606 | 0.005806067
|  |  | 48732 | 0.99865 | 0.9994305 | 0.0004429865 | 0.9999501 | 0.1302888 | 0.9999457 | 0.1328679 |  |  | 179646 | 0.9879926 | 0.9866385 | 0.001433609 | 0.9892818 | 0.005216456 | 0.9892738 | 0.005878031 |  |  | 74760 | 0.9398974 | 0.9670213 | 0.003490346 | 0.9331849 | 0.004971726 | 0.9331855 | 0.006281606 |  |  | 222180 | 0.9413858 | 0.9150489 | 0.006959904 | 0.9567289 | 0.01210996 | 0.9567331 | 0.009257341 |  |  | 522960 | 0.912944 | 0.8678712 | 0.01330738 | 0.9445707 | 0.01536366 | 0.9445758 | 0.007928851 |  |  | 480760 | 0.8288647 | 0.7035679 | 0.009853267 | 0.8215987 | 0.006971328 | 0.8215933 | 0.005805175
|  |  | 48852 | 0.99865 | 0.9994305 | 0.0004429865 | 0.9999501 | 0.1302888 | 0.9999457 | 0.1328679 |  |  | 179946 | 0.9879926 | 0.9866385 | 0.001433609 | 0.9893017 | 0.005214974 | 0.9892938 | 0.005877059 |  |  | 75060 | 0.9398974 | 0.9670213 | 0.003490346 | 0.9332885 | 0.004976337 | 0.9332892 | 0.006285719 |  |  | 222480 | 0.9430672 | 0.9150489 | 0.006959904 | 0.9568022 | 0.01210654 | 0.9568064 | 0.00925734 |  |  | 523260 | 0.9107061 | 0.8678712 | 0.01330738 | 0.9446208 | 0.01536208 | 0.9446259 | 0.007927779 |  |  | 481060 | 0.8288647 | 0.7035679 | 0.009853267 | 0.8216314 | 0.006970801 | 0.821626 | 0.005804285
|  |  | 48972 | 0.997754 | 0.9994305 | 0.0004429865 | 0.9999501 | 0.1302888 | 0.9999457 | 0.1328679 |  |  | 180246 | 0.9879926 | 0.9866385 | 0.001433609 | 0.9893216 | 0.005213489 | 0.9893137 | 0.005876084 |  |  | 75360 | 0.9398974 | 0.9670213 | 0.003490346 | 0.933392 | 0.004980937 | 0.9333926 | 0.006289826 |  |  | 222780 | 0.9481117 | 0.9150489 | 0.006959904 | 0.9568753 | 0.01210311 | 0.9568794 | 0.009257338 |  |  | 523560 | 0.9174199 | 0.8678712 | 0.01330738 | 0.9446709 | 0.0153605 | 0.944676 | 0.007926707 |  |  | 481360 | 0.8310402 | 0.7035679 | 0.009853267 | 0.8216641 | 0.006970275 | 0.8216586 | 0.005803396
|  |  | 49092 | 0.9968581 | 0.9994305 | 0.0004429865 | 0.9999501 | 0.1302888 | 0.9999457 | 0.1328679 |  |  | 180546 | 0.9879926 | 0.9866385 | 0.001433609 | 0.9893414 | 0.005212001 | 0.9893335 | 0.005875106 |  |  | 75660 | 0.9388184 | 0.9670213 | 0.003490346 | 0.9334953 | 0.004985525 | 0.9334959 | 0.006293926 |  |  | 223080 | 0.9464302 | 0.9150489 | 0.006959904 | 0.9569481 | 0.0120997 | 0.9569523 | 0.009257335 |  |  | 523860 | 0.915182 | 0.8678712 | 0.01330738 | 0.944721 | 0.01535892 | 0.9447261 | 0.007925635 |  |  | 481660 | 0.8266893 | 0.7035679 | 0.009853267 | 0.8216966 | 0.00696975 | 0.8216912 | 0.005802509
|  |  | 49212 | 0.99865 | 0.9994305 | 0.0004429865 | 0.9999501 | 0.1302888 | 0.9999457 | 0.1328679 |  |  | 180846 | 0.9879926 | 0.9866385 | 0.001433609 | 0.9893612 | 0.00521051 | 0.9893532 | 0.005874125 |  |  | 75960 | 0.9388184 | 0.9670213 | 0.003490346 | 0.9335985 | 0.004990101 | 0.9335991 | 0.006298019 |  |  | 223380 | 0.9430672 | 0.9150489 | 0.006959904 | 0.9570208 | 0.01209628 | 0.957025 | 0.00925733 |  |  | 524160 | 0.9107061 | 0.8678712 | 0.01330738 | 0.944771 | 0.01535734 | 0.9447761 | 0.007924564 |  |  | 481960 | 0.8245138 | 0.7035679 | 0.009853267 | 0.8217292 | 0.006969225 | 0.8217237 | 0.005801623
|  |  | 49332 | 0.9968581 | 0.9994305 | 0.0004429865 | 0.9999501 | 0.1302888 | 0.9999457 | 0.1328679 |  |  | 181146 | 0.9879926 | 0.9866385 | 0.001433609 | 0.9893809 | 0.005209016 | 0.989373 | 0.005873141 |  |  | 76260 | 0.9388184 | 0.9670213 | 0.003490346 | 0.9337015 | 0.004994665 | 0.9337021 | 0.006302106 |  |  | 223680 | 0.9430672 | 0.9150489 | 0.006959904 | 0.9570933 | 0.01209287 | 0.9570974 | 0.009257323 |  |  | 524460 | 0.915182 | 0.8678712 | 0.01330738 | 0.9448209 | 0.01535576 | 0.944826 | 0.007923493 |  |  | 482260 | 0.8332156 | 0.7035679 | 0.009853267 | 0.8217616 | 0.006968701 | 0.8217562 | 0.005800738
|  |  | 49452 | 0.99865 | 0.9994305 | 0.0004429865 | 0.9999501 | 0.1302888 | 0.9999457 | 0.1328679 |  |  | 181446 | 0.9879926 | 0.9866385 | 0.001433609 | 0.9894005 | 0.005207519 | 0.9893926 | 0.005872154 |  |  | 76560 | 0.9366604 | 0.9670213 | 0.003490346 | 0.9338043 | 0.004999217 | 0.9338049 | 0.006306186 |  |  | 223980 | 0.9464302 | 0.9150489 | 0.006959904 | 0.9571656 | 0.01208946 | 0.9571697 | 0.009257316 |  |  | 524760 | 0.912944 | 0.8678712 | 0.01330738 | 0.9448708 | 0.01535418 | 0.9448759 | 0.007922422 |  |  | 482560 | 0.8266893 | 0.7035679 | 0.009853267 | 0.8217941 | 0.006968179 | 0.8217886 | 0.005799855
|  |  | 49572 | 0.997754 | 0.9994305 | 0.0004429865 | 0.9999501 | 0.1302888 | 0.9999457 | 0.1328679 |  |  | 181746 | 0.9879926 | 0.9866385 | 0.001433609 | 0.9894202 | 0.005206019 | 0.9894122 | 0.005871164 |  |  | 76860 | 0.9398974 | 0.9670213 | 0.003490346 | 0.9339069 | 0.005003757 | 0.9339075 | 0.006310259 |  |  | 224280 | 0.9464302 | 0.9150489 | 0.006959904 | 0.9572377 | 0.01208606 | 0.9572418 | 0.009257307 |  |  | 525060 | 0.9174199 | 0.8678712 | 0.01330738 | 0.9449207 | 0.0153526 | 0.9449257 | 0.007921352 |  |  | 482860 | 0.8245138 | 0.7035679 | 0.009853267 | 0.8218264 | 0.006967657 | 0.8218209 | 0.005798974
|  |  | 49692 | 0.997754 | 0.9994305 | 0.0004429865 | 0.9999501 | 0.1302888 | 0.9999457 | 0.1328679 |  |  | 182046 | 0.9889531 | 0.9866385 | 0.001433609 | 0.9894397 | 0.005204516 | 0.9894318 | 0.005870171 |  |  | 77160 | 0.9388184 | 0.9670213 | 0.003490346 | 0.9340094 | 0.005008284 | 0.93401 | 0.006314326 |  |  | 224580 | 0.9464302 | 0.9150489 | 0.006959904 | 0.9573095 | 0.01208266 | 0.9573136 | 0.009257296 |  |  | 525360 | 0.9174199 | 0.8678712 | 0.01330738 | 0.9449704 | 0.01535102 | 0.9449755 | 0.007920282 |  |  | 483160 | 0.8266893 | 0.7035679 | 0.009853267 | 0.8218587 | 0.006967136 | 0.8218532 | 0.005798094
|  |  | 49812 | 0.997754 | 0.9994305 | 0.0004429865 | 0.9999501 | 0.1302888 | 0.9999457 | 0.1328679 |  |  | 182346 | 0.9879926 | 0.9866385 | 0.001433609 | 0.9894592 | 0.005203011 | 0.9894513 | 0.005869175 |  |  | 77460 | 0.9388184 | 0.9670213 | 0.003490346 | 0.9341117 | 0.005012799 | 0.9341123 | 0.006318385 |  |  | 224880 | 0.9447487 | 0.9150489 | 0.006959904 | 0.9573812 | 0.01207926 | 0.9573853 | 0.009257285 |  |  | 525660 | 0.912944 | 0.8678712 | 0.01330738 | 0.9450202 | 0.01534945 | 0.9450252 | 0.007919212 |  |  | 483460 | 0.8353911 | 0.7035679 | 0.009853267 | 0.821891 | 0.006966617 | 0.8218855 | 0.005797215
|  |  | 49932 | 0.9968581 | 0.9994305 | 0.0004429865 | 0.9999501 | 0.1302888 | 0.9999457 | 0.1328679 |  |  | 182646 | 0.9889531 | 0.9866385 | 0.001433609 | 0.9894787 | 0.005201503 | 0.9894708 | 0.005868176 |  |  | 77760 | 0.9398974 | 0.9670213 | 0.003490346 | 0.9342139 | 0.005017303 | 0.9342144 | 0.006322438 |  |  | 225180 | 0.9464302 | 0.9150489 | 0.006959904 | 0.9574527 | 0.01207587 | 0.9574568 | 0.009257272 |  |  | 525960 | 0.9107061 | 0.8678712 | 0.01330738 | 0.9450698 | 0.01534787 | 0.9450748 | 0.007918142 |  |  | 483760 | 0.8310402 | 0.7035679 | 0.009853267 | 0.8219232 | 0.006966098 | 0.8219177 | 0.005796338
|  |  | 50052 | 0.99865 | 0.9994305 | 0.0004429865 | 0.9999501 | 0.1302888 | 0.9999457 | 0.1328679 |  |  | 182946 | 0.9889531 | 0.9866385 | 0.001433609 | 0.9894981 | 0.005199992 | 0.9894902 | 0.005867175 |  |  | 78060 | 0.9398974 | 0.9670213 | 0.003490346 | 0.9343158 | 0.005021793 | 0.9343164 | 0.006326483 |  |  | 225480 | 0.9481117 | 0.9150489 | 0.006959904 | 0.957524 | 0.01207248 | 0.9575281 | 0.009257258 |  |  | 526260 | 0.915182 | 0.8678712 | 0.01330738 | 0.9451194 | 0.01534629 | 0.9451244 | 0.007917073 |  |  | 484060 | 0.8288647 | 0.7035679 | 0.009853267 | 0.8219553 | 0.00696558 | 0.8219498 | 0.005795463
|  |  | 50172 | 0.997754 | 0.9994305 | 0.0004429865 | 0.9999501 | 0.1302888 | 0.9999457 | 0.1328679 |  |  | 183246 | 0.9889531 | 0.9866385 | 0.001433609 | 0.9895174 | 0.005198478 | 0.9895095 | 0.005866171 |  |  | 78360 | 0.9398974 | 0.9670213 | 0.003490346 | 0.9344177 | 0.005026272 | 0.9344182 | 0.006330521 |  |  | 225780 | 0.9447487 | 0.9150489 | 0.006959904 | 0.9575951 | 0.01206909 | 0.9575992 | 0.009257242 |  |  | 526560 | 0.915182 | 0.8678712 | 0.01330738 | 0.945169 | 0.01534472 | 0.945174 | 0.007916004 |  |  | 484360 | 0.8310402 | 0.7035679 | 0.009853267 | 0.8219874 | 0.006965063 | 0.8219819 | 0.005794588
|  |  | 50292 | 0.997754 | 0.9994305 | 0.0004429865 | 0.9999501 | 0.1302888 | 0.9999457 | 0.1328679 |  |  | 183546 | 0.9879926 | 0.9866385 | 0.001433609 | 0.9895367 | 0.005196962 | 0.9895288 | 0.005865164 |  |  | 78660 | 0.9409764 | 0.9670213 | 0.003490346 | 0.9345193 | 0.005030738 | 0.9345198 | 0.006334552 |  |  | 226080 | 0.9430672 | 0.9150489 | 0.006959904 | 0.957666 | 0.01206571 | 0.9576701 | 0.009257226 |  |  | 526860 | 0.915182 | 0.8678712 | 0.01330738 | 0.9452184 | 0.01534314 | 0.9452234 | 0.007914935 |  |  | 484660 | 0.8332156 | 0.7035679 | 0.009853267 | 0.8220195 | 0.006964547 | 0.8220139 | 0.005793716
|  |  | 50412 | 0.997754 | 0.9994305 | 0.0004429865 | 0.9999501 | 0.1302888 | 0.9999457 | 0.1328679 |  |  | 183846 | 0.9899135 | 0.9866385 | 0.001433609 | 0.9895559 | 0.005195444 | 0.9895481 | 0.005864154 |  |  | 78960 | 0.9388184 | 0.9670213 | 0.003490346 | 0.9346208 | 0.005035191 | 0.9346213 | 0.006338576 |  |  | 226380 | 0.9464302 | 0.9150489 | 0.006959904 | 0.9577367 | 0.01206233 | 0.9577408 | 0.009257208 |  |  | 527160 | 0.915182 | 0.8678712 | 0.01330738 | 0.9452679 | 0.01534157 | 0.9452729 | 0.007913867 |  |  | 484960 | 0.8332156 | 0.7035679 | 0.009853267 | 0.8220515 | 0.006964031 | 0.8220459 | 0.005792844
|  |  | 50532 | 0.9968581 | 0.9994305 | 0.0004429865 | 0.9999501 | 0.1302888 | 0.9999457 | 0.1328679 |  |  | 184146 | 0.9879926 | 0.9866385 | 0.001433609 | 0.9895751 | 0.005193922 | 0.9895673 | 0.005863142 |  |  | 79260 | 0.9398974 | 0.9670213 | 0.003490346 | 0.9347221 | 0.005039632 | 0.9347226 | 0.006342593 |  |  | 226680 | 0.9447487 | 0.9150489 | 0.006959904 | 0.9578073 | 0.01205895 | 0.9578113 | 0.009257189 |  |  | 527460 | 0.915182 | 0.8678712 | 0.01330738 | 0.9453173 | 0.01533999 | 0.9453222 | 0.007912799 |  |  | 485260 | 0.8332156 | 0.7035679 | 0.009853267 | 0.8220834 | 0.006963517 | 0.8220778 | 0.005791975
|  |  | 50652 | 0.99865 | 0.9994305 | 0.0004429865 | 0.9999501 | 0.1302888 | 0.9999457 | 0.1328679 |  |  | 184446 | 0.9889531 | 0.9866385 | 0.001433609 | 0.9895943 | 0.005192399 | 0.9895864 | 0.005862127 |  |  | 79560 | 0.9398974 | 0.9670213 | 0.003490346 | 0.9348233 | 0.005044061 | 0.9348238 | 0.006346603 |  |  | 226980 | 0.9447487 | 0.9150489 | 0.006959904 | 0.9578776 | 0.01205558 | 0.9578816 | 0.009257168 |  |  | 527760 | 0.912944 | 0.8678712 | 0.01330738 | 0.9453666 | 0.01533842 | 0.9453715 | 0.007911732 |  |  | 485560 | 0.8310402 | 0.7035679 | 0.009853267 | 0.8221153 | 0.006963004 | 0.8221097 | 0.005791106
|  |  | 50772 | 0.997754 | 0.9994305 | 0.0004429865 | 0.9999501 | 0.1302888 | 0.9999457 | 0.1328679 |  |  | 184746 | 0.9879926 | 0.9866385 | 0.001433609 | 0.9896134 | 0.005190873 | 0.9896055 | 0.00586111 |  |  | 79860 | 0.9388184 | 0.9670213 | 0.003490346 | 0.9349243 | 0.005048477 | 0.9349248 | 0.006350605 |  |  | 227280 | 0.9464302 | 0.9150489 | 0.006959904 | 0.9579477 | 0.01205221 | 0.9579517 | 0.009257147 |  |  | 528060 | 0.9196579 | 0.8678712 | 0.01330738 | 0.9454158 | 0.01533685 | 0.9454208 | 0.007910664 |  |  | 485860 | 0.8310402 | 0.7035679 | 0.009853267 | 0.8221471 | 0.006962491 | 0.8221415 | 0.005790239
|  |  | 50892 | 0.997754 | 0.9994305 | 0.0004429865 | 0.9999501 | 0.1302888 | 0.9999457 | 0.1328679 |  |  | 185046 | 0.9889531 | 0.9866385 | 0.001433609 | 0.9896324 | 0.005189344 | 0.9896246 | 0.00586009 |  |  | 80160 | 0.9388184 | 0.9670213 | 0.003490346 | 0.9350251 | 0.00505288 | 0.9350256 | 0.006354599 |  |  | 227580 | 0.9430672 | 0.9150489 | 0.006959904 | 0.9580177 | 0.01204885 | 0.9580217 | 0.009257125 |  |  | 528360 | 0.915182 | 0.8678712 | 0.01330738 | 0.945465 | 0.01533527 | 0.94547 | 0.007909597 |  |  | 486160 | 0.8353911 | 0.7035679 | 0.009853267 | 0.8221789 | 0.00696198 | 0.8221733 | 0.005789374
|  |  | 51012 | 0.997754 | 0.9994305 | 0.0004429865 | 0.9999501 | 0.1302888 | 0.9999457 | 0.1328679 |  |  | 185346 | 0.9870322 | 0.9866385 | 0.001433609 | 0.9896514 | 0.005187813 | 0.9896436 | 0.005859067 |  |  | 80460 | 0.9398974 | 0.9670213 | 0.003490346 | 0.9351258 | 0.005057271 | 0.9351263 | 0.006358587 |  |  | 227880 | 0.9430672 | 0.9150489 | 0.006959904 | 0.9580874 | 0.01204549 | 0.9580914 | 0.009257101 |  |  | 528660 | 0.9174199 | 0.8678712 | 0.01330738 | 0.9455142 | 0.0153337 | 0.9455191 | 0.007908531 |  |  | 486460 | 0.8310402 | 0.7035679 | 0.009853267 | 0.8222106 | 0.006961469 | 0.822205 | 0.00578851
|  |  | 51132 | 0.997754 | 0.9994305 | 0.0004429865 | 0.9999501 | 0.1302888 | 0.9999457 | 0.1328679 |  |  | 185646 | 0.9870322 | 0.9866385 | 0.001433609 | 0.9896703 | 0.00518628 | 0.9896625 | 0.005858043 |  |  | 80760 | 0.9388184 | 0.9670213 | 0.003490346 | 0.9352263 | 0.005061649 | 0.9352268 | 0.006362567 |  |  | 228180 | 0.9481117 | 0.9150489 | 0.006959904 | 0.958157 | 0.01204213 | 0.9581609 | 0.009257076 |  |  | 528960 | 0.915182 | 0.8678712 | 0.01330738 | 0.9455633 | 0.01533213 | 0.9455682 | 0.007907464 |  |  | 486760 | 0.8353911 | 0.7035679 | 0.009853267 | 0.8222423 | 0.006960959 | 0.8222366 | 0.005787648
|  |  | 51252 | 0.9995459 | 0.9994305 | 0.0004429865 | 0.9999501 | 0.1302888 | 0.9999457 | 0.1328679 |  |  | 185946 | 0.9879926 | 0.9866385 | 0.001433609 | 0.9896892 | 0.005184745 | 0.9896814 | 0.005857015 |  |  | 81060 | 0.9388184 | 0.9670213 | 0.003490346 | 0.9353267 | 0.005066014 | 0.9353271 | 0.006366539 |  |  | 228480 | 0.9497932 | 0.9150489 | 0.006959904 | 0.9582264 | 0.01203878 | 0.9582303 | 0.00925705 |  |  | 529260 | 0.915182 | 0.8678712 | 0.01330738 | 0.9456123 | 0.01533056 | 0.9456173 | 0.007906398 |  |  | 487060 | 0.8266893 | 0.7035679 | 0.009853267 | 0.8222739 | 0.006960451 | 0.8222682 | 0.005786787
|  |  | 51372 | 0.997754 | 0.9994305 | 0.0004429865 | 0.9999501 | 0.1302888 | 0.9999457 | 0.1328679 |  |  | 186246 | 0.9870322 | 0.9866385 | 0.001433609 | 0.9897081 | 0.005183207 | 0.9897003 | 0.005855985 |  |  | 81360 | 0.9409764 | 0.9670213 | 0.003490346 | 0.9354268 | 0.005070366 | 0.9354273 | 0.006370504 |  |  | 228780 | 0.9514747 | 0.9150489 | 0.006959904 | 0.9582956 | 0.01203543 | 0.9582995 | 0.009257023 |  |  | 529560 | 0.915182 | 0.8678712 | 0.01330738 | 0.9456613 | 0.01532899 | 0.9456662 | 0.007905333 |  |  | 487360 | 0.8288647 | 0.7035679 | 0.009853267 | 0.8223055 | 0.006959943 | 0.8222998 | 0.005785927
|  |  | 51492 | 0.9968581 | 0.9994305 | 0.0004429865 | 0.9999501 | 0.1302888 | 0.9999457 | 0.1328679 |  |  | 186546 | 0.9879926 | 0.9866385 | 0.001433609 | 0.9897269 | 0.005181667 | 0.9897191 | 0.005854953 |  |  | 81660 | 0.9409764 | 0.9670213 | 0.003490346 | 0.9355269 | 0.005074706 | 0.9355273 | 0.006374461 |  |  | 229080 | 0.9464302 | 0.9150489 | 0.006959904 | 0.9583646 | 0.01203209 | 0.9583685 | 0.009256995 |  |  | 529860 | 0.915182 | 0.8678712 | 0.01330738 | 0.9457102 | 0.01532742 | 0.9457151 | 0.007904267 |  |  | 487660 | 0.8310402 | 0.7035679 | 0.009853267 | 0.822337 | 0.006959436 | 0.8223313 | 0.005785069
|  |  | 51612 | 0.997754 | 0.9994305 | 0.0004429865 | 0.9999501 | 0.1302888 | 0.9999457 | 0.1328679 |  |  | 186846 | 0.9889531 | 0.9866385 | 0.001433609 | 0.9897456 | 0.005180125 | 0.9897378 | 0.005853919 |  |  | 81960 | 0.9420554 | 0.9670213 | 0.003490346 | 0.9356267 | 0.005079033 | 0.9356272 | 0.00637841 |  |  | 229380 | 0.9481117 | 0.9150489 | 0.006959904 | 0.9584334 | 0.01202875 | 0.9584373 | 0.009256966 |  |  | 530160 | 0.9218958 | 0.8678712 | 0.01330738 | 0.9457591 | 0.01532585 | 0.945764 | 0.007903202 |  |  | 487960 | 0.8332156 | 0.7035679 | 0.009853267 | 0.8223684 | 0.00695893 | 0.8223627 | 0.005784212
|  |  | 51732 | 0.9968581 | 0.9994305 | 0.0004429865 | 0.9999501 | 0.1302888 | 0.9999457 | 0.1328679 |  |  | 187146 | 0.9870322 | 0.9866385 | 0.001433609 | 0.9897643 | 0.00517858 | 0.9897565 | 0.005852882 |  |  | 82260 | 0.9398974 | 0.9670213 | 0.003490346 | 0.9357264 | 0.005083347 | 0.9357269 | 0.006382352 |  |  | 229680 | 0.9481117 | 0.9150489 | 0.006959904 | 0.958502 | 0.01202541 | 0.9585059 | 0.009256936 |  |  | 530460 | 0.9174199 | 0.8678712 | 0.01330738 | 0.9458079 | 0.01532428 | 0.9458128 | 0.007902138 |  |  | 488260 | 0.8266893 | 0.7035679 | 0.009853267 | 0.8223998 | 0.006958425 | 0.8223941 | 0.005783357
|  |  | 51852 | 0.997754 | 0.9994305 | 0.0004429865 | 0.9999501 | 0.1302888 | 0.9999457 | 0.1328679 |  |  | 187446 | 0.9879926 | 0.9866385 | 0.001433609 | 0.9897829 | 0.005177034 | 0.9897752 | 0.005851843 |  |  | 82560 | 0.9398974 | 0.9670213 | 0.003490346 | 0.935826 | 0.005087648 | 0.9358264 | 0.006386286 |  |  | 229980 | 0.9464302 | 0.9150489 | 0.006959904 | 0.9585704 | 0.01202208 | 0.9585743 | 0.009256905 |  |  | 530760 | 0.9218958 | 0.8678712 | 0.01330738 | 0.9458567 | 0.01532271 | 0.9458616 | 0.007901073 |  |  | 488560 | 0.8332156 | 0.7035679 | 0.009853267 | 0.8224312 | 0.006957921 | 0.8224255 | 0.005782504
|  |  | 51972 | 0.9968581 | 0.9994305 | 0.0004429865 | 0.9999501 | 0.1302888 | 0.9999457 | 0.1328679 |  |  | 187746 | 0.990874 | 0.9866385 | 0.001433609 | 0.9898015 | 0.005175486 | 0.9897938 | 0.005850802 |  |  | 82860 | 0.9398974 | 0.9670213 | 0.003490346 | 0.9359253 | 0.005091936 | 0.9359258 | 0.006390212 |  |  | 230280 | 0.9497932 | 0.9150489 | 0.006959904 | 0.9586387 | 0.01201875 | 0.9586425 | 0.009256873 |  |  | 531060 | 0.9218958 | 0.8678712 | 0.01330738 | 0.9459054 | 0.01532114 | 0.9459103 | 0.007900009 |  |  | 488860 | 0.8353911 | 0.7035679 | 0.009853267 | 0.8224625 | 0.006957417 | 0.8224567 | 0.005781651
|  |  | 52092 | 0.997754 | 0.9994305 | 0.0004429865 | 0.9999501 | 0.1302888 | 0.9999457 | 0.1328679 |  |  | 188046 | 0.9889531 | 0.9866385 | 0.001433609 | 0.9898201 | 0.005173935 | 0.9898123 | 0.005849758 |  |  | 83160 | 0.9409764 | 0.9670213 | 0.003490346 | 0.9360246 | 0.005096212 | 0.936025 | 0.006394131 |  |  | 230580 | 0.9464302 | 0.9150489 | 0.006959904 | 0.9587067 | 0.01201542 | 0.9587106 | 0.009256839 |  |  | 531360 | 0.9218958 | 0.8678712 | 0.01330738 | 0.945954 | 0.01531958 | 0.9459589 | 0.007898946 |  |  | 489160 | 0.8332156 | 0.7035679 | 0.009853267 | 0.8224937 | 0.006956915 | 0.822488 | 0.0057808
|  |  | 52212 | 0.997754 | 0.9994305 | 0.0004429865 | 0.9999501 | 0.1302888 | 0.9999457 | 0.1328679 |  |  | 188346 | 0.9889531 | 0.9866385 | 0.001433609 | 0.9898385 | 0.005172383 | 0.9898308 | 0.005848713 |  |  | 83460 | 0.9398974 | 0.9670213 | 0.003490346 | 0.9361236 | 0.005100474 | 0.936124 | 0.006398041 |  |  | 230880 | 0.9464302 | 0.9150489 | 0.006959904 | 0.9587746 | 0.0120121 | 0.9587784 | 0.009256805 |  |  | 531660 | 0.912944 | 0.8678712 | 0.01330738 | 0.9460026 | 0.01531801 | 0.9460075 | 0.007897882 |  |  | 489460 | 0.8353911 | 0.7035679 | 0.009853267 | 0.8225249 | 0.006956414 | 0.8225192 | 0.005779951
|  |  | 52332 | 0.997754 | 0.9994305 | 0.0004429865 | 0.9999501 | 0.1302888 | 0.9999457 | 0.1328679 |  |  | 188646 | 0.9889531 | 0.9866385 | 0.001433609 | 0.989857 | 0.005170828 | 0.9898493 | 0.005847665 |  |  | 83760 | 0.9431345 | 0.9670213 | 0.003490346 | 0.9362225 | 0.005104723 | 0.9362229 | 0.006401944 |  |  | 231180 | 0.9464302 | 0.9150489 | 0.006959904 | 0.9588423 | 0.01200879 | 0.9588461 | 0.00925677 |  |  | 531960 | 0.915182 | 0.8678712 | 0.01330738 | 0.9460512 | 0.01531644 | 0.946056 | 0.00789682 |  |  | 489760 | 0.8332156 | 0.7035679 | 0.009853267 | 0.8225561 | 0.006955913 | 0.8225503 | 0.005779103
|  |  | 52452 | 0.997754 | 0.9994305 | 0.0004429865 | 0.9999501 | 0.1302888 | 0.9999457 | 0.1328679 |  |  | 188946 | 0.9889531 | 0.9866385 | 0.001433609 | 0.9898754 | 0.005169272 | 0.9898677 | 0.005846615 |  |  | 84060 | 0.9409764 | 0.9670213 | 0.003490346 | 0.9363213 | 0.005108959 | 0.9363216 | 0.006405839 |  |  | 231480 | 0.9481117 | 0.9150489 | 0.006959904 | 0.9589098 | 0.01200547 | 0.9589136 | 0.009256734 |  |  | 532260 | 0.9196579 | 0.8678712 | 0.01330738 | 0.9460996 | 0.01531488 | 0.9461045 | 0.007895757 |  |  | 490060 | 0.8332156 | 0.7035679 | 0.009853267 | 0.8225872 | 0.006955414 | 0.8225814 | 0.005778257
|  |  | 52572 | 0.9968581 | 0.9994305 | 0.0004429865 | 0.9999501 | 0.1302888 | 0.9999457 | 0.1328679 |  |  | 189246 | 0.9889531 | 0.9866385 | 0.001433609 | 0.9898937 | 0.005167714 | 0.989886 | 0.005845563 |  |  | 84360 | 0.9409764 | 0.9670213 | 0.003490346 | 0.9364198 | 0.005113183 | 0.9364202 | 0.006409725 |  |  | 231780 | 0.9481117 | 0.9150489 | 0.006959904 | 0.9589771 | 0.01200217 | 0.9589809 | 0.009256697 |  |  | 532560 | 0.9196579 | 0.8678712 | 0.01330738 | 0.9461481 | 0.01531331 | 0.9461529 | 0.007894695 |  |  | 490360 | 0.8332156 | 0.7035679 | 0.009853267 | 0.8226182 | 0.006954915 | 0.8226124 | 0.005777412
|  |  | 52692 | 0.997754 | 0.9994305 | 0.0004429865 | 0.9999501 | 0.1302888 | 0.9999457 | 0.1328679 |  |  | 189546 | 0.9879926 | 0.9866385 | 0.001433609 | 0.989912 | 0.005166153 | 0.9899043 | 0.005844509 |  |  | 84660 | 0.9420554 | 0.9670213 | 0.003490346 | 0.9365182 | 0.005117393 | 0.9365186 | 0.006413604 |  |  | 232080 | 0.9481117 | 0.9150489 | 0.006959904 | 0.9590442 | 0.01199886 | 0.959048 | 0.009256659 |  |  | 532860 | 0.9218958 | 0.8678712 | 0.01330738 | 0.9461964 | 0.01531175 | 0.9462013 | 0.007893633 |  |  | 490660 | 0.8353911 | 0.7035679 | 0.009853267 | 0.8226492 | 0.006954417 | 0.8226434 | 0.005776568
|  |  | 52812 | 0.9968581 | 0.9994305 | 0.0004429865 | 0.9999501 | 0.1302888 | 0.9999457 | 0.1328679 |  |  | 189846 | 0.9870322 | 0.9866385 | 0.001433609 | 0.9899303 | 0.005164592 | 0.9899226 | 0.005843454 |  |  | 84960 | 0.9398974 | 0.9670213 | 0.003490346 | 0.9366165 | 0.005121589 | 0.9366169 | 0.006417475 |  |  | 232380 | 0.9497932 | 0.9150489 | 0.006959904 | 0.9591112 | 0.01199556 | 0.959115 | 0.00925662 |  |  | 533160 | 0.9174199 | 0.8678712 | 0.01330738 | 0.9462447 | 0.01531019 | 0.9462496 | 0.007892572 |  |  | 490960 | 0.8310402 | 0.7035679 | 0.009853267 | 0.8226801 | 0.00695392 | 0.8226743 | 0.005775726
|  |  | 52932 | 0.997754 | 0.9994305 | 0.0004429865 | 0.9999501 | 0.1302888 | 0.9999457 | 0.1328679 |  |  | 190146 | 0.9879926 | 0.9866385 | 0.001433609 | 0.9899485 | 0.005163028 | 0.9899408 | 0.005842396 |  |  | 85260 | 0.9420554 | 0.9670213 | 0.003490346 | 0.9367146 | 0.005125773 | 0.9367149 | 0.006421337 |  |  | 232680 | 0.9481117 | 0.9150489 | 0.006959904 | 0.959178 | 0.01199227 | 0.9591817 | 0.009256581 |  |  | 533460 | 0.9174199 | 0.8678712 | 0.01330738 | 0.946293 | 0.01530862 | 0.9462978 | 0.00789151 |  |  | 491260 | 0.8332156 | 0.7035679 | 0.009853267 | 0.822711 | 0.006953424 | 0.8227052 | 0.005774886
|  |  | 53052 | 0.997754 | 0.9994305 | 0.0004429865 | 0.9999501 | 0.1302888 | 0.9999457 | 0.1328679 |  |  | 190446 | 0.9879926 | 0.9866385 | 0.001433609 | 0.9899666 | 0.005161462 | 0.989959 | 0.005841336 |  |  | 85560 | 0.9388184 | 0.9670213 | 0.003490346 | 0.9368125 | 0.005129944 | 0.9368129 | 0.006425192 |  |  | 232980 | 0.9447487 | 0.9150489 | 0.006959904 | 0.9592446 | 0.01198898 | 0.9592483 | 0.00925654 |  |  | 533760 | 0.915182 | 0.8678712 | 0.01330738 | 0.9463412 | 0.01530706 | 0.946346 | 0.00789045 |  |  | 491560 | 0.8288647 | 0.7035679 | 0.009853267 | 0.8227418 | 0.006952929 | 0.822736 | 0.005774046
|  |  | 53172 | 0.9968581 | 0.9994305 | 0.0004429865 | 0.9999501 | 0.1302888 | 0.9999457 | 0.1328679 |  |  | 190746 | 0.9879926 | 0.9866385 | 0.001433609 | 0.9899847 | 0.005159895 | 0.9899771 | 0.005840274 |  |  | 85860 | 0.9409764 | 0.9670213 | 0.003490346 | 0.9369103 | 0.005134101 | 0.9369107 | 0.006429038 |  |  | 233280 | 0.9481117 | 0.9150489 | 0.006959904 | 0.959311 | 0.01198569 | 0.9593147 | 0.009256499 |  |  | 534060 | 0.915182 | 0.8678712 | 0.01330738 | 0.9463893 | 0.0153055 | 0.9463941 | 0.007889389 |  |  | 491860 | 0.8310402 | 0.7035679 | 0.009853267 | 0.8227726 | 0.006952435 | 0.8227667 | 0.005773209
|  |  | 53292 | 0.9968581 | 0.9994305 | 0.0004429865 | 0.9999501 | 0.1302888 | 0.9999457 | 0.1328679 |  |  | 191046 | 0.9870322 | 0.9866385 | 0.001433609 | 0.9900028 | 0.005158326 | 0.9899952 | 0.00583921 |  |  | 86160 | 0.9398974 | 0.9670213 | 0.003490346 | 0.9370079 | 0.005138245 | 0.9370083 | 0.006432876 |  |  | 233580 | 0.9481117 | 0.9150489 | 0.006959904 | 0.9593772 | 0.01198241 | 0.9593809 | 0.009256456 |  |  | 534360 | 0.9196579 | 0.8678712 | 0.01330738 | 0.9464374 | 0.01530394 | 0.9464422 | 0.007888329 |  |  | 492160 | 0.8353911 | 0.7035679 | 0.009853267 | 0.8228033 | 0.006951942 | 0.8227975 | 0.005772372
|  |  | 53412 | 0.99865 | 0.9994305 | 0.0004429865 | 0.9999501 | 0.1302888 | 0.9999457 | 0.1328679 |  |  | 191346 | 0.9879926 | 0.9866385 | 0.001433609 | 0.9900208 | 0.005156756 | 0.9900132 | 0.005838145 |  |  | 86460 | 0.9409764 | 0.9670213 | 0.003490346 | 0.9371054 | 0.005142376 | 0.9371057 | 0.006436706 |  |  | 233880 | 0.9481117 | 0.9150489 | 0.006959904 | 0.9594432 | 0.01197913 | 0.9594469 | 0.009256413 |  |  | 534660 | 0.912944 | 0.8678712 | 0.01330738 | 0.9464855 | 0.01530238 | 0.9464903 | 0.00788727 |  |  | 492460 | 0.8332156 | 0.7035679 | 0.009853267 | 0.822834 | 0.00695145 | 0.8228281 | 0.005771537
|  |  | 53532 | 0.997754 | 0.9994305 | 0.0004429865 | 0.9999501 | 0.1302888 | 0.9999457 | 0.1328679 |  |  | 191646 | 0.9870322 | 0.9866385 | 0.001433609 | 0.9900387 | 0.005155184 | 0.9900311 | 0.005837078 |  |  | 86760 | 0.9409764 | 0.9670213 | 0.003490346 | 0.9372027 | 0.005146494 | 0.937203 | 0.006440527 |  |  | 234180 | 0.9481117 | 0.9150489 | 0.006959904 | 0.9595091 | 0.01197586 | 0.9595128 | 0.009256369 |  |  | 534960 | 0.9196579 | 0.8678712 | 0.01330738 | 0.9465335 | 0.01530082 | 0.9465382 | 0.00788621 |  |  | 492760 | 0.8310402 | 0.7035679 | 0.009853267 | 0.8228646 | 0.006950958 | 0.8228587 | 0.005770704
|  |  | 53652 | 0.997754 | 0.9994305 | 0.0004429865 | 0.9999501 | 0.1302888 | 0.9999457 | 0.1328679 |  |  | 191946 | 0.9870322 | 0.9866385 | 0.001433609 | 0.9900567 | 0.00515361 | 0.9900491 | 0.005836008 |  |  | 87060 | 0.9398974 | 0.9670213 | 0.003490346 | 0.9372999 | 0.005150598 | 0.9373002 | 0.006444341 |  |  | 234480 | 0.9497932 | 0.9150489 | 0.006959904 | 0.9595748 | 0.01197259 | 0.9595785 | 0.009256324 |  |  | 535260 | 0.9196579 | 0.8678712 | 0.01330738 | 0.9465814 | 0.01529926 | 0.9465862 | 0.007885152 |  |  | 493060 | 0.8288647 | 0.7035679 | 0.009853267 | 0.8228952 | 0.006950468 | 0.8228893 | 0.005769872
|  |  | 53772 | 0.997754 | 0.9994305 | 0.0004429865 | 0.9999501 | 0.1302888 | 0.9999457 | 0.1328679 |  |  | 192246 | 0.9860717 | 0.9866385 | 0.001433609 | 0.9900745 | 0.005152035 | 0.9900669 | 0.005834938 |  |  | 87360 | 0.9409764 | 0.9670213 | 0.003490346 | 0.9373969 | 0.005154689 | 0.9373972 | 0.006448145 |  |  | 234780 | 0.9514747 | 0.9150489 | 0.006959904 | 0.9596403 | 0.01196932 | 0.9596439 | 0.009256279 |  |  | 535560 | 0.915182 | 0.8678712 | 0.01330738 | 0.9466293 | 0.0152977 | 0.946634 | 0.007884093 |  |  | 493360 | 0.8288647 | 0.7035679 | 0.009853267 | 0.8229257 | 0.006949978 | 0.8229198 | 0.005769042
|  |  | 53892 | 0.9968581 | 0.9994305 | 0.0004429865 | 0.9999501 | 0.1302888 | 0.9999457 | 0.1328679 |  |  | 192546 | 0.9870322 | 0.9866385 | 0.001433609 | 0.9900923 | 0.005150459 | 0.9900848 | 0.005833865 |  |  | 87660 | 0.9409764 | 0.9670213 | 0.003490346 | 0.9374937 | 0.005158766 | 0.937494 | 0.006451942 |  |  | 235080 | 0.9497932 | 0.9150489 | 0.006959904 | 0.9597056 | 0.01196606 | 0.9597093 | 0.009256232 |  |  | 535860 | 0.9218958 | 0.8678712 | 0.01330738 | 0.9466771 | 0.01529614 | 0.9466818 | 0.007883035 |  |  | 493660 | 0.8353911 | 0.7035679 | 0.009853267 | 0.8229562 | 0.00694949 | 0.8229503 | 0.005768212
|  |  | 54012 | 0.997754 | 0.9994305 | 0.0004429865 | 0.9999501 | 0.1302888 | 0.9999457 | 0.1328679 |  |  | 192846 | 0.9870322 | 0.9866385 | 0.001433609 | 0.9901101 | 0.005148881 | 0.9901025 | 0.005832791 |  |  | 87960 | 0.9398974 | 0.9670213 | 0.003490346 | 0.9375904 | 0.005162831 | 0.9375907 | 0.00645573 |  |  | 235380 | 0.9481117 | 0.9150489 | 0.006959904 | 0.9597707 | 0.01196281 | 0.9597744 | 0.009256185 |  |  | 536160 | 0.9196579 | 0.8678712 | 0.01330738 | 0.9467248 | 0.01529459 | 0.9467296 | 0.007881977 |  |  | 493960 | 0.8266893 | 0.7035679 | 0.009853267 | 0.8229866 | 0.006949002 | 0.8229807 | 0.005767385
|  |  | 54132 | 0.997754 | 0.9994305 | 0.0004429865 | 0.9999501 | 0.1302888 | 0.9999457 | 0.1328679 |  |  | 193146 | 0.9860717 | 0.9866385 | 0.001433609 | 0.9901278 | 0.005147301 | 0.9901203 | 0.005831715 |  |  | 88260 | 0.9409764 | 0.9670213 | 0.003490346 | 0.9376869 | 0.005166881 | 0.9376872 | 0.00645951 |  |  | 235680 | 0.9464302 | 0.9150489 | 0.006959904 | 0.9598357 | 0.01195956 | 0.9598393 | 0.009256137 |  |  | 536460 | 0.9196579 | 0.8678712 | 0.01330738 | 0.9467726 | 0.01529303 | 0.9467773 | 0.00788092 |  |  | 494260 | 0.8332156 | 0.7035679 | 0.009853267 | 0.823017 | 0.006948515 | 0.823011 | 0.005766559
|  |  | 54252 | 0.99865 | 0.9994305 | 0.0004429865 | 0.9999501 | 0.1302888 | 0.9999457 | 0.1328679 |  |  | 193446 | 0.9860717 | 0.9866385 | 0.001433609 | 0.9901455 | 0.00514572 | 0.990138 | 0.005830637 |  |  | 88560 | 0.9398974 | 0.9670213 | 0.003490346 | 0.9377833 | 0.005170919 | 0.9377835 | 0.006463281 |  |  | 235980 | 0.9464302 | 0.9150489 | 0.006959904 | 0.9599005 | 0.01195631 | 0.9599041 | 0.009256089 |  |  | 536760 | 0.9196579 | 0.8678712 | 0.01330738 | 0.9468202 | 0.01529147 | 0.9468249 | 0.007879863 |  |  | 494560 | 0.8353911 | 0.7035679 | 0.009853267 | 0.8230473 | 0.006948029 | 0.8230413 | 0.005765734
|  |  | 54372 | 0.99865 | 0.9994305 | 0.0004429865 | 0.9999501 | 0.1302888 | 0.9999457 | 0.1328679 |  |  | 193746 | 0.9870322 | 0.9866385 | 0.001433609 | 0.9901631 | 0.005144138 | 0.9901556 | 0.005829558 |  |  | 88860 | 0.9409764 | 0.9670213 | 0.003490346 | 0.9378795 | 0.005174943 | 0.9378797 | 0.006467044 |  |  | 236280 | 0.9497932 | 0.9150489 | 0.006959904 | 0.9599651 | 0.01195307 | 0.9599687 | 0.009256039 |  |  | 537060 | 0.9218958 | 0.8678712 | 0.01330738 | 0.9468678 | 0.01528992 | 0.9468725 | 0.007878806 |  |  | 494860 | 0.8332156 | 0.7035679 | 0.009853267 | 0.8230776 | 0.006947544 | 0.8230716 | 0.005764911
|  |  | 54492 | 0.9968581 | 0.9994305 | 0.0004429865 | 0.9999501 | 0.1302888 | 0.9999457 | 0.1328679 |  |  | 194046 | 0.9860717 | 0.9866385 | 0.001433609 | 0.9901807 | 0.005142554 | 0.9901732 | 0.005828477 |  |  | 89160 | 0.9420554 | 0.9670213 | 0.003490346 | 0.9379755 | 0.005178954 | 0.9379758 | 0.006470798 |  |  | 236580 | 0.9514747 | 0.9150489 | 0.006959904 | 0.9600296 | 0.01194983 | 0.9600331 | 0.009255989 |  |  | 537360 | 0.9218958 | 0.8678712 | 0.01330738 | 0.9469154 | 0.01528836 | 0.9469201 | 0.00787775 |  |  | 495160 | 0.8353911 | 0.7035679 | 0.009853267 | 0.8231078 | 0.00694706 | 0.8231018 | 0.005764089
|  |  | 54612 | 0.997754 | 0.9994305 | 0.0004429865 | 0.9999501 | 0.1302888 | 0.9999457 | 0.1328679 |  |  | 194346 | 0.9860717 | 0.9866385 | 0.001433609 | 0.9901982 | 0.005140969 | 0.9901907 | 0.005827395 |  |  | 89460 | 0.9442135 | 0.9670213 | 0.003490346 | 0.9380714 | 0.005182951 | 0.9380717 | 0.006474544 |  |  | 236880 | 0.9497932 | 0.9150489 | 0.006959904 | 0.9600938 | 0.0119466 | 0.9600974 | 0.009255938 |  |  | 537660 | 0.9263717 | 0.8678712 | 0.01330738 | 0.9469628 | 0.01528681 | 0.9469675 | 0.007876694 |  |  | 495460 | 0.8288647 | 0.7035679 | 0.009853267 | 0.823138 | 0.006946577 | 0.823132 | 0.005763268
|  |  | 54732 | 0.99865 | 0.9994305 | 0.0004429865 | 0.9999501 | 0.1302888 | 0.9999457 | 0.1328679 |  |  | 194646 | 0.9860717 | 0.9866385 | 0.001433609 | 0.9902157 | 0.005139383 | 0.9902082 | 0.005826311 |  |  | 89760 | 0.9431345 | 0.9670213 | 0.003490346 | 0.9381672 | 0.005186935 | 0.9381674 | 0.006478281 |  |  | 237180 | 0.9481117 | 0.9150489 | 0.006959904 | 0.9601579 | 0.01194337 | 0.9601615 | 0.009255887 |  |  | 537960 | 0.9218958 | 0.8678712 | 0.01330738 | 0.9470103 | 0.01528526 | 0.947015 | 0.007875639 |  |  | 495760 | 0.8310402 | 0.7035679 | 0.009853267 | 0.8231681 | 0.006946094 | 0.8231621 | 0.005762449
|  |  | 54852 | 0.9968581 | 0.9994305 | 0.0004429865 | 0.9999501 | 0.1302888 | 0.9999457 | 0.1328679 |  |  | 194946 | 0.9870322 | 0.9866385 | 0.001433609 | 0.9902332 | 0.005137796 | 0.9902257 | 0.005825226 |  |  | 90060 | 0.9431345 | 0.9670213 | 0.003490346 | 0.9382628 | 0.005190905 | 0.938263 | 0.00648201 |  |  | 237480 | 0.9497932 | 0.9150489 | 0.006959904 | 0.9602218 | 0.01194015 | 0.9602254 | 0.009255835 |  |  | 538260 | 0.9286096 | 0.8678712 | 0.01330738 | 0.9470577 | 0.0152837 | 0.9470623 | 0.007874584 |  |  | 496060 | 0.8310402 | 0.7035679 | 0.009853267 | 0.8231981 | 0.006945613 | 0.8231921 | 0.005761632
|  |  | 54972 | 0.997754 | 0.9994305 | 0.0004429865 | 0.9999501 | 0.1302888 | 0.9999457 | 0.1328679 |  |  | 195246 | 0.9860717 | 0.9866385 | 0.001433609 | 0.9902506 | 0.005136207 | 0.9902431 | 0.00582414 |  |  | 90360 | 0.9420554 | 0.9670213 | 0.003490346 | 0.9383582 | 0.005194862 | 0.9383584 | 0.00648573 |  |  | 237780 | 0.9497932 | 0.9150489 | 0.006959904 | 0.9602855 | 0.01193693 | 0.9602891 | 0.009255782 |  |  | 538560 | 0.9218958 | 0.8678712 | 0.01330738 | 0.947105 | 0.01528215 | 0.9471097 | 0.007873529 |  |  | 496360 | 0.8332156 | 0.7035679 | 0.009853267 | 0.8232281 | 0.006945132 | 0.8232221 | 0.005760816
|  |  | 55092 | 0.99865 | 0.9994305 | 0.0004429865 | 0.9999501 | 0.1302888 | 0.9999457 | 0.1328679 |  |  | 195546 | 0.9870322 | 0.9866385 | 0.001433609 | 0.9902679 | 0.005134617 | 0.9902604 | 0.005823051 |  |  | 90660 | 0.9398974 | 0.9670213 | 0.003490346 | 0.9384535 | 0.005198805 | 0.9384537 | 0.006489441 |  |  | 238080 | 0.9481117 | 0.9150489 | 0.006959904 | 0.9603491 | 0.01193372 | 0.9603526 | 0.009255728 |  |  | 538860 | 0.9241337 | 0.8678712 | 0.01330738 | 0.9471523 | 0.0152806 | 0.9471569 | 0.007872475 |  |  | 496660 | 0.8375665 | 0.7035679 | 0.009853267 | 0.8232581 | 0.006944653 | 0.8232521 | 0.005760001
|  |  | 55212 | 0.99865 | 0.9994305 | 0.0004429865 | 0.9999501 | 0.1302888 | 0.9999457 | 0.1328679 |  |  | 195846 | 0.9860717 | 0.9866385 | 0.001433609 | 0.9902852 | 0.005133026 | 0.9902778 | 0.005821962 |  |  | 90960 | 0.9420554 | 0.9670213 | 0.003490346 | 0.9385486 | 0.005202734 | 0.9385488 | 0.006493144 |  |  | 238380 | 0.9464302 | 0.9150489 | 0.006959904 | 0.9604125 | 0.01193051 | 0.960416 | 0.009255674 |  |  | 539160 | 0.9308476 | 0.8678712 | 0.01330738 | 0.9471995 | 0.01527905 | 0.9472041 | 0.007871421 |  |  | 496960 | 0.8419174 | 0.7035679 | 0.009853267 | 0.823288 | 0.006944174 | 0.823282 | 0.005759188
|  |  | 55332 | 0.99865 | 0.9994305 | 0.0004429865 | 0.9999501 | 0.1302888 | 0.9999457 | 0.1328679 |  |  | 196146 | 0.9860717 | 0.9866385 | 0.001433609 | 0.9903025 | 0.005131434 | 0.990295 | 0.005820871 |  |  | 91260 | 0.9420554 | 0.9670213 | 0.003490346 | 0.9386436 | 0.005206651 | 0.9386438 | 0.006496838 |  |  | 238680 | 0.9497932 | 0.9150489 | 0.006959904 | 0.9604757 | 0.0119273 | 0.9604792 | 0.009255619 |  |  | 539460 | 0.9241337 | 0.8678712 | 0.01330738 | 0.9472467 | 0.0152775 | 0.9472513 | 0.007870368 |  |  | 497260 | 0.8332156 | 0.7035679 | 0.009853267 | 0.8233179 | 0.006943696 | 0.8233118 | 0.005758376
|  |  | 55452 | 0.99865 | 0.9994305 | 0.0004429865 | 0.9999501 | 0.1302888 | 0.9999457 | 0.1328679 |  |  | 196446 | 0.9879926 | 0.9866385 | 0.001433609 | 0.9903197 | 0.005129841 | 0.9903122 | 0.005819779 |  |  | 91560 | 0.9420554 | 0.9670213 | 0.003490346 | 0.9387384 | 0.005210553 | 0.9387386 | 0.006500523 |  |  | 238980 | 0.9481117 | 0.9150489 | 0.006959904 | 0.9605388 | 0.0119241 | 0.9605423 | 0.009255564 |  |  | 539760 | 0.9308476 | 0.8678712 | 0.01330738 | 0.9472938 | 0.01527595 | 0.9472984 | 0.007869315 |  |  | 497560 | 0.8353911 | 0.7035679 | 0.009853267 | 0.8233477 | 0.006943219 | 0.8233416 | 0.005757565
|  |  | 55572 | 0.997754 | 0.9994305 | 0.0004429865 | 0.9999501 | 0.1302888 | 0.9999457 | 0.1328679 |  |  | 196746 | 0.9870322 | 0.9866385 | 0.001433609 | 0.9903368 | 0.005128247 | 0.9903294 | 0.005818685 |  |  | 91860 | 0.9431345 | 0.9670213 | 0.003490346 | 0.9388331 | 0.005214442 | 0.9388333 | 0.0065042 |  |  | 239280 | 0.9497932 | 0.9150489 | 0.006959904 | 0.9606016 | 0.01192091 | 0.9606051 | 0.009255508 |  |  | 540060 | 0.9241337 | 0.8678712 | 0.01330738 | 0.9473408 | 0.0152744 | 0.9473455 | 0.007868262 |  |  | 497860 | 0.8332156 | 0.7035679 | 0.009853267 | 0.8233775 | 0.006942743 | 0.8233714 | 0.005756756
|  |  | 55692 | 0.997754 | 0.9994305 | 0.0004429865 | 0.9999501 | 0.1302888 | 0.9999457 | 0.1328679 |  |  | 197046 | 0.9870322 | 0.9866385 | 0.001433609 | 0.990354 | 0.005126652 | 0.9903465 | 0.00581759 |  |  | 92160 | 0.9431345 | 0.9670213 | 0.003490346 | 0.9389276 | 0.005218318 | 0.9389278 | 0.006507867 |  |  | 239580 | 0.9514747 | 0.9150489 | 0.006959904 | 0.9606643 | 0.01191772 | 0.9606678 | 0.009255451 |  |  | 540360 | 0.9286096 | 0.8678712 | 0.01330738 | 0.9473878 | 0.01527285 | 0.9473925 | 0.00786721 |  |  | 498160 | 0.8266893 | 0.7035679 | 0.009853267 | 0.8234072 | 0.006942268 | 0.8234011 | 0.005755949
|  |  | 55812 | 0.997754 | 0.9994305 | 0.0004429865 | 0.9999501 | 0.1302888 | 0.9999457 | 0.1328679 |  |  | 197346 | 0.9870322 | 0.9866385 | 0.001433609 | 0.990371 | 0.005125056 | 0.9903636 | 0.005816494 |  |  | 92460 | 0.9431345 | 0.9670213 | 0.003490346 | 0.939022 | 0.00522218 | 0.9390221 | 0.006511526 |  |  | 239880 | 0.9497932 | 0.9150489 | 0.006959904 | 0.9607269 | 0.01191453 | 0.9607303 | 0.009255394 |  |  | 540660 | 0.9241337 | 0.8678712 | 0.01330738 | 0.9474348 | 0.0152713 | 0.9474394 | 0.007866158 |  |  | 498460 | 0.8332156 | 0.7035679 | 0.009853267 | 0.8234368 | 0.006941794 | 0.8234307 | 0.005755143
|  |  | 55932 | 0.99865 | 0.9994305 | 0.0004429865 | 0.9999501 | 0.1302888 | 0.9999457 | 0.1328679 |  |  | 197646 | 0.9860717 | 0.9866385 | 0.001433609 | 0.9903881 | 0.005123458 | 0.9903807 | 0.005815397 |  |  | 92760 | 0.9409764 | 0.9670213 | 0.003490346 | 0.9391162 | 0.005226028 | 0.9391163 | 0.006515176 |  |  | 240180 | 0.9497932 | 0.9150489 | 0.006959904 | 0.9607892 | 0.01191135 | 0.9607927 | 0.009255336 |  |  | 540960 | 0.9241337 | 0.8678712 | 0.01330738 | 0.9474817 | 0.01526976 | 0.9474863 | 0.007865107 |  |  | 498760 | 0.8332156 | 0.7035679 | 0.009853267 | 0.8234665 | 0.00694132 | 0.8234603 | 0.005754338
|  |  | 56052 | 0.99865 | 0.9994305 | 0.0004429865 | 0.9999501 | 0.1302888 | 0.9999457 | 0.1328679 |  |  | 197946 | 0.9870322 | 0.9866385 | 0.001433609 | 0.9904051 | 0.00512186 | 0.9903977 | 0.005814299 |  |  | 93060 | 0.9420554 | 0.9670213 | 0.003490346 | 0.9392102 | 0.005229863 | 0.9392104 | 0.006518818 |  |  | 240480 | 0.9497932 | 0.9150489 | 0.006959904 | 0.9608514 | 0.01190818 | 0.9608548 | 0.009255278 |  |  | 541260 | 0.9263717 | 0.8678712 | 0.01330738 | 0.9475285 | 0.01526821 | 0.9475331 | 0.007864056 |  |  | 499060 | 0.8353911 | 0.7035679 | 0.009853267 | 0.823496 | 0.006940848 | 0.8234899 | 0.005753535
|  |  | 56172 | 0.9968581 | 0.9994305 | 0.0004429865 | 0.9999501 | 0.1302888 | 0.9999457 | 0.1328679 |  |  | 198246 | 0.9879926 | 0.9866385 | 0.001433609 | 0.990422 | 0.005120262 | 0.9904146 | 0.005813199 |  |  | 93360 | 0.9442135 | 0.9670213 | 0.003490346 | 0.9393041 | 0.005233684 | 0.9393043 | 0.00652245 |  |  | 240780 | 0.9514747 | 0.9150489 | 0.006959904 | 0.9609134 | 0.01190501 | 0.9609168 | 0.009255219 |  |  | 541560 | 0.9286096 | 0.8678712 | 0.01330738 | 0.9475753 | 0.01526667 | 0.9475799 | 0.007863006 |  |  | 499360 | 0.839742 | 0.7035679 | 0.009853267 | 0.8235255 | 0.006940376 | 0.8235194 | 0.005752733
|  |  | 56292 | 0.997754 | 0.9994305 | 0.0004429865 | 0.9999501 | 0.1302888 | 0.9999457 | 0.1328679 |  |  | 198546 | 0.9879926 | 0.9866385 | 0.001433609 | 0.9904389 | 0.005118662 | 0.9904315 | 0.005812098 |  |  | 93660 | 0.9442135 | 0.9670213 | 0.003490346 | 0.9393979 | 0.005237491 | 0.939398 | 0.006526073 |  |  | 241080 | 0.9497932 | 0.9150489 | 0.006959904 | 0.9609753 | 0.01190184 | 0.9609787 | 0.00925516 |  |  | 541860 | 0.9286096 | 0.8678712 | 0.01330738 | 0.9476221 | 0.01526512 | 0.9476266 | 0.007861956 |  |  | 499660 | 0.8353911 | 0.7035679 | 0.009853267 | 0.823555 | 0.006939906 | 0.8235488 | 0.005751932
|  |  | 56412 | 0.997754 | 0.9994305 | 0.0004429865 | 0.9999501 | 0.1302888 | 0.9999457 | 0.1328679 |  |  | 198846 | 0.9860717 | 0.9866385 | 0.001433609 | 0.9904557 | 0.005117061 | 0.9904484 | 0.005810996 |  |  | 93960 | 0.9442135 | 0.9670213 | 0.003490346 | 0.9394915 | 0.005241285 | 0.9394916 | 0.006529688 |  |  | 241380 | 0.9497932 | 0.9150489 | 0.006959904 | 0.9610369 | 0.01189868 | 0.9610403 | 0.0092551 |  |  | 542160 | 0.9286096 | 0.8678712 | 0.01330738 | 0.9476687 | 0.01526358 | 0.9476733 | 0.007860906 |  |  | 499960 | 0.8353911 | 0.7035679 | 0.009853267 | 0.8235844 | 0.006939436 | 0.8235783 | 0.005751133
|  |  | 56532 | 0.9995459 | 0.9994305 | 0.0004429865 | 0.9999501 | 0.1302888 | 0.9999457 | 0.1328679 |  |  | 199146 | 0.9870322 | 0.9866385 | 0.001433609 | 0.9904725 | 0.00511546 | 0.9904652 | 0.005809893 |  |  | 94260 | 0.9420554 | 0.9670213 | 0.003490346 | 0.9395849 | 0.005245065 | 0.939585 | 0.006533294 |  |  | 241680 | 0.9464302 | 0.9150489 | 0.006959904 | 0.9610985 | 0.01189553 | 0.9611018 | 0.009255039 |  |  | 542460 | 0.9308476 | 0.8678712 | 0.01330738 | 0.9477154 | 0.01526203 | 0.9477199 | 0.007859857 |  |  | 500260 | 0.8353911 | 0.7035679 | 0.009853267 | 0.8236138 | 0.006938967 | 0.8236076 | 0.005750336
|  |  | 56652 | 0.9968581 | 0.9994305 | 0.0004429865 | 0.9999501 | 0.1302888 | 0.9999457 | 0.1328679 |  |  | 199446 | 0.9860717 | 0.9866385 | 0.001433609 | 0.9904893 | 0.005113858 | 0.990482 | 0.005808789 |  |  | 94560 | 0.9420554 | 0.9670213 | 0.003490346 | 0.9396782 | 0.005248832 | 0.9396783 | 0.00653689 |  |  | 241980 | 0.9497932 | 0.9150489 | 0.006959904 | 0.9611598 | 0.01189238 | 0.9611632 | 0.009254978 |  |  | 542760 | 0.9263717 | 0.8678712 | 0.01330738 | 0.9477619 | 0.01526049 | 0.9477665 | 0.007858808 |  |  | 500560 | 0.8353911 | 0.7035679 | 0.009853267 | 0.8236431 | 0.006938499 | 0.8236369 | 0.00574954
|  |  | 56772 | 0.997754 | 0.9994305 | 0.0004429865 | 0.9999501 | 0.1302888 | 0.9999457 | 0.1328679 |  |  | 199746 | 0.9870322 | 0.9866385 | 0.001433609 | 0.990506 | 0.005112255 | 0.9904987 | 0.005807684 |  |  | 94860 | 0.9420554 | 0.9670213 | 0.003490346 | 0.9397714 | 0.005252585 | 0.9397715 | 0.006540478 |  |  | 242280 | 0.9514747 | 0.9150489 | 0.006959904 | 0.961221 | 0.01188923 | 0.9612243 | 0.009254917 |  |  | 543060 | 0.9286096 | 0.8678712 | 0.01330738 | 0.9478085 | 0.01525895 | 0.947813 | 0.00785776 |  |  | 500860 | 0.839742 | 0.7035679 | 0.009853267 | 0.8236724 | 0.006938032 | 0.8236662 | 0.005748745
|  |  | 56892 | 0.997754 | 0.9994305 | 0.0004429865 | 0.9999501 | 0.1302888 | 0.9999457 | 0.1328679 |  |  | 200046 | 0.9889531 | 0.9866385 | 0.001433609 | 0.9905227 | 0.005110651 | 0.9905154 | 0.005806578 |  |  | 95160 | 0.9442135 | 0.9670213 | 0.003490346 | 0.9398644 | 0.005256324 | 0.9398645 | 0.006544057 |  |  | 242580 | 0.9531561 | 0.9150489 | 0.006959904 | 0.961282 | 0.01188609 | 0.9612853 | 0.009254855 |  |  | 543360 | 0.9286096 | 0.8678712 | 0.01330738 | 0.9478549 | 0.01525741 | 0.9478595 | 0.007856712 |  |  | 501160 | 0.8332156 | 0.7035679 | 0.009853267 | 0.8237016 | 0.006937565 | 0.8236954 | 0.005747952
|  |  | 57012 | 0.9995459 | 0.9994305 | 0.0004429865 | 0.9999501 | 0.1302888 | 0.9999457 | 0.1328679 |  |  | 200346 | 0.9870322 | 0.9866385 | 0.001433609 | 0.9905393 | 0.005109047 | 0.990532 | 0.005805471 |  |  | 95460 | 0.9420554 | 0.9670213 | 0.003490346 | 0.9399572 | 0.005260049 | 0.9399573 | 0.006547627 |  |  | 242880 | 0.9481117 | 0.9150489 | 0.006959904 | 0.9613428 | 0.01188295 | 0.9613462 | 0.009254792 |  |  | 543660 | 0.9330855 | 0.8678712 | 0.01330738 | 0.9479014 | 0.01525587 | 0.9479059 | 0.007855664 |  |  | 501460 | 0.8310402 | 0.7035679 | 0.009853267 | 0.8237308 | 0.0069371 | 0.8237245 | 0.00574716
|  |  | 57132 | 0.99865 | 0.9994305 | 0.0004429865 | 0.9999501 | 0.1302888 | 0.9999457 | 0.1328679 |  |  | 200646 | 0.9870322 | 0.9866385 | 0.001433609 | 0.9905559 | 0.005107442 | 0.9905486 | 0.005804362 |  |  | 95760 | 0.9420554 | 0.9670213 | 0.003490346 | 0.9400499 | 0.005263761 | 0.94005 | 0.006551188 |  |  | 243180 | 0.9531561 | 0.9150489 | 0.006959904 | 0.9614035 | 0.01187982 | 0.9614068 | 0.009254729 |  |  | 543960 | 0.9263717 | 0.8678712 | 0.01330738 | 0.9479477 | 0.01525433 | 0.9479522 | 0.007854617 |  |  | 501760 | 0.8353911 | 0.7035679 | 0.009853267 | 0.8237599 | 0.006936636 | 0.8237537 | 0.005746369
|  |  | 57252 | 0.9968581 | 0.9994305 | 0.0004429865 | 0.9999501 | 0.1302888 | 0.9999457 | 0.1328679 |  |  | 200946 | 0.9879926 | 0.9866385 | 0.001433609 | 0.9905724 | 0.005105836 | 0.9905651 | 0.005803253 |  |  | 96060 | 0.9420554 | 0.9670213 | 0.003490346 | 0.9401425 | 0.00526746 | 0.9401425 | 0.006554739 |  |  | 243480 | 0.9497932 | 0.9150489 | 0.006959904 | 0.961464 | 0.0118767 | 0.9614673 | 0.009254666 |  |  | 544260 | 0.9308476 | 0.8678712 | 0.01330738 | 0.947994 | 0.01525279 | 0.9479985 | 0.00785357 |  |  | 502060 | 0.839742 | 0.7035679 | 0.009853267 | 0.823789 | 0.006936172 | 0.8237827 | 0.00574558
|  |  | 57372 | 0.99865 | 0.9994305 | 0.0004429865 | 0.9999501 | 0.1302888 | 0.9999457 | 0.1328679 |  |  | 201246 | 0.9879926 | 0.9866385 | 0.001433609 | 0.9905889 | 0.00510423 | 0.9905817 | 0.005802144 |  |  | 96360 | 0.9420554 | 0.9670213 | 0.003490346 | 0.9402349 | 0.005271144 | 0.9402349 | 0.006558282 |  |  | 243780 | 0.9464302 | 0.9150489 | 0.006959904 | 0.9615244 | 0.01187358 | 0.9615276 | 0.009254602 |  |  | 544560 | 0.9263717 | 0.8678712 | 0.01330738 | 0.9480403 | 0.01525125 | 0.9480448 | 0.007852524 |  |  | 502360 | 0.8375665 | 0.7035679 | 0.009853267 | 0.823818 | 0.006935709 | 0.8238117 | 0.005744793
|  |  | 57492 | 0.9959621 | 0.9994305 | 0.0004429865 | 0.9999501 | 0.1302888 | 0.9999457 | 0.1328679 |  |  | 201546 | 0.9870322 | 0.9866385 | 0.001433609 | 0.9906054 | 0.005102624 | 0.9905981 | 0.005801033 |  |  | 96660 | 0.9431345 | 0.9670213 | 0.003490346 | 0.9403271053 | 0.005274815 | 0.9403272 | 0.006561816 |  |  | 244080 | 0.9464302 | 0.9150489 | 0.006959904 | 0.9615845 | 0.01187046 | 0.9615878 | 0.009254538 |  |  | 544860 | 0.9263717 | 0.8678712 | 0.01330738 | 0.9480865 | 0.01524971 | 0.948091 | 0.007851478 |  |  | 502660 | 0.8288647 | 0.7035679 | 0.009853267 | 0.823847 | 0.006935248 | 0.8238407 | 0.005744006
|  |  | 57612 | 0.99865 | 0.9994305 | 0.0004429865 | 0.9999501 | 0.1302888 | 0.9999457 | 0.1328679 |  |  | 201846 | 0.9870322 | 0.9866385 | 0.001433609 | 0.9906218 | 0.005101016 | 0.9906145 | 0.005799921 |  |  | 96960 | 0.9409764 | 0.9670213 | 0.003490346 | 0.9404192 | 0.005278472 | 0.9404193 | 0.00656534 |  |  | 244380 | 0.9481117 | 0.9150489 | 0.006959904 | 0.9616445 | 0.01186735 | 0.9616478 | 0.009254473 |  |  | 545160 | 0.9308476 | 0.8678712 | 0.01330738 | 0.9481326 | 0.01524818 | 0.9481371 | 0.007850433 |  |  | 502960 | 0.8288647 | 0.7035679 | 0.009853267 | 0.8238759 | 0.006934787 | 0.8238696 | 0.005743222
|  |  | 57732 | 0.997754 | 0.9994305 | 0.0004429865 | 0.9999501 | 0.1302888 | 0.9999457 | 0.1328679 |  |  | 202146 | 0.9889531 | 0.9866385 | 0.001433609 | 0.9906381 | 0.005099409 | 0.9906309 | 0.005798809 |  |  | 97260 | 0.9420554 | 0.9670213 | 0.003490346 | 0.9405112 | 0.005282115 | 0.9405112 | 0.006568855 |  |  | 244680 | 0.9481117 | 0.9150489 | 0.006959904 | 0.9617044 | 0.01186425 | 0.9617077 | 0.009254408 |  |  | 545460 | 0.9308476 | 0.8678712 | 0.01330738 | 0.9481787 | 0.01524664 | 0.9481832 | 0.007849388 |  |  | 503260 | 0.8332156 | 0.7035679 | 0.009853267 | 0.8239048 | 0.006934327 | 0.8238985 | 0.005742438
|  |  | 57852 | 0.99865 | 0.9994305 | 0.0004429865 | 0.9999501 | 0.1302888 | 0.9999457 | 0.1328679 |  |  | 202446 | 0.9870322 | 0.9866385 | 0.001433609 | 0.9906545 | 0.0050978 | 0.9906472 | 0.005797695 |  |  | 97560 | 0.9420554 | 0.9670213 | 0.003490346 | 0.940603 | 0.005285745 | 0.940603 | 0.006572362 |  |  | 244980 | 0.9464302 | 0.9150489 | 0.006959904 | 0.9617641 | 0.01186115 | 0.9617673 | 0.009254343 |  |  | 545760 | 0.9263717 | 0.8678712 | 0.01330738 | 0.9482248 | 0.0152451 | 0.9482293 | 0.007848344 |  |  | 503560 | 0.8375665 | 0.7035679 | 0.009853267 | 0.8239336 | 0.006933868 | 0.8239273 | 0.005741656
|  |  | 57972 | 0.99865 | 0.9994305 | 0.0004429865 | 0.9999501 | 0.1302888 | 0.9999457 | 0.1328679 |  |  | 202746 | 0.9870322 | 0.9866385 | 0.001433609 | 0.9906707 | 0.005096192 | 0.9906635 | 0.005796581 |  |  | 97860 | 0.9420554 | 0.9670213 | 0.003490346 | 0.9406946 | 0.005289361 | 0.9406946 | 0.006575859 |  |  | 245280 | 0.9481117 | 0.9150489 | 0.006959904 | 0.9618236 | 0.01185805 | 0.9618268 | 0.009254277 |  |  | 546060 | 0.9308476 | 0.8678712 | 0.01330738 | 0.9482708 | 0.01524357 | 0.9482752 | 0.0078473 |  |  | 503860 | 0.8288647 | 0.7035679 | 0.009853267 | 0.8239624 | 0.006933409 | 0.8239561 | 0.005740876
|  |  | 58092 | 0.997754 | 0.9994305 | 0.0004429865 | 0.9999501 | 0.1302888 | 0.9999457 | 0.1328679 |  |  | 203046 | 0.9879926 | 0.9866385 | 0.001433609 | 0.990687 | 0.005094582 | 0.9906798 | 0.005795466 |  |  | 98160 | 0.9420554 | 0.9670213 | 0.003490346 | 0.9407861 | 0.005292964 | 0.9407861 | 0.006579347 |  |  | 245580 | 0.9514747 | 0.9150489 | 0.006959904 | 0.961883 | 0.01185496 | 0.9618862 | 0.009254211 |  |  | 546360 | 0.9308476 | 0.8678712 | 0.01330738 | 0.9483167 | 0.01524203 | 0.9483212 | 0.007846256 |  |  | 504160 | 0.8288647 | 0.7035679 | 0.009853267 | 0.8239911 | 0.006932952 | 0.8239848 | 0.005740096
|  |  | 58212 | 0.9968581 | 0.9994305 | 0.0004429865 | 0.9999501 | 0.1302888 | 0.9999457 | 0.1328679 |  |  | 203346 | 0.9860717 | 0.9866385 | 0.001433609 | 0.9907032 | 0.005092973 | 0.990696 | 0.005794351 |  |  | 98460 | 0.9409764 | 0.9670213 | 0.003490346 | 0.9408775 | 0.005296552 | 0.9408775 | 0.006582826 |  |  | 245880 | 0.9548376 | 0.9150489 | 0.006959904 | 0.9619422 | 0.01185188 | 0.9619454 | 0.009254144 |  |  | 546660 | 0.9286096 | 0.8678712 | 0.01330738 | 0.9483626 | 0.0152405 | 0.9483671 | 0.007845213 |  |  | 504460 | 0.8419174 | 0.7035679 | 0.009853267 | 0.8240198 | 0.006932495 | 0.8240135 | 0.005739319
|  |  | 58332 | 0.997754 | 0.9994305 | 0.0004429865 | 0.9999501 | 0.1302888 | 0.9999457 | 0.1328679 |  |  | 203646 | 0.9870322 | 0.9866385 | 0.001433609 | 0.9907193 | 0.005091363 | 0.9907121 | 0.005793234 |  |  | 98760 | 0.9420554 | 0.9670213 | 0.003490346 | 0.9409687 | 0.005300127 | 0.9409687 | 0.006586295 |  |  | 246180 | 0.9548376 | 0.9150489 | 0.006959904 | 0.9620012 | 0.0118488 | 0.9620044 | 0.009254077 |  |  | 546960 | 0.9353235 | 0.8678712 | 0.01330738 | 0.9484085 | 0.01523897 | 0.9484129 | 0.007844171 |  |  | 504760 | 0.839742 | 0.7035679 | 0.009853267 | 0.8240485 | 0.00693204 | 0.8240421 | 0.005738542
|  |  | 58452 | 0.997754 | 0.9994305 | 0.0004429865 | 0.9999501 | 0.1302888 | 0.9999457 | 0.1328679 |  |  | 203946 | 0.9870322 | 0.9866385 | 0.001433609 | 0.9907354 | 0.005089753 | 0.9907282 | 0.005792118 |  |  | 99060 | 0.9420554 | 0.9670213 | 0.003490346 | 0.9410597 | 0.005303689 | 0.9410597 | 0.006589756 |  |  | 246480 | 0.9531561 | 0.9150489 | 0.006959904 | 0.9620601 | 0.01184573 | 0.9620633 | 0.00925401 |  |  | 547260 | 0.9286096 | 0.8678712 | 0.01330738 | 0.9484542 | 0.01523744 | 0.9484587 | 0.007843129 |  |  | 505060 | 0.8353911 | 0.7035679 | 0.009853267 | 0.8240771 | 0.006931585 | 0.8240707 | 0.005737767
|  |  | 58572 | 0.99865 | 0.9994305 | 0.0004429865 | 0.9999501 | 0.1302888 | 0.9999457 | 0.1328679 |  |  | 204246 | 0.9870322 | 0.9866385 | 0.001433609 | 0.9907515 | 0.005088142 | 0.9907443 | 0.005791 |  |  | 99360 | 0.9431345 | 0.9670213 | 0.003490346 | 0.9411506 | 0.005307236 | 0.9411506 | 0.006593207 |  |  | 246780 | 0.9514747 | 0.9150489 | 0.006959904 | 0.9621188 | 0.01184266 | 0.962122 | 0.009253942 |  |  | 547560 | 0.9263717 | 0.8678712 | 0.01330738 | 0.9485 | 0.01523591 | 0.9485044 | 0.007842087 |  |  | 505360 | 0.8310402 | 0.7035679 | 0.009853267 | 0.8241056 | 0.006931131 | 0.8240992 | 0.005736994
|  |  | 58692 | 0.99865 | 0.9994305 | 0.0004429865 | 0.9999501 | 0.1302888 | 0.9999457 | 0.1328679 |  |  | 204546 | 0.9870322 | 0.9866385 | 0.001433609 | 0.9907675 | 0.005086532 | 0.9907603 | 0.005789882 |  |  | 99660 | 0.9431345 | 0.9670213 | 0.003490346 | 0.9412414 | 0.00531077 | 0.9412414 | 0.006596649 |  |  | 247080 | 0.9514747 | 0.9150489 | 0.006959904 | 0.9621774 | 0.0118396 | 0.9621805 | 0.009253874 |  |  | 547860 | 0.9308476 | 0.8678712 | 0.01330738 | 0.9485457 | 0.01523438 | 0.9485501 | 0.007841046 |  |  | 505660 | 0.8332156 | 0.7035679 | 0.009853267 | 0.8241341 | 0.006930678 | 0.8241277 | 0.005736222
|  |  | 58812 | 0.997754 | 0.9994305 | 0.0004429865 | 0.9999501 | 0.1302888 | 0.9999457 | 0.1328679 |  |  | 204846 | 0.9870322 | 0.9866385 | 0.001433609 | 0.9907835 | 0.00508492 | 0.9907763 | 0.005788763 |  |  | 99960 | 0.9442135 | 0.9670213 | 0.003490346 | 0.941332 | 0.00531429 | 0.941332 | 0.006600082 |  |  | 247380 | 0.9514747 | 0.9150489 | 0.006959904 | 0.9622358 | 0.01183654 | 0.9622389 | 0.009253806 |  |  | 548160 | 0.9330855 | 0.8678712 | 0.01330738 | 0.9485913 | 0.01523285 | 0.9485957 | 0.007840005 |  |  | 505960 | 0.8288647 | 0.7035679 | 0.009853267 | 0.8241625 | 0.006930226 | 0.8241561 | 0.005735451
|  |  | 58932 | 0.99865 | 0.9994305 | 0.0004429865 | 0.9999501 | 0.1302888 | 0.9999457 | 0.1328679 |  |  | 205146 | 0.9870322 | 0.9866385 | 0.001433609 | 0.9907994 | 0.005083309 | 0.9907923 | 0.005787643 |  |  | 100260 | 0.9431345 | 0.9670213 | 0.003490346 | 0.9414225 | 0.005317797 | 0.9414225 | 0.006603505 |  |  | 247680 | 0.9497932 | 0.9150489 | 0.006959904 | 0.962294 | 0.01183349 | 0.9622971 | 0.009253737 |  |  | 548460 | 0.9308476 | 0.8678712 | 0.01330738 | 0.9486369 | 0.01523132 | 0.9486412 | 0.007838965 |  |  | 506260 | 0.8332156 | 0.7035679 | 0.009853267 | 0.8241909 | 0.006929775 | 0.8241845 | 0.005734682
|  |  | 59052 | 0.997754 | 0.9994305 | 0.0004429865 | 0.9999501 | 0.1302888 | 0.9999457 | 0.1328679 |  |  | 205446 | 0.9879926 | 0.9866385 | 0.001433609 | 0.9908153 | 0.005081698 | 0.9908082 | 0.005786523 |  |  | 100560 | 0.9420554 | 0.9670213 | 0.003490346 | 0.9415128 | 0.005321289 | 0.9415128 | 0.00660692 |  |  | 247980 | 0.9514747 | 0.9150489 | 0.006959904 | 0.9623521 | 0.01183044 | 0.9623552 | 0.009253668 |  |  | 548760 | 0.9330855 | 0.8678712 | 0.01330738 | 0.9486824 | 0.01522979 | 0.9486868 | 0.007837925 |  |  | 506560 | 0.8310402 | 0.7035679 | 0.009853267 | 0.8242193 | 0.006929324 | 0.8242129 | 0.005733914
|  |  | 59172 | 0.997754 | 0.9994305 | 0.0004429865 | 0.9999501 | 0.1302888 | 0.9999457 | 0.1328679 |  |  | 205746 | 0.9870322 | 0.9866385 | 0.001433609 | 0.9908311 | 0.005080086 | 0.990824 | 0.005785403 |  |  | 100860 | 0.9431345 | 0.9670213 | 0.003490346 | 0.941603 | 0.005324768 | 0.941603 | 0.006610325 |  |  | 248280 | 0.9514747 | 0.9150489 | 0.006959904 | 0.96241 | 0.0118274 | 0.9624131 | 0.009253599 |  |  | 549060 | 0.9308476 | 0.8678712 | 0.01330738 | 0.9487278 | 0.01522826 | 0.9487322 | 0.007836885 |  |  | 506860 | 0.8332156 | 0.7035679 | 0.009853267 | 0.8242476 | 0.006928875 | 0.8242412 | 0.005733147
|  |  | 59292 | 0.99865 | 0.9994305 | 0.0004429865 | 0.9999501 | 0.1302888 | 0.9999457 | 0.1328679 |  |  | 206046 | 0.9870322 | 0.9866385 | 0.001433609 | 0.990847 | 0.005078474 | 0.9908399 | 0.005784282 |  |  | 101160 | 0.9431345 | 0.9670213 | 0.003490346 | 0.941693 | 0.005328234 | 0.941693 | 0.00661372 |  |  | 248580 | 0.9514747 | 0.9150489 | 0.006959904 | 0.9624678 | 0.01182436 | 0.9624708 | 0.009253529 |  |  | 549360 | 0.9397993 | 0.8678712 | 0.01330738 | 0.9487733 | 0.01522673 | 0.9487776 | 0.007835847 |  |  | 507160 | 0.8375665 | 0.7035679 | 0.009853267 | 0.8242758 | 0.006928426 | 0.8242694 | 0.005732382
|  |  | 59412 | 0.997754 | 0.9994305 | 0.0004429865 | 0.9999501 | 0.1302888 | 0.9999457 | 0.1328679 |  |  | 206346 | 0.9870322 | 0.9866385 | 0.001433609 | 0.9908627 | 0.005076862 | 0.9908556 | 0.00578316 |  |  | 101460 | 0.9442135 | 0.9670213 | 0.003490346 | 0.9417829 | 0.005331685 | 0.9417829 | 0.006617107 |  |  | 248880 | 0.9514747 | 0.9150489 | 0.006959904 | 0.9625254 | 0.01182133 | 0.9625284 | 0.009253459 |  |  | 549660 | 0.9375614 | 0.8678712 | 0.01330738 | 0.9488186 | 0.01522521 | 0.948823 | 0.007834808 |  |  | 507460 | 0.8332156 | 0.7035679 | 0.009853267 | 0.8243041 | 0.006927979 | 0.8242976 | 0.005731618
|  |  | 59532 | 0.99865 | 0.9994305 | 0.0004429865 | 0.9999501 | 0.1302888 | 0.9999457 | 0.1328679 |  |  | 206646 | 0.9879926 | 0.9866385 | 0.001433609 | 0.9908784 | 0.00507525 | 0.9908714 | 0.005782038 |  |  | 101760 | 0.9409764 | 0.9670213 | 0.003490346 | 0.9418727 | 0.005335123 | 0.9418726 | 0.006620484 |  |  | 249180 | 0.9514747 | 0.9150489 | 0.006959904 | 0.9625828 | 0.0118183 | 0.9625859 | 0.009253389 |  |  | 549960 | 0.9330855 | 0.8678712 | 0.01330738 | 0.9488639 | 0.01522368 | 0.9488683 | 0.00783377 |  |  | 507760 | 0.8245138 | 0.7035679 | 0.009853267 | 0.8243322 | 0.006927532 | 0.8243257 | 0.005730856
|  |  | 59652 | 0.99865 | 0.9994305 | 0.0004429865 | 0.9999501 | 0.1302888 | 0.9999457 | 0.1328679 |  |  | 206946 | 0.9879926 | 0.9866385 | 0.001433609 | 0.9908941 | 0.005073638 | 0.9908871 | 0.005780916 |  |  | 102060 | 0.9420554 | 0.9670213 | 0.003490346 | 0.9419623 | 0.005338548 | 0.9419622 | 0.006623852 |  |  | 249480 | 0.9497932 | 0.9150489 | 0.006959904 | 0.9626401 | 0.01181528 | 0.9626431 | 0.009253319 |  |  | 550260 | 0.9308476 | 0.8678712 | 0.01330738 | 0.9489092 | 0.01522216 | 0.9489135 | 0.007832733 |  |  | 508060 | 0.8310402 | 0.7035679 | 0.009853267 | 0.8243603 | 0.006927086 | 0.8243539 | 0.005730095
|  |  | 59772 | 0.9959621 | 0.9994305 | 0.0004429865 | 0.9999501 | 0.1302888 | 0.9999457 | 0.1328679 |  |  | 207246 | 0.9879926 | 0.9866385 | 0.001433609 | 0.9909098 | 0.005072026 | 0.9909027 | 0.005779793 |  |  | 102360 | 0.9409764 | 0.9670213 | 0.003490346 | 0.9420517 | 0.005341958 | 0.9420517 | 0.00662721 |  |  | 249780 | 0.9514747 | 0.9150489 | 0.006959904 | 0.9626972 | 0.01181227 | 0.9627003 | 0.009253248 |  |  | 550560 | 0.9308476 | 0.8678712 | 0.01330738 | 0.9489544 | 0.01522064 | 0.9489588 | 0.007831696 |  |  | 508360 | 0.8288647 | 0.7035679 | 0.009853267 | 0.8243884 | 0.006926641 | 0.8243819 | 0.005729335
|  |  | 59892 | 0.997754 | 0.9994305 | 0.0004429865 | 0.9999501 | 0.1302888 | 0.9999457 | 0.1328679 |  |  | 207546 | 0.9870322 | 0.9866385 | 0.001433609 | 0.9909254 | 0.005070413 | 0.9909183 | 0.005778669 |  |  | 102660 | 0.9420554 | 0.9670213 | 0.003490346 | 0.942141 | 0.005345355 | 0.942141 | 0.00663056 |  |  | 250080 | 0.9514747 | 0.9150489 | 0.006959904 | 0.9627542 | 0.01180926 | 0.9627572 | 0.009253177 |  |  | 550860 | 0.9353235 | 0.8678712 | 0.01330738 | 0.9489996 | 0.01521911 | 0.9490039 | 0.007830659 |  |  | 508660 | 0.8353911 | 0.7035679 | 0.009853267 | 0.8244164 | 0.006926196 | 0.8244099 | 0.005728577
|  |  | 60012 | 0.99865 | 0.9994305 | 0.0004429865 | 0.9999501 | 0.1302888 | 0.9999457 | 0.1328679 |  |  | 207846 | 0.9870322 | 0.9866385 | 0.001433609 | 0.9909409 | 0.005068801 | 0.9909339 | 0.005777546 |  |  | 102960 | 0.9420554 | 0.9670213 | 0.003490346 | 0.9422302 | 0.005348738 | 0.9422301 | 0.0066339 |  |  | 250380 | 0.9497932 | 0.9150489 | 0.006959904 | 0.962811 | 0.01180625 | 0.962814 | 0.009253106 |  |  | 551160 | 0.9308476 | 0.8678712 | 0.01330738 | 0.9490447 | 0.01521759 | 0.949049 | 0.007829623 |  |  | 508960 | 0.8332156 | 0.7035679 | 0.009853267 | 0.8244444 | 0.006925753 | 0.8244379 | 0.00572782
|  |  | 60132 | 0.997754 | 0.9994305 | 0.0004429865 | 0.9999501 | 0.1302888 | 0.9999457 | 0.1328679 |  |  | 208146 | 0.9870322 | 0.9866385 | 0.001433609 | 0.9909564 | 0.005067189 | 0.9909494 | 0.005776422 |  |  | 103260 | 0.9431345 | 0.9670213 | 0.003490346 | 0.9423192 | 0.005352108 | 0.9423191 | 0.00663723 |  |  | 250680 | 0.9497932 | 0.9150489 | 0.006959904 | 0.9628677 | 0.01180326 | 0.9628707 | 0.009253035 |  |  | 551460 | 0.9353235 | 0.8678712 | 0.01330738 | 0.9490897 | 0.01521607 | 0.9490941 | 0.007828587 |  |  | 509260 | 0.839742 | 0.7035679 | 0.009853267 | 0.8244723 | 0.00692531 | 0.8244658 | 0.005727065
|  |  | 60252 | 0.997754 | 0.9994305 | 0.0004429865 | 0.9999501 | 0.1302888 | 0.9999457 | 0.1328679 |  |  | 208446 | 0.9879926 | 0.9866385 | 0.001433609 | 0.9909719 | 0.005065577 | 0.9909649 | 0.005775297 |  |  | 103560 | 0.9420554 | 0.9670213 | 0.003490346 | 0.9424081 | 0.005355464 | 0.942408 | 0.006640551 |  |  | 250980 | 0.9548376 | 0.9150489 | 0.006959904 | 0.9629242 | 0.01180026 | 0.9629272 | 0.009252963 |  |  | 551760 | 0.9308476 | 0.8678712 | 0.01330738 | 0.9491348 | 0.01521455 | 0.949139 | 0.007827552 |  |  | 509560 | 0.8332156 | 0.7035679 | 0.009853267 | 0.8245002 | 0.006924869 | 0.8244937 | 0.005726311
|  |  | 60372 | 0.9968581 | 0.9994305 | 0.0004429865 | 0.9999501 | 0.1302888 | 0.9999457 | 0.1328679 |  |  | 208746 | 0.9870322 | 0.9866385 | 0.001433609 | 0.9909873 | 0.005063965 | 0.9909804 | 0.005774173 |  |  | 103860 | 0.9431345 | 0.9670213 | 0.003490346 | 0.9424968 | 0.005358806 | 0.9424967 | 0.006643863 |  |  | 251280 | 0.9514747 | 0.9150489 | 0.006959904 | 0.9629806 | 0.01179727 | 0.9629835 | 0.009252892 |  |  | 552060 | 0.9330855 | 0.8678712 | 0.01330738 | 0.9491797 | 0.01521303 | 0.949184 | 0.007826518 |  |  | 509860 | 0.8332156 | 0.7035679 | 0.009853267 | 0.824528 | 0.006924428 | 0.8245215 | 0.005725558
|  |  | 60492 | 0.99865 | 0.9994305 | 0.0004429865 | 0.9999501 | 0.1302888 | 0.9999457 | 0.1328679 |  |  | 209046 | 0.9860717 | 0.9866385 | 0.001433609 | 0.9910027 | 0.005062353 | 0.9909958 | 0.005773048 |  |  | 104160 | 0.9420554 | 0.9670213 | 0.003490346 | 0.9425854 | 0.005362134 | 0.9425853 | 0.006647166 |  |  | 251580 | 0.9514747 | 0.9150489 | 0.006959904 | 0.9630368 | 0.01179429 | 0.9630397 | 0.00925282 |  |  | 552360 | 0.9330855 | 0.8678712 | 0.01330738 | 0.9492246 | 0.01521151 | 0.9492289 | 0.007825484 |  |  | 510160 | 0.8353911 | 0.7035679 | 0.009853267 | 0.8245558 | 0.006923988 | 0.8245493 | 0.005724807
|  |  | 60612 | 0.9968581 | 0.9994305 | 0.0004429865 | 0.9999501 | 0.1302888 | 0.9999457 | 0.1328679 |  |  | 209346 | 0.9860717 | 0.9866385 | 0.001433609 | 0.9910181 | 0.005060741 | 0.9910111 | 0.005771922 |  |  | 104460 | 0.9431345 | 0.9670213 | 0.003490346 | 0.9426739 | 0.005365449 | 0.9426737 | 0.006650459 |  |  | 251880 | 0.9531561 | 0.9150489 | 0.006959904 | 0.9630928 | 0.01179132 | 0.9630958 | 0.009252748 |  |  | 552660 | 0.9353235 | 0.8678712 | 0.01330738 | 0.9492695 | 0.01520999 | 0.9492737 | 0.00782445 |  |  | 510460 | 0.8332156 | 0.7035679 | 0.009853267 | 0.8245836 | 0.006923549 | 0.824577 | 0.005724057
|  |  | 60732 | 0.99865 | 0.9994305 | 0.0004429865 | 0.9999501 | 0.1302888 | 0.9999457 | 0.1328679 |  |  | 209646 | 0.9870322 | 0.9866385 | 0.001433609 | 0.9910334 | 0.005059129 | 0.9910264 | 0.005770797 |  |  | 104760 | 0.9420554 | 0.9670213 | 0.003490346 | 0.9427622 | 0.005368751 | 0.942762 | 0.006653742 |  |  | 252180 | 0.9514747 | 0.9150489 | 0.006959904 | 0.9631487 | 0.01178834 | 0.9631517 | 0.009252675 |  |  | 552960 | 0.9308476 | 0.8678712 | 0.01330738 | 0.9493143 | 0.01520847 | 0.9493185 | 0.007823417 |  |  | 510760 | 0.8353911 | 0.7035679 | 0.009853267 | 0.8246113 | 0.006923111 | 0.8246047 | 0.005723309
|  |  | 60852 | 0.9995459 | 0.9994305 | 0.0004429865 | 0.9999501 | 0.1302888 | 0.9999457 | 0.1328679 |  |  | 209946 | 0.9870322 | 0.9866385 | 0.001433609 | 0.9910487 | 0.005057518 | 0.9910417 | 0.005769671 |  |  | 105060 | 0.9442135 | 0.9670213 | 0.003490346 | 0.9428503 | 0.005372038 | 0.9428502 | 0.006657017 |  |  | 252480 | 0.9531561 | 0.9150489 | 0.006959904 | 0.9632045 | 0.01178538 | 0.9632074 | 0.009252603 |  |  | 553260 | 0.9397993 | 0.8678712 | 0.01330738 | 0.949359 | 0.01520696 | 0.9493633 | 0.007822384 |  |  | 511060 | 0.8310402 | 0.7035679 | 0.009853267 | 0.8246389 | 0.006922673 | 0.8246323 | 0.005722562
|  |  | 60972 | 0.99865 | 0.9994305 | 0.0004429865 | 0.9999501 | 0.1302888 | 0.9999457 | 0.1328679 |  |  | 210246 | 0.9860717 | 0.9866385 | 0.001433609 | 0.9910639 | 0.005055906 | 0.991057 | 0.005768545 |  |  | 105360 | 0.9431345 | 0.9670213 | 0.003490346 | 0.9429383 | 0.005375312 | 0.9429382 | 0.006660281 |  |  | 252780 | 0.9531561 | 0.9150489 | 0.006959904 | 0.9632601 | 0.01178242 | 0.963263 | 0.00925253 |  |  | 553560 | 0.9353235 | 0.8678712 | 0.01330738 | 0.9494037 | 0.01520544 | 0.9494079 | 0.007821352 |  |  | 511360 | 0.8288647 | 0.7035679 | 0.009853267 | 0.8246665 | 0.006922237 | 0.8246599 | 0.005721816
|  |  | 61092 | 0.9995459 | 0.9994305 | 0.0004429865 | 0.9999501 | 0.1302888 | 0.9999457 | 0.1328679 |  |  | 210546 | 0.9879926 | 0.9866385 | 0.001433609 | 0.9910791 | 0.005054295 | 0.9910722 | 0.005767419 |  |  | 105660 | 0.9420554 | 0.9670213 | 0.003490346 | 0.9430262 | 0.005378573 | 0.9430261 | 0.006663537 |  |  | 253080 | 0.9514747 | 0.9150489 | 0.006959904 | 0.9633155 | 0.01177946 | 0.9633184 | 0.009252457 |  |  | 553860 | 0.9330855 | 0.8678712 | 0.01330738 | 0.9494483 | 0.01520393 | 0.9494526 | 0.00782032 |  |  | 511660 | 0.8310402 | 0.7035679 | 0.009853267 | 0.8246941 | 0.006921801 | 0.8246875 | 0.005721071
|  |  | 61212 | 0.99865 | 0.9994305 | 0.0004429865 | 0.9999501 | 0.1302888 | 0.9999457 | 0.1328679 |  |  | 210846 | 0.9879926 | 0.9866385 | 0.001433609 | 0.9910942 | 0.005052684 | 0.9910873 | 0.005766293 |  |  | 105960 | 0.9442135 | 0.9670213 | 0.003490346 | 0.9431139 | 0.005381819 | 0.9431138 | 0.006666783 |  |  | 253380 | 0.9531561 | 0.9150489 | 0.006959904 | 0.9633708 | 0.01177651 | 0.9633737 | 0.009252384 |  |  | 554160 | 0.9308476 | 0.8678712 | 0.01330738 | 0.9494929 | 0.01520241 | 0.9494972 | 0.007819289 |  |  | 511960 | 0.8375665 | 0.7035679 | 0.009853267 | 0.8247216 | 0.006921367 | 0.824715 | 0.005720329
|  |  | 61332 | 0.9995459 | 0.9994305 | 0.0004429865 | 0.9999501 | 0.1302888 | 0.9999457 | 0.1328679 |  |  | 211146 | 0.9870322 | 0.9866385 | 0.001433609 | 0.9911093 | 0.005051073 | 0.9911025 | 0.005765167 |  |  | 106260 | 0.9431345 | 0.9670213 | 0.003490346 | 0.9432015 | 0.005385053 | 0.9432014 | 0.00667002 |  |  | 253680 | 0.9548376 | 0.9150489 | 0.006959904 | 0.9634259 | 0.01177357 | 0.9634288 | 0.009252311 |  |  | 554460 | 0.9397993 | 0.8678712 | 0.01330738 | 0.9495375 | 0.0152009 | 0.9495417 | 0.007818259 |  |  | 512260 | 0.8332156 | 0.7035679 | 0.009853267 | 0.824749 | 0.006920933 | 0.8247424 | 0.005719587
|  |  | 61452 | 0.99865 | 0.9994305 | 0.0004429865 | 0.9999501 | 0.1302888 | 0.9999457 | 0.1328679 |  |  | 211446 | 0.9870322 | 0.9866385 | 0.001433609 | 0.9911244 | 0.005049463 | 0.9911175 | 0.00576404 |  |  | 106560 | 0.9431345 | 0.9670213 | 0.003490346 | 0.943289 | 0.005388272 | 0.9432888 | 0.006673247 |  |  | 253980 | 0.9514747 | 0.9150489 | 0.006959904 | 0.9634809 | 0.01177063 | 0.9634838 | 0.009252238 |  |  | 554760 | 0.9308476 | 0.8678712 | 0.01330738 | 0.949582 | 0.01519939 | 0.9495862 | 0.007817229 |  |  | 512560 | 0.839742 | 0.7035679 | 0.009853267 | 0.8247765 | 0.0069205 | 0.8247698 | 0.005718847
|  |  | 61572 | 0.99865 | 0.9994305 | 0.0004429865 | 0.9999501 | 0.1302888 | 0.9999457 | 0.1328679 |  |  | 211746 | 0.9889531 | 0.9866385 | 0.001433609 | 0.9911394 | 0.005047853 | 0.9911326 | 0.005762913 |  |  | 106860 | 0.9442135 | 0.9670213 | 0.003490346 | 0.9433763 | 0.005391478 | 0.9433761 | 0.006676465 |  |  | 254280 | 0.9497932 | 0.9150489 | 0.006959904 | 0.9635357 | 0.0117677 | 0.9635386 | 0.009252165 |  |  | 555060 | 0.9353235 | 0.8678712 | 0.01330738 | 0.9496264 | 0.01519787 | 0.9496306 | 0.007816199 |  |  | 512860 | 0.8332156 | 0.7035679 | 0.009853267 | 0.8248038 | 0.006920068 | 0.8247972 | 0.005718108
|  |  | 61692 | 0.9995459 | 0.9994305 | 0.0004429865 | 0.9999501 | 0.1302888 | 0.9999457 | 0.1328679 |  |  | 212046 | 0.9870322 | 0.9866385 | 0.001433609 | 0.9911544 | 0.005046243 | 0.9911476 | 0.005761787 |  |  | 107160 | 0.9442135 | 0.9670213 | 0.003490346 | 0.9434635 | 0.00539467 | 0.9434633 | 0.006679673 |  |  | 254580 | 0.9497932 | 0.9150489 | 0.006959904 | 0.9635904 | 0.01176477 | 0.9635933 | 0.009252091 |  |  | 555360 | 0.9330855 | 0.8678712 | 0.01330738 | 0.9496708 | 0.01519636 | 0.949675 | 0.00781517 |  |  | 513160 | 0.8353911 | 0.7035679 | 0.009853267 | 0.8248312 | 0.006919636 | 0.8248245 | 0.005717371
|  |  | 61812 | 0.99865 | 0.9994305 | 0.0004429865 | 0.9999501 | 0.1302888 | 0.9999457 | 0.1328679 |  |  | 212346 | 0.9879926 | 0.9866385 | 0.001433609 | 0.9911694 | 0.005044634 | 0.9911625 | 0.00576066 |  |  | 107460 | 0.9431345 | 0.9670213 | 0.003490346 | 0.9435505 | 0.005397849 | 0.9435503 | 0.006682872 |  |  | 254880 | 0.9514747 | 0.9150489 | 0.006959904 | 0.963645 | 0.01176185 | 0.9636478 | 0.009252017 |  |  | 555660 | 0.9353235 | 0.8678712 | 0.01330738 | 0.9497152 | 0.01519485 | 0.9497193 | 0.007814141 |  |  | 513460 | 0.839742 | 0.7035679 | 0.009853267 | 0.8248584 | 0.006919206 | 0.8248518 | 0.005716634
|  |  | 61932 | 0.9995459 | 0.9994305 | 0.0004429865 | 0.9999501 | 0.1302888 | 0.9999457 | 0.1328679 |  |  | 212646 | 0.9870322 | 0.9866385 | 0.001433609 | 0.9911843 | 0.005043025 | 0.9911775 | 0.005759533 |  |  | 107760 | 0.9442135 | 0.9670213 | 0.003490346 | 0.9436374 | 0.005401014 | 0.9436372 | 0.006686062 |  |  | 255180 | 0.9514747 | 0.9150489 | 0.006959904 | 0.9636994 | 0.01175894 | 0.9637022 | 0.009251944 |  |  | 555960 | 0.9330855 | 0.8678712 | 0.01330738 | 0.9497594 | 0.01519334 | 0.9497636 | 0.007813113 |  |  | 513760 | 0.8375665 | 0.7035679 | 0.009853267 | 0.8248857 | 0.006918776 | 0.824879 | 0.0057159
|  |  | 62052 | 0.9995459 | 0.9994305 | 0.0004429865 | 0.9999501 | 0.1302888 | 0.9999457 | 0.1328679 |  |  | 212946 | 0.9879926 | 0.9866385 | 0.001433609 | 0.9911992 | 0.005041416 | 0.9911923 | 0.005758406 |  |  | 108060 | 0.9463715 | 0.9670213 | 0.003490346 | 0.9437241 | 0.005404166 | 0.9437239 | 0.006689242 |  |  | 255480 | 0.9514747 | 0.9150489 | 0.006959904 | 0.9637536 | 0.01175603 | 0.9637564 | 0.00925187 |  |  | 556260 | 0.9353235 | 0.8678712 | 0.01330738 | 0.9498037 | 0.01519183 | 0.9498078 | 0.007812085 |  |  | 514060 | 0.839742 | 0.7035679 | 0.009853267 | 0.8249129 | 0.006918347 | 0.8249062 | 0.005715166
|  |  | 62172 | 1.000442 | 0.9994305 | 0.0004429865 | 0.9999501 | 0.1302888 | 0.9999457 | 0.1328679 |  |  | 213246 | 0.9889531 | 0.9866385 | 0.001433609 | 0.991214 | 0.005039808 | 0.9912072 | 0.005757279 |  |  | 108360 | 0.9463715 | 0.9670213 | 0.003490346 | 0.9438107 | 0.005407304 | 0.9438105 | 0.006692412 |  |  | 255780 | 0.9514747 | 0.9150489 | 0.006959904 | 0.9638077 | 0.01175312 | 0.9638105 | 0.009251796 |  |  | 556560 | 0.9330855 | 0.8678712 | 0.01330738 | 0.9498479 | 0.01519033 | 0.949852 | 0.007811058 |  |  | 514360 | 0.8375665 | 0.7035679 | 0.009853267 | 0.82494 | 0.006917919 | 0.8249333 | 0.005714434
|  |  | 62292 | 1.000442 | 0.9994305 | 0.0004429865 | 0.9999501 | 0.1302888 | 0.9999457 | 0.1328679 |  |  | 213546 | 0.9879926 | 0.9866385 | 0.001433609 | 0.9912288 | 0.005038201 | 0.991222 | 0.005756153 |  |  | 108660 | 0.9442135 | 0.9670213 | 0.003490346 | 0.9438972 | 0.005410429 | 0.943897 | 0.006695574 |  |  | 256080 | 0.9531561 | 0.9150489 | 0.006959904 | 0.9638616 | 0.01175022 | 0.9638644 | 0.009251722 |  |  | 556860 | 0.9353235 | 0.8678712 | 0.01330738 | 0.949892 | 0.01518882 | 0.9498962 | 0.007810032 |  |  | 514660 | 0.8353911 | 0.7035679 | 0.009853267 | 0.8249671 | 0.006917492 | 0.8249604 | 0.005713704
|  |  | 62412 | 0.9995459 | 0.9994305 | 0.0004429865 | 0.9999501 | 0.1302888 | 0.9999457 | 0.1328679 |  |  | 213846 | 0.9879926 | 0.9866385 | 0.001433609 | 0.9912435 | 0.005036593 | 0.9912367 | 0.005755026 |  |  | 108960 | 0.9452925 | 0.9670213 | 0.003490346 | 0.9439835 | 0.00541354 | 0.9439833 | 0.006698725 |  |  | 256380 | 0.9531561 | 0.9150489 | 0.006959904 | 0.9639154 | 0.01174733 | 0.9639182 | 0.009251648 |  |  | 557160 | 0.9353235 | 0.8678712 | 0.01330738 | 0.9499361 | 0.01518731 | 0.9499402 | 0.007809006 |  |  | 514960 | 0.8332156 | 0.7035679 | 0.009853267 | 0.8249942 | 0.006917066 | 0.8249874 | 0.005712975
|  |  | 62532 | 0.9995459 | 0.9994305 | 0.0004429865 | 0.9999501 | 0.1302888 | 0.9999457 | 0.1328679 |  |  | 214146 | 0.9889531 | 0.9866385 | 0.001433609 | 0.9912582 | 0.005034987 | 0.9912515 | 0.005753899 |  |  | 109260 | 0.9442135 | 0.9670213 | 0.003490346 | 0.9440697 | 0.005416638 | 0.9440695 | 0.006701868 |  |  | 256680 | 0.9531561 | 0.9150489 | 0.006959904 | 0.9639691 | 0.01174444 | 0.9639718 | 0.009251574 |  |  | 557460 | 0.9375614 | 0.8678712 | 0.01330738 | 0.9499801 | 0.01518581 | 0.9499843 | 0.00780798 |  |  | 515260 | 0.8332156 | 0.7035679 | 0.009853267 | 0.8250212 | 0.006916641 | 0.8250144 | 0.005712247
|  |  | 62652 | 0.99865 | 0.9994305 | 0.0004429865 | 0.9999501 | 0.1302888 | 0.9999457 | 0.1328679 |  |  | 214446 | 0.9870322 | 0.9866385 | 0.001433609 | 0.9912729 | 0.00503338 | 0.9912662 | 0.005752772 |  |  | 109560 | 0.9442135 | 0.9670213 | 0.003490346 | 0.9441557 | 0.005419722 | 0.9441555 | 0.006705001 |  |  | 256980 | 0.9514747 | 0.9150489 | 0.006959904 | 0.9640226 | 0.01174156 | 0.9640253 | 0.009251499 |  |  | 557760 | 0.9353235 | 0.8678712 | 0.01330738 | 0.9500241 | 0.0151843 | 0.9500282 | 0.007806955 |  |  | 515560 | 0.8332156 | 0.7035679 | 0.009853267 | 0.8250481 | 0.006916216 | 0.8250414 | 0.00571152
|  |  | 62772 | 0.997754 | 0.9994305 | 0.0004429865 | 0.9999501 | 0.1302888 | 0.9999457 | 0.1328679 |  |  | 214746 | 0.9870322 | 0.9866385 | 0.001433609 | 0.9912876 | 0.005031775 | 0.9912808 | 0.005751646 |  |  | 109860 | 0.9442135 | 0.9670213 | 0.003490346 | 0.9442416 | 0.005422792 | 0.9442414 | 0.006708124 |  |  | 257280 | 0.9497932 | 0.9150489 | 0.006959904 | 0.9640759 | 0.01173869 | 0.9640787 | 0.009251425 |  |  | 558060 | 0.9308476 | 0.8678712 | 0.01330738 | 0.9500681 | 0.0151828 | 0.9500722 | 0.00780593 |  |  | 515860 | 0.8332156 | 0.7035679 | 0.009853267 | 0.825075 | 0.006915793 | 0.8250683 | 0.005710795
|  |  | 62892 | 0.99865 | 0.9994305 | 0.0004429865 | 0.9999501 | 0.1302888 | 0.9999457 | 0.1328679 |  |  | 215046 | 0.9870322 | 0.9866385 | 0.001433609 | 0.9913021 | 0.00503017 | 0.9912954 | 0.00575052 |  |  | 110160 | 0.9452925 | 0.9670213 | 0.003490346 | 0.9443274 | 0.005425849 | 0.9443272 | 0.006711238 |  |  | 257580 | 0.9531561 | 0.9150489 | 0.006959904 | 0.9641292 | 0.01173582 | 0.9641319 | 0.009251351 |  |  | 558360 | 0.9375614 | 0.8678712 | 0.01330738 | 0.9501119 | 0.0151813 | 0.950116 | 0.007804906 |  |  | 516160 | 0.8332156 | 0.7035679 | 0.009853267 | 0.8251019 | 0.00691537 | 0.8250951 | 0.005710071
|  |  | 63012 | 0.997754 | 0.9994305 | 0.0004429865 | 0.9999501 | 0.1302888 | 0.9999457 | 0.1328679 |  |  | 215346 | 0.9889531 | 0.9866385 | 0.001433609 | 0.9913167 | 0.005028565 | 0.99131 | 0.005749393 |  |  | 110460 | 0.9431345 | 0.9670213 | 0.003490346 | 0.944413 | 0.005428893 | 0.9444128 | 0.006714343 |  |  | 257880 | 0.9514747 | 0.9150489 | 0.006959904 | 0.9641822 | 0.01173295 | 0.9641849 | 0.009251276 |  |  | 558660 | 0.9353235 | 0.8678712 | 0.01330738 | 0.9501558 | 0.01517979 | 0.9501599 | 0.007803883 |  |  | 516460 | 0.8353911 | 0.7035679 | 0.009853267 | 0.8251287 | 0.006914948 | 0.8251219 | 0.005709349
|  |  | 63132 | 0.997754 | 0.9994305 | 0.0004429865 | 0.9999501 | 0.1302888 | 0.9999457 | 0.1328679 |  |  | 215646 | 0.9889531 | 0.9866385 | 0.001433609 | 0.9913312 | 0.005026961 | 0.9913245 | 0.005748267 |  |  | 110760 | 0.9431345 | 0.9670213 | 0.003490346 | 0.9444985 | 0.005431923 | 0.9444983 | 0.006717438 |  |  | 258180 | 0.9531561 | 0.9150489 | 0.006959904 | 0.9642351 | 0.01173009 | 0.9642378 | 0.009251202 |  |  | 558960 | 0.9308476 | 0.8678712 | 0.01330738 | 0.9501996 | 0.01517829 | 0.9502037 | 0.00780286 |  |  | 516760 | 0.8353911 | 0.7035679 | 0.009853267 | 0.8251555 | 0.006914527 | 0.8251487 | 0.005708628
|  |  | 63252 | 0.9995459 | 0.9994305 | 0.0004429865 | 0.9999501 | 0.1302888 | 0.9999457 | 0.1328679 |  |  | 215946 | 0.9889531 | 0.9866385 | 0.001433609 | 0.9913457 | 0.005025358 | 0.991339 | 0.005747141 |  |  | 111060 | 0.9431345 | 0.9670213 | 0.003490346 | 0.9445839 | 0.00543494 | 0.9445836 | 0.006720523 |  |  | 258480 | 0.9531561 | 0.9150489 | 0.006959904 | 0.9642879 | 0.01172724 | 0.9642906 | 0.009251127 |  |  | 559260 | 0.9330855 | 0.8678712 | 0.01330738 | 0.9502433 | 0.01517679 | 0.9502474 | 0.007801837 |  |  | 517060 | 0.8375665 | 0.7035679 | 0.009853267 | 0.8251823 | 0.006914107 | 0.8251754 | 0.005707908
|  |  | 63372 | 0.997754 | 0.9994305 | 0.0004429865 | 0.9999501 | 0.1302888 | 0.9999457 | 0.1328679 |  |  | 216246 | 0.9870322 | 0.9866385 | 0.001433609 | 0.9913601 | 0.005023755 | 0.9913535 | 0.005746015 |  |  | 111360 | 0.9452925 | 0.9670213 | 0.003490346 | 0.9446691 | 0.005437943 | 0.9446688 | 0.006723599 |  |  | 258780 | 0.9514747 | 0.9150489 | 0.006959904 | 0.9643406 | 0.01172439 | 0.9643432 | 0.009251053 |  |  | 559560 | 0.9420373 | 0.8678712 | 0.01330738 | 0.950287 | 0.01517529 | 0.9502911 | 0.007800815 |  |  | 517360 | 0.839742 | 0.7035679 | 0.009853267 | 0.825209 | 0.006913687 | 0.8252021 | 0.00570719
|  |  | 63492 | 0.997754 | 0.9994305 | 0.0004429865 | 0.9999501 | 0.1302888 | 0.9999457 | 0.1328679 |  |  | 216546 | 0.9889531 | 0.9866385 | 0.001433609 | 0.9913745 | 0.005022153 | 0.9913679 | 0.00574489 |  |  | 111660 | 0.9463715 | 0.9670213 | 0.003490346 | 0.9447542 | 0.005440933 | 0.9447539 | 0.006726666 |  |  | 259080 | 0.9531561 | 0.9150489 | 0.006959904 | 0.964393 | 0.01172155 | 0.9643957 | 0.009250978 |  |  | 559860 | 0.9375614 | 0.8678712 | 0.01330738 | 0.9503306 | 0.01517379 | 0.9503347 | 0.007799794 |  |  | 517660 | 0.839742 | 0.7035679 | 0.009853267 | 0.8252356 | 0.006913269 | 0.8252288 | 0.005706473
|  |  | 63612 | 0.9995459 | 0.9994305 | 0.0004429865 | 0.9999501 | 0.1302888 | 0.9999457 | 0.1328679 |  |  | 216846 | 0.9879926 | 0.9866385 | 0.001433609 | 0.9913889 | 0.005020552 | 0.9913822 | 0.005743764 |  |  | 111960 | 0.9452925 | 0.9670213 | 0.003490346 | 0.9448391 | 0.005443909 | 0.9448388 | 0.006729723 |  |  | 259380 | 0.9514747 | 0.9150489 | 0.006959904 | 0.9644454 | 0.01171871 | 0.964448 | 0.009250904 |  |  | 560160 | 0.9353235 | 0.8678712 | 0.01330738 | 0.9503742 | 0.0151723 | 0.9503783 | 0.007798773 |  |  | 517960 | 0.8375665 | 0.7035679 | 0.009853267 | 0.8252622 | 0.006912851 | 0.8252554 | 0.005705757
|  |  | 63732 | 0.997754 | 0.9994305 | 0.0004429865 | 0.9999501 | 0.1302888 | 0.9999457 | 0.1328679 |  |  | 217146 | 0.9889531 | 0.9866385 | 0.001433609 | 0.9914032 | 0.005018951 | 0.9913966 | 0.005742639 |  |  | 112260 | 0.9431345 | 0.9670213 | 0.003490346 | 0.9449239 | 0.005446872 | 0.9449236 | 0.006732771 |  |  | 259680 | 0.9497932 | 0.9150489 | 0.006959904 | 0.9644976 | 0.01171588 | 0.9645002 | 0.009250829 |  |  | 560460 | 0.9375614 | 0.8678712 | 0.01330738 | 0.9504177 | 0.0151708 | 0.9504218 | 0.007797753 |  |  | 518260 | 0.8310402 | 0.7035679 | 0.009853267 | 0.8252888 | 0.006912434 | 0.8252819 | 0.005705043
|  |  | 63852 | 0.9968581 | 0.9994305 | 0.0004429865 | 0.9999501 | 0.1302888 | 0.9999457 | 0.1328679 |  |  | 217446 | 0.9889531 | 0.9866385 | 0.001433609 | 0.9914175 | 0.005017351 | 0.9914109 | 0.005741515 |  |  | 112560 | 0.9452925 | 0.9670213 | 0.003490346 | 0.9450086 | 0.005449822 | 0.9450083 | 0.006735809 |  |  | 259980 | 0.9514747 | 0.9150489 | 0.006959904 | 0.9645497 | 0.01171306 | 0.9645523 | 0.009250755 |  |  | 560760 | 0.9353235 | 0.8678712 | 0.01330738 | 0.9504612 | 0.0151693 | 0.9504653 | 0.007796733 |  |  | 518560 | 0.8353911 | 0.7035679 | 0.009853267 | 0.8253153 | 0.006912018 | 0.8253084 | 0.00570433
|  |  | 63972 | 0.997754 | 0.9994305 | 0.0004429865 | 0.9999501 | 0.1302888 | 0.9999457 | 0.1328679 |  |  | 217746 | 0.9889531 | 0.9866385 | 0.001433609 | 0.9914318 | 0.005015752 | 0.9914252 | 0.00574039 |  |  | 112860 | 0.9452925 | 0.9670213 | 0.003490346 | 0.9450931 | 0.005452758 | 0.9450928 | 0.006738838 |  |  | 260280 | 0.9531561 | 0.9150489 | 0.006959904 | 0.9646016 | 0.01171024 | 0.9646042 | 0.00925068 |  |  | 561060 | 0.9330855 | 0.8678712 | 0.01330738 | 0.9505047 | 0.01516781 | 0.9505087 | 0.007795714 |  |  | 518860 | 0.8332156 | 0.7035679 | 0.009853267 | 0.8253417 | 0.006911603 | 0.8253349 | 0.005703619
|  |  | 64092 | 0.99865 | 0.9994305 | 0.0004429865 | 0.9999501 | 0.1302888 | 0.9999457 | 0.1328679 |  |  | 218046 | 0.9889531 | 0.9866385 | 0.001433609 | 0.991446 | 0.005014153 | 0.9914394 | 0.005739266 |  |  | 113160 | 0.9452925 | 0.9670213 | 0.003490346 | 0.9451775 | 0.005455681 | 0.9451772 | 0.006741857 |  |  | 260580 | 0.9531561 | 0.9150489 | 0.006959904 | 0.9646534 | 0.01170743 | 0.9646559 | 0.009250606 |  |  | 561360 | 0.9375614 | 0.8678712 | 0.01330738 | 0.9505481 | 0.01516631 | 0.9505521 | 0.007794695 |  |  | 519160 | 0.8375665 | 0.7035679 | 0.009853267 | 0.8253682 | 0.006911188 | 0.8253613 | 0.005702908
|  |  | 64212 | 0.997754 | 0.9994305 | 0.0004429865 | 0.9999501 | 0.1302888 | 0.9999457 | 0.1328679 |  |  | 218346 | 0.9889531 | 0.9866385 | 0.001433609 | 0.9914602 | 0.005012556 | 0.9914536 | 0.005738142 |  |  | 113460 | 0.9442135 | 0.9670213 | 0.003490346 | 0.9452617 | 0.005458591 | 0.9452614 | 0.006744867 |  |  | 260880 | 0.9514747 | 0.9150489 | 0.006959904 | 0.964705 | 0.01170462 | 0.9647076 | 0.009250532 |  |  | 561660 | 0.9375614 | 0.8678712 | 0.01330738 | 0.9505914 | 0.01516482 | 0.9505954 | 0.007793677 |  |  | 519460 | 0.839742 | 0.7035679 | 0.009853267 | 0.8253946 | 0.006910775 | 0.8253876 | 0.005702199
|  |  | 64332 | 0.99865 | 0.9994305 | 0.0004429865 | 0.9999501 | 0.1302888 | 0.9999457 | 0.1328679 |  |  | 218646 | 0.9879926 | 0.9866385 | 0.001433609 | 0.9914743 | 0.005010959 | 0.9914677 | 0.005737018 |  |  | 113760 | 0.9452925 | 0.9670213 | 0.003490346 | 0.9453458 | 0.005461487 | 0.9453455 | 0.006747868 |  |  | 261180 | 0.9497932 | 0.9150489 | 0.006959904 | 0.9647565 | 0.01170182 | 0.964759 | 0.009250457 |  |  | 561960 | 0.9353235 | 0.8678712 | 0.01330738 | 0.9506347 | 0.01516333 | 0.9506387 | 0.007792659 |  |  | 519760 | 0.8332156 | 0.7035679 | 0.009853267 | 0.8254209 | 0.006910362 | 0.825414 | 0.005701492
|  |  | 64452 | 0.99865 | 0.9994305 | 0.0004429865 | 0.9999501 | 0.1302888 | 0.9999457 | 0.1328679 |  |  | 218946 | 0.9879926 | 0.9866385 | 0.001433609 | 0.9914884 | 0.005009363 | 0.9914818 | 0.005735895 |  |  | 114060 | 0.9442135 | 0.9670213 | 0.003490346 | 0.9454298 | 0.00546437 | 0.9454295 | 0.006750859 |  |  | 261480 | 0.9497932 | 0.9150489 | 0.006959904 | 0.9648078 | 0.01169902 | 0.9648104 | 0.009250383 |  |  | 562260 | 0.9397993 | 0.8678712 | 0.01330738 | 0.9506779 | 0.01516184 | 0.9506819 | 0.007791642 |  |  | 520060 | 0.839742 | 0.7035679 | 0.009853267 | 0.8254472 | 0.00690995 | 0.8254403 | 0.005700786
|  |  | 64572 | 0.99865 | 0.9994305 | 0.0004429865 | 0.9999501 | 0.1302888 | 0.9999457 | 0.1328679 |  |  | 219246 | 0.9870322 | 0.9866385 | 0.001433609 | 0.9915025 | 0.005007767 | 0.9914959 | 0.005734772 |  |  | 114360 | 0.9452925 | 0.9670213 | 0.003490346 | 0.9455137 | 0.00546724 | 0.9455134 | 0.00675384 |  |  | 261780 | 0.9514747 | 0.9150489 | 0.006959904 | 0.9648591 | 0.01169624 | 0.9648616 | 0.009250308 |  |  | 562560 | 0.9330855 | 0.8678712 | 0.01330738 | 0.9507211 | 0.01516034 | 0.9507251 | 0.007790626 |  |  | 520360 | 0.8419174 | 0.7035679 | 0.009853267 | 0.8254734 | 0.006909539 | 0.8254665 | 0.005700081
|  |  | 64692 | 0.9995459 | 0.9994305 | 0.0004429865 | 0.9999501 | 0.1302888 | 0.9999457 | 0.1328679 |  |  | 219546 | 0.9879926 | 0.9866385 | 0.001433609 | 0.9915165 | 0.005006173 | 0.9915099 | 0.00573365 |  |  | 114660 | 0.9452925 | 0.9670213 | 0.003490346 | 0.9455974 | 0.005470096 | 0.9455971 | 0.006756812 |  |  | 262080 | 0.9548376 | 0.9150489 | 0.006959904 | 0.9649101 | 0.01169345 | 0.9649126 | 0.009250234 |  |  | 562860 | 0.9286096 | 0.8678712 | 0.01330738 | 0.9507642 | 0.01515885 | 0.9507682 | 0.00778961 |  |  | 520660 | 0.839742 | 0.7035679 | 0.009853267 | 0.8254996 | 0.006909129 | 0.8254927 | 0.005699377
|  |  | 64812 | 0.997754 | 0.9994305 | 0.0004429865 | 0.9999501 | 0.1302888 | 0.9999457 | 0.1328679 |  |  | 219846 | 0.9879926 | 0.9866385 | 0.001433609 | 0.9915305 | 0.00500458 | 0.9915239 | 0.005732528 |  |  | 114960 | 0.9442135 | 0.9670213 | 0.003490346 | 0.945681 | 0.005472939 | 0.9456806 | 0.006759775 |  |  | 262380 | 0.9531561 | 0.9150489 | 0.006959904 | 0.9649611 | 0.01169067 | 0.9649636 | 0.00925016 |  |  | 563160 | 0.9375614 | 0.8678712 | 0.01330738 | 0.9508073 | 0.01515736 | 0.9508113 | 0.007788594 |  |  | 520960 | 0.8310402 | 0.7035679 | 0.009853267 | 0.8255258 | 0.00690872 | 0.8255188 | 0.005698675
|  |  | 64932 | 0.997754 | 0.9994305 | 0.0004429865 | 0.9999501 | 0.1302888 | 0.9999457 | 0.1328679 |  |  | 220146 | 0.9879926 | 0.9866385 | 0.001433609 | 0.9915444 | 0.005002987 | 0.9915379 | 0.005731406 |  |  | 115260 | 0.9463715 | 0.9670213 | 0.003490346 | 0.9457644 | 0.005475769 | 0.9457641 | 0.006762728 |  |  | 262680 | 0.9531561 | 0.9150489 | 0.006959904 | 0.9650119 | 0.0116879 | 0.9650143 | 0.009250086 |  |  | 563460 | 0.9375614 | 0.8678712 | 0.01330738 | 0.9508504 | 0.01515588 | 0.9508543 | 0.007787579 |  |  | 521260 | 0.8353911 | 0.7035679 | 0.009853267 | 0.8255519 | 0.006908311 | 0.8255449 | 0.005697974
|  |  | 65052 | 0.9995459 | 0.9994305 | 0.0004429865 | 0.9999501 | 0.1302888 | 0.9999457 | 0.1328679 |  |  | 220446 | 0.9889531 | 0.9866385 | 0.001433609 | 0.9915583 | 0.005001395 | 0.9915518 | 0.005730285 |  |  | 115560 | 0.9452925 | 0.9670213 | 0.003490346 | 0.9458477 | 0.005478586 | 0.9458474 | 0.006765672 |  |  | 262980 | 0.9531561 | 0.9150489 | 0.006959904 | 0.9650625 | 0.01168513 | 0.965065 | 0.009250011 |  |  | 563760 | 0.9330855 | 0.8678712 | 0.01330738 | 0.9508934 | 0.01515439 | 0.9508973 | 0.007786565 |  |  | 521560 | 0.839742 | 0.7035679 | 0.009853267 | 0.825578 | 0.006907903 | 0.825571 | 0.005697275
|  |  | 65172 | 0.9995459 | 0.9994305 | 0.0004429865 | 0.9999501 | 0.1302888 | 0.9999457 | 0.1328679 |  |  | 220746 | 0.9879926 | 0.9866385 | 0.001433609 | 0.9915722 | 0.004999805 | 0.9915657 | 0.005729164 |  |  | 115860 | 0.9442135 | 0.9670213 | 0.003490346 | 0.9459309 | 0.005481389 | 0.9459305 | 0.006768606 |  |  | 263280 | 0.9531561 | 0.9150489 | 0.006959904 | 0.965113 | 0.01168237 | 0.9651155 | 0.009249937 |  |  | 564060 | 0.9353235 | 0.8678712 | 0.01330738 | 0.9509363 | 0.0151529 | 0.9509403 | 0.007785551 |  |  | 521860 | 0.839742 | 0.7035679 | 0.009853267 | 0.825604 | 0.006907497 | 0.825597 | 0.005696577
|  |  | 65292 | 0.99865 | 0.9994305 | 0.0004429865 | 0.9999501 | 0.1302888 | 0.9999457 | 0.1328679 |  |  | 221046 | 0.9889531 | 0.9866385 | 0.001433609 | 0.9915861 | 0.004998215 | 0.9915796 | 0.005728044 |  |  | 116160 | 0.9442135 | 0.9670213 | 0.003490346 | 0.9460139 | 0.005484179 | 0.9460135 | 0.006771531 |  |  | 263580 | 0.9514747 | 0.9150489 | 0.006959904 | 0.9651634 | 0.01167962 | 0.9651659 | 0.009249863 |  |  | 564360 | 0.9353235 | 0.8678712 | 0.01330738 | 0.9509792 | 0.01515142 | 0.9509831 | 0.007784538 |  |  | 522160 | 0.8440929 | 0.7035679 | 0.009853267 | 0.82563 | 0.006907091 | 0.825623 | 0.00569588
|  |  | 65412 | 0.99865 | 0.9994305 | 0.0004429865 | 0.9999501 | 0.1302888 | 0.9999457 | 0.1328679 |  |  | 221346 | 0.9889531 | 0.9866385 | 0.001433609 | 0.9915999 | 0.004996626 | 0.9915934 | 0.005726924 |  |  | 116460 | 0.9452925 | 0.9670213 | 0.003490346 | 0.9460968 | 0.005486956 | 0.9460964 | 0.006774446 |  |  | 263880 | 0.9548376 | 0.9150489 | 0.006959904 | 0.9652137 | 0.01167687 | 0.9652161 | 0.009249789 |  |  | 564660 | 0.9353235 | 0.8678712 | 0.01330738 | 0.951022 | 0.01514993 | 0.951026 | 0.007783525 |  |  | 522460 | 0.8375665 | 0.7035679 | 0.009853267 | 0.8256559 | 0.006906685 | 0.8256489 | 0.005695185
|  |  | 65532 | 0.9995459 | 0.9994305 | 0.0004429865 | 0.9999501 | 0.1302888 | 0.9999457 | 0.1328679 |  |  | 221646 | 0.9899135 | 0.9866385 | 0.001433609 | 0.9916136 | 0.004995038 | 0.9916072 | 0.005725804 |  |  | 116760 | 0.9463715 | 0.9670213 | 0.003490346 | 0.9461796 | 0.00548972 | 0.9461792 | 0.006777353 |  |  | 264180 | 0.9514747 | 0.9150489 | 0.006959904 | 0.9652638 | 0.01167413 | 0.9652662 | 0.009249716 |  |  | 564960 | 0.9375614 | 0.8678712 | 0.01330738 | 0.9510648 | 0.01514845 | 0.9510688 | 0.007782513 |  |  | 522760 | 0.839742 | 0.7035679 | 0.009853267 | 0.8256818 | 0.006906281 | 0.8256748 | 0.00569449
|  |  | 65652 | 0.9995459 | 0.9994305 | 0.0004429865 | 0.9999501 | 0.1302888 | 0.9999457 | 0.1328679 |  |  | 221946 | 0.9879926 | 0.9866385 | 0.001433609 | 0.9916274 | 0.004993452 | 0.9916209 | 0.005724686 |  |  | 117060 | 0.9452925 | 0.9670213 | 0.003490346 | 0.9462622 | 0.005492471 | 0.9462618 | 0.006780249 |  |  | 264480 | 0.9514747 | 0.9150489 | 0.006959904 | 0.9653137 | 0.01167139 | 0.9653161 | 0.009249642 |  |  | 565260 | 0.9375614 | 0.8678712 | 0.01330738 | 0.9511076 | 0.01514696 | 0.9511115 | 0.007781501 |  |  | 523060 | 0.8353911 | 0.7035679 | 0.009853267 | 0.8257077 | 0.006905877 | 0.8257007 | 0.005693798
|  |  | 65772 | 0.997754 | 0.9994305 | 0.0004429865 | 0.9999501 | 0.1302888 | 0.9999457 | 0.1328679 |  |  | 222246 | 0.9889531 | 0.9866385 | 0.001433609 | 0.991641 | 0.004991866 | 0.9916346 | 0.005723567 |  |  | 117360 | 0.9452925 | 0.9670213 | 0.003490346 | 0.9463447 | 0.005495209 | 0.9463443 | 0.006783136 |  |  | 264780 | 0.9531561 | 0.9150489 | 0.006959904 | 0.9653636 | 0.01166866 | 0.965366 | 0.009249568 |  |  | 565560 | 0.9308476 | 0.8678712 | 0.01330738 | 0.9511503 | 0.01514548 | 0.9511542 | 0.00778049 |  |  | 523360 | 0.8375665 | 0.7035679 | 0.009853267 | 0.8257335 | 0.006905475 | 0.8257265 | 0.005693106
|  |  | 65892 | 0.99865 | 0.9994305 | 0.0004429865 | 0.9999501 | 0.1302888 | 0.9999457 | 0.1328679 |  |  | 222546 | 0.9889531 | 0.9866385 | 0.001433609 | 0.9916547 | 0.004990281 | 0.9916483 | 0.00572245 |  |  | 117660 | 0.9474505 | 0.9670213 | 0.003490346 | 0.9464271 | 0.005497933 | 0.9464267 | 0.006786014 |  |  | 265080 | 0.9531561 | 0.9150489 | 0.006959904 | 0.9654133 | 0.01166593 | 0.9654156 | 0.009249495 |  |  | 565860 | 0.9353235 | 0.8678712 | 0.01330738 | 0.9511929 | 0.015144 | 0.9511968 | 0.00777948 |  |  | 523660 | 0.8353911 | 0.7035679 | 0.009853267 | 0.8257593 | 0.006905073 | 0.8257522 | 0.005692416
|  |  | 66012 | 0.9995459 | 0.9994305 | 0.0004429865 | 0.9999501 | 0.1302888 | 0.9999457 | 0.1328679 |  |  | 222846 | 0.9879926 | 0.9866385 | 0.001433609 | 0.9916683 | 0.004988698 | 0.9916619 | 0.005721333 |  |  | 117960 | 0.9474505 | 0.9670213 | 0.003490346 | 0.9465093 | 0.005500644 | 0.9465089 | 0.006788882 |  |  | 265380 | 0.9548376 | 0.9150489 | 0.006959904 | 0.9654628 | 0.01166321 | 0.9654652 | 0.009249421 |  |  | 566160 | 0.9397993 | 0.8678712 | 0.01330738 | 0.9512355 | 0.01514252 | 0.9512394 | 0.00777847 |  |  | 523960 | 0.8353911 | 0.7035679 | 0.009853267 | 0.825785 | 0.006904672 | 0.8257779 | 0.005691727
|  |  | 66132 | 0.99865 | 0.9994305 | 0.0004429865 | 0.9999501 | 0.1302888 | 0.9999457 | 0.1328679 |  |  | 223146 | 0.9879926 | 0.9866385 | 0.001433609 | 0.9916819 | 0.004987115 | 0.9916755 | 0.005720216 |  |  | 118260 | 0.9452925 | 0.9670213 | 0.003490346 | 0.9465914 | 0.005503343 | 0.946591 | 0.006791741 |  |  | 265680 | 0.9531561 | 0.9150489 | 0.006959904 | 0.9655122 | 0.0116605 | 0.9655146 | 0.009249348 |  |  | 566460 | 0.9375614 | 0.8678712 | 0.01330738 | 0.9512781 | 0.01514104 | 0.951282 | 0.00777746 |  |  | 524260 | 0.8332156 | 0.7035679 | 0.009853267 | 0.8258107 | 0.006904271 | 0.8258036 | 0.00569104
|  |  | 66252 | 1.000442 | 0.9994305 | 0.0004429865 | 0.9999501 | 0.1302888 | 0.9999457 | 0.1328679 |  |  | 223446 | 0.9879926 | 0.9866385 | 0.001433609 | 0.9916955 | 0.004985534 | 0.9916891 | 0.0057191 |  |  | 118560 | 0.9474505 | 0.9670213 | 0.003490346 | 0.9466734 | 0.005506028 | 0.946673 | 0.006794591 |  |  | 265980 | 0.9548376 | 0.9150489 | 0.006959904 | 0.9655615 | 0.01165779 | 0.9655639 | 0.009249275 |  |  | 566760 | 0.9375614 | 0.8678712 | 0.01330738 | 0.9513206 | 0.01513956 | 0.9513245 | 0.007776452 |  |  | 524560 | 0.8375665 | 0.7035679 | 0.009853267 | 0.8258363 | 0.006903872 | 0.8258292 | 0.005690354
|  |  | 66372 | 0.9995459 | 0.9994305 | 0.0004429865 | 0.9999501 | 0.1302888 | 0.9999457 | 0.1328679 |  |  | 223746 | 0.9889531 | 0.9866385 | 0.001433609 | 0.991709 | 0.004983953 | 0.9917026 | 0.005717985 |  |  | 118860 | 0.9463715 | 0.9670213 | 0.003490346 | 0.9467552 | 0.0055087 | 0.9467548 | 0.006797431 |  |  | 266280 | 0.9531561 | 0.9150489 | 0.006959904 | 0.9656107 | 0.01165509 | 0.965613 | 0.009249202 |  |  | 567060 | 0.9375614 | 0.8678712 | 0.01330738 | 0.951363 | 0.01513808 | 0.9513669 | 0.007775443 |  |  | 524860 | 0.8375665 | 0.7035679 | 0.009853267 | 0.8258619 | 0.006903473 | 0.8258548 | 0.005689669
|  |  | 66492 | 0.9995459 | 0.9994305 | 0.0004429865 | 0.9999501 | 0.1302888 | 0.9999457 | 0.1328679 |  |  | 224046 | 0.9889531 | 0.9866385 | 0.001433609 | 0.9917224 | 0.004982374 | 0.9917161 | 0.00571687 |  |  | 119160 | 0.9463715 | 0.9670213 | 0.003490346 | 0.9468369 | 0.005511359 | 0.9468365 | 0.006800262 |  |  | 266580 | 0.9531561 | 0.9150489 | 0.006959904 | 0.9656597 | 0.0116524 | 0.965662 | 0.009249129 |  |  | 567360 | 0.9397993 | 0.8678712 | 0.01330738 | 0.9514054 | 0.0151366 | 0.9514093 | 0.007774436 |  |  | 525160 | 0.8375665 | 0.7035679 | 0.009853267 | 0.8258875 | 0.006903076 | 0.8258804 | 0.005688985
|  |  | 66612 | 0.9995459 | 0.9994305 | 0.0004429865 | 0.9999501 | 0.1302888 | 0.9999457 | 0.1328679 |  |  | 224346 | 0.9879926 | 0.9866385 | 0.001433609 | 0.9917359 | 0.004980796 | 0.9917295 | 0.005715756 |  |  | 119460 | 0.9463715 | 0.9670213 | 0.003490346 | 0.9469185 | 0.005514005 | 0.9469181 | 0.006803083 |  |  | 266880 | 0.9531561 | 0.9150489 | 0.006959904 | 0.9657086 | 0.01164971 | 0.9657109 | 0.009249056 |  |  | 567660 | 0.9375614 | 0.8678712 | 0.01330738 | 0.9514478 | 0.01513513 | 0.9514516 | 0.007773429 |  |  | 525460 | 0.8419174 | 0.7035679 | 0.009853267 | 0.825913 | 0.006902679 | 0.8259059 | 0.005688303
|  |  | 66732 | 0.9995459 | 0.9994305 | 0.0004429865 | 0.9999501 | 0.1302888 | 0.9999457 | 0.1328679 |  |  | 224646 | 0.9889531 | 0.9866385 | 0.001433609 | 0.9917493 | 0.004979219 | 0.991743 | 0.005714642 |  |  | 119760 | 0.9452925 | 0.9670213 | 0.003490346 | 0.9469999 | 0.005516638 | 0.9469995 | 0.006805895 |  |  | 267180 | 0.9497932 | 0.9150489 | 0.006959904 | 0.9657574 | 0.01164702 | 0.9657597 | 0.009248983 |  |  | 567960 | 0.9308476 | 0.8678712 | 0.01330738 | 0.9514901 | 0.01513365 | 0.9514939 | 0.007772422 |  |  | 525760 | 0.839742 | 0.7035679 | 0.009853267 | 0.8259385 | 0.006902283 | 0.8259313 | 0.005687622
|  |  | 66852 | 0.99865 | 0.9994305 | 0.0004429865 | 0.9999501 | 0.1302888 | 0.9999457 | 0.1328679 |  |  | 224946 | 0.9889531 | 0.9866385 | 0.001433609 | 0.9917627 | 0.004977643 | 0.9917563 | 0.00571353 |  |  | 120060 | 0.9463715 | 0.9670213 | 0.003490346 | 0.9470812 | 0.005519258 | 0.9470808 | 0.006808697 |  |  | 267480 | 0.9531561 | 0.9150489 | 0.006959904 | 0.965806 | 0.01164434 | 0.9658083 | 0.00924891 |  |  | 568260 | 0.9375614 | 0.8678712 | 0.01330738 | 0.9515324 | 0.01513218 | 0.9515362 | 0.007771416 |  |  | 526060 | 0.8375665 | 0.7035679 | 0.009853267 | 0.8259639 | 0.006901887 | 0.8259567 | 0.005686943
|  |  | 66972 | 0.9995459 | 0.9994305 | 0.0004429865 | 0.9999501 | 0.1302888 | 0.9999457 | 0.1328679 |  |  | 225246 | 0.9899135 | 0.9866385 | 0.001433609 | 0.991776 | 0.004976069 | 0.9917697 | 0.005712418 |  |  | 120360 | 0.9452925 | 0.9670213 | 0.003490346 | 0.9471624 | 0.005521865 | 0.947162 | 0.006811491 |  |  | 267780 | 0.9548376 | 0.9150489 | 0.006959904 | 0.9658545 | 0.01164167 | 0.9658567 | 0.009248838 |  |  | 568560 | 0.9375614 | 0.8678712 | 0.01330738 | 0.9515746 | 0.0151307 | 0.9515784 | 0.007770411 |  |  | 526360 | 0.8375665 | 0.7035679 | 0.009853267 | 0.8259893 | 0.006901493 | 0.8259821 | 0.005686264
|  |  | 67092 | 0.99865 | 0.9994305 | 0.0004429865 | 0.9999501 | 0.1302888 | 0.9999457 | 0.1328679 |  |  | 225546 | 0.9889531 | 0.9866385 | 0.001433609 | 0.9917893 | 0.004974495 | 0.991783 | 0.005711306 |  |  | 120660 | 0.9452925 | 0.9670213 | 0.003490346 | 0.9472434 | 0.005524459 | 0.947243 | 0.006814274 |  |  | 268080 | 0.9565191 | 0.9150489 | 0.006959904 | 0.9659028 | 0.011639 | 0.9659051 | 0.009248766 |  |  | 568860 | 0.9420373 | 0.8678712 | 0.01330738 | 0.9516167 | 0.01512923 | 0.9516205 | 0.007769406 |  |  | 526660 | 0.8353911 | 0.7035679 | 0.009853267 | 0.8260146 | 0.006901099 | 0.8260074 | 0.005685587
|  |  | 67212 | 0.997754 | 0.9994305 | 0.0004429865 | 0.9999501 | 0.1302888 | 0.9999457 | 0.1328679 |  |  | 225846 | 0.9889531 | 0.9866385 | 0.001433609 | 0.9918026 | 0.004972923 | 0.9917963 | 0.005710196 |  |  | 120960 | 0.9485295 | 0.9670213 | 0.003490346 | 0.9473243 | 0.005527041 | 0.9473239 | 0.006817049 |  |  | 268380 | 0.9548376 | 0.9150489 | 0.006959904 | 0.965951 | 0.01163634 | 0.9659533 | 0.009248694 |  |  | 569160 | 0.9420373 | 0.8678712 | 0.01330738 | 0.9516589 | 0.01512776 | 0.9516627 | 0.007768402 |  |  | 526960 | 0.8332156 | 0.7035679 | 0.009853267 | 0.8260399 | 0.006900706 | 0.8260327 | 0.005684912
|  |  | 67332 | 0.99865 | 0.9994305 | 0.0004429865 | 0.9999501 | 0.1302888 | 0.9999457 | 0.1328679 |  |  | 226146 | 0.9889531 | 0.9866385 | 0.001433609 | 0.9918158 | 0.004971353 | 0.9918095 | 0.005709086 |  |  | 121260 | 0.9452925 | 0.9670213 | 0.003490346 | 0.9474051 | 0.005529609 | 0.9474047 | 0.006819814 |  |  | 268680 | 0.9531561 | 0.9150489 | 0.006959904 | 0.9659991 | 0.01163369 | 0.9660014 | 0.009248622 |  |  | 569460 | 0.9353235 | 0.8678712 | 0.01330738 | 0.9517009 | 0.01512629 | 0.9517047 | 0.007767398 |  |  | 527260 | 0.839742 | 0.7035679 | 0.009853267 | 0.8260652 | 0.006900314 | 0.826058 | 0.005684238
|  |  | 67452 | 0.99865 | 0.9994305 | 0.0004429865 | 0.9999501 | 0.1302888 | 0.9999457 | 0.1328679 |  |  | 226446 | 0.9879926 | 0.9866385 | 0.001433609 | 0.991829 | 0.004969783 | 0.9918227 | 0.005707977 |  |  | 121560 | 0.9452925 | 0.9670213 | 0.003490346 | 0.9474858 | 0.005532165 | 0.9474853 | 0.00682257 |  |  | 268980 | 0.9531561 | 0.9150489 | 0.006959904 | 0.9660471 | 0.01163104 | 0.9660493 | 0.00924855 |  |  | 569760 | 0.9353235 | 0.8678712 | 0.01330738 | 0.9517429 | 0.01512482 | 0.9517467 | 0.007766395 |  |  | 527560 | 0.8419174 | 0.7035679 | 0.009853267 | 0.8260904 | 0.006899923 | 0.8260832 | 0.005683565
|  |  | 67572 | 0.9995459 | 0.9994305 | 0.0004429865 | 0.9999501 | 0.1302888 | 0.9999457 | 0.1328679 |  |  | 226746 | 0.9889531 | 0.9866385 | 0.001433609 | 0.9918421 | 0.004968215 | 0.9918359 | 0.005706868 |  |  | 121860 | 0.9463715 | 0.9670213 | 0.003490346 | 0.9475663 | 0.005534707 | 0.9475658 | 0.006825316 |  |  | 269280 | 0.9531561 | 0.9150489 | 0.006959904 | 0.9660949 | 0.0116284 | 0.9660971 | 0.009248478 |  |  | 570060 | 0.9375614 | 0.8678712 | 0.01330738 | 0.9517849 | 0.01512335 | 0.9517887 | 0.007765392 |  |  | 527860 | 0.839742 | 0.7035679 | 0.009853267 | 0.8261155 | 0.006899532 | 0.8261083 | 0.005682893
|  |  | 67692 | 0.99865 | 0.9994305 | 0.0004429865 | 0.9999501 | 0.1302888 | 0.9999457 | 0.1328679 |  |  | 227046 | 0.9899135 | 0.9866385 | 0.001433609 | 0.9918553 | 0.004966648 | 0.991849 | 0.005705761 |  |  | 122160 | 0.9474505 | 0.9670213 | 0.003490346 | 0.9476467 | 0.005537237 | 0.9476462 | 0.006828053 |  |  | 269580 | 0.9531561 | 0.9150489 | 0.006959904 | 0.9661426 | 0.01162576 | 0.9661448 | 0.009248407 |  |  | 570360 | 0.9353235 | 0.8678712 | 0.01330738 | 0.9518268 | 0.01512188 | 0.9518306 | 0.00776439 |  |  | 528160 | 0.839742 | 0.7035679 | 0.009853267 | 0.8261407 | 0.006899143 | 0.8261335 | 0.005682223
|  |  | 67812 | 0.997754 | 0.9994305 | 0.0004429865 | 0.9999501 | 0.1302888 | 0.9999457 | 0.1328679 |  |  | 227346 | 0.9899135 | 0.9866385 | 0.001433609 | 0.9918683 | 0.004965082 | 0.9918621 | 0.005704654 |  |  | 122460 | 0.9463715 | 0.9670213 | 0.003490346 | 0.9477269 | 0.005539754 | 0.9477265 | 0.006830781 |  |  | 269880 | 0.9531561 | 0.9150489 | 0.006959904 | 0.9661902 | 0.01162313 | 0.9661924 | 0.009248336 |  |  | 570660 | 0.9353235 | 0.8678712 | 0.01330738 | 0.9518687 | 0.01512041 | 0.9518725 | 0.007763389 |  |  | 528460 | 0.8353911 | 0.7035679 | 0.009853267 | 0.8261658 | 0.006898754 | 0.8261585 | 0.005681553
|  |  | 67932 | 0.997754 | 0.9994305 | 0.0004429865 | 0.9999501 | 0.1302888 | 0.9999457 | 0.1328679 |  |  | 227646 | 0.9889531 | 0.9866385 | 0.001433609 | 0.9918814 | 0.004963518 | 0.9918752 | 0.005703548 |  |  | 122760 | 0.9474505 | 0.9670213 | 0.003490346 | 0.9478071 | 0.005542258 | 0.9478066 | 0.006833499 |  |  | 270180 | 0.9531561 | 0.9150489 | 0.006959904 | 0.9662376 | 0.0116205 | 0.9662398 | 0.009248265 |  |  | 570960 | 0.9330855 | 0.8678712 | 0.01330738 | 0.9519105 | 0.01511895 | 0.9519143 | 0.007762388
|  |  | 68052 | 0.99865 | 0.9994305 | 0.0004429865 | 0.9999501 | 0.1302888 | 0.9999457 | 0.1328679 |  |  | 227946 | 0.9889531 | 0.9866385 | 0.001433609 | 0.9918944 | 0.004961955 | 0.9918882 | 0.005702443 |  |  | 123060 | 0.9485295 | 0.9670213 | 0.003490346 | 0.9478871 | 0.005544749 | 0.9478866 | 0.006836208 |  |  | 270480 | 0.9514747 | 0.9150489 | 0.006959904 | 0.9662849 | 0.01161789 | 0.9662871 | 0.009248194 |  |  | 571260 | 0.9353235 | 0.8678712 | 0.01330738 | 0.9519523 | 0.01511748 | 0.9519561 | 0.007761388
|  |  | 68172 | 1.000442 | 0.9994305 | 0.0004429865 | 0.9999501 | 0.1302888 | 0.9999457 | 0.1328679 |  |  | 228246 | 0.9889531 | 0.9866385 | 0.001433609 | 0.9919074 | 0.004960393 | 0.9919012 | 0.005701338 |  |  | 123360 | 0.9463715 | 0.9670213 | 0.003490346 | 0.9479669 | 0.005547228 | 0.9479665 | 0.006838908 |  |  | 270780 | 0.9531561 | 0.9150489 | 0.006959904 | 0.9663321 | 0.01161527 | 0.9663343 | 0.009248123 |  |  | 571560 | 0.9375614 | 0.8678712 | 0.01330738 | 0.951994 | 0.01511602 | 0.9519978 | 0.007760388
|  |  | 68292 | 0.99865 | 0.9994305 | 0.0004429865 | 0.9999501 | 0.1302888 | 0.9999457 | 0.1328679 |  |  | 228546 | 0.9889531 | 0.9866385 | 0.001433609 | 0.9919204 | 0.004958833 | 0.9919142 | 0.005700235 |  |  | 123660 | 0.9463715 | 0.9670213 | 0.003490346 | 0.9480467 | 0.005549693 | 0.9480462 | 0.006841599 |  |  | 271080 | 0.9531561 | 0.9150489 | 0.006959904 | 0.9663792 | 0.01161267 | 0.9663813 | 0.009248053 |  |  | 571860 | 0.9397993 | 0.8678712 | 0.01330738 | 0.9520357 | 0.01511455 | 0.9520395 | 0.007759389
|  |  | 68412 | 0.99865 | 0.9994305 | 0.0004429865 | 0.9999501 | 0.1302888 | 0.9999457 | 0.1328679 |  |  | 228846 | 0.9889531 | 0.9866385 | 0.001433609 | 0.9919333 | 0.004957274 | 0.9919271 | 0.005699132 |  |  | 123960 | 0.9474505 | 0.9670213 | 0.003490346 | 0.9481263 | 0.005552146 | 0.9481258 | 0.00684428 |  |  | 271380 | 0.9548376 | 0.9150489 | 0.006959904 | 0.9664261 | 0.01161006 | 0.9664282 | 0.009247982 |  |  | 572160 | 0.9465132 | 0.8678712 | 0.01330738 | 0.9520774 | 0.01511309 | 0.9520811 | 0.007758391
|  |  | 68532 | 0.997754 | 0.9994305 | 0.0004429865 | 0.9999501 | 0.1302888 | 0.9999457 | 0.1328679 |  |  | 229146 | 0.9879926 | 0.9866385 | 0.001433609 | 0.9919462 | 0.004955717 | 0.99194 | 0.00569803 |  |  | 124260 | 0.9485295 | 0.9670213 | 0.003490346 | 0.9482058 | 0.005554587 | 0.9482053 | 0.006846952 |  |  | 271680 | 0.9548376 | 0.9150489 | 0.006959904 | 0.9664729 | 0.01160747 | 0.966475 | 0.009247912 |  |  | 572460 | 0.9375614 | 0.8678712 | 0.01330738 | 0.952119 | 0.01511163 | 0.9521227 | 0.007757393
|  |  | 68652 | 0.9995459 | 0.9994305 | 0.0004429865 | 0.9999501 | 0.1302888 | 0.9999457 | 0.1328679 |  |  | 229446 | 0.9899135 | 0.9866385 | 0.001433609 | 0.991959 | 0.004954161 | 0.9919529 | 0.005696929 |  |  | 124560 | 0.9452925 | 0.9670213 | 0.003490346 | 0.9482851 | 0.005557014 | 0.9482846 | 0.006849615 |  |  | 271980 | 0.9514747 | 0.9150489 | 0.006959904 | 0.9665196 | 0.01160488 | 0.9665217 | 0.009247842 |  |  | 572760 | 0.9397993 | 0.8678712 | 0.01330738 | 0.9521605 | 0.01511017 | 0.9521642 | 0.007756396
|  |  | 68772 | 0.9995459 | 0.9994305 | 0.0004429865 | 0.9999501 | 0.1302888 | 0.9999457 | 0.1328679 |  |  | 229746 | 0.9889531 | 0.9866385 | 0.001433609 | 0.9919718 | 0.004952606 | 0.9919657 | 0.005695829 |  |  | 124860 | 0.9463715 | 0.9670213 | 0.003490346 | 0.9483644 | 0.005559429 | 0.9483639 | 0.006852268 |  |  | 272280 | 0.9548376 | 0.9150489 | 0.006959904 | 0.9665661 | 0.0116023 | 0.9665682 | 0.009247773 |  |  | 573060 | 0.9353235 | 0.8678712 | 0.01330738 | 0.952202 | 0.01510871 | 0.9522057 | 0.007755399
|  |  | 68892 | 0.99865 | 0.9994305 | 0.0004429865 | 0.9999501 | 0.1302888 | 0.9999457 | 0.1328679 |  |  | 230046 | 0.9879926 | 0.9866385 | 0.001433609 | 0.9919846 | 0.004951053 | 0.9919785 | 0.00569473 |  |  | 125160 | 0.9463715 | 0.9670213 | 0.003490346 | 0.9484435 | 0.005561832 | 0.9484429 | 0.006854912 |  |  | 272580 | 0.9531561 | 0.9150489 | 0.006959904 | 0.9666125 | 0.01159972 | 0.9666146 | 0.009247703 |  |  | 573360 | 0.9375614 | 0.8678712 | 0.01330738 | 0.9522434 | 0.01510725 | 0.9522471 | 0.007754403
|  |  | 69012 | 1.001338 | 0.9994305 | 0.0004429865 | 0.9999501 | 0.1302888 | 0.9999457 | 0.1328679 |  |  | 230346 | 0.9899135 | 0.9866385 | 0.001433609 | 0.9919973 | 0.004949502 | 0.9919913 | 0.005693632 |  |  | 125460 | 0.9485295 | 0.9670213 | 0.003490346 | 0.9485224 | 0.005564221 | 0.9485219 | 0.006857547 |  |  | 272880 | 0.9531561 | 0.9150489 | 0.006959904 | 0.9666588 | 0.01159715 | 0.9666609 | 0.009247634 |  |  | 573660 | 0.9375614 | 0.8678712 | 0.01330738 | 0.9522848 | 0.01510579 | 0.9522885 | 0.007753408
|  |  | 69132 | 0.99865 | 0.9994305 | 0.0004429865 | 0.9999501 | 0.1302888 | 0.9999457 | 0.1328679 |  |  | 230646 | 0.9889531 | 0.9866385 | 0.001433609 | 0.99201 | 0.004947952 | 0.992004 | 0.005692535 |  |  | 125760 | 0.9474505 | 0.9670213 | 0.003490346 | 0.9486013 | 0.005566598 | 0.9486008 | 0.006860173 |  |  | 273180 | 0.9531561 | 0.9150489 | 0.006959904 | 0.966705 | 0.01159458 | 0.966707 | 0.009247565 |  |  | 573960 | 0.9397993 | 0.8678712 | 0.01330738 | 0.9523262 | 0.01510433 | 0.9523298 | 0.007752413
|  |  | 69252 | 1.000442 | 0.9994305 | 0.0004429865 | 0.9999501 | 0.1302888 | 0.9999457 | 0.1328679 |  |  | 230946 | 0.9889531 | 0.9866385 | 0.001433609 | 0.9920227 | 0.004946403 | 0.9920167 | 0.005691439 |  |  | 126060 | 0.9474505 | 0.9670213 | 0.003490346 | 0.94868 | 0.005568963 | 0.9486795 | 0.006862789 |  |  | 273480 | 0.9514747 | 0.9150489 | 0.006959904 | 0.966751 | 0.01159202 | 0.966753 | 0.009247496 |  |  | 574260 | 0.9375614 | 0.8678712 | 0.01330738 | 0.9523675 | 0.01510288 | 0.9523711 | 0.007751419
|  |  | 69372 | 0.9995459 | 0.9994305 | 0.0004429865 | 0.9999501 | 0.1302888 | 0.9999457 | 0.1328679 |  |  | 231246 | 0.9899135 | 0.9866385 | 0.001433609 | 0.9920354 | 0.004944856 | 0.9920293 | 0.005690343 |  |  | 126360 | 0.9474505 | 0.9670213 | 0.003490346 | 0.9487586 | 0.005571315 | 0.948758 | 0.006865396 |  |  | 273780 | 0.9514747 | 0.9150489 | 0.006959904 | 0.9667969 | 0.01158947 | 0.9667989 | 0.009247428 |  |  | 574560 | 0.9375614 | 0.8678712 | 0.01330738 | 0.9524087 | 0.01510142 | 0.9524124 | 0.007750425
|  |  | 69492 | 0.9995459 | 0.9994305 | 0.0004429865 | 0.9999501 | 0.1302888 | 0.9999457 | 0.1328679 |  |  | 231546 | 0.9899135 | 0.9866385 | 0.001433609 | 0.992048 | 0.00494331 | 0.9920419 | 0.005689249 |  |  | 126660 | 0.9474505 | 0.9670213 | 0.003490346 | 0.948837 | 0.005573654 | 0.9488365 | 0.006867994 |  |  | 274080 | 0.9531561 | 0.9150489 | 0.006959904 | 0.9668427 | 0.01158692 | 0.9668447 | 0.009247359 |  |  | 574860 | 0.9353235 | 0.8678712 | 0.01330738 | 0.95245 | 0.01509997 | 0.9524536 | 0.007749432
|  |  | 69612 | 1.000442 | 0.9994305 | 0.0004429865 | 0.9999501 | 0.1302888 | 0.9999457 | 0.1328679 |  |  | 231846 | 0.9889531 | 0.9866385 | 0.001433609 | 0.9920606 | 0.004941766 | 0.9920545 | 0.005688155 |  |  | 126960 | 0.9474505 | 0.9670213 | 0.003490346 | 0.9489154 | 0.005575981 | 0.9489148 | 0.006870583 |  |  | 274380 | 0.9514747 | 0.9150489 | 0.006959904 | 0.9668883 | 0.01158438 | 0.9668903 | 0.009247291 |  |  | 575160 | 0.9375614 | 0.8678712 | 0.01330738 | 0.9524911 | 0.01509851 | 0.9524947 | 0.007748439
|  |  | 69732 | 0.99865 | 0.9994305 | 0.0004429865 | 0.9999501 | 0.1302888 | 0.9999457 | 0.1328679 |  |  | 232146 | 0.9879926 | 0.9866385 | 0.001433609 | 0.9920731 | 0.004940224 | 0.9920671 | 0.005687063 |  |  | 127260 | 0.9474505 | 0.9670213 | 0.003490346 | 0.9489936 | 0.005578295 | 0.948993 | 0.006873163 |  |  | 274680 | 0.9531561 | 0.9150489 | 0.006959904 | 0.9669339 | 0.01158184 | 0.9669359 | 0.009247223 |  |  | 575460 | 0.9420373 | 0.8678712 | 0.01330738 | 0.9525322 | 0.01509706 | 0.9525358 | 0.007747447
|  |  | 69852 | 0.99865 | 0.9994305 | 0.0004429865 | 0.9999501 | 0.1302888 | 0.9999457 | 0.1328679 |  |  | 232446 | 0.9899135 | 0.9866385 | 0.001433609 | 0.9920856 | 0.004938683 | 0.9920796 | 0.005685972 |  |  | 127560 | 0.9485295 | 0.9670213 | 0.003490346 | 0.9490717 | 0.005580597 | 0.9490711 | 0.006875733 |  |  | 274980 | 0.9531561 | 0.9150489 | 0.006959904 | 0.9669793 | 0.01157932 | 0.9669813 | 0.009247156 |  |  | 575760 | 0.9397993 | 0.8678712 | 0.01330738 | 0.9525733 | 0.01509561 | 0.9525769 | 0.007746456
|  |  | 69972 | 0.99865 | 0.9994305 | 0.0004429865 | 0.9999501 | 0.1302888 | 0.9999457 | 0.1328679 |  |  | 232746 | 0.9899135 | 0.9866385 | 0.001433609 | 0.9920981 | 0.004937143 | 0.9920921 | 0.005684881 |  |  | 127860 | 0.9474505 | 0.9670213 | 0.003490346 | 0.9491496 | 0.005582887 | 0.9491491 | 0.006878295 |  |  | 275280 | 0.9531561 | 0.9150489 | 0.006959904 | 0.9670246 | 0.01157679 | 0.9670265 | 0.009247088 |  |  | 576060 | 0.9465132 | 0.8678712 | 0.01330738 | 0.9526143 | 0.01509416 | 0.9526179 | 0.007745466
|  |  | 70092 | 0.9995459 | 0.9994305 | 0.0004429865 | 0.9999501 | 0.1302888 | 0.9999457 | 0.1328679 |  |  | 233046 | 0.9889531 | 0.9866385 | 0.001433609 | 0.9921105 | 0.004935606 | 0.9921046 | 0.005683792 |  |  | 128160 | 0.9485295 | 0.9670213 | 0.003490346 | 0.9492274 | 0.005585164 | 0.9492269 | 0.006880847 |  |  | 275580 | 0.9531561 | 0.9150489 | 0.006959904 | 0.9670697 | 0.01157427 | 0.9670717 | 0.009247021 |  |  | 576360 | 0.9375614 | 0.8678712 | 0.01330738 | 0.9526553 | 0.01509271 | 0.9526589 | 0.007744475
|  |  | 70212 | 0.9995459 | 0.9994305 | 0.0004429865 | 0.9999501 | 0.1302888 | 0.9999457 | 0.1328679 |  |  | 233346 | 0.9889531 | 0.9866385 | 0.001433609 | 0.9921229 | 0.004934069 | 0.992117 | 0.005682704 |  |  | 128460 | 0.9474505 | 0.9670213 | 0.003490346 | 0.9493051 | 0.005587428 | 0.9493046 | 0.00688339 |  |  | 275880 | 0.9548376 | 0.9150489 | 0.006959904 | 0.9671148 | 0.01157176 | 0.9671167 | 0.009246955 |  |  | 576660 | 0.9397993 | 0.8678712 | 0.01330738 | 0.9526962 | 0.01509126 | 0.9526998 | 0.007743486
|  |  | 70332 | 0.9995459 | 0.9994305 | 0.0004429865 | 0.9999501 | 0.1302888 | 0.9999457 | 0.1328679 |  |  | 233646 | 0.9879926 | 0.9866385 | 0.001433609 | 0.9921353 | 0.004932535 | 0.9921294 | 0.005681616589 |  |  | 128760 | 0.9474505 | 0.9670213 | 0.003490346 | 0.9493827 | 0.00558968 | 0.9493822 | 0.006885923 |  |  | 276180 | 0.9565191 | 0.9150489 | 0.006959904 | 0.9671597 | 0.01156926 | 0.9671616 | 0.009246888 |  |  | 576960 | 0.9353235 | 0.8678712 | 0.01330738 | 0.9527371 | 0.01508981 | 0.9527407 | 0.007742497
|  |  | 70452 | 0.99865 | 0.9994305 | 0.0004429865 | 0.9999501 | 0.1302888 | 0.9999457 | 0.1328679 |  |  | 233946 | 0.9879926 | 0.9866385 | 0.001433609 | 0.9921477 | 0.004931002 | 0.9921417 | 0.00568053 |  |  | 129060 | 0.9474505 | 0.9670213 | 0.003490346 | 0.9494602 | 0.00559192 | 0.9494596 | 0.006888448 |  |  | 276480 | 0.9531561 | 0.9150489 | 0.006959904 | 0.9672045 | 0.01156676 | 0.9672064 | 0.009246822 |  |  | 577260 | 0.9397993 | 0.8678712 | 0.01330738 | 0.9527779 | 0.01508837 | 0.9527815 | 0.007741509
|  |  | 70572 | 0.9995459 | 0.9994305 | 0.0004429865 | 0.9999501 | 0.1302888 | 0.9999457 | 0.1328679 |  |  | 234246 | 0.9879926 | 0.9866385 | 0.001433609 | 0.99216 | 0.004929471 | 0.9921541 | 0.005679445 |  |  | 129360 | 0.9463715 | 0.9670213 | 0.003490346 | 0.9495375 | 0.005594148 | 0.9495369 | 0.006890964 |  |  | 276780 | 0.9531561 | 0.9150489 | 0.006959904 | 0.9672491 | 0.01156426 | 0.967251 | 0.009246756 |  |  | 577560 | 0.9375614 | 0.8678712 | 0.01330738 | 0.9528187 | 0.01508692 | 0.9528223 | 0.007740521
|  |  | 70692 | 1.000442 | 0.9994305 | 0.0004429865 | 0.9999501 | 0.1302888 | 0.9999457 | 0.1328679 |  |  | 234546 | 0.9889531 | 0.9866385 | 0.001433609 | 0.9921722 | 0.004927941 | 0.9921664 | 0.005678361 |  |  | 129660 | 0.9506876 | 0.9670213 | 0.003490346 | 0.9496147 | 0.005596363 | 0.9496141 | 0.00689347 |  |  | 277080 | 0.9531561 | 0.9150489 | 0.006959904 | 0.9672937 | 0.01156177 | 0.9672956 | 0.00924669 |  |  | 577860 | 0.9397993 | 0.8678712 | 0.01330738 | 0.9528595 | 0.01508548 | 0.952863 | 0.007739534
|  |  | 70812 | 0.9995459 | 0.9994305 | 0.0004429865 | 0.9999501 | 0.1302888 | 0.9999457 | 0.1328679 |  |  | 234846 | 0.9879926 | 0.9866385 | 0.001433609 | 0.9921845 | 0.004926413 | 0.9921786 | 0.005677279 |  |  | 129960 | 0.9496086 | 0.9670213 | 0.003490346 | 0.9496918 | 0.005598566 | 0.9496912 | 0.006895967 |  |  | 277380 | 0.9548376 | 0.9150489 | 0.006959904 | 0.9673381 | 0.01155929 | 0.96734 | 0.009246624 |  |  | 578160 | 0.9442752 | 0.8678712 | 0.01330738 | 0.9529002 | 0.01508403 | 0.9529037 | 0.007738548
|  |  | 70932 | 0.99865 | 0.9994305 | 0.0004429865 | 0.9999501 | 0.1302888 | 0.9999457 | 0.1328679 |  |  | 235146 | 0.9879926 | 0.9866385 | 0.001433609 | 0.9921967 | 0.004924887 | 0.9921908 | 0.005676197 |  |  | 130260 | 0.9485295 | 0.9670213 | 0.003490346 | 0.9497687 | 0.005600756 | 0.9497681 | 0.006898456 |  |  | 277680 | 0.9565191 | 0.9150489 | 0.006959904 | 0.9673824 | 0.01155682 | 0.9673843 | 0.009246559 |  |  | 578460 | 0.9420373 | 0.8678712 | 0.01330738 | 0.9529408 | 0.01508259 | 0.9529443 | 0.007737562
|  |  | 71052 | 0.9995459 | 0.9994305 | 0.0004429865 | 0.9999501 | 0.1302888 | 0.9999457 | 0.1328679 |  |  | 235446 | 0.9889531 | 0.9866385 | 0.001433609 | 0.9922089 | 0.004923362 | 0.992203 | 0.005675116 |  |  | 130560 | 0.9496086 | 0.9670213 | 0.003490346 | 0.9498456 | 0.005602934 | 0.949845 | 0.006900935 |  |  | 277980 | 0.9582006 | 0.9150489 | 0.006959904 | 0.9674266 | 0.01155435 | 0.9674284 | 0.009246494 |  |  | 578760 | 0.9442752 | 0.8678712 | 0.01330738 | 0.9529814 | 0.01508115 | 0.9529849 | 0.007736577
|  |  | 71172 | 0.99865 | 0.9994305 | 0.0004429865 | 0.9999501 | 0.1302888 | 0.9999457 | 0.1328679 |  |  | 235746 | 0.9879926 | 0.9866385 | 0.001433609 | 0.992221 | 0.00492184 | 0.9922152 | 0.005674037 |  |  | 130860 | 0.9485295 | 0.9670213 | 0.003490346 | 0.9499223 | 0.0056051 | 0.9499217 | 0.006903405 |  |  | 278280 | 0.9548376 | 0.9150489 | 0.006959904 | 0.9674707 | 0.01155188 | 0.9674725 | 0.00924643 |  |  | 579060 | 0.9420373 | 0.8678712 | 0.01330738 | 0.953022 | 0.01507971 | 0.9530255 | 0.007735593
|  |  | 71292 | 0.9995459 | 0.9994305 | 0.0004429865 | 0.9999501 | 0.1302888 | 0.9999457 | 0.1328679 |  |  | 236046 | 0.9889531 | 0.9866385 | 0.001433609 | 0.9922332 | 0.004920319 | 0.9922273 | 0.005672959 |  |  | 131160 | 0.9496086 | 0.9670213 | 0.003490346 | 0.9499988 | 0.005607254 | 0.9499982 | 0.006905866 |  |  | 278580 | 0.9531561 | 0.9150489 | 0.006959904 | 0.9675146 | 0.01154942 | 0.9675164 | 0.009246365 |  |  | 579360 | 0.9420373 | 0.8678712 | 0.01330738 | 0.9530625 | 0.01507827 | 0.953066 | 0.007734609
|  |  | 71412 | 0.997754 | 0.9994305 | 0.0004429865 | 0.9999501 | 0.1302888 | 0.9999457 | 0.1328679 |  |  | 236346 | 0.9889531 | 0.9866385 | 0.001433609 | 0.9922452 | 0.004918799 | 0.9922394 | 0.005671881 |  |  | 131460 | 0.9485295 | 0.9670213 | 0.003490346 | 0.9500753 | 0.005609396 | 0.9500747 | 0.006908318 |  |  | 278880 | 0.9548376 | 0.9150489 | 0.006959904 | 0.9675584 | 0.01154697 | 0.9675602 | 0.009246301 |  |  | 579660 | 0.9375614 | 0.8678712 | 0.01330738 | 0.9531029 | 0.01507683 | 0.9531064 | 0.007733625
|  |  | 71532 | 0.99865 | 0.9994305 | 0.0004429865 | 0.9999501 | 0.1302888 | 0.9999457 | 0.1328679 |  |  | 236646 | 0.9889531 | 0.9866385 | 0.001433609 | 0.9922573 | 0.004917282 | 0.9922515 | 0.005670805 |  |  | 131760 | 0.9474505 | 0.9670213 | 0.003490346 | 0.9501516 | 0.005611525 | 0.950151 | 0.006910761 |  |  | 279180 | 0.9565191 | 0.9150489 | 0.006959904 | 0.9676021 | 0.01154453 | 0.9676039 | 0.009246237 |  |  | 579960 | 0.9442752 | 0.8678712 | 0.01330738 | 0.9531433 | 0.01507539 | 0.9531468 | 0.007732643
|  |  | 71652 | 0.9995459 | 0.9994305 | 0.0004429865 | 0.9999501 | 0.1302888 | 0.9999457 | 0.1328679 |  |  | 236946 | 0.9889531 | 0.9866385 | 0.001433609 | 0.9922693 | 0.004915766 | 0.9922635 | 0.005669731 |  |  | 132060 | 0.9485295 | 0.9670213 | 0.003490346 | 0.9502278 | 0.005613643 | 0.9502272 | 0.006913195 |  |  | 279480 | 0.9548376 | 0.9150489 | 0.006959904 | 0.9676457 | 0.01154209 | 0.9676475 | 0.009246174 |  |  | 580260 | 0.9420373 | 0.8678712 | 0.01330738 | 0.9531837 | 0.01507395 | 0.9531872 | 0.007731661
|  |  | 71772 | 0.9995459 | 0.9994305 | 0.0004429865 | 0.9999501 | 0.1302888 | 0.9999457 | 0.1328679 |  |  | 237246 | 0.9889531 | 0.9866385 | 0.001433609 | 0.9922813 | 0.004914252 | 0.9922755 | 0.005668657 |  |  | 132360 | 0.9496086 | 0.9670213 | 0.003490346 | 0.9503039 | 0.005615748 | 0.9503033 | 0.00691562 |  |  | 279780 | 0.9531561 | 0.9150489 | 0.006959904 | 0.9676892 | 0.01153965 | 0.967691 | 0.009246111 |  |  | 580560 | 0.9442752 | 0.8678712 | 0.01330738 | 0.953224 | 0.01507251 | 0.9532275 | 0.007730679
|  |  | 71892 | 0.9995459 | 0.9994305 | 0.0004429865 | 0.9999501 | 0.1302888 | 0.9999457 | 0.1328679 |  |  | 237546 | 0.9899135 | 0.9866385 | 0.001433609 | 0.9922933 | 0.004912739 | 0.9922875 | 0.005667585 |  |  | 132660 | 0.9485295 | 0.9670213 | 0.003490346 | 0.9503799 | 0.005617841 | 0.9503793 | 0.006918036 |  |  | 280080 | 0.9548376 | 0.9150489 | 0.006959904 | 0.9677325 | 0.01153722 | 0.9677343 | 0.009246048 |  |  | 580860 | 0.9397993 | 0.8678712 | 0.01330738 | 0.9532643 | 0.01507108 | 0.9532678 | 0.007729698
|  |  | 72012 | 0.9995459 | 0.9994305 | 0.0004429865 | 0.9999501 | 0.1302888 | 0.9999457 | 0.1328679 |  |  | 237846 | 0.9899135 | 0.9866385 | 0.001433609 | 0.9923052 | 0.004911229 | 0.9922994 | 0.005666513 |  |  | 132960 | 0.9496086 | 0.9670213 | 0.003490346 | 0.9504557 | 0.005619922 | 0.9504551 | 0.006920442 |  |  | 280380 | 0.9548376 | 0.9150489 | 0.006959904 | 0.9677758 | 0.0115348 | 0.9677775 | 0.009245985 |  |  | 581160 | 0.9420373 | 0.8678712 | 0.01330738 | 0.9533045 | 0.01506964 | 0.953308 | 0.007728718
|  |  | 72132 | 0.9995459 | 0.9994305 | 0.0004429865 | 0.9999501 | 0.1302888 | 0.9999457 | 0.1328679 |  |  | 238146 | 0.990874 | 0.9866385 | 0.001433609 | 0.9923171 | 0.00490972 | 0.9923113 | 0.005665443 |  |  | 133260 | 0.9496086 | 0.9670213 | 0.003490346 | 0.9505314 | 0.005621991 | 0.9505308 | 0.00692284 |  |  | 280680 | 0.9548376 | 0.9150489 | 0.006959904 | 0.9678189 | 0.01153239 | 0.9678206 | 0.009245923 |  |  | 581460 | 0.9420373 | 0.8678712 | 0.01330738 | 0.9533447 | 0.01506821 | 0.9533482 | 0.007727739
|  |  | 72252 | 0.99865 | 0.9994305 | 0.0004429865 | 0.9999501 | 0.1302888 | 0.9999457 | 0.1328679 |  |  | 238446 | 0.9899135 | 0.9866385 | 0.001433609 | 0.9923289 | 0.004908213 | 0.9923232 | 0.005664375 |  |  | 133560 | 0.9474505 | 0.9670213 | 0.003490346 | 0.950607 | 0.005624048 | 0.9506064 | 0.006925229 |  |  | 280980 | 0.9531561 | 0.9150489 | 0.006959904 | 0.9678619 | 0.01152998 | 0.9678636 | 0.009245861 |  |  | 581760 | 0.9442752 | 0.8678712 | 0.01330738 | 0.9533849 | 0.01506678 | 0.9533883 | 0.00772676
|  |  | 72372 | 0.99865 | 0.9994305 | 0.0004429865 | 0.9999501 | 0.1302888 | 0.9999457 | 0.1328679 |  |  | 238746 | 0.9889531 | 0.9866385 | 0.001433609 | 0.9923408 | 0.004906708 | 0.9923351 | 0.005663307 |  |  | 133860 | 0.9485295 | 0.9670213 | 0.003490346 | 0.9506825 | 0.005626093 | 0.9506819 | 0.006927609 |  |  | 281280 | 0.9548376 | 0.9150489 | 0.006959904 | 0.9679047 | 0.01152757 | 0.9679064 | 0.009245799 |  |  | 582060 | 0.9420373 | 0.8678712 | 0.01330738 | 0.953425 | 0.01506535 | 0.9534284 | 0.007725781
|  |  | 72492 | 0.9995459 | 0.9994305 | 0.0004429865 | 0.9999501 | 0.1302888 | 0.9999457 | 0.1328679 |  |  | 239046 | 0.9899135 | 0.9866385 | 0.001433609 | 0.9923526 | 0.004905205 | 0.9923469 | 0.005662241 |  |  | 134160 | 0.9506876 | 0.9670213 | 0.003490346 | 0.9507579 | 0.005628126 | 0.9507572 | 0.006929981 |  |  | 281580 | 0.9548376 | 0.9150489 | 0.006959904 | 0.9679475 | 0.01152517 | 0.9679492 | 0.009245738 |  |  | 582360 | 0.9420373 | 0.8678712 | 0.01330738 | 0.953465 | 0.01506392 | 0.9534684 | 0.007724804
|  |  | 72612 | 0.9995459 | 0.9994305 | 0.0004429865 | 0.9999501 | 0.1302888 | 0.9999457 | 0.1328679 |  |  | 239346 | 0.9899135 | 0.9866385 | 0.001433609 | 0.9923643 | 0.004903704 | 0.9923587 | 0.005661176 |  |  | 134460 | 0.9485295 | 0.9670213 | 0.003490346 | 0.9508331 | 0.005630147 | 0.9508324 | 0.006932343 |  |  | 281880 | 0.9548376 | 0.9150489 | 0.006959904 | 0.9679901 | 0.01152278 | 0.9679918 | 0.009245677 |  |  | 582660 | 0.9465132 | 0.8678712 | 0.01330738 | 0.953505 | 0.01506249 | 0.9535084 | 0.007723827
|  |  | 72732 | 0.997754 | 0.9994305 | 0.0004429865 | 0.9999501 | 0.1302888 | 0.9999457 | 0.1328679 |  |  | 239646 | 0.9889531 | 0.9866385 | 0.001433609 | 0.9923761 | 0.004902205 | 0.9923704 | 0.005660112 |  |  | 134760 | 0.9496086 | 0.9670213 | 0.003490346 | 0.9509082 | 0.005632156 | 0.9509075 | 0.006934696 |  |  | 282180 | 0.9548376 | 0.9150489 | 0.006959904 | 0.9680327 | 0.01152039 | 0.9680343 | 0.009245616 |  |  | 582960 | 0.9420373 | 0.8678712 | 0.01330738 | 0.953545 | 0.01506106 | 0.9535484 | 0.00772285
|  |  | 72852 | 0.9995459 | 0.9994305 | 0.0004429865 | 0.9999501 | 0.1302888 | 0.9999457 | 0.1328679 |  |  | 239946 | 0.9889531 | 0.9866385 | 0.001433609 | 0.9923878 | 0.004900707 | 0.9923821 | 0.00565905 |  |  | 135060 | 0.9496086 | 0.9670213 | 0.003490346 | 0.9509832 | 0.005634153 | 0.9509825 | 0.00693704 |  |  | 282480 | 0.9565191 | 0.9150489 | 0.006959904 | 0.9680751 | 0.01151801 | 0.9680767 | 0.009245556 |  |  | 583260 | 0.9487511 | 0.8678712 | 0.01330738 | 0.9535849 | 0.01505963 | 0.9535883 | 0.007721875
|  |  | 72972 | 0.99865 | 0.9994305 | 0.0004429865 | 0.9999501 | 0.1302888 | 0.9999457 | 0.1328679 |  |  | 240246 | 0.9889531 | 0.9866385 | 0.001433609 | 0.9923995 | 0.004899211 | 0.9923938 | 0.005657989 |  |  | 135360 | 0.9485295 | 0.9670213 | 0.003490346 | 0.951058 | 0.005636138 | 0.9510574 | 0.006939376 |  |  | 282780 | 0.9565191 | 0.9150489 | 0.006959904 | 0.9681174 | 0.01151564 | 0.968119 | 0.009245496 |  |  | 583560 | 0.9420373 | 0.8678712 | 0.01330738 | 0.9536247 | 0.0150582 | 0.9536281 | 0.007720899
|  |  | 73092 | 0.99865 | 0.9994305 | 0.0004429865 | 0.9999501 | 0.1302888 | 0.9999457 | 0.1328679 |  |  | 240546 | 0.9889531 | 0.9866385 | 0.001433609 | 0.9924111 | 0.004897718 | 0.9924055 | 0.005656929 |  |  | 135660 | 0.9485295 | 0.9670213 | 0.003490346 | 0.9511328 | 0.005638111 | 0.9511321 | 0.006941702 |  |  | 283080 | 0.9531561 | 0.9150489 | 0.006959904 | 0.9681595 | 0.01151327 | 0.9681612 | 0.009245436 |  |  | 583860 | 0.9420373 | 0.8678712 | 0.01330738 | 0.9536646 | 0.01505678 | 0.9536679 | 0.007719925
|  |  | 73212 | 0.997754 | 0.9994305 | 0.0004429865 | 0.9999501 | 0.1302888 | 0.9999457 | 0.1328679 |  |  | 240846 | 0.9899135 | 0.9866385 | 0.001433609 | 0.9924227 | 0.004896226 | 0.9924171 | 0.00565587 |  |  | 135960 | 0.9474505 | 0.9670213 | 0.003490346 | 0.9512074 | 0.005640073 | 0.9512067 | 0.00694402 |  |  | 283380 | 0.9565191 | 0.9150489 | 0.006959904 | 0.9682016 | 0.01151091 | 0.9682032 | 0.009245377 |  |  | 584160 | 0.9397993 | 0.8678712 | 0.01330738 | 0.9537043 | 0.01505535 | 0.9537077 | 0.007718951
|  |  | 73332 | 0.99865 | 0.9994305 | 0.0004429865 | 0.9999501 | 0.1302888 | 0.9999457 | 0.1328679 |  |  | 241146 | 0.9899135 | 0.9866385 | 0.001433609 | 0.9924343 | 0.004894736 | 0.9924287 | 0.005654813 |  |  | 136260 | 0.9496086 | 0.9670213 | 0.003490346 | 0.9512819 | 0.005642023 | 0.9512812 | 0.006946329 |  |  | 283680 | 0.9548376 | 0.9150489 | 0.006959904 | 0.9682435 | 0.01150855 | 0.9682451 | 0.009245318 |  |  | 584460 | 0.9397993 | 0.8678712 | 0.01330738 | 0.9537441 | 0.01505393 | 0.9537474 | 0.007717978
|  |  | 73452 | 0.9995459 | 0.9994305 | 0.0004429865 | 0.9999501 | 0.1302888 | 0.9999457 | 0.1328679 |  |  | 241446 | 0.990874 | 0.9866385 | 0.001433609 | 0.9924458 | 0.004893248 | 0.9924403 | 0.005653757 |  |  | 136560 | 0.9474505 | 0.9670213 | 0.003490346 | 0.9513563 | 0.00564396 | 0.9513556 | 0.006948629 |  |  | 283980 | 0.9565191 | 0.9150489 | 0.006959904 | 0.9682854 | 0.0115062 | 0.968287 | 0.009245259 |  |  | 584760 | 0.9397993 | 0.8678712 | 0.01330738 | 0.9537837 | 0.01505251 | 0.9537871 | 0.007717005
|  |  | 73572 | 0.9995459 | 0.9994305 | 0.0004429865 | 0.9999501 | 0.1302888 | 0.9999457 | 0.1328679 |  |  | 241746 | 0.9899135 | 0.9866385 | 0.001433609 | 0.9924574 | 0.004891762 | 0.9924518 | 0.005652703 |  |  | 136860 | 0.9496086 | 0.9670213 | 0.003490346 | 0.9514305 | 0.005645887 | 0.9514299 | 0.00695092 |  |  | 284280 | 0.9531561 | 0.9150489 | 0.006959904 | 0.9683271 | 0.01150385 | 0.9683287 | 0.009245201 |  |  | 585060 | 0.9487511 | 0.8678712 | 0.01330738 | 0.9538234 | 0.01505109 | 0.9538267 | 0.007716033
|  |  | 73692 | 0.99865 | 0.9994305 | 0.0004429865 | 0.9999501 | 0.1302888 | 0.9999457 | 0.1328679 |  |  | 242046 | 0.9889531 | 0.9866385 | 0.001433609 | 0.9924689 | 0.004890278 | 0.9924633 | 0.00565165 |  |  | 137160 | 0.9496086 | 0.9670213 | 0.003490346 | 0.9515047 | 0.005647801 | 0.951504 | 0.006953203 |  |  | 284580 | 0.9565191 | 0.9150489 | 0.006959904 | 0.9683687 | 0.01150152 | 0.9683703 | 0.009245143 |  |  | 585360 | 0.953227 | 0.8678712 | 0.01330738 | 0.953863 | 0.01504967 | 0.9538663 | 0.007715062
|  |  | 73812 | 0.9995459 | 0.9994305 | 0.0004429865 | 0.9999501 | 0.1302888 | 0.9999457 | 0.1328679 |  |  | 242346 | 0.9899135 | 0.9866385 | 0.001433609 | 0.9924803 | 0.004888796 | 0.9924748 | 0.005650598 |  |  | 137460 | 0.9496086 | 0.9670213 | 0.003490346 | 0.9515787 | 0.005649704 | 0.951578 | 0.006955476 |  |  | 284880 | 0.9582006 | 0.9150489 | 0.006959904 | 0.9684102 | 0.01149918 | 0.9684117 | 0.009245085 |  |  | 585660 | 0.9420373 | 0.8678712 | 0.01330738 | 0.9539025 | 0.01504825 | 0.9539058 | 0.007714091
|  |  | 73932 | 0.9995459 | 0.9994305 | 0.0004429865 | 0.9999501 | 0.1302888 | 0.9999457 | 0.1328679 |  |  | 242646 | 0.9889531 | 0.9866385 | 0.001433609 | 0.9924917 | 0.004887315 | 0.9924862 | 0.005649548 |  |  | 137760 | 0.9506876 | 0.9670213 | 0.003490346 | 0.9516526 | 0.005651595 | 0.9516519 | 0.006957741 |  |  | 285180 | 0.9565191 | 0.9150489 | 0.006959904 | 0.9684516 | 0.01149686 | 0.9684531 | 0.009245028 |  |  | 585960 | 0.9420373 | 0.8678712 | 0.01330738 | 0.953942 | 0.01504683 | 0.9539453 | 0.007713121
|  |  | 74052 | 0.9995459 | 0.9994305 | 0.0004429865 | 0.9999501 | 0.1302888 | 0.9999457 | 0.1328679 |  |  | 242946 | 0.9889531 | 0.9866385 | 0.001433609 | 0.9925031 | 0.004885837 | 0.9924976 | 0.005648498 |  |  | 138060 | 0.9485295 | 0.9670213 | 0.003490346 | 0.9517264 | 0.005653474 | 0.9517257 | 0.006959997 |  |  | 285480 | 0.9565191 | 0.9150489 | 0.006959904 | 0.9684928 | 0.01149453 | 0.9684944 | 0.009244971 |  |  | 586260 | 0.9420373 | 0.8678712 | 0.01330738 | 0.9539815 | 0.01504541 | 0.9539848 | 0.007712152
|  |  | 74172 | 1.000442 | 0.9994305 | 0.0004429865 | 0.9999501 | 0.1302888 | 0.9999457 | 0.1328679 |  |  | 243246 | 0.9899135 | 0.9866385 | 0.001433609 | 0.9925145 | 0.004884361 | 0.992509 | 0.005647451 |  |  | 138360 | 0.9485295 | 0.9670213 | 0.003490346 | 0.9518 | 0.005655342 | 0.9517993 | 0.006962244 |  |  | 285780 | 0.9565191 | 0.9150489 | 0.006959904 | 0.968534 | 0.01149222 | 0.9685355 | 0.009244914 |  |  | 586560 | 0.9442752 | 0.8678712 | 0.01330738 | 0.9540209 | 0.01504399 | 0.9540242 | 0.007711183
|  |  | 74292 | 0.9995459 | 0.9994305 | 0.0004429865 | 0.9999501 | 0.1302888 | 0.9999457 | 0.1328679 |  |  | 243546 | 0.9889531 | 0.9866385 | 0.001433609 | 0.9925258 | 0.004882887 | 0.9925204 | 0.005646404 |  |  | 138660 | 0.9496086 | 0.9670213 | 0.003490346 | 0.9518736 | 0.005657198 | 0.9518729 | 0.006964483 |  |  | 286080 | 0.9531561 | 0.9150489 | 0.006959904 | 0.968575 | 0.01148991 | 0.9685765 | 0.009244858 |  |  | 586860 | 0.9442752 | 0.8678712 | 0.01330738 | 0.9540602 | 0.01504258 | 0.9540635 | 0.007710215
|  |  | 74412 | 1.000442 | 0.9994305 | 0.0004429865 | 0.9999501 | 0.1302888 | 0.9999457 | 0.1328679 |  |  | 243846 | 0.9879926 | 0.9866385 | 0.001433609 | 0.9925372 | 0.004881415 | 0.9925317 | 0.00564536 |  |  | 138960 | 0.9485295 | 0.9670213 | 0.003490346 | 0.951947 | 0.005659042 | 0.9519463 | 0.006966713 |  |  | 286380 | 0.9565191 | 0.9150489 | 0.006959904 | 0.9686159 | 0.01148761 | 0.9686174 | 0.009244802 |  |  | 587160 | 0.953227 | 0.8678712 | 0.01330738 | 0.9540996 | 0.01504116 | 0.9541028 | 0.007709248
|  |  | 74532 | 0.99865 | 0.9994305 | 0.0004429865 | 0.9999501 | 0.1302888 | 0.9999457 | 0.1328679 |  |  | 244146 | 0.9889531 | 0.9866385 | 0.001433609 | 0.9925484 | 0.004879945 | 0.992543 | 0.005644316 |  |  | 139260 | 0.9517666 | 0.9670213 | 0.003490346 | 0.9520203 | 0.005660875 | 0.9520196 | 0.006968934 |  |  | 286680 | 0.9548376 | 0.9150489 | 0.006959904 | 0.9686568 | 0.01148531 | 0.9686582 | 0.009244746 |  |  | 587460 | 0.9375614 | 0.8678712 | 0.01330738 | 0.9541388 | 0.01503975 | 0.9541421 | 0.007708281
|  |  | 74652 | 0.997754 | 0.9994305 | 0.0004429865 | 0.9999501 | 0.1302888 | 0.9999457 | 0.1328679 |  |  | 244446 | 0.9889531 | 0.9866385 | 0.001433609 | 0.9925597 | 0.004878476 | 0.9925542 | 0.005643274 |  |  | 139560 | 0.9506876 | 0.9670213 | 0.003490346 | 0.9520935 | 0.005662696 | 0.9520928 | 0.006971146 |  |  | 286980 | 0.9582006 | 0.9150489 | 0.006959904 | 0.9686975 | 0.01148302 | 0.9686989 | 0.009244691 |  |  | 587760 | 0.9420373 | 0.8678712 | 0.01330738 | 0.9541781 | 0.01503834 | 0.9541813 | 0.007707315
|  |  | 74772 | 0.9995459 | 0.9994305 | 0.0004429865 | 0.9999501 | 0.1302888 | 0.9999457 | 0.1328679 |  |  | 244746 | 0.9899135 | 0.9866385 | 0.001433609 | 0.9925709 | 0.00487701 | 0.9925655 | 0.005642233 |  |  | 139860 | 0.9506876 | 0.9670213 | 0.003490346 | 0.9521666 | 0.005664506 | 0.9521658 | 0.00697335 |  |  | 287280 | 0.9565191 | 0.9150489 | 0.006959904 | 0.9687381 | 0.01148073 | 0.9687395 | 0.009244636 |  |  | 588060 | 0.9420373 | 0.8678712 | 0.01330738 | 0.9542173 | 0.01503692 | 0.9542205 | 0.007706349
|  |  | 74892 | 0.9995459 | 0.9994305 | 0.0004429865 | 0.9999501 | 0.1302888 | 0.9999457 | 0.1328679 |  |  | 245046 | 0.9889531 | 0.9866385 | 0.001433609 | 0.9925821 | 0.004875546 | 0.9925767 | 0.005641194 |  |  | 140160 | 0.9517666 | 0.9670213 | 0.003490346 | 0.9522395 | 0.005666304 | 0.9522388 | 0.006975545 |  |  | 287580 | 0.9582006 | 0.9150489 | 0.006959904 | 0.9687785 | 0.01147845 | 0.96878 | 0.009244582 |  |  | 588360 | 0.9442752 | 0.8678712 | 0.01330738 | 0.9542564 | 0.01503551 | 0.9542596 | 0.007705385
|  |  | 75012 | 0.99865 | 0.9994305 | 0.0004429865 | 0.9999501 | 0.1302888 | 0.9999457 | 0.1328679 |  |  | 245346 | 0.9889531 | 0.9866385 | 0.001433609 | 0.9925932 | 0.004874084 | 0.9925878 | 0.005640157 |  |  | 140460 | 0.9506876 | 0.9670213 | 0.003490346 | 0.9523124 | 0.005668091 | 0.9523116 | 0.006977732 |  |  | 287880 | 0.9598821 | 0.9150489 | 0.006959904 | 0.9688189 | 0.01147618 | 0.9688203 | 0.009244528 |  |  | 588660 | 0.9442752 | 0.8678712 | 0.01330738 | 0.9542955 | 0.0150341 | 0.9542987 | 0.00770442
|  |  | 75132 | 0.9995459 | 0.9994305 | 0.0004429865 | 0.9999501 | 0.1302888 | 0.9999457 | 0.1328679 |  |  | 245646 | 0.990874 | 0.9866385 | 0.001433609 | 0.9926044 | 0.004872625 | 0.992599 | 0.00563912 |  |  | 140760 | 0.9496086 | 0.9670213 | 0.003490346 | 0.9523851 | 0.005669867 | 0.9523843 | 0.006979909 |  |  | 288180 | 0.9565191 | 0.9150489 | 0.006959904 | 0.9688592 | 0.01147391 | 0.9688606 | 0.009244474 |  |  | 588960 | 0.9487511 | 0.8678712 | 0.01330738 | 0.9543345 | 0.0150327 | 0.9543378 | 0.007703457
|  |  | 75252 | 0.99865 | 0.9994305 | 0.0004429865 | 0.9999501 | 0.1302888 | 0.9999457 | 0.1328679 |  |  | 245946 | 0.990874 | 0.9866385 | 0.001433609 | 0.9926155 | 0.004871167 | 0.9926101 | 0.005638085 |  |  | 141060 | 0.9496086 | 0.9670213 | 0.003490346 | 0.9524577 | 0.005671631 | 0.9524569 | 0.006982078 |  |  | 288480 | 0.9565191 | 0.9150489 | 0.006959904 | 0.9688993 | 0.01147165 | 0.9689007 | 0.00924442 |  |  | 589260 | 0.9465132 | 0.8678712 | 0.01330738 | 0.9543736 | 0.01503129 | 0.9543768 | 0.007702494
|  |  | 75372 | 0.99865 | 0.9994305 | 0.0004429865 | 0.9999501 | 0.1302888 | 0.9999457 | 0.1328679 |  |  | 246246 | 0.9899135 | 0.9866385 | 0.001433609 | 0.9926265 | 0.004869711 | 0.9926212 | 0.005637052 |  |  | 141360 | 0.9517666 | 0.9670213 | 0.003490346 | 0.9525301 | 0.005673383 | 0.9525294 | 0.006984239 |  |  | 288780 | 0.9582006 | 0.9150489 | 0.006959904 | 0.9689394 | 0.01146939 | 0.9689408 | 0.009244367 |  |  | 589560 | 0.9465132 | 0.8678712 | 0.01330738 | 0.9544125 | 0.01502988 | 0.9544157 | 0.007701532
|  |  | 75492 | 0.9995459 | 0.9994305 | 0.0004429865 | 0.9999501 | 0.1302888 | 0.9999457 | 0.1328679 |  |  | 246546 | 0.9899135 | 0.9866385 | 0.001433609 | 0.9926376 | 0.004868258 | 0.9926322 | 0.00563602 |  |  | 141660 | 0.9528456 | 0.9670213 | 0.003490346 | 0.9526025 | 0.005675124 | 0.9526018 | 0.006986391 |  |  | 289080 | 0.9582006 | 0.9150489 | 0.006959904 | 0.9689793 | 0.01146714 | 0.9689807 | 0.009244315 |  |  | 589860 | 0.9465132 | 0.8678712 | 0.01330738 | 0.9544514 | 0.01502848 | 0.9544546 | 0.00770057
|  |  | 75612 | 0.99865 | 0.9994305 | 0.0004429865 | 0.9999501 | 0.1302888 | 0.9999457 | 0.1328679 |  |  | 246846 | 0.990874 | 0.9866385 | 0.001433609 | 0.9926486 | 0.004866806 | 0.9926433 | 0.00563499 |  |  | 141960 | 0.9517666 | 0.9670213 | 0.003490346 | 0.9526747 | 0.005676854 | 0.952674 | 0.006988534 |  |  | 289380 | 0.9565191 | 0.9150489 | 0.006959904 | 0.9690191 | 0.0114649 | 0.9690205 | 0.009244262 |  |  | 590160 | 0.9465132 | 0.8678712 | 0.01330738 | 0.9544903 | 0.01502707 | 0.9544935 | 0.00769961
|  |  | 75732 | 0.9995459 | 0.9994305 | 0.0004429865 | 0.9999501 | 0.1302888 | 0.9999457 | 0.1328679 |  |  | 247146 | 0.9889531 | 0.9866385 | 0.001433609 | 0.9926596 | 0.004865357 | 0.9926542 | 0.005633961 |  |  | 142260 | 0.9506876 | 0.9670213 | 0.003490346 | 0.9527469 | 0.005678573 | 0.9527461 | 0.006990669 |  |  | 289680 | 0.9598821 | 0.9150489 | 0.006959904 | 0.9690588 | 0.01146266 | 0.9690602 | 0.00924421 |  |  | 590460 | 0.9397993 | 0.8678712 | 0.01330738 | 0.9545291 | 0.01502567 | 0.9545323 | 0.007698649
|  |  | 75852 | 0.997754 | 0.9994305 | 0.0004429865 | 0.9999501 | 0.1302888 | 0.9999457 | 0.1328679 |  |  | 247446 | 0.9889531 | 0.9866385 | 0.001433609 | 0.9926705 | 0.004863909 | 0.9926652 | 0.005632934 |  |  | 142560 | 0.9517666 | 0.9670213 | 0.003490346 | 0.9528189 | 0.00568028 | 0.9528181 | 0.006992795 |  |  | 289980 | 0.9598821 | 0.9150489 | 0.006959904 | 0.9690984 | 0.01146043 | 0.9690998 | 0.009244159 |  |  | 590760 | 0.9420373 | 0.8678712 | 0.01330738 | 0.9545679 | 0.01502426 | 0.9545711 | 0.00769769
|  |  | 75972 | 0.9995459 | 0.9994305 | 0.0004429865 | 0.9999501 | 0.1302888 | 0.9999457 | 0.1328679 |  |  | 247746 | 0.9899135 | 0.9866385 | 0.001433609 | 0.9926815 | 0.004862464 | 0.9926762 | 0.005631908 |  |  | 142860 | 0.9517666 | 0.9670213 | 0.003490346 | 0.9528908 | 0.005681976 | 0.95289 | 0.006994913 |  |  | 290280 | 0.9615635 | 0.9150489 | 0.006959904 | 0.9691379 | 0.0114582 | 0.9691393 | 0.009244108 |  |  | 591060 | 0.9420373 | 0.8678712 | 0.01330738 | 0.9546067 | 0.01502286 | 0.9546098 | 0.007696731
|  |  | 76092 | 0.9995459 | 0.9994305 | 0.0004429865 | 0.9999501 | 0.1302888 | 0.9999457 | 0.1328679 |  |  | 248046 | 0.9889531 | 0.9866385 | 0.001433609 | 0.9926923 | 0.004861021 | 0.9926871 | 0.005630883 |  |  | 143160 | 0.9517666 | 0.9670213 | 0.003490346 | 0.9529626 | 0.005683661 | 0.9529618 | 0.006997022 |  |  | 290580 | 0.9598821 | 0.9150489 | 0.006959904 | 0.9691773 | 0.01145598 | 0.9691787 | 0.009244057 |  |  | 591360 | 0.9420373 | 0.8678712 | 0.01330738 | 0.9546454 | 0.01502146 | 0.9546485 | 0.007695773
|  |  | 76212 | 0.9995459 | 0.9994305 | 0.0004429865 | 0.9999501 | 0.1302888 | 0.9999457 | 0.1328679 |  |  | 248346 | 0.990874 | 0.9866385 | 0.001433609 | 0.9927032 | 0.004859581 | 0.9926979 | 0.00562986 |  |  | 143460 | 0.9496086 | 0.9670213 | 0.003490346 | 0.9530342 | 0.005685334 | 0.9530334 | 0.006999122 |  |  | 290880 | 0.9598821 | 0.9150489 | 0.006959904 | 0.9692166 | 0.01145376 | 0.9692179 | 0.009244006 |  |  | 591660 | 0.9509891 | 0.8678712 | 0.01330738 | 0.954684 | 0.01502006 | 0.9546872 | 0.007694815
|  |  | 76332 | 0.9995459 | 0.9994305 | 0.0004429865 | 0.9999501 | 0.1302888 | 0.9999457 | 0.1328679 |  |  | 248646 | 0.9899135 | 0.9866385 | 0.001433609 | 0.9927141 | 0.004858142 | 0.9927088 | 0.005628839 |  |  | 143760 | 0.9496086 | 0.9670213 | 0.003490346 | 0.9531058 | 0.005686996 | 0.953105 | 0.007001214 |  |  | 291180 | 0.9582006 | 0.9150489 | 0.006959904 | 0.9692558 | 0.01145155 | 0.9692571 | 0.009243956 |  |  | 591960 | 0.9465132 | 0.8678712 | 0.01330738 | 0.9547226 | 0.01501866 | 0.9547258 | 0.007693858
|  |  | 76452 | 0.9995459 | 0.9994305 | 0.0004429865 | 0.9999501 | 0.1302888 | 0.9999457 | 0.1328679 |  |  | 248946 | 0.9899135 | 0.9866385 | 0.001433609 | 0.9927249 | 0.004856705 | 0.9927196 | 0.005627819 |  |  | 144060 | 0.9496086 | 0.9670213 | 0.003490346 | 0.9531772 | 0.005688647 | 0.9531764 | 0.007003298 |  |  | 291480 | 0.9582006 | 0.9150489 | 0.006959904 | 0.9692949 | 0.01144935 | 0.9692961 | 0.009243907 |  |  | 592260 | 0.9375614 | 0.8678712 | 0.01330738 | 0.9547612 | 0.01501727 | 0.9547643 | 0.007692902
|  |  | 76572 | 0.9995459 | 0.9994305 | 0.0004429865 | 0.9999501 | 0.1302888 | 0.9999457 | 0.1328679 |  |  | 249246 | 0.9879926 | 0.9866385 | 0.001433609 | 0.9927356 | 0.004855271 | 0.9927304 | 0.005626801 |  |  | 144360 | 0.9506876 | 0.9670213 | 0.003490346 | 0.9532485 | 0.005690287 | 0.9532477 | 0.007005373 |  |  | 291780 | 0.9598821 | 0.9150489 | 0.006959904 | 0.9693338 | 0.01144715 | 0.9693351 | 0.009243858 |  |  | 592560 | 0.9442752 | 0.8678712 | 0.01330738 | 0.9547997 | 0.01501587 | 0.9548028 | 0.007691946
|  |  | 76692 | 0.9995459 | 0.9994305 | 0.0004429865 | 0.9999501 | 0.1302888 | 0.9999457 | 0.1328679 |  |  | 249546 | 0.9899135 | 0.9866385 | 0.001433609 | 0.9927464 | 0.004853839 | 0.9927412 | 0.005625784 |  |  | 144660 | 0.9496086 | 0.9670213 | 0.003490346 | 0.9533197 | 0.005691916 | 0.9533189 | 0.00700744 |  |  | 292080 | 0.9582006 | 0.9150489 | 0.006959904 | 0.9693727 | 0.01144496 | 0.9693739 | 0.009243809 |  |  | 592860 | 0.9420373 | 0.8678712 | 0.01330738 | 0.9548382 | 0.01501448 | 0.9548413 | 0.007690991
|  |  | 76812 | 0.99865 | 0.9994305 | 0.0004429865 | 0.9999501 | 0.1302888 | 0.9999457 | 0.1328679 |  |  | 249846 | 0.990874 | 0.9866385 | 0.001433609 | 0.9927571 | 0.004852409 | 0.9927519 | 0.005624769 |  |  | 144960 | 0.9506876 | 0.9670213 | 0.003490346 | 0.9533908 | 0.005693534 | 0.95339 | 0.007009498 |  |  | 292380 | 0.9598821 | 0.9150489 | 0.006959904 | 0.9694114 | 0.01144278 | 0.9694127 | 0.00924376 |  |  | 593160 | 0.9420373 | 0.8678712 | 0.01330738 | 0.9548766 | 0.01501308 | 0.9548797 | 0.007690037
|  |  | 76932 | 0.99865 | 0.9994305 | 0.0004429865 | 0.9999501 | 0.1302888 | 0.9999457 | 0.1328679 |  |  | 250146 | 0.9889531 | 0.9866385 | 0.001433609 | 0.9927678 | 0.004850981 | 0.9927626 | 0.005623756 |  |  | 145260 | 0.9528456 | 0.9670213 | 0.003490346 | 0.9534618 | 0.005695141 | 0.953461 | 0.007011548 |  |  | 292680 | 0.9598821 | 0.9150489 | 0.006959904 | 0.9694501 | 0.0114406 | 0.9694513 | 0.009243712 |  |  | 593460 | 0.9397993 | 0.8678712 | 0.01330738 | 0.954915 | 0.01501169 | 0.9549181 | 0.007689084
|  |  | 77052 | 1.000442 | 0.9994305 | 0.0004429865 | 0.9999501 | 0.1302888 | 0.9999457 | 0.1328679 |  |  | 250446 | 0.9899135 | 0.9866385 | 0.001433609 | 0.9927785 | 0.004849556 | 0.9927733 | 0.005622743 |  |  | 145560 | 0.9496086 | 0.9670213 | 0.003490346 | 0.9535326 | 0.005696736 | 0.9535318 | 0.007013589 |  |  | 292980 | 0.9598821 | 0.9150489 | 0.006959904 | 0.9694886 | 0.01143842 | 0.9694898 | 0.009243664 |  |  | 593760 | 0.9442752 | 0.8678712 | 0.01330738 | 0.9549533 | 0.0150103 | 0.9549564 | 0.007688131
|  |  | 77172 | 0.9995459 | 0.9994305 | 0.0004429865 | 0.9999501 | 0.1302888 | 0.9999457 | 0.1328679 |  |  | 250746 | 0.9899135 | 0.9866385 | 0.001433609 | 0.9927891 | 0.004848132 | 0.9927839 | 0.005621733 |  |  | 145860 | 0.9496086 | 0.9670213 | 0.003490346 | 0.9536034 | 0.005698321 | 0.9536026 | 0.007015622 |  |  | 293280 | 0.9582006 | 0.9150489 | 0.006959904 | 0.969527 | 0.01143625 | 0.9695283 | 0.009243617 |  |  | 594060 | 0.9442752 | 0.8678712 | 0.01330738 | 0.9549916 | 0.0150089 | 0.9549947 | 0.007687179
|  |  | 77292 | 0.9995459 | 0.9994305 | 0.0004429865 | 0.9999501 | 0.1302888 | 0.9999457 | 0.1328679 |  |  | 251046 | 0.9889531 | 0.9866385 | 0.001433609 | 0.9927997 | 0.004846711 | 0.9927946 | 0.005620724 |  |  | 146160 | 0.9506876 | 0.9670213 | 0.003490346 | 0.953674 | 0.005699894 | 0.9536732 | 0.007017647 |  |  | 293580 | 0.9582006 | 0.9150489 | 0.006959904 | 0.9695654 | 0.01143409 | 0.9695666 | 0.00924357 |  |  | 594360 | 0.9487511 | 0.8678712 | 0.01330738 | 0.9550299 | 0.01500751 | 0.955033 | 0.007686227
|  |  | 77412 | 0.9995459 | 0.9994305 | 0.0004429865 | 0.9999501 | 0.1302888 | 0.9999457 | 0.1328679 |  |  | 251346 | 0.9889531 | 0.9866385 | 0.001433609 | 0.9928103 | 0.004845292 | 0.9928052 | 0.005619717 |  |  | 146460 | 0.9506876 | 0.9670213 | 0.003490346 | 0.9537445 | 0.005701457 | 0.9537437 | 0.007019663 |  |  | 293880 | 0.9598821 | 0.9150489 | 0.006959904 | 0.9696036 | 0.01143194 | 0.9696048 | 0.009243524 |  |  | 594660 | 0.9397993 | 0.8678712 | 0.01330738 | 0.9550681 | 0.01500612 | 0.9550712 | 0.007685276
|  |  | 77532 | 0.9995459 | 0.9994305 | 0.0004429865 | 0.9999501 | 0.1302888 | 0.9999457 | 0.1328679 |  |  | 251646 | 0.9889531 | 0.9866385 | 0.001433609 | 0.9928209 | 0.004843876 | 0.9928157 | 0.005618711 |  |  | 146760 | 0.9517666 | 0.9670213 | 0.003490346 | 0.9538149 | 0.005703009 | 0.9538141 | 0.007021671 |  |  | 294180 | 0.9582006 | 0.9150489 | 0.006959904 | 0.9696417 | 0.01142978 | 0.9696429 | 0.009243477 |  |  | 594960 | 0.9442752 | 0.8678712 | 0.01330738 | 0.9551063 | 0.01500474 | 0.9551093 | 0.007684326
|  |  | 77652 | 0.99865 | 0.9994305 | 0.0004429865 | 0.9999501 | 0.1302888 | 0.9999457 | 0.1328679 |  |  | 251946 | 0.9899135 | 0.9866385 | 0.001433609 | 0.9928314 | 0.004842461 | 0.9928263 | 0.005617707 |  |  | 147060 | 0.9517666 | 0.9670213 | 0.003490346 | 0.9538852 | 0.00570455 | 0.9538844 | 0.007023671 |  |  | 294480 | 0.9615635 | 0.9150489 | 0.006959904 | 0.9696797 | 0.01142764 | 0.9696809 | 0.009243432 |  |  | 595260 | 0.9420373 | 0.8678712 | 0.01330738 | 0.9551444 | 0.01500335 | 0.9551474 | 0.007683376
|  |  | 77772 | 1.000442 | 0.9994305 | 0.0004429865 | 0.9999501 | 0.1302888 | 0.9999457 | 0.1328679 |  |  | 252246 | 0.990874 | 0.9866385 | 0.001433609 | 0.9928419 | 0.004841049 | 0.9928368 | 0.005616705 |  |  | 147360 | 0.9517666 | 0.9670213 | 0.003490346 | 0.9539553 | 0.005706079 | 0.9539545 | 0.007025662 |  |  | 294780 | 0.963245 | 0.9150489 | 0.006959904 | 0.9697176 | 0.0114255 | 0.9697188 | 0.009243386 |  |  | 595560 | 0.9397993 | 0.8678712 | 0.01330738 | 0.9551825 | 0.01500196 | 0.9551855 | 0.007682428
|  |  | 77892 | 0.9995459 | 0.9994305 | 0.0004429865 | 0.9999501 | 0.1302888 | 0.9999457 | 0.1328679 |  |  | 252546 | 0.9889531 | 0.9866385 | 0.001433609 | 0.9928523 | 0.004839639 | 0.9928473 | 0.005615704 |  |  | 147660 | 0.9517666 | 0.9670213 | 0.003490346 | 0.9540254 | 0.005707598 | 0.9540246 | 0.007027645 |  |  | 295080 | 0.9598821 | 0.9150489 | 0.006959904 | 0.9697554 | 0.01142337 | 0.9697566 | 0.009243341 |  |  | 595860 | 0.9420373 | 0.8678712 | 0.01330738 | 0.9552205 | 0.01500058 | 0.9552235 | 0.007681479
|  |  | 78012 | 0.99865 | 0.9994305 | 0.0004429865 | 0.9999501 | 0.1302888 | 0.9999457 | 0.1328679 |  |  | 252846 | 0.9899135 | 0.9866385 | 0.001433609 | 0.9928628 | 0.004838232 | 0.9928577 | 0.005614705 |  |  | 147960 | 0.9496086 | 0.9670213 | 0.003490346 | 0.9540953 | 0.005709107 | 0.9540945 | 0.00702962 |  |  | 295380 | 0.9615635 | 0.9150489 | 0.006959904 | 0.9697931 | 0.01142124 | 0.9697943 | 0.009243297 |  |  | 596160 | 0.9465132 | 0.8678712 | 0.01330738 | 0.9552585 | 0.01499919 | 0.9552615 | 0.007680532
|  |  | 78132 | 0.99865 | 0.9994305 | 0.0004429865 | 0.9999501 | 0.1302888 | 0.9999457 | 0.1328679 |  |  | 253146 | 0.9899135 | 0.9866385 | 0.001433609 | 0.9928732 | 0.004836826 | 0.9928681 | 0.005613707 |  |  | 148260 | 0.9506876 | 0.9670213 | 0.003490346 | 0.9541652 | 0.005710604 | 0.9541643 | 0.007031586 |  |  | 295680 | 0.9598821 | 0.9150489 | 0.006959904 | 0.9698307 | 0.01141912 | 0.9698319 | 0.009243253 |  |  | 596460 | 0.9442752 | 0.8678712 | 0.01330738 | 0.9552964 | 0.01499781 | 0.9552995 | 0.007679585
|  |  | 78252 | 0.9995459 | 0.9994305 | 0.0004429865 | 0.9999501 | 0.1302888 | 0.9999457 | 0.1328679 |  |  | 253446 | 0.9899135 | 0.9866385 | 0.001433609 | 0.9928836 | 0.004835423 | 0.9928785 | 0.005612711 |  |  | 148560 | 0.9506876 | 0.9670213 | 0.003490346 | 0.9542349 | 0.005712091 | 0.9542341 | 0.007033544 |  |  | 295980 | 0.9598821 | 0.9150489 | 0.006959904 | 0.9698682 | 0.011417 | 0.9698693 | 0.009243209 |  |  | 596760 | 0.9442752 | 0.8678712 | 0.01330738 | 0.9553344 | 0.01499643 | 0.9553374 | 0.007678639
|  |  | 78372 | 1.000442 | 0.9994305 | 0.0004429865 | 0.9999501 | 0.1302888 | 0.9999457 | 0.1328679 |  |  | 253746 | 0.9899135 | 0.9866385 | 0.001433609 | 0.9928939 | 0.004834023 | 0.9928889 | 0.005611717 |  |  | 148860 | 0.9528456 | 0.9670213 | 0.003490346 | 0.9543045 | 0.005713566 | 0.9543037 | 0.007035494 |  |  | 296280 | 0.9598821 | 0.9150489 | 0.006959904 | 0.9699056 | 0.01141489 | 0.9699067 | 0.009243166 |  |  | 597060 | 0.9442752 | 0.8678712 | 0.01330738 | 0.9553722 | 0.01499505 | 0.9553752 | 0.007677694
|  |  | 78492 | 0.99865 | 0.9994305 | 0.0004429865 | 0.9999501 | 0.1302888 | 0.9999457 | 0.1328679 |  |  | 254046 | 0.9899135 | 0.9866385 | 0.001433609 | 0.9929043 | 0.004832624 | 0.9928993 | 0.005610724 |  |  | 149160 | 0.9528456 | 0.9670213 | 0.003490346 | 0.954374 | 0.005715031 | 0.9543731 | 0.007037436 |  |  | 296580 | 0.9598821 | 0.9150489 | 0.006959904 | 0.9699429 | 0.01141279 | 0.969944 | 0.009243123 |  |  | 597360 | 0.9465132 | 0.8678712 | 0.01330738 | 0.95541 | 0.01499367 | 0.955413 | 0.007676749
|  |  | 78612 | 0.9995459 | 0.9994305 | 0.0004429865 | 0.9999501 | 0.1302888 | 0.9999457 | 0.1328679 |  |  | 254346 | 0.990874 | 0.9866385 | 0.001433609 | 0.9929146 | 0.004831228 | 0.9929096 | 0.005609733 |  |  | 149460 | 0.9517666 | 0.9670213 | 0.003490346 | 0.9544434 | 0.005716486 | 0.9544425 | 0.00703937 |  |  | 296880 | 0.9598821 | 0.9150489 | 0.006959904 | 0.9699801 | 0.01141069 | 0.9699812 | 0.00924308 |  |  | 597660 | 0.9420373 | 0.8678712 | 0.01330738 | 0.9554478 | 0.01499229 | 0.9554508 | 0.007675805
|  |  | 78732 | 0.9995459 | 0.9994305 | 0.0004429865 | 0.9999501 | 0.1302888 | 0.9999457 | 0.1328679 |  |  | 254646 | 0.9899135 | 0.9866385 | 0.001433609 | 0.9929248 | 0.004829834 | 0.9929199 | 0.005608744 |  |  | 149760 | 0.9517666 | 0.9670213 | 0.003490346 | 0.9545126 | 0.005717929 | 0.9545118 | 0.007041295 |  |  | 297180 | 0.9615635 | 0.9150489 | 0.006959904 | 0.9700172 | 0.0114086 | 0.9700183 | 0.009243038 |  |  | 597960 | 0.9465132 | 0.8678712 | 0.01330738 | 0.9554855 | 0.01499091 | 0.9554885 | 0.007674861
|  |  | 78852 | 1.000442 | 0.9994305 | 0.0004429865 | 0.9999501 | 0.1302888 | 0.9999457 | 0.1328679 |  |  | 254946 | 0.9899135 | 0.9866385 | 0.001433609 | 0.9929351 | 0.004828443 | 0.9929301 | 0.005607756 |  |  | 150060 | 0.9506876 | 0.9670213 | 0.003490346 | 0.9545818 | 0.005719363 | 0.9545809 | 0.007043212 |  |  | 297480 | 0.9582006 | 0.9150489 | 0.006959904 | 0.9700542 | 0.01140651 | 0.9700552 | 0.009242997 |  |  | 598260 | 0.9442752 | 0.8678712 | 0.01330738 | 0.9555232 | 0.01498953 | 0.9555262 | 0.007673919
|  |  | 78972 | 0.9995459 | 0.9994305 | 0.0004429865 | 0.9999501 | 0.1302888 | 0.9999457 | 0.1328679 |  |  | 255246 | 0.9889531 | 0.9866385 | 0.001433609 | 0.9929453 | 0.004827053 | 0.9929404 | 0.00560677 |  |  | 150360 | 0.9496086 | 0.9670213 | 0.003490346 | 0.9546508 | 0.005720785 | 0.95465 | 0.007045121 |  |  | 297780 | 0.9615635 | 0.9150489 | 0.006959904 | 0.9700911 | 0.01140443 | 0.9700921 | 0.009242955 |  |  | 598560 | 0.9509891 | 0.8678712 | 0.01330738 | 0.9555609 | 0.01498816 | 0.9555638 | 0.007672977
|  |  | 79092 | 0.99865 | 0.9994305 | 0.0004429865 | 0.9999501 | 0.1302888 | 0.9999457 | 0.1328679 |  |  | 255546 | 0.9899135 | 0.9866385 | 0.001433609 | 0.9929555 | 0.004825666 | 0.9929506 | 0.005605786 |  |  | 150660 | 0.9506876 | 0.9670213 | 0.003490346 | 0.9547198 | 0.005722197 | 0.9547189 | 0.007047022 |  |  | 298080 | 0.9598821 | 0.9150489 | 0.006959904 | 0.9701279 | 0.01140235 | 0.9701289 | 0.009242914 |  |  | 598860 | 0.9509891 | 0.8678712 | 0.01330738 | 0.9555985 | 0.01498678 | 0.9556014 | 0.007672035
|  |  | 79212 | 0.99865 | 0.9994305 | 0.0004429865 | 0.9999501 | 0.1302888 | 0.9999457 | 0.1328679 |  |  | 255846 | 0.9899135 | 0.9866385 | 0.001433609 | 0.9929657 | 0.004824282 | 0.9929607 | 0.005604803 |  |  | 150960 | 0.9517666 | 0.9670213 | 0.003490346 | 0.9547886 | 0.005723598 | 0.9547877 | 0.007048915 |  |  | 298380 | 0.9598821 | 0.9150489 | 0.006959904 | 0.9701646 | 0.01140028 | 0.9701656 | 0.009242874 |  |  | 599160 | 0.9442752 | 0.8678712 | 0.01330738 | 0.9556361 | 0.01498541 | 0.955639 | 0.007671094
|  |  | 79332 | 0.99865 | 0.9994305 | 0.0004429865 | 0.9999501 | 0.1302888 | 0.9999457 | 0.1328679 |  |  | 256146 | 0.9899135 | 0.9866385 | 0.001433609 | 0.9929758 | 0.0048229 | 0.9929709 | 0.005603822 |  |  | 151260 | 0.9496086 | 0.9670213 | 0.003490346 | 0.9548573 | 0.005724989 | 0.9548564 | 0.007050799 |  |  | 298680 | 0.9615635 | 0.9150489 | 0.006959904 | 0.9702011 | 0.01139822 | 0.9702021 | 0.009242834 |  |  | 599460 | 0.9397993 | 0.8678712 | 0.01330738 | 0.9556736 | 0.01498404 | 0.9556765 | 0.007670155
|  |  | 79452 | 0.99865 | 0.9994305 | 0.0004429865 | 0.9999501 | 0.1302888 | 0.9999457 | 0.1328679 |  |  | 256446 | 0.9899135 | 0.9866385 | 0.001433609 | 0.9929859 | 0.00482152 | 0.992981 | 0.005602843 |  |  | 151560 | 0.9528456 | 0.9670213 | 0.003490346 | 0.9549259 | 0.005726369 | 0.954925 | 0.007052676 |  |  | 298980 | 0.9615635 | 0.9150489 | 0.006959904 | 0.9702376 | 0.01139616 | 0.9702386 | 0.009242794 |  |  | 599760 | 0.9442752 | 0.8678712 | 0.01330738 | 0.955711 | 0.01498267 | 0.955714 | 0.007669215
|  |  | 79572 | 0.9995459 | 0.9994305 | 0.0004429865 | 0.9999501 | 0.1302888 | 0.9999457 | 0.1328679 |  |  | 256746 | 0.9889531 | 0.9866385 | 0.001433609 | 0.992996 | 0.004820142 | 0.9929911 | 0.005601865 |  |  | 151860 | 0.9528456 | 0.9670213 | 0.003490346 | 0.9549944 | 0.005727738 | 0.9549935 | 0.007054544 |  |  | 299280 | 0.9615635 | 0.9150489 | 0.006959904 | 0.970274 | 0.01139411 | 0.970275 | 0.009242755 |  |  | 600060 | 0.9420373 | 0.8678712 | 0.01330738 | 0.9557485 | 0.0149813 | 0.9557514 | 0.007668277
|  |  | 79692 | 1.001338 | 0.9994305 | 0.0004429865 | 0.9999501 | 0.1302888 | 0.9999457 | 0.1328679 |  |  | 257046 | 0.9889531 | 0.9866385 | 0.001433609 | 0.9930061 | 0.004818767 | 0.9930012 | 0.005600889 |  |  | 152160 | 0.9517666 | 0.9670213 | 0.003490346 | 0.9550628 | 0.005729097 | 0.9550619 | 0.007056405 |  |  | 299580 | 0.9598821 | 0.9150489 | 0.006959904 | 0.9703103 | 0.01139206 | 0.9703113 | 0.009242716 |  |  | 600360 | 0.9420373 | 0.8678712 | 0.01330738 | 0.9557859 | 0.01497993 | 0.9557888 | 0.007667339
|  |  | 79812 | 0.99865 | 0.9994305 | 0.0004429865 | 0.9999501 | 0.1302888 | 0.9999457 | 0.1328679 |  |  | 257346 | 0.9899135 | 0.9866385 | 0.001433609 | 0.9930161 | 0.004817394 | 0.9930112 | 0.005599915 |  |  | 152460 | 0.9528456 | 0.9670213 | 0.003490346 | 0.955131 | 0.005730446 | 0.9551301 | 0.007058257 |  |  | 299880 | 0.9615635 | 0.9150489 | 0.006959904 | 0.9703465 | 0.01139002 | 0.9703475 | 0.009242678 |  |  | 600660 | 0.9442752 | 0.8678712 | 0.01330738 | 0.9558232 | 0.01497856 | 0.9558261 | 0.007666402
|  |  | 79932 | 0.99865 | 0.9994305 | 0.0004429865 | 0.9999501 | 0.1302888 | 0.9999457 | 0.1328679 |  |  | 257646 | 0.990874 | 0.9866385 | 0.001433609 | 0.9930261 | 0.004816024 | 0.9930213 | 0.005598942 |  |  | 152760 | 0.9528456 | 0.9670213 | 0.003490346 | 0.9551992 | 0.005731784 | 0.9551983 | 0.007060102 |  |  | 300180 | 0.9615635 | 0.9150489 | 0.006959904 | 0.9703826 | 0.01138798 | 0.9703835 | 0.00924264 |  |  | 600960 | 0.9442752 | 0.8678712 | 0.01330738 | 0.9558605 | 0.01497719 | 0.9558634 | 0.007665465
|  |  | 80052 | 1.000442 | 0.9994305 | 0.0004429865 | 0.9999501 | 0.1302888 | 0.9999457 | 0.1328679 |  |  | 257946 | 0.9899135 | 0.9866385 | 0.001433609 | 0.9930361 | 0.004814656 | 0.9930313 | 0.005597972 |  |  | 153060 | 0.9517666 | 0.9670213 | 0.003490346 | 0.9552672 | 0.005733112 | 0.9552663 | 0.007061938 |  |  | 300480 | 0.9598821 | 0.9150489 | 0.006959904 | 0.9704186 | 0.01138595 | 0.9704195 | 0.009242602 |  |  | 601260 | 0.9465132 | 0.8678712 | 0.01330738 | 0.9558978 | 0.01497582 | 0.9559007 | 0.007664529
|  |  | 80172 | 0.99865 | 0.9994305 | 0.0004429865 | 0.9999501 | 0.1302888 | 0.9999457 | 0.1328679 |  |  | 258246 | 0.990874 | 0.9866385 | 0.001433609 | 0.993046 | 0.00481329 | 0.9930412 | 0.005597003 |  |  | 153360 | 0.9528456 | 0.9670213 | 0.003490346 | 0.9553352 | 0.00573443 | 0.9553343 | 0.007063766 |  |  | 300780 | 0.9598821 | 0.9150489 | 0.006959904 | 0.9704545 | 0.01138393 | 0.9704554 | 0.009242565 |  |  | 601560 | 0.9465132 | 0.8678712 | 0.01330738 | 0.955935 | 0.01497446 | 0.9559379 | 0.007663594
|  |  | 80292 | 0.9995459 | 0.9994305 | 0.0004429865 | 0.9999501 | 0.1302888 | 0.9999457 | 0.1328679 |  |  | 258546 | 0.9899135 | 0.9866385 | 0.001433609 | 0.993056 | 0.004811927 | 0.9930512 | 0.005596035 |  |  | 153660 | 0.9528456 | 0.9670213 | 0.003490346 | 0.955403 | 0.005735737 | 0.9554021 | 0.007065587 |  |  | 301080 | 0.963245 | 0.9150489 | 0.006959904 | 0.9704903 | 0.01138191 | 0.9704912 | 0.009242528 |  |  | 601860 | 0.9420373 | 0.8678712 | 0.01330738 | 0.9559722 | 0.0149731 | 0.955975 | 0.00766266
|  |  | 80412 | 0.9995459 | 0.9994305 | 0.0004429865 | 0.9999501 | 0.1302888 | 0.9999457 | 0.1328679 |  |  | 258846 | 0.990874 | 0.9866385 | 0.001433609 | 0.9930659 | 0.004810566 | 0.9930611 | 0.00559507 |  |  | 153960 | 0.9517666 | 0.9670213 | 0.003490346 | 0.9554707 | 0.005737034 | 0.9554698 | 0.007067399 |  |  | 301380 | 0.9615635 | 0.9150489 | 0.006959904 | 0.970526 | 0.0113799 | 0.9705269 | 0.009242492 |  |  | 602160 | 0.9397993 | 0.8678712 | 0.01330738 | 0.9560093 | 0.01497173 | 0.9560122 | 0.007661726
|  |  | 80532 | 0.9995459 | 0.9994305 | 0.0004429865 | 0.9999501 | 0.1302888 | 0.9999457 | 0.1328679 |  |  | 259146 | 0.9899135 | 0.9866385 | 0.001433609 | 0.9930758 | 0.004809207 | 0.993071 | 0.005594106 |  |  | 154260 | 0.9539246 | 0.9670213 | 0.003490346 | 0.9555383 | 0.00573832 | 0.9555374 | 0.007069204 |  |  | 301680 | 0.9615635 | 0.9150489 | 0.006959904 | 0.9705616 | 0.01137789 | 0.9705624 | 0.009242456 |  |  | 602460 | 0.9420373 | 0.8678712 | 0.01330738 | 0.9560464 | 0.01497037 | 0.9560492 | 0.007660793
|  |  | 80652 | 0.99865 | 0.9994305 | 0.0004429865 | 0.9999501 | 0.1302888 | 0.9999457 | 0.1328679 |  |  | 259446 | 0.9899135 | 0.9866385 | 0.001433609 | 0.9930856 | 0.004807851 | 0.9930808 | 0.005593144 |  |  | 154560 | 0.9539246 | 0.9670213 | 0.003490346 | 0.9556058 | 0.005739596 | 0.9556049 | 0.007071 |  |  | 301980 | 0.9615635 | 0.9150489 | 0.006959904 | 0.9705971 | 0.01137589 | 0.9705979 | 0.009242421 |  |  | 602760 | 0.9420373 | 0.8678712 | 0.01330738 | 0.9560835 | 0.01496901 | 0.9560863 | 0.00765986
|  |  | 80772 | 0.9995459 | 0.9994305 | 0.0004429865 | 0.9999501 | 0.1302888 | 0.9999457 | 0.1328679 |  |  | 259746 | 0.9879926 | 0.9866385 | 0.001433609 | 0.9930954 | 0.004806497 | 0.9930907 | 0.005592183 |  |  | 154860 | 0.9528456 | 0.9670213 | 0.003490346 | 0.9556732 | 0.005740862 | 0.9556723 | 0.007072789 |  |  | 302280 | 0.9598821 | 0.9150489 | 0.006959904 | 0.9706325 | 0.01137389 | 0.9706333 | 0.009242386 |  |  | 603060 | 0.9420373 | 0.8678712 | 0.01330738 | 0.9561205 | 0.01496765 | 0.9561233 | 0.007658929
|  |  | 80892 | 1.000442 | 0.9994305 | 0.0004429865 | 0.9999501 | 0.1302888 | 0.9999457 | 0.1328679 |  |  | 260046 | 0.9889531 | 0.9866385 | 0.001433609 | 0.9931052 | 0.004805146 | 0.9931005 | 0.005591225 |  |  | 155160 | 0.9528456 | 0.9670213 | 0.003490346 | 0.9557405 | 0.005742118 | 0.9557396 | 0.00707457 |  |  | 302580 | 0.9615635 | 0.9150489 | 0.006959904 | 0.9706678 | 0.0113719 | 0.9706686 | 0.009242351 |  |  | 603360 | 0.9420373 | 0.8678712 | 0.01330738 | 0.9561574 | 0.01496629 | 0.9561602 | 0.007657998
|  |  | 81012 | 0.9995459 | 0.9994305 | 0.0004429865 | 0.9999501 | 0.1302888 | 0.9999457 | 0.1328679 |  |  | 260346 | 0.9899135 | 0.9866385 | 0.001433609 | 0.993115 | 0.004803797 | 0.9931103 | 0.005590268 |  |  | 155460 | 0.9528456 | 0.9670213 | 0.003490346 | 0.9558076 | 0.005743364 | 0.9558067 | 0.007076343 |  |  | 302880 | 0.963245 | 0.9150489 | 0.006959904 | 0.970703 | 0.01136992 | 0.9707038 | 0.009242317 |  |  | 603660 | 0.9397993 | 0.8678712 | 0.01330738 | 0.9561943 | 0.01496493 | 0.9561972 | 0.007657068
|  |  | 81132 | 0.9995459 | 0.9994305 | 0.0004429865 | 0.9999501 | 0.1302888 | 0.9999457 | 0.1328679 |  |  | 260646 | 0.9899135 | 0.9866385 | 0.001433609 | 0.9931247 | 0.004802451 | 0.99312 | 0.005589313 |  |  | 155760 | 0.9528456 | 0.9670213 | 0.003490346 | 0.9558747 | 0.005744599 | 0.9558738 | 0.007078108 |  |  | 303180 | 0.963245 | 0.9150489 | 0.006959904 | 0.9707381 | 0.01136794 | 0.9707389 | 0.009242283 |  |  | 603960 | 0.9442752 | 0.8678712 | 0.01330738 | 0.9562312 | 0.01496358 | 0.956234 | 0.007656138
|  |  | 81252 | 1.000442 | 0.9994305 | 0.0004429865 | 0.9999501 | 0.1302888 | 0.9999457 | 0.1328679 |  |  | 260946 | 0.9889531 | 0.9866385 | 0.001433609 | 0.9931344 | 0.004801107 | 0.9931297 | 0.005588359 |  |  | 156060 | 0.9517666 | 0.9670213 | 0.003490346 | 0.9559416 | 0.005745825 | 0.9559407 | 0.007079865 |  |  | 303480 | 0.963245 | 0.9150489 | 0.006959904 | 0.9707731 | 0.01136597 | 0.9707739 | 0.00924225 |  |  | 604260 | 0.9487511 | 0.8678712 | 0.01330738 | 0.9562681 | 0.01496222 | 0.9562709 | 0.007655209
|  |  | 81372 | 0.9995459 | 0.9994305 | 0.0004429865 | 0.9999501 | 0.1302888 | 0.9999457 | 0.1328679 |  |  | 261246 | 0.9899135 | 0.9866385 | 0.001433609 | 0.9931441 | 0.004799765 | 0.9931395 | 0.005587408 |  |  | 156360 | 0.9517666 | 0.9670213 | 0.003490346 | 0.9560085 | 0.00574704 | 0.9560076 | 0.007081614 |  |  | 303780 | 0.9615635 | 0.9150489 | 0.006959904 | 0.9708081 | 0.011364 | 0.9708089 | 0.009242217 |  |  | 604560 | 0.9465132 | 0.8678712 | 0.01330738 | 0.9563049 | 0.01496087 | 0.9563076 | 0.007654281
|  |  | 81492 | 0.99865 | 0.9994305 | 0.0004429865 | 0.9999501 | 0.1302888 | 0.9999457 | 0.1328679 |  |  | 261546 | 0.9899135 | 0.9866385 | 0.001433609 | 0.9931538 | 0.004798426 | 0.9931491 | 0.005586458 |  |  | 156660 | 0.9517666 | 0.9670213 | 0.003490346 | 0.9560752 | 0.005748245 | 0.9560743 | 0.007083356 |  |  | 304080 | 0.9598821 | 0.9150489 | 0.006959904 | 0.9708429 | 0.01136204 | 0.9708437 | 0.009242184 |  |  | 604860 | 0.9442752 | 0.8678712 | 0.01330738 | 0.9563416 | 0.01495951 | 0.9563444 | 0.007653354
|  |  | 81612 | 0.9995459 | 0.9994305 | 0.0004429865 | 0.9999501 | 0.1302888 | 0.9999457 | 0.1328679 |  |  | 261846 | 0.9889531 | 0.9866385 | 0.001433609 | 0.9931634 | 0.004797089 | 0.9931588 | 0.00558551 |  |  | 156960 | 0.9539246 | 0.9670213 | 0.003490346 | 0.9561419 | 0.00574944 | 0.9561409 | 0.00708509 |  |  | 304380 | 0.963245 | 0.9150489 | 0.006959904 | 0.9708776 | 0.01136008 | 0.9708784 | 0.009242152 |  |  | 605160 | 0.9487511 | 0.8678712 | 0.01330738 | 0.9563783 | 0.01495816 | 0.9563811 | 0.007652427
|  |  | 81732 | 0.9995459 | 0.9994305 | 0.0004429865 | 0.9999501 | 0.1302888 | 0.9999457 | 0.1328679 |  |  | 262146 | 0.9899135 | 0.9866385 | 0.001433609 | 0.9931731 | 0.004795755 | 0.9931684 | 0.005584564 |  |  | 157260 | 0.9517666 | 0.9670213 | 0.003490346 | 0.9562084 | 0.005750625 | 0.9562074 | 0.007086816 |  |  | 304680 | 0.963245 | 0.9150489 | 0.006959904 | 0.9709123 | 0.01135813 | 0.970913 | 0.009242121 |  |  | 605460 | 0.9442752 | 0.8678712 | 0.01330738 | 0.956415 | 0.01495681 | 0.9564178 | 0.007651501
|  |  | 81852 | 1.000442 | 0.9994305 | 0.0004429865 | 0.9999501 | 0.1302888 | 0.9999457 | 0.1328679 |  |  | 262446 | 0.9899135 | 0.9866385 | 0.001433609 | 0.9931826 | 0.004794423 | 0.993178 | 0.005583619 |  |  | 157560 | 0.9539246 | 0.9670213 | 0.003490346 | 0.9562748 | 0.0057518 | 0.9562739 | 0.007088534 |  |  | 304980 | 0.9615635 | 0.9150489 | 0.006959904 | 0.9709468 | 0.01135618 | 0.9709476 | 0.009242089 |  |  | 605760 | 0.9442752 | 0.8678712 | 0.01330738 | 0.9564516 | 0.01495546 | 0.9564544 | 0.007650576
|  |  | 81972 | 0.9995459 | 0.9994305 | 0.0004429865 | 0.9999501 | 0.1302888 | 0.9999457 | 0.1328679 |  |  | 262746 | 0.9889531 | 0.9866385 | 0.001433609 | 0.9931922 | 0.004793094 | 0.9931876 | 0.005582677 |  |  | 157860 | 0.9539246 | 0.9670213 | 0.003490346 | 0.9563411 | 0.005752965 | 0.9563402 | 0.007090244 |  |  | 305280 | 0.9649265 | 0.9150489 | 0.006959904 | 0.9709813 | 0.01135424 | 0.970982 | 0.009242059 |  |  | 606060 | 0.9420373 | 0.8678712 | 0.01330738 | 0.9564882 | 0.01495411 | 0.9564909 | 0.007649651
|  |  | 82092 | 0.9995459 | 0.9994305 | 0.0004429865 | 0.9999501 | 0.1302888 | 0.9999457 | 0.1328679 |  |  | 263046 | 0.9889531 | 0.9866385 | 0.001433609 | 0.9932018 | 0.004791767 | 0.9931972 | 0.005581736 |  |  | 158160 | 0.9539246 | 0.9670213 | 0.003490346 | 0.9564073 | 0.00575412 | 0.9564064 | 0.007091947 |  |  | 305580 | 0.963245 | 0.9150489 | 0.006959904 | 0.9710156 | 0.01135231 | 0.9710163 | 0.009242028 |  |  | 606360 | 0.9442752 | 0.8678712 | 0.01330738 | 0.9565247 | 0.01495276 | 0.9565275 | 0.007648727
|  |  | 82212 | 1.000442 | 0.9994305 | 0.0004429865 | 0.9999501 | 0.1302888 | 0.9999457 | 0.1328679 |  |  | 263346 | 0.9899135 | 0.9866385 | 0.001433609 | 0.9932113 | 0.004790442 | 0.9932067 | 0.005580797 |  |  | 158460 | 0.9539246 | 0.9670213 | 0.003490346 | 0.9564734 | 0.005755265 | 0.9564724 | 0.007093642 |  |  | 305880 | 0.9615635 | 0.9150489 | 0.006959904 | 0.9710499 | 0.01135038 | 0.9710506 | 0.009241998 |  |  | 606660 | 0.9420373 | 0.8678712 | 0.01330738 | 0.9565613 | 0.01495141 | 0.956564 | 0.007647804
|  |  | 82332 | 0.9995459 | 0.9994305 | 0.0004429865 | 0.9999501 | 0.1302888 | 0.9999457 | 0.1328679 |  |  | 263646 | 0.9889531 | 0.9866385 | 0.001433609 | 0.9932208 | 0.00478912 | 0.9932162 | 0.005579859 |  |  | 158760 | 0.9539246 | 0.9670213 | 0.003490346 | 0.9565394 | 0.0057564 | 0.9565384 | 0.00709533 |  |  | 306180 | 0.963245 | 0.9150489 | 0.006959904 | 0.971084 | 0.01134846 | 0.9710848 | 0.009241969 |  |  | 606960 | 0.9465132 | 0.8678712 | 0.01330738 | 0.9565977 | 0.01495007 | 0.9566004 | 0.007646881
|  |  | 82452 | 1.001338 | 0.9994305 | 0.0004429865 | 0.9999501 | 0.1302888 | 0.9999457 | 0.1328679 |  |  | 263946 | 0.9889531 | 0.9866385 | 0.001433609 | 0.9932302 | 0.004787801 | 0.9932257 | 0.005578924 |  |  | 159060 | 0.9528456 | 0.9670213 | 0.003490346 | 0.9566052 | 0.005757526 | 0.9566043 | 0.007097009 |  |  | 306480 | 0.9615635 | 0.9150489 | 0.006959904 | 0.9711181 | 0.01134654 | 0.9711188 | 0.00924194 |  |  | 607260 | 0.9442752 | 0.8678712 | 0.01330738 | 0.9566341 | 0.01494872 | 0.9566368 | 0.00764596
|  |  | 82572 | 1.000442 | 0.9994305 | 0.0004429865 | 0.9999501 | 0.1302888 | 0.9999457 | 0.1328679 |  |  | 264246 | 0.9899135 | 0.9866385 | 0.001433609 | 0.9932397 | 0.004786484 | 0.9932351 | 0.00557799 |  |  | 159360 | 0.9528456 | 0.9670213 | 0.003490346 | 0.956671 | 0.005758641 | 0.9566701 | 0.007098681 |  |  | 306780 | 0.963245 | 0.9150489 | 0.006959904 | 0.9711521 | 0.01134463 | 0.9711528 | 0.009241911 |  |  | 607560 | 0.9442752 | 0.8678712 | 0.01330738 | 0.9566705 | 0.01494738 | 0.9566732 | 0.007645038
|  |  | 82692 | 1.000442 | 0.9994305 | 0.0004429865 | 0.9999501 | 0.1302888 | 0.9999457 | 0.1328679 |  |  | 264546 | 0.9899135 | 0.9866385 | 0.001433609 | 0.9932491 | 0.004785169 | 0.9932445 | 0.005577058 |  |  | 159660 | 0.9528456 | 0.9670213 | 0.003490346 | 0.9567367 | 0.005759747 | 0.9567357 | 0.007100346 |  |  | 307080 | 0.963245 | 0.9150489 | 0.006959904 | 0.971186 | 0.01134272 | 0.9711867 | 0.009241883 |  |  | 607860 | 0.9442752 | 0.8678712 | 0.01330738 | 0.9567068 | 0.01494604 | 0.9567095 | 0.007644118
|  |  | 82812 | 1.001338 | 0.9994305 | 0.0004429865 | 0.9999501 | 0.1302888 | 0.9999457 | 0.1328679 |  |  | 264846 | 0.9899135 | 0.9866385 | 0.001433609 | 0.9932585 | 0.004783857 | 0.9932539 | 0.005576128 |  |  | 159960 | 0.9528456 | 0.9670213 | 0.003490346 | 0.9568022 | 0.005760843 | 0.9568013 | 0.007102003 |  |  | 307380 | 0.9615635 | 0.9150489 | 0.006959904 | 0.9712198 | 0.01134082 | 0.9712205 | 0.009241855 |  |  | 608160 | 0.9442752 | 0.8678712 | 0.01330738 | 0.9567431 | 0.0149447 | 0.9567458 | 0.007643198
|  |  | 82932 | 0.9995459 | 0.9994305 | 0.0004429865 | 0.9999501 | 0.1302888 | 0.9999457 | 0.1328679 |  |  | 265146 | 0.9899135 | 0.9866385 | 0.001433609 | 0.9932678 | 0.004782548 | 0.9932633 | 0.0055752 |  |  | 160260 | 0.9539246 | 0.9670213 | 0.003490346 | 0.9568677 | 0.005761929 | 0.9568667 | 0.007103652 |  |  | 307680 | 0.9598821 | 0.9150489 | 0.006959904 | 0.9712535 | 0.01133893 | 0.9712541 | 0.009241827 |  |  | 608460 | 0.9420373 | 0.8678712 | 0.01330738 | 0.9567794 | 0.01494336 | 0.9567821 | 0.007642279
|  |  | 83052 | 0.9995459 | 0.9994305 | 0.0004429865 | 0.9999501 | 0.1302888 | 0.9999457 | 0.1328679 |  |  | 265446 | 0.9899135 | 0.9866385 | 0.001433609 | 0.9932772 | 0.004781241 | 0.9932727 | 0.005574273 |  |  | 160560 | 0.9528456 | 0.9670213 | 0.003490346 | 0.956933 | 0.005763005 | 0.9569321 | 0.007105294 |  |  | 307980 | 0.9598821 | 0.9150489 | 0.006959904 | 0.9712871 | 0.01133704 | 0.9712877 | 0.009241801 |  |  | 608760 | 0.9465132 | 0.8678712 | 0.01330738 | 0.9568156 | 0.01494202 | 0.9568183 | 0.007641361
|  |  | 83172 | 0.9995459 | 0.9994305 | 0.0004429865 | 0.9999501 | 0.1302888 | 0.9999457 | 0.1328679 |  |  | 265746 | 0.9899135 | 0.9866385 | 0.001433609 | 0.9932865 | 0.004779936 | 0.993282 | 0.005573349 |  |  | 160860 | 0.9528456 | 0.9670213 | 0.003490346 | 0.9569983 | 0.005764072 | 0.9569973 | 0.007106928 |  |  | 308280 | 0.9615635 | 0.9150489 | 0.006959904 | 0.9713206 | 0.01133515 | 0.9713213 | 0.009241774 |  |  | 609060 | 0.9465132 | 0.8678712 | 0.01330738 | 0.9568518 | 0.01494068 | 0.9568544 | 0.007640444
|  |  | 83292 | 0.9995459 | 0.9994305 | 0.0004429865 | 0.9999501 | 0.1302888 | 0.9999457 | 0.1328679 |  |  | 266046 | 0.9899135 | 0.9866385 | 0.001433609 | 0.9932958 | 0.004778634 | 0.9932913 | 0.005572426 |  |  | 161160 | 0.9528456 | 0.9670213 | 0.003490346 | 0.9570634 | 0.005765129 | 0.9570624 | 0.007108554 |  |  | 308580 | 0.9598821 | 0.9150489 | 0.006959904 | 0.9713541 | 0.01133327 | 0.9713547 | 0.009241748 |  |  | 609360 | 0.9465132 | 0.8678712 | 0.01330738 | 0.9568879 | 0.01493934 | 0.9568905 | 0.007639527
|  |  | 83412 | 0.9995459 | 0.9994305 | 0.0004429865 | 0.9999501 | 0.1302888 | 0.9999457 | 0.1328679 |  |  | 266346 | 0.9899135 | 0.9866385 | 0.001433609 | 0.993305 | 0.004777334 | 0.9933006 | 0.005571505 |  |  | 161460 | 0.9550036 | 0.9670213 | 0.003490346 | 0.9571284 | 0.005766176 | 0.9571275 | 0.007110173 |  |  | 308880 | 0.9582006 | 0.9150489 | 0.006959904 | 0.9713874 | 0.0113314 | 0.971388 | 0.009241722 |  |  | 609660 | 0.9465132 | 0.8678712 | 0.01330738 | 0.956924 | 0.014938 | 0.9569266 | 0.007638611
|  |  | 83532 | 0.9995459 | 0.9994305 | 0.0004429865 | 0.9999501 | 0.1302888 | 0.9999457 | 0.1328679 |  |  | 266646 | 0.990874 | 0.9866385 | 0.001433609 | 0.9933143 | 0.004776037 | 0.9933098 | 0.005570586 |  |  | 161760 | 0.9517666 | 0.9670213 | 0.003490346 | 0.9571934 | 0.005767214 | 0.9571924 | 0.007111785 |  |  | 309180 | 0.9615635 | 0.9150489 | 0.006959904 | 0.9714206 | 0.01132953 | 0.9714212 | 0.009241697 |  |  | 609960 | 0.9465132 | 0.8678712 | 0.01330738 | 0.95696 | 0.01493667 | 0.9569627 | 0.007637695
|  |  | 83652 | 0.9995459 | 0.9994305 | 0.0004429865 | 0.9999501 | 0.1302888 | 0.9999457 | 0.1328679 |  |  | 266946 | 0.9899135 | 0.9866385 | 0.001433609 | 0.9933235 | 0.004774743 | 0.9933191 | 0.005569669 |  |  | 162060 | 0.9528456 | 0.9670213 | 0.003490346 | 0.9572582 | 0.005768242 | 0.9572572 | 0.007113389 |  |  | 309480 | 0.963245 | 0.9150489 | 0.006959904 | 0.9714538 | 0.01132767 | 0.9714544 | 0.009241672 |  |  | 610260 | 0.9465132 | 0.8678712 | 0.01330738 | 0.956996 | 0.01493534 | 0.9569987 | 0.007636781
|  |  | 83772 | 0.9995459 | 0.9994305 | 0.0004429865 | 0.9999501 | 0.1302888 | 0.9999457 | 0.1328679 |  |  | 267246 | 0.9899135 | 0.9866385 | 0.001433609 | 0.9933327 | 0.004773451 | 0.9933283 | 0.005568753 |  |  | 162360 | 0.9539246 | 0.9670213 | 0.003490346 | 0.9573229 | 0.00576926 | 0.9573219 | 0.007114985 |  |  | 309780 | 0.963245 | 0.9150489 | 0.006959904 | 0.9714869 | 0.01132581 | 0.9714874 | 0.009241648 |  |  | 610560 | 0.9442752 | 0.8678712 | 0.01330738 | 0.957032 | 0.014934 | 0.9570346 | 0.007635867
|  |  | 83892 | 1.000442 | 0.9994305 | 0.0004429865 | 0.9999501 | 0.1302888 | 0.9999457 | 0.1328679 |  |  | 267546 | 0.9889531 | 0.9866385 | 0.001433609 | 0.9933418 | 0.004772161 | 0.9933374 | 0.00556784 |  |  | 162660 | 0.9539246 | 0.9670213 | 0.003490346 | 0.9573875 | 0.005770269 | 0.9573865 | 0.007116574 |  |  | 310080 | 0.963245 | 0.9150489 | 0.006959904 | 0.9715198 | 0.01132396 | 0.9715204 | 0.009241624 |  |  | 610860 | 0.9465132 | 0.8678712 | 0.01330738 | 0.9570679 | 0.01493267 | 0.9570705 | 0.007634954
|  |  | 84012 | 1.000442 | 0.9994305 | 0.0004429865 | 0.9999501 | 0.1302888 | 0.9999457 | 0.1328679 |  |  | 267846 | 0.9889531 | 0.9866385 | 0.001433609 | 0.993351 | 0.004770874 | 0.9933466 | 0.005566928 |  |  | 162960 | 0.9528456 | 0.9670213 | 0.003490346 | 0.957452 | 0.005771268 | 0.957451 | 0.007118156 |  |  | 310380 | 0.9615635 | 0.9150489 | 0.006959904 | 0.9715527 | 0.01132212 | 0.9715533 | 0.0092416 |  |  | 611160 | 0.9487511 | 0.8678712 | 0.01330738 | 0.9571038 | 0.01493134 | 0.9571064 | 0.007634041
|  |  | 84132 | 0.9995459 | 0.9994305 | 0.0004429865 | 0.9999501 | 0.1302888 | 0.9999457 | 0.1328679 |  |  | 268146 | 0.9899135 | 0.9866385 | 0.001433609 | 0.9933601 | 0.00476959 | 0.9933557 | 0.005566018 |  |  | 163260 | 0.9539246 | 0.9670213 | 0.003490346 | 0.9575164 | 0.005772258 | 0.9575154 | 0.00711973 |  |  | 310680 | 0.9649265 | 0.9150489 | 0.006959904 | 0.9715855 | 0.01132028 | 0.9715861 | 0.009241577 |  |  | 611460 | 0.9442752 | 0.8678712 | 0.01330738 | 0.9571396 | 0.01493001 | 0.9571422 | 0.007633129
|  |  | 84252 | 1.000442 | 0.9994305 | 0.0004429865 | 0.9999501 | 0.1302888 | 0.9999457 | 0.1328679 |  |  | 268446 | 0.9899135 | 0.9866385 | 0.001433609 | 0.9933692 | 0.004768308 | 0.9933648 | 0.00556511 |  |  | 163560 | 0.9550036 | 0.9670213 | 0.003490346 | 0.9575807 | 0.005773238 | 0.9575797 | 0.007121297 |  |  | 310980 | 0.963245 | 0.9150489 | 0.006959904 | 0.9716182 | 0.01131844 | 0.9716188 | 0.009241554 |  |  | 611760 | 0.9487511 | 0.8678712 | 0.01330738 | 0.9571754 | 0.01492868 | 0.957178 | 0.007632218
|  |  | 84372 | 0.9995459 | 0.9994305 | 0.0004429865 | 0.9999501 | 0.1302888 | 0.9999457 | 0.1328679 |  |  | 268746 | 0.9899135 | 0.9866385 | 0.001433609 | 0.9933782 | 0.004767028 | 0.9933739 | 0.005564204 |  |  | 163860 | 0.9539246 | 0.9670213 | 0.003490346 | 0.9576449 | 0.005774209 | 0.9576439 | 0.007122856 |  |  | 311280 | 0.963245 | 0.9150489 | 0.006959904 | 0.9716508 | 0.01131661 | 0.9716514 | 0.009241532 |  |  | 612060 | 0.9465132 | 0.8678712 | 0.01330738 | 0.9572112 | 0.01492735 | 0.9572138 | 0.007631308
|  |  | 84492 | 1.000442 | 0.9994305 | 0.0004429865 | 0.9999501 | 0.1302888 | 0.9999457 | 0.1328679 |  |  | 269046 | 0.9899135 | 0.9866385 | 0.001433609 | 0.9933873 | 0.004765752 | 0.993383 | 0.005563299 |  |  | 164160 | 0.9528456 | 0.9670213 | 0.003490346 | 0.957709 | 0.005775171 | 0.957708 | 0.007124408 |  |  | 311580 | 0.9615635 | 0.9150489 | 0.006959904 | 0.9716834 | 0.01131479 | 0.9716839 | 0.00924151 |  |  | 612360 | 0.9375614 | 0.8678712 | 0.01330738 | 0.9572469 | 0.01492603 | 0.9572495 | 0.007630398
|  |  | 84612 | 1.000442 | 0.9994305 | 0.0004429865 | 0.9999501 | 0.1302888 | 0.9999457 | 0.1328679 |  |  | 269346 | 0.990874 | 0.9866385 | 0.001433609 | 0.9933963 | 0.004764477 | 0.993392 | 0.005562397 |  |  | 164460 | 0.9528456 | 0.9670213 | 0.003490346 | 0.957773 | 0.005776123 | 0.957772 | 0.007125953 |  |  | 311880 | 0.963245 | 0.9150489 | 0.006959904 | 0.9717158 | 0.01131297 | 0.9717163 | 0.009241489 |  |  | 612660 | 0.9420373 | 0.8678712 | 0.01330738 | 0.9572826 | 0.0149247 | 0.9572851 | 0.007629489
|  |  | 84732 | 1.000442 | 0.9994305 | 0.0004429865 | 0.9999501 | 0.1302888 | 0.9999457 | 0.1328679 |  |  | 269646 | 0.9899135 | 0.9866385 | 0.001433609 | 0.9934053 | 0.004763205 | 0.993401 | 0.005561496 |  |  | 164760 | 0.9550036 | 0.9670213 | 0.003490346 | 0.9578369 | 0.005777065 | 0.9578359 | 0.00712749 |  |  | 312180 | 0.9649265 | 0.9150489 | 0.006959904 | 0.9717482 | 0.01131116 | 0.9717486 | 0.009241468 |  |  | 612960 | 0.9487511 | 0.8678712 | 0.01330738 | 0.9573182 | 0.01492338 | 0.9573208 | 0.007628581
|  |  | 84852 | 0.9995459 | 0.9994305 | 0.0004429865 | 0.9999501 | 0.1302888 | 0.9999457 | 0.1328679 |  |  | 269946 | 0.9899135 | 0.9866385 | 0.001433609 | 0.9934143 | 0.004761936 | 0.99341 | 0.005560597 |  |  | 165060 | 0.9550036 | 0.9670213 | 0.003490346 | 0.9579006 | 0.005777999 | 0.9578996 | 0.00712902 |  |  | 312480 | 0.963245 | 0.9150489 | 0.006959904 | 0.9717804 | 0.01130935 | 0.9717809 | 0.009241448 |  |  | 613260 | 0.9465132 | 0.8678712 | 0.01330738 | 0.9573538 | 0.01492206 | 0.9573564 | 0.007627674
|  |  | 84972 | 0.9995459 | 0.9994305 | 0.0004429865 | 0.9999501 | 0.1302888 | 0.9999457 | 0.1328679 |  |  | 270246 | 0.9889531 | 0.9866385 | 0.001433609 | 0.9934232 | 0.00476067 | 0.993419 | 0.0055597 |  |  | 165360 | 0.9539246 | 0.9670213 | 0.003490346 | 0.9579643 | 0.005778923 | 0.9579633 | 0.007130543 |  |  | 312780 | 0.9598821 | 0.9150489 | 0.006959904 | 0.9718126 | 0.01130755 | 0.9718131 | 0.009241427 |  |  | 613560 | 0.9442752 | 0.8678712 | 0.01330738 | 0.9573894 | 0.01492073 | 0.9573919 | 0.007626767
|  |  | 85092 | 1.000442 | 0.9994305 | 0.0004429865 | 0.9999501 | 0.1302888 | 0.9999457 | 0.1328679 |  |  | 270546 | 0.9879926 | 0.9866385 | 0.001433609 | 0.9934322 | 0.004759405 | 0.9934279 | 0.005558805 |  |  | 165660 | 0.9550036 | 0.9670213 | 0.003490346 | 0.9580279 | 0.005779837 | 0.9580269 | 0.007132058 |  |  | 313080 | 0.9649265 | 0.9150489 | 0.006959904 | 0.9718447 | 0.01130575 | 0.9718451 | 0.009241408 |  |  | 613860 | 0.9509891 | 0.8678712 | 0.01330738 | 0.9574249 | 0.01491941 | 0.9574274 | 0.007625861
|  |  | 85212 | 1.000442 | 0.9994305 | 0.0004429865 | 0.9999501 | 0.1302888 | 0.9999457 | 0.1328679 |  |  | 270846 | 0.9889531 | 0.9866385 | 0.001433609 | 0.9934411 | 0.004758144 | 0.9934368 | 0.005557912 |  |  | 165960 | 0.9528456 | 0.9670213 | 0.003490346 | 0.9580914 | 0.005780743 | 0.9580903 | 0.007133566 |  |  | 313380 | 0.963245 | 0.9150489 | 0.006959904 | 0.9718767 | 0.01130396 | 0.9718771 | 0.009241389 |  |  | 614160 | 0.9465132 | 0.8678712 | 0.01330738 | 0.9574604 | 0.01491809 | 0.9574629 | 0.007624956
|  |  | 85332 | 1.000442 | 0.9994305 | 0.0004429865 | 0.9999501 | 0.1302888 | 0.9999457 | 0.1328679 |  |  | 271146 | 0.990874 | 0.9866385 | 0.001433609 | 0.9934499 | 0.004756885 | 0.9934457 | 0.005557021 |  |  | 166260 | 0.9517666 | 0.9670213 | 0.003490346 | 0.9581547 | 0.005781639 | 0.9581537 | 0.007135067 |  |  | 313680 | 0.963245 | 0.9150489 | 0.006959904 | 0.9719086 | 0.01130217 | 0.971909 | 0.00924137 |  |  | 614460 | 0.9487511 | 0.8678712 | 0.01330738 | 0.9574958 | 0.01491677 | 0.9574983 | 0.007624051
|  |  | 85452 | 1.001338 | 0.9994305 | 0.0004429865 | 0.9999501 | 0.1302888 | 0.9999457 | 0.1328679 |  |  | 271446 | 0.9899135 | 0.9866385 | 0.001433609 | 0.9934588 | 0.004755628 | 0.9934546 | 0.005556131 |  |  | 166560 | 0.9539246 | 0.9670213 | 0.003490346 | 0.958218 | 0.005782526 | 0.958217 | 0.007136561 |  |  | 313980 | 0.9649265 | 0.9150489 | 0.006959904 | 0.9719404 | 0.01130039 | 0.9719408 | 0.009241351 |  |  | 614760 | 0.9420373 | 0.8678712 | 0.01330738 | 0.9575312 | 0.01491546 | 0.9575337 | 0.007623147
|  |  | 85572 | 1.001338 | 0.9994305 | 0.0004429865 | 0.9999501 | 0.1302888 | 0.9999457 | 0.1328679 |  |  | 271746 | 0.9899135 | 0.9866385 | 0.001433609 | 0.9934676 | 0.004754374 | 0.9934634 | 0.005555244 |  |  | 166860 | 0.9528456 | 0.9670213 | 0.003490346 | 0.9582812 | 0.005783404 | 0.9582801 | 0.007138047 |  |  | 314280 | 0.9682895 | 0.9150489 | 0.006959904 | 0.9719722 | 0.01129861 | 0.9719726 | 0.009241333 |  |  | 615060 | 0.9442752 | 0.8678712 | 0.01330738 | 0.9575665 | 0.01491414 | 0.957569 | 0.007622244
|  |  | 85692 | 1.000442 | 0.9994305 | 0.0004429865 | 0.9999501 | 0.1302888 | 0.9999457 | 0.1328679 |  |  | 272046 | 0.9889531 | 0.9866385 | 0.001433609 | 0.9934764 | 0.004753123 | 0.9934722 | 0.005554358 |  |  | 167160 | 0.9539246 | 0.9670213 | 0.003490346 | 0.9583442 | 0.005784272 | 0.9583432 | 0.007139527 |  |  | 314580 | 0.9649265 | 0.9150489 | 0.006959904 | 0.9720038 | 0.01129684 | 0.9720042 | 0.009241316 |  |  | 615360 | 0.9509891 | 0.8678712 | 0.01330738 | 0.9576018 | 0.01491282 | 0.9576043 | 0.007621342
|  |  | 85812 | 0.9995459 | 0.9994305 | 0.0004429865 | 0.9999501 | 0.1302888 | 0.9999457 | 0.1328679 |  |  | 272346 | 0.990874 | 0.9866385 | 0.001433609 | 0.9934852 | 0.004751874 | 0.993481 | 0.005553474 |  |  | 167460 | 0.9550036 | 0.9670213 | 0.003490346 | 0.9584072 | 0.005785131 | 0.9584061 | 0.007140999 |  |  | 314880 | 0.9649265 | 0.9150489 | 0.006959904 | 0.9720354 | 0.01129508 | 0.9720358 | 0.009241299 |  |  | 615660 | 0.9487511 | 0.8678712 | 0.01330738 | 0.9576371 | 0.01491151 | 0.9576396 | 0.00762044
|  |  | 85932 | 0.9995459 | 0.9994305 | 0.0004429865 | 0.9999501 | 0.1302888 | 0.9999457 | 0.1328679 |  |  | 272646 | 0.9899135 | 0.9866385 | 0.001433609 | 0.993494 | 0.004750628 | 0.9934898 | 0.005552593 |  |  | 167760 | 0.9539246 | 0.9670213 | 0.003490346 | 0.95847 | 0.005785982 | 0.958469 | 0.007142464 |  |  | 315180 | 0.9649265 | 0.9150489 | 0.006959904 | 0.9720669 | 0.01129332 | 0.9720672 | 0.009241282 |  |  | 615960 | 0.9487511 | 0.8678712 | 0.01330738 | 0.9576723 | 0.0149102 | 0.9576748 | 0.007619539
|  |  | 86052 | 1.000442 | 0.9994305 | 0.0004429865 | 0.9999501 | 0.1302888 | 0.9999457 | 0.1328679 |  |  | 272946 | 0.9899135 | 0.9866385 | 0.001433609 | 0.9935027 | 0.004749384 | 0.9934986 | 0.005551713 |  |  | 168060 | 0.9550036 | 0.9670213 | 0.003490346 | 0.9585328 | 0.005786823 | 0.9585318 | 0.007143921 |  |  | 315480 | 0.9649265 | 0.9150489 | 0.006959904 | 0.9720982 | 0.01129156 | 0.9720986 | 0.009241266 |  |  | 616260 | 0.9509891 | 0.8678712 | 0.01330738 | 0.9577075 | 0.01490888 | 0.95771 | 0.007618639
|  |  | 86172 | 0.9995459 | 0.9994305 | 0.0004429865 | 0.9999501 | 0.1302888 | 0.9999457 | 0.1328679 |  |  | 273246 | 0.9899135 | 0.9866385 | 0.001433609 | 0.9935114 | 0.004748143 | 0.9935073 | 0.005550834 |  |  | 168360 | 0.9539246 | 0.9670213 | 0.003490346 | 0.9585954 | 0.005787655 | 0.9585944 | 0.007145372 |  |  | 315780 | 0.963245 | 0.9150489 | 0.006959904 | 0.9721296 | 0.01128981 | 0.9721299 | 0.00924125 |  |  | 616560 | 0.9465132 | 0.8678712 | 0.01330738 | 0.9577427 | 0.01490757 | 0.9577451 | 0.007617739
|  |  | 86292 | 1.000442 | 0.9994305 | 0.0004429865 | 0.9999501 | 0.1302888 | 0.9999457 | 0.1328679 |  |  | 273546 | 0.9899135 | 0.9866385 | 0.001433609 | 0.9935201 | 0.004746905 | 0.993516 | 0.005549958 |  |  | 168660 | 0.9539246 | 0.9670213 | 0.003490346 | 0.958658 | 0.005788478 | 0.958657 | 0.007146816 |  |  | 316080 | 0.9649265 | 0.9150489 | 0.006959904 | 0.9721608 | 0.01128807 | 0.9721611 | 0.009241235 |  |  | 616860 | 0.9487511 | 0.8678712 | 0.01330738 | 0.9577778 | 0.01490626 | 0.9577802 | 0.007616841
|  |  | 86412 | 1.000442 | 0.9994305 | 0.0004429865 | 0.9999501 | 0.1302888 | 0.9999457 | 0.1328679 |  |  | 273846 | 0.9889531 | 0.9866385 | 0.001433609 | 0.9935288 | 0.004745669 | 0.9935247 | 0.005549084 |  |  | 168960 | 0.9539246 | 0.9670213 | 0.003490346 | 0.9587204 | 0.005789292 | 0.9587194 | 0.007148252 |  |  | 316380 | 0.9682895 | 0.9150489 | 0.006959904 | 0.9721919 | 0.01128633 | 0.9721922 | 0.00924122 |  |  | 617160 | 0.953227 | 0.8678712 | 0.01330738 | 0.9578129 | 0.01490496 | 0.9578153 | 0.007615943
|  |  | 86532 | 1.000442 | 0.9994305 | 0.0004429865 | 0.9999501 | 0.1302888 | 0.9999457 | 0.1328679 |  |  | 274146 | 0.9889531 | 0.9866385 | 0.001433609 | 0.9935374 | 0.004744435 | 0.9935333 | 0.005548211 |  |  | 169260 | 0.9539246 | 0.9670213 | 0.003490346 | 0.9587828 | 0.005790097 | 0.9587817 | 0.007149681 |  |  | 316680 | 0.966608 | 0.9150489 | 0.006959904 | 0.972223 | 0.0112846 | 0.9722233 | 0.009241205 |  |  | 617460 | 0.9465132 | 0.8678712 | 0.01330738 | 0.9578479 | 0.01490365 | 0.9578503 | 0.007615045
|  |  | 86652 | 0.9995459 | 0.9994305 | 0.0004429865 | 0.9999501 | 0.1302888 | 0.9999457 | 0.1328679 |  |  | 274446 | 0.9899135 | 0.9866385 | 0.001433609 | 0.9935461 | 0.004743205 | 0.993542 | 0.005547341 |  |  | 169560 | 0.9528456 | 0.9670213 | 0.003490346 | 0.958845 | 0.005790893 | 0.958844 | 0.007151104 |  |  | 316980 | 0.966608 | 0.9150489 | 0.006959904 | 0.9722539 | 0.01128287 | 0.9722542 | 0.009241191 |  |  | 617760 | 0.9487511 | 0.8678712 | 0.01330738 | 0.9578829 | 0.01490234 | 0.9578853 | 0.007614149
|  |  | 86772 | 1.000442 | 0.9994305 | 0.0004429865 | 0.9999501 | 0.1302888 | 0.9999457 | 0.1328679 |  |  | 274746 | 0.9889531 | 0.9866385 | 0.001433609 | 0.9935547 | 0.004741976 | 0.9935506 | 0.005546472 |  |  | 169860 | 0.9528456 | 0.9670213 | 0.003490346 | 0.9589072 | 0.00579168 | 0.9589061 | 0.007152519 |  |  | 317280 | 0.9649265 | 0.9150489 | 0.006959904 | 0.9722848 | 0.01128115 | 0.9722851 | 0.009241177 |  |  | 618060 | 0.9509891 | 0.8678712 | 0.01330738 | 0.9579178 | 0.01490104 | 0.9579202 | 0.007613253
|  |  | 86892 | 1.000442 | 0.9994305 | 0.0004429865 | 0.9999501 | 0.1302888 | 0.9999457 | 0.1328679 |  |  | 275046 | 0.9899135 | 0.9866385 | 0.001433609 | 0.9935632 | 0.004740751 | 0.9935592 | 0.005545606 |  |  | 170160 | 0.9539246 | 0.9670213 | 0.003490346 | 0.9589692 | 0.005792459 | 0.9589682 | 0.007153927 |  |  | 317580 | 0.966608 | 0.9150489 | 0.006959904 | 0.9723156 | 0.01127943 | 0.9723159 | 0.009241164 |  |  | 618360 | 0.9465132 | 0.8678712 | 0.01330738 | 0.9579527 | 0.01489973 | 0.9579551 | 0.007612358
|  |  | 87012 | 1.000442 | 0.9994305 | 0.0004429865 | 0.9999501 | 0.1302888 | 0.9999457 | 0.1328679 |  |  | 275346 | 0.9889531 | 0.9866385 | 0.001433609 | 0.9935718 | 0.004739528 | 0.9935677 | 0.005544741 |  |  | 170460 | 0.9550036 | 0.9670213 | 0.003490346 | 0.9590312 | 0.005793228 | 0.9590301 | 0.007155328 |  |  | 317880 | 0.963245 | 0.9150489 | 0.006959904 | 0.9723463 | 0.01127772 | 0.9723466 | 0.009241151 |  |  | 618660 | 0.9487511 | 0.8678712 | 0.01330738 | 0.9579876 | 0.01489843 | 0.95799 | 0.007611464
|  |  | 87132 | 1.001338 | 0.9994305 | 0.0004429865 | 0.9999501 | 0.1302888 | 0.9999457 | 0.1328679 |  |  | 275646 | 0.9899135 | 0.9866385 | 0.001433609 | 0.9935803 | 0.004738307 | 0.9935763 | 0.005543878 |  |  | 170760 | 0.9560827 | 0.9670213 | 0.003490346 | 0.959093 | 0.005793989 | 0.959092 | 0.007156723 |  |  | 318180 | 0.966608 | 0.9150489 | 0.006959904 | 0.9723769 | 0.01127601 | 0.9723772 | 0.009241139 |  |  | 618960 | 0.9487511 | 0.8678712 | 0.01330738 | 0.9580224 | 0.01489713 | 0.9580248 | 0.00761057
|  |  | 87252 | 1.000442 | 0.9994305 | 0.0004429865 | 0.9999501 | 0.1302888 | 0.9999457 | 0.1328679 |  |  | 275946 | 0.9889531 | 0.9866385 | 0.001433609 | 0.9935888 | 0.004737089 | 0.9935848 | 0.005543017 |  |  | 171060 | 0.9560827 | 0.9670213 | 0.003490346 | 0.9591548 | 0.00579474 | 0.9591537 | 0.00715811 |  |  | 318480 | 0.9649265 | 0.9150489 | 0.006959904 | 0.9724075 | 0.01127431 | 0.9724077 | 0.009241127 |  |  | 619260 | 0.953227 | 0.8678712 | 0.01330738 | 0.9580572 | 0.01489583 | 0.9580596 | 0.007609677
|  |  | 87372 | 1.000442 | 0.9994305 | 0.0004429865 | 0.9999501 | 0.1302888 | 0.9999457 | 0.1328679 |  |  | 276246 | 0.9889531 | 0.9866385 | 0.001433609 | 0.9935973 | 0.004735874 | 0.9935933 | 0.005542158 |  |  | 171360 | 0.9571617 | 0.9670213 | 0.003490346 | 0.9592164 | 0.005795483 | 0.9592154 | 0.00715949 |  |  | 318780 | 0.963245 | 0.9150489 | 0.006959904 | 0.972438 | 0.01127261 | 0.9724382 | 0.009241115 |  |  | 619560 | 0.953227 | 0.8678712 | 0.01330738 | 0.958092 | 0.01489453 | 0.9580943 | 0.007608785
|  |  | 87492 | 1.000442 | 0.9994305 | 0.0004429865 | 0.9999501 | 0.1302888 | 0.9999457 | 0.1328679 |  |  | 276546 | 0.9879926 | 0.9866385 | 0.001433609 | 0.9936058 | 0.004734662 | 0.9936018 | 0.0055413 |  |  | 171660 | 0.9582407 | 0.9670213 | 0.003490346 | 0.959278 | 0.005796217 | 0.9592769 | 0.007160864 |  |  | 319080 | 0.963245 | 0.9150489 | 0.006959904 | 0.9724683 | 0.01127092 | 0.9724686 | 0.009241104 |  |  | 619860 | 0.9487511 | 0.8678712 | 0.01330738 | 0.9581267 | 0.01489323 | 0.958129 | 0.007607894
|  |  | 87612 | 1.001338 | 0.9994305 | 0.0004429865 | 0.9999501 | 0.1302888 | 0.9999457 | 0.1328679 |  |  | 276846 | 0.9899135 | 0.9866385 | 0.001433609 | 0.9936142 | 0.004733451 | 0.9936102 | 0.005540445 |  |  | 171960 | 0.9593197 | 0.9670213 | 0.003490346 | 0.9593394 | 0.005796942 | 0.9593384 | 0.00716223 |  |  | 319380 | 0.9649265 | 0.9150489 | 0.006959904 | 0.9724986 | 0.01126924 | 0.9724988 | 0.009241093 |  |  | 620160 | 0.9442752 | 0.8678712 | 0.01330738 | 0.9581614 | 0.01489193 | 0.9581637 | 0.007607003
|  |  | 87732 | 1.002234 | 0.9994305 | 0.0004429865 | 0.9999501 | 0.1302888 | 0.9999457 | 0.1328679 |  |  | 277146 | 0.9879926 | 0.9866385 | 0.001433609 | 0.9936226 | 0.004732244 | 0.9936187 | 0.005539592 |  |  | 172260 | 0.9571617 | 0.9670213 | 0.003490346 | 0.9594008 | 0.005797659 | 0.9593997 | 0.00716359 |  |  | 319680 | 0.966608 | 0.9150489 | 0.006959904 | 0.9725288 | 0.01126755 | 0.972529 | 0.009241083 |  |  | 620460 | 0.9465132 | 0.8678712 | 0.01330738 | 0.958196 | 0.01489063 | 0.9581983 | 0.007606113
|  |  | 87852 | 0.9995459 | 0.9994305 | 0.0004429865 | 0.9999501 | 0.1302888 | 0.9999457 | 0.1328679 |  |  | 277446 | 0.9889531 | 0.9866385 | 0.001433609 | 0.993631 | 0.004731039 | 0.9936271 | 0.00553874 |  |  | 172560 | 0.9560827 | 0.9670213 | 0.003490346 | 0.959462 | 0.005798367 | 0.959461 | 0.007164942 |  |  | 319980 | 0.963245 | 0.9150489 | 0.006959904 | 0.972559 | 0.01126588 | 0.9725592 | 0.009241073 |  |  | 620760 | 0.9465132 | 0.8678712 | 0.01330738 | 0.9582306 | 0.01488934 | 0.9582329 | 0.007605224
|  |  | 87972 | 1.000442 | 0.9994305 | 0.0004429865 | 0.9999501 | 0.1302888 | 0.9999457 | 0.1328679 |  |  | 277746 | 0.9889531 | 0.9866385 | 0.001433609 | 0.9936394 | 0.004729837 | 0.9936355 | 0.005537891 |  |  | 172860 | 0.9571617 | 0.9670213 | 0.003490346 | 0.9595232 | 0.005799066 | 0.9595221 | 0.007166288 |  |  | 320280 | 0.966608 | 0.9150489 | 0.006959904 | 0.972589 | 0.01126421 | 0.9725892 | 0.009241064 |  |  | 621060 | 0.9465132 | 0.8678712 | 0.01330738 | 0.9582651 | 0.01488804 | 0.9582674 | 0.007604335
|  |  | 88092 | 1.001338 | 0.9994305 | 0.0004429865 | 0.9999501 | 0.1302888 | 0.9999457 | 0.1328679 |  |  | 278046 | 0.9879926 | 0.9866385 | 0.001433609 | 0.9936477 | 0.004728637 | 0.9936438 | 0.005537043 |  |  | 173160 | 0.9571617 | 0.9670213 | 0.003490346 | 0.9595842 | 0.005799757 | 0.9595831 | 0.007167627 |  |  | 320580 | 0.9649265 | 0.9150489 | 0.006959904 | 0.972619 | 0.01126254 | 0.9726192 | 0.009241055 |  |  | 621360 | 0.9465132 | 0.8678712 | 0.01330738 | 0.9582996 | 0.01488675 | 0.9583019 | 0.007603448
|  |  | 88212 | 0.9995459 | 0.9994305 | 0.0004429865 | 0.9999501 | 0.1302888 | 0.9999457 | 0.1328679 |  |  | 278346 | 0.9879926 | 0.9866385 | 0.001433609 | 0.9936561 | 0.00472744 | 0.9936522 | 0.005536197 |  |  | 173460 | 0.9582407 | 0.9670213 | 0.003490346 | 0.9596452 | 0.005800438 | 0.9596441 | 0.007168959 |  |  | 320880 | 0.9682895 | 0.9150489 | 0.006959904 | 0.9726489 | 0.01126088 | 0.972649 | 0.009241046 |  |  | 621660 | 0.9487511 | 0.8678712 | 0.01330738 | 0.9583341 | 0.01488546 | 0.9583364 | 0.007602561
|  |  | 88332 | 1.000442 | 0.9994305 | 0.0004429865 | 0.9999501 | 0.1302888 | 0.9999457 | 0.1328679 |  |  | 278646 | 0.9899135 | 0.9866385 | 0.001433609 | 0.9936644 | 0.004726246 | 0.9936605 | 0.005535353 |  |  | 173760 | 0.9582407 | 0.9670213 | 0.003490346 | 0.959706 | 0.005801112 | 0.959705 | 0.007170285 |  |  | 321180 | 0.963245 | 0.9150489 | 0.006959904 | 0.9726787 | 0.01125923 | 0.9726788 | 0.009241038 |  |  | 621960 | 0.9487511 | 0.8678712 | 0.01330738 | 0.9583685 | 0.01488417 | 0.9583708 | 0.007601675
|  |  | 88452 | 1.000442 | 0.9994305 | 0.0004429865 | 0.9999501 | 0.1302888 | 0.9999457 | 0.1328679 |  |  | 278946 | 0.9889531 | 0.9866385 | 0.001433609 | 0.9936727 | 0.004725054 | 0.9936688 | 0.005534512 |  |  | 174060 | 0.9582407 | 0.9670213 | 0.003490346 | 0.9597668 | 0.005801776 | 0.9597657 | 0.007171603 |  |  | 321480 | 0.9649265 | 0.9150489 | 0.006959904 | 0.9727084 | 0.01125758 | 0.9727085 | 0.00924103 |  |  | 622260 | 0.9442752 | 0.8678712 | 0.01330738 | 0.9584029 | 0.01488288 | 0.9584052 | 0.007600789
|  |  | 88572 | 1.000442 | 0.9994305 | 0.0004429865 | 0.9999501 | 0.1302888 | 0.9999457 | 0.1328679 |  |  | 279246 | 0.9899135 | 0.9866385 | 0.001433609 | 0.9936809 | 0.004723865 | 0.9936771 | 0.005533672 |  |  | 174360 | 0.9582407 | 0.9670213 | 0.003490346 | 0.9598274 | 0.005802433 | 0.9598264 | 0.007172915 |  |  | 321780 | 0.9649265 | 0.9150489 | 0.006959904 | 0.972738 | 0.01125593 | 0.9727382 | 0.009241023 |  |  | 622560 | 0.9442752 | 0.8678712 | 0.01330738 | 0.9584373 | 0.01488159 | 0.9584396 | 0.007599904
|  |  | 88692 | 1.000442 | 0.9994305 | 0.0004429865 | 0.9999501 | 0.1302888 | 0.9999457 | 0.1328679 |  |  | 279546 | 0.9889531 | 0.9866385 | 0.001433609 | 0.9936892 | 0.004722678 | 0.9936853 | 0.005532833 |  |  | 174660 | 0.9593197 | 0.9670213 | 0.003490346 | 0.959888 | 0.00580308 | 0.9598869 | 0.00717422 |  |  | 322080 | 0.963245 | 0.9150489 | 0.006959904 | 0.9727676 | 0.01125429 | 0.9727677 | 0.009241016 |  |  | 622860 | 0.9465132 | 0.8678712 | 0.01330738 | 0.9584716 | 0.0148803 | 0.9584739 | 0.00759902
|  |  | 88812 | 0.9995459 | 0.9994305 | 0.0004429865 | 0.9999501 | 0.1302888 | 0.9999457 | 0.1328679 |  |  | 279846 | 0.9879926 | 0.9866385 | 0.001433609 | 0.9936974 | 0.004721494 | 0.9936936 | 0.005531997 |  |  | 174960 | 0.9582407 | 0.9670213 | 0.003490346 | 0.9599485 | 0.005803719 | 0.9599474 | 0.007175519 |  |  | 322380 | 0.963245 | 0.9150489 | 0.006959904 | 0.9727971 | 0.01125266 | 0.9727972 | 0.009241009 |  |  | 623160 | 0.9465132 | 0.8678712 | 0.01330738 | 0.9585059 | 0.01487901 | 0.9585081 | 0.007598137
|  |  | 88932 | 1.001338 | 0.9994305 | 0.0004429865 | 0.9999501 | 0.1302888 | 0.9999457 | 0.1328679 |  |  | 280146 | 0.9889531 | 0.9866385 | 0.001433609 | 0.9937056 | 0.004720312 | 0.9937018 | 0.005531163 |  |  | 175260 | 0.9603987 | 0.9670213 | 0.003490346 | 0.9600088 | 0.00580435 | 0.9600077 | 0.00717681 |  |  | 322680 | 0.9649265 | 0.9150489 | 0.006959904 | 0.9728265 | 0.01125103 | 0.9728266 | 0.009241003 |  |  | 623460 | 0.9554649 | 0.8678712 | 0.01330738 | 0.9585401 | 0.01487773 | 0.9585424 | 0.007597255
|  |  | 89052 | 1.000442 | 0.9994305 | 0.0004429865 | 0.9999501 | 0.1302888 | 0.9999457 | 0.1328679 |  |  | 280446 | 0.9889531 | 0.9866385 | 0.001433609 | 0.9937138 | 0.004719134 | 0.99371 | 0.005530331 |  |  | 175560 | 0.9603987 | 0.9670213 | 0.003490346 | 0.9600691 | 0.005804972 | 0.960068 | 0.007178095 |  |  | 322980 | 0.966608 | 0.9150489 | 0.006959904 | 0.9728558 | 0.0112494 | 0.9728559 | 0.009240997 |  |  | 623760 | 0.9509891 | 0.8678712 | 0.01330738 | 0.9585743 | 0.01487644 | 0.9585765 | 0.007596373
|  |  | 89172 | 1.000442 | 0.9994305 | 0.0004429865 | 0.9999501 | 0.1302888 | 0.9999457 | 0.1328679 |  |  | 280746 | 0.9899135 | 0.9866385 | 0.001433609 | 0.9937219 | 0.004717957 | 0.9937181 | 0.0055295 |  |  | 175860 | 0.9582407 | 0.9670213 | 0.003490346 | 0.9601293 | 0.005805586 | 0.9601282 | 0.007179373 |  |  | 323280 | 0.966608 | 0.9150489 | 0.006959904 | 0.972885 | 0.01124778 | 0.9728851 | 0.009240992 |  |  | 624060 | 0.9487511 | 0.8678712 | 0.01330738 | 0.9586085 | 0.01487516 | 0.9586107 | 0.007595492
|  |  | 89292 | 0.9995459 | 0.9994305 | 0.0004429865 | 0.9999501 | 0.1302888 | 0.9999457 | 0.1328679 |  |  | 281046 | 0.9899135 | 0.9866385 | 0.001433609 | 0.9937301 | 0.004716784 | 0.9937263 | 0.005528672 |  |  | 176160 | 0.9593197 | 0.9670213 | 0.003490346 | 0.9601893 | 0.005806191 | 0.9601882 | 0.007180645 |  |  | 323580 | 0.9649265 | 0.9150489 | 0.006959904 | 0.9729142 | 0.01124617 | 0.9729142 | 0.009240987 |  |  | 624360 | 0.9420373 | 0.8678712 | 0.01330738 | 0.9586426 | 0.01487388 | 0.9586448 | 0.007594611
|  |  | 89412 | 1.001338 | 0.9994305 | 0.0004429865 | 0.9999501 | 0.1302888 | 0.9999457 | 0.1328679 |  |  | 281346 | 0.990874 | 0.9866385 | 0.001433609 | 0.9937382 | 0.004715613 | 0.9937344 | 0.005527845 |  |  | 176460 | 0.9582407 | 0.9670213 | 0.003490346 | 0.9602493 | 0.005806788 | 0.9602482 | 0.00718191 |  |  | 323880 | 0.9682895 | 0.9150489 | 0.006959904 | 0.9729433 | 0.01124456 | 0.9729433 | 0.009240983 |  |  | 624660 | 0.9509891 | 0.8678712 | 0.01330738 | 0.9586767 | 0.0148726 | 0.9586789 | 0.007593732
|  |  | 89532 | 0.9995459 | 0.9994305 | 0.0004429865 | 0.9999501 | 0.1302888 | 0.9999457 | 0.1328679 |  |  | 281646 | 0.9889531 | 0.9866385 | 0.001433609 | 0.9937463 | 0.004714444 | 0.9937425 | 0.005527021 |  |  | 176760 | 0.9603987 | 0.9670213 | 0.003490346 | 0.9603092 | 0.005807377 | 0.9603081 | 0.007183168 |  |  | 324180 | 0.9682895 | 0.9150489 | 0.006959904 | 0.9729723 | 0.01124296 | 0.9729723 | 0.009240979 |  |  | 624960 | 0.953227 | 0.8678712 | 0.01330738 | 0.9587107 | 0.01487132 | 0.9587129 | 0.007592853
|  |  | 89652 | 1.000442 | 0.9994305 | 0.0004429865 | 0.9999501 | 0.1302888 | 0.9999457 | 0.1328679 |  |  | 281946 | 0.9899135 | 0.9866385 | 0.001433609 | 0.9937543 | 0.004713279 | 0.9937506 | 0.005526198 |  |  | 177060 | 0.9582407 | 0.9670213 | 0.003490346 | 0.960369 | 0.005807957 | 0.9603679 | 0.00718442 |  |  | 324480 | 0.966608 | 0.9150489 | 0.006959904 | 0.9730012 | 0.01124136 | 0.9730012 | 0.009240975 |  |  | 625260 | 0.9487511 | 0.8678712 | 0.01330738 | 0.9587447 | 0.01487004 | 0.9587469 | 0.007591975
|  |  | 89772 | 1.000442 | 0.9994305 | 0.0004429865 | 0.9999501 | 0.1302888 | 0.9999457 | 0.1328679 |  |  | 282246 | 0.9879926 | 0.9866385 | 0.001433609 | 0.9937624 | 0.004712115 | 0.9937586 | 0.005525377 |  |  | 177360 | 0.9603987 | 0.9670213 | 0.003490346 | 0.9604286 | 0.005808529 | 0.9604275 | 0.007185665 |  |  | 324780 | 0.9615635 | 0.9150489 | 0.006959904 | 0.97303 | 0.01123976 | 0.97303 | 0.009240972 |  |  | 625560 | 0.9554649 | 0.8678712 | 0.01330738 | 0.9587787 | 0.01486876 | 0.9587809 | 0.007591098
|  |  | 89892 | 1.000442 | 0.9994305 | 0.0004429865 | 0.9999501 | 0.1302888 | 0.9999457 | 0.1328679 |  |  | 282546 | 0.9889531 | 0.9866385 | 0.001433609 | 0.9937704 | 0.004710955 | 0.9937667 | 0.005524559 |  |  | 177660 | 0.9614777 | 0.9670213 | 0.003490346 | 0.9604882 | 0.005809093 | 0.9604871 | 0.007186903 |  |  | 325080 | 0.9682895 | 0.9150489 | 0.006959904 | 0.9730588 | 0.01123817 | 0.9730588 | 0.009240969 |  |  | 625860 | 0.953227 | 0.8678712 | 0.01330738 | 0.9588126 | 0.01486749 | 0.9588148 | 0.007590221
|  |  | 90012 | 1.000442 | 0.9994305 | 0.0004429865 | 0.9999501 | 0.1302888 | 0.9999457 | 0.1328679 |  |  | 282846 | 0.9889531 | 0.9866385 | 0.001433609 | 0.9937784 | 0.004709797 | 0.9937747 | 0.005523742 |  |  | 177960 | 0.9625568 | 0.9670213 | 0.003490346 | 0.9605477 | 0.005809648 | 0.9605466 | 0.007188135 |  |  | 325380 | 0.966608 | 0.9150489 | 0.006959904 | 0.9730875 | 0.01123659 | 0.9730875 | 0.009240967 |  |  | 626160 | 0.9509891 | 0.8678712 | 0.01330738 | 0.9588465 | 0.01486621 | 0.9588487 | 0.007589345
|  |  | 90132 | 0.9995459 | 0.9994305 | 0.0004429865 | 0.9999501 | 0.1302888 | 0.9999457 | 0.1328679 |  |  | 283146 | 0.9899135 | 0.9866385 | 0.001433609 | 0.9937864 | 0.004708642 | 0.9937827 | 0.005522927 |  |  | 178260 | 0.9614777 | 0.9670213 | 0.003490346 | 0.9606071 | 0.005810195 | 0.960606 | 0.00718936 |  |  | 325680 | 0.9682895 | 0.9150489 | 0.006959904 | 0.9731161 | 0.01123501 | 0.9731161 | 0.009240965 |  |  | 626460 | 0.9509891 | 0.8678712 | 0.01330738 | 0.9588803 | 0.01486494 | 0.9588825 | 0.00758847
|  |  | 90252 | 1.000442 | 0.9994305 | 0.0004429865 | 0.9999501 | 0.1302888 | 0.9999457 | 0.1328679 |  |  | 283446 | 0.9899135 | 0.9866385 | 0.001433609 | 0.9937943 | 0.004707489 | 0.9937907 | 0.005522114 |  |  | 178560 | 0.9603987 | 0.9670213 | 0.003490346 | 0.9606664 | 0.005810735 | 0.9606653 | 0.007190579 |  |  | 325980 | 0.9682895 | 0.9150489 | 0.006959904 | 0.9731446 | 0.01123344 | 0.9731446 | 0.009240963 |  |  | 626760 | 0.9465132 | 0.8678712 | 0.01330738 | 0.9589141 | 0.01486366 | 0.9589163 | 0.007587596
|  |  | 90372 | 1.000442 | 0.9994305 | 0.0004429865 | 0.9999501 | 0.1302888 | 0.9999457 | 0.1328679 |  |  | 283746 | 0.9889531 | 0.9866385 | 0.001433609 | 0.9938023 | 0.004706339 | 0.9937986 | 0.005521303 |  |  | 178860 | 0.9614777 | 0.9670213 | 0.003490346 | 0.9607256 | 0.005811265 | 0.9607245 | 0.007191792 |  |  | 326280 | 0.966608 | 0.9150489 | 0.006959904 | 0.9731731 | 0.01123187 | 0.973173 | 0.009240962 |  |  | 627060 | 0.9465132 | 0.8678712 | 0.01330738 | 0.9589479 | 0.01486239 | 0.9589501 | 0.007586722
|  |  | 90492 | 1.000442 | 0.9994305 | 0.0004429865 | 0.9999501 | 0.1302888 | 0.9999457 | 0.1328679 |  |  | 284046 | 0.9899135 | 0.9866385 | 0.001433609 | 0.9938102 | 0.004705191 | 0.9938066 | 0.005520494 |  |  | 179160 | 0.9614777 | 0.9670213 | 0.003490346 | 0.9607847 | 0.005811788 | 0.9607836 | 0.007192998 |  |  | 326580 | 0.9649265 | 0.9150489 | 0.006959904 | 0.9732014 | 0.0112303 | 0.9732014 | 0.009240961 |  |  | 627360 | 0.9487511 | 0.8678712 | 0.01330738 | 0.9589816 | 0.01486112 | 0.9589838 | 0.00758585
|  |  | 90612 | 1.000442 | 0.9994305 | 0.0004429865 | 0.9999501 | 0.1302888 | 0.9999457 | 0.1328679 |  |  | 284346 | 0.9899135 | 0.9866385 | 0.001433609 | 0.9938181 | 0.004704047 | 0.9938145 | 0.005519686 |  |  | 179460 | 0.9636358 | 0.9670213 | 0.003490346 | 0.9608437 | 0.005812303 | 0.9608426 | 0.007194197 |  |  | 326880 | 0.966608 | 0.9150489 | 0.006959904 | 0.9732297 | 0.01122874 | 0.9732297 | 0.009240961 |  |  | 627660 | 0.9487511 | 0.8678712 | 0.01330738 | 0.9590153 | 0.01485985 | 0.9590175 | 0.007584978
|  |  | 90732 | 0.9995459 | 0.9994305 | 0.0004429865 | 0.9999501 | 0.1302888 | 0.9999457 | 0.1328679 |  |  | 284646 | 0.9899135 | 0.9866385 | 0.001433609 | 0.993826 | 0.004702904 | 0.9938224 | 0.005518881 |  |  | 179760 | 0.9603987 | 0.9670213 | 0.003490346 | 0.9609027 | 0.005812809 | 0.9609015 | 0.00719539 |  |  | 327180 | 0.9682895 | 0.9150489 | 0.006959904 | 0.9732579 | 0.01122719 | 0.9732579 | 0.009240961 |  |  | 627960 | 0.9487511 | 0.8678712 | 0.01330738 | 0.959049 | 0.01485858 | 0.9590511 | 0.007584106
|  |  | 90852 | 1.000442 | 0.9994305 | 0.0004429865 | 0.9999501 | 0.1302888 | 0.9999457 | 0.1328679 |  |  | 284946 | 0.9889531 | 0.9866385 | 0.001433609 | 0.9938338 | 0.004701765 | 0.9938302 | 0.005518078 |  |  | 180060 | 0.9614777 | 0.9670213 | 0.003490346 | 0.9609615 | 0.005813308 | 0.9609604 | 0.007196576 |  |  | 327480 | 0.9682895 | 0.9150489 | 0.006959904 | 0.9732861 | 0.01122564 | 0.973286 | 0.009240962 |  |  | 628260 | 0.953227 | 0.8678712 | 0.01330738 | 0.9590826 | 0.01485732 | 0.9590847 | 0.007583236
|  |  | 90972 | 1.000442 | 0.9994305 | 0.0004429865 | 0.9999501 | 0.1302888 | 0.9999457 | 0.1328679 |  |  | 285246 | 0.9899135 | 0.9866385 | 0.001433609 | 0.9938417 | 0.004700628 | 0.9938381 | 0.005517276 |  |  | 180360 | 0.9593197 | 0.9670213 | 0.003490346 | 0.9610202 | 0.005813798 | 0.9610191 | 0.007197757 |  |  | 327780 | 0.963245 | 0.9150489 | 0.006959904 | 0.9733141 | 0.0112241 | 0.973314 | 0.009240963 |  |  | 628560 | 0.953227 | 0.8678712 | 0.01330738 | 0.9591162 | 0.01485605 | 0.9591183 | 0.007582366
|  |  | 91092 | 1.000442 | 0.9994305 | 0.0004429865 | 0.9999501 | 0.1302888 | 0.9999457 | 0.1328679 |  |  | 285546 | 0.9899135 | 0.9866385 | 0.001433609 | 0.9938495 | 0.004699493 | 0.9938459 | 0.005516477 |  |  | 180660 | 0.9603987 | 0.9670213 | 0.003490346 | 0.9610788 | 0.00581428 | 0.9610777 | 0.00719893 |  |  | 328080 | 0.963245 | 0.9150489 | 0.006959904 | 0.9733421 | 0.01122256 | 0.973342 | 0.009240964 |  |  | 628860 | 0.9509891 | 0.8678712 | 0.01330738 | 0.9591497 | 0.01485479 | 0.9591518 | 0.007581497
|  |  | 91212 | 1.000442 | 0.9994305 | 0.0004429865 | 0.9999501 | 0.1302888 | 0.9999457 | 0.1328679 |  |  | 285846 | 0.9889531 | 0.9866385 | 0.001433609 | 0.9938573 | 0.004698362 | 0.9938537 | 0.005515679 |  |  | 180960 | 0.9625568 | 0.9670213 | 0.003490346 | 0.9611374 | 0.005814755 | 0.9611362 | 0.007200098 |  |  | 328380 | 0.966608 | 0.9150489 | 0.006959904 | 0.97337 | 0.01122102 | 0.9733699 | 0.009240966 |  |  | 629160 | 0.9509891 | 0.8678712 | 0.01330738 | 0.9591832 | 0.01485352 | 0.9591853 | 0.007580629
|  |  | 91332 | 1.000442 | 0.9994305 | 0.0004429865 | 0.9999501 | 0.1302888 | 0.9999457 | 0.1328679 |  |  | 286146 | 0.9899135 | 0.9866385 | 0.001433609 | 0.993865 | 0.004697233 | 0.9938615 | 0.005514883 |  |  | 181260 | 0.9636358 | 0.9670213 | 0.003490346 | 0.9611958 | 0.005815221 | 0.9611947 | 0.007201258 |  |  | 328680 | 0.9682895 | 0.9150489 | 0.006959904 | 0.9733979 | 0.01121949 | 0.9733977 | 0.009240968 |  |  | 629460 | 0.9487511 | 0.8678712 | 0.01330738 | 0.9592167 | 0.01485226 | 0.9592188 | 0.007579761
|  |  | 91452 | 0.9995459 | 0.9994305 | 0.0004429865 | 0.9999501 | 0.1302888 | 0.9999457 | 0.1328679 |  |  | 286446 | 0.9899135 | 0.9866385 | 0.001433609 | 0.9938728 | 0.004696106 | 0.9938693 | 0.00551409 |  |  | 181560 | 0.9614777 | 0.9670213 | 0.003490346 | 0.9612542 | 0.005815679 | 0.961253 | 0.007202413 |  |  | 328980 | 0.966608 | 0.9150489 | 0.006959904 | 0.9734256 | 0.01121797 | 0.9734255 | 0.00924097 |  |  | 629760 | 0.9465132 | 0.8678712 | 0.01330738 | 0.9592501 | 0.014851 | 0.9592522 | 0.007578894
|  |  | 91572 | 0.9995459 | 0.9994305 | 0.0004429865 | 0.9999501 | 0.1302888 | 0.9999457 | 0.1328679 |  |  | 286746 | 0.9889531 | 0.9866385 | 0.001433609 | 0.9938805 | 0.004694982 | 0.993877 | 0.005513298 |  |  | 181860 | 0.9625568 | 0.9670213 | 0.003490346 | 0.9613124 | 0.00581613 | 0.9613113 | 0.007203561 |  |  | 329280 | 0.966608 | 0.9150489 | 0.006959904 | 0.9734533 | 0.01121645 | 0.9734532 | 0.009240973 |  |  | 630060 | 0.9465132 | 0.8678712 | 0.01330738 | 0.9592835 | 0.01484974 | 0.9592855 | 0.007578028
|  |  | 91692 | 1.000442 | 0.9994305 | 0.0004429865 | 0.9999501 | 0.1302888 | 0.9999457 | 0.1328679 |  |  | 287046 | 0.9889531 | 0.9866385 | 0.001433609 | 0.9938882 | 0.004693861 | 0.9938847 | 0.005512508 |  |  | 182160 | 0.9625568 | 0.9670213 | 0.003490346 | 0.9613706 | 0.005816573 | 0.9613694 | 0.007204703 |  |  | 329580 | 0.9682895 | 0.9150489 | 0.006959904 | 0.9734809 | 0.01121493 | 0.9734808 | 0.009240976 |  |  | 630360 | 0.953227 | 0.8678712 | 0.01330738 | 0.9593168 | 0.01484848 | 0.9593189 | 0.007577163
|  |  | 91812 | 1.001338 | 0.9994305 | 0.0004429865 | 0.9999501 | 0.1302888 | 0.9999457 | 0.1328679 |  |  | 287346 | 0.9899135 | 0.9866385 | 0.001433609 | 0.9938959 | 0.004692742 | 0.9938924 | 0.00551172 |  |  | 182460 | 0.9636358 | 0.9670213 | 0.003490346 | 0.9614286 | 0.005817007 | 0.9614275 | 0.007205839 |  |  | 329880 | 0.966608 | 0.9150489 | 0.006959904 | 0.9735084 | 0.01121342 | 0.9735083 | 0.00924098 |  |  | 630660 | 0.9509891 | 0.8678712 | 0.01330738 | 0.9593501 | 0.01484722 | 0.9593522 | 0.007576298
|  |  | 91932 | 0.9995459 | 0.9994305 | 0.0004429865 | 0.9999501 | 0.1302888 | 0.9999457 | 0.1328679 |  |  | 287646 | 0.990874 | 0.9866385 | 0.001433609 | 0.9939036 | 0.004691626 | 0.9939001 | 0.005510934 |  |  | 182760 | 0.9636358 | 0.9670213 | 0.003490346 | 0.9614866 | 0.005817434 | 0.9614855 | 0.007206968 |  |  | 330180 | 0.966608 | 0.9150489 | 0.006959904 | 0.9735359 | 0.01121192 | 0.9735357 | 0.009240984 |  |  | 630960 | 0.9577029 | 0.8678712 | 0.01330738 | 0.9593834 | 0.01484596 | 0.9593854 | 0.007575435
|  |  | 92052 | 0.9995459 | 0.9994305 | 0.0004429865 | 0.9999501 | 0.1302888 | 0.9999457 | 0.1328679 |  |  | 287946 | 0.990874 | 0.9866385 | 0.001433609 | 0.9939112 | 0.004690513 | 0.9939078 | 0.00551015 |  |  | 183060 | 0.9636358 | 0.9670213 | 0.003490346 | 0.9615445 | 0.005817853 | 0.9615433 | 0.007208091 |  |  | 330480 | 0.966608 | 0.9150489 | 0.006959904 | 0.9735633 | 0.01121042 | 0.9735631 | 0.009240989 |  |  | 631260 | 0.953227 | 0.8678712 | 0.01330738 | 0.9594166 | 0.01484471 | 0.9594187 | 0.007574572
|  |  | 92172 | 1.000442 | 0.9994305 | 0.0004429865 | 0.9999501 | 0.1302888 | 0.9999457 | 0.1328679 |  |  | 288246 | 0.990874 | 0.9866385 | 0.001433609 | 0.9939189 | 0.004689402 | 0.9939154 | 0.005509368 |  |  | 183360 | 0.9636358 | 0.9670213 | 0.003490346 | 0.9616023 | 0.005818264 | 0.9616011 | 0.007209208 |  |  | 330780 | 0.966608 | 0.9150489 | 0.006959904 | 0.9735906 | 0.01120892 | 0.9735904 | 0.009240994 |  |  | 631560 | 0.9442752 | 0.8678712 | 0.01330738 | 0.9594498 | 0.01484345 | 0.9594519 | 0.007573709
|  |  | 92292 | 1.000442 | 0.9994305 | 0.0004429865 | 0.9999501 | 0.1302888 | 0.9999457 | 0.1328679 |  |  | 288546 | 0.9899135 | 0.9866385 | 0.001433609 | 0.9939265 | 0.004688294 | 0.993923 | 0.005508588 |  |  | 183660 | 0.9636358 | 0.9670213 | 0.003490346 | 0.9616599 | 0.005818668 | 0.9616588 | 0.007210319 |  |  | 331080 | 0.9699709 | 0.9150489 | 0.006959904 | 0.9736178 | 0.01120743 | 0.9736176 | 0.009240999 |  |  | 631860 | 0.9509891 | 0.8678712 | 0.01330738 | 0.959483 | 0.0148422 | 0.959485 | 0.007572848
|  |  | 92412 | 0.9995459 | 0.9994305 | 0.0004429865 | 0.9999501 | 0.1302888 | 0.9999457 | 0.1328679 |  |  | 288846 | 0.9899135 | 0.9866385 | 0.001433609 | 0.9939341 | 0.004687188 | 0.9939306 | 0.00550781 |  |  | 183960 | 0.9614777 | 0.9670213 | 0.003490346 | 0.9617175 | 0.005819064 | 0.9617164 | 0.007211423 |  |  | 331380 | 0.9682895 | 0.9150489 | 0.006959904 | 0.973645 | 0.01120595 | 0.9736447 | 0.009241005 |  |  | 632160 | 0.9577029 | 0.8678712 | 0.01330738 | 0.9595161 | 0.01484094 | 0.9595181 | 0.007571987
|  |  | 92532 | 0.9995459 | 0.9994305 | 0.0004429865 | 0.9999501 | 0.1302888 | 0.9999457 | 0.1328679 |  |  | 289146 | 0.9899135 | 0.9866385 | 0.001433609 | 0.9939416 | 0.004686085 | 0.9939382 | 0.005507033 |  |  | 184260 | 0.9647148 | 0.9670213 | 0.003490346 | 0.961775 | 0.005819452 | 0.9617739 | 0.007212522 |  |  | 331680 | 0.9682895 | 0.9150489 | 0.006959904 | 0.9736721 | 0.01120446 | 0.9736718 | 0.009241011 |  |  | 632460 | 0.9554649 | 0.8678712 | 0.01330738 | 0.9595492 | 0.01483969 | 0.9595512 | 0.007571127
|  |  | 92652 | 1.000442 | 0.9994305 | 0.0004429865 | 0.9999501 | 0.1302888 | 0.9999457 | 0.1328679 |  |  | 289446 | 0.990874 | 0.9866385 | 0.001433609 | 0.9939492 | 0.004684985 | 0.9939458 | 0.005506259 |  |  | 184560 | 0.9668728 | 0.9670213 | 0.003490346 | 0.9618325 | 0.005819832 | 0.9618313 | 0.007213614 |  |  | 331980 | 0.9699709 | 0.9150489 | 0.006959904 | 0.9736991 | 0.01120299 | 0.9736988 | 0.009241017 |  |  | 632760 | 0.9599408 | 0.8678712 | 0.01330738 | 0.9595822 | 0.01483844 | 0.9595842 | 0.007570268
|  |  | 92772 | 0.9995459 | 0.9994305 | 0.0004429865 | 0.9999501 | 0.1302888 | 0.9999457 | 0.1328679 |  |  | 289746 | 0.990874 | 0.9866385 | 0.001433609 | 0.9939567 | 0.004683887 | 0.9939533 | 0.005505486 |  |  | 184860 | 0.9647148 | 0.9670213 | 0.003490346 | 0.9618898 | 0.005820205 | 0.9618886 | 0.0072147 |  |  | 332280 | 0.9699709 | 0.9150489 | 0.006959904 | 0.973726 | 0.01120152 | 0.9737257 | 0.009241024 |  |  | 633060 | 0.9509891 | 0.8678712 | 0.01330738 | 0.9596153 | 0.01483719 | 0.9596172 | 0.007569409
|  |  | 92892 | 0.9995459 | 0.9994305 | 0.0004429865 | 0.9999501 | 0.1302888 | 0.9999457 | 0.1328679 |  |  | 290046 | 0.9918345 | 0.9866385 | 0.001433609 | 0.9939642 | 0.004682792 | 0.9939609 | 0.005504716 |  |  | 185160 | 0.9636358 | 0.9670213 | 0.003490346 | 0.961947 | 0.00582057 | 0.9619458 | 0.00721578 |  |  | 332580 | 0.966608 | 0.9150489 | 0.006959904 | 0.9737529 | 0.01120005 | 0.9737526 | 0.009241031 |  |  | 633360 | 0.9487511 | 0.8678712 | 0.01330738 | 0.9596482 | 0.01483595 | 0.9596502 | 0.007568552
|  |  | 93012 | 1.000442 | 0.9994305 | 0.0004429865 | 0.9999501 | 0.1302888 | 0.9999457 | 0.1328679 |  |  | 290346 | 0.990874 | 0.9866385 | 0.001433609 | 0.9939717 | 0.0046817 | 0.9939684 | 0.005503947 |  |  | 185460 | 0.9614777 | 0.9670213 | 0.003490346 | 0.9620041 | 0.005820927 | 0.962003 | 0.007216853 |  |  | 332880 | 0.9649265 | 0.9150489 | 0.006959904 | 0.9737797 | 0.01119859 | 0.9737794 | 0.009241039 |  |  | 633660 | 0.9577029 | 0.8678712 | 0.01330738 | 0.9596811 | 0.0148347 | 0.9596831 | 0.007567695
|  |  | 93132 | 1.000442 | 0.9994305 | 0.0004429865 | 0.9999501 | 0.1302888 | 0.9999457 | 0.1328679 |  |  | 290646 | 0.9918345 | 0.9866385 | 0.001433609 | 0.9939792 | 0.00468061 | 0.9939758 | 0.005503181 |  |  | 185760 | 0.9625568 | 0.9670213 | 0.003490346 | 0.9620612 | 0.005821277 | 0.96206 | 0.007217921 |  |  | 333180 | 0.966608 | 0.9150489 | 0.006959904 | 0.9738064 | 0.01119713 | 0.9738061 | 0.009241047 |  |  | 633960 | 0.9577029 | 0.8678712 | 0.01330738 | 0.959714 | 0.01483345 | 0.959716 | 0.007566838
|  |  | 93252 | 1.000442 | 0.9994305 | 0.0004429865 | 0.9999501 | 0.1302888 | 0.9999457 | 0.1328679 |  |  | 290946 | 0.9899135 | 0.9866385 | 0.001433609 | 0.9939866 | 0.004679522 | 0.9939833 | 0.005502416 |  |  | 186060 | 0.9647148 | 0.9670213 | 0.003490346 | 0.9621181 | 0.005821619 | 0.9621169 | 0.007218982 |  |  | 333480 | 0.9699709 | 0.9150489 | 0.006959904 | 0.973833 | 0.01119568 | 0.9738327 | 0.009241056 |  |  | 634260 | 0.9554649 | 0.8678712 | 0.01330738 | 0.9597469 | 0.01483221 | 0.9597488 | 0.007565983
|  |  | 93372 | 0.9995459 | 0.9994305 | 0.0004429865 | 0.9999501 | 0.1302888 | 0.9999457 | 0.1328679 |  |  | 291246 | 0.990874 | 0.9866385 | 0.001433609 | 0.9939941 | 0.004678438 | 0.9939907 | 0.005501653 |  |  | 186360 | 0.9647148 | 0.9670213 | 0.003490346 | 0.962175 | 0.005821953 | 0.9621738 | 0.007220038 |  |  | 333780 | 0.966608 | 0.9150489 | 0.006959904 | 0.9738596 | 0.01119423 | 0.9738593 | 0.009241064 |  |  | 634560 | 0.953227 | 0.8678712 | 0.01330738 | 0.9597797 | 0.01483097 | 0.9597816 | 0.007565128
|  |  | 93492 | 1.000442 | 0.9994305 | 0.0004429865 | 0.9999501 | 0.1302888 | 0.9999457 | 0.1328679 |  |  | 291546 | 0.990874 | 0.9866385 | 0.001433609 | 0.9940015 | 0.004677356 | 0.9939982 | 0.005500892 |  |  | 186660 | 0.9647148 | 0.9670213 | 0.003490346 | 0.9622317 | 0.00582228 | 0.9622306 | 0.007221087 |  |  | 334080 | 0.966608 | 0.9150489 | 0.006959904 | 0.9738861 | 0.01119279 | 0.9738858 | 0.009241074 |  |  | 634860 | 0.9509891 | 0.8678712 | 0.01330738 | 0.9598125 | 0.01482972 | 0.9598144 | 0.007564274
|  |  | 93612 | 1.000442 | 0.9994305 | 0.0004429865 | 0.9999501 | 0.1302888 | 0.9999457 | 0.1328679 |  |  | 291846 | 0.9899135 | 0.9866385 | 0.001433609 | 0.9940089 | 0.004676276 | 0.9940056 | 0.005500133 |  |  | 186960 | 0.9625568 | 0.9670213 | 0.003490346 | 0.9622884 | 0.0058226 | 0.9622872 | 0.007222131 |  |  | 334380 | 0.9682895 | 0.9150489 | 0.006959904 | 0.9739125 | 0.01119135 | 0.9739122 | 0.009241083 |  |  | 635160 | 0.9599408 | 0.8678712 | 0.01330738 | 0.9598452 | 0.01482848 | 0.9598471 | 0.007563421
|  |  | 93732 | 1.000442 | 0.9994305 | 0.0004429865 | 0.9999501 | 0.1302888 | 0.9999457 | 0.1328679 |  |  | 292146 | 0.990874 | 0.9866385 | 0.001433609 | 0.9940162 | 0.004675199 | 0.994013 | 0.005499376 |  |  | 187260 | 0.9603987 | 0.9670213 | 0.003490346 | 0.962345 | 0.005822912 | 0.9623438 | 0.007223168 |  |  | 334680 | 0.963245 | 0.9150489 | 0.006959904 | 0.9739389 | 0.01118991 | 0.9739385 | 0.009241093 |  |  | 635460 | 0.953227 | 0.8678712 | 0.01330738 | 0.9598779 | 0.01482724 | 0.9598798 | 0.007562569
|  |  | 93852 | 0.9995459 | 0.9994305 | 0.0004429865 | 0.9999501 | 0.1302888 | 0.9999457 | 0.1328679 |  |  | 292446 | 0.990874 | 0.9866385 | 0.001433609 | 0.9940236 | 0.004674125 | 0.9940203 | 0.005498621 |  |  | 187560 | 0.9636358 | 0.9670213 | 0.003490346 | 0.9624015 | 0.005823217 | 0.9624003 | 0.007224199 |  |  | 334980 | 0.9682895 | 0.9150489 | 0.006959904 | 0.9739651 | 0.01118849 | 0.9739648 | 0.009241104 |  |  | 635760 | 0.9509891 | 0.8678712 | 0.01330738 | 0.9599106 | 0.014826 | 0.9599125 | 0.007561717
|  |  | 93972 | 1.000442 | 0.9994305 | 0.0004429865 | 0.9999501 | 0.1302888 | 0.9999457 | 0.1328679 |  |  | 292746 | 0.990874 | 0.9866385 | 0.001433609 | 0.9940309 | 0.004673054 | 0.9940277 | 0.005497868 |  |  | 187860 | 0.9636358 | 0.9670213 | 0.003490346 | 0.9624579 | 0.005823514 | 0.9624567 | 0.007225225 |  |  | 335280 | 0.966608 | 0.9150489 | 0.006959904 | 0.9739913 | 0.01118706 | 0.973991 | 0.009241115 |  |  | 636060 | 0.9554649 | 0.8678712 | 0.01330738 | 0.9599432 | 0.01482477 | 0.9599451 | 0.007560866
|  |  | 94092 | 0.9995459 | 0.9994305 | 0.0004429865 | 0.9999501 | 0.1302888 | 0.9999457 | 0.1328679 |  |  | 293046 | 0.9918345 | 0.9866385 | 0.001433609 | 0.9940382 | 0.004671985 | 0.994035 | 0.005497117 |  |  | 188160 | 0.9657938 | 0.9670213 | 0.003490346 | 0.9625142 | 0.005823804 | 0.962513 | 0.007226244 |  |  | 335580 | 0.9682895 | 0.9150489 | 0.006959904 | 0.9740175 | 0.01118564 | 0.9740171 | 0.009241126 |  |  | 636360 | 0.953227 | 0.8678712 | 0.01330738 | 0.9599758 | 0.01482353 | 0.9599777 | 0.007560016
|  |  | 94212 | 1.000442 | 0.9994305 | 0.0004429865 | 0.9999501 | 0.1302888 | 0.9999457 | 0.1328679 |  |  | 293346 | 0.990874 | 0.9866385 | 0.001433609 | 0.9940455 | 0.004670918 | 0.9940423 | 0.005496367 |  |  | 188460 | 0.9647148 | 0.9670213 | 0.003490346 | 0.9625704 | 0.005824086 | 0.9625692 | 0.007227258 |  |  | 335880 | 0.9649265 | 0.9150489 | 0.006959904 | 0.9740435 | 0.01118423 | 0.9740432 | 0.009241137 |  |  | 636660 | 0.9509891 | 0.8678712 | 0.01330738 | 0.9600084 | 0.01482229 | 0.9600103 | 0.007559167
|  |  | 94332 | 1.001338 | 0.9994305 | 0.0004429865 | 0.9999501 | 0.1302888 | 0.9999457 | 0.1328679 |  |  | 293646 | 0.9927949 | 0.9866385 | 0.001433609 | 0.9940528 | 0.004669854 | 0.9940496 | 0.00549562 |  |  | 188760 | 0.9636358 | 0.9670213 | 0.003490346 | 0.9626265 | 0.005824361 | 0.9626253 | 0.007228265 |  |  | 336180 | 0.966608 | 0.9150489 | 0.006959904 | 0.9740695 | 0.01118282 | 0.9740691 | 0.009241149 |  |  | 636960 | 0.9554649 | 0.8678712 | 0.01330738 | 0.9600409 | 0.01482106 | 0.9600428 | 0.007558318
|  |  | 94452 | 1.000442 | 0.9994305 | 0.0004429865 | 0.9999501 | 0.1302888 | 0.9999457 | 0.1328679 |  |  | 293946 | 0.9918345 | 0.9866385 | 0.001433609 | 0.9940601 | 0.004668793 | 0.9940568 | 0.005494875 |  |  | 189060 | 0.9636358 | 0.9670213 | 0.003490346 | 0.9626825 | 0.005824629 | 0.9626814 | 0.007229267 |  |  | 336480 | 0.966608 | 0.9150489 | 0.006959904 | 0.9740955 | 0.01118141 | 0.9740951 | 0.009241162 |  |  | 637260 | 0.9599408 | 0.8678712 | 0.01330738 | 0.9600734 | 0.01481983 | 0.9600752 | 0.00755747
|  |  | 94572 | 1.000442 | 0.9994305 | 0.0004429865 | 0.9999501 | 0.1302888 | 0.9999457 | 0.1328679 |  |  | 294246 | 0.9927949 | 0.9866385 | 0.001433609 | 0.9940673 | 0.004667735 | 0.9940641 | 0.005494131 |  |  | 189360 | 0.9636358 | 0.9670213 | 0.003490346 | 0.9627385 | 0.005824889 | 0.9627373 | 0.007230263 |  |  | 336780 | 0.9699709 | 0.9150489 | 0.006959904 | 0.9741213 | 0.01118001 | 0.9741209 | 0.009241174 |  |  | 637560 | 0.9577029 | 0.8678712 | 0.01330738 | 0.9601058 | 0.01481859 | 0.9601077 | 0.007556623
|  |  | 94692 | 1.000442 | 0.9994305 | 0.0004429865 | 0.9999501 | 0.1302888 | 0.9999457 | 0.1328679 |  |  | 294546 | 0.990874 | 0.9866385 | 0.001433609 | 0.9940745 | 0.004666679 | 0.9940713 | 0.005493389 |  |  | 189660 | 0.9668728 | 0.9670213 | 0.003490346 | 0.9627943 | 0.005825142 | 0.9627931 | 0.007231253 |  |  | 337080 | 0.9649265 | 0.9150489 | 0.006959904 | 0.9741471 | 0.01117861 | 0.9741467 | 0.009241187 |  |  | 637860 | 0.9509891 | 0.8678712 | 0.01330738 | 0.9601382 | 0.01481736 | 0.9601401 | 0.007555777
|  |  | 94812 | 1.000442 | 0.9994305 | 0.0004429865 | 0.9999501 | 0.1302888 | 0.9999457 | 0.1328679 |  |  | 294846 | 0.9899135 | 0.9866385 | 0.001433609 | 0.9940817 | 0.004665625 | 0.9940785 | 0.00549265 |  |  | 189960 | 0.9657938 | 0.9670213 | 0.003490346 | 0.9628501 | 0.005825388 | 0.9628489 | 0.007232237 |  |  | 337380 | 0.966608 | 0.9150489 | 0.006959904 | 0.9741728 | 0.01117722 | 0.9741724 | 0.009241201 |  |  | 638160 | 0.9509891 | 0.8678712 | 0.01330738 | 0.9601706 | 0.01481613 | 0.9601724 | 0.007554931
|  |  | 94932 | 0.9995459 | 0.9994305 | 0.0004429865 | 0.9999501 | 0.1302888 | 0.9999457 | 0.1328679 |  |  | 295146 | 0.990874 | 0.9866385 | 0.001433609 | 0.9940889 | 0.004664575 | 0.9940857 | 0.005491912 |  |  | 190260 | 0.9657938 | 0.9670213 | 0.003490346 | 0.9629058 | 0.005825627 | 0.9629046 | 0.007233215 |  |  | 337680 | 0.9699709 | 0.9150489 | 0.006959904 | 0.9741985 | 0.01117583 | 0.974198 | 0.009241215 |  |  | 638460 | 0.9577029 | 0.8678712 | 0.01330738 | 0.9602029 | 0.0148149 | 0.9602048 | 0.007554086
|  |  | 95052 | 0.9995459 | 0.9994305 | 0.0004429865 | 0.9999501 | 0.1302888 | 0.9999457 | 0.1328679 |  |  | 295446 | 0.9899135 | 0.9866385 | 0.001433609 | 0.994096 | 0.004663526 | 0.9940929 | 0.005491176 |  |  | 190560 | 0.9647148 | 0.9670213 | 0.003490346 | 0.9629613 | 0.005825858 | 0.9629602 | 0.007234187 |  |  | 337980 | 0.966608 | 0.9150489 | 0.006959904 | 0.974224 | 0.01117445 | 0.9742236 | 0.009241229 |  |  | 638760 | 0.9554649 | 0.8678712 | 0.01330738 | 0.9602352 | 0.01481368 | 0.960237 | 0.007553242
|  |  | 95172 | 1.001338 | 0.9994305 | 0.0004429865 | 0.9999501 | 0.1302888 | 0.9999457 | 0.1328679 |  |  | 295746 | 0.990874 | 0.9866385 | 0.001433609 | 0.9941032 | 0.004662481 | 0.9941 | 0.005490442 |  |  | 190860 | 0.9625568 | 0.9670213 | 0.003490346 | 0.9630168 | 0.005826082 | 0.9630156 | 0.007235154 |  |  | 338280 | 0.963245 | 0.9150489 | 0.006959904 | 0.9742495 | 0.01117307 | 0.9742491 | 0.009241243 |  |  | 639060 | 0.9599408 | 0.8678712 | 0.01330738 | 0.9602675 | 0.01481245 | 0.9602693 | 0.007552399
|  |  | 95292 | 1.000442 | 0.9994305 | 0.0004429865 | 0.9999501 | 0.1302888 | 0.9999457 | 0.1328679 |  |  | 296046 | 0.9918345 | 0.9866385 | 0.001433609 | 0.9941103 | 0.004661438 | 0.9941072 | 0.00548971 |  |  | 191160 | 0.9636358 | 0.9670213 | 0.003490346 | 0.9630722 | 0.005826299 | 0.963071 | 0.007236114 |  |  | 338580 | 0.966608 | 0.9150489 | 0.006959904 | 0.974275 | 0.0111717 | 0.9742745 | 0.009241258 |  |  | 639360 | 0.9599408 | 0.8678712 | 0.01330738 | 0.9602997 | 0.01481123 | 0.9603015 | 0.007551557
|  |  | 95412 | 0.9995459 | 0.9994305 | 0.0004429865 | 0.9999501 | 0.1302888 | 0.9999457 | 0.1328679 |  |  | 296346 | 0.9899135 | 0.9866385 | 0.001433609 | 0.9941174 | 0.004660398 | 0.9941143 | 0.00548898 |  |  | 191460 | 0.9647148 | 0.9670213 | 0.003490346 | 0.9631275 | 0.005826509 | 0.9631264 | 0.007237069 |  |  | 338880 | 0.966608 | 0.9150489 | 0.006959904 | 0.9743003 | 0.01117033 | 0.9742998 | 0.009241274 |  |  | 639660 | 0.9554649 | 0.8678712 | 0.01330738 | 0.9603319 | 0.01481 | 0.9603337 | 0.007550715
|  |  | 95532 | 1.000442 | 0.9994305 | 0.0004429865 | 0.9999501 | 0.1302888 | 0.9999457 | 0.1328679 |  |  | 296646 | 0.9899135 | 0.9866385 | 0.001433609 | 0.9941245 | 0.00465936 | 0.9941214 | 0.005488252 |  |  | 191760 | 0.9636358 | 0.9670213 | 0.003490346 | 0.9631828 | 0.005826712 | 0.9631816 | 0.007238019 |  |  | 339180 | 0.9699709 | 0.9150489 | 0.006959904 | 0.9743256 | 0.01116897 | 0.9743251 | 0.009241289 |  |  | 639960 | 0.953227 | 0.8678712 | 0.01330738 | 0.960364 | 0.01480878 | 0.9603658 | 0.007549874
|  |  | 95652 | 0.9995459 | 0.9994305 | 0.0004429865 | 0.9999501 | 0.1302888 | 0.9999457 | 0.1328679 |  |  | 296946 | 0.9899135 | 0.9866385 | 0.001433609 | 0.9941315 | 0.004658325 | 0.9941285 | 0.005487526 |  |  | 192060 | 0.9647148 | 0.9670213 | 0.003490346 | 0.9632379 | 0.005826907 | 0.9632367 | 0.007238962 |  |  | 339480 | 0.966608 | 0.9150489 | 0.006959904 | 0.9743508 | 0.01116761 | 0.9743503 | 0.009241305 |  |  | 640260 | 0.9554649 | 0.8678712 | 0.01330738 | 0.9603962 | 0.01480756 | 0.9603979 | 0.007549034
|  |  | 95772 | 1.000442 | 0.9994305 | 0.0004429865 | 0.9999501 | 0.1302888 | 0.9999457 | 0.1328679 |  |  | 297246 | 0.9899135 | 0.9866385 | 0.001433609 | 0.9941386 | 0.004657292 | 0.9941355 | 0.005486801 |  |  | 192360 | 0.9668728 | 0.9670213 | 0.003490346 | 0.9632929 | 0.005827096 | 0.9632918 | 0.0072399 |  |  | 339780 | 0.966608 | 0.9150489 | 0.006959904 | 0.974376 | 0.01116625 | 0.9743755 | 0.009241322 |  |  | 640560 | 0.9554649 | 0.8678712 | 0.01330738 | 0.9604282 | 0.01480634 | 0.96043 | 0.007548194
|  |  | 95892 | 1.000442 | 0.9994305 | 0.0004429865 | 0.9999501 | 0.1302888 | 0.9999457 | 0.1328679 |  |  | 297546 | 0.990874 | 0.9866385 | 0.001433609 | 0.9941456 | 0.004656262 | 0.9941426 | 0.005486079 |  |  | 192660 | 0.9636358 | 0.9670213 | 0.003490346 | 0.9633479 | 0.005827278 | 0.9633467 | 0.007240832 |  |  | 340080 | 0.966608 | 0.9150489 | 0.006959904 | 0.9744011 | 0.0111649 | 0.9744006 | 0.009241339 |  |  | 640860 | 0.9599408 | 0.8678712 | 0.01330738 | 0.9604603 | 0.01480512 | 0.960462 | 0.007547356
|  |  | 96012 | 1.001338 | 0.9994305 | 0.0004429865 | 0.9999501 | 0.1302888 | 0.9999457 | 0.1328679 |  |  | 297846 | 0.9899135 | 0.9866385 | 0.001433609 | 0.9941526 | 0.004655234 | 0.9941496 | 0.005485358 |  |  | 192960 | 0.9636358 | 0.9670213 | 0.003490346 | 0.9634028 | 0.005827452 | 0.9634016 | 0.007241759 |  |  | 340380 | 0.966608 | 0.9150489 | 0.006959904 | 0.9744261 | 0.01116356 | 0.9744256 | 0.009241356 |  |  | 641160 | 0.9554649 | 0.8678712 | 0.01330738 | 0.9604923 | 0.0148039 | 0.960494 | 0.007546518
|  |  | 96132 | 1.000442 | 0.9994305 | 0.0004429865 | 0.9999501 | 0.1302888 | 0.9999457 | 0.1328679 |  |  | 298146 | 0.9889531 | 0.9866385 | 0.001433609 | 0.9941596 | 0.00465421 | 0.9941566 | 0.00548464 |  |  | 193260 | 0.9636358 | 0.9670213 | 0.003490346 | 0.9634575 | 0.00582762 | 0.9634563 | 0.007242679 |  |  | 340680 | 0.966608 | 0.9150489 | 0.006959904 | 0.9744511 | 0.01116221 | 0.9744505 | 0.009241373 |  |  | 641460 | 0.9577029 | 0.8678712 | 0.01330738 | 0.9605242 | 0.01480268 | 0.960526 | 0.007545681
|  |  | 96252 | 1.000442 | 0.9994305 | 0.0004429865 | 0.9999501 | 0.1302888 | 0.9999457 | 0.1328679 |  |  | 298446 | 0.9899135 | 0.9866385 | 0.001433609 | 0.9941666 | 0.004653187 | 0.9941636 | 0.005483923 |  |  | 193560 | 0.9647148 | 0.9670213 | 0.003490346 | 0.9635122 | 0.00582778 | 0.963511 | 0.007243594 |  |  | 340980 | 0.9649265 | 0.9150489 | 0.006959904 | 0.9744759 | 0.01116088 | 0.9744754 | 0.009241391 |  |  | 641760 | 0.9599408 | 0.8678712 | 0.01330738 | 0.9605562 | 0.01480147 | 0.9605579 | 0.007544844
|  |  | 96372 | 1.000442 | 0.9994305 | 0.0004429865 | 0.9999501 | 0.1302888 | 0.9999457 | 0.1328679 |  |  | 298746 | 0.9899135 | 0.9866385 | 0.001433609 | 0.9941735 | 0.004652168 | 0.9941705 | 0.005483208 |  |  | 193860 | 0.9657938 | 0.9670213 | 0.003490346 | 0.9635668 | 0.005827934 | 0.9635656 | 0.007244504 |  |  | 341280 | 0.966608 | 0.9150489 | 0.006959904 | 0.9745007 | 0.01115954 | 0.9745002 | 0.00924141 |  |  | 642060 | 0.9599408 | 0.8678712 | 0.01330738 | 0.9605881 | 0.01480025 | 0.9605898 | 0.007544009
|  |  | 96492 | 1.000442 | 0.9994305 | 0.0004429865 | 0.9999501 | 0.1302888 | 0.9999457 | 0.1328679 |  |  | 299046 | 0.990874 | 0.9866385 | 0.001433609 | 0.9941805 | 0.004651151 | 0.9941775 | 0.005482495 |  |  | 194160 | 0.9647148 | 0.9670213 | 0.003490346 | 0.9636213 | 0.00582808 | 0.9636201 | 0.007245408 |  |  | 341580 | 0.9682895 | 0.9150489 | 0.006959904 | 0.9745255 | 0.01115822 | 0.9745249 | 0.009241428 |  |  | 642360 | 0.9554649 | 0.8678712 | 0.01330738 | 0.9606199 | 0.01479904 | 0.9606216 | 0.007543174
|  |  | 96612 | 1.001338 | 0.9994305 | 0.0004429865 | 0.9999501 | 0.1302888 | 0.9999457 | 0.1328679 |  |  | 299346 | 0.9899135 | 0.9866385 | 0.001433609 | 0.9941874 | 0.004650136 | 0.9941844 | 0.005481784 |  |  | 194460 | 0.9668728 | 0.9670213 | 0.003490346 | 0.9636758 | 0.00582822 | 0.9636746 | 0.007246306 |  |  | 341880 | 0.9682895 | 0.9150489 | 0.006959904 | 0.9745502 | 0.01115689 | 0.9745496 | 0.009241447 |  |  | 642660 | 0.9577029 | 0.8678712 | 0.01330738 | 0.9606517 | 0.01479783 | 0.9606534 | 0.00754234
|  |  | 96732 | 1.000442 | 0.9994305 | 0.0004429865 | 0.9999501 | 0.1302888 | 0.9999457 | 0.1328679 |  |  | 299646 | 0.9918345 | 0.9866385 | 0.001433609 | 0.9941943 | 0.004649124 | 0.9941913 | 0.005481075 |  |  | 194760 | 0.9657938 | 0.9670213 | 0.003490346 | 0.9637301 | 0.005828353 | 0.9637289 | 0.007247199 |  |  | 342180 | 0.966608 | 0.9150489 | 0.006959904 | 0.9745748 | 0.01115557 | 0.9745742 | 0.009241467 |  |  | 642960 | 0.9554649 | 0.8678712 | 0.01330738 | 0.9606835 | 0.01479661 | 0.9606852 | 0.007541507
|  |  | 96852 | 0.9995459 | 0.9994305 | 0.0004429865 | 0.9999501 | 0.1302888 | 0.9999457 | 0.1328679 |  |  | 299946 | 0.990874 | 0.9866385 | 0.001433609 | 0.9942012 | 0.004648115 | 0.9941982 | 0.005480368 |  |  | 195060 | 0.9636358 | 0.9670213 | 0.003490346 | 0.9637844 | 0.005828479 | 0.9637831 | 0.007248086 |  |  | 342480 | 0.9682895 | 0.9150489 | 0.006959904 | 0.9745993 | 0.01115426 | 0.9745987 | 0.009241486 |  |  | 643260 | 0.9577029 | 0.8678712 | 0.01330738 | 0.9607153 | 0.0147954 | 0.9607169 | 0.007540674
|  |  | 96972 | 1.000442 | 0.9994305 | 0.0004429865 | 0.9999501 | 0.1302888 | 0.9999457 | 0.1328679 |  |  | 300246 | 0.990874 | 0.9866385 | 0.001433609 | 0.994208 | 0.004647108 | 0.9942051 | 0.005479663 |  |  | 195360 | 0.9657938 | 0.9670213 | 0.003490346 | 0.9638385 | 0.005828598 | 0.9638373 | 0.007248967 |  |  | 342780 | 0.9716524 | 0.9150489 | 0.006959904 | 0.9746238 | 0.01115295 | 0.9746232 | 0.009241507 |  |  | 643560 | 0.9599408 | 0.8678712 | 0.01330738 | 0.960747 | 0.0147942 | 0.9607486 | 0.007539842
|  |  | 97092 | 1.001338 | 0.9994305 | 0.0004429865 | 0.9999501 | 0.1302888 | 0.9999457 | 0.1328679 |  |  | 300546 | 0.9918345 | 0.9866385 | 0.001433609 | 0.9942149 | 0.004646104 | 0.9942119 | 0.005478959 |  |  | 195660 | 0.9647148 | 0.9670213 | 0.003490346 | 0.9638926 | 0.00582871 | 0.9638914 | 0.007249843 |  |  | 343080 | 0.966608 | 0.9150489 | 0.006959904 | 0.9746482 | 0.01115164 | 0.9746476 | 0.009241527 |  |  | 643860 | 0.953227 | 0.8678712 | 0.01330738 | 0.9607786 | 0.01479299 | 0.9607803 | 0.007539011
|  |  | 97212 | 1.001338 | 0.9994305 | 0.0004429865 | 0.9999501 | 0.1302888 | 0.9999457 | 0.1328679 |  |  | 300846 | 0.9918345 | 0.9866385 | 0.001433609 | 0.9942217 | 0.004645102 | 0.9942188 | 0.005478258 |  |  | 195960 | 0.9668728 | 0.9670213 | 0.003490346 | 0.9639466 | 0.005828816 | 0.9639454 | 0.007250714 |  |  | 343380 | 0.966608 | 0.9150489 | 0.006959904 | 0.9746726 | 0.01115034 | 0.9746719 | 0.009241548 |  |  | 644160 | 0.9554649 | 0.8678712 | 0.01330738 | 0.9608103 | 0.01479178 | 0.9608119 | 0.007538181
|  |  | 97332 | 1.000442 | 0.9994305 | 0.0004429865 | 0.9999501 | 0.1302888 | 0.9999457 | 0.1328679 |  |  | 301146 | 0.9918345 | 0.9866385 | 0.001433609 | 0.9942285 | 0.004644103 | 0.9942256 | 0.005477558 |  |  | 196260 | 0.9647148 | 0.9670213 | 0.003490346 | 0.9640005 | 0.005828915 | 0.9639992 | 0.007251579 |  |  | 343680 | 0.9649265 | 0.9150489 | 0.006959904 | 0.9746968 | 0.01114904 | 0.9746962 | 0.009241569 |  |  | 644460 | 0.9577029 | 0.8678712 | 0.01330738 | 0.9608419 | 0.01479058 | 0.9608435 | 0.007537352
|  |  | 97452 | 1.000442 | 0.9994305 | 0.0004429865 | 0.9999501 | 0.1302888 | 0.9999457 | 0.1328679 |  |  | 301446 | 0.9918345 | 0.9866385 | 0.001433609 | 0.9942353 | 0.004643107 | 0.9942324 | 0.005476861 |  |  | 196560 | 0.9647148 | 0.9670213 | 0.003490346 | 0.9640543 | 0.005829007 | 0.9640531 | 0.007252438 |  |  | 343980 | 0.966608 | 0.9150489 | 0.006959904 | 0.974721 | 0.01114775 | 0.9747204 | 0.00924159 |  |  | 644760 | 0.9599408 | 0.8678712 | 0.01330738 | 0.9608734 | 0.01478937 | 0.9608751 | 0.007536523
|  |  | 97572 | 1.001338 | 0.9994305 | 0.0004429865 | 0.9999501 | 0.1302888 | 0.9999457 | 0.1328679 |  |  | 301746 | 0.9918345 | 0.9866385 | 0.001433609 | 0.994242 | 0.004642113 | 0.9942392 | 0.005476165 |  |  | 196860 | 0.9657938 | 0.9670213 | 0.003490346 | 0.964108 | 0.005829092 | 0.9641068 | 0.007253293 |  |  | 344280 | 0.9649265 | 0.9150489 | 0.006959904 | 0.9747452 | 0.01114646 | 0.9747445 | 0.009241612 |  |  | 645060 | 0.9644167 | 0.8678712 | 0.01330738 | 0.960905 | 0.01478817 | 0.9609066 | 0.007535695
|  |  | 97692 | 0.99865 | 0.9994305 | 0.0004429865 | 0.9999501 | 0.1302888 | 0.9999457 | 0.1328679 |  |  | 302046 | 0.990874 | 0.9866385 | 0.001433609 | 0.9942488 | 0.004641121 | 0.9942459 | 0.005475471 |  |  | 197160 | 0.9657938 | 0.9670213 | 0.003490346 | 0.9641616 | 0.005829171 | 0.9641604 | 0.007254141 |  |  | 344580 | 0.9649265 | 0.9150489 | 0.006959904 | 0.9747693 | 0.01114518 | 0.9747686 | 0.009241635 |  |  | 645360 | 0.9599408 | 0.8678712 | 0.01330738 | 0.9609365 | 0.01478697 | 0.9609381 | 0.007534868
|  |  | 97812 | 1.000442 | 0.9994305 | 0.0004429865 | 0.9999501 | 0.1302888 | 0.9999457 | 0.1328679 |  |  | 302346 | 0.990874 | 0.9866385 | 0.001433609 | 0.9942555 | 0.004640133 | 0.9942527 | 0.005474779 |  |  | 197460 | 0.9647148 | 0.9670213 | 0.003490346 | 0.9642152 | 0.005829243 | 0.964214 | 0.007254984 |  |  | 344880 | 0.966608 | 0.9150489 | 0.006959904 | 0.9747933 | 0.0111439 | 0.9747926 | 0.009241657 |  |  | 645660 | 0.9599408 | 0.8678712 | 0.01330738 | 0.9609679 | 0.01478576 | 0.9609695 | 0.007534042
|  |  | 97932 | 1.000442 | 0.9994305 | 0.0004429865 | 0.9999501 | 0.1302888 | 0.9999457 | 0.1328679 |  |  | 302646 | 0.990874 | 0.9866385 | 0.001433609 | 0.9942622 | 0.004639146 | 0.9942594 | 0.005474089 |  |  | 197760 | 0.9647148 | 0.9670213 | 0.003490346 | 0.9642686 | 0.005829308 | 0.9642674 | 0.007255822 |  |  | 345180 | 0.9716524 | 0.9150489 | 0.006959904 | 0.9748172 | 0.01114262 | 0.9748165 | 0.00924168 |  |  | 645960 | 0.9577029 | 0.8678712 | 0.01330738 | 0.9609993 | 0.01478456 | 0.9610009 | 0.007533216
|  |  | 98052 | 1.000442 | 0.9994305 | 0.0004429865 | 0.9999501 | 0.1302888 | 0.9999457 | 0.1328679 |  |  | 302946 | 0.9918345 | 0.9866385 | 0.001433609 | 0.9942689 | 0.004638163 | 0.9942661 | 0.0054734 |  |  | 198060 | 0.9657938 | 0.9670213 | 0.003490346 | 0.964322 | 0.005829367 | 0.9643208 | 0.007256655 |  |  | 345480 | 0.9699709 | 0.9150489 | 0.006959904 | 0.9748411 | 0.01114135 | 0.9748404 | 0.009241703 |  |  | 646260 | 0.9577029 | 0.8678712 | 0.01330738 | 0.9610307 | 0.01478337 | 0.9610323 | 0.007532391
|  |  | 98172 | 1.001338 | 0.9994305 | 0.0004429865 | 0.9999501 | 0.1302888 | 0.9999457 | 0.1328679 |  |  | 303246 | 0.990874 | 0.9866385 | 0.001433609 | 0.9942756 | 0.004637181 | 0.9942728 | 0.005472714 |  |  | 198360 | 0.9668728 | 0.9670213 | 0.003490346 | 0.9643753 | 0.005829419 | 0.9643741 | 0.007257482 |  |  | 345780 | 0.9649265 | 0.9150489 | 0.006959904 | 0.9748649 | 0.01114008 | 0.9748642 | 0.009241727 |  |  | 646560 | 0.9577029 | 0.8678712 | 0.01330738 | 0.9610621 | 0.01478217 | 0.9610637 | 0.007531567
|  |  | 98292 | 1.001338 | 0.9994305 | 0.0004429865 | 0.9999501 | 0.1302888 | 0.9999457 | 0.1328679 |  |  | 303546 | 0.9918345 | 0.9866385 | 0.001433609 | 0.9942823 | 0.004636203 | 0.9942795 | 0.00547203 |  |  | 198660 | 0.9657938 | 0.9670213 | 0.003490346 | 0.9644285 | 0.005829464 | 0.9644273 | 0.007258303 |  |  | 346080 | 0.9649265 | 0.9150489 | 0.006959904 | 0.9748887 | 0.01113882 | 0.9748879 | 0.009241751 |  |  | 646860 | 0.9599408 | 0.8678712 | 0.01330738 | 0.9610934 | 0.01478097 | 0.961095 | 0.007530744
|  |  | 98412 | 0.9995459 | 0.9994305 | 0.0004429865 | 0.9999501 | 0.1302888 | 0.9999457 | 0.1328679 |  |  | 303846 | 0.9899135 | 0.9866385 | 0.001433609 | 0.9942889 | 0.004635227 | 0.9942862 | 0.005471347 |  |  | 198960 | 0.9668728 | 0.9670213 | 0.003490346 | 0.9644816 | 0.005829503 | 0.9644804 | 0.00725912 |  |  | 346380 | 0.966608 | 0.9150489 | 0.006959904 | 0.9749124 | 0.01113756 | 0.9749116 | 0.009241775 |  |  | 647160 | 0.9554649 | 0.8678712 | 0.01330738 | 0.9611247 | 0.01477978 | 0.9611262 | 0.007529922
|  |  | 98532 | 0.9995459 | 0.9994305 | 0.0004429865 | 0.9999501 | 0.1302888 | 0.9999457 | 0.1328679 |  |  | 304146 | 0.990874 | 0.9866385 | 0.001433609 | 0.9942955 | 0.004634253 | 0.9942928 | 0.005470666 |  |  | 199260 | 0.9647148 | 0.9670213 | 0.003490346 | 0.9645347 | 0.005829535 | 0.9645334 | 0.007259931 |  |  | 346680 | 0.966608 | 0.9150489 | 0.006959904 | 0.974936 | 0.01113631 | 0.9749352 | 0.0092418 |  |  | 647460 | 0.9577029 | 0.8678712 | 0.01330738 | 0.9611559 | 0.01477858 | 0.9611575 | 0.0075291
|  |  | 98652 | 1.000442 | 0.9994305 | 0.0004429865 | 0.9999501 | 0.1302888 | 0.9999457 | 0.1328679 |  |  | 304446 | 0.990874 | 0.9866385 | 0.001433609 | 0.9943022 | 0.004633282 | 0.9942994 | 0.005469988 |  |  | 199560 | 0.9657938 | 0.9670213 | 0.003490346 | 0.9645876 | 0.005829561 | 0.9645864 | 0.007260736 |  |  | 346980 | 0.9682895 | 0.9150489 | 0.006959904 | 0.9749595 | 0.01113506 | 0.9749588 | 0.009241825 |  |  | 647760 | 0.9599408 | 0.8678712 | 0.01330738 | 0.9611871 | 0.01477739 | 0.9611887 | 0.007528279
|  |  | 98772 | 1.001338 | 0.9994305 | 0.0004429865 | 0.9999501 | 0.1302888 | 0.9999457 | 0.1328679 |  |  | 304746 | 0.990874 | 0.9866385 | 0.001433609 | 0.9943088 | 0.004632314 | 0.994306 | 0.005469311 |  |  | 199860 | 0.9668728 | 0.9670213 | 0.003490346 | 0.9646405 | 0.005829581 | 0.9646392 | 0.007261537 |  |  | 347280 | 0.9649265 | 0.9150489 | 0.006959904 | 0.974983 | 0.01113382 | 0.9749823 | 0.00924185 |  |  | 648060 | 0.9577029 | 0.8678712 | 0.01330738 | 0.9612183 | 0.0147762 | 0.9612198 | 0.007527459
|  |  | 98892 | 1.001338 | 0.9994305 | 0.0004429865 | 0.9999501 | 0.1302888 | 0.9999457 | 0.1328679 |  |  | 305046 | 0.9918345 | 0.9866385 | 0.001433609 | 0.9943153 | 0.004631348 | 0.9943126 | 0.005468636 |  |  | 200160 | 0.9668728 | 0.9670213 | 0.003490346 | 0.9646933 | 0.005829594 | 0.964692 | 0.007262332 |  |  | 347580 | 0.9649265 | 0.9150489 | 0.006959904 | 0.9750065 | 0.01113257 | 0.9750057 | 0.009241876 |  |  | 648360 | 0.9621788 | 0.8678712 | 0.01330738 | 0.9612494 | 0.01477501 | 0.961251 | 0.007526639
|  |  | 99012 | 1.000442 | 0.9994305 | 0.0004429865 | 0.9999501 | 0.1302888 | 0.9999457 | 0.1328679 |  |  | 305346 | 0.990874 | 0.9866385 | 0.001433609 | 0.9943219 | 0.004630385 | 0.9943192 | 0.005467962 |  |  | 200460 | 0.9668728 | 0.9670213 | 0.003490346 | 0.9647459 | 0.0058296 | 0.9647447 | 0.007263122 |  |  | 347880 | 0.9649265 | 0.9150489 | 0.006959904 | 0.9750298 | 0.01113134 | 0.975029 | 0.009241902 |  |  | 648660 | 0.953227 | 0.8678712 | 0.01330738 | 0.9612805 | 0.01477382 | 0.961282 | 0.007525821
|  |  | 99132 | 0.9995459 | 0.9994305 | 0.0004429865 | 0.9999501 | 0.1302888 | 0.9999457 | 0.1328679 |  |  | 305646 | 0.9918345 | 0.9866385 | 0.001433609 | 0.9943284 | 0.004629424 | 0.9943257 | 0.005467291 |  |  | 200760 | 0.9657938 | 0.9670213 | 0.003490346 | 0.9647985 | 0.0058296 | 0.9647973 | 0.007263906 |  |  | 348180 | 0.9682895 | 0.9150489 | 0.006959904 | 0.9750531 | 0.01113011 | 0.9750523 | 0.009241928 |  |  | 648960 | 0.9577029 | 0.8678712 | 0.01330738 | 0.9613116 | 0.01477263 | 0.9613131 | 0.007525003
|  |  | 99252 | 0.9995459 | 0.9994305 | 0.0004429865 | 0.9999501 | 0.1302888 | 0.9999457 | 0.1328679 |  |  | 305946 | 0.9918345 | 0.9866385 | 0.001433609 | 0.9943349 | 0.004628466 | 0.9943323 | 0.005466622 |  |  | 201060 | 0.9690308 | 0.9670213 | 0.003490346 | 0.9648511 | 0.005829594 | 0.9648498 | 0.007264686 |  |  | 348480 | 0.9733339 | 0.9150489 | 0.006959904 | 0.9750764 | 0.01112888 | 0.9750756 | 0.009241955 |  |  | 649260 | 0.9554649 | 0.8678712 | 0.01330738 | 0.9613426 | 0.01477144 | 0.9613441 | 0.007524186
|  |  | 99372 | 1.000442 | 0.9994305 | 0.0004429865 | 0.9999501 | 0.1302888 | 0.9999457 | 0.1328679 |  |  | 306246 | 0.9918345 | 0.9866385 | 0.001433609 | 0.9943414 | 0.00462751 | 0.9943388 | 0.005465954 |  |  | 201360 | 0.9690308 | 0.9670213 | 0.003490346 | 0.9649035 | 0.005829581 | 0.9649023 | 0.00726546 |  |  | 348780 | 0.9682895 | 0.9150489 | 0.006959904 | 0.9750995 | 0.01112765 | 0.9750987 | 0.009241982 |  |  | 649560 | 0.9599408 | 0.8678712 | 0.01330738 | 0.9613736 | 0.01477026 | 0.9613751 | 0.00752337
|  |  | 99492 | 1.001338 | 0.9994305 | 0.0004429865 | 0.9999501 | 0.1302888 | 0.9999457 | 0.1328679 |  |  | 306546 | 0.990874 | 0.9866385 | 0.001433609 | 0.9943479 | 0.004626557 | 0.9943453 | 0.005465288 |  |  | 201660 | 0.9679518 | 0.9670213 | 0.003490346 | 0.9649559 | 0.005829562 | 0.9649546 | 0.007266229 |  |  | 349080 | 0.963245 | 0.9150489 | 0.006959904 | 0.9751227 | 0.01112643 | 0.9751218 | 0.00924201 |  |  | 649860 | 0.9577029 | 0.8678712 | 0.01330738 | 0.9614046 | 0.01476907 | 0.9614061 | 0.007522554
|  |  | 99612 | 1.001338 | 0.9994305 | 0.0004429865 | 0.9999501 | 0.1302888 | 0.9999457 | 0.1328679 |  |  | 306846 | 0.990874 | 0.9866385 | 0.001433609 | 0.9943544 | 0.004625606 | 0.9943518 | 0.005464625 |  |  | 201960 | 0.9657938 | 0.9670213 | 0.003490346 | 0.9650081 | 0.005829537 | 0.9650069 | 0.007266993 |  |  | 349380 | 0.9649265 | 0.9150489 | 0.006959904 | 0.9751457 | 0.01112522 | 0.9751449 | 0.009242037 |  |  | 650160 | 0.9621788 | 0.8678712 | 0.01330738 | 0.9614355 | 0.01476789 | 0.961437 | 0.007521739
|  |  | 99732 | 1.000442 | 0.9994305 | 0.0004429865 | 0.9999501 | 0.1302888 | 0.9999457 | 0.1328679 |  |  | 307146 | 0.990874 | 0.9866385 | 0.001433609 | 0.9943609 | 0.004624658 | 0.9943582 | 0.005463963 |  |  | 202260 | 0.9657938 | 0.9670213 | 0.003490346 | 0.9650603 | 0.005829505 | 0.9650591 | 0.007267751 |  |  | 349680 | 0.9699709 | 0.9150489 | 0.006959904 | 0.9751687 | 0.01112401 | 0.9751678 | 0.009242065 |  |  | 650460 | 0.9599408 | 0.8678712 | 0.01330738 | 0.9614664 | 0.01476671 | 0.9614678 | 0.007520925
|  |  | 99852 | 0.9995459 | 0.9994305 | 0.0004429865 | 0.9999501 | 0.1302888 | 0.9999457 | 0.1328679 |  |  | 307446 | 0.9918345 | 0.9866385 | 0.001433609 | 0.9943673 | 0.004623713 | 0.9943647 | 0.005463303 |  |  | 202560 | 0.9679518 | 0.9670213 | 0.003490346 | 0.9651124 | 0.005829467 | 0.9651111 | 0.007268505 |  |  | 349980 | 0.9682895 | 0.9150489 | 0.006959904 | 0.9751916 | 0.0111228 | 0.9751907 | 0.009242094 |  |  | 650760 | 0.9644167 | 0.8678712 | 0.01330738 | 0.9614972 | 0.01476553 | 0.9614987 | 0.007520112
|  |  | 99972 | 1.001338 | 0.9994305 | 0.0004429865 | 0.9999501 | 0.1302888 | 0.9999457 | 0.1328679 |  |  | 307746 | 0.990874 | 0.9866385 | 0.001433609 | 0.9943737 | 0.00462277 | 0.9943711 | 0.005462644 |  |  | 202860 | 0.9679518 | 0.9670213 | 0.003490346 | 0.9651644 | 0.005829423 | 0.9651632 | 0.007269253 |  |  | 350280 | 0.9699709 | 0.9150489 | 0.006959904 | 0.9752145 | 0.0111216 | 0.9752136 | 0.009242122 |  |  | 651060 | 0.9644167 | 0.8678712 | 0.01330738 | 0.961528 | 0.01476435 | 0.9615295 | 0.0075193
|  |  | 100092 | 1.001338 | 0.9994305 | 0.0004429865 | 0.9999501 | 0.1302888 | 0.9999457 | 0.1328679 |  |  | 308046 | 0.990874 | 0.9866385 | 0.001433609 | 0.9943801 | 0.004621829 | 0.9943775 | 0.005461988 |  |  | 203160 | 0.9668728 | 0.9670213 | 0.003490346 | 0.9652163 | 0.005829372 | 0.9652151 | 0.007269996 |  |  | 350580 | 0.9699709 | 0.9150489 | 0.006959904 | 0.9752373 | 0.0111204 | 0.9752364 | 0.009242152 |  |  | 651360 | 0.9577029 | 0.8678712 | 0.01330738 | 0.9615588 | 0.01476317 | 0.9615603 | 0.007518488
|  |  | 100212 | 1.000442 | 0.9994305 | 0.0004429865 | 0.9999501 | 0.1302888 | 0.9999457 | 0.1328679 |  |  | 308346 | 0.990874 | 0.9866385 | 0.001433609 | 0.9943865 | 0.004620891 | 0.9943839 | 0.005461333 |  |  | 203460 | 0.9679518 | 0.9670213 | 0.003490346 | 0.9652682 | 0.005829315 | 0.9652669 | 0.007270734 |  |  | 350880 | 0.9699709 | 0.9150489 | 0.006959904 | 0.97526 | 0.0111192 | 0.9752591 | 0.009242181 |  |  | 651660 | 0.9509891 | 0.8678712 | 0.01330738 | 0.9615896 | 0.01476199 | 0.961591 | 0.007517677
|  |  | 100332 | 0.9995459 | 0.9994305 | 0.0004429865 | 0.9999501 | 0.1302888 | 0.9999457 | 0.1328679 |  |  | 308646 | 0.990874 | 0.9866385 | 0.001433609 | 0.9943929 | 0.004619956 | 0.9943903 | 0.005460681 |  |  | 203760 | 0.9690308 | 0.9670213 | 0.003490346 | 0.9653199 | 0.005829252 | 0.9653187 | 0.007271468 |  |  | 351180 | 0.9649265 | 0.9150489 | 0.006959904 | 0.9752827 | 0.01111801 | 0.9752818 | 0.009242211 |  |  | 651960 | 0.9666547 | 0.8678712 | 0.01330738 | 0.9616203 | 0.01476081 | 0.9616217 | 0.007516867
|  |  | 100452 | 1.000442 | 0.9994305 | 0.0004429865 | 0.9999501 | 0.1302888 | 0.9999457 | 0.1328679 |  |  | 308946 | 0.9899135 | 0.9866385 | 0.001433609 | 0.9943992 | 0.004619023 | 0.9943967 | 0.00546003 |  |  | 204060 | 0.9690308 | 0.9670213 | 0.003490346 | 0.9653716 | 0.005829183 | 0.9653704 | 0.007272196 |  |  | 351480 | 0.9682895 | 0.9150489 | 0.006959904 | 0.9753053 | 0.01111682 | 0.9753044 | 0.009242241 |  |  | 652260 | 0.9621788 | 0.8678712 | 0.01330738 | 0.9616509 | 0.01475964 | 0.9616524 | 0.007516058
|  |  | 100572 | 1.000442 | 0.9994305 | 0.0004429865 | 0.9999501 | 0.1302888 | 0.9999457 | 0.1328679 |  |  | 309246 | 0.990874 | 0.9866385 | 0.001433609 | 0.9944056 | 0.004618092 | 0.994403 | 0.005459381 |  |  | 204360 | 0.9690308 | 0.9670213 | 0.003490346 | 0.9654232 | 0.005829108 | 0.965422 | 0.007272919 |  |  | 351780 | 0.966608 | 0.9150489 | 0.006959904 | 0.9753278 | 0.01111564 | 0.9753269 | 0.009242271 |  |  | 652560 | 0.9577029 | 0.8678712 | 0.01330738 | 0.9616816 | 0.01475846 | 0.961683 | 0.007515249
|  |  | 100692 | 0.9995459 | 0.9994305 | 0.0004429865 | 0.9999501 | 0.1302888 | 0.9999457 | 0.1328679 |  |  | 309546 | 0.990874 | 0.9866385 | 0.001433609 | 0.9944119 | 0.004617164 | 0.9944093 | 0.005458734 |  |  | 204660 | 0.9668728 | 0.9670213 | 0.003490346 | 0.9654747 | 0.005829027 | 0.9654735 | 0.007273637 |  |  | 352080 | 0.9649265 | 0.9150489 | 0.006959904 | 0.9753503 | 0.01111446 | 0.9753494 | 0.009242302 |  |  | 652860 | 0.9599408 | 0.8678712 | 0.01330738 | 0.9617122 | 0.01475729 | 0.9617136 | 0.007514441
|  |  | 100812 | 1.001338 | 0.9994305 | 0.0004429865 | 0.9999501 | 0.1302888 | 0.9999457 | 0.1328679 |  |  | 309846 | 0.9918345 | 0.9866385 | 0.001433609 | 0.9944182 | 0.004616239 | 0.9944157 | 0.005458089 |  |  | 204960 | 0.9690308 | 0.9670213 | 0.003490346 | 0.9655261 | 0.005828939 | 0.9655249 | 0.007274349 |  |  | 352380 | 0.9682895 | 0.9150489 | 0.006959904 | 0.9753728 | 0.01111329 | 0.9753718 | 0.009242333 |  |  | 653160 | 0.9554649 | 0.8678712 | 0.01330738 | 0.9617428 | 0.01475612 | 0.9617442 | 0.007513634
|  |  | 100932 | 0.9995459 | 0.9994305 | 0.0004429865 | 0.9999501 | 0.1302888 | 0.9999457 | 0.1328679 |  |  | 310146 | 0.990874 | 0.9866385 | 0.001433609 | 0.9944245 | 0.004615316 | 0.994422 | 0.005457445 |  |  | 205260 | 0.9679518 | 0.9670213 | 0.003490346 | 0.9655775 | 0.005828846 | 0.9655762 | 0.007275057 |  |  | 352680 | 0.966608 | 0.9150489 | 0.006959904 | 0.9753951 | 0.01111212 | 0.9753942 | 0.009242364 |  |  | 653460 | 0.9577029 | 0.8678712 | 0.01330738 | 0.9617733 | 0.01475495 | 0.9617747 | 0.007512828
|  |  | 101052 | 0.9995459 | 0.9994305 | 0.0004429865 | 0.9999501 | 0.1302888 | 0.9999457 | 0.1328679 |  |  | 310446 | 0.9918345 | 0.9866385 | 0.001433609 | 0.9944307 | 0.004614395 | 0.9944282 | 0.005456804 |  |  | 205560 | 0.9690308 | 0.9670213 | 0.003490346 | 0.9656287 | 0.005828746 | 0.9656275 | 0.00727576 |  |  | 352980 | 0.9682895 | 0.9150489 | 0.006959904 | 0.9754174 | 0.01111095 | 0.9754165 | 0.009242396 |  |  | 653760 | 0.9577029 | 0.8678712 | 0.01330738 | 0.9618038 | 0.01475378 | 0.9618052 | 0.007512023
|  |  | 101172 | 0.9995459 | 0.9994305 | 0.0004429865 | 0.9999501 | 0.1302888 | 0.9999457 | 0.1328679 |  |  | 310746 | 0.990874 | 0.9866385 | 0.001433609 | 0.994437 | 0.004613477 | 0.9944345 | 0.005456164 |  |  | 205860 | 0.9668728 | 0.9670213 | 0.003490346 | 0.9656799 | 0.00582864 | 0.9656787 | 0.007276458 |  |  | 353280 | 0.966608 | 0.9150489 | 0.006959904 | 0.9754397 | 0.01110979 | 0.9754387 | 0.009242428 |  |  | 654060 | 0.9621788 | 0.8678712 | 0.01330738 | 0.9618343 | 0.01475261 | 0.9618356 | 0.007511218
|  |  | 101292 | 1.001338 | 0.9994305 | 0.0004429865 | 0.9999501 | 0.1302888 | 0.9999457 | 0.1328679 |  |  | 311046 | 0.9918345 | 0.9866385 | 0.001433609 | 0.9944432 | 0.004612562 | 0.9944407 | 0.005455526 |  |  | 206160 | 0.9701099 | 0.9670213 | 0.003490346 | 0.965731 | 0.005828529 | 0.9657298 | 0.007277151 |  |  | 353580 | 0.9682895 | 0.9150489 | 0.006959904 | 0.9754618 | 0.01110863 | 0.9754609 | 0.00924246 |  |  | 654360 | 0.9599408 | 0.8678712 | 0.01330738 | 0.9618647 | 0.01475144 | 0.9618661 | 0.007510414
|  |  | 101412 | 1.000442 | 0.9994305 | 0.0004429865 | 0.9999501 | 0.1302888 | 0.9999457 | 0.1328679 |  |  | 311346 | 0.9918345 | 0.9866385 | 0.001433609 | 0.9944494 | 0.004611649 | 0.994447 | 0.00545489 |  |  | 206460 | 0.9701099 | 0.9670213 | 0.003490346 | 0.965782 | 0.005828411 | 0.9657808 | 0.007277839 |  |  | 353880 | 0.9716524 | 0.9150489 | 0.006959904 | 0.975484 | 0.01110748 | 0.975483 | 0.009242493 |  |  | 654660 | 0.9599408 | 0.8678712 | 0.01330738 | 0.9618951 | 0.01475027 | 0.9618964 | 0.007509611
|  |  | 101532 | 1.001338 | 0.9994305 | 0.0004429865 | 0.9999501 | 0.1302888 | 0.9999457 | 0.1328679 |  |  | 311646 | 0.9918345 | 0.9866385 | 0.001433609 | 0.9944556 | 0.004610738 | 0.9944532 | 0.005454256 |  |  | 206760 | 0.9668728 | 0.9670213 | 0.003490346 | 0.965833 | 0.005828287 | 0.9658317 | 0.007278523 |  |  | 354180 | 0.9716524 | 0.9150489 | 0.006959904 | 0.975506 | 0.01110633 | 0.975505 | 0.009242525 |  |  | 654960 | 0.9599408 | 0.8678712 | 0.01330738 | 0.9619254 | 0.01474911 | 0.9619268 | 0.007508809
|  |  | 101652 | 1.000442 | 0.9994305 | 0.0004429865 | 0.9999501 | 0.1302888 | 0.9999457 | 0.1328679 |  |  | 311946 | 0.990874 | 0.9866385 | 0.001433609 | 0.9944618 | 0.00460983 | 0.9944594 | 0.005453623 |  |  | 207060 | 0.9690308 | 0.9670213 | 0.003490346 | 0.9658838 | 0.005828158 | 0.9658825 | 0.007279201 |  |  | 354480 | 0.9699709 | 0.9150489 | 0.006959904 | 0.975528 | 0.01110518 | 0.975527 | 0.009242559 |  |  | 655260 | 0.9599408 | 0.8678712 | 0.01330738 | 0.9619558 | 0.01474795 | 0.9619571 | 0.007508007
|  |  | 101772 | 1.000442 | 0.9994305 | 0.0004429865 | 0.9999501 | 0.1302888 | 0.9999457 | 0.1328679 |  |  | 312246 | 0.9899135 | 0.9866385 | 0.001433609 | 0.994468 | 0.004608925 | 0.9944656 | 0.005452993 |  |  | 207360 | 0.9668728 | 0.9670213 | 0.003490346 | 0.9659346 | 0.005828022 | 0.9659333 | 0.007279874 |  |  | 354780 | 0.9682895 | 0.9150489 | 0.006959904 | 0.97555 | 0.01110404 | 0.975549 | 0.009242592 |  |  | 655560 | 0.9577029 | 0.8678712 | 0.01330738 | 0.9619861 | 0.01474678 | 0.9619874 | 0.007507206
|  |  | 101892 | 1.000442 | 0.9994305 | 0.0004429865 | 0.9999501 | 0.1302888 | 0.9999457 | 0.1328679 |  |  | 312546 | 0.9918345 | 0.9866385 | 0.001433609 | 0.9944741 | 0.004608022 | 0.9944717 | 0.005452364 |  |  | 207660 | 0.9701099 | 0.9670213 | 0.003490346 | 0.9659852 | 0.00582788 | 0.965984 | 0.007280543 |  |  | 355080 | 0.9682895 | 0.9150489 | 0.006959904 | 0.9755719 | 0.01110291 | 0.9755708 | 0.009242626 |  |  | 655860 | 0.9599408 | 0.8678712 | 0.01330738 | 0.9620163 | 0.01474562 | 0.9620176 | 0.007506406
|  |  | 102012 | 1.000442 | 0.9994305 | 0.0004429865 | 0.9999501 | 0.1302888 | 0.9999457 | 0.1328679 |  |  | 312846 | 0.9918345 | 0.9866385 | 0.001433609 | 0.9944803 | 0.004607121 | 0.9944779 | 0.005451737 |  |  | 207960 | 0.9679518 | 0.9670213 | 0.003490346 | 0.9660358 | 0.005827733 | 0.9660346 | 0.007281207 |  |  | 355380 | 0.9682895 | 0.9150489 | 0.006959904 | 0.9755937 | 0.01110177 | 0.9755926 | 0.00924266 |  |  | 656160 | 0.9644167 | 0.8678712 | 0.01330738 | 0.9620465 | 0.01474446 | 0.9620479 | 0.007505607
|  |  | 102132 | 1.000442 | 0.9994305 | 0.0004429865 | 0.9999501 | 0.1302888 | 0.9999457 | 0.1328679 |  |  | 313146 | 0.990874 | 0.9866385 | 0.001433609 | 0.9944864 | 0.004606223 | 0.994484 | 0.005451112 |  |  | 208260 | 0.9690308 | 0.9670213 | 0.003490346 | 0.9660864 | 0.00582758 | 0.9660851 | 0.007281866 |  |  | 355680 | 0.9699709 | 0.9150489 | 0.006959904 | 0.9756154 | 0.01110064 | 0.9756144 | 0.009242695 |  |  | 656460 | 0.9666547 | 0.8678712 | 0.01330738 | 0.9620767 | 0.0147433 | 0.962078 | 0.007504809
|  |  | 102252 | 0.99865 | 0.9994305 | 0.0004429865 | 0.9999501 | 0.1302888 | 0.9999457 | 0.1328679 |  |  | 313446 | 0.9918345 | 0.9866385 | 0.001433609 | 0.9944925 | 0.004605327 | 0.9944901 | 0.005450489 |  |  | 208560 | 0.9679518 | 0.9670213 | 0.003490346 | 0.9661368 | 0.005827421 | 0.9661355 | 0.00728252 |  |  | 355980 | 0.9682895 | 0.9150489 | 0.006959904 | 0.9756371 | 0.01109952 | 0.9756360788 | 0.009242729 |  |  | 656760 | 0.9621788 | 0.8678712 | 0.01330738 | 0.9621069 | 0.01474214 | 0.9621082 | 0.007504011
|  |  | 102372 | 1.000442 | 0.9994305 | 0.0004429865 | 0.9999501 | 0.1302888 | 0.9999457 | 0.1328679 |  |  | 313746 | 0.9918345 | 0.9866385 | 0.001433609 | 0.9944986 | 0.004604434 | 0.9944962 | 0.005449867 |  |  | 208860 | 0.9690308 | 0.9670213 | 0.003490346 | 0.9661872 | 0.005827256 | 0.9661859 | 0.007283169 |  |  | 356280 | 0.9682895 | 0.9150489 | 0.006959904 | 0.9756588 | 0.01109839 | 0.9756577 | 0.009242765 |  |  | 657060 | 0.9644167 | 0.8678712 | 0.01330738 | 0.962137 | 0.01474099 | 0.9621383 | 0.007503214
|  |  | 102492 | 1.000442 | 0.9994305 | 0.0004429865 | 0.9999501 | 0.1302888 | 0.9999457 | 0.1328679 |  |  | 314046 | 0.990874 | 0.9866385 | 0.001433609 | 0.9945046 | 0.004603543 | 0.9945023 | 0.005449248 |  |  | 209160 | 0.9679518 | 0.9670213 | 0.003490346 | 0.9662374 | 0.005827085 | 0.9662362 | 0.007283813 |  |  | 356580 | 0.9682895 | 0.9150489 | 0.006959904 | 0.9756804 | 0.01109728 | 0.9756793 | 0.0092428 |  |  | 657360 | 0.9599408 | 0.8678712 | 0.01330738 | 0.9621671 | 0.01473983 | 0.9621684 | 0.007502418
|  |  | 102612 | 1.000442 | 0.9994305 | 0.0004429865 | 0.9999501 | 0.1302888 | 0.9999457 | 0.1328679 |  |  | 314346 | 0.990874 | 0.9866385 | 0.001433609 | 0.9945107 | 0.004602655 | 0.9945084 | 0.00544863 |  |  | 209460 | 0.9679518 | 0.9670213 | 0.003490346 | 0.9662876 | 0.005826909 | 0.9662864 | 0.007284453 |  |  | 356880 | 0.9682895 | 0.9150489 | 0.006959904 | 0.9757019 | 0.01109616 | 0.9757008 | 0.009242836 |  |  | 657660 | 0.9599408 | 0.8678712 | 0.01330738 | 0.9621971 | 0.01473868 | 0.9621984 | 0.007501623
|  |  | 102732 | 0.9995459 | 0.9994305 | 0.0004429865 | 0.9999501 | 0.1302888 | 0.9999457 | 0.1328679 |  |  | 314646 | 0.990874 | 0.9866385 | 0.001433609 | 0.9945167 | 0.004601769 | 0.9945144 | 0.005448014 |  |  | 209760 | 0.9701099 | 0.9670213 | 0.003490346 | 0.9663377 | 0.005826727 | 0.9663365 | 0.007285088 |  |  | 357180 | 0.9682895 | 0.9150489 | 0.006959904 | 0.9757234 | 0.01109505 | 0.9757223 | 0.009242872 |  |  | 657960 | 0.9577029 | 0.8678712 | 0.01330738 | 0.9622271 | 0.01473752 | 0.9622284 | 0.007500828
|  |  | 102852 | 1.000442 | 0.9994305 | 0.0004429865 | 0.9999501 | 0.1302888 | 0.9999457 | 0.1328679 |  |  | 314946 | 0.990874 | 0.9866385 | 0.001433609 | 0.9945228 | 0.004600886 | 0.9945205 | 0.005447399 |  |  | 210060 | 0.9711889 | 0.9670213 | 0.003490346 | 0.9663878 | 0.005826539 | 0.9663865 | 0.007285718 |  |  | 357480 | 0.966608 | 0.9150489 | 0.006959904 | 0.9757448 | 0.01109395 | 0.9757437 | 0.009242908 |  |  | 658260 | 0.9577029 | 0.8678712 | 0.01330738 | 0.9622571 | 0.01473637 | 0.9622584 | 0.007500035
|  |  | 102972 | 1.000442 | 0.9994305 | 0.0004429865 | 0.9999501 | 0.1302888 | 0.9999457 | 0.1328679 |  |  | 315246 | 0.9918345 | 0.9866385 | 0.001433609 | 0.9945288 | 0.004600005 | 0.9945265 | 0.005446787 |  |  | 210360 | 0.9690308 | 0.9670213 | 0.003490346 | 0.9664377 | 0.005826345 | 0.9664364 | 0.007286344 |  |  | 357780 | 0.9699709 | 0.9150489 | 0.006959904 | 0.9757661 | 0.01109284 | 0.975765 | 0.009242945 |  |  | 658560 | 0.9666547 | 0.8678712 | 0.01330738 | 0.9622871 | 0.01473522 | 0.9622883 | 0.007499242
|  |  | 103092 | 1.000442 | 0.9994305 | 0.0004429865 | 0.9999501 | 0.1302888 | 0.9999457 | 0.1328679 |  |  | 315546 | 0.9918345 | 0.9866385 | 0.001433609 | 0.9945347 | 0.004599127 | 0.9945325 | 0.005446177 |  |  | 210660 | 0.9701099 | 0.9670213 | 0.003490346 | 0.9664876 | 0.005826146 | 0.9664863 | 0.007286964 |  |  | 358080 | 0.9682895 | 0.9150489 | 0.006959904 | 0.9757874 | 0.01109175 | 0.9757863 | 0.009242982 |  |  | 658860 | 0.9599408 | 0.8678712 | 0.01330738 | 0.962317 | 0.01473407 | 0.9623182 | 0.007498449
|  |  | 103212 | 1.000442 | 0.9994305 | 0.0004429865 | 0.9999501 | 0.1302888 | 0.9999457 | 0.1328679 |  |  | 315846 | 0.9889531 | 0.9866385 | 0.001433609 | 0.9945407 | 0.004598251 | 0.9945385 | 0.005445568 |  |  | 210960 | 0.9679518 | 0.9670213 | 0.003490346 | 0.9665374 | 0.005825941 | 0.9665361 | 0.00728758 |  |  | 358380 | 0.9649265 | 0.9150489 | 0.006959904 | 0.9758086 | 0.01109065 | 0.9758075 | 0.009243019 |  |  | 659160 | 0.9644167 | 0.8678712 | 0.01330738 | 0.9623469 | 0.01473292 | 0.9623481 | 0.007497658
|  |  | 103332 | 1.001338 | 0.9994305 | 0.0004429865 | 0.9999501 | 0.1302888 | 0.9999457 | 0.1328679 |  |  | 316146 | 0.990874 | 0.9866385 | 0.001433609 | 0.9945467 | 0.004597377 | 0.9945444 | 0.005444961 |  |  | 211260 | 0.9679518 | 0.9670213 | 0.003490346 | 0.9665871 | 0.00582573 | 0.9665858 | 0.007288192 |  |  | 358680 | 0.9649265 | 0.9150489 | 0.006959904 | 0.9758298 | 0.01108956 | 0.9758287 | 0.009243056 |  |  | 659460 | 0.9577029 | 0.8678712 | 0.01330738 | 0.9623767 | 0.01473177 | 0.9623779 | 0.007496867
|  |  | 103452 | 1.001338 | 0.9994305 | 0.0004429865 | 0.9999501 | 0.1302888 | 0.9999457 | 0.1328679 |  |  | 316446 | 0.9927949 | 0.9866385 | 0.001433609 | 0.9945526 | 0.004596506 | 0.9945504 | 0.005444356 |  |  | 211560 | 0.9690308 | 0.9670213 | 0.003490346 | 0.9666367 | 0.005825514 | 0.9666354 | 0.007288799 |  |  | 358980 | 0.966608 | 0.9150489 | 0.006959904 | 0.9758509 | 0.01108847 | 0.9758498 | 0.009243094 |  |  | 659760 | 0.9621788 | 0.8678712 | 0.01330738 | 0.9624065 | 0.01473063 | 0.9624077 | 0.007496077
|  |  | 103572 | 1.000442 | 0.9994305 | 0.0004429865 | 0.9999501 | 0.1302888 | 0.9999457 | 0.1328679 |  |  | 316746 | 0.990874 | 0.9866385 | 0.001433609 | 0.9945586 | 0.004595637 | 0.9945563 | 0.005443752 |  |  | 211860 | 0.9679518 | 0.9670213 | 0.003490346 | 0.9666863 | 0.005825292 | 0.966685 | 0.007289401 |  |  | 359280 | 0.9699709 | 0.9150489 | 0.006959904 | 0.975872 | 0.01108739 | 0.9758708 | 0.009243132 |  |  | 660060 | 0.9621788 | 0.8678712 | 0.01330738 | 0.9624363 | 0.01472948 | 0.9624375 | 0.007495288
|  |  | 103692 | 1.000442 | 0.9994305 | 0.0004429865 | 0.9999501 | 0.1302888 | 0.9999457 | 0.1328679 |  |  | 317046 | 0.990874 | 0.9866385 | 0.001433609 | 0.9945645 | 0.004594771 | 0.9945623 | 0.005443151 |  |  | 212160 | 0.9690308 | 0.9670213 | 0.003490346 | 0.9667357 | 0.005825064 | 0.9667344 | 0.007289998 |  |  | 359580 | 0.9682895 | 0.9150489 | 0.006959904 | 0.975893 | 0.01108631 | 0.9758918 | 0.009243171 |  |  | 660360 | 0.9577029 | 0.8678712 | 0.01330738 | 0.962466 | 0.01472834 | 0.9624672 | 0.0074945
|  |  | 103812 | 1.000442 | 0.9994305 | 0.0004429865 | 0.9999501 | 0.1302888 | 0.9999457 | 0.1328679 |  |  | 317346 | 0.9918345 | 0.9866385 | 0.001433609 | 0.9945704 | 0.004593907 | 0.9945682 | 0.005442551 |  |  | 212460 | 0.9690308 | 0.9670213 | 0.003490346 | 0.9667851 | 0.005824831 | 0.9667838 | 0.007290591 |  |  | 359880 | 0.9716524 | 0.9150489 | 0.006959904 | 0.9759139 | 0.01108524 | 0.9759128 | 0.009243209 |  |  | 660660 | 0.9621788 | 0.8678712 | 0.01330738 | 0.9624957 | 0.01472719 | 0.9624969 | 0.007493713
|  |  | 103932 | 1.001338 | 0.9994305 | 0.0004429865 | 0.9999501 | 0.1302888 | 0.9999457 | 0.1328679 |  |  | 317646 | 0.9918345 | 0.9866385 | 0.001433609 | 0.9945762 | 0.004593046 | 0.9945741 | 0.005441953 |  |  | 212760 | 0.9690308 | 0.9670213 | 0.003490346 | 0.9668344 | 0.005824592 | 0.9668331 | 0.007291179 |  |  | 360180 | 0.9682895 | 0.9150489 | 0.006959904 | 0.9759348 | 0.01108417 | 0.9759336 | 0.009243248 |  |  | 660960 | 0.9666547 | 0.8678712 | 0.01330738 | 0.9625254 | 0.01472605 | 0.9625266 | 0.007492926
|  |  | 104052 | 1.001338 | 0.9994305 | 0.0004429865 | 0.9999501 | 0.1302888 | 0.9999457 | 0.1328679 |  |  | 317946 | 0.9918345 | 0.9866385 | 0.001433609 | 0.9945821 | 0.004592187 | 0.9945799 | 0.005441356 |  |  | 213060 | 0.9690308 | 0.9670213 | 0.003490346 | 0.9668836 | 0.005824348 | 0.9668824 | 0.007291763 |  |  | 360480 | 0.9699709 | 0.9150489 | 0.006959904 | 0.9759557 | 0.0110831 | 0.9759544 | 0.009243287 |  |  | 661260 | 0.9711305 | 0.8678712 | 0.01330738 | 0.962555 | 0.01472491 | 0.9625562 | 0.00749214
|  |  | 104172 | 1.000442 | 0.9994305 | 0.0004429865 | 0.9999501 | 0.1302888 | 0.9999457 | 0.1328679 |  |  | 318246 | 0.9927949 | 0.9866385 | 0.001433609 | 0.9945879 | 0.00459133 | 0.9945858 | 0.005440762 |  |  | 213360 | 0.9690308 | 0.9670213 | 0.003490346 | 0.9669328 | 0.005824099 | 0.9669315 | 0.007292342 |  |  | 360780 | 0.966608 | 0.9150489 | 0.006959904 | 0.9759764 | 0.01108204 | 0.9759752 | 0.009243327 |  |  | 661560 | 0.9644167 | 0.8678712 | 0.01330738 | 0.9625847 | 0.01472377 | 0.9625858 | 0.007491355
|  |  | 104292 | 1.000442 | 0.9994305 | 0.0004429865 | 0.9999501 | 0.1302888 | 0.9999457 | 0.1328679 |  |  | 318546 | 0.9918345 | 0.9866385 | 0.001433609 | 0.9945938 | 0.004590476 | 0.9945916 | 0.005440169 |  |  | 213660 | 0.9701099 | 0.9670213 | 0.003490346 | 0.9669819 | 0.005823843 | 0.9669806 | 0.007292917 |  |  | 361080 | 0.9699709 | 0.9150489 | 0.006959904 | 0.9759971 | 0.01108098 | 0.9759959 | 0.009243367 |  |  | 661860 | 0.9577029 | 0.8678712 | 0.01330738 | 0.9626142 | 0.01472263 | 0.9626154 | 0.00749057
|  |  | 104412 | 0.9995459 | 0.9994305 | 0.0004429865 | 0.9999501 | 0.1302888 | 0.9999457 | 0.1328679 |  |  | 318846 | 0.990874 | 0.9866385 | 0.001433609 | 0.9945996 | 0.004589624 | 0.9945975 | 0.005439578 |  |  | 213960 | 0.9701099 | 0.9670213 | 0.003490346 | 0.9670308 | 0.005823583 | 0.9670296 | 0.007293487 |  |  | 361380 | 0.9682895 | 0.9150489 | 0.006959904 | 0.9760178 | 0.01107992 | 0.9760166 | 0.009243407 |  |  | 662160 | 0.9554649 | 0.8678712 | 0.01330738 | 0.9626438 | 0.0147215 | 0.9626449 | 0.007489787
|  |  | 104532 | 1.000442 | 0.9994305 | 0.0004429865 | 0.9999501 | 0.1302888 | 0.9999457 | 0.1328679 |  |  | 319146 | 0.9918345 | 0.9866385 | 0.001433609 | 0.9946054 | 0.004588775 | 0.9946033 | 0.005438989 |  |  | 214260 | 0.9679518 | 0.9670213 | 0.003490346 | 0.9670798 | 0.005823317 | 0.9670785 | 0.007294052 |  |  | 361680 | 0.966608 | 0.9150489 | 0.006959904 | 0.9760384 | 0.01107887 | 0.9760372 | 0.009243447 |  |  | 662460 | 0.9577029 | 0.8678712 | 0.01330738 | 0.9626733 | 0.01472036 | 0.9626744 | 0.007489004
|  |  | 104652 | 0.9995459 | 0.9994305 | 0.0004429865 | 0.9999501 | 0.1302888 | 0.9999457 | 0.1328679 |  |  | 319446 | 0.9918345 | 0.9866385 | 0.001433609 | 0.9946112 | 0.004587928 | 0.9946091 | 0.005438402 |  |  | 214560 | 0.9701099 | 0.9670213 | 0.003490346 | 0.9671286 | 0.005823045 | 0.9671273 | 0.007294613 |  |  | 361980 | 0.9682895 | 0.9150489 | 0.006959904 | 0.976059 | 0.01107782 | 0.9760577 | 0.009243488 |  |  | 662760 | 0.9599408 | 0.8678712 | 0.01330738 | 0.9627027 | 0.01471923 | 0.9627039 | 0.007488222
|  |  | 104772 | 1.000442 | 0.9994305 | 0.0004429865 | 0.9999501 | 0.1302888 | 0.9999457 | 0.1328679 |  |  | 319746 | 0.9927949 | 0.9866385 | 0.001433609 | 0.994617 | 0.004587084 | 0.9946149 | 0.005437816 |  |  | 214860 | 0.9690308 | 0.9670213 | 0.003490346 | 0.9671773 | 0.005822769 | 0.9671761 | 0.00729517 |  |  | 362280 | 0.9682895 | 0.9150489 | 0.006959904 | 0.9760794 | 0.01107677 | 0.9760782 | 0.009243529 |  |  | 663060 | 0.9666547 | 0.8678712 | 0.01330738 | 0.9627322 | 0.01471809 | 0.9627333 | 0.00748744
|  |  | 104892 | 0.9995459 | 0.9994305 | 0.0004429865 | 0.9999501 | 0.1302888 | 0.9999457 | 0.1328679 |  |  | 320046 | 0.9918345 | 0.9866385 | 0.001433609 | 0.9946227 | 0.004586242 | 0.9946206 | 0.005437232 |  |  | 215160 | 0.9690308 | 0.9670213 | 0.003490346 | 0.967226 | 0.005822486 | 0.9672247 | 0.007295722 |  |  | 362580 | 0.9682895 | 0.9150489 | 0.006959904 | 0.9760999 | 0.01107573 | 0.9760986 | 0.00924357 |  |  | 663360 | 0.9666547 | 0.8678712 | 0.01330738 | 0.9627616 | 0.01471696 | 0.9627627 | 0.00748666
|  |  | 105012 | 1.000442 | 0.9994305 | 0.0004429865 | 0.9999501 | 0.1302888 | 0.9999457 | 0.1328679 |  |  | 320346 | 0.990874 | 0.9866385 | 0.001433609 | 0.9946285 | 0.004585402 | 0.9946264 | 0.00543665 |  |  | 215460 | 0.9711889 | 0.9670213 | 0.003490346 | 0.9672746 | 0.005822199 | 0.9672733 | 0.007296269 |  |  | 362880 | 0.9682895 | 0.9150489 | 0.006959904 | 0.9761203 | 0.0110747 | 0.976119 | 0.009243612 |  |  | 663660 | 0.9599408 | 0.8678712 | 0.01330738 | 0.9627909 | 0.01471583 | 0.9627921 | 0.00748588
|  |  | 105132 | 1.000442 | 0.9994305 | 0.0004429865 | 0.9999501 | 0.1302888 | 0.9999457 | 0.1328679 |  |  | 320646 | 0.990874 | 0.9866385 | 0.001433609 | 0.9946342 | 0.004584565 | 0.9946321 | 0.00543607 |  |  | 215760 | 0.9711889 | 0.9670213 | 0.003490346 | 0.9673231 | 0.005821906 | 0.9673218 | 0.007296812 |  |  | 363180 | 0.9682895 | 0.9150489 | 0.006959904 | 0.9761406 | 0.01107366 | 0.9761393 | 0.009243654 |  |  | 663960 | 0.9711305 | 0.8678712 | 0.01330738 | 0.9628203 | 0.0147147 | 0.9628214 | 0.007485101
|  |  | 105252 | 1.001338 | 0.9994305 | 0.0004429865 | 0.9999501 | 0.1302888 | 0.9999457 | 0.1328679 |  |  | 320946 | 0.9918345 | 0.9866385 | 0.001433609 | 0.9946399 | 0.00458373 | 0.9946378 | 0.005435492 |  |  | 216060 | 0.9690308 | 0.9670213 | 0.003490346 | 0.9673716 | 0.005821608 | 0.9673703 | 0.007297351 |  |  | 363480 | 0.9699709 | 0.9150489 | 0.006959904 | 0.9761609 | 0.01107263 | 0.9761596 | 0.009243696 |  |  | 664260 | 0.9666547 | 0.8678712 | 0.01330738 | 0.9628496 | 0.01471357 | 0.9628507 | 0.007484323
|  |  | 105372 | 0.9995459 | 0.9994305 | 0.0004429865 | 0.9999501 | 0.1302888 | 0.9999457 | 0.1328679 |  |  | 321246 | 0.990874 | 0.9866385 | 0.001433609 | 0.9946456 | 0.004582897 | 0.9946436 | 0.005434915 |  |  | 216360 | 0.9679518 | 0.9670213 | 0.003490346 | 0.9674199 | 0.005821304 | 0.9674186 | 0.007297886 |  |  | 363780 | 0.9699709 | 0.9150489 | 0.006959904 | 0.9761811 | 0.01107161 | 0.9761798 | 0.009243738 |  |  | 664560 | 0.9621788 | 0.8678712 | 0.01330738 | 0.9628789 | 0.01471244 | 0.9628799 | 0.007483546
|  |  | 105492 | 1.001338 | 0.9994305 | 0.0004429865 | 0.9999501 | 0.1302888 | 0.9999457 | 0.1328679 |  |  | 321546 | 0.990874 | 0.9866385 | 0.001433609 | 0.9946513 | 0.004582067 | 0.9946492 | 0.00543434 |  |  | 216660 | 0.9701099 | 0.9670213 | 0.003490346 | 0.9674682 | 0.005820995 | 0.9674669 | 0.007298415 |  |  | 364080 | 0.966608 | 0.9150489 | 0.006959904 | 0.9762012 | 0.01107058 | 0.9761999 | 0.009243781 |  |  | 664860 | 0.9621788 | 0.8678712 | 0.01330738 | 0.9629081 | 0.01471131 | 0.9629092 | 0.007482769
|  |  | 105612 | 1.000442 | 0.9994305 | 0.0004429865 | 0.9999501 | 0.1302888 | 0.9999457 | 0.1328679 |  |  | 321846 | 0.990874 | 0.9866385 | 0.001433609 | 0.9946569 | 0.004581239 | 0.9946549 | 0.005433766 |  |  | 216960 | 0.9690308 | 0.9670213 | 0.003490346 | 0.9675164 | 0.005820681 | 0.9675151 | 0.007298941 |  |  | 364380 | 0.9682895 | 0.9150489 | 0.006959904 | 0.9762213 | 0.01106957 | 0.97622 | 0.009243824 |  |  | 665160 | 0.9599408 | 0.8678712 | 0.01330738 | 0.9629373 | 0.01471019 | 0.9629384 | 0.007481993
|  |  | 105732 | 0.9995459 | 0.9994305 | 0.0004429865 | 0.9999501 | 0.1302888 | 0.9999457 | 0.1328679 |  |  | 322146 | 0.990874 | 0.9866385 | 0.001433609 | 0.9946626 | 0.004580414 | 0.9946606 | 0.005433195 |  |  | 217260 | 0.9701099 | 0.9670213 | 0.003490346 | 0.9675645 | 0.005820362 | 0.9675632 | 0.007299462 |  |  | 364680 | 0.9682895 | 0.9150489 | 0.006959904 | 0.9762414 | 0.01106855 | 0.97624 | 0.009243867 |  |  | 665460 | 0.9599408 | 0.8678712 | 0.01330738 | 0.9629665 | 0.01470906 | 0.9629675 | 0.007481218
|  |  | 105852 | 1.000442 | 0.9994305 | 0.0004429865 | 0.9999501 | 0.1302888 | 0.9999457 | 0.1328679 |  |  | 322446 | 0.9899135 | 0.9866385 | 0.001433609 | 0.9946682 | 0.004579591 | 0.9946662 | 0.005432625 |  |  | 217560 | 0.9701099 | 0.9670213 | 0.003490346 | 0.9676126 | 0.005820038 | 0.9676113 | 0.007299979 |  |  | 364980 | 0.9682895 | 0.9150489 | 0.006959904 | 0.9762614 | 0.01106754 | 0.97626 | 0.00924391 |  |  | 665760 | 0.9644167 | 0.8678712 | 0.01330738 | 0.9629956 | 0.01470794 | 0.9629966 | 0.007480444
|  |  | 105972 | 1.000442 | 0.9994305 | 0.0004429865 | 0.9999501 | 0.1302888 | 0.9999457 | 0.1328679 |  |  | 322746 | 0.9918345 | 0.9866385 | 0.001433609 | 0.9946738 | 0.00457877 | 0.9946719 | 0.005432057 |  |  | 217860 | 0.9701099 | 0.9670213 | 0.003490346 | 0.9676605 | 0.005819708 | 0.9676592 | 0.007300492 |  |  | 365280 | 0.9649265 | 0.9150489 | 0.006959904 | 0.9762813 | 0.01106653 | 0.97628 | 0.009243954 |  |  | 666060 | 0.9577029 | 0.8678712 | 0.01330738 | 0.9630247 | 0.01470682 | 0.9630257 | 0.007479671
|  |  | 106092 | 1.000442 | 0.9994305 | 0.0004429865 | 0.9999501 | 0.1302888 | 0.9999457 | 0.1328679 |  |  | 323046 | 0.9918345 | 0.9866385 | 0.001433609 | 0.9946794 | 0.004577952 | 0.9946775 | 0.005431491 |  |  | 218160 | 0.9722679 | 0.9670213 | 0.003490346 | 0.9677084 | 0.005819373 | 0.9677071 | 0.007301 |  |  | 365580 | 0.9699709 | 0.9150489 | 0.006959904 | 0.9763012 | 0.01106553 | 0.9762998 | 0.009243998 |  |  | 666360 | 0.9644167 | 0.8678712 | 0.01330738 | 0.9630538 | 0.0147057 | 0.9630548 | 0.007478898
|  |  | 106212 | 1.001338 | 0.9994305 | 0.0004429865 | 0.9999501 | 0.1302888 | 0.9999457 | 0.1328679 |  |  | 323346 | 0.9918345 | 0.9866385 | 0.001433609 | 0.994685 | 0.004577136 | 0.9946831 | 0.005430926 |  |  | 218460 | 0.9722679 | 0.9670213 | 0.003490346 | 0.9677562 | 0.005819033 | 0.9677549 | 0.007301504 |  |  | 365880 | 0.9716524 | 0.9150489 | 0.006959904 | 0.976321 | 0.01106453 | 0.9763196 | 0.009244042 |  |  | 666660 | 0.9621788 | 0.8678712 | 0.01330738 | 0.9630828 | 0.01470458 | 0.9630838 | 0.007478126
|  |  | 106332 | 1.000442 | 0.9994305 | 0.0004429865 | 0.9999501 | 0.1302888 | 0.9999457 | 0.1328679 |  |  | 323646 | 0.9918345 | 0.9866385 | 0.001433609 | 0.9946906 | 0.004576322 | 0.9946887 | 0.005430363 |  |  | 218760 | 0.9711889 | 0.9670213 | 0.003490346 | 0.967804 | 0.005818688 | 0.9678027 | 0.007302003 |  |  | 366180 | 0.9716524 | 0.9150489 | 0.006959904 | 0.9763408 | 0.01106353 | 0.9763394 | 0.009244087 |  |  | 666960 | 0.9599408 | 0.8678712 | 0.01330738 | 0.9631118 | 0.01470346 | 0.9631128 | 0.007477355
|  |  | 106452 | 0.9995459 | 0.9994305 | 0.0004429865 | 0.9999501 | 0.1302888 | 0.9999457 | 0.1328679 |  |  | 323946 | 0.9918345 | 0.9866385 | 0.001433609 | 0.9946962 | 0.004575511 | 0.9946942 | 0.005429802 |  |  | 219060 | 0.9701099 | 0.9670213 | 0.003490346 | 0.9678516 | 0.005818338 | 0.9678503 | 0.007302499 |  |  | 366480 | 0.9716524 | 0.9150489 | 0.006959904 | 0.9763605 | 0.01106254 | 0.9763591 | 0.009244132 |  |  | 667260 | 0.9554649 | 0.8678712 | 0.01330738 | 0.9631408 | 0.01470234 | 0.9631418 | 0.007476585
|  |  | 106572 | 0.9995459 | 0.9994305 | 0.0004429865 | 0.9999501 | 0.1302888 | 0.9999457 | 0.1328679 |  |  | 324246 | 0.9918345 | 0.9866385 | 0.001433609 | 0.9947017 | 0.004574702 | 0.9946998 | 0.005429243 |  |  | 219360 | 0.9711889 | 0.9670213 | 0.003490346 | 0.9678992 | 0.005817983 | 0.9678979 | 0.00730299 |  |  | 366780 | 0.9682895 | 0.9150489 | 0.006959904 | 0.9763802 | 0.01106155 | 0.9763788 | 0.009244177 |  |  | 667560 | 0.9599408 | 0.8678712 | 0.01330738 | 0.9631697 | 0.01470123 | 0.9631707 | 0.007475815
|  |  | 106692 | 0.9995459 | 0.9994305 | 0.0004429865 | 0.9999501 | 0.1302888 | 0.9999457 | 0.1328679 |  |  | 324546 | 0.9918345 | 0.9866385 | 0.001433609 | 0.9947072 | 0.004573896 | 0.9947053 | 0.005428685 |  |  | 219660 | 0.9690308 | 0.9670213 | 0.003490346 | 0.9679467 | 0.005817622 | 0.9679454 | 0.007303476 |  |  | 367080 | 0.9699709 | 0.9150489 | 0.006959904 | 0.9763998 | 0.01106056 | 0.9763984 | 0.009244222 |  |  | 667860 | 0.9621788 | 0.8678712 | 0.01330738 | 0.9631986 | 0.01470011 | 0.9631996 | 0.007475046
|  |  | 106812 | 0.9995459 | 0.9994305 | 0.0004429865 | 0.9999501 | 0.1302888 | 0.9999457 | 0.1328679 |  |  | 324846 | 0.9918345 | 0.9866385 | 0.001433609 | 0.9947128 | 0.004573092 | 0.9947109 | 0.005428129 |  |  | 219960 | 0.9690308 | 0.9670213 | 0.003490346 | 0.9679941 | 0.005817257 | 0.9679928 | 0.007303959 |  |  | 367380 | 0.9699709 | 0.9150489 | 0.006959904 | 0.9764194 | 0.01105958 | 0.9764179 | 0.009244268 |  |  | 668160 | 0.9644167 | 0.8678712 | 0.01330738 | 0.9632275 | 0.014699 | 0.9632285 | 0.007474278
|  |  | 106932 | 1.000442 | 0.9994305 | 0.0004429865 | 0.9999501 | 0.1302888 | 0.9999457 | 0.1328679 |  |  | 325146 | 0.9918345 | 0.9866385 | 0.001433609 | 0.9947183 | 0.00457229 | 0.9947164 | 0.005427575 |  |  | 220260 | 0.9722679 | 0.9670213 | 0.003490346 | 0.9680415 | 0.005816886 | 0.9680402 | 0.007304437 |  |  | 367680 | 0.9682895 | 0.9150489 | 0.006959904 | 0.9764389 | 0.0110586 | 0.9764374 | 0.009244313 |  |  | 668460 | 0.9599408 | 0.8678712 | 0.01330738 | 0.9632563 | 0.01469788 | 0.9632573 | 0.007473511
|  |  | 107052 | 1.001338 | 0.9994305 | 0.0004429865 | 0.9999501 | 0.1302888 | 0.9999457 | 0.1328679 |  |  | 325446 | 0.9918345 | 0.9866385 | 0.001433609 | 0.9947237 | 0.00457149 | 0.9947219 | 0.005427023 |  |  | 220560 | 0.9711889 | 0.9670213 | 0.003490346 | 0.9680888 | 0.005816511 | 0.9680875 | 0.007304912 |  |  | 367980 | 0.9682895 | 0.9150489 | 0.006959904 | 0.9764583 | 0.01105763 | 0.9764569 | 0.00924436 |  |  | 668760 | 0.9599408 | 0.8678712 | 0.01330738 | 0.9632851 | 0.01469677 | 0.9632861 | 0.007472745
|  |  | 107172 | 1.001338 | 0.9994305 | 0.0004429865 | 0.9999501 | 0.1302888 | 0.9999457 | 0.1328679 |  |  | 325746 | 0.990874 | 0.9866385 | 0.001433609 | 0.9947292 | 0.004570693 | 0.9947274 | 0.005426472 |  |  | 220860 | 0.9711889 | 0.9670213 | 0.003490346 | 0.968136 | 0.00581613 | 0.9681347 | 0.007305382 |  |  | 368280 | 0.9699709 | 0.9150489 | 0.006959904 | 0.9764777 | 0.01105665 | 0.9764763 | 0.009244406 |  |  | 669060 | 0.9554649 | 0.8678712 | 0.01330738 | 0.9633139 | 0.01469566 | 0.9633148 | 0.007471979
|  |  | 107292 | 1.000442 | 0.9994305 | 0.0004429865 | 0.9999501 | 0.1302888 | 0.9999457 | 0.1328679 |  |  | 326046 | 0.9927949 | 0.9866385 | 0.001433609 | 0.9947347 | 0.004569899 | 0.9947328 | 0.005425923 |  |  | 221160 | 0.9711889 | 0.9670213 | 0.003490346 | 0.9681831 | 0.005815745 | 0.9681818 | 0.007305847 |  |  | 368580 | 0.9649265 | 0.9150489 | 0.006959904 | 0.9764971 | 0.01105569 | 0.9764956 | 0.009244453 |  |  | 669360 | 0.9688926 | 0.8678712 | 0.01330738 | 0.9633426 | 0.01469455 | 0.9633436 | 0.007471214
|  |  | 107412 | 1.000442 | 0.9994305 | 0.0004429865 | 0.9999501 | 0.1302888 | 0.9999457 | 0.1328679 |  |  | 326346 | 0.9918345 | 0.9866385 | 0.001433609 | 0.9947401 | 0.004569106 | 0.9947383 | 0.005425376 |  |  | 221460 | 0.9722679 | 0.9670213 | 0.003490346 | 0.9682301 | 0.005815355 | 0.9682288 | 0.007306309 |  |  | 368880 | 0.9682895 | 0.9150489 | 0.006959904 | 0.9765164 | 0.01105472 | 0.9765149 | 0.009244499 |  |  | 669660 | 0.9621788 | 0.8678712 | 0.01330738 | 0.9633713 | 0.01469344 | 0.9633723 | 0.00747045
|  |  | 107532 | 1.000442 | 0.9994305 | 0.0004429865 | 0.9999501 | 0.1302888 | 0.9999457 | 0.1328679 |  |  | 326646 | 0.9937554 | 0.9866385 | 0.001433609 | 0.9947455 | 0.004568316 | 0.9947437 | 0.00542483 |  |  | 221760 | 0.9711889 | 0.9670213 | 0.003490346 | 0.9682771 | 0.005814959 | 0.9682758 | 0.007306767 |  |  | 369180 | 0.9716524 | 0.9150489 | 0.006959904 | 0.9765356 | 0.01105376 | 0.9765341 | 0.009244547 |  |  | 669960 | 0.9644167 | 0.8678712 | 0.01330738 | 0.9634 | 0.01469234 | 0.9634009 | 0.007469687
|  |  | 107652 | 1.000442 | 0.9994305 | 0.0004429865 | 0.9999501 | 0.1302888 | 0.9999457 | 0.1328679 |  |  | 326946 | 0.9918345 | 0.9866385 | 0.001433609 | 0.994751 | 0.004567528 | 0.9947492 | 0.005424286 |  |  | 222060 | 0.9701099 | 0.9670213 | 0.003490346 | 0.968324 | 0.005814559 | 0.9683227 | 0.00730722 |  |  | 369480 | 0.9716524 | 0.9150489 | 0.006959904 | 0.9765548 | 0.0110528 | 0.9765533 | 0.009244594 |  |  | 670260 | 0.9554649 | 0.8678712 | 0.01330738 | 0.9634286 | 0.01469123 | 0.9634296 | 0.007468924
|  |  | 107772 | 1.001338 | 0.9994305 | 0.0004429865 | 0.9999501 | 0.1302888 | 0.9999457 | 0.1328679 |  |  | 327246 | 0.9918345 | 0.9866385 | 0.001433609 | 0.9947564 | 0.004566743 | 0.9947546 | 0.005423744 |  |  | 222360 | 0.9711889 | 0.9670213 | 0.003490346 | 0.9683708 | 0.005814154 | 0.9683695 | 0.007307669 |  |  | 369780 | 0.9716524 | 0.9150489 | 0.006959904 | 0.9765739 | 0.01105185 | 0.9765724 | 0.009244642 |  |  | 670560 | 0.9577029 | 0.8678712 | 0.01330738 | 0.9634572 | 0.01469013 | 0.9634582 | 0.007468162
|  |  | 107892 | 0.9995459 | 0.9994305 | 0.0004429865 | 0.9999501 | 0.1302888 | 0.9999457 | 0.1328679 |  |  | 327546 | 0.9918345 | 0.9866385 | 0.001433609 | 0.9947618 | 0.004565959 | 0.99476 | 0.005423203 |  |  | 222660 | 0.9733469 | 0.9670213 | 0.003490346 | 0.9684176 | 0.005813744 | 0.9684163 | 0.007308115 |  |  | 370080 | 0.9716524 | 0.9150489 | 0.006959904 | 0.976593 | 0.0110509 | 0.9765915 | 0.009244689 |  |  | 670860 | 0.9644167 | 0.8678712 | 0.01330738 | 0.9634858 | 0.01468902 | 0.9634867 | 0.007467401
|  |  | 108012 | 0.9995459 | 0.9994305 | 0.0004429865 | 0.9999501 | 0.1302888 | 0.9999457 | 0.1328679 |  |  | 327846 | 0.9918345 | 0.9866385 | 0.001433609 | 0.9947671 | 0.004565178 | 0.9947654 | 0.005422664 |  |  | 222960 | 0.9722679 | 0.9670213 | 0.003490346 | 0.9684642 | 0.005813329 | 0.9684629 | 0.007308556 |  |  | 370380 | 0.9699709 | 0.9150489 | 0.006959904 | 0.9766121 | 0.01104995 | 0.9766105 | 0.009244738 |  |  | 671160 | 0.9577029 | 0.8678712 | 0.01330738 | 0.9635144 | 0.01468792 | 0.9635153 | 0.007466641
|  |  | 108132 | 1.001338 | 0.9994305 | 0.0004429865 | 0.9999501 | 0.1302888 | 0.9999457 | 0.1328679 |  |  | 328146 | 0.990874 | 0.9866385 | 0.001433609 | 0.9947725 | 0.0045644 | 0.9947707 | 0.005422127 |  |  | 223260 | 0.9722679 | 0.9670213 | 0.003490346 | 0.9685108 | 0.00581291 | 0.9685095 | 0.007308993 |  |  | 370680 | 0.9682895 | 0.9150489 | 0.006959904 | 0.976631 | 0.01104901 | 0.9766295 | 0.009244786 |  |  | 671460 | 0.9621788 | 0.8678712 | 0.01330738 | 0.9635429 | 0.01468682 | 0.9635438 | 0.007465882
|  |  | 108252 | 1.001338 | 0.9994305 | 0.0004429865 | 0.9999501 | 0.1302888 | 0.9999457 | 0.1328679 |  |  | 328446 | 0.9918345 | 0.9866385 | 0.001433609 | 0.9947778 | 0.004563623 | 0.9947761 | 0.005421592 |  |  | 223560 | 0.9711889 | 0.9670213 | 0.003490346 | 0.9685573 | 0.005812485 | 0.968556 | 0.007309426 |  |  | 370980 | 0.9682895 | 0.9150489 | 0.006959904 | 0.97665 | 0.01104807 | 0.9766484 | 0.009244835 |  |  | 671760 | 0.9599408 | 0.8678712 | 0.01330738 | 0.9635713 | 0.01468572 | 0.9635722 | 0.007465123
|  |  | 108372 | 1.001338 | 0.9994305 | 0.0004429865 | 0.9999501 | 0.1302888 | 0.9999457 | 0.1328679 |  |  | 328746 | 0.9918345 | 0.9866385 | 0.001433609 | 0.9947832 | 0.004562849 | 0.9947814 | 0.005421058 |  |  | 223860 | 0.9711889 | 0.9670213 | 0.003490346 | 0.9686038 | 0.005812056 | 0.9686025 | 0.007309855 |  |  | 371280 | 0.9682895 | 0.9150489 | 0.006959904 | 0.9766688 | 0.01104713 | 0.9766673 | 0.009244883 |  |  | 672060 | 0.9599408 | 0.8678712 | 0.01330738 | 0.9635998 | 0.01468462 | 0.9636007 | 0.007464365
|  |  | 108492 | 1.000442 | 0.9994305 | 0.0004429865 | 0.9999501 | 0.1302888 | 0.9999457 | 0.1328679 |  |  | 329046 | 0.9918345 | 0.9866385 | 0.001433609 | 0.9947885 | 0.004562078 | 0.9947867 | 0.005420526 |  |  | 224160 | 0.9701099 | 0.9670213 | 0.003490346 | 0.9686501 | 0.005811622 | 0.9686488 | 0.00731028 |  |  | 371580 | 0.9716524 | 0.9150489 | 0.006959904 | 0.9766877 | 0.0110462 | 0.9766861 | 0.009244933 |  |  | 672360 | 0.9666547 | 0.8678712 | 0.01330738 | 0.9636282 | 0.01468352 | 0.9636291 | 0.007463608
|  |  | 108612 | 1.001338 | 0.9994305 | 0.0004429865 | 0.9999501 | 0.1302888 | 0.9999457 | 0.1328679 |  |  | 329346 | 0.9927949 | 0.9866385 | 0.001433609 | 0.9947938 | 0.004561308 | 0.9947921 | 0.005419995 |  |  | 224460 | 0.9711889 | 0.9670213 | 0.003490346 | 0.9686964 | 0.005811183 | 0.9686951 | 0.007310701 |  |  | 371880 | 0.9716524 | 0.9150489 | 0.006959904 | 0.9767064 | 0.01104527 | 0.9767049 | 0.009244982 |  |  | 672660 | 0.9599408 | 0.8678712 | 0.01330738 | 0.9636566 | 0.01468243 | 0.9636574 | 0.007462852
|  |  | 108732 | 1.000442 | 0.9994305 | 0.0004429865 | 0.9999501 | 0.1302888 | 0.9999457 | 0.1328679 |  |  | 329646 | 0.9918345 | 0.9866385 | 0.001433609 | 0.9947991 | 0.004560541 | 0.9947974 | 0.005419467 |  |  | 224760 | 0.9722679 | 0.9670213 | 0.003490346 | 0.9687426 | 0.00581074 | 0.9687413 | 0.007311118 |  |  | 372180 | 0.9682895 | 0.9150489 | 0.006959904 | 0.9767252 | 0.01104434 | 0.9767236 | 0.009245032 |  |  | 672960 | 0.9644167 | 0.8678712 | 0.01330738 | 0.9636849 | 0.01468133 | 0.9636858 | 0.007462097
|  |  | 108852 | 1.000442 | 0.9994305 | 0.0004429865 | 0.9999501 | 0.1302888 | 0.9999457 | 0.1328679 |  |  | 329946 | 0.990874 | 0.9866385 | 0.001433609 | 0.9948043 | 0.004559776 | 0.9948026 | 0.00541894 |  |  | 225060 | 0.9711889 | 0.9670213 | 0.003490346 | 0.9687888 | 0.005810292 | 0.9687875 | 0.007311531 |  |  | 372480 | 0.9716524 | 0.9150489 | 0.006959904 | 0.9767438 | 0.01104342 | 0.9767423 | 0.009245081 |  |  | 673260 | 0.9621788 | 0.8678712 | 0.01330738 | 0.9637132 | 0.01468024 | 0.9637141 | 0.007461342
|  |  | 108972 | 1.001338 | 0.9994305 | 0.0004429865 | 0.9999501 | 0.1302888 | 0.9999457 | 0.1328679 |  |  | 330246 | 0.9918345 | 0.9866385 | 0.001433609 | 0.9948096 | 0.004559014 | 0.9948079 | 0.005418414 |  |  | 225360 | 0.9690308 | 0.9670213 | 0.003490346 | 0.9688349 | 0.005809839 | 0.9688335 | 0.00731194 |  |  | 372780 | 0.9716524 | 0.9150489 | 0.006959904 | 0.9767625 | 0.0110425 | 0.9767609 | 0.009245131 |  |  | 673560 | 0.9599408 | 0.8678712 | 0.01330738 | 0.9637415 | 0.01467914 | 0.9637424 | 0.007460588
|  |  | 109092 | 1.002234 | 0.9994305 | 0.0004429865 | 0.9999501 | 0.1302888 | 0.9999457 | 0.1328679 |  |  | 330546 | 0.9937554 | 0.9866385 | 0.001433609 | 0.9948148 | 0.004558253 | 0.9948132 | 0.00541789 |  |  | 225660 | 0.9722679 | 0.9670213 | 0.003490346 | 0.9688808 | 0.005809381 | 0.9688795 | 0.007312345 |  |  | 373080 | 0.9699709 | 0.9150489 | 0.006959904 | 0.976781 | 0.01104158 | 0.9767794 | 0.009245182 |  |  | 673860 | 0.9599408 | 0.8678712 | 0.01330738 | 0.9637698 | 0.01467805 | 0.9637706 | 0.007459835
|  |  | 109212 | 0.9995459 | 0.9994305 | 0.0004429865 | 0.9999501 | 0.1302888 | 0.9999457 | 0.1328679 |  |  | 330846 | 0.9918345 | 0.9866385 | 0.001433609 | 0.9948201 | 0.004557495 | 0.9948184 | 0.005417368 |  |  | 225960 | 0.9722679 | 0.9670213 | 0.003490346 | 0.9689268 | 0.005808919 | 0.9689255 | 0.007312746 |  |  | 373380 | 0.9699709 | 0.9150489 | 0.006959904 | 0.9767995 | 0.01104067 | 0.9767979 | 0.009245232 |  |  | 674160 | 0.9577029 | 0.8678712 | 0.01330738 | 0.963798 | 0.01467696 | 0.9637988 | 0.007459083
|  |  | 109332 | 1.000442 | 0.9994305 | 0.0004429865 | 0.9999501 | 0.1302888 | 0.9999457 | 0.1328679 |  |  | 331146 | 0.9927949 | 0.9866385 | 0.001433609 | 0.9948253 | 0.00455674 | 0.9948236 | 0.005416848 |  |  | 226260 | 0.9744259 | 0.9670213 | 0.003490346 | 0.9689726 | 0.005808452 | 0.9689713 | 0.007313143 |  |  | 373680 | 0.9699709 | 0.9150489 | 0.006959904 | 0.976818 | 0.01103976 | 0.9768164 | 0.009245283 |  |  | 674460 | 0.9577029 | 0.8678712 | 0.01330738 | 0.9638262 | 0.01467587 | 0.963827 | 0.007458331
|  |  | 109452 | 0.9995459 | 0.9994305 | 0.0004429865 | 0.9999501 | 0.1302888 | 0.9999457 | 0.1328679 |  |  | 331446 | 0.9927949 | 0.9866385 | 0.001433609 | 0.9948305 | 0.004555986 | 0.9948289 | 0.005416329 |  |  | 226560 | 0.9711889 | 0.9670213 | 0.003490346 | 0.9690184 | 0.005807981 | 0.9690171 | 0.007313537 |  |  | 373980 | 0.9716524 | 0.9150489 | 0.006959904 | 0.9768364 | 0.01103886 | 0.9768348 | 0.009245334 |  |  | 674760 | 0.9599408 | 0.8678712 | 0.01330738 | 0.9638543 | 0.01467478 | 0.9638551 | 0.00745758
|  |  | 109572 | 1.000442 | 0.9994305 | 0.0004429865 | 0.9999501 | 0.1302888 | 0.9999457 | 0.1328679 |  |  | 331746 | 0.9927949 | 0.9866385 | 0.001433609 | 0.9948357 | 0.004555235 | 0.9948341 | 0.005415812 |  |  | 226860 | 0.9733469 | 0.9670213 | 0.003490346 | 0.9690641 | 0.005807505 | 0.9690628 | 0.007313926 |  |  | 374280 | 0.9716524 | 0.9150489 | 0.006959904 | 0.9768548 | 0.01103795 | 0.9768532 | 0.009245385 |  |  | 675060 | 0.9599408 | 0.8678712 | 0.01330738 | 0.9638824 | 0.0146737 | 0.9638832 | 0.00745683
|  |  | 109692 | 1.000442 | 0.9994305 | 0.0004429865 | 0.9999501 | 0.1302888 | 0.9999457 | 0.1328679 |  |  | 332046 | 0.9927949 | 0.9866385 | 0.001433609 | 0.9948408 | 0.004554486 | 0.9948392 | 0.005415297 |  |  | 227160 | 0.9711889 | 0.9670213 | 0.003490346 | 0.9691097 | 0.005807024 | 0.9691084 | 0.007314312 |  |  | 374580 | 0.9716524 | 0.9150489 | 0.006959904 | 0.9768731 | 0.01103706 | 0.9768715 | 0.009245437 |  |  | 675360 | 0.9599408 | 0.8678712 | 0.01330738 | 0.9639105 | 0.01467261 | 0.9639113 | 0.007456081
|  |  | 109812 | 1.001338 | 0.9994305 | 0.0004429865 | 0.9999501 | 0.1302888 | 0.9999457 | 0.1328679 |  |  | 332346 | 0.9937554 | 0.9866385 | 0.001433609 | 0.994846 | 0.004553739 | 0.9948444 | 0.005414783 |  |  | 227460 | 0.9722679 | 0.9670213 | 0.003490346 | 0.9691552 | 0.005806539 | 0.9691539 | 0.007314693 |  |  | 374880 | 0.9699709 | 0.9150489 | 0.006959904 | 0.9768914 | 0.01103616 | 0.9768897 | 0.009245488 |  |  | 675660 | 0.9577029 | 0.8678712 | 0.01330738 | 0.9639386 | 0.01467153 | 0.9639394 | 0.007455333
|  |  | 109932 | 1.000442 | 0.9994305 | 0.0004429865 | 0.9999501 | 0.1302888 | 0.9999457 | 0.1328679 |  |  | 332646 | 0.9918345 | 0.9866385 | 0.001433609 | 0.9948512 | 0.004552995 | 0.9948496 | 0.005414271 |  |  | 227760 | 0.9733469 | 0.9670213 | 0.003490346 | 0.9692007 | 0.005806049 | 0.9691994 | 0.007315071 |  |  | 375180 | 0.9716524 | 0.9150489 | 0.006959904 | 0.9769096 | 0.01103527 | 0.976908 | 0.00924554 |  |  | 675960 | 0.9599408 | 0.8678712 | 0.01330738 | 0.9639666 | 0.01467044 | 0.9639674 | 0.007454585
|  |  | 110052 | 1.000442 | 0.9994305 | 0.0004429865 | 0.9999501 | 0.1302888 | 0.9999457 | 0.1328679 |  |  | 332946 | 0.9927949 | 0.9866385 | 0.001433609 | 0.9948563 | 0.004552252 | 0.9948547 | 0.00541376 |  |  | 228060 | 0.9722679 | 0.9670213 | 0.003490346 | 0.9692461 | 0.005805555 | 0.9692448 | 0.007315445 |  |  | 375480 | 0.9699709 | 0.9150489 | 0.006959904 | 0.9769278 | 0.01103438 | 0.9769261 | 0.009245593 |  |  | 676260 | 0.9621788 | 0.8678712 | 0.01330738 | 0.9639946 | 0.01466936 | 0.9639954 | 0.007453838
|  |  | 110172 | 1.000442 | 0.9994305 | 0.0004429865 | 0.9999501 | 0.1302888 | 0.9999457 | 0.1328679 |  |  | 333246 | 0.9927949 | 0.9866385 | 0.001433609 | 0.9948614 | 0.004551512 | 0.9948599 | 0.005413251 |  |  | 228360 | 0.9722679 | 0.9670213 | 0.003490346 | 0.9692914 | 0.005805056 | 0.9692901 | 0.007315815 |  |  | 375780 | 0.9699709 | 0.9150489 | 0.006959904 | 0.9769459 | 0.01103349 | 0.9769442 | 0.009245645 |  |  | 676560 | 0.9599408 | 0.8678712 | 0.01330738 | 0.9640226 | 0.01466828 | 0.9640233 | 0.007453092
|  |  | 110292 | 1.000442 | 0.9994305 | 0.0004429865 | 0.9999501 | 0.1302888 | 0.9999457 | 0.1328679 |  |  | 333546 | 0.9937554 | 0.9866385 | 0.001433609 | 0.9948665 | 0.004550775 | 0.994865 | 0.005412744 |  |  | 228660 | 0.9722679 | 0.9670213 | 0.003490346 | 0.9693367 | 0.005804553 | 0.9693354 | 0.007316182 |  |  | 376080 | 0.9716524 | 0.9150489 | 0.006959904 | 0.976964 | 0.01103261 | 0.9769623 | 0.009245698 |  |  | 676860 | 0.9621788 | 0.8678712 | 0.01330738 | 0.9640505 | 0.0146672 | 0.9640512 | 0.007452347
|  |  | 110412 | 1.000442 | 0.9994305 | 0.0004429865 | 0.9999501 | 0.1302888 | 0.9999457 | 0.1328679 |  |  | 333846 | 0.9927949 | 0.9866385 | 0.001433609 | 0.9948716 | 0.004550039 | 0.9948701 | 0.005412239 |  |  | 228960 | 0.9733469 | 0.9670213 | 0.003490346 | 0.9693819 | 0.005804045 | 0.9693806 | 0.007316545 |  |  | 376380 | 0.9733339 | 0.9150489 | 0.006959904 | 0.976982 | 0.01103173 | 0.9769803 | 0.00924575 |  |  | 677160 | 0.9577029 | 0.8678712 | 0.01330738 | 0.9640784 | 0.01466612 | 0.9640791 | 0.007451602
|  |  | 110532 | 1.000442 | 0.9994305 | 0.0004429865 | 0.9999501 | 0.1302888 | 0.9999457 | 0.1328679 |  |  | 334146 | 0.9937554 | 0.9866385 | 0.001433609 | 0.9948767 | 0.004549306 | 0.9948752 | 0.005411735 |  |  | 229260 | 0.9701099 | 0.9670213 | 0.003490346 | 0.969427 | 0.005803533 | 0.9694257 | 0.007316903 |  |  | 376680 | 0.9733339 | 0.9150489 | 0.006959904 | 0.977 | 0.01103085 | 0.9769983 | 0.009245803 |  |  | 677460 | 0.9644167 | 0.8678712 | 0.01330738 | 0.9641062 | 0.01466504 | 0.964107 | 0.007450858
|  |  | 110652 | 1.000442 | 0.9994305 | 0.0004429865 | 0.9999501 | 0.1302888 | 0.9999457 | 0.1328679 |  |  | 334446 | 0.9927949 | 0.9866385 | 0.001433609 | 0.9948818 | 0.004548574 | 0.9948802 | 0.005411232 |  |  | 229560 | 0.9711889 | 0.9670213 | 0.003490346 | 0.969472 | 0.005803017 | 0.9694707 | 0.007317259 |  |  | 376980 | 0.9699709 | 0.9150489 | 0.006959904 | 0.9770179 | 0.01102998 | 0.9770162 | 0.009245857 |  |  | 677760 | 0.9621788 | 0.8678712 | 0.01330738 | 0.9641341 | 0.01466396 | 0.9641348 | 0.007450115
|  |  | 110772 | 0.9995459 | 0.9994305 | 0.0004429865 | 0.9999501 | 0.1302888 | 0.9999457 | 0.1328679 |  |  | 334746 | 0.9937554 | 0.9866385 | 0.001433609 | 0.9948868 | 0.004547846 | 0.9948853 | 0.005410732 |  |  | 229860 | 0.9722679 | 0.9670213 | 0.003490346 | 0.969517 | 0.005802496 | 0.9695157 | 0.00731761 |  |  | 377280 | 0.9716524 | 0.9150489 | 0.006959904 | 0.9770358 | 0.01102911 | 0.977034 | 0.00924591 |  |  | 678060 | 0.9554649 | 0.8678712 | 0.01330738 | 0.9641619 | 0.01466289 | 0.9641626 | 0.007449373
|  |  | 110892 | 1.001338 | 0.9994305 | 0.0004429865 | 0.9999501 | 0.1302888 | 0.9999457 | 0.1328679 |  |  | 335046 | 0.9927949 | 0.9866385 | 0.001433609 | 0.9948918 | 0.004547119 | 0.9948904 | 0.005410233 |  |  | 230160 | 0.9722679 | 0.9670213 | 0.003490346 | 0.9695619 | 0.005801971 | 0.9695605 | 0.007317957 |  |  | 377580 | 0.9699709 | 0.9150489 | 0.006959904 | 0.9770536 | 0.01102825 | 0.9770519 | 0.009245964 |  |  | 678360 | 0.9599408 | 0.8678712 | 0.01330738 | 0.9641896 | 0.01466181 | 0.9641903 | 0.007448632
|  |  | 111192 | 1.001338 | 0.9994305 | 0.0004429865 | 0.9999501 | 0.1302888 | 0.9999457 | 0.1328679 |  |  | 335346 | 0.9927949 | 0.9866385 | 0.001433609 | 0.9948969 | 0.004546394 | 0.9948954 | 0.005409735 |  |  | 230460 | 0.9690308 | 0.9670213 | 0.003490346 | 0.9696067 | 0.005801441 | 0.9696054 | 0.007318301 |  |  | 377880 | 0.9733339 | 0.9150489 | 0.006959904 | 0.9770714 | 0.01102738 | 0.9770696 | 0.009246018 |  |  | 678660 | 0.9554649 | 0.8678712 | 0.01330738 | 0.9642174 | 0.01466074 | 0.9642181 | 0.007447891
|  |  | 111492 | 1.000442 | 0.9994305 | 0.0004429865 | 0.9999501 | 0.1302888 | 0.9999457 | 0.1328679 |  |  | 335646 | 0.9927949 | 0.9866385 | 0.001433609 | 0.9949019 | 0.004545672 | 0.9949004 | 0.005409239 |  |  | 230760 | 0.9733469 | 0.9670213 | 0.003490346 | 0.9696514 | 0.005800907 | 0.9696501 | 0.007318642 |  |  | 378180 | 0.9699709 | 0.9150489 | 0.006959904 | 0.9770891 | 0.01102652 | 0.9770873 | 0.009246072 |  |  | 678960 | 0.953227 | 0.8678712 | 0.01330738 | 0.9642451 | 0.01465967 | 0.9642458 | 0.007447151
|  |  | 111792 | 1.000442 | 0.9994305 | 0.0004429865 | 0.9999501 | 0.1302888 | 0.9999457 | 0.1328679 |  |  | 335946 | 0.9927949 | 0.9866385 | 0.001433609 | 0.9949069 | 0.004544952 | 0.9949054 | 0.005408745 |  |  | 231060 | 0.9722679 | 0.9670213 | 0.003490346 | 0.9696961 | 0.005800368 | 0.9696948 | 0.007318978 |  |  | 378480 | 0.9733339 | 0.9150489 | 0.006959904 | 0.9771068 | 0.01102567 | 0.977105 | 0.009246126 |  |  | 679260 | 0.9621788 | 0.8678712 | 0.01330738 | 0.9642728 | 0.0146586 | 0.9642734 | 0.007446412
|  |  | 112092 | 1.000442 | 0.9994305 | 0.0004429865 | 0.9999501 | 0.1302888 | 0.9999457 | 0.1328679 |  |  | 336246 | 0.9927949 | 0.9866385 | 0.001433609 | 0.9949119 | 0.004544234 | 0.9949104 | 0.005408252 |  |  | 231360 | 0.9722679 | 0.9670213 | 0.003490346 | 0.9697407 | 0.005799826 | 0.9697394 | 0.007319311 |  |  | 378780 | 0.9733339 | 0.9150489 | 0.006959904 | 0.9771244 | 0.01102481 | 0.9771226 | 0.009246181 |  |  | 679560 | 0.9621788 | 0.8678712 | 0.01330738 | 0.9643004 | 0.01465753 | 0.9643011 | 0.007445674
|  |  | 112392 | 1.000442 | 0.9994305 | 0.0004429865 | 0.9999501 | 0.1302888 | 0.9999457 | 0.1328679 |  |  | 336546 | 0.9937554 | 0.9866385 | 0.001433609 | 0.9949168 | 0.004543519 | 0.9949154 | 0.005407761 |  |  | 231660 | 0.9711889 | 0.9670213 | 0.003490346 | 0.9697852 | 0.005799279 | 0.9697839 | 0.00731964 |  |  | 379080 | 0.9716524 | 0.9150489 | 0.006959904 | 0.977142 | 0.01102396 | 0.9771402 | 0.009246236 |  |  | 679860 | 0.9577029 | 0.8678712 | 0.01330738 | 0.964328 | 0.01465646 | 0.9643287 | 0.007444936
|  |  | 112692 | 1.000442 | 0.9994305 | 0.0004429865 | 0.9999501 | 0.1302888 | 0.9999457 | 0.1328679 |  |  | 336846 | 0.9937554 | 0.9866385 | 0.001433609 | 0.9949218 | 0.004542805 | 0.9949204 | 0.005407272 |  |  | 231960 | 0.9711889 | 0.9670213 | 0.003490346 | 0.9698297 | 0.005798728 | 0.9698284 | 0.007319966 |  |  | 379380 | 0.9716524 | 0.9150489 | 0.006959904 | 0.9771595 | 0.01102312 | 0.9771577 | 0.009246291 |  |  | 680160 | 0.9599408 | 0.8678712 | 0.01330738 | 0.9643556 | 0.01465539 | 0.9643562 | 0.0074442
|  |  | 112992 | 1.000442 | 0.9994305 | 0.0004429865 | 0.9999501 | 0.1302888 | 0.9999457 | 0.1328679 |  |  | 337146 | 0.9937554 | 0.9866385 | 0.001433609 | 0.9949267 | 0.004542094 | 0.9949254 | 0.005406784 |  |  | 232260 | 0.9668728 | 0.9670213 | 0.003490346 | 0.9698741 | 0.005798172 | 0.9698727 | 0.007320287 |  |  | 379680 | 0.9716524 | 0.9150489 | 0.006959904 | 0.977177 | 0.01102227 | 0.9771752 | 0.009246346 |  |  | 680460 | 0.9599408 | 0.8678712 | 0.01330738 | 0.9643831 | 0.01465432 | 0.9643838 | 0.007443464
|  |  | 113292 | 1.000442 | 0.9994305 | 0.0004429865 | 0.9999501 | 0.1302888 | 0.9999457 | 0.1328679 |  |  | 337446 | 0.9927949 | 0.9866385 | 0.001433609 | 0.9949317 | 0.004541385 | 0.9949303 | 0.005406298 |  |  | 232560 | 0.9733469 | 0.9670213 | 0.003490346 | 0.9699184 | 0.005797612 | 0.969917 | 0.007320606 |  |  | 379980 | 0.9699709 | 0.9150489 | 0.006959904 | 0.9771944 | 0.01102143 | 0.9771926 | 0.009246401 |  |  | 680760 | 0.9599408 | 0.8678712 | 0.01330738 | 0.9644106 | 0.01465326 | 0.9644113 | 0.007442729
|  |  | 113592 | 0.9995459 | 0.9994305 | 0.0004429865 | 0.9999501 | 0.1302888 | 0.9999457 | 0.1328679 |  |  | 337746 | 0.9937554 | 0.9866385 | 0.001433609 | 0.9949366 | 0.004540678 | 0.9949352 | 0.005405813 |  |  | 232860 | 0.9722679 | 0.9670213 | 0.003490346 | 0.9699626 | 0.005797048 | 0.9699613 | 0.00732092 |  |  | 380280 | 0.9733339 | 0.9150489 | 0.006959904 | 0.9772118 | 0.0110206 | 0.97721 | 0.009246457 |  |  | 681060 | 0.9644167 | 0.8678712 | 0.01330738 | 0.9644381 | 0.01465219 | 0.9644388 | 0.007441994
|  |  | 113892 | 1.000442 | 0.9994305 | 0.0004429865 | 0.9999501 | 0.1302888 | 0.9999457 | 0.1328679 |  |  | 338046 | 0.9927949 | 0.9866385 | 0.001433609 | 0.9949415 | 0.004539973 | 0.9949401 | 0.00540533 |  |  | 233160 | 0.9722679 | 0.9670213 | 0.003490346 | 0.9700068 | 0.00579648 | 0.9700055 | 0.007321231 |  |  | 380580 | 0.9750154 | 0.9150489 | 0.006959904 | 0.9772292 | 0.01101976 | 0.9772274 | 0.009246513 |  |  | 681360 | 0.9621788 | 0.8678712 | 0.01330738 | 0.9644656 | 0.01465113 | 0.9644662 | 0.007441261
|  |  | 114192 | 0.9995459 | 0.9994305 | 0.0004429865 | 0.9999501 | 0.1302888 | 0.9999457 | 0.1328679 |  |  | 338346 | 0.9947158 | 0.9866385 | 0.001433609 | 0.9949464 | 0.00453927 | 0.9949451 | 0.005404849 |  |  | 233460 | 0.9755049 | 0.9670213 | 0.003490346 | 0.9700509 | 0.005795908 | 0.9700495 | 0.007321539 |  |  | 380880 | 0.9766969 | 0.9150489 | 0.006959904 | 0.9772465 | 0.01101893 | 0.9772446 | 0.009246569 |  |  | 681660 | 0.9599408 | 0.8678712 | 0.01330738 | 0.964493 | 0.01465007 | 0.9644936 | 0.007440528
|  |  | 114492 | 1.000442 | 0.9994305 | 0.0004429865 | 0.9999501 | 0.1302888 | 0.9999457 | 0.1328679 |  |  | 338646 | 0.9937554 | 0.9866385 | 0.001433609 | 0.9949513 | 0.00453857 | 0.9949499 | 0.005404369 |  |  | 233760 | 0.9722679 | 0.9670213 | 0.003490346 | 0.9700949 | 0.005795332 | 0.9700936 | 0.007321843 |  |  | 381180 | 0.9733339 | 0.9150489 | 0.006959904 | 0.9772637 | 0.0110181 | 0.9772619 | 0.009246625 |  |  | 681960 | 0.9621788 | 0.8678712 | 0.01330738 | 0.9645204 | 0.01464901 | 0.964521 | 0.007439796
|  |  | 114792 | 0.9995459 | 0.9994305 | 0.0004429865 | 0.9999501 | 0.1302888 | 0.9999457 | 0.1328679 |  |  | 338946 | 0.9947158 | 0.9866385 | 0.001433609 | 0.9949562 | 0.004537872 | 0.9949548 | 0.005403891 |  |  | 234060 | 0.9711889 | 0.9670213 | 0.003490346 | 0.9701388 | 0.005794751 | 0.9701375 | 0.007322143 |  |  | 381480 | 0.9733339 | 0.9150489 | 0.006959904 | 0.9772809 | 0.01101728 | 0.9772791 | 0.009246682 |  |  | 682260 | 0.9554649 | 0.8678712 | 0.01330738 | 0.9645478 | 0.01464795 | 0.9645483 | 0.007439065
|  |  | 115092 | 1.000442 | 0.9994305 | 0.0004429865 | 0.9999501 | 0.1302888 | 0.9999457 | 0.1328679 |  |  | 339246 | 0.9927949 | 0.9866385 | 0.001433609 | 0.994961 | 0.004537176 | 0.9949597 | 0.005403414 |  |  | 234360 | 0.9722679 | 0.9670213 | 0.003490346 | 0.9701827 | 0.005794166 | 0.9701814 | 0.00732244 |  |  | 381780 | 0.9733339 | 0.9150489 | 0.006959904 | 0.9772981 | 0.01101646 | 0.9772962 | 0.009246738 |  |  | 682560 | 0.9599408 | 0.8678712 | 0.01330738 | 0.9645751 | 0.01464689 | 0.9645757 | 0.007438334
|  |  | 115392 | 1.000442 | 0.9994305 | 0.0004429865 | 0.9999501 | 0.1302888 | 0.9999457 | 0.1328679 |  |  | 339546 | 0.9937554 | 0.9866385 | 0.001433609 | 0.9949659 | 0.004536482 | 0.9949645 | 0.005402939 |  |  | 234660 | 0.9711889 | 0.9670213 | 0.003490346 | 0.9702265 | 0.005793577 | 0.9702252 | 0.007322733 |  |  | 382080 | 0.9699709 | 0.9150489 | 0.006959904 | 0.9773152 | 0.01101564 | 0.9773133 | 0.009246795 |  |  | 682860 | 0.9621788 | 0.8678712 | 0.01330738 | 0.9646024 | 0.01464583 | 0.964603 | 0.007437604
|  |  | 115692 | 1.000442 | 0.9994305 | 0.0004429865 | 0.9999501 | 0.1302888 | 0.9999457 | 0.1328679 |  |  | 339846 | 0.9927949 | 0.9866385 | 0.001433609 | 0.9949707 | 0.00453579 | 0.9949694 | 0.005402465 |  |  | 234960 | 0.9711889 | 0.9670213 | 0.003490346 | 0.9702703 | 0.005792984 | 0.970269 | 0.007323023 |  |  | 382380 | 0.9716524 | 0.9150489 | 0.006959904 | 0.9773322 | 0.01101482 | 0.9773304 | 0.009246852 |  |  | 683160 | 0.9644167 | 0.8678712 | 0.01330738 | 0.9646296 | 0.01464478 | 0.9646302 | 0.007436875
|  |  | 115992 | 0.9995459 | 0.9994305 | 0.0004429865 | 0.9999501 | 0.1302888 | 0.9999457 | 0.1328679 |  |  | 340146 | 0.9918345 | 0.9866385 | 0.001433609 | 0.9949755 | 0.0045351 | 0.9949742 | 0.005401993 |  |  | 235260 | 0.9722679 | 0.9670213 | 0.003490346 | 0.9703139 | 0.005792387 | 0.9703126 | 0.007323309 |  |  | 382680 | 0.9733339 | 0.9150489 | 0.006959904 | 0.9773492 | 0.01101401 | 0.9773474 | 0.009246909 |  |  | 683460 | 0.9599408 | 0.8678712 | 0.01330738 | 0.9646569 | 0.01464372 | 0.9646574 | 0.007436147
|  |  | 116292 | 1.000442 | 0.9994305 | 0.0004429865 | 0.9999501 | 0.1302888 | 0.9999457 | 0.1328679 |  |  | 340446 | 0.9927949 | 0.9866385 | 0.001433609 | 0.9949803 | 0.004534413 | 0.994979 | 0.005401523 |  |  | 235560 | 0.9733469 | 0.9670213 | 0.003490346 | 0.9703575 | 0.005791786 | 0.9703562 | 0.007323592 |  |  | 382980 | 0.9750154 | 0.9150489 | 0.006959904 | 0.9773662 | 0.0110132 | 0.9773643 | 0.009246967 |  |  | 683760 | 0.9577029 | 0.8678712 | 0.01330738 | 0.9646841 | 0.01464267 | 0.9646846 | 0.00743542
|  |  | 116592 | 1.000442 | 0.9994305 | 0.0004429865 | 0.9999501 | 0.1302888 | 0.9999457 | 0.1328679 |  |  | 340746 | 0.9937554 | 0.9866385 | 0.001433609 | 0.9949851 | 0.004533727 | 0.9949838 | 0.005401054 |  |  | 235860 | 0.9733469 | 0.9670213 | 0.003490346 | 0.9704011 | 0.005791181 | 0.9703998 | 0.007323872 |  |  | 383280 | 0.9733339 | 0.9150489 | 0.006959904 | 0.9773831 | 0.01101239 | 0.9773812 | 0.009247025 |  |  | 684060 | 0.9621788 | 0.8678712 | 0.01330738 | 0.9647112 | 0.01464162 | 0.9647118 | 0.007434693
|  |  | 116892 | 1.000442 | 0.9994305 | 0.0004429865 | 0.9999501 | 0.1302888 | 0.9999457 | 0.1328679 |  |  | 341046 | 0.9927949 | 0.9866385 | 0.001433609 | 0.9949899 | 0.004533044 | 0.9949886 | 0.005400587 |  |  | 236160 | 0.9722679 | 0.9670213 | 0.003490346 | 0.9704445 | 0.005790572 | 0.9704432 | 0.007324147 |  |  | 383580 | 0.9733339 | 0.9150489 | 0.006959904 | 0.9774 | 0.01101159 | 0.9773981 | 0.009247082 |  |  | 684360 | 0.9621788 | 0.8678712 | 0.01330738 | 0.9647384 | 0.01464057 | 0.9647389 | 0.007433968
|  |  | 117192 | 0.9995459 | 0.9994305 | 0.0004429865 | 0.9999501 | 0.1302888 | 0.9999457 | 0.1328679 |  |  | 341346 | 0.9937554 | 0.9866385 | 0.001433609 | 0.9949946 | 0.004532363 | 0.9949934 | 0.005400121 |  |  | 236460 | 0.9733469 | 0.9670213 | 0.003490346 | 0.9704879 | 0.005789959 | 0.9704866 | 0.00732442 |  |  | 383880 | 0.9716524 | 0.9150489 | 0.006959904 | 0.9774168 | 0.01101079 | 0.9774149 | 0.00924714 |  |  | 684660 | 0.9599408 | 0.8678712 | 0.01330738 | 0.9647655 | 0.01463952 | 0.964766 | 0.007433243
|  |  | 117492 | 1.000442 | 0.9994305 | 0.0004429865 | 0.9999501 | 0.1302888 | 0.9999457 | 0.1328679 |  |  | 341646 | 0.9937554 | 0.9866385 | 0.001433609 | 0.9949994 | 0.004531684 | 0.9949982 | 0.005399657 |  |  | 236760 | 0.9755049 | 0.9670213 | 0.003490346 | 0.9705312 | 0.005789342 | 0.9705299 | 0.007324689 |  |  | 384180 | 0.9733339 | 0.9150489 | 0.006959904 | 0.9774336 | 0.01100999 | 0.9774317 | 0.009247199 |  |  | 684960 | 0.9599408 | 0.8678712 | 0.01330738 | 0.9647926 | 0.01463847 | 0.9647931 | 0.007432518
|  |  | 117792 | 1.001338 | 0.9994305 | 0.0004429865 | 0.9999501 | 0.1302888 | 0.9999457 | 0.1328679 |  |  | 341946 | 0.9937554 | 0.9866385 | 0.001433609 | 0.9950041 | 0.004531007 | 0.9950029 | 0.005399194 |  |  | 237060 | 0.9733469 | 0.9670213 | 0.003490346 | 0.9705745 | 0.005788721 | 0.9705732 | 0.007324954 |  |  | 384480 | 0.9733339 | 0.9150489 | 0.006959904 | 0.9774504 | 0.0110092 | 0.9774484 | 0.009247257 |  |  | 685260 | 0.9621788 | 0.8678712 | 0.01330738 | 0.9648196 | 0.01463742 | 0.9648201 | 0.007431795
|  |  | 118092 | 0.9995459 | 0.9994305 | 0.0004429865 | 0.9999501 | 0.1302888 | 0.9999457 | 0.1328679 |  |  | 342246 | 0.9937554 | 0.9866385 | 0.001433609 | 0.9950089 | 0.004530332 | 0.9950077 | 0.005398733 |  |  | 237360 | 0.9755049 | 0.9670213 | 0.003490346 | 0.9706177 | 0.005788096 | 0.9706163 | 0.007325217 |  |  | 384780 | 0.9716524 | 0.9150489 | 0.006959904 | 0.9774671 | 0.01100841 | 0.9774651 | 0.009247316 |  |  | 685560 | 0.9554649 | 0.8678712 | 0.01330738 | 0.9648466 | 0.01463637 | 0.9648471 | 0.007431072
|  |  | 118392 | 1.001338 | 0.9994305 | 0.0004429865 | 0.9999501 | 0.1302888 | 0.9999457 | 0.1328679 |  |  | 342546 | 0.9937554 | 0.9866385 | 0.001433609 | 0.9950136 | 0.004529659 | 0.9950124 | 0.005398273 |  |  | 237660 | 0.9733469 | 0.9670213 | 0.003490346 | 0.9706608 | 0.005787467 | 0.9706595 | 0.007325475 |  |  | 385080 | 0.9750154 | 0.9150489 | 0.006959904 | 0.9774837 | 0.01100762 | 0.9774818 | 0.009247374 |  |  | 685860 | 0.9621788 | 0.8678712 | 0.01330738 | 0.9648736 | 0.01463533 | 0.9648741 | 0.00743035
|  |  | 118692 | 0.9995459 | 0.9994305 | 0.0004429865 | 0.9999501 | 0.1302888 | 0.9999457 | 0.1328679 |  |  | 342846 | 0.9937554 | 0.9866385 | 0.001433609 | 0.9950183 | 0.004528989 | 0.9950171 | 0.005397815 |  |  | 237960 | 0.9733469 | 0.9670213 | 0.003490346 | 0.9707038 | 0.005786834 | 0.9707025 | 0.007325731 |  |  | 385380 | 0.9733339 | 0.9150489 | 0.006959904 | 0.9775003 | 0.01100684 | 0.9774984 | 0.009247433 |  |  | 686160 | 0.953227 | 0.8678712 | 0.01330738 | 0.9649006 | 0.01463428 | 0.9649011 | 0.007429629
|  |  | 118992 | 1.001338 | 0.9994305 | 0.0004429865 | 0.9999501 | 0.1302888 | 0.9999457 | 0.1328679 |  |  | 343146 | 0.9947158 | 0.9866385 | 0.001433609 | 0.995023 | 0.00452832 | 0.9950218 | 0.005397359 |  |  | 238260 | 0.9733469 | 0.9670213 | 0.003490346 | 0.9707468 | 0.005786197 | 0.9707455 | 0.007325983 |  |  | 385680 | 0.9699709 | 0.9150489 | 0.006959904 | 0.9775169 | 0.01100605 | 0.9775149 | 0.009247493 |  |  | 686460 | 0.9644167 | 0.8678712 | 0.01330738 | 0.9649275 | 0.01463324 | 0.964928 | 0.007428909
|  |  | 119292 | 1.000442 | 0.9994305 | 0.0004429865 | 0.9999501 | 0.1302888 | 0.9999457 | 0.1328679 |  |  | 343446 | 0.9918345 | 0.9866385 | 0.001433609 | 0.9950276 | 0.004527654 | 0.9950265 | 0.005396904 |  |  | 238560 | 0.9744259 | 0.9670213 | 0.003490346 | 0.9707897 | 0.005785556 | 0.9707884 | 0.007326232 |  |  | 385980 | 0.9766969 | 0.9150489 | 0.006959904 | 0.9775334 | 0.01100528 | 0.9775314 | 0.009247552 |  |  | 686760 | 0.9599408 | 0.8678712 | 0.01330738 | 0.9649544 | 0.0146322 | 0.9649549 | 0.007428189
|  |  | 119592 | 0.9995459 | 0.9994305 | 0.0004429865 | 0.9999501 | 0.1302888 | 0.9999457 | 0.1328679 |  |  | 343746 | 0.9937554 | 0.9866385 | 0.001433609 | 0.9950323 | 0.00452699 | 0.9950312 | 0.00539645 |  |  | 238860 | 0.9733469 | 0.9670213 | 0.003490346 | 0.9708325 | 0.005784912 | 0.9708312 | 0.007326477 |  |  | 386280 | 0.9750154 | 0.9150489 | 0.006959904 | 0.9775498 | 0.0110045 | 0.9775479 | 0.009247611 |  |  | 687060 | 0.9599408 | 0.8678712 | 0.01330738 | 0.9649812 | 0.01463115 | 0.9649817 | 0.007427471
|  |  | 119892 | 1.001338 | 0.9994305 | 0.0004429865 | 0.9999501 | 0.1302888 | 0.9999457 | 0.1328679 |  |  | 344046 | 0.9918345 | 0.9866385 | 0.001433609 | 0.995037 | 0.004526328 | 0.9950358 | 0.005395999 |  |  | 239160 | 0.9733469 | 0.9670213 | 0.003490346 | 0.9708753 | 0.005784264 | 0.970874 | 0.007326719 |  |  | 386580 | 0.9750154 | 0.9150489 | 0.006959904 | 0.9775663 | 0.01100373 | 0.9775643 | 0.009247671 |  |  | 687360 | 0.9599408 | 0.8678712 | 0.01330738 | 0.9650081 | 0.01463011 | 0.9650085 | 0.007426753
|  |  | 120192 | 1.000442 | 0.9994305 | 0.0004429865 | 0.9999501 | 0.1302888 | 0.9999457 | 0.1328679 |  |  | 344346 | 0.9927949 | 0.9866385 | 0.001433609 | 0.9950416 | 0.004525668 | 0.9950405 | 0.005395548 |  |  | 239460 | 0.9722679 | 0.9670213 | 0.003490346 | 0.970918 | 0.005783611 | 0.9709166 | 0.007326958 |  |  | 386880 | 0.9750154 | 0.9150489 | 0.006959904 | 0.9775826 | 0.01100296 | 0.9775806 | 0.009247731 |  |  | 687660 | 0.9621788 | 0.8678712 | 0.01330738 | 0.9650349 | 0.01462908 | 0.9650353 | 0.007426035
|  |  | 120492 | 1.002234 | 0.9994305 | 0.0004429865 | 0.9999501 | 0.1302888 | 0.9999457 | 0.1328679 |  |  | 344646 | 0.9927949 | 0.9866385 | 0.001433609 | 0.9950462 | 0.00452501 | 0.9950451 | 0.005395099 |  |  | 239760 | 0.9722679 | 0.9670213 | 0.003490346 | 0.9709606 | 0.005782955 | 0.9709593 | 0.007327193 |  |  | 387180 | 0.9733339 | 0.9150489 | 0.006959904 | 0.977599 | 0.01100219 | 0.977597 | 0.009247791 |  |  | 687960 | 0.9577029 | 0.8678712 | 0.01330738 | 0.9650617 | 0.01462804 | 0.9650621 | 0.007425319
|  |  | 120792 | 0.9995459 | 0.9994305 | 0.0004429865 | 0.9999501 | 0.1302888 | 0.9999457 | 0.1328679 |  |  | 344946 | 0.9927949 | 0.9866385 | 0.001433609 | 0.9950508 | 0.004524354 | 0.9950498 | 0.005394652 |  |  | 240060 | 0.9733469 | 0.9670213 | 0.003490346 | 0.9710031 | 0.005782296 | 0.9710018 | 0.007327425 |  |  | 387480 | 0.9733339 | 0.9150489 | 0.006959904 | 0.9776152 | 0.01100143 | 0.9776132 | 0.009247851 |  |  | 688260 | 0.9577029 | 0.8678712 | 0.01330738 | 0.9650884 | 0.014627 | 0.9650888 | 0.007424603
|  |  | 121092 | 1.001338 | 0.9994305 | 0.0004429865 | 0.9999501 | 0.1302888 | 0.9999457 | 0.1328679 |  |  | 345246 | 0.9937554 | 0.9866385 | 0.001433609 | 0.9950555 | 0.0045237 | 0.9950544 | 0.005394206 |  |  | 240360 | 0.9722679 | 0.9670213 | 0.003490346 | 0.9710456 | 0.005781632 | 0.9710443 | 0.007327654 |  |  | 387780 | 0.9766969 | 0.9150489 | 0.006959904 | 0.9776315 | 0.01100066 | 0.9776295 | 0.009247912 |  |  | 688560 | 0.9554649 | 0.8678712 | 0.01330738 | 0.9651151 | 0.01462597 | 0.9651155 | 0.007423888
|  |  | 121392 | 1.000442 | 0.9994305 | 0.0004429865 | 0.9999501 | 0.1302888 | 0.9999457 | 0.1328679 |  |  | 345546 | 0.9918345 | 0.9866385 | 0.001433609 | 0.99506 | 0.004523048 | 0.995059 | 0.005393762 |  |  | 240660 | 0.9733469 | 0.9670213 | 0.003490346 | 0.971088 | 0.005780965 | 0.9710867 | 0.00732788 |  |  | 388080 | 0.9750154 | 0.9150489 | 0.006959904 | 0.9776477 | 0.01099991 | 0.9776457 | 0.009247972 |  |  | 688860 | 0.9621788 | 0.8678712 | 0.01330738 | 0.9651418 | 0.01462493 | 0.9651422 | 0.007423174
|  |  | 121692 | 1.001338 | 0.9994305 | 0.0004429865 | 0.9999501 | 0.1302888 | 0.9999457 | 0.1328679 |  |  | 345846 | 0.9927949 | 0.9866385 | 0.001433609 | 0.9950646 | 0.004522398 | 0.9950636 | 0.005393319 |  |  | 240960 | 0.9733469 | 0.9670213 | 0.003490346 | 0.9711304 | 0.005780294 | 0.9711291 | 0.007328102 |  |  | 388380 | 0.9750154 | 0.9150489 | 0.006959904 | 0.9776638 | 0.01099915 | 0.9776618 | 0.009248033 |  |  | 689160 | 0.9577029 | 0.8678712 | 0.01330738 | 0.9651684 | 0.0146239 | 0.9651688 | 0.007422461
|  |  | 121992 | 1.000442 | 0.9994305 | 0.0004429865 | 0.9999501 | 0.1302888 | 0.9999457 | 0.1328679 |  |  | 346146 | 0.9937554 | 0.9866385 | 0.001433609 | 0.9950692 | 0.004521751 | 0.9950681 | 0.005392878 |  |  | 241260 | 0.9744259 | 0.9670213 | 0.003490346 | 0.9711727 | 0.005779619 | 0.9711713 | 0.007328321 |  |  | 388680 | 0.9766969 | 0.9150489 | 0.006959904 | 0.9776799 | 0.0109984 | 0.9776779 | 0.009248094 |  |  | 689460 | 0.9577029 | 0.8678712 | 0.01330738 | 0.965195 | 0.01462287 | 0.9651954 | 0.007421748
|  |  | 122292 | 1.001338 | 0.9994305 | 0.0004429865 | 0.9999501 | 0.1302888 | 0.9999457 | 0.1328679 |  |  | 346446 | 0.9927949 | 0.9866385 | 0.001433609 | 0.9950737 | 0.004521105 | 0.9950727 | 0.005392438 |  |  | 241560 | 0.9733469 | 0.9670213 | 0.003490346 | 0.9712149 | 0.005778941 | 0.9712136 | 0.007328537 |  |  | 388980 | 0.9750154 | 0.9150489 | 0.006959904 | 0.977696 | 0.01099765 | 0.977694 | 0.009248155 |  |  | 689760 | 0.953227 | 0.8678712 | 0.01330738 | 0.9652216 | 0.01462184 | 0.965222 | 0.007421037
|  |  | 122592 | 1.001338 | 0.9994305 | 0.0004429865 | 0.9999501 | 0.1302888 | 0.9999457 | 0.1328679 |  |  | 346746 | 0.9937554 | 0.9866385 | 0.001433609 | 0.9950783 | 0.004520461 | 0.9950773 | 0.005391999 |  |  | 241860 | 0.9733469 | 0.9670213 | 0.003490346 | 0.971257 | 0.005778259 | 0.9712557 | 0.00732875 |  |  | 389280 | 0.9733339 | 0.9150489 | 0.006959904 | 0.977712 | 0.0109969 | 0.97771 | 0.009248217 |  |  | 690060 | 0.953227 | 0.8678712 | 0.01330738 | 0.9652482 | 0.01462081 | 0.9652486 | 0.007420326
|  |  | 122892 | 0.9995459 | 0.9994305 | 0.0004429865 | 0.9999501 | 0.1302888 | 0.9999457 | 0.1328679 |  |  | 347046 | 0.9937554 | 0.9866385 | 0.001433609 | 0.9950828 | 0.00451982 | 0.9950818 | 0.005391563 |  |  | 242160 | 0.9722679 | 0.9670213 | 0.003490346 | 0.9712991 | 0.005777573 | 0.9712978 | 0.007328959 |  |  | 389580 | 0.9750154 | 0.9150489 | 0.006959904 | 0.977728 | 0.01099616 | 0.9777259 | 0.009248278 |  |  | 690360 | 0.9577029 | 0.8678712 | 0.01330738 | 0.9652747 | 0.01461978 | 0.9652751 | 0.007419615
|  |  | 123192 | 1.000442 | 0.9994305 | 0.0004429865 | 0.9999501 | 0.1302888 | 0.9999457 | 0.1328679 |  |  | 347346 | 0.9937554 | 0.9866385 | 0.001433609 | 0.9950873 | 0.00451918 | 0.9950863 | 0.005391127 |  |  | 242460 | 0.9744259 | 0.9670213 | 0.003490346 | 0.9713411 | 0.005776883 | 0.9713398 | 0.007329166 |  |  | 389880 | 0.9733339 | 0.9150489 | 0.006959904 | 0.9777439 | 0.01099542 | 0.9777419 | 0.00924834 |  |  | 690660 | 0.9599408 | 0.8678712 | 0.01330738 | 0.9653012 | 0.01461875 | 0.9653016 | 0.007418906
|  |  | 123492 | 1.002234 | 0.9994305 | 0.0004429865 | 0.9999501 | 0.1302888 | 0.9999457 | 0.1328679 |  |  | 347646 | 0.9937554 | 0.9866385 | 0.001433609 | 0.9950918 | 0.004518543 | 0.9950909 | 0.005390693 |  |  | 242760 | 0.9733469 | 0.9670213 | 0.003490346 | 0.971383 | 0.00577619 | 0.9713817 | 0.007329369 |  |  | 390180 | 0.9750154 | 0.9150489 | 0.006959904 | 0.9777598 | 0.01099468 | 0.9777578 | 0.009248402 |  |  | 690960 | 0.9644167 | 0.8678712 | 0.01330738 | 0.9653277 | 0.01461773 | 0.965328 | 0.007418197
|  |  | 123792 | 1.000442 | 0.9994305 | 0.0004429865 | 0.9999501 | 0.1302888 | 0.9999457 | 0.1328679 |  |  | 347946 | 0.9937554 | 0.9866385 | 0.001433609 | 0.9950963 | 0.004517908 | 0.9950954 | 0.005390261 |  |  | 243060 | 0.9733469 | 0.9670213 | 0.003490346 | 0.9714249 | 0.005775494 | 0.9714236 | 0.007329569 |  |  | 390480 | 0.9733339 | 0.9150489 | 0.006959904 | 0.9777757 | 0.01099394 | 0.9777736 | 0.009248463 |  |  | 691260 | 0.9599408 | 0.8678712 | 0.01330738 | 0.9653541 | 0.0146167 | 0.9653545 | 0.007417489
|  |  | 124092 | 0.9995459 | 0.9994305 | 0.0004429865 | 0.9999501 | 0.1302888 | 0.9999457 | 0.1328679 |  |  | 348246 | 0.9927949 | 0.9866385 | 0.001433609 | 0.9951008 | 0.004517274 | 0.9950999 | 0.00538983 |  |  | 243360 | 0.9744259 | 0.9670213 | 0.003490346 | 0.9714667 | 0.005774794 | 0.9714654 | 0.007329766 |  |  | 390780 | 0.9750154 | 0.9150489 | 0.006959904 | 0.9777915 | 0.01099321 | 0.9777894 | 0.009248526 |  |  | 691560 | 0.9577029 | 0.8678712 | 0.01330738 | 0.9653805 | 0.01461568 | 0.9653809 | 0.007416782
|  |  | 124392 | 1.000442 | 0.9994305 | 0.0004429865 | 0.9999501 | 0.1302888 | 0.9999457 | 0.1328679 |  |  | 348546 | 0.9918345 | 0.9866385 | 0.001433609 | 0.9951053 | 0.004516643 | 0.9951043 | 0.005389401 |  |  | 243660 | 0.9744259 | 0.9670213 | 0.003490346 | 0.9715084 | 0.00577409 | 0.9715071 | 0.00732996 |  |  | 391080 | 0.9766969 | 0.9150489 | 0.006959904 | 0.9778072 | 0.01099248 | 0.9778051 | 0.009248588 |  |  | 691860 | 0.9621788 | 0.8678712 | 0.01330738 | 0.9654069 | 0.01461465 | 0.9654072 | 0.007416076
|  |  | 124692 | 1.000442 | 0.9994305 | 0.0004429865 | 0.9999501 | 0.1302888 | 0.9999457 | 0.1328679 |  |  | 348846 | 0.990874 | 0.9866385 | 0.001433609 | 0.9951098 | 0.004516014 | 0.9951088 | 0.005388973 |  |  | 243960 | 0.9744259 | 0.9670213 | 0.003490346 | 0.9715501 | 0.005773382 | 0.9715488 | 0.00733015 |  |  | 391380 | 0.9750154 | 0.9150489 | 0.006959904 | 0.977823 | 0.01099176 | 0.9778208 | 0.00924865 |  |  | 692160 | 0.9599408 | 0.8678712 | 0.01330738 | 0.9654332 | 0.01461363 | 0.9654336 | 0.00741537
|  |  | 124992 | 0.9995459 | 0.9994305 | 0.0004429865 | 0.9999501 | 0.1302888 | 0.9999457 | 0.1328679 |  |  | 349146 | 0.9918345 | 0.9866385 | 0.001433609 | 0.9951142 | 0.004515386 | 0.9951133 | 0.005388546 |  |  | 244260 | 0.9744259 | 0.9670213 | 0.003490346 | 0.9715917 | 0.005772671 | 0.9715904 | 0.007330338 |  |  | 391680 | 0.9750154 | 0.9150489 | 0.006959904 | 0.9778386 | 0.01099103 | 0.9778365 | 0.009248713 |  |  | 692460 | 0.9554649 | 0.8678712 | 0.01330738 | 0.9654595 | 0.01461261 | 0.9654599 | 0.007414666
|  |  | 125292 | 1.001338 | 0.9994305 | 0.0004429865 | 0.9999501 | 0.1302888 | 0.9999457 | 0.1328679 |  |  | 349446 | 0.9918345 | 0.9866385 | 0.001433609 | 0.9951186 | 0.004514761 | 0.9951177 | 0.005388121 |  |  | 244560 | 0.9711889 | 0.9670213 | 0.003490346 | 0.9716333 | 0.005771957 | 0.9716319 | 0.007330522 |  |  | 391980 | 0.9783783 | 0.9150489 | 0.006959904 | 0.9778543 | 0.01099031 | 0.9778521 | 0.009248776 |  |  | 692760 | 0.9554649 | 0.8678712 | 0.01330738 | 0.9654858 | 0.01461159 | 0.9654861 | 0.007413962
|  |  | 125592 | 0.9995459 | 0.9994305 | 0.0004429865 | 0.9999501 | 0.1302888 | 0.9999457 | 0.1328679 |  |  | 349746 | 0.9918345 | 0.9866385 | 0.001433609 | 0.9951231 | 0.004514138 | 0.9951221 | 0.005387698 |  |  | 244860 | 0.9722679 | 0.9670213 | 0.003490346 | 0.9716747 | 0.005771239 | 0.9716734 | 0.007330704 |  |  | 392280 | 0.9783783 | 0.9150489 | 0.006959904 | 0.9778699 | 0.01098959 | 0.9778677 | 0.009248839 |  |  | 693060 | 0.9509891 | 0.8678712 | 0.01330738 | 0.9655121 | 0.01461057 | 0.9655124 | 0.007413258
|  |  | 125892 | 1.001338 | 0.9994305 | 0.0004429865 | 0.9999501 | 0.1302888 | 0.9999457 | 0.1328679 |  |  | 350046 | 0.9918345 | 0.9866385 | 0.001433609 | 0.9951275 | 0.004513516 | 0.9951266 | 0.005387276 |  |  | 245160 | 0.9722679 | 0.9670213 | 0.003490346 | 0.9717161 | 0.005770517 | 0.9717148 | 0.007330882 |  |  | 392580 | 0.9766969 | 0.9150489 | 0.006959904 | 0.9778854 | 0.01098888 | 0.9778833 | 0.009248902 |  |  | 693360 | 0.9554649 | 0.8678712 | 0.01330738 | 0.9655383 | 0.01460956 | 0.9655386 | 0.007412556
|  |  | 126192 | 1.000442 | 0.9994305 | 0.0004429865 | 0.9999501 | 0.1302888 | 0.9999457 | 0.1328679 |  |  | 350346 | 0.9927949 | 0.9866385 | 0.001433609 | 0.9951319 | 0.004512897 | 0.995131 | 0.005386855 |  |  | 245460 | 0.9744259 | 0.9670213 | 0.003490346 | 0.9717574 | 0.005769792 | 0.9717561 | 0.007331057 |  |  | 392880 | 0.9766969 | 0.9150489 | 0.006959904 | 0.9779009 | 0.01098817 | 0.9778988 | 0.009248965 |  |  | 693660 | 0.9577029 | 0.8678712 | 0.01330738 | 0.9655645 | 0.01460854 | 0.9655648 | 0.007411854
|  |  | 126492 | 1.000442 | 0.9994305 | 0.0004429865 | 0.9999501 | 0.1302888 | 0.9999457 | 0.1328679 |  |  | 350646 | 0.9927949 | 0.9866385 | 0.001433609 | 0.9951363 | 0.00451228 | 0.9951354 | 0.005386436 |  |  | 245760 | 0.9733469 | 0.9670213 | 0.003490346 | 0.9717987 | 0.005769064 | 0.9717974 | 0.007331229 |  |  | 393180 | 0.9733339 | 0.9150489 | 0.006959904 | 0.9779164 | 0.01098746 | 0.9779142 | 0.009249029 |  |  | 693960 | 0.9644167 | 0.8678712 | 0.01330738 | 0.9655907 | 0.01460753 | 0.9655909 | 0.007411153
|  |  | 126792 | 1.000442 | 0.9994305 | 0.0004429865 | 0.9999501 | 0.1302888 | 0.9999457 | 0.1328679 |  |  | 350946 | 0.9937554 | 0.9866385 | 0.001433609 | 0.9951406 | 0.004511665 | 0.9951398 | 0.005386018 |  |  | 246060 | 0.9733469 | 0.9670213 | 0.003490346 | 0.9718399 | 0.005768332 | 0.9718386 | 0.007331399 |  |  | 393480 | 0.9733339 | 0.9150489 | 0.006959904 | 0.9779318 | 0.01098675 | 0.9779296 | 0.009249092 |  |  | 694260 | 0.9621788 | 0.8678712 | 0.01330738 | 0.9656168 | 0.01460651 | 0.9656171 | 0.007410453
|  |  | 127092 | 1.000442 | 0.9994305 | 0.0004429865 | 0.9999501 | 0.1302888 | 0.9999457 | 0.1328679 |  |  | 351246 | 0.9927949 | 0.9866385 | 0.001433609 | 0.995145 | 0.004511051 | 0.9951441 | 0.005385602 |  |  | 246360 | 0.9701099 | 0.9670213 | 0.003490346 | 0.971881 | 0.005767597 | 0.9718797 | 0.007331565 |  |  | 393780 | 0.9766969 | 0.9150489 | 0.006959904 | 0.9779472 | 0.01098604 | 0.977945 | 0.009249156 |  |  | 694560 | 0.9554649 | 0.8678712 | 0.01330738 | 0.9656429 | 0.0146055 | 0.9656432 | 0.007409754
|  |  | 127392 | 1.000442 | 0.9994305 | 0.0004429865 | 0.9999501 | 0.1302888 | 0.9999457 | 0.1328679 |  |  | 351546 | 0.9927949 | 0.9866385 | 0.001433609 | 0.9951494 | 0.00451044 | 0.9951485 | 0.005385187 |  |  | 246660 | 0.9701099 | 0.9670213 | 0.003490346 | 0.9719221 | 0.005766858 | 0.9719208 | 0.007331728 |  |  | 394080 | 0.9783783 | 0.9150489 | 0.006959904 | 0.9779625 | 0.01098534 | 0.9779603 | 0.00924922 |  |  | 694860 | 0.9599408 | 0.8678712 | 0.01330738 | 0.965669 | 0.01460449 | 0.9656692 | 0.007409055
|  |  | 127692 | 1.000442 | 0.9994305 | 0.0004429865 | 0.9999501 | 0.1302888 | 0.9999457 | 0.1328679 |  |  | 351846 | 0.9927949 | 0.9866385 | 0.001433609 | 0.9951537 | 0.004509831 | 0.9951529 | 0.005384773 |  |  | 246960 | 0.9711889 | 0.9670213 | 0.003490346 | 0.9719631 | 0.005766116 | 0.9719618 | 0.007331888 |  |  | 394380 | 0.9783783 | 0.9150489 | 0.006959904 | 0.9779778 | 0.01098464 | 0.9779756 | 0.009249284 |  |  | 695160 | 0.9644167 | 0.8678712 | 0.01330738 | 0.965695 | 0.01460348 | 0.9656953 | 0.007408358
|  |  | 127992 | 0.9995459 | 0.9994305 | 0.0004429865 | 0.9999501 | 0.1302888 | 0.9999457 | 0.1328679 |  |  | 352146 | 0.9937554 | 0.9866385 | 0.001433609 | 0.995158 | 0.004509223 | 0.9951572 | 0.005384361 |  |  | 247260 | 0.9711889 | 0.9670213 | 0.003490346 | 0.972004 | 0.00576537 | 0.9720027 | 0.007332045 |  |  | 394680 | 0.9750154 | 0.9150489 | 0.006959904 | 0.977993 | 0.01098395 | 0.9779908 | 0.009249348 |  |  | 695460 | 0.9599408 | 0.8678712 | 0.01330738 | 0.965721 | 0.01460247 | 0.9657213 | 0.00740766
|  |  | 128292 | 1.001338 | 0.9994305 | 0.0004429865 | 0.9999501 | 0.1302888 | 0.9999457 | 0.1328679 |  |  | 352446 | 0.9918345 | 0.9866385 | 0.001433609 | 0.9951624 | 0.004508618 | 0.9951615 | 0.005383951 |  |  | 247560 | 0.9701099 | 0.9670213 | 0.003490346 | 0.9720449 | 0.005764621 | 0.9720436 | 0.007332199 |  |  | 394980 | 0.9733339 | 0.9150489 | 0.006959904 | 0.9780083 | 0.01098325 | 0.978006 | 0.009249412 |  |  | 695760 | 0.9621788 | 0.8678712 | 0.01330738 | 0.965747 | 0.01460146 | 0.9657472 | 0.007406964
|  |  | 128592 | 1.000442 | 0.9994305 | 0.0004429865 | 0.9999501 | 0.1302888 | 0.9999457 | 0.1328679 |  |  | 352746 | 0.9927949 | 0.9866385 | 0.001433609 | 0.9951667 | 0.004508014 | 0.9951659 | 0.005383542 |  |  | 247860 | 0.9679518 | 0.9670213 | 0.003490346 | 0.9720857 | 0.005763869 | 0.9720844 | 0.007332351 |  |  | 395280 | 0.9766969 | 0.9150489 | 0.006959904 | 0.9780234 | 0.01098256 | 0.9780212 | 0.009249477 |  |  | 696060 | 0.9599408 | 0.8678712 | 0.01330738 | 0.965773 | 0.01460046 | 0.9657732 | 0.007406269
|  |  | 128892 | 1.000442 | 0.9994305 | 0.0004429865 | 0.9999501 | 0.1302888 | 0.9999457 | 0.1328679 |  |  | 353046 | 0.9927949 | 0.9866385 | 0.001433609 | 0.995171 | 0.004507413 | 0.9951702 | 0.005383134 |  |  | 248160 | 0.9668728 | 0.9670213 | 0.003490346 | 0.9721264 | 0.005763114 | 0.9721251 | 0.007332499 |  |  | 395580 | 0.9800598 | 0.9150489 | 0.006959904 | 0.9780386 | 0.01098188 | 0.9780363 | 0.009249542 |  |  | 696360 | 0.9554649 | 0.8678712 | 0.01330738 | 0.9657989 | 0.01459945 | 0.9657991 | 0.007405574
|  |  | 129192 | 1.000442 | 0.9994305 | 0.0004429865 | 0.9999501 | 0.1302888 | 0.9999457 | 0.1328679 |  |  | 353346 | 0.9937554 | 0.9866385 | 0.001433609 | 0.9951752 | 0.004506813 | 0.9951745 | 0.005382728 |  |  | 248460 | 0.9690308 | 0.9670213 | 0.003490346 | 0.9721671 | 0.005762355 | 0.9721658 | 0.007332644 |  |  | 395880 | 0.9766969 | 0.9150489 | 0.006959904 | 0.9780536 | 0.01098119 | 0.9780514 | 0.009249606 |  |  | 696660 | 0.953227 | 0.8678712 | 0.01330738 | 0.9658248 | 0.01459845 | 0.965825 | 0.00740488
|  |  | 129492 | 1.000442 | 0.9994305 | 0.0004429865 | 0.9999501 | 0.1302888 | 0.9999457 | 0.1328679 |  |  | 353646 | 0.9927949 | 0.9866385 | 0.001433609 | 0.9951795 | 0.004506216 | 0.9951787 | 0.005382323 |  |  | 248760 | 0.9701099 | 0.9670213 | 0.003490346 | 0.9722077 | 0.005761593 | 0.9722064 | 0.007332787 |  |  | 396180 | 0.9750154 | 0.9150489 | 0.006959904 | 0.9780687 | 0.01098051 | 0.9780664 | 0.009249671 |  |  | 696960 | 0.9599408 | 0.8678712 | 0.01330738 | 0.9658507 | 0.01459744 | 0.9658509 | 0.007404187
|  |  | 129792 | 1.001338 | 0.9994305 | 0.0004429865 | 0.9999501 | 0.1302888 | 0.9999457 | 0.1328679 |  |  | 353946 | 0.9918345 | 0.9866385 | 0.001433609 | 0.9951838 | 0.00450562 | 0.995183 | 0.005381919 |  |  | 249060 | 0.9711889 | 0.9670213 | 0.003490346 | 0.9722482 | 0.005760827 | 0.9722469 | 0.007332926 |  |  | 396480 | 0.9750154 | 0.9150489 | 0.006959904 | 0.9780837 | 0.01097983 | 0.9780814 | 0.009249736 |  |  | 697260 | 0.9621788 | 0.8678712 | 0.01330738 | 0.9658765 | 0.01459644 | 0.9658767 | 0.007403495
|  |  | 130092 | 1.001338 | 0.9994305 | 0.0004429865 | 0.9999501 | 0.1302888 | 0.9999457 | 0.1328679 |  |  | 354246 | 0.9927949 | 0.9866385 | 0.001433609 | 0.995188 | 0.004505026 | 0.9951873 | 0.005381517 |  |  | 249360 | 0.9690308 | 0.9670213 | 0.003490346 | 0.9722887 | 0.005760058 | 0.9722874 | 0.007333063 |  |  | 396780 | 0.9733339 | 0.9150489 | 0.006959904 | 0.9780986 | 0.01097915 | 0.9780964 | 0.009249802 |  |  | 697560 | 0.9577029 | 0.8678712 | 0.01330738 | 0.9659023 | 0.01459544 | 0.9659025 | 0.007402803
|  |  | 130392 | 1.001338 | 0.9994305 | 0.0004429865 | 0.9999501 | 0.1302888 | 0.9999457 | 0.1328679 |  |  | 354546 | 0.9937554 | 0.9866385 | 0.001433609 | 0.9951923 | 0.004504435 | 0.9951915 | 0.005381117 |  |  | 249660 | 0.9679518 | 0.9670213 | 0.003490346 | 0.9723291 | 0.005759286 | 0.9723278 | 0.007333197 |  |  | 397080 | 0.9783783 | 0.9150489 | 0.006959904 | 0.9781136 | 0.01097848 | 0.9781113 | 0.009249867 |  |  | 697860 | 0.9554649 | 0.8678712 | 0.01330738 | 0.9659281 | 0.01459444 | 0.9659283 | 0.007402112
|  |  | 130692 | 1.000442 | 0.9994305 | 0.0004429865 | 0.9999501 | 0.1302888 | 0.9999457 | 0.1328679 |  |  | 354846 | 0.9927949 | 0.9866385 | 0.001433609 | 0.9951965 | 0.004503845 | 0.9951958 | 0.005380718 |  |  | 249960 | 0.9679518 | 0.9670213 | 0.003490346 | 0.9723695 | 0.005758511 | 0.9723681 | 0.007333328 |  |  | 397380 | 0.9766969 | 0.9150489 | 0.006959904 | 0.9781285 | 0.01097781 | 0.9781262 | 0.009249933 |  |  | 698160 | 0.9599408 | 0.8678712 | 0.01330738 | 0.9659538 | 0.01459344 | 0.965954 | 0.007401422
|  |  | 130992 | 1.000442 | 0.9994305 | 0.0004429865 | 0.9999501 | 0.1302888 | 0.9999457 | 0.1328679 |  |  | 355146 | 0.9918345 | 0.9866385 | 0.001433609 | 0.9952007 | 0.004503257 | 0.9952 | 0.00538032 |  |  | 250260 | 0.9679518 | 0.9670213 | 0.003490346 | 0.9724097 | 0.005757733 | 0.9724084 | 0.007333456 |  |  | 397680 | 0.9766969 | 0.9150489 | 0.006959904 | 0.9781433 | 0.01097714 | 0.978141 | 0.009249998 |  |  | 698460 | 0.9666547 | 0.8678712 | 0.01330738 | 0.9659795 | 0.01459244 | 0.9659797 | 0.007400733
|  |  | 131292 | 1.001338 | 0.9994305 | 0.0004429865 | 0.9999501 | 0.1302888 | 0.9999457 | 0.1328679 |  |  | 355446 | 0.9918345 | 0.9866385 | 0.001433609 | 0.9952049 | 0.004502671 | 0.9952042 | 0.005379923 |  |  | 250560 | 0.9668728 | 0.9670213 | 0.003490346 | 0.9724499 | 0.005756951 | 0.9724486 | 0.007333581 |  |  | 397980 | 0.9766969 | 0.9150489 | 0.006959904 | 0.9781581 | 0.01097647 | 0.9781558 | 0.009250064 |  |  | 698760 | 0.9577029 | 0.8678712 | 0.01330738 | 0.9660052 | 0.01459145 | 0.9660054 | 0.007400044
|  |  | 131592 | 1.000442 | 0.9994305 | 0.0004429865 | 0.9999501 | 0.1302888 | 0.9999457 | 0.1328679 |  |  | 355746 | 0.9918345 | 0.9866385 | 0.001433609 | 0.9952091 | 0.004502087 | 0.9952084 | 0.005379528 |  |  | 250860 | 0.9679518 | 0.9670213 | 0.003490346 | 0.9724901 | 0.005756166 | 0.9724888 | 0.007333703 |  |  | 398280 | 0.9800598 | 0.9150489 | 0.006959904 | 0.9781729 | 0.01097581 | 0.9781706 | 0.00925013 |  |  | 699060 | 0.9577029 | 0.8678712 | 0.01330738 | 0.9660309 | 0.01459045 | 0.966031 | 0.007399357
|  |  | 131892 | 1.000442 | 0.9994305 | 0.0004429865 | 0.9999501 | 0.1302888 | 0.9999457 | 0.1328679 |  |  | 356046 | 0.9927949 | 0.9866385 | 0.001433609 | 0.9952133 | 0.004501505 | 0.9952126 | 0.005379135 |  |  | 251160 | 0.9657938 | 0.9670213 | 0.003490346 | 0.9725302 | 0.005755378 | 0.9725288 | 0.007333823 |  |  | 398580 | 0.9783783 | 0.9150489 | 0.006959904 | 0.9781876 | 0.01097514 | 0.9781853 | 0.009250196 |  |  | 699360 | 0.9554649 | 0.8678712 | 0.01330738 | 0.9660565 | 0.01458946 | 0.9660567 | 0.00739867
|  |  | 132192 | 1.000442 | 0.9994305 | 0.0004429865 | 0.9999501 | 0.1302888 | 0.9999457 | 0.1328679 |  |  | 356346 | 0.9918345 | 0.9866385 | 0.001433609 | 0.9952175 | 0.004500925 | 0.9952168 | 0.005378742 |  |  | 251460 | 0.9679518 | 0.9670213 | 0.003490346 | 0.9725702 | 0.005754587 | 0.9725689 | 0.00733394 |  |  | 398880 | 0.9766969 | 0.9150489 | 0.006959904 | 0.9782022 | 0.01097449 | 0.9781999 | 0.009250262 |  |  | 699660 | 0.953227 | 0.8678712 | 0.01330738 | 0.9660821 | 0.01458847 | 0.9660823 | 0.007397983
|  |  | 132492 | 1.001338 | 0.9994305 | 0.0004429865 | 0.9999501 | 0.1302888 | 0.9999457 | 0.1328679 |  |  | 356646 | 0.9927949 | 0.9866385 | 0.001433609 | 0.9952216 | 0.004500346 | 0.995221 | 0.005378352 |  |  | 251760 | 0.9679518 | 0.9670213 | 0.003490346 | 0.9726101 | 0.005753793 | 0.9726088 | 0.007334054 |  |  | 399180 | 0.9766969 | 0.9150489 | 0.006959904 | 0.9782169 | 0.01097383 | 0.9782146 | 0.009250329 |  |  | 699960 | 0.9621788 | 0.8678712 | 0.01330738 | 0.9661077 | 0.01458747 | 0.9661078 | 0.007397298
|  |  | 132792 | 1.000442 | 0.9994305 | 0.0004429865 | 0.9999501 | 0.1302888 | 0.9999457 | 0.1328679 |  |  | 356946 | 0.9918345 | 0.9866385 | 0.001433609 | 0.9952258 | 0.00449977 | 0.9952251 | 0.005377962 |  |  | 252060 | 0.9668728 | 0.9670213 | 0.003490346 | 0.97265 | 0.005752995 | 0.9726487 | 0.007334165 |  |  | 399480 | 0.9766969 | 0.9150489 | 0.006959904 | 0.9782315 | 0.01097318 | 0.9782292 | 0.009250395 |  |  | 700260 | 0.9621788 | 0.8678712 | 0.01330738 | 0.9661332 | 0.01458648 | 0.9661334 | 0.007396613
|  |  | 133092 | 1.000442 | 0.9994305 | 0.0004429865 | 0.9999501 | 0.1302888 | 0.9999457 | 0.1328679 |  |  | 357246 | 0.9918345 | 0.9866385 | 0.001433609 | 0.9952299 | 0.004499195 | 0.9952293 | 0.005377574 |  |  | 252360 | 0.9668728 | 0.9670213 | 0.003490346 | 0.9726898 | 0.005752195 | 0.9726885 | 0.007334273 |  |  | 399780 | 0.9766969 | 0.9150489 | 0.006959904 | 0.978246 | 0.01097252 | 0.9782437 | 0.009250462 |  |  | 700560 | 0.9577029 | 0.8678712 | 0.01330738 | 0.9661588 | 0.01458549 | 0.9661589 | 0.007395929
|  |  | 133392 | 1.001338 | 0.9994305 | 0.0004429865 | 0.9999501 | 0.1302888 | 0.9999457 | 0.1328679 |  |  | 357546 | 0.9918345 | 0.9866385 | 0.001433609 | 0.9952341 | 0.004498623 | 0.9952334 | 0.005377187 |  |  | 252660 | 0.9668728 | 0.9670213 | 0.003490346 | 0.9727296 | 0.005751391 | 0.9727283 | 0.007334379 |  |  | 400080 | 0.9766969 | 0.9150489 | 0.006959904 | 0.9782606 | 0.01097188 | 0.9782582 | 0.009250528 |  |  | 700860 | 0.9577029 | 0.8678712 | 0.01330738 | 0.9661842 | 0.01458451 | 0.9661843 | 0.007395246
|  |  | 133692 | 1.002234 | 0.9994305 | 0.0004429865 | 0.9999501 | 0.1302888 | 0.9999457 | 0.1328679 |  |  | 357846 | 0.9927949 | 0.9866385 | 0.001433609 | 0.9952382 | 0.004498052 | 0.9952376 | 0.005376802 |  |  | 252960 | 0.9668728 | 0.9670213 | 0.003490346 | 0.9727693 | 0.005750585 | 0.972768 | 0.007334482 |  |  | 400380 | 0.9783783 | 0.9150489 | 0.006959904 | 0.978275 | 0.01097123 | 0.9782727 | 0.009250595 |  |  | 701160 | 0.9577029 | 0.8678712 | 0.01330738 | 0.9662097 | 0.01458352 | 0.9662098 | 0.007394564
|  |  | 133992 | 1.001338 | 0.9994305 | 0.0004429865 | 0.9999501 | 0.1302888 | 0.9999457 | 0.1328679 |  |  | 358146 | 0.9918345 | 0.9866385 | 0.001433609 | 0.9952423 | 0.004497483 | 0.9952417 | 0.005376418 |  |  | 253260 | 0.9690308 | 0.9670213 | 0.003490346 | 0.9728089 | 0.005749775 | 0.9728076 | 0.007334582 |  |  | 400680 | 0.9783783 | 0.9150489 | 0.006959904 | 0.9782895 | 0.01097059 | 0.9782871 | 0.009250662 |  |  | 701460 | 0.9577029 | 0.8678712 | 0.01330738 | 0.9662351 | 0.01458253 | 0.9662352 | 0.007393882
|  |  | 134292 | 1.000442 | 0.9994305 | 0.0004429865 | 0.9999501 | 0.1302888 | 0.9999457 | 0.1328679 |  |  | 358446 | 0.9927949 | 0.9866385 | 0.001433609 | 0.9952464 | 0.004496916 | 0.9952458 | 0.005376035 |  |  | 253560 | 0.9657938 | 0.9670213 | 0.003490346 | 0.9728485 | 0.005748962 | 0.9728472 | 0.007334679 |  |  | 400980 | 0.9800598 | 0.9150489 | 0.006959904 | 0.9783039 | 0.01096995 | 0.9783015 | 0.009250729 |  |  | 701760 | 0.9577029 | 0.8678712 | 0.01330738 | 0.9662605 | 0.01458155 | 0.9662606 | 0.007393202
|  |  | 134592 | 1.000442 | 0.9994305 | 0.0004429865 | 0.9999501 | 0.1302888 | 0.9999457 | 0.1328679 |  |  | 358746 | 0.9927949 | 0.9866385 | 0.001433609 | 0.9952505 | 0.004496351 | 0.9952499 | 0.005375654 |  |  | 253860 | 0.9668728 | 0.9670213 | 0.003490346 | 0.972888 | 0.005748146 | 0.9728867 | 0.007334774 |  |  | 401280 | 0.9800598 | 0.9150489 | 0.006959904 | 0.9783182 | 0.01096931 | 0.9783159 | 0.009250797 |  |  | 702060 | 0.9554649 | 0.8678712 | 0.01330738 | 0.9662859 | 0.01458056 | 0.9662859 | 0.007392522
|  |  | 134892 | 1.001338 | 0.9994305 | 0.0004429865 | 0.9999501 | 0.1302888 | 0.9999457 | 0.1328679 |  |  | 359046 | 0.9927949 | 0.9866385 | 0.001433609 | 0.9952545 | 0.004495788 | 0.995254 | 0.005375274 |  |  | 254160 | 0.9657938 | 0.9670213 | 0.003490346 | 0.9729274 | 0.005747328 | 0.9729261 | 0.007334866 |  |  | 401580 | 0.9783783 | 0.9150489 | 0.006959904 | 0.9783326 | 0.01096867 | 0.9783302 | 0.009250864 |  |  | 702360 | 0.9577029 | 0.8678712 | 0.01330738 | 0.9663112 | 0.01457958 | 0.9663113 | 0.007391842
|  |  | 135192 | 1.001338 | 0.9994305 | 0.0004429865 | 0.9999501 | 0.1302888 | 0.9999457 | 0.1328679 |  |  | 359346 | 0.9927949 | 0.9866385 | 0.001433609 | 0.9952586 | 0.004495227 | 0.995258 | 0.005374896 |  |  | 254460 | 0.9636358 | 0.9670213 | 0.003490346 | 0.9729668 | 0.005746506 | 0.9729655 | 0.007334955 |  |  | 401880 | 0.9750154 | 0.9150489 | 0.006959904 | 0.9783469 | 0.01096804 | 0.9783445 | 0.009250931 |  |  | 702660 | 0.953227 | 0.8678712 | 0.01330738 | 0.9663365 | 0.0145786 | 0.9663366 | 0.007391164
|  |  | 135492 | 1.001338 | 0.9994305 | 0.0004429865 | 0.9999501 | 0.1302888 | 0.9999457 | 0.1328679 |  |  | 359646 | 0.9937554 | 0.9866385 | 0.001433609 | 0.9952626 | 0.004494667 | 0.9952621 | 0.005374519 |  |  | 254760 | 0.9657938 | 0.9670213 | 0.003490346 | 0.9730061 | 0.005745681 | 0.9730048 | 0.007335042 |  |  | 402180 | 0.9750154 | 0.9150489 | 0.006959904 | 0.9783611 | 0.01096741 | 0.9783587 | 0.009250999 |  |  | 702960 | 0.9554649 | 0.8678712 | 0.01330738 | 0.9663618 | 0.01457762 | 0.9663619 | 0.007390486
|  |  | 135792 | 1.000442 | 0.9994305 | 0.0004429865 | 0.9999501 | 0.1302888 | 0.9999457 | 0.1328679 |  |  | 359946 | 0.9918345 | 0.9866385 | 0.001433609 | 0.9952667 | 0.00449411 | 0.9952661 | 0.005374143 |  |  | 255060 | 0.9668728 | 0.9670213 | 0.003490346 | 0.9730453 | 0.005744853 | 0.973044 | 0.007335126 |  |  | 402480 | 0.9750154 | 0.9150489 | 0.006959904 | 0.9783753 | 0.01096678 | 0.9783729 | 0.009251067 |  |  | 703260 | 0.9644167 | 0.8678712 | 0.01330738 | 0.9663871 | 0.01457664 | 0.9663871 | 0.007389809
|  |  | 136092 | 1.001338 | 0.9994305 | 0.0004429865 | 0.9999501 | 0.1302888 | 0.9999457 | 0.1328679 |  |  | 360246 | 0.9927949 | 0.9866385 | 0.001433609 | 0.9952707 | 0.004493554 | 0.9952702 | 0.005373768 |  |  | 255360 | 0.9657938 | 0.9670213 | 0.003490346 | 0.9730845 | 0.005744022 | 0.9730832 | 0.007335207 |  |  | 402780 | 0.9750154 | 0.9150489 | 0.006959904 | 0.9783895 | 0.01096616 | 0.9783871 | 0.009251135 |  |  | 703560 | 0.9621788 | 0.8678712 | 0.01330738 | 0.9664123 | 0.01457566 | 0.9664123 | 0.007389133
|  |  | 136392 | 1.001338 | 0.9994305 | 0.0004429865 | 0.9999501 | 0.1302888 | 0.9999457 | 0.1328679 |  |  | 360546 | 0.9918345 | 0.9866385 | 0.001433609 | 0.9952747 | 0.004493 | 0.9952742 | 0.005373395 |  |  | 255660 | 0.9668728 | 0.9670213 | 0.003490346 | 0.9731236 | 0.005743189 | 0.9731223 | 0.007335286 |  |  | 403080 | 0.9766969 | 0.9150489 | 0.006959904 | 0.9784036 | 0.01096553 | 0.9784012 | 0.009251203 |  |  | 703860 | 0.953227 | 0.8678712 | 0.01330738 | 0.9664375 | 0.01457468 | 0.9664375 | 0.007388458
|  |  | 136692 | 0.9995459 | 0.9994305 | 0.0004429865 | 0.9999501 | 0.1302888 | 0.9999457 | 0.1328679 |  |  | 360846 | 0.990874 | 0.9866385 | 0.001433609 | 0.9952787 | 0.004492448 | 0.9952782 | 0.005373023 |  |  | 255960 | 0.9668728 | 0.9670213 | 0.003490346 | 0.9731627 | 0.005742352 | 0.9731614 | 0.007335362 |  |  | 403380 | 0.9783783 | 0.9150489 | 0.006959904 | 0.9784177 | 0.01096491 | 0.9784153 | 0.009251271 |  |  | 704160 | 0.9577029 | 0.8678712 | 0.01330738 | 0.9664627 | 0.01457371 | 0.9664627 | 0.007387783
|  |  | 136992 | 1.002234 | 0.9994305 | 0.0004429865 | 0.9999501 | 0.1302888 | 0.9999457 | 0.1328679 |  |  | 361146 | 0.9927949 | 0.9866385 | 0.001433609 | 0.9952827 | 0.004491898 | 0.9952822 | 0.005372653 |  |  | 256260 | 0.9668728 | 0.9670213 | 0.003490346 | 0.9732017 | 0.005741513 | 0.9732004 | 0.007335436 |  |  | 403680 | 0.9817413 | 0.9150489 | 0.006959904 | 0.9784317 | 0.01096429 | 0.9784293 | 0.009251339 |  |  | 704460 | 0.9621788 | 0.8678712 | 0.01330738 | 0.9664878 | 0.01457273 | 0.9664878 | 0.007387109
|  |  | 137292 | 1.00313 | 0.9994305 | 0.0004429865 | 0.9999501 | 0.1302888 | 0.9999457 | 0.1328679 |  |  | 361446 | 0.9918345 | 0.9866385 | 0.001433609 | 0.9952867 | 0.004491349 | 0.9952862 | 0.005372284 |  |  | 256560 | 0.9647148 | 0.9670213 | 0.003490346 | 0.9732406 | 0.00574067 | 0.9732393 | 0.007335506 |  |  | 403980 | 0.9750154 | 0.9150489 | 0.006959904 | 0.9784457 | 0.01096368 | 0.9784433 | 0.009251407 |  |  | 704760 | 0.9577029 | 0.8678712 | 0.01330738 | 0.9665129 | 0.01457176 | 0.9665129 | 0.007386436
|  |  | 137592 | 1.001338 | 0.9994305 | 0.0004429865 | 0.9999501 | 0.1302888 | 0.9999457 | 0.1328679 |  |  | 361746 | 0.9927949 | 0.9866385 | 0.001433609 | 0.9952907 | 0.004490803 | 0.9952902 | 0.005371916 |  |  | 256860 | 0.9657938 | 0.9670213 | 0.003490346 | 0.9732795 | 0.005739825 | 0.9732782 | 0.007335575 |  |  | 404280 | 0.9766969 | 0.9150489 | 0.006959904 | 0.9784597 | 0.01096307 | 0.9784573 | 0.009251476 |  |  | 705060 | 0.9577029 | 0.8678712 | 0.01330738 | 0.966538 | 0.01457079 | 0.966538 | 0.007385764
|  |  | 137892 | 1.000442 | 0.9994305 | 0.0004429865 | 0.9999501 | 0.1302888 | 0.9999457 | 0.1328679 |  |  | 362046 | 0.9927949 | 0.9866385 | 0.001433609 | 0.9952947 | 0.004490258 | 0.9952942 | 0.005371549 |  |  | 257160 | 0.9657938 | 0.9670213 | 0.003490346 | 0.9733183 | 0.005738977 | 0.973317 | 0.00733564 |  |  | 404580 | 0.9783783 | 0.9150489 | 0.006959904 | 0.9784737 | 0.01096245 | 0.9784712 | 0.009251544 |  |  | 705360 | 0.9599408 | 0.8678712 | 0.01330738 | 0.966563 | 0.01456981 | 0.966563 | 0.007385092
|  |  | 138192 | 1.002234 | 0.9994305 | 0.0004429865 | 0.9999501 | 0.1302888 | 0.9999457 | 0.1328679 |  |  | 362346 | 0.9927949 | 0.9866385 | 0.001433609 | 0.9952986 | 0.004489715 | 0.9952982 | 0.005371184 |  |  | 257460 | 0.9668728 | 0.9670213 | 0.003490346 | 0.973357 | 0.005738126 | 0.9733557 | 0.007335703 |  |  | 404880 | 0.9783783 | 0.9150489 | 0.006959904 | 0.9784876 | 0.01096185 | 0.9784851 | 0.009251613 |  |  | 705660 | 0.9599408 | 0.8678712 | 0.01330738 | 0.9665881 | 0.01456884 | 0.966588 | 0.007384421
|  |  | 138492 | 1.000442 | 0.9994305 | 0.0004429865 | 0.9999501 | 0.1302888 | 0.9999457 | 0.1328679 |  |  | 362646 | 0.9918345 | 0.9866385 | 0.001433609 | 0.9953026 | 0.004489174 | 0.9953021 | 0.00537082 |  |  | 257760 | 0.9657938 | 0.9670213 | 0.003490346 | 0.9733957 | 0.005737272 | 0.9733944 | 0.007335764 |  |  | 405180 | 0.9766969 | 0.9150489 | 0.006959904 | 0.9785014 | 0.01096124 | 0.9784989 | 0.009251682 |  |  | 705960 | 0.9644167 | 0.8678712 | 0.01330738 | 0.966613 | 0.01456788 | 0.966613 | 0.007383751
|  |  | 138792 | 1.002234 | 0.9994305 | 0.0004429865 | 0.9999501 | 0.1302888 | 0.9999457 | 0.1328679 |  |  | 362946 | 0.9937554 | 0.9866385 | 0.001433609 | 0.9953065 | 0.004488635 | 0.9953061 | 0.005370458 |  |  | 258060 | 0.9657938 | 0.9670213 | 0.003490346 | 0.9734343 | 0.005736416 | 0.973433 | 0.007335822 |  |  | 405480 | 0.9783783 | 0.9150489 | 0.006959904 | 0.9785152 | 0.01096064 | 0.9785128 | 0.009251751 |  |  | 706260 | 0.9621788 | 0.8678712 | 0.01330738 | 0.966638 | 0.01456691 | 0.966638 | 0.007383082
|  |  | 139092 | 1.002234 | 0.9994305 | 0.0004429865 | 0.9999501 | 0.1302888 | 0.9999457 | 0.1328679 |  |  | 363246 | 0.9918345 | 0.9866385 | 0.001433609 | 0.9953104 | 0.004488097 | 0.99531 | 0.005370096 |  |  | 258360 | 0.9647148 | 0.9670213 | 0.003490346 | 0.9734729 | 0.005735556 | 0.9734716 | 0.007335877 |  |  | 405780 | 0.9783783 | 0.9150489 | 0.006959904 | 0.978529 | 0.01096004 | 0.9785265 | 0.00925182 |  |  | 706560 | 0.9554649 | 0.8678712 | 0.01330738 | 0.9666629 | 0.01456594 | 0.9666629 | 0.007382414
|  |  | 139392 | 1.000442 | 0.9994305 | 0.0004429865 | 0.9999501 | 0.1302888 | 0.9999457 | 0.1328679 |  |  | 363546 | 0.9927949 | 0.9866385 | 0.001433609 | 0.9953144 | 0.004487562 | 0.9953139 | 0.005369737 |  |  | 258660 | 0.9657938 | 0.9670213 | 0.003490346 | 0.9735114 | 0.005734694 | 0.97351 | 0.00733593 |  |  | 406080 | 0.9800598 | 0.9150489 | 0.006959904 | 0.9785428 | 0.01095944 | 0.9785403 | 0.009251889 |  |  | 706860 | 0.9554649 | 0.8678712 | 0.01330738 | 0.9666879 | 0.01456497 | 0.9666878 | 0.007381746
|  |  | 139692 | 1.001338 | 0.9994305 | 0.0004429865 | 0.9999501 | 0.1302888 | 0.9999457 | 0.1328679 |  |  | 363846 | 0.9927949 | 0.9866385 | 0.001433609 | 0.9953183 | 0.004487028 | 0.9953179 | 0.005369378 |  |  | 258960 | 0.9647148 | 0.9670213 | 0.003490346 | 0.9735498 | 0.005733829 | 0.9735485 | 0.00733598 |  |  | 406380 | 0.9783783 | 0.9150489 | 0.006959904 | 0.9785565 | 0.01095884 | 0.978554 | 0.009251958 |  |  | 707160 | 0.9577029 | 0.8678712 | 0.01330738 | 0.9667127 | 0.01456401 | 0.9667127 | 0.007381079
|  |  | 139992 | 1.002234 | 0.9994305 | 0.0004429865 | 0.9999501 | 0.1302888 | 0.9999457 | 0.1328679 |  |  | 364146 | 0.9899135 | 0.9866385 | 0.001433609 | 0.9953222 | 0.004486496 | 0.9953218 | 0.005369021 |  |  | 259260 | 0.9647148 | 0.9670213 | 0.003490346 | 0.9735882 | 0.005732962 | 0.9735868 | 0.007336028 |  |  | 406680 | 0.9800598 | 0.9150489 | 0.006959904 | 0.9785701 | 0.01095825 | 0.9785676 | 0.009252028 |  |  | 707460 | 0.9599408 | 0.8678712 | 0.01330738 | 0.9667376 | 0.01456305 | 0.9667375 | 0.007380413
|  |  | 140292 | 1.001338 | 0.9994305 | 0.0004429865 | 0.9999501 | 0.1302888 | 0.9999457 | 0.1328679 |  |  | 364446 | 0.9918345 | 0.9866385 | 0.001433609 | 0.995326 | 0.004485966 | 0.9953257 | 0.005368665 |  |  | 259560 | 0.9636358 | 0.9670213 | 0.003490346 | 0.9736265 | 0.005732091 | 0.9736251 | 0.007336074 |  |  | 406980 | 0.9766969 | 0.9150489 | 0.006959904 | 0.9785838 | 0.01095766 | 0.9785813 | 0.009252097 |  |  | 707760 | 0.9554649 | 0.8678712 | 0.01330738 | 0.9667624 | 0.01456208 | 0.9667623 | 0.007379747
|  |  | 140592 | 1.001338 | 0.9994305 | 0.0004429865 | 0.9999501 | 0.1302888 | 0.9999457 | 0.1328679 |  |  | 364746 | 0.9918345 | 0.9866385 | 0.001433609 | 0.9953299 | 0.004485437 | 0.9953295 | 0.00536831 |  |  | 259860 | 0.9625568 | 0.9670213 | 0.003490346 | 0.9736647 | 0.005731218 | 0.9736634 | 0.007336116 |  |  | 407280 | 0.9750154 | 0.9150489 | 0.006959904 | 0.9785974 | 0.01095707 | 0.9785948 | 0.009252167 |  |  | 708060 | 0.9644167 | 0.8678712 | 0.01330738 | 0.9667872 | 0.01456112 | 0.9667871 | 0.007379083
|  |  | 140892 | 1.002234 | 0.9994305 | 0.0004429865 | 0.9999501 | 0.1302888 | 0.9999457 | 0.1328679 |  |  | 365046 | 0.9927949 | 0.9866385 | 0.001433609 | 0.9953338 | 0.004484911 | 0.9953334 | 0.005367956 |  |  | 260160 | 0.9647148 | 0.9670213 | 0.003490346 | 0.9737029 | 0.005730342 | 0.9737016 | 0.007336157 |  |  | 407580 | 0.9766969 | 0.9150489 | 0.006959904 | 0.9786109 | 0.01095648 | 0.9786084 | 0.009252236 |  |  | 708360 | 0.9577029 | 0.8678712 | 0.01330738 | 0.966812 | 0.01456016 | 0.9668119 | 0.007378419
|  |  | 141192 | 1.001338 | 0.9994305 | 0.0004429865 | 0.9999501 | 0.1302888 | 0.9999457 | 0.1328679 |  |  | 365346 | 0.9927949 | 0.9866385 | 0.001433609 | 0.9953376 | 0.004484386 | 0.9953373 | 0.005367604 |  |  | 260460 | 0.9668728 | 0.9670213 | 0.003490346 | 0.973741 | 0.005729464 | 0.9737397 | 0.007336195 |  |  | 407880 | 0.9750154 | 0.9150489 | 0.006959904 | 0.9786245 | 0.0109559 | 0.9786219 | 0.009252306 |  |  | 708660 | 0.9621788 | 0.8678712 | 0.01330738 | 0.9668367 | 0.0145592 | 0.9668366 | 0.007377756
|  |  | 141492 | 1.001338 | 0.9994305 | 0.0004429865 | 0.9999501 | 0.1302888 | 0.9999457 | 0.1328679 |  |  | 365646 | 0.9937554 | 0.9866385 | 0.001433609 | 0.9953415 | 0.004483863 | 0.9953411 | 0.005367253 |  |  | 260760 | 0.9657938 | 0.9670213 | 0.003490346 | 0.9737791 | 0.005728583 | 0.9737777 | 0.00733623 |  |  | 408180 | 0.9766969 | 0.9150489 | 0.006959904 | 0.9786379 | 0.01095532 | 0.9786354 | 0.009252376 |  |  | 708960 | 0.9599408 | 0.8678712 | 0.01330738 | 0.9668614 | 0.01455825 | 0.9668613 | 0.007377093
|  |  | 141792 | 1.001338 | 0.9994305 | 0.0004429865 | 0.9999501 | 0.1302888 | 0.9999457 | 0.1328679 |  |  | 365946 | 0.9927949 | 0.9866385 | 0.001433609 | 0.9953453 | 0.004483341 | 0.995345 | 0.005366904 |  |  | 261060 | 0.9647148 | 0.9670213 | 0.003490346 | 0.9738171 | 0.005727699 | 0.9738157 | 0.007336263 |  |  | 408480 | 0.9766969 | 0.9150489 | 0.006959904 | 0.9786514 | 0.01095474 | 0.9786488 | 0.009252446 |  |  | 709260 | 0.9599408 | 0.8678712 | 0.01330738 | 0.9668861 | 0.01455729 | 0.966886 | 0.007376432
|  |  | 142092 | 1.002234 | 0.9994305 | 0.0004429865 | 0.9999501 | 0.1302888 | 0.9999457 | 0.1328679 |  |  | 366246 | 0.9918345 | 0.9866385 | 0.001433609 | 0.9953491 | 0.004482822 | 0.9953488 | 0.005366555 |  |  | 261360 | 0.9647148 | 0.9670213 | 0.003490346 | 0.973855 | 0.005726812 | 0.9738537 | 0.007336294 |  |  | 408780 | 0.9817413 | 0.9150489 | 0.006959904 | 0.9786648 | 0.01095416 | 0.9786622 | 0.009252516 |  |  | 709560 | 0.9621788 | 0.8678712 | 0.01330738 | 0.9669107 | 0.01455633 | 0.9669106 | 0.007375771
|  |  | 142392 | 1.002234 | 0.9994305 | 0.0004429865 | 0.9999501 | 0.1302888 | 0.9999457 | 0.1328679 |  |  | 366546 | 0.9927949 | 0.9866385 | 0.001433609 | 0.9953529 | 0.004482304 | 0.9953526 | 0.005366208 |  |  | 261660 | 0.9657938 | 0.9670213 | 0.003490346 | 0.9738929 | 0.005725923 | 0.9738915 | 0.007336322 |  |  | 409080 | 0.9800598 | 0.9150489 | 0.006959904 | 0.9786782 | 0.01095358 | 0.9786756 | 0.009252586 |  |  | 709860 | 0.9577029 | 0.8678712 | 0.01330738 | 0.9669354 | 0.01455538 | 0.9669352 | 0.007375111
|  |  | 142692 | 1.001338 | 0.9994305 | 0.0004429865 | 0.9999501 | 0.1302888 | 0.9999457 | 0.1328679 |  |  | 366846 | 0.9927949 | 0.9866385 | 0.001433609 | 0.9953567 | 0.004481788 | 0.9953564 | 0.005365863 |  |  | 261960 | 0.9636358 | 0.9670213 | 0.003490346 | 0.9739307 | 0.005725031 | 0.9739294 | 0.007336348 |  |  | 409380 | 0.9783783 | 0.9150489 | 0.006959904 | 0.9786915 | 0.01095301 | 0.9786889 | 0.009252657 |  |  | 710160 | 0.9599408 | 0.8678712 | 0.01330738 | 0.96696 | 0.01455442 | 0.9669598 | 0.007374451
|  |  | 142992 | 1.002234 | 0.9994305 | 0.0004429865 | 0.9999501 | 0.1302888 | 0.9999457 | 0.1328679 |  |  | 367146 | 0.9947158 | 0.9866385 | 0.001433609 | 0.9953605 | 0.004481273 | 0.9953602 | 0.005365518 |  |  | 262260 | 0.9647148 | 0.9670213 | 0.003490346 | 0.9739684 | 0.005724137 | 0.9739671 | 0.007336371 |  |  | 409680 | 0.9733339 | 0.9150489 | 0.006959904 | 0.9787048 | 0.01095244 | 0.9787022 | 0.009252727 |  |  | 710460 | 0.9599408 | 0.8678712 | 0.01330738 | 0.9669845 | 0.01455347 | 0.9669844 | 0.007373793
|  |  | 143292 | 0.9995459 | 0.9994305 | 0.0004429865 | 0.9999501 | 0.1302888 | 0.9999457 | 0.1328679 |  |  | 367446 | 0.9918345 | 0.9866385 | 0.001433609 | 0.9953643 | 0.004480761 | 0.995364 | 0.005365175 |  |  | 262560 | 0.9636358 | 0.9670213 | 0.003490346 | 0.9740061 | 0.00572324 | 0.9740048 | 0.007336392 |  |  | 409980 | 0.9750154 | 0.9150489 | 0.006959904 | 0.9787181 | 0.01095187 | 0.9787155 | 0.009252797 |  |  | 710760 | 0.9599408 | 0.8678712 | 0.01330738 | 0.9670091 | 0.01455252 | 0.9670089 | 0.007373135
|  |  | 143592 | 1.001338 | 0.9994305 | 0.0004429865 | 0.9999501 | 0.1302888 | 0.9999457 | 0.1328679 |  |  | 367746 | 0.9927949 | 0.9866385 | 0.001433609 | 0.9953681 | 0.00448025 | 0.9953678 | 0.005364833 |  |  | 262860 | 0.9647148 | 0.9670213 | 0.003490346 | 0.9740437 | 0.00572234 | 0.9740424 | 0.007336411 |  |  | 410280 | 0.9783783 | 0.9150489 | 0.006959904 | 0.9787313 | 0.01095131 | 0.9787287 | 0.009252868 |  |  | 711060 | 0.9577029 | 0.8678712 | 0.01330738 | 0.9670336 | 0.01455157 | 0.9670334 | 0.007372478
|  |  | 143892 | 1.002234 | 0.9994305 | 0.0004429865 | 0.9999501 | 0.1302888 | 0.9999457 | 0.1328679 |  |  | 368046 | 0.9937554 | 0.9866385 | 0.001433609 | 0.9953718 | 0.004479741 | 0.9953716 | 0.005364492 |  |  | 263160 | 0.9636358 | 0.9670213 | 0.003490346 | 0.9740813 | 0.005721438 | 0.97408 | 0.007336427 |  |  | 410580 | 0.9783783 | 0.9150489 | 0.006959904 | 0.9787445 | 0.01095074 | 0.9787419 | 0.009252939 |  |  | 711360 | 0.9577029 | 0.8678712 | 0.01330738 | 0.9670581 | 0.01455062 | 0.9670579 | 0.007371822
|  |  | 144192 | 1.000442 | 0.9994305 | 0.0004429865 | 0.9999501 | 0.1302888 | 0.9999457 | 0.1328679 |  |  | 368346 | 0.9937554 | 0.9866385 | 0.001433609 | 0.9953756 | 0.004479234 | 0.9953754 | 0.005364153 |  |  | 263460 | 0.9625568 | 0.9670213 | 0.003490346 | 0.9741188 | 0.005720533 | 0.9741175 | 0.007336441 |  |  | 410880 | 0.9800598 | 0.9150489 | 0.006959904 | 0.9787577 | 0.01095018 | 0.9787551 | 0.009253009 |  |  | 711660 | 0.9599408 | 0.8678712 | 0.01330738 | 0.9670825 | 0.01454967 | 0.9670823 | 0.007371166
|  |  | 144492 | 1.002234 | 0.9994305 | 0.0004429865 | 0.9999501 | 0.1302888 | 0.9999457 | 0.1328679 |  |  | 368646 | 0.9927949 | 0.9866385 | 0.001433609 | 0.9953793 | 0.004478728 | 0.9953791 | 0.005363815 |  |  | 263760 | 0.9657938 | 0.9670213 | 0.003490346 | 0.9741563 | 0.005719626 | 0.9741549 | 0.007336453 |  |  | 411180 | 0.9783783 | 0.9150489 | 0.006959904 | 0.9787708 | 0.01094962 | 0.9787682 | 0.00925308 |  |  | 711960 | 0.953227 | 0.8678712 | 0.01330738 | 0.967107 | 0.01454873 | 0.9671068 | 0.007370511
|  |  | 144792 | 1.001338 | 0.9994305 | 0.0004429865 | 0.9999501 | 0.1302888 | 0.9999457 | 0.1328679 |  |  | 368946 | 0.9918345 | 0.9866385 | 0.001433609 | 0.9953831 | 0.004478224 | 0.9953828 | 0.005363478 |  |  | 264060 | 0.9636358 | 0.9670213 | 0.003490346 | 0.9741937 | 0.005718716 | 0.9741923 | 0.007336462 |  |  | 411480 | 0.9800598 | 0.9150489 | 0.006959904 | 0.9787839 | 0.01094907 | 0.9787813 | 0.009253151 |  |  | 712260 | 0.9621788 | 0.8678712 | 0.01330738 | 0.9671314 | 0.01454778 | 0.9671311 | 0.007369858
|  |  | 145092 | 1.001338 | 0.9994305 | 0.0004429865 | 0.9999501 | 0.1302888 | 0.9999457 | 0.1328679 |  |  | 369246 | 0.9918345 | 0.9866385 | 0.001433609 | 0.9953868 | 0.004477722 | 0.9953866 | 0.005363142 |  |  | 264360 | 0.9657938 | 0.9670213 | 0.003490346 | 0.974231 | 0.005717804 | 0.9742297 | 0.007336469 |  |  | 411780 | 0.9800598 | 0.9150489 | 0.006959904 | 0.9787969 | 0.01094851 | 0.9787943 | 0.009253222 |  |  | 712560 | 0.9644167 | 0.8678712 | 0.01330738 | 0.9671557 | 0.01454684 | 0.9671555 | 0.007369204
|  |  | 145392 | 1.000442 | 0.9994305 | 0.0004429865 | 0.9999501 | 0.1302888 | 0.9999457 | 0.1328679 |  |  | 369546 | 0.9918345 | 0.9866385 | 0.001433609 | 0.9953905 | 0.004477222 | 0.9953903 | 0.005362807 |  |  | 264660 | 0.9647148 | 0.9670213 | 0.003490346 | 0.9742682 | 0.005716889 | 0.9742669 | 0.007336473 |  |  | 412080 | 0.9783783 | 0.9150489 | 0.006959904 | 0.9788099 | 0.01094796 | 0.9788073 | 0.009253293 |  |  | 712860 | 0.9666547 | 0.8678712 | 0.01330738 | 0.9671801 | 0.01454589 | 0.9671798 | 0.007368552
|  |  | 145692 | 1.001338 | 0.9994305 | 0.0004429865 | 0.9999501 | 0.1302888 | 0.9999457 | 0.1328679 |  |  | 369846 | 0.9927949 | 0.9866385 | 0.001433609 | 0.9953942 | 0.004476723 | 0.995394 | 0.005362474 |  |  | 264960 | 0.9647148 | 0.9670213 | 0.003490346 | 0.9743054 | 0.005715972 | 0.9743041 | 0.007336476 |  |  | 412380 | 0.9766969 | 0.9150489 | 0.006959904 | 0.9788229 | 0.01094741 | 0.9788203 | 0.009253365 |  |  | 713160 | 0.9621788 | 0.8678712 | 0.01330738 | 0.9672044 | 0.01454495 | 0.9672042 | 0.0073679
|  |  | 145992 | 1.002234 | 0.9994305 | 0.0004429865 | 0.9999501 | 0.1302888 | 0.9999457 | 0.1328679 |  |  | 370146 | 0.9918345 | 0.9866385 | 0.001433609 | 0.9953979 | 0.004476226 | 0.9953977 | 0.005362142 |  |  | 265260 | 0.9657938 | 0.9670213 | 0.003490346 | 0.9743426 | 0.005715052 | 0.9743413 | 0.007336476 |  |  | 412680 | 0.9750154 | 0.9150489 | 0.006959904 | 0.9788359 | 0.01094686 | 0.9788332 | 0.009253436 |  |  | 713460 | 0.9644167 | 0.8678712 | 0.01330738 | 0.9672287 | 0.01454401 | 0.9672284 | 0.007367249
|  |  | 146292 | 1.002234 | 0.9994305 | 0.0004429865 | 0.9999501 | 0.1302888 | 0.9999457 | 0.1328679 |  |  | 370446 | 0.9918345 | 0.9866385 | 0.001433609 | 0.9954016 | 0.004475731 | 0.9954014 | 0.005361811 |  |  | 265560 | 0.9647148 | 0.9670213 | 0.003490346 | 0.9743797 | 0.00571413 | 0.9743784 | 0.007336473 |  |  | 412980 | 0.9783783 | 0.9150489 | 0.006959904 | 0.9788488 | 0.01094632 | 0.9788461 | 0.009253507 |  |  | 713760 | 0.9644167 | 0.8678712 | 0.01330738 | 0.9672529 | 0.01454307 | 0.9672527 | 0.007366599
|  |  | 146592 | 1.001338 | 0.9994305 | 0.0004429865 | 0.9999501 | 0.1302888 | 0.9999457 | 0.1328679 |  |  | 370746 | 0.9918345 | 0.9866385 | 0.001433609 | 0.9954053 | 0.004475237 | 0.9954051 | 0.005361482 |  |  | 265860 | 0.9657938 | 0.9670213 | 0.003490346 | 0.9744167 | 0.005713206 | 0.9744154 | 0.007336469 |  |  | 413280 | 0.9800598 | 0.9150489 | 0.006959904 | 0.9788617 | 0.01094578 | 0.978859 | 0.009253579 |  |  | 714060 | 0.9599408 | 0.8678712 | 0.01330738 | 0.9672772 | 0.01454213 | 0.9672769 | 0.00736595
|  |  | 146892 | 1.001338 | 0.9994305 | 0.0004429865 | 0.9999501 | 0.1302888 | 0.9999457 | 0.1328679 |  |  | 371046 | 0.9918345 | 0.9866385 | 0.001433609 | 0.9954089 | 0.004474745 | 0.9954088 | 0.005361153 |  |  | 266160 | 0.9657938 | 0.9670213 | 0.003490346 | 0.9744537 | 0.005712279 | 0.9744523 | 0.007336462 |  |  | 413580 | 0.9783783 | 0.9150489 | 0.006959904 | 0.9788745 | 0.01094524 | 0.9788718 | 0.00925365 |  |  | 714360 | 0.9621788 | 0.8678712 | 0.01330738 | 0.9673014 | 0.01454119 | 0.9673011 | 0.007365301
|  |  | 147192 | 1.000442 | 0.9994305 | 0.0004429865 | 0.9999501 | 0.1302888 | 0.9999457 | 0.1328679 |  |  | 371346 | 0.9918345 | 0.9866385 | 0.001433609 | 0.9954126 | 0.004474255 | 0.9954124 | 0.005360826 |  |  | 266460 | 0.9657938 | 0.9670213 | 0.003490346 | 0.9744906 | 0.005711349 | 0.9744892 | 0.007336453 |  |  | 413880 | 0.9783783 | 0.9150489 | 0.006959904 | 0.9788873 | 0.0109447 | 0.9788846 | 0.009253722 |  |  | 714660 | 0.9621788 | 0.8678712 | 0.01330738 | 0.9673255 | 0.01454026 | 0.9673253 | 0.007364653
|  |  | 147492 | 1.002234 | 0.9994305 | 0.0004429865 | 0.9999501 | 0.1302888 | 0.9999457 | 0.1328679 |  |  | 371646 | 0.9927949 | 0.9866385 | 0.001433609 | 0.9954162 | 0.004473766 | 0.9954161 | 0.0053605 |  |  | 266760 | 0.9679518 | 0.9670213 | 0.003490346 | 0.9745274 | 0.005710418 | 0.9745261 | 0.007336442 |  |  | 414180 | 0.9800598 | 0.9150489 | 0.006959904 | 0.9789001 | 0.01094416 | 0.9788974 | 0.009253794 |  |  | 714960 | 0.9621788 | 0.8678712 | 0.01330738 | 0.9673497 | 0.01453932 | 0.9673494 | 0.007364006
|  |  | 147792 | 1.000442 | 0.9994305 | 0.0004429865 | 0.9999501 | 0.1302888 | 0.9999457 | 0.1328679 |  |  | 371946 | 0.9927949 | 0.9866385 | 0.001433609 | 0.9954199 | 0.00447328 | 0.9954197 | 0.005360176 |  |  | 267060 | 0.9668728 | 0.9670213 | 0.003490346 | 0.9745642 | 0.005709483 | 0.9745629 | 0.007336428 |  |  | 414480 | 0.9783783 | 0.9150489 | 0.006959904 | 0.9789128 | 0.01094363 | 0.9789101 | 0.009253866 |  |  | 715260 | 0.9666547 | 0.8678712 | 0.01330738 | 0.9673738 | 0.01453839 | 0.9673735 | 0.00736336
|  |  | 148092 | 1.002234 | 0.9994305 | 0.0004429865 | 0.9999501 | 0.1302888 | 0.9999457 | 0.1328679 |  |  | 372246 | 0.9927949 | 0.9866385 | 0.001433609 | 0.9954235 | 0.004472794 | 0.9954234 | 0.005359852 |  |  | 267360 | 0.9668728 | 0.9670213 | 0.003490346 | 0.9746009 | 0.005708547 | 0.9745996 | 0.007336412 |  |  | 414780 | 0.9783783 | 0.9150489 | 0.006959904 | 0.9789255 | 0.01094309 | 0.9789228 | 0.009253938 |  |  | 715560 | 0.9621788 | 0.8678712 | 0.01330738 | 0.9673979 | 0.01453745 | 0.9673976 | 0.007362714
|  |  | 148392 | 1.001338 | 0.9994305 | 0.0004429865 | 0.9999501 | 0.1302888 | 0.9999457 | 0.1328679 |  |  | 372546 | 0.9927949 | 0.9866385 | 0.001433609 | 0.9954271 | 0.004472311 | 0.995427 | 0.00535953 |  |  | 267660 | 0.9679518 | 0.9670213 | 0.003490346 | 0.9746376 | 0.005707608 | 0.9746363 | 0.007336394 |  |  | 415080 | 0.9783783 | 0.9150489 | 0.006959904 | 0.9789382 | 0.01094256 | 0.9789354 | 0.00925401 |  |  | 715860 | 0.9599408 | 0.8678712 | 0.01330738 | 0.967422 | 0.01453652 | 0.9674217 | 0.007362069
|  |  | 148692 | 1.002234 | 0.9994305 | 0.0004429865 | 0.9999501 | 0.1302888 | 0.9999457 | 0.1328679 |  |  | 372846 | 0.9918345 | 0.9866385 | 0.001433609 | 0.9954307 | 0.004471829 | 0.9954306 | 0.005359209 |  |  | 267960 | 0.9690308 | 0.9670213 | 0.003490346 | 0.9746742 | 0.005706667 | 0.9746729 | 0.007336374 |  |  | 415380 | 0.9800598 | 0.9150489 | 0.006959904 | 0.9789508 | 0.01094204 | 0.9789481 | 0.009254082 |  |  | 716160 | 0.9599408 | 0.8678712 | 0.01330738 | 0.967446 | 0.01453559 | 0.9674457 | 0.007361425
|  |  | 148992 | 1.001338 | 0.9994305 | 0.0004429865 | 0.9999501 | 0.1302888 | 0.9999457 | 0.1328679 |  |  | 373146 | 0.9927949 | 0.9866385 | 0.001433609 | 0.9954343 | 0.004471349 | 0.9954342 | 0.005358889 |  |  | 268260 | 0.9690308 | 0.9670213 | 0.003490346 | 0.9747107 | 0.005705723 | 0.9747094 | 0.007336352 |  |  | 415680 | 0.9783783 | 0.9150489 | 0.006959904 | 0.9789634 | 0.01094151 | 0.9789607 | 0.009254154 |  |  | 716460 | 0.9599408 | 0.8678712 | 0.01330738 | 0.96747 | 0.01453466 | 0.9674697 | 0.007360782
|  |  | 149292 | 1.001338 | 0.9994305 | 0.0004429865 | 0.9999501 | 0.1302888 | 0.9999457 | 0.1328679 |  |  | 373446 | 0.9918345 | 0.9866385 | 0.001433609 | 0.9954379 | 0.00447087 | 0.9954378 | 0.005358571 |  |  | 268560 | 0.9668728 | 0.9670213 | 0.003490346 | 0.9747472 | 0.005704777 | 0.9747459 | 0.007336327 |  |  | 415980 | 0.9800598 | 0.9150489 | 0.006959904 | 0.9789759 | 0.01094099 | 0.9789732 | 0.009254226 |  |  | 716760 | 0.9621788 | 0.8678712 | 0.01330738 | 0.967494 | 0.01453373 | 0.9674937 | 0.007360139
|  |  | 149592 | 1.00313 | 0.9994305 | 0.0004429865 | 0.9999501 | 0.1302888 | 0.9999457 | 0.1328679 |  |  | 373746 | 0.9927949 | 0.9866385 | 0.001433609 | 0.9954415 | 0.004470394 | 0.9954414 | 0.005358253 |  |  | 268860 | 0.9701099 | 0.9670213 | 0.003490346 | 0.9747837 | 0.005703829 | 0.9747823 | 0.007336301 |  |  | 416280 | 0.9817413 | 0.9150489 | 0.006959904 | 0.9789885 | 0.01094047 | 0.9789857 | 0.009254298 |  |  | 717060 | 0.9621788 | 0.8678712 | 0.01330738 | 0.967518 | 0.0145328 | 0.9675176 | 0.007359497
|  |  | 149892 | 1.001338 | 0.9994305 | 0.0004429865 | 0.9999501 | 0.1302888 | 0.9999457 | 0.1328679 |  |  | 374046 | 0.9918345 | 0.9866385 | 0.001433609 | 0.995445 | 0.004469918 | 0.995445 | 0.005357937 |  |  | 269160 | 0.9690308 | 0.9670213 | 0.003490346 | 0.97482 | 0.005702879 | 0.9748187 | 0.007336272 |  |  | 416580 | 0.9783783 | 0.9150489 | 0.006959904 | 0.979001 | 0.01093995 | 0.9789982 | 0.009254371 |  |  | 717360 | 0.9644167 | 0.8678712 | 0.01330738 | 0.9675419 | 0.01453188 | 0.9675416 | 0.007358856
|  |  | 150192 | 1.002234 | 0.9994305 | 0.0004429865 | 0.9999501 | 0.1302888 | 0.9999457 | 0.1328679 |  |  | 374346 | 0.9937554 | 0.9866385 | 0.001433609 | 0.9954486 | 0.004469445 | 0.9954485 | 0.005357622 |  |  | 269460 | 0.9690308 | 0.9670213 | 0.003490346 | 0.9748563 | 0.005701926 | 0.974855 | 0.007336241 |  |  | 416880 | 0.9817413 | 0.9150489 | 0.006959904 | 0.9790134 | 0.01093943 | 0.9790107 | 0.009254443 |  |  | 717660 | 0.9621788 | 0.8678712 | 0.01330738 | 0.9675658 | 0.01453095 | 0.9675655 | 0.007358216
|  |  | 150492 | 1.000442 | 0.9994305 | 0.0004429865 | 0.9999501 | 0.1302888 | 0.9999457 | 0.1328679 |  |  | 374646 | 0.9927949 | 0.9866385 | 0.001433609 | 0.9954521 | 0.004468973 | 0.9954521 | 0.005357308 |  |  | 269760 | 0.9679518 | 0.9670213 | 0.003490346 | 0.9748926 | 0.005700971 | 0.9748913 | 0.007336208 |  |  | 417180 | 0.9800598 | 0.9150489 | 0.006959904 | 0.9790258 | 0.01093892 | 0.9790231 | 0.009254516 |  |  | 717960 | 0.9599408 | 0.8678712 | 0.01330738 | 0.9675897 | 0.01453003 | 0.9675893 | 0.007357576
|  |  | 150792 | 1.001338 | 0.9994305 | 0.0004429865 | 0.9999501 | 0.1302888 | 0.9999457 | 0.1328679 |  |  | 374946 | 0.9927949 | 0.9866385 | 0.001433609 | 0.9954557 | 0.004468503 | 0.9954556 | 0.005356995 |  |  | 270060 | 0.9690308 | 0.9670213 | 0.003490346 | 0.9749288 | 0.005700014 | 0.9749275 | 0.007336173 |  |  | 417480 | 0.9800598 | 0.9150489 | 0.006959904 | 0.9790382 | 0.0109384 | 0.9790355 | 0.009254588 |  |  | 718260 | 0.9621788 | 0.8678712 | 0.01330738 | 0.9676135 | 0.0145291 | 0.9676132 | 0.007356938
|  |  | 151092 | 1.001338 | 0.9994305 | 0.0004429865 | 0.9999501 | 0.1302888 | 0.9999457 | 0.1328679 |  |  | 375246 | 0.9927949 | 0.9866385 | 0.001433609 | 0.9954592 | 0.004468034 | 0.9954592 | 0.005356684 |  |  | 270360 | 0.9690308 | 0.9670213 | 0.003490346 | 0.9749649 | 0.005699055 | 0.9749636 | 0.007336135 |  |  | 417780 | 0.9783783 | 0.9150489 | 0.006959904 | 0.9790506 | 0.01093789 | 0.9790478 | 0.009254661 |  |  | 718560 | 0.9621788 | 0.8678712 | 0.01330738 | 0.9676374 | 0.01452818 | 0.967637 | 0.0073563
|  |  | 151392 | 1.001338 | 0.9994305 | 0.0004429865 | 0.9999501 | 0.1302888 | 0.9999457 | 0.1328679 |  |  | 375546 | 0.9937554 | 0.9866385 | 0.001433609 | 0.9954627 | 0.004467567 | 0.9954627 | 0.005356373 |  |  | 270660 | 0.9701099 | 0.9670213 | 0.003490346 | 0.975001 | 0.005698093 | 0.9749997 | 0.007336096 |  |  | 418080 | 0.9800598 | 0.9150489 | 0.006959904 | 0.9790629 | 0.01093739 | 0.9790601 | 0.009254734 |  |  | 718860 | 0.9554649 | 0.8678712 | 0.01330738 | 0.9676611 | 0.01452726 | 0.9676608 | 0.007355662
|  |  | 151692 | 1.00313 | 0.9994305 | 0.0004429865 | 0.9999501 | 0.1302888 | 0.9999457 | 0.1328679 |  |  | 375846 | 0.9918345 | 0.9866385 | 0.001433609 | 0.9954662 | 0.004467102 | 0.9954662 | 0.005356064 |  |  | 270960 | 0.9690308 | 0.9670213 | 0.003490346 | 0.975037 | 0.005697129 | 0.9750357 | 0.007336054 |  |  | 418380 | 0.9783783 | 0.9150489 | 0.006959904 | 0.9790752 | 0.01093688 | 0.9790724 | 0.009254807 |  |  | 719160 | 0.9621788 | 0.8678712 | 0.01330738 | 0.9676849 | 0.01452634 | 0.9676845 | 0.007355026
|  |  | 151992 | 1.002234 | 0.9994305 | 0.0004429865 | 0.9999501 | 0.1302888 | 0.9999457 | 0.1328679 |  |  | 376146 | 0.9937554 | 0.9866385 | 0.001433609 | 0.9954697 | 0.004466638 | 0.9954697 | 0.005355756 |  |  | 271260 | 0.9701099 | 0.9670213 | 0.003490346 | 0.975073 | 0.005696163 | 0.9750717 | 0.007336011 |  |  | 418680 | 0.9800598 | 0.9150489 | 0.006959904 | 0.9790875 | 0.01093637 | 0.9790847 | 0.00925488 |  |  | 719460 | 0.9644167 | 0.8678712 | 0.01330738 | 0.9677087 | 0.01452542 | 0.9677083 | 0.00735439
|  |  | 152292 | 1.002234 | 0.9994305 | 0.0004429865 | 0.9999501 | 0.1302888 | 0.9999457 | 0.1328679 |  |  | 376446 | 0.9937554 | 0.9866385 | 0.001433609 | 0.9954732 | 0.004466176 | 0.9954732 | 0.005355449 |  |  | 271560 | 0.9711889 | 0.9670213 | 0.003490346 | 0.9751089 | 0.005695195 | 0.9751076 | 0.007335965 |  |  | 418980 | 0.9800598 | 0.9150489 | 0.006959904 | 0.9790997 | 0.01093587 | 0.9790969 | 0.009254953 |  |  | 719760 | 0.9621788 | 0.8678712 | 0.01330738 | 0.9677324 | 0.0145245 | 0.967732 | 0.007353755
|  |  | 152592 | 1.002234 | 0.9994305 | 0.0004429865 | 0.9999501 | 0.1302888 | 0.9999457 | 0.1328679 |  |  | 376746 | 0.9927949 | 0.9866385 | 0.001433609 | 0.9954767 | 0.004465716 | 0.9954767 | 0.005355143 |  |  | 271860 | 0.9701099 | 0.9670213 | 0.003490346 | 0.9751447 | 0.005694225 | 0.9751434 | 0.007335917 |  |  | 419280 | 0.9800598 | 0.9150489 | 0.006959904 | 0.9791119 | 0.01093537 | 0.979109 | 0.009255026 |  |  | 720060 | 0.9688926 | 0.8678712 | 0.01330738 | 0.967756 | 0.01452359 | 0.9677556 | 0.007353121
|  |  | 152892 | 1.000442 | 0.9994305 | 0.0004429865 | 0.9999501 | 0.1302888 | 0.9999457 | 0.1328679 |  |  | 377046 | 0.9937554 | 0.9866385 | 0.001433609 | 0.9954802 | 0.004465257 | 0.9954802 | 0.005354839 |  |  | 272160 | 0.9711889 | 0.9670213 | 0.003490346 | 0.9751805 | 0.005693252 | 0.9751792 | 0.007335868 |  |  | 419580 | 0.9783783 | 0.9150489 | 0.006959904 | 0.979124 | 0.01093487 | 0.9791212 | 0.009255099 |  |  | 720360 | 0.9599408 | 0.8678712 | 0.01330738 | 0.9677797 | 0.01452267 | 0.9677793 | 0.007352487
|  |  | 153192 | 1.001338 | 0.9994305 | 0.0004429865 | 0.9999501 | 0.1302888 | 0.9999457 | 0.1328679 |  |  | 377346 | 0.9918345 | 0.9866385 | 0.001433609 | 0.9954836 | 0.0044648 | 0.9954837 | 0.005354535 |  |  | 272460 | 0.9711889 | 0.9670213 | 0.003490346 | 0.9752162 | 0.005692278 | 0.9752149 | 0.007335816 |  |  | 419880 | 0.9800598 | 0.9150489 | 0.006959904 | 0.9791361 | 0.01093438 | 0.9791333 | 0.009255172 |  |  | 720660 | 0.9621788 | 0.8678712 | 0.01330738 | 0.9678033 | 0.01452176 | 0.9678029 | 0.007351854
|  |  | 153492 | 1.001338 | 0.9994305 | 0.0004429865 | 0.9999501 | 0.1302888 | 0.9999457 | 0.1328679 |  |  | 377646 | 0.9918345 | 0.9866385 | 0.001433609 | 0.9954871 | 0.004464344 | 0.9954872 | 0.005354233 |  |  | 272760 | 0.9690308 | 0.9670213 | 0.003490346 | 0.9752519 | 0.005691301 | 0.9752506 | 0.007335762 |  |  | 420180 | 0.9817413 | 0.9150489 | 0.006959904 | 0.9791482 | 0.01093388 | 0.9791454 | 0.009255245 |  |  | 720960 | 0.9666547 | 0.8678712 | 0.01330738 | 0.9678269 | 0.01452084 | 0.9678265 | 0.007351222
|  |  | 153792 | 1.001338 | 0.9994305 | 0.0004429865 | 0.9999501 | 0.1302888 | 0.9999457 | 0.1328679 |  |  | 377946 | 0.9927949 | 0.9866385 | 0.001433609 | 0.9954905 | 0.00446389 | 0.9954906 | 0.005353932 |  |  | 273060 | 0.9711889 | 0.9670213 | 0.003490346 | 0.9752875 | 0.005690322 | 0.9752862 | 0.007335706 |  |  | 420480 | 0.9783783 | 0.9150489 | 0.006959904 | 0.9791603 | 0.01093339 | 0.9791574 | 0.009255318 |  |  | 721260 | 0.9644167 | 0.8678712 | 0.01330738 | 0.9678505 | 0.01451993 | 0.9678501 | 0.007350591
|  |  | 154092 | 1.002234 | 0.9994305 | 0.0004429865 | 0.9999501 | 0.1302888 | 0.9999457 | 0.1328679 |  |  | 378246 | 0.9918345 | 0.9866385 | 0.001433609 | 0.995494 | 0.004463437 | 0.9954941 | 0.005353632 |  |  | 273360 | 0.9701099 | 0.9670213 | 0.003490346 | 0.9753231 | 0.005689341 | 0.9753218 | 0.007335648 |  |  | 420780 | 0.9817413 | 0.9150489 | 0.006959904 | 0.9791723 | 0.0109329 | 0.9791695 | 0.009255392 |  |  | 721560 | 0.9599408 | 0.8678712 | 0.01330738 | 0.9678741 | 0.01451902 | 0.9678736 | 0.007349961
|  |  | 154392 | 1.001338 | 0.9994305 | 0.0004429865 | 0.9999501 | 0.1302888 | 0.9999457 | 0.1328679 |  |  | 378546 | 0.9937554 | 0.9866385 | 0.001433609 | 0.9954974 | 0.004462987 | 0.9954975 | 0.005353333 |  |  | 273660 | 0.9690308 | 0.9670213 | 0.003490346 | 0.9753586 | 0.005688358 | 0.9753573 | 0.007335588 |  |  | 421080 | 0.9800598 | 0.9150489 | 0.006959904 | 0.9791843 | 0.01093242 | 0.9791814 | 0.009255465 |  |  | 721860 | 0.9621788 | 0.8678712 | 0.01330738 | 0.9678976 | 0.01451811 | 0.9678971 | 0.007349331
|  |  | 154692 | 1.00313 | 0.9994305 | 0.0004429865 | 0.9999501 | 0.1302888 | 0.9999457 | 0.1328679 |  |  | 378846 | 0.9927949 | 0.9866385 | 0.001433609 | 0.9955008 | 0.004462537 | 0.9955009 | 0.005353036 |  |  | 273960 | 0.9711889 | 0.9670213 | 0.003490346 | 0.975394 | 0.005687373 | 0.9753927 | 0.007335526 |  |  | 421380 | 0.9800598 | 0.9150489 | 0.006959904 | 0.9791963 | 0.01093193 | 0.9791934 | 0.009255539 |  |  | 722160 | 0.9621788 | 0.8678712 | 0.01330738 | 0.9679211 | 0.0145172 | 0.9679206 | 0.007348702
|  |  | 154992 | 1.001338 | 0.9994305 | 0.0004429865 | 0.9999501 | 0.1302888 | 0.9999457 | 0.1328679 |  |  | 379146 | 0.9927949 | 0.9866385 | 0.001433609 | 0.9955042 | 0.00446209 | 0.9955043 | 0.005352739 |  |  | 274260 | 0.9701099 | 0.9670213 | 0.003490346 | 0.9754294 | 0.005686386 | 0.9754281 | 0.007335463 |  |  | 421680 | 0.9800598 | 0.9150489 | 0.006959904 | 0.9792082 | 0.01093145 | 0.9792053 | 0.009255612 |  |  | 722460 | 0.9666547 | 0.8678712 | 0.01330738 | 0.9679446 | 0.01451629 | 0.9679441 | 0.007348074
|  |  | 155292 | 1.002234 | 0.9994305 | 0.0004429865 | 0.9999501 | 0.1302888 | 0.9999457 | 0.1328679 |  |  | 379446 | 0.9918345 | 0.9866385 | 0.001433609 | 0.9955076 | 0.004461643 | 0.9955078 | 0.005352444 |  |  | 274560 | 0.9733469 | 0.9670213 | 0.003490346 | 0.9754647 | 0.005685396 | 0.9754634 | 0.007335397 |  |  | 421980 | 0.9783783 | 0.9150489 | 0.006959904 | 0.9792201 | 0.01093096 | 0.9792172 | 0.009255686 |  |  | 722760 | 0.9621788 | 0.8678712 | 0.01330738 | 0.967968 | 0.01451539 | 0.9679675 | 0.007347446
|  |  | 155592 | 1.001338 | 0.9994305 | 0.0004429865 | 0.9999501 | 0.1302888 | 0.9999457 | 0.1328679 |  |  | 379746 | 0.9927949 | 0.9866385 | 0.001433609 | 0.995511 | 0.004461199 | 0.9955112 | 0.00535215 |  |  | 274860 | 0.9701099 | 0.9670213 | 0.003490346 | 0.9755 | 0.005684405 | 0.9754987 | 0.007335329 |  |  | 422280 | 0.9834228 | 0.9150489 | 0.006959904 | 0.9792319 | 0.01093048 | 0.979229 | 0.009255759 |  |  | 723060 | 0.9577029 | 0.8678712 | 0.01330738 | 0.9679914 | 0.01451448 | 0.9679909 | 0.007346819
|  |  | 155892 | 1.001338 | 0.9994305 | 0.0004429865 | 0.9999501 | 0.1302888 | 0.9999457 | 0.1328679 |  |  | 380046 | 0.9927949 | 0.9866385 | 0.001433609 | 0.9955144 | 0.004460756 | 0.9955145 | 0.005351856 |  |  | 275160 | 0.9701099 | 0.9670213 | 0.003490346 | 0.9755352 | 0.005683412 | 0.9755339 | 0.007335259 |  |  | 422580 | 0.9800598 | 0.9150489 | 0.006959904 | 0.9792438 | 0.01093001 | 0.9792409 | 0.009255833 |  |  | 723360 | 0.9688926 | 0.8678712 | 0.01330738 | 0.9680148 | 0.01451358 | 0.9680143 | 0.007346193
|  |  | 156192 | 1.001338 | 0.9994305 | 0.0004429865 | 0.9999501 | 0.1302888 | 0.9999457 | 0.1328679 |  |  | 380346 | 0.9927949 | 0.9866385 | 0.001433609 | 0.9955178 | 0.004460314 | 0.9955179 | 0.005351564 |  |  | 275460 | 0.9722679 | 0.9670213 | 0.003490346 | 0.9755704 | 0.005682417 | 0.9755691 | 0.007335187 |  |  | 422880 | 0.9750154 | 0.9150489 | 0.006959904 | 0.9792556 | 0.01092953 | 0.9792527 | 0.009255907 |  |  | 723660 | 0.9621788 | 0.8678712 | 0.01330738 | 0.9680382 | 0.01451267 | 0.9680377 | 0.007345568
|  |  | 156492 | 1.000442 | 0.9994305 | 0.0004429865 | 0.9999501 | 0.1302888 | 0.9999457 | 0.1328679 |  |  | 380646 | 0.9937554 | 0.9866385 | 0.001433609 | 0.9955211 | 0.004459875 | 0.9955213 | 0.005351274 |  |  | 275760 | 0.9690308 | 0.9670213 | 0.003490346 | 0.9756055 | 0.005681419 | 0.9756042 | 0.007335114 |  |  | 423180 | 0.9817413 | 0.9150489 | 0.006959904 | 0.9792673 | 0.01092906 | 0.9792644 | 0.009255981 |  |  | 723960 | 0.9644167 | 0.8678712 | 0.01330738 | 0.9680615 | 0.01451177 | 0.968061 | 0.007344944
|  |  | 156792 | 1.00313 | 0.9994305 | 0.0004429865 | 0.9999501 | 0.1302888 | 0.9999457 | 0.1328679 |  |  | 380946 | 0.9937554 | 0.9866385 | 0.001433609 | 0.9955245 | 0.004459436 | 0.9955247 | 0.005350984 |  |  | 276060 | 0.9722679 | 0.9670213 | 0.003490346 | 0.9756405 | 0.00568042 | 0.9756392 | 0.007335038 |  |  | 423480 | 0.9800598 | 0.9150489 | 0.006959904 | 0.979279 | 0.01092859 | 0.9792761 | 0.009256055 |  |  | 724260 | 0.9644167 | 0.8678712 | 0.01330738 | 0.9680848 | 0.01451087 | 0.9680843 | 0.00734432
|  |  | 157092 | 1.001338 | 0.9994305 | 0.0004429865 | 0.9999501 | 0.1302888 | 0.9999457 | 0.1328679 |  |  | 381246 | 0.9937554 | 0.9866385 | 0.001433609 | 0.9955278 | 0.004459 | 0.995528 | 0.005350695 |  |  | 276360 | 0.9701099 | 0.9670213 | 0.003490346 | 0.9756755 | 0.005679419 | 0.9756742 | 0.007334961 |  |  | 423780 | 0.9817413 | 0.9150489 | 0.006959904 | 0.9792907 | 0.01092812 | 0.9792878 | 0.009256129 |  |  | 724560 | 0.9599408 | 0.8678712 | 0.01330738 | 0.9681081 | 0.01450997 | 0.9681076 | 0.007343697
|  |  | 157392 | 1.000442 | 0.9994305 | 0.0004429865 | 0.9999501 | 0.1302888 | 0.9999457 | 0.1328679 |  |  | 381546 | 0.9947158 | 0.9866385 | 0.001433609 | 0.9955312 | 0.004458564 | 0.9955314 | 0.005350408 |  |  | 276660 | 0.9722679 | 0.9670213 | 0.003490346 | 0.9757104 | 0.005678416 | 0.9757091 | 0.007334881 |  |  | 424080 | 0.9800598 | 0.9150489 | 0.006959904 | 0.9793024 | 0.01092765 | 0.9792995 | 0.009256203 |  |  | 724860 | 0.9666547 | 0.8678712 | 0.01330738 | 0.9681313 | 0.01450907 | 0.9681308 | 0.007343075
|  |  | 157692 | 1.002234 | 0.9994305 | 0.0004429865 | 0.9999501 | 0.1302888 | 0.9999457 | 0.1328679 |  |  | 381846 | 0.9927949 | 0.9866385 | 0.001433609 | 0.9955345 | 0.004458131 | 0.9955347 | 0.005350121 |  |  | 276960 | 0.9701099 | 0.9670213 | 0.003490346 | 0.9757453 | 0.005677411 | 0.975744 | 0.0073348 |  |  | 424380 | 0.9817413 | 0.9150489 | 0.006959904 | 0.979314 | 0.01092718 | 0.9793111 | 0.009256277 |  |  | 725160 | 0.9666547 | 0.8678712 | 0.01330738 | 0.9681546 | 0.01450817 | 0.968154 | 0.007342453
|  |  | 157992 | 1.002234 | 0.9994305 | 0.0004429865 | 0.9999501 | 0.1302888 | 0.9999457 | 0.1328679 |  |  | 382146 | 0.9937554 | 0.9866385 | 0.001433609 | 0.9955378 | 0.004457699 | 0.995538 | 0.005349836 |  |  | 277260 | 0.9722679 | 0.9670213 | 0.003490346 | 0.9757801 | 0.005676404 | 0.9757788 | 0.007334717 |  |  | 424680 | 0.9800598 | 0.9150489 | 0.006959904 | 0.9793256 | 0.01092672 | 0.9793227 | 0.009256351 |  |  | 725460 | 0.9666547 | 0.8678712 | 0.01330738 | 0.9681778 | 0.01450728 | 0.9681772 | 0.007341832
|  |  | 158292 | 1.001338 | 0.9994305 | 0.0004429865 | 0.9999501 | 0.1302888 | 0.9999457 | 0.1328679 |  |  | 382446 | 0.9937554 | 0.9866385 | 0.001433609 | 0.9955411 | 0.004457268 | 0.9955414 | 0.005349551 |  |  | 277560 | 0.9711889 | 0.9670213 | 0.003490346 | 0.9758149 | 0.005675395 | 0.9758136 | 0.007334632 |  |  | 424980 | 0.9783783 | 0.9150489 | 0.006959904 | 0.9793372 | 0.01092626 | 0.9793343 | 0.009256425 |  |  | 725760 | 0.9644167 | 0.8678712 | 0.01330738 | 0.9682009 | 0.01450638 | 0.9682004 | 0.007341212
|  |  | 158592 | 1.001338 | 0.9994305 | 0.0004429865 | 0.9999501 | 0.1302888 | 0.9999457 | 0.1328679 |  |  | 382746 | 0.9927949 | 0.9866385 | 0.001433609 | 0.9955444 | 0.004456839 | 0.9955447 | 0.005349268 |  |  | 277860 | 0.9701099 | 0.9670213 | 0.003490346 | 0.9758496 | 0.005674384 | 0.9758483 | 0.007334545 |  |  | 425280 | 0.9817413 | 0.9150489 | 0.006959904 | 0.9793488 | 0.0109258 | 0.9793458 | 0.009256499 |  |  | 726060 | 0.9644167 | 0.8678712 | 0.01330738 | 0.9682241 | 0.01450549 | 0.9682235 | 0.007340593
|  |  | 158892 | 1.002234 | 0.9994305 | 0.0004429865 | 0.9999501 | 0.1302888 | 0.9999457 | 0.1328679 |  |  | 383046 | 0.9927949 | 0.9866385 | 0.001433609 | 0.9955477 | 0.004456411 | 0.995548 | 0.005348986 |  |  | 278160 | 0.9711889 | 0.9670213 | 0.003490346 | 0.9758842 | 0.005673371 | 0.9758829 | 0.007334456 |  |  | 425580 | 0.9817413 | 0.9150489 | 0.006959904 | 0.9793603 | 0.01092534 | 0.9793573 | 0.009256574 |  |  | 726360 | 0.9644167 | 0.8678712 | 0.01330738 | 0.9682472 | 0.01450459 | 0.9682466 | 0.007339975
|  |  | 159192 | 1.001338 | 0.9994305 | 0.0004429865 | 0.9999501 | 0.1302888 | 0.9999457 | 0.1328679 |  |  | 383346 | 0.9927949 | 0.9866385 | 0.001433609 | 0.995551 | 0.004455985 | 0.9955513 | 0.005348705 |  |  | 278460 | 0.9722679 | 0.9670213 | 0.003490346 | 0.9759188 | 0.005672357 | 0.9759175 | 0.007334365 |  |  | 425880 | 0.9817413 | 0.9150489 | 0.006959904 | 0.9793717 | 0.01092488 | 0.9793688 | 0.009256648 |  |  | 726660 | 0.9621788 | 0.8678712 | 0.01330738 | 0.9682703 | 0.0145037 | 0.9682697 | 0.007339357
|  |  | 159492 | 1.002234 | 0.9994305 | 0.0004429865 | 0.9999501 | 0.1302888 | 0.9999457 | 0.1328679 |  |  | 383646 | 0.9918345 | 0.9866385 | 0.001433609 | 0.9955543 | 0.004455561 | 0.9955546 | 0.005348425 |  |  | 278760 | 0.9733469 | 0.9670213 | 0.003490346 | 0.9759533 | 0.00567134 | 0.975952 | 0.007334273 |  |  | 426180 | 0.9783783 | 0.9150489 | 0.006959904 | 0.9793832 | 0.01092443 | 0.9793802 | 0.009256722 |  |  | 726960 | 0.9644167 | 0.8678712 | 0.01330738 | 0.9682934 | 0.01450281 | 0.9682928 | 0.00733874
|  |  | 159792 | 1.001338 | 0.9994305 | 0.0004429865 | 0.9999501 | 0.1302888 | 0.9999457 | 0.1328679 |  |  | 383946 | 0.9937554 | 0.9866385 | 0.001433609 | 0.9955576 | 0.004455138 | 0.9955578 | 0.005348147 |  |  | 279060 | 0.9722679 | 0.9670213 | 0.003490346 | 0.9759878 | 0.005670322 | 0.9759865 | 0.007334178 |  |  | 426480 | 0.9783783 | 0.9150489 | 0.006959904 | 0.9793946 | 0.01092398 | 0.9793916 | 0.009256797 |  |  | 727260 | 0.9644167 | 0.8678712 | 0.01330738 | 0.9683164 | 0.01450192 | 0.9683158 | 0.007338124
|  |  | 160092 | 1.00313 | 0.9994305 | 0.0004429865 | 0.9999501 | 0.1302888 | 0.9999457 | 0.1328679 |  |  | 384246 | 0.9927949 | 0.9866385 | 0.001433609 | 0.9955608 | 0.004454716 | 0.9955611 | 0.005347869 |  |  | 279360 | 0.9722679 | 0.9670213 | 0.003490346 | 0.9760222 | 0.005669302 | 0.9760209 | 0.007334082 |  |  | 426780 | 0.9817413 | 0.9150489 | 0.006959904 | 0.979406 | 0.01092353 | 0.979403 | 0.009256871 |  |  | 727560 | 0.9599408 | 0.8678712 | 0.01330738 | 0.9683394 | 0.01450103 | 0.9683388 | 0.007337508
|  |  | 160392 | 1.00313 | 0.9994305 | 0.0004429865 | 0.9999501 | 0.1302888 | 0.9999457 | 0.1328679 |  |  | 384546 | 0.9918345 | 0.9866385 | 0.001433609 | 0.9955641 | 0.004454296 | 0.9955644 | 0.005347592 |  |  | 279660 | 0.9711889 | 0.9670213 | 0.003490346 | 0.9760566 | 0.00566828 | 0.9760553 | 0.007333984 |  |  | 427080 | 0.9800598 | 0.9150489 | 0.006959904 | 0.9794173 | 0.01092308 | 0.9794143 | 0.009256946 |  |  | 727860 | 0.9666547 | 0.8678712 | 0.01330738 | 0.9683624 | 0.01450014 | 0.9683618 | 0.007336893
|  |  | 160692 | 1.001338 | 0.9994305 | 0.0004429865 | 0.9999501 | 0.1302888 | 0.9999457 | 0.1328679 |  |  | 384846 | 0.9927949 | 0.9866385 | 0.001433609 | 0.9955673 | 0.004453878 | 0.9955676 | 0.005347317 |  |  | 279960 | 0.9722679 | 0.9670213 | 0.003490346 | 0.9760909 | 0.005667256 | 0.9760896 | 0.007333885 |  |  | 427380 | 0.9817413 | 0.9150489 | 0.006959904 | 0.9794287 | 0.01092263 | 0.9794257 | 0.00925702 |  |  | 728160 | 0.9621788 | 0.8678712 | 0.01330738 | 0.9683854 | 0.01449925 | 0.9683848 | 0.007336279
|  |  | 160992 | 1.001338 | 0.9994305 | 0.0004429865 | 0.9999501 | 0.1302888 | 0.9999457 | 0.1328679 |  |  | 385146 | 0.9937554 | 0.9866385 | 0.001433609 | 0.9955705 | 0.004453461 | 0.9955709 | 0.005347042 |  |  | 280260 | 0.9733469 | 0.9670213 | 0.003490346 | 0.9761252 | 0.005666231 | 0.9761239 | 0.007333783 |  |  | 427680 | 0.9800598 | 0.9150489 | 0.006959904 | 0.97944 | 0.01092219 | 0.9794369 | 0.009257095 |  |  | 728460 | 0.9644167 | 0.8678712 | 0.01330738 | 0.9684083 | 0.01449837 | 0.9684077 | 0.007335666
|  |  | 161292 | 1.000442 | 0.9994305 | 0.0004429865 | 0.9999501 | 0.1302888 | 0.9999457 | 0.1328679 |  |  | 385446 | 0.9927949 | 0.9866385 | 0.001433609 | 0.9955738 | 0.004453045 | 0.9955741 | 0.005346769 |  |  | 280560 | 0.9733469 | 0.9670213 | 0.003490346 | 0.9761594 | 0.005665203 | 0.9761581 | 0.00733368 |  |  | 427980 | 0.9817413 | 0.9150489 | 0.006959904 | 0.9794512 | 0.01092174 | 0.9794482 | 0.009257169 |  |  | 728760 | 0.9688926 | 0.8678712 | 0.01330738 | 0.9684312 | 0.01449748 | 0.9684306 | 0.007335053
|  |  | 161592 | 1.001338 | 0.9994305 | 0.0004429865 | 0.9999501 | 0.1302888 | 0.9999457 | 0.1328679 |  |  | 385746 | 0.9927949 | 0.9866385 | 0.001433609 | 0.995577 | 0.004452631 | 0.9955773 | 0.005346496 |  |  | 280860 | 0.9711889 | 0.9670213 | 0.003490346 | 0.9761935 | 0.005664174 | 0.9761922 | 0.007333575 |  |  | 428280 | 0.9783783 | 0.9150489 | 0.006959904 | 0.9794624 | 0.0109213 | 0.9794594 | 0.009257244 |  |  | 729060 | 0.9644167 | 0.8678712 | 0.01330738 | 0.9684541 | 0.0144966 | 0.9684535 | 0.007334442
|  |  | 161892 | 1.001338 | 0.9994305 | 0.0004429865 | 0.9999501 | 0.1302888 | 0.9999457 | 0.1328679 |  |  | 386046 | 0.9927949 | 0.9866385 | 0.001433609 | 0.9955802 | 0.004452219 | 0.9955805 | 0.005346225 |  |  | 281160 | 0.9722679 | 0.9670213 | 0.003490346 | 0.9762276 | 0.005663143 | 0.9762263 | 0.007333468 |  |  | 428580 | 0.9800598 | 0.9150489 | 0.006959904 | 0.9794736 | 0.01092086 | 0.9794706 | 0.009257319 |  |  | 729360 | 0.9644167 | 0.8678712 | 0.01330738 | 0.968477 | 0.01449572 | 0.9684763 | 0.007333831
|  |  | 162192 | 1.002234 | 0.9994305 | 0.0004429865 | 0.9999501 | 0.1302888 | 0.9999457 | 0.1328679 |  |  | 386346 | 0.9927949 | 0.9866385 | 0.001433609 | 0.9955834 | 0.004451808 | 0.9955837 | 0.005345955 |  |  | 281460 | 0.9722679 | 0.9670213 | 0.003490346 | 0.9762616 | 0.00566211 | 0.9762604 | 0.007333359 |  |  | 428880 | 0.9834228 | 0.9150489 | 0.006959904 | 0.9794848 | 0.01092043 | 0.9794818 | 0.009257394 |  |  | 729660 | 0.9621788 | 0.8678712 | 0.01330738 | 0.9684998 | 0.01449483 | 0.9684992 | 0.00733322
|  |  | 162492 | 1.001338 | 0.9994305 | 0.0004429865 | 0.9999501 | 0.1302888 | 0.9999457 | 0.1328679 |  |  | 386646 | 0.9927949 | 0.9866385 | 0.001433609 | 0.9955866 | 0.004451398 | 0.9955869 | 0.005345686 |  |  | 281760 | 0.9733469 | 0.9670213 | 0.003490346 | 0.9762956 | 0.005661076 | 0.9762943 | 0.007333249 |  |  | 429180 | 0.9750154 | 0.9150489 | 0.006959904 | 0.9794959 | 0.01091999 | 0.9794929 | 0.009257468 |  |  | 729960 | 0.9599408 | 0.8678712 | 0.01330738 | 0.9685226 | 0.01449395 | 0.968522 | 0.007332611
|  |  | 162792 | 1.002234 | 0.9994305 | 0.0004429865 | 0.9999501 | 0.1302888 | 0.9999457 | 0.1328679 |  |  | 386946 | 0.9927949 | 0.9866385 | 0.001433609 | 0.9955898 | 0.00445099 | 0.9955901 | 0.005345418 |  |  | 282060 | 0.9733469 | 0.9670213 | 0.003490346 | 0.9763296 | 0.00566004 | 0.9763283 | 0.007333137 |  |  | 429480 | 0.9800598 | 0.9150489 | 0.006959904 | 0.979507 | 0.01091956 | 0.979504 | 0.009257543 |  |  | 730260 | 0.9599408 | 0.8678712 | 0.01330738 | 0.9685454 | 0.01449307 | 0.9685447 | 0.007332002
|  |  | 163092 | 1.00313 | 0.9994305 | 0.0004429865 | 0.9999501 | 0.1302888 | 0.9999457 | 0.1328679 |  |  | 387246 | 0.9937554 | 0.9866385 | 0.001433609 | 0.9955929 | 0.004450584 | 0.9955933 | 0.005345151 |  |  | 282360 | 0.9722679 | 0.9670213 | 0.003490346 | 0.9763634 | 0.005659002 | 0.9763621 | 0.007333023 |  |  | 429780 | 0.9800598 | 0.9150489 | 0.006959904 | 0.9795181 | 0.01091912 | 0.9795151 | 0.009257618 |  |  | 730560 | 0.9644167 | 0.8678712 | 0.01330738 | 0.9685682 | 0.0144922 | 0.9685675 | 0.007331394
|  |  | 163392 | 1.002234 | 0.9994305 | 0.0004429865 | 0.9999501 | 0.1302888 | 0.9999457 | 0.1328679 |  |  | 387546 | 0.9927949 | 0.9866385 | 0.001433609 | 0.9955961 | 0.004450179 | 0.9955965 | 0.005344884 |  |  | 282660 | 0.9722679 | 0.9670213 | 0.003490346 | 0.9763972 | 0.005657962 | 0.9763959 | 0.007332907 |  |  | 430080 | 0.9817413 | 0.9150489 | 0.006959904 | 0.9795292 | 0.01091869 | 0.9795261 | 0.009257693 |  |  | 730860 | 0.9621788 | 0.8678712 | 0.01330738 | 0.9685909 | 0.01449132 | 0.9685902 | 0.007330786
|  |  | 163692 | 1.000442 | 0.9994305 | 0.0004429865 | 0.9999501 | 0.1302888 | 0.9999457 | 0.1328679 |  |  | 387846 | 0.9918345 | 0.9866385 | 0.001433609 | 0.9955993 | 0.004449775 | 0.9955997 | 0.00534462 |  |  | 282960 | 0.9722679 | 0.9670213 | 0.003490346 | 0.976431 | 0.005656921 | 0.9764297 | 0.00733279 |  |  | 430380 | 0.9817413 | 0.9150489 | 0.006959904 | 0.9795402 | 0.01091827 | 0.9795371 | 0.009257768 |  |  | 731160 | 0.9666547 | 0.8678712 | 0.01330738 | 0.9686136 | 0.01449044 | 0.9686129 | 0.00733018
|  |  | 163992 | 1.002234 | 0.9994305 | 0.0004429865 | 0.9999501 | 0.1302888 | 0.9999457 | 0.1328679 |  |  | 388146 | 0.9947158 | 0.9866385 | 0.001433609 | 0.9956024 | 0.004449373 | 0.9956028 | 0.005344356 |  |  | 283260 | 0.9722679 | 0.9670213 | 0.003490346 | 0.9764647 | 0.005655878 | 0.9764634 | 0.007332671 |  |  | 430680 | 0.9851043 | 0.9150489 | 0.006959904 | 0.9795512 | 0.01091784 | 0.9795481 | 0.009257843 |  |  | 731460 | 0.9666547 | 0.8678712 | 0.01330738 | 0.9686363 | 0.01448957 | 0.9686356 | 0.007329574
|  |  | 164292 | 1.001338 | 0.9994305 | 0.0004429865 | 0.9999501 | 0.1302888 | 0.9999457 | 0.1328679 |  |  | 388446 | 0.9937554 | 0.9866385 | 0.001433609 | 0.9956055 | 0.004448972 | 0.995606 | 0.005344093 |  |  | 283560 | 0.9744259 | 0.9670213 | 0.003490346 | 0.9764984 | 0.005654834 | 0.9764971 | 0.00733255 |  |  | 430980 | 0.9884672 | 0.9150489 | 0.006959904 | 0.9795621 | 0.01091742 | 0.979559 | 0.009257918 |  |  | 731760 | 0.9666547 | 0.8678712 | 0.01330738 | 0.9686589 | 0.01448869 | 0.9686582 | 0.007328969
|  |  | 164592 | 1.001338 | 0.9994305 | 0.0004429865 | 0.9999501 | 0.1302888 | 0.9999457 | 0.1328679 |  |  | 388746 | 0.9937554 | 0.9866385 | 0.001433609 | 0.9956087 | 0.004448572 | 0.9956091 | 0.005343831 |  |  | 283860 | 0.9722679 | 0.9670213 | 0.003490346 | 0.976532 | 0.005653787 | 0.9765307 | 0.007332428 |  |  | 431280 | 0.9817413 | 0.9150489 | 0.006959904 | 0.979573 | 0.01091699 | 0.97957 | 0.009257993 |  |  | 732060 | 0.9644167 | 0.8678712 | 0.01330738 | 0.9686816 | 0.01448782 | 0.9686808 | 0.007328364
|  |  | 164892 | 1.002234 | 0.9994305 | 0.0004429865 | 0.9999501 | 0.1302888 | 0.9999457 | 0.1328679 |  |  | 389046 | 0.9927949 | 0.9866385 | 0.001433609 | 0.9956118 | 0.004448175 | 0.9956122 | 0.00534357 |  |  | 284160 | 0.9744259 | 0.9670213 | 0.003490346 | 0.9765655 | 0.00565274 | 0.9765642 | 0.007332304 |  |  | 431580 | 0.9783783 | 0.9150489 | 0.006959904 | 0.9795839 | 0.01091657 | 0.9795808 | 0.009258068 |  |  | 732360 | 0.9666547 | 0.8678712 | 0.01330738 | 0.9687042 | 0.01448695 | 0.9687034 | 0.007327761
|  |  | 165192 | 1.00313 | 0.9994305 | 0.0004429865 | 0.9999501 | 0.1302888 | 0.9999457 | 0.1328679 |  |  | 389346 | 0.9937554 | 0.9866385 | 0.001433609 | 0.9956149 | 0.004447778 | 0.9956154 | 0.00534331 |  |  | 284460 | 0.9744259 | 0.9670213 | 0.003490346 | 0.976599 | 0.00565169 | 0.9765977 | 0.007332178 |  |  | 431880 | 0.9817413 | 0.9150489 | 0.006959904 | 0.9795948 | 0.01091615 | 0.9795917 | 0.009258143 |  |  | 732660 | 0.9688926 | 0.8678712 | 0.01330738 | 0.9687267 | 0.01448608 | 0.968726 | 0.007327158
|  |  | 165492 | 1.002234 | 0.9994305 | 0.0004429865 | 0.9999501 | 0.1302888 | 0.9999457 | 0.1328679 |  |  | 389646 | 0.9937554 | 0.9866385 | 0.001433609 | 0.995618 | 0.004447383 | 0.9956185 | 0.005343051 |  |  | 284760 | 0.9733469 | 0.9670213 | 0.003490346 | 0.9766324 | 0.005650639 | 0.9766311 | 0.007332051 |  |  | 432180 | 0.9867858 | 0.9150489 | 0.006959904 | 0.9796056 | 0.01091574 | 0.9796025 | 0.009258219 |  |  | 732960 | 0.9599408 | 0.8678712 | 0.01330738 | 0.9687493 | 0.01448521 | 0.9687485 | 0.007326556
|  |  | 165792 | 1.001338 | 0.9994305 | 0.0004429865 | 0.9999501 | 0.1302888 | 0.9999457 | 0.1328679 |  |  | 389946 | 0.9937554 | 0.9866385 | 0.001433609 | 0.9956211 | 0.00444699 | 0.9956216 | 0.005342794 |  |  | 285060 | 0.9744259 | 0.9670213 | 0.003490346 | 0.9766658 | 0.005649586 | 0.9766645 | 0.007331922 |  |  | 432480 | 0.9867858 | 0.9150489 | 0.006959904 | 0.9796165 | 0.01091532 | 0.9796133 | 0.009258294 |  |  | 733260 | 0.9621788 | 0.8678712 | 0.01330738 | 0.9687718 | 0.01448434 | 0.968771 | 0.007325954
|  |  | 166092 | 1.002234 | 0.9994305 | 0.0004429865 | 0.9999501 | 0.1302888 | 0.9999457 | 0.1328679 |  |  | 390246 | 0.9937554 | 0.9866385 | 0.001433609 | 0.9956242 | 0.004446597 | 0.9956247 | 0.005342537 |  |  | 285360 | 0.9711889 | 0.9670213 | 0.003490346 | 0.9766991 | 0.005648532 | 0.9766978 | 0.007331791 |  |  | 432780 | 0.9851043 | 0.9150489 | 0.006959904 | 0.9796272 | 0.01091491 | 0.9796241 | 0.009258369 |  |  | 733560 | 0.9621788 | 0.8678712 | 0.01330738 | 0.9687943 | 0.01448347 | 0.9687935 | 0.007325354
|  |  | 166392 | 1.004026 | 0.9994305 | 0.0004429865 | 0.9999501 | 0.1302888 | 0.9999457 | 0.1328679 |  |  | 390546 | 0.9937554 | 0.9866385 | 0.001433609 | 0.9956273 | 0.004446207 | 0.9956278 | 0.005342281 |  |  | 285660 | 0.9733469 | 0.9670213 | 0.003490346 | 0.9767324 | 0.005647476 | 0.9767311 | 0.007331659 |  |  | 433080 | 0.9817413 | 0.9150489 | 0.006959904 | 0.979638 | 0.01091449 | 0.9796348 | 0.009258444 |  |  | 733860 | 0.9666547 | 0.8678712 | 0.01330738 | 0.9688168 | 0.01448261 | 0.968816 | 0.007324754
|  |  | 166692 | 1.00313 | 0.9994305 | 0.0004429865 | 0.9999501 | 0.1302888 | 0.9999457 | 0.1328679 |  |  | 390846 | 0.9927949 | 0.9866385 | 0.001433609 | 0.9956304 | 0.004445817 | 0.9956309 | 0.005342026 |  |  | 285960 | 0.9733469 | 0.9670213 | 0.003490346 | 0.9767656 | 0.005646418 | 0.9767643 | 0.007331525 |  |  | 433380 | 0.9834228 | 0.9150489 | 0.006959904 | 0.9796487 | 0.01091408 | 0.9796456 | 0.00925852 |  |  | 734160 | 0.9666547 | 0.8678712 | 0.01330738 | 0.9688392 | 0.01448174 | 0.9688384 | 0.007324154
|  |  | 166992 | 1.001338 | 0.9994305 | 0.0004429865 | 0.9999501 | 0.1302888 | 0.9999457 | 0.1328679 |  |  | 391146 | 0.9927949 | 0.9866385 | 0.001433609 | 0.9956334 | 0.004445429 | 0.9956339 | 0.005341773 |  |  | 286260 | 0.9722679 | 0.9670213 | 0.003490346 | 0.9767988 | 0.005645359 | 0.9767975 | 0.007331389 |  |  | 433680 | 0.9800598 | 0.9150489 | 0.006959904 | 0.9796594 | 0.01091368 | 0.9796562 | 0.009258595 |  |  | 734460 | 0.9666547 | 0.8678712 | 0.01330738 | 0.9688616 | 0.01448088 | 0.9688608 | 0.007323556
|  |  | 167292 | 1.001338 | 0.9994305 | 0.0004429865 | 0.9999501 | 0.1302888 | 0.9999457 | 0.1328679 |  |  | 391446 | 0.9927949 | 0.9866385 | 0.001433609 | 0.9956365 | 0.004445043 | 0.995637 | 0.00534152 |  |  | 286560 | 0.9755049 | 0.9670213 | 0.003490346 | 0.9768319 | 0.005644299 | 0.9768306 | 0.007331252 |  |  | 433980 | 0.9834228 | 0.9150489 | 0.006959904 | 0.97967 | 0.01091327 | 0.9796669 | 0.00925867 |  |  | 734760 | 0.9688926 | 0.8678712 | 0.01330738 | 0.968884 | 0.01448001 | 0.9688832 | 0.007322958
|  |  | 167592 | 1.002234 | 0.9994305 | 0.0004429865 | 0.9999501 | 0.1302888 | 0.9999457 | 0.1328679 |  |  | 391746 | 0.9918345 | 0.9866385 | 0.001433609 | 0.9956395 | 0.004444658 | 0.9956401 | 0.005341268 |  |  | 286860 | 0.9733469 | 0.9670213 | 0.003490346 | 0.976865 | 0.005643236 | 0.9768637 | 0.007331114 |  |  | 434280 | 0.9867858 | 0.9150489 | 0.006959904 | 0.9796807 | 0.01091286 | 0.9796775 | 0.009258746 |  |  | 735060 | 0.9666547 | 0.8678712 | 0.01330738 | 0.9689064 | 0.01447915 | 0.9689056 | 0.007322361
|  |  | 167892 | 1.002234 | 0.9994305 | 0.0004429865 | 0.9999501 | 0.1302888 | 0.9999457 | 0.1328679 |  |  | 392046 | 0.9927949 | 0.9866385 | 0.001433609 | 0.9956426 | 0.004444274 | 0.9956431 | 0.005341017 |  |  | 287160 | 0.9722679 | 0.9670213 | 0.003490346 | 0.976898 | 0.005642173 | 0.9768967 | 0.007330973 |  |  | 434580 | 0.9834228 | 0.9150489 | 0.006959904 | 0.9796913 | 0.01091246 | 0.9796881 | 0.009258821 |  |  | 735360 | 0.9621788 | 0.8678712 | 0.01330738 | 0.9689287 | 0.01447829 | 0.9689279 | 0.007321765
|  |  | 168192 | 1.001338 | 0.9994305 | 0.0004429865 | 0.9999501 | 0.1302888 | 0.9999457 | 0.1328679 |  |  | 392346 | 0.9937554 | 0.9866385 | 0.001433609 | 0.9956456 | 0.004443892 | 0.9956461 | 0.005340768 |  |  | 287460 | 0.9722679 | 0.9670213 | 0.003490346 | 0.9769309 | 0.005641108 | 0.9769296 | 0.007330831 |  |  | 434880 | 0.9834228 | 0.9150489 | 0.006959904 | 0.9797019 | 0.01091206 | 0.9796987 | 0.009258896 |  |  | 735660 | 0.9621788 | 0.8678712 | 0.01330738 | 0.968951 | 0.01447743 | 0.9689502 | 0.007321169
|  |  | 168492 | 1.002234 | 0.9994305 | 0.0004429865 | 0.9999501 | 0.1302888 | 0.9999457 | 0.1328679 |  |  | 392646 | 0.9947158 | 0.9866385 | 0.001433609 | 0.9956486 | 0.004443511 | 0.9956492 | 0.005340519 |  |  | 287760 | 0.9733469 | 0.9670213 | 0.003490346 | 0.9769638 | 0.005640041 | 0.9769625 | 0.007330688 |  |  | 435180 | 0.9834228 | 0.9150489 | 0.006959904 | 0.9797124 | 0.01091166 | 0.9797092 | 0.009258972 |  |  | 735960 | 0.9644167 | 0.8678712 | 0.01330738 | 0.9689733 | 0.01447657 | 0.9689725 | 0.007320575
|  |  | 168792 | 0.9995459 | 0.9994305 | 0.0004429865 | 0.9999501 | 0.1302888 | 0.9999457 | 0.1328679 |  |  | 392946 | 0.9947158 | 0.9866385 | 0.001433609 | 0.9956516 | 0.004443131 | 0.9956522 | 0.005340271 |  |  | 288060 | 0.9722679 | 0.9670213 | 0.003490346 | 0.9769967 | 0.005638973 | 0.9769954 | 0.007330543 |  |  | 435480 | 0.9834228 | 0.9150489 | 0.006959904 | 0.9797229 | 0.01091126 | 0.9797197 | 0.009259047 |  |  | 736260 | 0.9644167 | 0.8678712 | 0.01330738 | 0.9689956 | 0.01447571 | 0.9689948 | 0.00731998
|  |  | 169092 | 1.00313 | 0.9994305 | 0.0004429865 | 0.9999501 | 0.1302888 | 0.9999457 | 0.1328679 |  |  | 393246 | 0.9937554 | 0.9866385 | 0.001433609 | 0.9956547 | 0.004442753 | 0.9956552 | 0.005340025 |  |  | 288360 | 0.9722679 | 0.9670213 | 0.003490346 | 0.9770294 | 0.005637903 | 0.9770282 | 0.007330396 |  |  | 435780 | 0.9851043 | 0.9150489 | 0.006959904 | 0.9797334 | 0.01091086 | 0.9797302 | 0.009259123 |  |  | 736560 | 0.9666547 | 0.8678712 | 0.01330738 | 0.9690178 | 0.01447486 | 0.969017 | 0.007319387
|  |  | 169392 | 1.00313 | 0.9994305 | 0.0004429865 | 0.9999501 | 0.1302888 | 0.9999457 | 0.1328679 |  |  | 393546 | 0.9927949 | 0.9866385 | 0.001433609 | 0.9956577 | 0.004442377 | 0.9956582 | 0.005339779 |  |  | 288660 | 0.9733469 | 0.9670213 | 0.003490346 | 0.9770622 | 0.005636832 | 0.9770609 | 0.007330248 |  |  | 436080 | 0.9800598 | 0.9150489 | 0.006959904 | 0.9797439 | 0.01091047 | 0.9797407 | 0.009259198 |  |  | 736860 | 0.9599408 | 0.8678712 | 0.01330738 | 0.9690401 | 0.014474 | 0.9690392 | 0.007318795
|  |  | 169692 | 1.001338 | 0.9994305 | 0.0004429865 | 0.9999501 | 0.1302888 | 0.9999457 | 0.1328679 |  |  | 393846 | 0.9937554 | 0.9866385 | 0.001433609 | 0.9956606 | 0.004442001 | 0.9956612 | 0.005339534 |  |  | 288960 | 0.9733469 | 0.9670213 | 0.003490346 | 0.9770949 | 0.005635759 | 0.9770936 | 0.007330098 |  |  | 436380 | 0.9851043 | 0.9150489 | 0.006959904 | 0.9797543 | 0.01091008 | 0.9797511 | 0.009259274 |  |  | 737160 | 0.9644167 | 0.8678712 | 0.01330738 | 0.9690622 | 0.01447315 | 0.9690614 | 0.007318203
|  |  | 169992 | 1.00313 | 0.9994305 | 0.0004429865 | 0.9999501 | 0.1302888 | 0.9999457 | 0.1328679 |  |  | 394146 | 0.9927949 | 0.9866385 | 0.001433609 | 0.9956636 | 0.004441627 | 0.9956642 | 0.00533929 |  |  | 289260 | 0.9744259 | 0.9670213 | 0.003490346 | 0.9771275 | 0.005634685 | 0.9771262 | 0.007329947 |  |  | 436680 | 0.9884672 | 0.9150489 | 0.006959904 | 0.9797647 | 0.01090969 | 0.9797615 | 0.009259349 |  |  | 737460 | 0.9688926 | 0.8678712 | 0.01330738 | 0.9690844 | 0.01447229 | 0.9690835 | 0.007317612
|  |  | 170292 | 1.00313 | 0.9994305 | 0.0004429865 | 0.9999501 | 0.1302888 | 0.9999457 | 0.1328679 |  |  | 394446 | 0.9937554 | 0.9866385 | 0.001433609 | 0.9956666 | 0.004441255 | 0.9956672 | 0.005339047 |  |  | 289560 | 0.9733469 | 0.9670213 | 0.003490346 | 0.9771601 | 0.00563361 | 0.9771588 | 0.007329794 |  |  | 436980 | 0.9834228 | 0.9150489 | 0.006959904 | 0.9797751 | 0.0109093 | 0.9797718 | 0.009259425 |  |  | 737760 | 0.9711305 | 0.8678712 | 0.01330738 | 0.9691065 | 0.01447144 | 0.9691057 | 0.007317021
|  |  | 170592 | 1.002234 | 0.9994305 | 0.0004429865 | 0.9999501 | 0.1302888 | 0.9999457 | 0.1328679 |  |  | 394746 | 0.9937554 | 0.9866385 | 0.001433609 | 0.9956696 | 0.004440883 | 0.9956702 | 0.005338806 |  |  | 289860 | 0.9733469 | 0.9670213 | 0.003490346 | 0.9771926 | 0.005632533 | 0.9771913 | 0.00732964 |  |  | 437280 | 0.9851043 | 0.9150489 | 0.006959904 | 0.9797854 | 0.01090891 | 0.9797822 | 0.009259501 |  |  | 738060 | 0.9644167 | 0.8678712 | 0.01330738 | 0.9691287 | 0.01447059 | 0.9691278 | 0.007316431
|  |  | 170892 | 1.00313 | 0.9994305 | 0.0004429865 | 0.9999501 | 0.1302888 | 0.9999457 | 0.1328679 |  |  | 395046 | 0.9927949 | 0.9866385 | 0.001433609 | 0.9956725 | 0.004440514 | 0.9956732 | 0.005338565 |  |  | 290160 | 0.9755049 | 0.9670213 | 0.003490346 | 0.9772251 | 0.005631454 | 0.9772238 | 0.007329484 |  |  | 437580 | 0.9834228 | 0.9150489 | 0.006959904 | 0.9797957 | 0.01090852 | 0.9797925 | 0.009259576 |  |  | 738360 | 0.9688926 | 0.8678712 | 0.01330738 | 0.9691507 | 0.01446974 | 0.9691499 | 0.007315843
|  |  | 171192 | 1.002234 | 0.9994305 | 0.0004429865 | 0.9999501 | 0.1302888 | 0.9999457 | 0.1328679 |  |  | 395346 | 0.9937554 | 0.9866385 | 0.001433609 | 0.9956755 | 0.004440145 | 0.9956761 | 0.005338325 |  |  | 290460 | 0.9755049 | 0.9670213 | 0.003490346 | 0.9772575 | 0.005630375 | 0.9772562 | 0.007329327 |  |  | 437880 | 0.9851043 | 0.9150489 | 0.006959904 | 0.979806 | 0.01090814 | 0.9798028 | 0.009259652 |  |  | 738660 | 0.9666547 | 0.8678712 | 0.01330738 | 0.9691728 | 0.01446889 | 0.9691719 | 0.007315254
|  |  | 171492 | 1.002234 | 0.9994305 | 0.0004429865 | 0.9999501 | 0.1302888 | 0.9999457 | 0.1328679 |  |  | 395646 | 0.9927949 | 0.9866385 | 0.001433609 | 0.9956784 | 0.004439778 | 0.9956791 | 0.005338086 |  |  | 290760 | 0.9733469 | 0.9670213 | 0.003490346 | 0.9772899 | 0.005629294 | 0.9772886 | 0.007329169 |  |  | 438180 | 0.9851043 | 0.9150489 | 0.006959904 | 0.9798163 | 0.01090775 | 0.979813 | 0.009259728 |  |  | 738960 | 0.9666547 | 0.8678712 | 0.01330738 | 0.9691948 | 0.01446804 | 0.9691939 | 0.007314667
|  |  | 171792 | 1.002234 | 0.9994305 | 0.0004429865 | 0.9999501 | 0.1302888 | 0.9999457 | 0.1328679 |  |  | 395946 | 0.9937554 | 0.9866385 | 0.001433609 | 0.9956814 | 0.004439412 | 0.995682 | 0.005337848 |  |  | 291060 | 0.9744259 | 0.9670213 | 0.003490346 | 0.9773222 | 0.005628211 | 0.9773209 | 0.007329008 |  |  | 438480 | 0.9834228 | 0.9150489 | 0.006959904 | 0.9798265 | 0.01090737 | 0.9798233 | 0.009259803 |  |  | 739260 | 0.9688926 | 0.8678712 | 0.01330738 | 0.9692169 | 0.01446719 | 0.9692159 | 0.00731408
|  |  | 172092 | 1.002234 | 0.9994305 | 0.0004429865 | 0.9999501 | 0.1302888 | 0.9999457 | 0.1328679 |  |  | 396246 | 0.9927949 | 0.9866385 | 0.001433609 | 0.9956843 | 0.004439048 | 0.995685 | 0.005337611 |  |  | 291360 | 0.9722679 | 0.9670213 | 0.003490346 | 0.9773545 | 0.005627127 | 0.9773532 | 0.007328847 |  |  | 438780 | 0.9834228 | 0.9150489 | 0.006959904 | 0.9798367 | 0.01090699 | 0.9798334 | 0.009259879 |  |  | 739560 | 0.9688926 | 0.8678712 | 0.01330738 | 0.9692388 | 0.01446635 | 0.9692379 | 0.007313494
|  |  | 172392 | 1.001338 | 0.9994305 | 0.0004429865 | 0.9999501 | 0.1302888 | 0.9999457 | 0.1328679 |  |  | 396546 | 0.9937554 | 0.9866385 | 0.001433609 | 0.9956872 | 0.004438684 | 0.9956879 | 0.005337375 |  |  | 291660 | 0.9733469 | 0.9670213 | 0.003490346 | 0.9773867 | 0.005626042 | 0.9773854 | 0.007328683 |  |  | 439080 | 0.9834228 | 0.9150489 | 0.006959904 | 0.9798469 | 0.01090661 | 0.9798436 | 0.009259955 |  |  | 739860 | 0.9688926 | 0.8678712 | 0.01330738 | 0.9692608 | 0.0144655 | 0.9692599 | 0.007312909
|  |  | 172692 | 1.002234 | 0.9994305 | 0.0004429865 | 0.9999501 | 0.1302888 | 0.9999457 | 0.1328679 |  |  | 396846 | 0.9927949 | 0.9866385 | 0.001433609 | 0.9956901 | 0.004438323 | 0.9956908 | 0.00533714 |  |  | 291960 | 0.9744259 | 0.9670213 | 0.003490346 | 0.9774188 | 0.005624955 | 0.9774176 | 0.007328519 |  |  | 439380 | 0.9851043 | 0.9150489 | 0.006959904 | 0.979857 | 0.01090624 | 0.9798538 | 0.00926003 |  |  | 740160 | 0.9688926 | 0.8678712 | 0.01330738 | 0.9692827 | 0.01446466 | 0.9692818 | 0.007312324
|  |  | 172992 | 1.004026 | 0.9994305 | 0.0004429865 | 0.9999501 | 0.1302888 | 0.9999457 | 0.1328679 |  |  | 397146 | 0.9927949 | 0.9866385 | 0.001433609 | 0.9956931 | 0.004437962 | 0.9956937 | 0.005336905 |  |  | 292260 | 0.9733469 | 0.9670213 | 0.003490346 | 0.9774509 | 0.005623867 | 0.9774497 | 0.007328353 |  |  | 439680 | 0.9817413 | 0.9150489 | 0.006959904 | 0.9798671 | 0.01090586 | 0.9798639 | 0.009260106 |  |  | 740460 | 0.9688926 | 0.8678712 | 0.01330738 | 0.9693047 | 0.01446382 | 0.9693037 | 0.00731174
|  |  | 173292 | 1.000442 | 0.9994305 | 0.0004429865 | 0.9999501 | 0.1302888 | 0.9999457 | 0.1328679 |  |  | 397446 | 0.9947158 | 0.9866385 | 0.001433609 | 0.995696 | 0.004437603 | 0.9956966 | 0.005336672 |  |  | 292560 | 0.9744259 | 0.9670213 | 0.003490346 | 0.977483 | 0.005622778 | 0.9774817 | 0.007328185 |  |  | 439980 | 0.9834228 | 0.9150489 | 0.006959904 | 0.9798772 | 0.01090549 | 0.979874 | 0.009260182 |  |  | 740760 | 0.9644167 | 0.8678712 | 0.01330738 | 0.9693265 | 0.01446297 | 0.9693256 | 0.007311157
|  |  | 173592 | 1.002234 | 0.9994305 | 0.0004429865 | 0.9999501 | 0.1302888 | 0.9999457 | 0.1328679 |  |  | 397746 | 0.9937554 | 0.9866385 | 0.001433609 | 0.9956988 | 0.004437245 | 0.9956995 | 0.00533644 |  |  | 292860 | 0.9733469 | 0.9670213 | 0.003490346 | 0.977515 | 0.005621688 | 0.9775137 | 0.007328016 |  |  | 440280 | 0.9834228 | 0.9150489 | 0.006959904 | 0.9798873 | 0.01090512 | 0.979884 | 0.009260258 |  |  | 741060 | 0.9644167 | 0.8678712 | 0.01330738 | 0.9693484 | 0.01446213 | 0.9693474 | 0.007310575
|  |  | 173892 | 1.002234 | 0.9994305 | 0.0004429865 | 0.9999501 | 0.1302888 | 0.9999457 | 0.1328679 |  |  | 398046 | 0.9927949 | 0.9866385 | 0.001433609 | 0.9957017 | 0.004436889 | 0.9957024 | 0.005336209 |  |  | 293160 | 0.9733469 | 0.9670213 | 0.003490346 | 0.977547 | 0.005620596 | 0.9775457 | 0.007327846 |  |  | 440580 | 0.9884672 | 0.9150489 | 0.006959904 | 0.9798973 | 0.01090475 | 0.979894 | 0.009260334 |  |  | 741360 | 0.9621788 | 0.8678712 | 0.01330738 | 0.9693702 | 0.01446129 | 0.9693693 | 0.007309993
|  |  | 174192 | 1.002234 | 0.9994305 | 0.0004429865 | 0.9999501 | 0.1302888 | 0.9999457 | 0.1328679 |  |  | 398346 | 0.9937554 | 0.9866385 | 0.001433609 | 0.9957046 | 0.004436534 | 0.9957053 | 0.005335978 |  |  | 293460 | 0.9733469 | 0.9670213 | 0.003490346 | 0.9775789 | 0.005619503 | 0.9775776 | 0.007327674 |  |  | 440880 | 0.9867858 | 0.9150489 | 0.006959904 | 0.9799073 | 0.01090438 | 0.9799041 | 0.009260409 |  |  | 741660 | 0.9666547 | 0.8678712 | 0.01330738 | 0.9693921 | 0.01446045 | 0.9693911 | 0.007309412
|  |  | 174492 | 1.001338 | 0.9994305 | 0.0004429865 | 0.9999501 | 0.1302888 | 0.9999457 | 0.1328679 |  |  | 398646 | 0.9947158 | 0.9866385 | 0.001433609 | 0.9957075 | 0.00443618 | 0.9957082 | 0.005335749 |  |  | 293760 | 0.9733469 | 0.9670213 | 0.003490346 | 0.9776107 | 0.005618408 | 0.9776094 | 0.007327501 |  |  | 441180 | 0.9851043 | 0.9150489 | 0.006959904 | 0.9799173 | 0.01090401 | 0.979914 | 0.009260485 |  |  | 741960 | 0.9711305 | 0.8678712 | 0.01330738 | 0.9694138 | 0.01445962 | 0.9694129 | 0.007308832
|  |  | 174792 | 1.001338 | 0.9994305 | 0.0004429865 | 0.9999501 | 0.1302888 | 0.9999457 | 0.1328679 |  |  | 398946 | 0.9927949 | 0.9866385 | 0.001433609 | 0.9957103 | 0.004435827 | 0.9957111 | 0.00533552 |  |  | 294060 | 0.9755049 | 0.9670213 | 0.003490346 | 0.9776425 | 0.005617312 | 0.9776412 | 0.007327327 |  |  | 441480 | 0.9834228 | 0.9150489 | 0.006959904 | 0.9799273 | 0.01090365 | 0.979924 | 0.009260561 |  |  | 742260 | 0.9688926 | 0.8678712 | 0.01330738 | 0.9694356 | 0.01445878 | 0.9694346 | 0.007308253
|  |  | 175092 | 1.002234 | 0.9994305 | 0.0004429865 | 0.9999501 | 0.1302888 | 0.9999457 | 0.1328679 |  |  | 399246 | 0.9937554 | 0.9866385 | 0.001433609 | 0.9957132 | 0.004435476 | 0.9957139 | 0.005335293 |  |  | 294360 | 0.9755049 | 0.9670213 | 0.003490346 | 0.9776742 | 0.005616216 | 0.977673 | 0.007327151 |  |  | 441780 | 0.9851043 | 0.9150489 | 0.006959904 | 0.9799372 | 0.01090328 | 0.9799339 | 0.009260637 |  |  | 742560 | 0.9666547 | 0.8678712 | 0.01330738 | 0.9694573 | 0.01445794 | 0.9694563 | 0.007307674
|  |  | 175392 | 1.002234 | 0.9994305 | 0.0004429865 | 0.9999501 | 0.1302888 | 0.9999457 | 0.1328679 |  |  | 399546 | 0.9947158 | 0.9866385 | 0.001433609 | 0.995716 | 0.004435126 | 0.9957168 | 0.005335066 |  |  | 294660 | 0.9755049 | 0.9670213 | 0.003490346 | 0.9777059 | 0.005615117 | 0.9777047 | 0.007326973 |  |  | 442080 | 0.9834228 | 0.9150489 | 0.006959904 | 0.9799471 | 0.01090292 | 0.9799438 | 0.009260713 |  |  | 742860 | 0.9644167 | 0.8678712 | 0.01330738 | 0.9694791 | 0.01445711 | 0.969478 | 0.007307096
|  |  | 175692 | 1.002234 | 0.9994305 | 0.0004429865 | 0.9999501 | 0.1302888 | 0.9999457 | 0.1328679 |  |  | 399846 | 0.9937554 | 0.9866385 | 0.001433609 | 0.9957189 | 0.004434777 | 0.9957196 | 0.00533484 |  |  | 294960 | 0.9755049 | 0.9670213 | 0.003490346 | 0.9777376 | 0.005614018 | 0.9777363 | 0.007326795 |  |  | 442380 | 0.9867858 | 0.9150489 | 0.006959904 | 0.979957 | 0.01090256 | 0.9799537 | 0.009260789 |  |  | 743160 | 0.9666547 | 0.8678712 | 0.01330738 | 0.9695007 | 0.01445628 | 0.9694997278 | 0.007306519
|  |  | 175992 | 1.001338 | 0.9994305 | 0.0004429865 | 0.9999501 | 0.1302888 | 0.9999457 | 0.1328679 |  |  | 400146 | 0.9937554 | 0.9866385 | 0.001433609 | 0.9957217 | 0.00443443 | 0.9957225 | 0.005334615 |  |  | 295260 | 0.976584 | 0.9670213 | 0.003490346 | 0.9777692 | 0.005612917 | 0.9777679 | 0.007326615 |  |  | 442680 | 0.9867858 | 0.9150489 | 0.006959904 | 0.9799668 | 0.0109022 | 0.9799635 | 0.009260864 |  |  | 743460 | 0.9599408 | 0.8678712 | 0.01330738 | 0.9695224 | 0.01445544 | 0.9695214 | 0.007305942
|  |  | 176292 | 1.001338 | 0.9994305 | 0.0004429865 | 0.9999501 | 0.1302888 | 0.9999457 | 0.1328679 |  |  | 400446 | 0.9927949 | 0.9866385 | 0.001433609 | 0.9957245 | 0.004434084 | 0.9957253 | 0.005334391 |  |  | 295560 | 0.9744259 | 0.9670213 | 0.003490346 | 0.9778007 | 0.005611815 | 0.9777995 | 0.007326433 |  |  | 442980 | 0.9851043 | 0.9150489 | 0.006959904 | 0.9799767 | 0.01090185 | 0.9799733 | 0.00926094 |  |  | 743760 | 0.9621788 | 0.8678712 | 0.01330738 | 0.969544 | 0.01445461 | 0.969543 | 0.007305366
|  |  | 176592 | 1.002234 | 0.9994305 | 0.0004429865 | 0.9999501 | 0.1302888 | 0.9999457 | 0.1328679 |  |  | 400746 | 0.9937554 | 0.9866385 | 0.001433609 | 0.9957273 | 0.004433739 | 0.9957281 | 0.005334168 |  |  | 295860 | 0.9744259 | 0.9670213 | 0.003490346 | 0.9778322 | 0.005610712 | 0.977831 | 0.00732625 |  |  | 443280 | 0.9851043 | 0.9150489 | 0.006959904 | 0.9799865 | 0.01090149 | 0.9799831 | 0.009261016 |  |  | 744060 | 0.9644167 | 0.8678712 | 0.01330738 | 0.9695657 | 0.01445378 | 0.9695646 | 0.007304791
|  |  | 176892 | 1.001338 | 0.9994305 | 0.0004429865 | 0.9999501 | 0.1302888 | 0.9999457 | 0.1328679 |  |  | 401046 | 0.9937554 | 0.9866385 | 0.001433609 | 0.9957301 | 0.004433396 | 0.9957309 | 0.005333946 |  |  | 296160 | 0.9733469 | 0.9670213 | 0.003490346 | 0.9778637 | 0.005609608 | 0.9778624 | 0.007326066 |  |  | 443580 | 0.9851043 | 0.9150489 | 0.006959904 | 0.9799962 | 0.01090114 | 0.9799929 | 0.009261092 |  |  | 744360 | 0.9688926 | 0.8678712 | 0.01330738 | 0.9695872 | 0.01445295 | 0.9695862 | 0.007304217
|  |  | 177192 | 1.002234 | 0.9994305 | 0.0004429865 | 0.9999501 | 0.1302888 | 0.9999457 | 0.1328679 |  |  | 401346 | 0.9927949 | 0.9866385 | 0.001433609 | 0.9957329 | 0.004433054 | 0.9957338 | 0.005333725 |  |  | 296460 | 0.9744259 | 0.9670213 | 0.003490346 | 0.977895 | 0.005608502 | 0.9778938 | 0.007325881 |  |  | 443880 | 0.9851043 | 0.9150489 | 0.006959904 | 0.980006 | 0.01090078 | 0.9800026 | 0.009261168 |  |  | 744660 | 0.9599408 | 0.8678712 | 0.01330738 | 0.9696088 | 0.01445213 | 0.9696078 | 0.007303643
|  |  | 177492 | 1.00313 | 0.9994305 | 0.0004429865 | 0.9999501 | 0.1302888 | 0.9999457 | 0.1328679 |  |  | 401646 | 0.9937554 | 0.9866385 | 0.001433609 | 0.9957357 | 0.004432713 | 0.9957366 | 0.005333505 |  |  | 296760 | 0.9755049 | 0.9670213 | 0.003490346 | 0.9779264 | 0.005607396 | 0.9779251 | 0.007325694 |  |  | 444180 | 0.9884672 | 0.9150489 | 0.006959904 | 0.9800157 | 0.01090043 | 0.9800123 | 0.009261244 |  |  | 744960 | 0.9644167 | 0.8678712 | 0.01330738 | 0.9696303 | 0.0144513 | 0.9696293 | 0.00730307
|  |  | 177792 | 1.00313 | 0.9994305 | 0.0004429865 | 0.9999501 | 0.1302888 | 0.9999457 | 0.1328679 |  |  | 401946 | 0.9937554 | 0.9866385 | 0.001433609 | 0.9957385 | 0.004432373 | 0.9957393 | 0.005333285 |  |  | 297060 | 0.9755049 | 0.9670213 | 0.003490346 | 0.9779577 | 0.005606288 | 0.9779564 | 0.007325506 |  |  | 444480 | 0.9867858 | 0.9150489 | 0.006959904 | 0.9800254 | 0.01090008 | 0.980022 | 0.00926132 |  |  | 745260 | 0.9599408 | 0.8678712 | 0.01330738 | 0.9696519 | 0.01445047 | 0.9696508 | 0.007302498
|  |  | 178092 | 1.002234 | 0.9994305 | 0.0004429865 | 0.9999501 | 0.1302888 | 0.9999457 | 0.1328679 |  |  | 402246 | 0.9937554 | 0.9866385 | 0.001433609 | 0.9957413 | 0.004432035 | 0.9957421 | 0.005333067 |  |  | 297360 | 0.9722679 | 0.9670213 | 0.003490346 | 0.9779889 | 0.005605179 | 0.9779876 | 0.007325317 |  |  | 444780 | 0.9867858 | 0.9150489 | 0.006959904 | 0.980035 | 0.01089973 | 0.9800316 | 0.009261396 |  |  | 745560 | 0.9644167 | 0.8678712 | 0.01330738 | 0.9696733 | 0.01444965 | 0.9696723 | 0.007301927
|  |  | 178392 | 1.002234 | 0.9994305 | 0.0004429865 | 0.9999501 | 0.1302888 | 0.9999457 | 0.1328679 |  |  | 402546 | 0.9927949 | 0.9866385 | 0.001433609 | 0.9957441 | 0.004431698 | 0.9957449 | 0.005332849 |  |  | 297660 | 0.9755049 | 0.9670213 | 0.003490346 | 0.9780201 | 0.005604069 | 0.9780188 | 0.007325126 |  |  | 445080 | 0.9851043 | 0.9150489 | 0.006959904 | 0.9800447 | 0.01089939 | 0.9800413 | 0.009261471 |  |  | 745860 | 0.9733685 | 0.8678712 | 0.01330738 | 0.9696948 | 0.01444882 | 0.9696937 | 0.007301356
|  |  | 178692 | 1.002234 | 0.9994305 | 0.0004429865 | 0.9999501 | 0.1302888 | 0.9999457 | 0.1328679 |  |  | 402846 | 0.9947158 | 0.9866385 | 0.001433609 | 0.9957468 | 0.004431362 | 0.9957477 | 0.005332633 |  |  | 297960 | 0.9722679 | 0.9670213 | 0.003490346 | 0.9780512 | 0.005602958 | 0.97805 | 0.007324934 |  |  | 445380 | 0.9867858 | 0.9150489 | 0.006959904 | 0.9800543 | 0.01089904 | 0.9800509 | 0.009261547 |  |  | 746160 | 0.9711305 | 0.8678712 | 0.01330738 | 0.9697163 | 0.014448 | 0.9697152 | 0.007300786
|  |  | 178992 | 1.001338 | 0.9994305 | 0.0004429865 | 0.9999501 | 0.1302888 | 0.9999457 | 0.1328679 |  |  | 403146 | 0.9937554 | 0.9866385 | 0.001433609 | 0.9957496 | 0.004431027 | 0.9957505 | 0.005332417 |  |  | 298260 | 0.9722679 | 0.9670213 | 0.003490346 | 0.9780823 | 0.005601845 | 0.9780811 | 0.007324741 |  |  | 445680 | 0.9817413 | 0.9150489 | 0.006959904 | 0.9800638 | 0.0108987 | 0.9800605 | 0.009261623 |  |  | 746460 | 0.9621788 | 0.8678712 | 0.01330738 | 0.9697377 | 0.01444718 | 0.9697366 | 0.007300216
|  |  | 179292 | 1.004026 | 0.9994305 | 0.0004429865 | 0.9999501 | 0.1302888 | 0.9999457 | 0.1328679 |  |  | 403446 | 0.9927949 | 0.9866385 | 0.001433609 | 0.9957523 | 0.004430694 | 0.9957532 | 0.005332202 |  |  | 298560 | 0.9755049 | 0.9670213 | 0.003490346 | 0.9781134 | 0.005600732 | 0.9781121 | 0.007324546 |  |  | 445980 | 0.9800598 | 0.9150489 | 0.006959904 | 0.9800734 | 0.01089836 | 0.98007 | 0.009261699 |  |  | 746760 | 0.9711305 | 0.8678712 | 0.01330738 | 0.9697591 | 0.01444636 | 0.969758 | 0.007299648
|  |  | 179592 | 1.00313 | 0.9994305 | 0.0004429865 | 0.9999501 | 0.1302888 | 0.9999457 | 0.1328679 |  |  | 403746 | 0.9947158 | 0.9866385 | 0.001433609 | 0.9957551 | 0.004430362 | 0.995756 | 0.005331988 |  |  | 298860 | 0.9755049 | 0.9670213 | 0.003490346 | 0.9781443 | 0.005599617 | 0.9781431 | 0.00732435 |  |  | 446280 | 0.9834228 | 0.9150489 | 0.006959904 | 0.9800829 | 0.01089802 | 0.9800795 | 0.009261775 |  |  | 747060 | 0.9688926 | 0.8678712 | 0.01330738 | 0.9697804 | 0.01444554 | 0.9697793 | 0.00729908
|  |  | 179892 | 1.001338 | 0.9994305 | 0.0004429865 | 0.9999501 | 0.1302888 | 0.9999457 | 0.1328679 |  |  | 404046 | 0.9937554 | 0.9866385 | 0.001433609 | 0.9957578 | 0.004430031 | 0.9957587 | 0.005331775 |  |  | 299160 | 0.9744259 | 0.9670213 | 0.003490346 | 0.9781753 | 0.005598502 | 0.978174 | 0.007324153 |  |  | 446580 | 0.9851043 | 0.9150489 | 0.006959904 | 0.9800924 | 0.01089768 | 0.980089 | 0.009261851 |  |  | 747360 | 0.9711305 | 0.8678712 | 0.01330738 | 0.9698018 | 0.01444472 | 0.9698007 | 0.007298513
|  |  | 180192 | 1.00313 | 0.9994305 | 0.0004429865 | 0.9999501 | 0.1302888 | 0.9999457 | 0.1328679 |  |  | 404346 | 0.9956763 | 0.9866385 | 0.001433609 | 0.9957605 | 0.004429701 | 0.9957614 | 0.005331562 |  |  | 299460 | 0.9744259 | 0.9670213 | 0.003490346 | 0.9782062 | 0.005597385 | 0.9782049 | 0.007323955 |  |  | 446880 | 0.9851043 | 0.9150489 | 0.006959904 | 0.9801019 | 0.01089734 | 0.9800985 | 0.009261927 |  |  | 747660 | 0.9666547 | 0.8678712 | 0.01330738 | 0.9698231 | 0.0144439 | 0.969822 | 0.007297946
|  |  | 180492 | 1.001338 | 0.9994305 | 0.0004429865 | 0.9999501 | 0.1302888 | 0.9999457 | 0.1328679 |  |  | 404646 | 0.9947158 | 0.9866385 | 0.001433609 | 0.9957633 | 0.004429373 | 0.9957642 | 0.005331351 |  |  | 299760 | 0.976584 | 0.9670213 | 0.003490346 | 0.978237 | 0.005596267 | 0.9782357 | 0.007323755 |  |  | 447180 | 0.9851043 | 0.9150489 | 0.006959904 | 0.9801114 | 0.010897 | 0.9801079 | 0.009262003 |  |  | 747960 | 0.9711305 | 0.8678712 | 0.01330738 | 0.9698444 | 0.01444309 | 0.9698432 | 0.007297381
|  |  | 180792 | 1.002234 | 0.9994305 | 0.0004429865 | 0.9999501 | 0.1302888 | 0.9999457 | 0.1328679 |  |  | 404946 | 0.9937554 | 0.9866385 | 0.001433609 | 0.995766 | 0.004429046 | 0.9957669 | 0.00533114 |  |  | 300060 | 0.9755049 | 0.9670213 | 0.003490346 | 0.9782678 | 0.005595148 | 0.9782665 | 0.007323554 |  |  | 447480 | 0.9867858 | 0.9150489 | 0.006959904 | 0.9801208 | 0.01089667 | 0.9801174 | 0.009262079 |  |  | 748260 | 0.9711305 | 0.8678712 | 0.01330738 | 0.9698656 | 0.01444227 | 0.9698645 | 0.007296816
|  |  | 181092 | 1.002234 | 0.9994305 | 0.0004429865 | 0.9999501 | 0.1302888 | 0.9999457 | 0.1328679 |  |  | 405246 | 0.9937554 | 0.9866385 | 0.001433609 | 0.9957687 | 0.00442872 | 0.9957696 | 0.005330931 |  |  | 300360 | 0.9755049 | 0.9670213 | 0.003490346 | 0.9782985 | 0.005594028 | 0.9782973 | 0.007323352 |  |  | 447780 | 0.9867858 | 0.9150489 | 0.006959904 | 0.9801302 | 0.01089634 | 0.9801268 | 0.009262155 |  |  | 748560 | 0.9666547 | 0.8678712 | 0.01330738 | 0.9698869 | 0.01444146 | 0.9698857 | 0.007296251
|  |  | 181392 | 1.002234 | 0.9994305 | 0.0004429865 | 0.9999501 | 0.1302888 | 0.9999457 | 0.1328679 |  |  | 405546 | 0.9937554 | 0.9866385 | 0.001433609 | 0.9957714 | 0.004428395 | 0.9957723 | 0.005330722 |  |  | 300660 | 0.976584 | 0.9670213 | 0.003490346 | 0.9783292 | 0.005592907 | 0.978328 | 0.007323149 |  |  | 448080 | 0.9851043 | 0.9150489 | 0.006959904 | 0.9801396 | 0.010896 | 0.9801361 | 0.00926223 |  |  | 748860 | 0.9733685 | 0.8678712 | 0.01330738 | 0.9699081 | 0.01444064 | 0.969907 | 0.007295688
|  |  | 181692 | 1.002234 | 0.9994305 | 0.0004429865 | 0.9999501 | 0.1302888 | 0.9999457 | 0.1328679 |  |  | 405846 | 0.9927949 | 0.9866385 | 0.001433609 | 0.9957741 | 0.004428072 | 0.995775 | 0.005330514 |  |  | 300960 | 0.9733469 | 0.9670213 | 0.003490346 | 0.9783598 | 0.005591785 | 0.9783586 | 0.007322944 |  |  | 448380 | 0.9851043 | 0.9150489 | 0.006959904 | 0.9801489 | 0.01089567 | 0.9801455 | 0.009262306 |  |  | 749160 | 0.9644167 | 0.8678712 | 0.01330738 | 0.9699293 | 0.01443983 | 0.9699281 | 0.007295125
|  |  | 181992 | 1.002234 | 0.9994305 | 0.0004429865 | 0.9999501 | 0.1302888 | 0.9999457 | 0.1328679 |  |  | 406146 | 0.9937554 | 0.9866385 | 0.001433609 | 0.9957768 | 0.004427749 | 0.9957777 | 0.005330307 |  |  | 301260 | 0.9733469 | 0.9670213 | 0.003490346 | 0.9783904 | 0.005590662 | 0.9783892 | 0.007322739 |  |  | 448680 | 0.9851043 | 0.9150489 | 0.006959904 | 0.9801582 | 0.01089535 | 0.9801548 | 0.009262382 |  |  | 749460 | 0.9688926 | 0.8678712 | 0.01330738 | 0.9699505 | 0.01443902 | 0.9699493 | 0.007294563
|  |  | 182292 | 1.001338 | 0.9994305 | 0.0004429865 | 0.9999501 | 0.1302888 | 0.9999457 | 0.1328679 |  |  | 406446 | 0.9918345 | 0.9866385 | 0.001433609 | 0.9957794 | 0.004427428 | 0.9957804 | 0.005330101 |  |  | 301560 | 0.9722679 | 0.9670213 | 0.003490346 | 0.978421 | 0.005589538 | 0.9784197 | 0.007322532 |  |  | 448980 | 0.9851043 | 0.9150489 | 0.006959904 | 0.9801675 | 0.01089502 | 0.9801641 | 0.009262458 |  |  | 749760 | 0.9621788 | 0.8678712 | 0.01330738 | 0.9699716 | 0.01443821 | 0.9699705 | 0.007294001
|  |  | 182592 | 1.001338 | 0.9994305 | 0.0004429865 | 0.9999501 | 0.1302888 | 0.9999457 | 0.1328679 |  |  | 406746 | 0.9927949 | 0.9866385 | 0.001433609 | 0.9957821 | 0.004427109 | 0.9957831 | 0.005329895 |  |  | 301860 | 0.9744259 | 0.9670213 | 0.003490346 | 0.9784514 | 0.005588413 | 0.9784502 | 0.007322323 |  |  | 449280 | 0.9851043 | 0.9150489 | 0.006959904 | 0.9801768 | 0.01089469 | 0.9801733 | 0.009262534 |  |  | 750060 | 0.9688926 | 0.8678712 | 0.01330738 | 0.9699928 | 0.0144374 | 0.9699916 | 0.00729344
|  |  | 182892 | 1.002234 | 0.9994305 | 0.0004429865 | 0.9999501 | 0.1302888 | 0.9999457 | 0.1328679 |  |  | 407046 | 0.9937554 | 0.9866385 | 0.001433609 | 0.9957848 | 0.00442679 | 0.9957857 | 0.005329691 |  |  | 302160 | 0.9755049 | 0.9670213 | 0.003490346 | 0.9784819 | 0.005587287 | 0.9784806 | 0.007322114 |  |  | 449580 | 0.9867858 | 0.9150489 | 0.006959904 | 0.9801861 | 0.01089437 | 0.9801826 | 0.00926261 |  |  | 750360 | 0.9666547 | 0.8678712 | 0.01330738 | 0.9700139 | 0.01443659 | 0.9700127 | 0.00729288
|  |  | 183192 | 1.002234 | 0.9994305 | 0.0004429865 | 0.9999501 | 0.1302888 | 0.9999457 | 0.1328679 |  |  | 407346 | 0.9937554 | 0.9866385 | 0.001433609 | 0.9957874 | 0.004426473 | 0.9957884 | 0.005329487 |  |  | 302460 | 0.9755049 | 0.9670213 | 0.003490346 | 0.9785123 | 0.00558616 | 0.978511 | 0.007321904 |  |  | 449880 | 0.9867858 | 0.9150489 | 0.006959904 | 0.9801953 | 0.01089405 | 0.9801918 | 0.009262686 |  |  | 750660 | 0.9666547 | 0.8678712 | 0.01330738 | 0.9700349 | 0.01443579 | 0.9700337 | 0.007292321
|  |  | 183492 | 1.002234 | 0.9994305 | 0.0004429865 | 0.9999501 | 0.1302888 | 0.9999457 | 0.1328679 |  |  | 407646 | 0.9927949 | 0.9866385 | 0.001433609 | 0.9957901 | 0.004426156 | 0.9957911 | 0.005329285 |  |  | 302760 | 0.9744259 | 0.9670213 | 0.003490346 | 0.9785426 | 0.005585032 | 0.9785414 | 0.007321692 |  |  | 450180 | 0.9851043 | 0.9150489 | 0.006959904 | 0.9802045 | 0.01089372 | 0.980201 | 0.009262762 |  |  | 750960 | 0.9733685 | 0.8678712 | 0.01330738 | 0.970056 | 0.01443498 | 0.9700548 | 0.007291763
|  |  | 183792 | 1.002234 | 0.9994305 | 0.0004429865 | 0.9999501 | 0.1302888 | 0.9999457 | 0.1328679 |  |  | 407946 | 0.9927949 | 0.9866385 | 0.001433609 | 0.9957927 | 0.004425841 | 0.9957937 | 0.005329083 |  |  | 303060 | 0.976584 | 0.9670213 | 0.003490346 | 0.9785729 | 0.005583903 | 0.9785717 | 0.007321479 |  |  | 450480 | 0.9867858 | 0.9150489 | 0.006959904 | 0.9802136 | 0.0108934 | 0.9802102 | 0.009262837 |  |  | 751260 | 0.9711305 | 0.8678712 | 0.01330738 | 0.970077 | 0.01443417 | 0.9700758 | 0.007291205
|  |  | 184092 | 1.002234 | 0.9994305 | 0.0004429865 | 0.9999501 | 0.1302888 | 0.9999457 | 0.1328679 |  |  | 408246 | 0.9937554 | 0.9866385 | 0.001433609 | 0.9957953 | 0.004425528 | 0.9957964 | 0.005328881 |  |  | 303360 | 0.9755049 | 0.9670213 | 0.003490346 | 0.9786031 | 0.005582773 | 0.9786019 | 0.007321265 |  |  | 450780 | 0.9884672 | 0.9150489 | 0.006959904 | 0.9802228 | 0.01089309 | 0.9802193 | 0.009262913 |  |  | 751560 | 0.9711305 | 0.8678712 | 0.01330738 | 0.970098 | 0.01443337 | 0.9700968 | 0.007290648
|  |  | 184392 | 1.002234 | 0.9994305 | 0.0004429865 | 0.9999501 | 0.1302888 | 0.9999457 | 0.1328679 |  |  | 408546 | 0.9937554 | 0.9866385 | 0.001433609 | 0.995798 | 0.004425215 | 0.995799 | 0.005328681 |  |  | 303660 | 0.9755049 | 0.9670213 | 0.003490346 | 0.9786333 | 0.005581642 | 0.9786321 | 0.00732105 |  |  | 451080 | 0.9884672 | 0.9150489 | 0.006959904 | 0.9802319 | 0.01089277 | 0.9802284 | 0.009262989 |  |  | 751860 | 0.9666547 | 0.8678712 | 0.01330738 | 0.970119 | 0.01443257 | 0.9701178 | 0.007290091
|  |  | 184692 | 1.00313 | 0.9994305 | 0.0004429865 | 0.9999501 | 0.1302888 | 0.9999457 | 0.1328679 |  |  | 408846 | 0.9947158 | 0.9866385 | 0.001433609 | 0.9958006 | 0.004424904 | 0.9958016 | 0.005328482 |  |  | 303960 | 0.9755049 | 0.9670213 | 0.003490346 | 0.9786635 | 0.00558051 | 0.9786622 | 0.007320833 |  |  | 451380 | 0.9851043 | 0.9150489 | 0.006959904 | 0.980241 | 0.01089245 | 0.9802375 | 0.009263065 |  |  | 752160 | 0.9688926 | 0.8678712 | 0.01330738 | 0.9701399 | 0.01443177 | 0.9701387 | 0.007289535
|  |  | 184992 | 1.002234 | 0.9994305 | 0.0004429865 | 0.9999501 | 0.1302888 | 0.9999457 | 0.1328679 |  |  | 409146 | 0.9947158 | 0.9866385 | 0.001433609 | 0.9958032 | 0.004424593 | 0.9958042 | 0.005328283 |  |  | 304260 | 0.9755049 | 0.9670213 | 0.003490346 | 0.9786936 | 0.005579378 | 0.9786923 | 0.007320616 |  |  | 451680 | 0.9851043 | 0.9150489 | 0.006959904 | 0.9802501 | 0.01089214 | 0.9802466 | 0.009263141 |  |  | 752460 | 0.9688926 | 0.8678712 | 0.01330738 | 0.9701609 | 0.01443097 | 0.9701596 | 0.00728898
|  |  | 185292 | 1.00313 | 0.9994305 | 0.0004429865 | 0.9999501 | 0.1302888 | 0.9999457 | 0.1328679 |  |  | 409446 | 0.9947158 | 0.9866385 | 0.001433609 | 0.9958058 | 0.004424284 | 0.9958069 | 0.005328085 |  |  | 304560 | 0.9755049 | 0.9670213 | 0.003490346 | 0.9787236 | 0.005578244 | 0.9787224 | 0.007320397 |  |  | 451980 | 0.9851043 | 0.9150489 | 0.006959904 | 0.9802591 | 0.01089182 | 0.9802556 | 0.009263216 |  |  | 752760 | 0.9644167 | 0.8678712 | 0.01330738 | 0.9701818 | 0.01443017 | 0.9701805 | 0.007288426
|  |  | 185592 | 1.00313 | 0.9994305 | 0.0004429865 | 0.9999501 | 0.1302888 | 0.9999457 | 0.1328679 |  |  | 409746 | 0.9947158 | 0.9866385 | 0.001433609 | 0.9958084 | 0.004423976 | 0.9958095 | 0.005327888 |  |  | 304860 | 0.976584 | 0.9670213 | 0.003490346 | 0.9787536 | 0.00557711 | 0.9787524 | 0.007320178 |  |  | 452280 | 0.9834228 | 0.9150489 | 0.006959904 | 0.9802681 | 0.01089151 | 0.9802646 | 0.009263292 |  |  | 753060 | 0.9756064 | 0.8678712 | 0.01330738 | 0.9702027 | 0.01442937 | 0.9702014 | 0.007287873
|  |  | 185892 | 1.002234 | 0.9994305 | 0.0004429865 | 0.9999501 | 0.1302888 | 0.9999457 | 0.1328679 |  |  | 410046 | 0.9937554 | 0.9866385 | 0.001433609 | 0.995811 | 0.00442367 | 0.9958121 | 0.005327692 |  |  | 305160 | 0.976584 | 0.9670213 | 0.003490346 | 0.9787836 | 0.005575974 | 0.9787823 | 0.007319957 |  |  | 452580 | 0.9851043 | 0.9150489 | 0.006959904 | 0.9802771 | 0.0108912 | 0.9802736 | 0.009263368 |  |  | 753360 | 0.9666547 | 0.8678712 | 0.01330738 | 0.9702235 | 0.01442857 | 0.9702223 | 0.00728732
|  |  | 186192 | 1.002234 | 0.9994305 | 0.0004429865 | 0.9999501 | 0.1302888 | 0.9999457 | 0.1328679 |  |  | 410346 | 0.9947158 | 0.9866385 | 0.001433609 | 0.9958136 | 0.004423364 | 0.9958147 | 0.005327497 |  |  | 305460 | 0.976584 | 0.9670213 | 0.003490346 | 0.9788135 | 0.005574838 | 0.9788122 | 0.007319735 |  |  | 452880 | 0.9884672 | 0.9150489 | 0.006959904 | 0.9802861 | 0.01089089 | 0.9802826 | 0.009263444 |  |  | 753660 | 0.9644167 | 0.8678712 | 0.01330738 | 0.9702444 | 0.01442777 | 0.9702431 | 0.007286767
|  |  | 186492 | 1.001338 | 0.9994305 | 0.0004429865 | 0.9999501 | 0.1302888 | 0.9999457 | 0.1328679 |  |  | 410646 | 0.9927949 | 0.9866385 | 0.001433609 | 0.9958162 | 0.00442306 | 0.9958172 | 0.005327303 |  |  | 305760 | 0.9744259 | 0.9670213 | 0.003490346 | 0.9788433 | 0.005573701 | 0.9788421 | 0.007319512 |  |  | 453180 | 0.9851043 | 0.9150489 | 0.006959904 | 0.9802951 | 0.01089059 | 0.9802915 | 0.009263519 |  |  | 753960 | 0.9666547 | 0.8678712 | 0.01330738 | 0.9702652 | 0.01442698 | 0.9702639 | 0.007286216
|  |  | 186792 | 1.00313 | 0.9994305 | 0.0004429865 | 0.9999501 | 0.1302888 | 0.9999457 | 0.1328679 |  |  | 410946 | 0.9937554 | 0.9866385 | 0.001433609 | 0.9958187 | 0.004422756 | 0.9958198 | 0.005327109 |  |  | 306060 | 0.9755049 | 0.9670213 | 0.003490346 | 0.9788731 | 0.005572563 | 0.9788719 | 0.007319288 |  |  | 453480 | 0.9867858 | 0.9150489 | 0.006959904 | 0.980304 | 0.01089028 | 0.9803004 | 0.009263595 |  |  | 754260 | 0.9711305 | 0.8678712 | 0.01330738 | 0.970286 | 0.01442618 | 0.9702847 | 0.007285665
|  |  | 187092 | 1.001338 | 0.9994305 | 0.0004429865 | 0.9999501 | 0.1302888 | 0.9999457 | 0.1328679 |  |  | 411246 | 0.9918345 | 0.9866385 | 0.001433609 | 0.9958213 | 0.004422454 | 0.9958224 | 0.005326916 |  |  | 306360 | 0.9744259 | 0.9670213 | 0.003490346 | 0.9789029 | 0.005571424 | 0.9789017 | 0.007319062 |  |  | 453780 | 0.9867858 | 0.9150489 | 0.006959904 | 0.9803129 | 0.01088997 | 0.9803093 | 0.009263671 |  |  | 754560 | 0.9688926 | 0.8678712 | 0.01330738 | 0.9703067 | 0.01442539 | 0.9703054 | 0.007285115
|  |  | 187392 | 1.002234 | 0.9994305 | 0.0004429865 | 0.9999501 | 0.1302888 | 0.9999457 | 0.1328679 |  |  | 411546 | 0.9918345 | 0.9866385 | 0.001433609 | 0.9958239 | 0.004422153 | 0.995825 | 0.005326724 |  |  | 306660 | 0.976584 | 0.9670213 | 0.003490346 | 0.9789326 | 0.005570284 | 0.9789314 | 0.007318836 |  |  | 454080 | 0.9867858 | 0.9150489 | 0.006959904 | 0.9803218 | 0.01088967 | 0.9803182 | 0.009263747 |  |  | 754860 | 0.9666547 | 0.8678712 | 0.01330738 | 0.9703275 | 0.0144246 | 0.9703262 | 0.007284566
|  |  | 187692 | 1.002234 | 0.9994305 | 0.0004429865 | 0.9999501 | 0.1302888 | 0.9999457 | 0.1328679 |  |  | 411846 | 0.9927949 | 0.9866385 | 0.001433609 | 0.9958264 | 0.004421854 | 0.9958275 | 0.005326533 |  |  | 306960 | 0.977663 | 0.9670213 | 0.003490346 | 0.9789623 | 0.005569143 | 0.978961 | 0.007318609 |  |  | 454380 | 0.9867858 | 0.9150489 | 0.006959904 | 0.9803306 | 0.01088937 | 0.9803271 | 0.009263822 |  |  | 755160 | 0.9688926 | 0.8678712 | 0.01330738 | 0.9703482 | 0.0144238 | 0.9703469 | 0.007284017
|  |  | 187992 | 1.002234 | 0.9994305 | 0.0004429865 | 0.9999501 | 0.1302888 | 0.9999457 | 0.1328679 |  |  | 412146 | 0.9937554 | 0.9866385 | 0.001433609 | 0.995829 | 0.004421555 | 0.9958301 | 0.005326343 |  |  | 307260 | 0.976584 | 0.9670213 | 0.003490346 | 0.9789919 | 0.005568002 | 0.9789906 | 0.00731838 |  |  | 454680 | 0.9867858 | 0.9150489 | 0.006959904 | 0.9803394 | 0.01088907 | 0.9803359 | 0.009263898 |  |  | 755460 | 0.9644167 | 0.8678712 | 0.01330738 | 0.9703689 | 0.01442301 | 0.9703676 | 0.007283469
|  |  | 188292 | 1.002234 | 0.9994305 | 0.0004429865 | 0.9999501 | 0.1302888 | 0.9999457 | 0.1328679 |  |  | 412446 | 0.9937554 | 0.9866385 | 0.001433609 | 0.9958315 | 0.004421258 | 0.9958326 | 0.005326153 |  |  | 307560 | 0.9744259 | 0.9670213 | 0.003490346 | 0.9790214 | 0.00556686 | 0.9790202 | 0.007318151 |  |  | 454980 | 0.9867858 | 0.9150489 | 0.006959904 | 0.9803482 | 0.01088877 | 0.9803447 | 0.009263974 |  |  | 755760 | 0.9666547 | 0.8678712 | 0.01330738 | 0.9703895 | 0.01442222 | 0.9703882 | 0.007282922
|  |  | 188592 | 1.001338 | 0.9994305 | 0.0004429865 | 0.9999501 | 0.1302888 | 0.9999457 | 0.1328679 |  |  | 412746 | 0.9937554 | 0.9866385 | 0.001433609 | 0.995834 | 0.004420961 | 0.9958352 | 0.005325964 |  |  | 307860 | 0.976584 | 0.9670213 | 0.003490346 | 0.979051 | 0.005565717 | 0.9790497 | 0.00731792 |  |  | 455280 | 0.9867858 | 0.9150489 | 0.006959904 | 0.980357 | 0.01088847 | 0.9803534 | 0.009264049 |  |  | 756060 | 0.9688926 | 0.8678712 | 0.01330738 | 0.9704102 | 0.01442144 | 0.9704089 | 0.007282376
|  |  | 188892 | 1.002234 | 0.9994305 | 0.0004429865 | 0.9999501 | 0.1302888 | 0.9999457 | 0.1328679 |  |  | 413046 | 0.9947158 | 0.9866385 | 0.001433609 | 0.9958365 | 0.004420666 | 0.9958377 | 0.005325776 |  |  | 308160 | 0.9733469 | 0.9670213 | 0.003490346 | 0.9790804 | 0.005564573 | 0.9790792 | 0.007317688 |  |  | 455580 | 0.9867858 | 0.9150489 | 0.006959904 | 0.9803658 | 0.01088817 | 0.9803622 | 0.009264125 |  |  | 756360 | 0.9733685 | 0.8678712 | 0.01330738 | 0.9704308 | 0.01442065 | 0.9704295 | 0.00728183
|  |  | 189192 | 1.002234 | 0.9994305 | 0.0004429865 | 0.9999501 | 0.1302888 | 0.9999457 | 0.1328679 |  |  | 413346 | 0.9937554 | 0.9866385 | 0.001433609 | 0.9958391 | 0.004420372 | 0.9958402 | 0.005325589 |  |  | 308460 | 0.976584 | 0.9670213 | 0.003490346 | 0.9791098 | 0.005563428 | 0.9791086 | 0.007317456 |  |  | 455880 | 0.9851043 | 0.9150489 | 0.006959904 | 0.9803745 | 0.01088788 | 0.9803709 | 0.0092642 |  |  | 756660 | 0.9666547 | 0.8678712 | 0.01330738 | 0.9704514 | 0.01441986 | 0.9704501 | 0.007281285
|  |  | 189492 | 1.002234 | 0.9994305 | 0.0004429865 | 0.9999501 | 0.1302888 | 0.9999457 | 0.1328679 |  |  | 413646 | 0.9947158 | 0.9866385 | 0.001433609 | 0.9958416 | 0.004420079 | 0.9958427 | 0.005325403 |  |  | 308760 | 0.976584 | 0.9670213 | 0.003490346 | 0.9791392 | 0.005562283 | 0.979138 | 0.007317222 |  |  | 456180 | 0.9867858 | 0.9150489 | 0.006959904 | 0.9803832 | 0.01088758 | 0.9803796 | 0.009264276 |  |  | 756960 | 0.9621788 | 0.8678712 | 0.01330738 | 0.970472 | 0.01441908 | 0.9704706 | 0.00728074
|  |  | 189792 | 1.00313 | 0.9994305 | 0.0004429865 | 0.9999501 | 0.1302888 | 0.9999457 | 0.1328679 |  |  | 413946 | 0.9947158 | 0.9866385 | 0.001433609 | 0.9958441 | 0.004419787 | 0.9958453 | 0.005325217 |  |  | 309060 | 0.9744259 | 0.9670213 | 0.003490346 | 0.9791685 | 0.005561137 | 0.9791673 | 0.007316987 |  |  | 456480 | 0.9867858 | 0.9150489 | 0.006959904 | 0.9803919 | 0.01088729 | 0.9803883 | 0.009264352 |  |  | 757260 | 0.9621788 | 0.8678712 | 0.01330738 | 0.9704925 | 0.01441829 | 0.9704912 | 0.007280197
|  |  | 190092 | 1.001338 | 0.9994305 | 0.0004429865 | 0.9999501 | 0.1302888 | 0.9999457 | 0.1328679 |  |  | 414246 | 0.9937554 | 0.9866385 | 0.001433609 | 0.9958466 | 0.004419496 | 0.9958478 | 0.005325032 |  |  | 309360 | 0.9755049 | 0.9670213 | 0.003490346 | 0.9791978 | 0.00555999 | 0.9791966 | 0.007316751 |  |  | 456780 | 0.9884672 | 0.9150489 | 0.006959904 | 0.9804006 | 0.010887 | 0.980397 | 0.009264427 |  |  | 757560 | 0.9666547 | 0.8678712 | 0.01330738 | 0.9705131 | 0.01441751 | 0.9705117 | 0.007279654
|  |  | 190392 | 1.00313 | 0.9994305 | 0.0004429865 | 0.9999501 | 0.1302888 | 0.9999457 | 0.1328679 |  |  | 414546 | 0.9937554 | 0.9866385 | 0.001433609 | 0.9958491 | 0.004419207 | 0.9958503 | 0.005324848 |  |  | 309660 | 0.976584 | 0.9670213 | 0.003490346 | 0.9792271 | 0.005558842 | 0.9792258 | 0.007316515 |  |  | 457080 | 0.9834228 | 0.9150489 | 0.006959904 | 0.9804092 | 0.01088671 | 0.9804056 | 0.009264503 |  |  | 757860 | 0.9688926 | 0.8678712 | 0.01330738 | 0.9705336 | 0.01441673 | 0.9705322 | 0.007279111
|  |  | 190692 | 1.004026 | 0.9994305 | 0.0004429865 | 0.9999501 | 0.1302888 | 0.9999457 | 0.1328679 |  |  | 414846 | 0.9937554 | 0.9866385 | 0.001433609 | 0.9958516 | 0.004418918 | 0.9958528 | 0.005324665 |  |  | 309960 | 0.9744259 | 0.9670213 | 0.003490346 | 0.9792562 | 0.005557694 | 0.979255 | 0.007316277 |  |  | 457380 | 0.9884672 | 0.9150489 | 0.006959904 | 0.9804178 | 0.01088642 | 0.9804142 | 0.009264578 |  |  | 758160 | 0.9644167 | 0.8678712 | 0.01330738 | 0.9705541 | 0.01441595 | 0.9705527 | 0.00727857
|  |  | 190992 | 1.00313 | 0.9994305 | 0.0004429865 | 0.9999501 | 0.1302888 | 0.9999457 | 0.1328679 |  |  | 415146 | 0.9937554 | 0.9866385 | 0.001433609 | 0.995854 | 0.004418631 | 0.9958552 | 0.005324482 |  |  | 310260 | 0.9755049 | 0.9670213 | 0.003490346 | 0.9792854 | 0.005556545 | 0.9792842 | 0.007316038 |  |  | 457680 | 0.9884672 | 0.9150489 | 0.006959904 | 0.9804264 | 0.01088613 | 0.9804228 | 0.009264654 |  |  | 758460 | 0.9599408 | 0.8678712 | 0.01330738 | 0.9705745 | 0.01441516 | 0.9705731 | 0.007278029
|  |  | 191292 | 1.002234 | 0.9994305 | 0.0004429865 | 0.9999501 | 0.1302888 | 0.9999457 | 0.1328679 |  |  | 415446 | 0.9937554 | 0.9866385 | 0.001433609 | 0.9958565 | 0.004418345 | 0.9958577 | 0.005324301 |  |  | 310560 | 0.9755049 | 0.9670213 | 0.003490346 | 0.9793145 | 0.005555395 | 0.9793132 | 0.007315798 |  |  | 457980 | 0.9867858 | 0.9150489 | 0.006959904 | 0.980435 | 0.01088585 | 0.9804313 | 0.009264729 |  |  | 758760 | 0.9666547 | 0.8678712 | 0.01330738 | 0.9705949 | 0.01441439 | 0.9705935 | 0.007277489
|  |  | 191592 | 1.001338 | 0.9994305 | 0.0004429865 | 0.9999501 | 0.1302888 | 0.9999457 | 0.1328679 |  |  | 415746 | 0.9937554 | 0.9866385 | 0.001433609 | 0.995859 | 0.00441806 | 0.9958602 | 0.00532412 |  |  | 310860 | 0.976584 | 0.9670213 | 0.003490346 | 0.9793435 | 0.005554244 | 0.9793423 | 0.007315557 |  |  | 458280 | 0.9901487 | 0.9150489 | 0.006959904 | 0.9804435 | 0.01088556 | 0.9804399 | 0.009264804 |  |  | 759060 | 0.9644167 | 0.8678712 | 0.01330738 | 0.9706154 | 0.01441361 | 0.9706139 | 0.007276949
|  |  | 191892 | 1.002234 | 0.9994305 | 0.0004429865 | 0.9999501 | 0.1302888 | 0.9999457 | 0.1328679 |  |  | 416046 | 0.9937554 | 0.9866385 | 0.001433609 | 0.9958614 | 0.004417775 | 0.9958627 | 0.00532394 |  |  | 311160 | 0.976584 | 0.9670213 | 0.003490346 | 0.9793725 | 0.005553093 | 0.9793713 | 0.007315316 |  |  | 458580 | 0.9884672 | 0.9150489 | 0.006959904 | 0.980452 | 0.01088528 | 0.9804484 | 0.00926488 |  |  | 759360 | 0.9644167 | 0.8678712 | 0.01330738 | 0.9706357 | 0.01441283 | 0.9706343 | 0.00727641
|  |  | 192192 | 1.002234 | 0.9994305 | 0.0004429865 | 0.9999501 | 0.1302888 | 0.9999457 | 0.1328679 |  |  | 416346 | 0.9927949 | 0.9866385 | 0.001433609 | 0.9958639 | 0.004417493 | 0.9958651 | 0.00532376 |  |  | 311460 | 0.976584 | 0.9670213 | 0.003490346 | 0.9794015 | 0.005551941 | 0.9794002 | 0.007315073 |  |  | 458880 | 0.9867858 | 0.9150489 | 0.006959904 | 0.9804605 | 0.010885 | 0.9804569 | 0.009264955 |  |  | 759660 | 0.9666547 | 0.8678712 | 0.01330738 | 0.9706561 | 0.01441205 | 0.9706547 | 0.007275872
|  |  | 192492 | 1.002234 | 0.9994305 | 0.0004429865 | 0.9999501 | 0.1302888 | 0.9999457 | 0.1328679 |  |  | 416646 | 0.9927949 | 0.9866385 | 0.001433609 | 0.9958663 | 0.004417211 | 0.9958676 | 0.005323582 |  |  | 311760 | 0.976584 | 0.9670213 | 0.003490346 | 0.9794304 | 0.005550788 | 0.9794291 | 0.007314829 |  |  | 459180 | 0.9867858 | 0.9150489 | 0.006959904 | 0.980469 | 0.01088471 | 0.9804653 | 0.009265031 |  |  | 759960 | 0.9688926 | 0.8678712 | 0.01330738 | 0.9706765 | 0.01441128 | 0.970675 | 0.007275335
|  |  | 192792 | 1.002234 | 0.9994305 | 0.0004429865 | 0.9999501 | 0.1302888 | 0.9999457 | 0.1328679 |  |  | 416946 | 0.9937554 | 0.9866385 | 0.001433609 | 0.9958688 | 0.00441693 | 0.99587 | 0.005323404 |  |  | 312060 | 0.977663 | 0.9670213 | 0.003490346 | 0.9794592 | 0.005549635 | 0.979458 | 0.007314585 |  |  | 459480 | 0.9834228 | 0.9150489 | 0.006959904 | 0.9804774 | 0.01088443 | 0.9804738 | 0.009265106 |  |  | 760260 | 0.9688926 | 0.8678712 | 0.01330738 | 0.9706968 | 0.0144105 | 0.9706953 | 0.007274798
|  |  | 193092 | 1.001338 | 0.9994305 | 0.0004429865 | 0.9999501 | 0.1302888 | 0.9999457 | 0.1328679 |  |  | 417246 | 0.9937554 | 0.9866385 | 0.001433609 | 0.9958712 | 0.00441665 | 0.9958725 | 0.005323227 |  |  | 312360 | 0.976584 | 0.9670213 | 0.003490346 | 0.979488 | 0.005548481 | 0.9794868 | 0.007314339 |  |  | 459780 | 0.9851043 | 0.9150489 | 0.006959904 | 0.9804859 | 0.01088416 | 0.9804822 | 0.009265181 |  |  | 760560 | 0.9666547 | 0.8678712 | 0.01330738 | 0.9707171 | 0.01440973 | 0.9707156 | 0.007274262
|  |  | 193392 | 1.002234 | 0.9994305 | 0.0004429865 | 0.9999501 | 0.1302888 | 0.9999457 | 0.1328679 |  |  | 417546 | 0.9937554 | 0.9866385 | 0.001433609 | 0.9958736 | 0.004416372 | 0.9958749 | 0.00532305 |  |  | 312660 | 0.9755049 | 0.9670213 | 0.003490346 | 0.9795168 | 0.005547326 | 0.9795156 | 0.007314092 |  |  | 460080 | 0.9867858 | 0.9150489 | 0.006959904 | 0.9804943 | 0.01088388 | 0.9804906 | 0.009265257 |  |  | 760860 | 0.9666547 | 0.8678712 | 0.01330738 | 0.9707373 | 0.01440896 | 0.9707359 | 0.007273727
|  |  | 193692 | 1.001338 | 0.9994305 | 0.0004429865 | 0.9999501 | 0.1302888 | 0.9999457 | 0.1328679 |  |  | 417846 | 0.9937554 | 0.9866385 | 0.001433609 | 0.995876 | 0.004416094 | 0.9958773 | 0.005322875 |  |  | 312960 | 0.9744259 | 0.9670213 | 0.003490346 | 0.9795455 | 0.005546171 | 0.9795443 | 0.007313845 |  |  | 460380 | 0.9867858 | 0.9150489 | 0.006959904 | 0.9805027 | 0.0108836 | 0.980499 | 0.009265332 |  |  | 761160 | 0.9666547 | 0.8678712 | 0.01330738 | 0.9707576 | 0.01440819 | 0.9707561 | 0.007273193
|  |  | 193992 | 1.002234 | 0.9994305 | 0.0004429865 | 0.9999501 | 0.1302888 | 0.9999457 | 0.1328679 |  |  | 418146 | 0.9947158 | 0.9866385 | 0.001433609 | 0.9958785 | 0.004415818 | 0.9958797 | 0.0053227 |  |  | 313260 | 0.9755049 | 0.9670213 | 0.003490346 | 0.9795742 | 0.005545015 | 0.979573 | 0.007313596 |  |  | 460680 | 0.9884672 | 0.9150489 | 0.006959904 | 0.980511 | 0.01088333 | 0.9805073 | 0.009265407 |  |  | 761460 | 0.9688926 | 0.8678712 | 0.01330738 | 0.9707778 | 0.01440742 | 0.9707763 | 0.007272659
|  |  | 194292 | 1.002234 | 0.9994305 | 0.0004429865 | 0.9999501 | 0.1302888 | 0.9999457 | 0.1328679 |  |  | 418446 | 0.9937554 | 0.9866385 | 0.001433609 | 0.9958809 | 0.004415542 | 0.9958822 | 0.005322526 |  |  | 313560 | 0.9755049 | 0.9670213 | 0.003490346 | 0.9796028 | 0.005543858 | 0.9796016 | 0.007313347 |  |  | 460980 | 0.9884672 | 0.9150489 | 0.006959904 | 0.9805193 | 0.01088305 | 0.9805157 | 0.009265482 |  |  | 761760 | 0.9666547 | 0.8678712 | 0.01330738 | 0.970798 | 0.01440665 | 0.9707965 | 0.007272125
|  |  | 194592 | 1.002234 | 0.9994305 | 0.0004429865 | 0.9999501 | 0.1302888 | 0.9999457 | 0.1328679 |  |  | 418746 | 0.9937554 | 0.9866385 | 0.001433609 | 0.9958833 | 0.004415268 | 0.9958846 | 0.005322353 |  |  | 313860 | 0.976584 | 0.9670213 | 0.003490346 | 0.9796314 | 0.005542701 | 0.9796302 | 0.007313097 |  |  | 461280 | 0.9884672 | 0.9150489 | 0.006959904 | 0.9805277 | 0.01088278 | 0.980524 | 0.009265557 |  |  | 762060 | 0.9666547 | 0.8678712 | 0.01330738 | 0.9708182 | 0.01440588 | 0.9708167 | 0.007271593
|  |  | 194892 | 1.001338 | 0.9994305 | 0.0004429865 | 0.9999501 | 0.1302888 | 0.9999457 | 0.1328679 |  |  | 419046 | 0.9937554 | 0.9866385 | 0.001433609 | 0.9958857 | 0.004414995 | 0.995887 | 0.00532218 |  |  | 314160 | 0.9755049 | 0.9670213 | 0.003490346 | 0.9796599 | 0.005541543 | 0.9796587 | 0.007312846 |  |  | 461580 | 0.9867858 | 0.9150489 | 0.006959904 | 0.9805359 | 0.01088251 | 0.9805322 | 0.009265633 |  |  | 762360 | 0.9666547 | 0.8678712 | 0.01330738 | 0.9708383 | 0.01440511 | 0.9708369 | 0.007271061
|  |  | 195192 | 1.002234 | 0.9994305 | 0.0004429865 | 0.9999501 | 0.1302888 | 0.9999457 | 0.1328679 |  |  | 419346 | 0.9947158 | 0.9866385 | 0.001433609 | 0.995888 | 0.004414722 | 0.9958894 | 0.005322008 |  |  | 314460 | 0.9755049 | 0.9670213 | 0.003490346 | 0.9796884 | 0.005540384 | 0.9796872 | 0.007312593 |  |  | 461880 | 0.9867858 | 0.9150489 | 0.006959904 | 0.9805442 | 0.01088224 | 0.9805405 | 0.009265708 |  |  | 762660 | 0.9666547 | 0.8678712 | 0.01330738 | 0.9708585 | 0.01440435 | 0.970857 | 0.00727053
|  |  | 195492 | 1.001338 | 0.9994305 | 0.0004429865 | 0.9999501 | 0.1302888 | 0.9999457 | 0.1328679 |  |  | 419646 | 0.9937554 | 0.9866385 | 0.001433609 | 0.9958904 | 0.004414451 | 0.9958918 | 0.005321837 |  |  | 314760 | 0.9744259 | 0.9670213 | 0.003490346 | 0.9797168 | 0.005539225 | 0.9797156 | 0.00731234 |  |  | 462180 | 0.9901487 | 0.9150489 | 0.006959904 | 0.9805525 | 0.01088197 | 0.9805487 | 0.009265783 |  |  | 762960 | 0.9644167 | 0.8678712 | 0.01330738 | 0.9708786 | 0.01440358 | 0.9708771 | 0.00727
|  |  | 195792 | 1.00313 | 0.9994305 | 0.0004429865 | 0.9999501 | 0.1302888 | 0.9999457 | 0.1328679 |  |  | 419946 | 0.9937554 | 0.9866385 | 0.001433609 | 0.9958928 | 0.004414181 | 0.9958941 | 0.005321667 |  |  | 315060 | 0.9755049 | 0.9670213 | 0.003490346 | 0.9797452 | 0.005538066 | 0.979744 | 0.007312087 |  |  | 462480 | 0.9884672 | 0.9150489 | 0.006959904 | 0.9805607 | 0.0108817 | 0.980557 | 0.009265858 |  |  | 763260 | 0.9666547 | 0.8678712 | 0.01330738 | 0.9708987 | 0.01440282 | 0.9708972 | 0.00726947
|  |  | 196092 | 1.00313 | 0.9994305 | 0.0004429865 | 0.9999501 | 0.1302888 | 0.9999457 | 0.1328679 |  |  | 420246 | 0.9937554 | 0.9866385 | 0.001433609 | 0.9958952 | 0.004413912 | 0.9958965 | 0.005321497 |  |  | 315360 | 0.977663 | 0.9670213 | 0.003490346 | 0.9797736 | 0.005536905 | 0.9797724 | 0.007311832 |  |  | 462780 | 0.9867858 | 0.9150489 | 0.006959904 | 0.9805689 | 0.01088144 | 0.9805652 | 0.009265933 |  |  | 763560 | 0.9666547 | 0.8678712 | 0.01330738 | 0.9709187 | 0.01440206 | 0.9709172 | 0.007268941
|  |  | 196392 | 1.002234 | 0.9994305 | 0.0004429865 | 0.9999501 | 0.1302888 | 0.9999457 | 0.1328679 |  |  | 420546 | 0.9937554 | 0.9866385 | 0.001433609 | 0.9958975 | 0.004413644 | 0.9958989 | 0.005321328 |  |  | 315660 | 0.976584 | 0.9670213 | 0.003490346 | 0.9798019 | 0.005535744 | 0.9798007 | 0.007311576 |  |  | 463080 | 0.9884672 | 0.9150489 | 0.006959904 | 0.9805771 | 0.01088117 | 0.9805733 | 0.009266008 |  |  | 763860 | 0.9666547 | 0.8678712 | 0.01330738 | 0.9709388 | 0.01440129 | 0.9709373 | 0.007268413
|  |  | 196692 | 1.001338 | 0.9994305 | 0.0004429865 | 0.9999501 | 0.1302888 | 0.9999457 | 0.1328679 |  |  | 420846 | 0.9927949 | 0.9866385 | 0.001433609 | 0.9958999 | 0.004413377 | 0.9959012 | 0.00532116 |  |  | 315960 | 0.9755049 | 0.9670213 | 0.003490346 | 0.9798301 | 0.005534583 | 0.9798289 | 0.00731132 |  |  | 463380 | 0.9901487 | 0.9150489 | 0.006959904 | 0.9805852 | 0.01088091 | 0.9805815 | 0.009266083 |  |  | 764160 | 0.9666547 | 0.8678712 | 0.01330738 | 0.9709588 | 0.01440053 | 0.9709573 | 0.007267885
|  |  | 196992 | 1.001338 | 0.9994305 | 0.0004429865 | 0.9999501 | 0.1302888 | 0.9999457 | 0.1328679 |  |  | 421146 | 0.9947158 | 0.9866385 | 0.001433609 | 0.9959022 | 0.004413111 | 0.9959036 | 0.005320993 |  |  | 316260 | 0.977663 | 0.9670213 | 0.003490346 | 0.9798583 | 0.005533421 | 0.9798571 | 0.007311062 |  |  | 463680 | 0.9884672 | 0.9150489 | 0.006959904 | 0.9805933 | 0.01088065 | 0.9805896 | 0.009266158 |  |  | 764460 | 0.9644167 | 0.8678712 | 0.01330738 | 0.9709788 | 0.01439977 | 0.9709772 | 0.007267358
|  |  | 197292 | 1.00313 | 0.9994305 | 0.0004429865 | 0.9999501 | 0.1302888 | 0.9999457 | 0.1328679 |  |  | 421446 | 0.9937554 | 0.9866385 | 0.001433609 | 0.9959046 | 0.004412846 | 0.995906 | 0.005320826 |  |  | 316560 | 0.9744259 | 0.9670213 | 0.003490346 | 0.9798865 | 0.005532258 | 0.9798853 | 0.007310804 |  |  | 463980 | 0.9834228 | 0.9150489 | 0.006959904 | 0.9806014 | 0.01088038 | 0.9805977 | 0.009266233 |  |  | 764760 | 0.9711305 | 0.8678712 | 0.01330738 | 0.9709988 | 0.01439901 | 0.9709972 | 0.007266832
|  |  | 197592 | 1.001338 | 0.9994305 | 0.0004429865 | 0.9999501 | 0.1302888 | 0.9999457 | 0.1328679 |  |  | 421746 | 0.9937554 | 0.9866385 | 0.001433609 | 0.9959069 | 0.004412583 | 0.9959083 | 0.00532066 |  |  | 316860 | 0.9755049 | 0.9670213 | 0.003490346 | 0.9799146 | 0.005531095 | 0.9799134 | 0.007310545 |  |  | 464280 | 0.9867858 | 0.9150489 | 0.006959904 | 0.9806095 | 0.01088012 | 0.9806058 | 0.009266308 |  |  | 765060 | 0.9666547 | 0.8678712 | 0.01330738 | 0.9710187 | 0.01439826 | 0.9710172 | 0.007266306
|  |  | 197892 | 1.001338 | 0.9994305 | 0.0004429865 | 0.9999501 | 0.1302888 | 0.9999457 | 0.1328679 |  |  | 422046 | 0.9947158 | 0.9866385 | 0.001433609 | 0.9959092 | 0.00441232 | 0.9959106 | 0.005320495 |  |  | 317160 | 0.976584 | 0.9670213 | 0.003490346 | 0.9799427 | 0.005529932 | 0.9799415 | 0.007310285 |  |  | 464580 | 0.9851043 | 0.9150489 | 0.006959904 | 0.9806176 | 0.01087987 | 0.9806138 | 0.009266382 |  |  | 765360 | 0.9666547 | 0.8678712 | 0.01330738 | 0.9710386 | 0.0143975 | 0.9710371 | 0.007265781
|  |  | 198192 | 1.00313 | 0.9994305 | 0.0004429865 | 0.9999501 | 0.1302888 | 0.9999457 | 0.1328679 |  |  | 422346 | 0.9927949 | 0.9866385 | 0.001433609 | 0.9959116 | 0.004412058 | 0.995913 | 0.00532033 |  |  | 317460 | 0.976584 | 0.9670213 | 0.003490346 | 0.9799707 | 0.005528768 | 0.9799695 | 0.007310024 |  |  | 464880 | 0.9884672 | 0.9150489 | 0.006959904 | 0.9806256 | 0.01087961 | 0.9806219 | 0.009266457 |  |  | 765660 | 0.9711305 | 0.8678712 | 0.01330738 | 0.9710585 | 0.01439674 | 0.971057 | 0.007265257
|  |  | 198492 | 1.002234 | 0.9994305 | 0.0004429865 | 0.9999501 | 0.1302888 | 0.9999457 | 0.1328679 |  |  | 422646 | 0.9937554 | 0.9866385 | 0.001433609 | 0.9959139 | 0.004411797 | 0.9959153 | 0.005320166 |  |  | 317760 | 0.976584 | 0.9670213 | 0.003490346 | 0.9799987 | 0.005527603 | 0.9799975 | 0.007309762 |  |  | 465180 | 0.9867858 | 0.9150489 | 0.006959904 | 0.9806337 | 0.01087935 | 0.9806299 | 0.009266532 |  |  | 765960 | 0.9711305 | 0.8678712 | 0.01330738 | 0.9710784 | 0.01439599 | 0.9710768 | 0.007264734
|  |  | 198792 | 1.002234 | 0.9994305 | 0.0004429865 | 0.9999501 | 0.1302888 | 0.9999457 | 0.1328679 |  |  | 422946 | 0.9937554 | 0.9866385 | 0.001433609 | 0.9959162 | 0.004411537 | 0.9959176 | 0.005320003 |  |  | 318060 | 0.976584 | 0.9670213 | 0.003490346 | 0.9800266 | 0.005526438 | 0.9800254 | 0.0073095 |  |  | 465480 | 0.9901487 | 0.9150489 | 0.006959904 | 0.9806417 | 0.0108791 | 0.9806379 | 0.009266607 |  |  | 766260 | 0.9688926 | 0.8678712 | 0.01330738 | 0.9710983 | 0.01439523 | 0.9710967 | 0.007264211
|  |  | 199092 | 1.00313 | 0.9994305 | 0.0004429865 | 0.9999501 | 0.1302888 | 0.9999457 | 0.1328679 |  |  | 423246 | 0.9947158 | 0.9866385 | 0.001433609 | 0.9959185 | 0.004411279 | 0.9959199 | 0.005319841 |  |  | 318360 | 0.976584 | 0.9670213 | 0.003490346 | 0.9800545 | 0.005525272 | 0.9800533 | 0.007309236 |  |  | 465780 | 0.9867858 | 0.9150489 | 0.006959904 | 0.9806496 | 0.01087884 | 0.9806459 | 0.009266681 |  |  | 766560 | 0.9644167 | 0.8678712 | 0.01330738 | 0.9711181 | 0.01439448 | 0.9711165 | 0.007263689
|  |  | 199392 | 1.002234 | 0.9994305 | 0.0004429865 | 0.9999501 | 0.1302888 | 0.9999457 | 0.1328679 |  |  | 423546 | 0.9947158 | 0.9866385 | 0.001433609 | 0.9959208 | 0.004411021 | 0.9959222 | 0.005319679 |  |  | 318660 | 0.9755049 | 0.9670213 | 0.003490346 | 0.9800824 | 0.005524106 | 0.9800812 | 0.007308972 |  |  | 466080 | 0.9851043 | 0.9150489 | 0.006959904 | 0.9806576 | 0.01087859 | 0.9806538 | 0.009266756 |  |  | 766860 | 0.9621788 | 0.8678712 | 0.01330738 | 0.9711379 | 0.01439373 | 0.9711363 | 0.007263168
|  |  | 199692 | 1.00313 | 0.9994305 | 0.0004429865 | 0.9999501 | 0.1302888 | 0.9999457 | 0.1328679 |  |  | 423846 | 0.9937554 | 0.9866385 | 0.001433609 | 0.9959231 | 0.004410764 | 0.9959245 | 0.005319518 |  |  | 318960 | 0.977663 | 0.9670213 | 0.003490346 | 0.9801102 | 0.005522939 | 0.980109 | 0.007308707 |  |  | 466380 | 0.9851043 | 0.9150489 | 0.006959904 | 0.9806655 | 0.01087834 | 0.9806617 | 0.009266831 |  |  | 767160 | 0.9666547 | 0.8678712 | 0.01330738 | 0.9711577 | 0.01439298 | 0.9711561 | 0.007262647
|  |  | 199992 | 1.002234 | 0.9994305 | 0.0004429865 | 0.9999501 | 0.1302888 | 0.9999457 | 0.1328679 |  |  | 424146 | 0.9927949 | 0.9866385 | 0.001433609 | 0.9959254 | 0.004410509 | 0.9959268 | 0.005319358 |  |  | 319260 | 0.976584 | 0.9670213 | 0.003490346 | 0.9801379 | 0.005521772 | 0.9801367 | 0.007308441 |  |  | 466680 | 0.9851043 | 0.9150489 | 0.006959904 | 0.9806734 | 0.01087808 | 0.9806697 | 0.009266905 |  |  | 767460 | 0.9666547 | 0.8678712 | 0.01330738 | 0.9711775 | 0.01439223 | 0.9711759 | 0.007262127
|  |  | 200292 | 1.00313 | 0.9994305 | 0.0004429865 | 0.9999501 | 0.1302888 | 0.9999457 | 0.1328679 |  |  | 424446 | 0.9927949 | 0.9866385 | 0.001433609 | 0.9959277 | 0.004410254 | 0.9959291 | 0.005319199 |  |  | 319560 | 0.976584 | 0.9670213 | 0.003490346 | 0.9801656 | 0.005520605 | 0.9801644 | 0.007308175 |  |  | 466980 | 0.9851043 | 0.9150489 | 0.006959904 | 0.9806813 | 0.01087783 | 0.9806775 | 0.00926698 |  |  | 767760 | 0.9688926 | 0.8678712 | 0.01330738 | 0.9711972 | 0.01439148 | 0.9711956 | 0.007261607
|  |  | 200592 | 1.00313 | 0.9994305 | 0.0004429865 | 0.9999501 | 0.1302888 | 0.9999457 | 0.1328679 |  |  | 424746 | 0.9927949 | 0.9866385 | 0.001433609 | 0.99593 | 0.00441 | 0.9959314 | 0.00531904 |  |  | 319860 | 0.976584 | 0.9670213 | 0.003490346 | 0.9801933 | 0.005519437 | 0.9801921 | 0.007307907 |  |  | 467280 | 0.9834228 | 0.9150489 | 0.006959904 | 0.9806892 | 0.01087759 | 0.9806854 | 0.009267054 |  |  | 768060 | 0.9666547 | 0.8678712 | 0.01330738 | 0.971217 | 0.01439073 | 0.9712153 | 0.007261089
|  |  | 200892 | 1.002234 | 0.9994305 | 0.0004429865 | 0.9999501 | 0.1302888 | 0.9999457 | 0.1328679 |  |  | 425046 | 0.9937554 | 0.9866385 | 0.001433609 | 0.9959322 | 0.004409748 | 0.9959337 | 0.005318881 |  |  | 320160 | 0.977663 | 0.9670213 | 0.003490346 | 0.9802209 | 0.005518268 | 0.9802197 | 0.007307639 |  |  | 467580 | 0.9884672 | 0.9150489 | 0.006959904 | 0.9806971 | 0.01087734 | 0.9806932 | 0.009267129 |  |  | 768360 | 0.9621788 | 0.8678712 | 0.01330738 | 0.9712367 | 0.01438998 | 0.971235 | 0.007260571
|  |  | 201192 | 1.002234 | 0.9994305 | 0.0004429865 | 0.9999501 | 0.1302888 | 0.9999457 | 0.1328679 |  |  | 425346 | 0.9956763 | 0.9866385 | 0.001433609 | 0.9959345 | 0.004409496 | 0.995936 | 0.005318724 |  |  | 320460 | 0.977663 | 0.9670213 | 0.003490346 | 0.9802485 | 0.005517099 | 0.9802473 | 0.00730737 |  |  | 467880 | 0.9867858 | 0.9150489 | 0.006959904 | 0.9807049 | 0.01087709 | 0.9807011 | 0.009267203 |  |  | 768660 | 0.9666547 | 0.8678712 | 0.01330738 | 0.9712563 | 0.01438924 | 0.9712547 | 0.007260054
|  |  | 201492 | 1.000442 | 0.9994305 | 0.0004429865 | 0.9999501 | 0.1302888 | 0.9999457 | 0.1328679 |  |  | 425646 | 0.9937554 | 0.9866385 | 0.001433609 | 0.9959367 | 0.004409245 | 0.9959382 | 0.005318567 |  |  | 320760 | 0.978742 | 0.9670213 | 0.003490346 | 0.980276 | 0.00551593 | 0.9802748 | 0.0073071 |  |  | 468180 | 0.9884672 | 0.9150489 | 0.006959904 | 0.9807127 | 0.01087685 | 0.9807089 | 0.009267278 |  |  | 768960 | 0.9666547 | 0.8678712 | 0.01330738 | 0.971276 | 0.01438849 | 0.9712743 | 0.007259537
|  |  | 201792 | 1.002234 | 0.9994305 | 0.0004429865 | 0.9999501 | 0.1302888 | 0.9999457 | 0.1328679 |  |  | 425946 | 0.9937554 | 0.9866385 | 0.001433609 | 0.995939 | 0.004408996 | 0.9959405 | 0.005318411 |  |  | 321060 | 0.977663 | 0.9670213 | 0.003490346 | 0.9803035 | 0.00551476 | 0.9803023 | 0.00730683 |  |  | 468480 | 0.9867858 | 0.9150489 | 0.006959904 | 0.9807205 | 0.0108766 | 0.9807166 | 0.009267352 |  |  | 769260 | 0.9733685 | 0.8678712 | 0.01330738 | 0.9712956 | 0.01438775 | 0.971294 | 0.007259021
|  |  | 202092 | 1.002234 | 0.9994305 | 0.0004429865 | 0.9999501 | 0.1302888 | 0.9999457 | 0.1328679 |  |  | 426246 | 0.9927949 | 0.9866385 | 0.001433609 | 0.9959412 | 0.004408747 | 0.9959427 | 0.005318256 |  |  | 321360 | 0.977663 | 0.9670213 | 0.003490346 | 0.9803309 | 0.00551359 | 0.9803298 | 0.007306559 |  |  | 468780 | 0.9884672 | 0.9150489 | 0.006959904 | 0.9807282 | 0.01087636 | 0.9807244 | 0.009267426 |  |  | 769560 | 0.9666547 | 0.8678712 | 0.01330738 | 0.9713152 | 0.01438701 | 0.9713136 | 0.007258506
|  |  | 202392 | 1.001338 | 0.9994305 | 0.0004429865 | 0.9999501 | 0.1302888 | 0.9999457 | 0.1328679 |  |  | 426546 | 0.9937554 | 0.9866385 | 0.001433609 | 0.9959435 | 0.004408499 | 0.995945 | 0.005318101 |  |  | 321660 | 0.976584 | 0.9670213 | 0.003490346 | 0.9803583 | 0.005512419 | 0.9803572 | 0.007306287 |  |  | 469080 | 0.9901487 | 0.9150489 | 0.006959904 | 0.980736 | 0.01087612 | 0.9807321 | 0.009267501 |  |  | 769860 | 0.9621788 | 0.8678712 | 0.01330738 | 0.9713348 | 0.01438626 | 0.9713331 | 0.007257991
|  |  | 202692 | 1.00313 | 0.9994305 | 0.0004429865 | 0.9999501 | 0.1302888 | 0.9999457 | 0.1328679 |  |  | 426846 | 0.9927949 | 0.9866385 | 0.001433609 | 0.9959457 | 0.004408252 | 0.9959472 | 0.005317947 |  |  | 321960 | 0.9755049 | 0.9670213 | 0.003490346 | 0.9803857 | 0.005511248 | 0.9803845 | 0.007306014 |  |  | 469380 | 0.9867858 | 0.9150489 | 0.006959904 | 0.9807437 | 0.01087588 | 0.9807399 | 0.009267575 |  |  | 770160 | 0.9644167 | 0.8678712 | 0.01330738 | 0.9713544 | 0.01438552 | 0.9713527 | 0.007257477
|  |  | 202992 | 1.000442 | 0.9994305 | 0.0004429865 | 0.9999501 | 0.1302888 | 0.9999457 | 0.1328679 |  |  | 427146 | 0.9937554 | 0.9866385 | 0.001433609 | 0.9959479 | 0.004408007 | 0.9959495 | 0.005317794 |  |  | 322260 | 0.976584 | 0.9670213 | 0.003490346 | 0.980413 | 0.005510077 | 0.9804118 | 0.00730574 |  |  | 469680 | 0.9867858 | 0.9150489 | 0.006959904 | 0.9807514 | 0.01087564 | 0.9807475 | 0.009267649 |  |  | 770460 | 0.9644167 | 0.8678712 | 0.01330738 | 0.9713739 | 0.01438478 | 0.9713722 | 0.007256964
|  |  | 203292 | 1.002234 | 0.9994305 | 0.0004429865 | 0.9999501 | 0.1302888 | 0.9999457 | 0.1328679 |  |  | 427446 | 0.9937554 | 0.9866385 | 0.001433609 | 0.9959502 | 0.004407762 | 0.9959517 | 0.005317641 |  |  | 322560 | 0.976584 | 0.9670213 | 0.003490346 | 0.9804403 | 0.005508905 | 0.9804391 | 0.007305466 |  |  | 469980 | 0.9851043 | 0.9150489 | 0.006959904 | 0.9807591 | 0.0108754 | 0.9807552 | 0.009267723 |  |  | 770760 | 0.9688926 | 0.8678712 | 0.01330738 | 0.9713934 | 0.01438404 | 0.9713917 | 0.007256452
|  |  | 203592 | 1.002234 | 0.9994305 | 0.0004429865 | 0.9999501 | 0.1302888 | 0.9999457 | 0.1328679 |  |  | 427746 | 0.9937554 | 0.9866385 | 0.001433609 | 0.9959524 | 0.004407518 | 0.9959539 | 0.005317489 |  |  | 322860 | 0.976584 | 0.9670213 | 0.003490346 | 0.9804675 | 0.005507733 | 0.9804663 | 0.007305191 |  |  | 470280 | 0.9867858 | 0.9150489 | 0.006959904 | 0.9807667 | 0.01087516 | 0.9807629 | 0.009267797 |  |  | 771060 | 0.9666547 | 0.8678712 | 0.01330738 | 0.9714129 | 0.01438331 | 0.9714112 | 0.00725594
|  |  | 203892 | 1.002234 | 0.9994305 | 0.0004429865 | 0.9999501 | 0.1302888 | 0.9999457 | 0.1328679 |  |  | 428046 | 0.9937554 | 0.9866385 | 0.001433609 | 0.9959546 | 0.004407275 | 0.9959561 | 0.005317338 |  |  | 323160 | 0.976584 | 0.9670213 | 0.003490346 | 0.9804947 | 0.005506561 | 0.9804935 | 0.007304915 |  |  | 470580 | 0.9884672 | 0.9150489 | 0.006959904 | 0.9807744 | 0.01087492 | 0.9807705 | 0.009267872 |  |  | 771360 | 0.9666547 | 0.8678712 | 0.01330738 | 0.9714324 | 0.01438257 | 0.9714307 | 0.007255429
|  |  | 204192 | 1.002234 | 0.9994305 | 0.0004429865 | 0.9999501 | 0.1302888 | 0.9999457 | 0.1328679 |  |  | 428346 | 0.9947158 | 0.9866385 | 0.001433609 | 0.9959568 | 0.004407033 | 0.9959584 | 0.005317187 |  |  | 323460 | 0.976584 | 0.9670213 | 0.003490346 | 0.9805218 | 0.005505388 | 0.9805206 | 0.007304639 |  |  | 470880 | 0.9867858 | 0.9150489 | 0.006959904 | 0.980782 | 0.01087469 | 0.9807781 | 0.009267946 |  |  | 771660 | 0.9666547 | 0.8678712 | 0.01330738 | 0.9714519 | 0.01438183 | 0.9714501 | 0.007254918
|  |  | 204492 | 1.001338 | 0.9994305 | 0.0004429865 | 0.9999501 | 0.1302888 | 0.9999457 | 0.1328679 |  |  | 428646 | 0.9937554 | 0.9866385 | 0.001433609 | 0.995959 | 0.004406792 | 0.9959606 | 0.005317037 |  |  | 323760 | 0.977663 | 0.9670213 | 0.003490346 | 0.9805489 | 0.005504214 | 0.9805477 | 0.007304361 |  |  | 471180 | 0.9867858 | 0.9150489 | 0.006959904 | 0.9807896 | 0.01087446 | 0.9807857 | 0.00926802 |  |  | 771960 | 0.9621788 | 0.8678712 | 0.01330738 | 0.9714713 | 0.0143811 | 0.9714696 | 0.007254409
|  |  | 204792 | 1.00313 | 0.9994305 | 0.0004429865 | 0.9999501 | 0.1302888 | 0.9999457 | 0.1328679 |  |  | 428946 | 0.9918345 | 0.9866385 | 0.001433609 | 0.9959612 | 0.004406552 | 0.9959628 | 0.005316888 |  |  | 324060 | 0.977663 | 0.9670213 | 0.003490346 | 0.9805759 | 0.005503041 | 0.9805748 | 0.007304083 |  |  | 471480 | 0.9867858 | 0.9150489 | 0.006959904 | 0.9807971 | 0.01087422 | 0.9807933 | 0.009268094 |  |  | 772260 | 0.9599408 | 0.8678712 | 0.01330738 | 0.9714907 | 0.01438036 | 0.971489 | 0.0072539
|  |  | 205092 | 1.002234 | 0.9994305 | 0.0004429865 | 0.9999501 | 0.1302888 | 0.9999457 | 0.1328679 |  |  | 429246 | 0.9927949 | 0.9866385 | 0.001433609 | 0.9959634 | 0.004406313 | 0.995965 | 0.005316739 |  |  | 324360 | 0.976584 | 0.9670213 | 0.003490346 | 0.980603 | 0.005501867 | 0.9806018 | 0.007303805 |  |  | 471780 | 0.9867858 | 0.9150489 | 0.006959904 | 0.9808047 | 0.01087399 | 0.9808008 | 0.009268168 |  |  | 772560 | 0.9644167 | 0.8678712 | 0.01330738 | 0.9715101 | 0.01437963 | 0.9715084 | 0.007253391
|  |  | 205392 | 1.002234 | 0.9994305 | 0.0004429865 | 0.9999501 | 0.1302888 | 0.9999457 | 0.1328679 |  |  | 429546 | 0.9937554 | 0.9866385 | 0.001433609 | 0.9959656 | 0.004406075 | 0.9959671 | 0.005316591 |  |  | 324660 | 0.978742 | 0.9670213 | 0.003490346 | 0.9806299 | 0.005500693 | 0.9806287 | 0.007303525 |  |  | 472080 | 0.9884672 | 0.9150489 | 0.006959904 | 0.9808122 | 0.01087376 | 0.9808083 | 0.009268241 |  |  | 772860 | 0.9688926 | 0.8678712 | 0.01330738 | 0.9715295 | 0.0143789 | 0.9715277 | 0.007252883
|  |  | 205692 | 1.001338 | 0.9994305 | 0.0004429865 | 0.9999501 | 0.1302888 | 0.9999457 | 0.1328679 |  |  | 429846 | 0.9937554 | 0.9866385 | 0.001433609 | 0.9959677 | 0.004405838 | 0.9959693 | 0.005316444 |  |  | 324960 | 0.977663 | 0.9670213 | 0.003490346 | 0.9806568 | 0.005499518 | 0.9806557 | 0.007303245 |  |  | 472380 | 0.9867858 | 0.9150489 | 0.006959904 | 0.9808197 | 0.01087353 | 0.9808159 | 0.009268315 |  |  | 773160 | 0.9688926 | 0.8678712 | 0.01330738 | 0.9715488 | 0.01437817 | 0.971547 | 0.007252376
|  |  | 205992 | 1.001338 | 0.9994305 | 0.0004429865 | 0.9999501 | 0.1302888 | 0.9999457 | 0.1328679 |  |  | 430146 | 0.9927949 | 0.9866385 | 0.001433609 | 0.9959699 | 0.004405602 | 0.9959715 | 0.005316297 |  |  | 325260 | 0.976584 | 0.9670213 | 0.003490346 | 0.9806837 | 0.005498343 | 0.9806825 | 0.007302965 |  |  | 472680 | 0.9867858 | 0.9150489 | 0.006959904 | 0.9808272 | 0.0108733 | 0.9808233 | 0.009268389 |  |  | 773460 | 0.9688926 | 0.8678712 | 0.01330738 | 0.9715681 | 0.01437744 | 0.9715664 | 0.00725187
|  |  | 206292 | 1.002234 | 0.9994305 | 0.0004429865 | 0.9999501 | 0.1302888 | 0.9999457 | 0.1328679 |  |  | 430446 | 0.9937554 | 0.9866385 | 0.001433609 | 0.9959721 | 0.004405366 | 0.9959737 | 0.005316151 |  |  | 325560 | 0.978742 | 0.9670213 | 0.003490346 | 0.9807105 | 0.005497168 | 0.9807094 | 0.007302683 |  |  | 472980 | 0.9867858 | 0.9150489 | 0.006959904 | 0.9808347 | 0.01087307 | 0.9808308 | 0.009268463 |  |  | 773760 | 0.9599408 | 0.8678712 | 0.01330738 | 0.9715874 | 0.01437671 | 0.9715856 | 0.007251364
|  |  | 206592 | 1.001338 | 0.9994305 | 0.0004429865 | 0.9999501 | 0.1302888 | 0.9999457 | 0.1328679 |  |  | 430746 | 0.9927949 | 0.9866385 | 0.001433609 | 0.9959742 | 0.004405132 | 0.9959758 | 0.005316006 |  |  | 325860 | 0.977663 | 0.9670213 | 0.003490346 | 0.9807373 | 0.005495992 | 0.9807361 | 0.007302401 |  |  | 473280 | 0.9851043 | 0.9150489 | 0.006959904 | 0.9808422 | 0.01087285 | 0.9808382 | 0.009268536 |  |  | 774060 | 0.9621788 | 0.8678712 | 0.01330738 | 0.9716067 | 0.01437598 | 0.9716049 | 0.007250859
|  |  | 206892 | 1.002234 | 0.9994305 | 0.0004429865 | 0.9999501 | 0.1302888 | 0.9999457 | 0.1328679 |  |  | 431046 | 0.9937554 | 0.9866385 | 0.001433609 | 0.9959764 | 0.004404899 | 0.995978 | 0.005315861 |  |  | 326160 | 0.977663 | 0.9670213 | 0.003490346 | 0.9807641 | 0.005494817 | 0.9807629 | 0.007302118 |  |  | 473580 | 0.9867858 | 0.9150489 | 0.006959904 | 0.9808496 | 0.01087262 | 0.9808457 | 0.00926861 |  |  | 774360 | 0.9666547 | 0.8678712 | 0.01330738 | 0.971626 | 0.01437525 | 0.9716242 | 0.007250355
|  |  | 207192 | 1.001338 | 0.9994305 | 0.0004429865 | 0.9999501 | 0.1302888 | 0.9999457 | 0.1328679 |  |  | 431346 | 0.9937554 | 0.9866385 | 0.001433609 | 0.9959785 | 0.004404666 | 0.9959802 | 0.005315717 |  |  | 326460 | 0.978742 | 0.9670213 | 0.003490346 | 0.9807907 | 0.00549364 | 0.9807896 | 0.007301835 |  |  | 473880 | 0.9884672 | 0.9150489 | 0.006959904 | 0.980857 | 0.0108724 | 0.9808531 | 0.009268684 |  |  | 774660 | 0.9688926 | 0.8678712 | 0.01330738 | 0.9716452 | 0.01437453 | 0.9716434 | 0.007249851
|  |  | 207492 | 1.002234 | 0.9994305 | 0.0004429865 | 0.9999501 | 0.1302888 | 0.9999457 | 0.1328679 |  |  | 431646 | 0.9937554 | 0.9866385 | 0.001433609 | 0.9959807 | 0.004404435 | 0.9959823 | 0.005315573 |  |  | 326760 | 0.977663 | 0.9670213 | 0.003490346 | 0.9808174 | 0.005492464 | 0.9808162 | 0.007301551 |  |  | 474180 | 0.9884672 | 0.9150489 | 0.006959904 | 0.9808644 | 0.01087217 | 0.9808605 | 0.009268757 |  |  | 774960 | 0.9621788 | 0.8678712 | 0.01330738 | 0.9716644 | 0.0143738 | 0.9716626 | 0.007249348
|  |  | 207792 | 1.000442 | 0.9994305 | 0.0004429865 | 0.9999501 | 0.1302888 | 0.9999457 | 0.1328679 |  |  | 431946 | 0.9937554 | 0.9866385 | 0.001433609 | 0.9959828 | 0.004404204 | 0.9959844 | 0.005315431 |  |  | 327060 | 0.978742 | 0.9670213 | 0.003490346 | 0.980844 | 0.005491287 | 0.9808429 | 0.007301266 |  |  | 474480 | 0.9867858 | 0.9150489 | 0.006959904 | 0.9808718 | 0.01087195 | 0.9808678 | 0.009268831 |  |  | 775260 | 0.9621788 | 0.8678712 | 0.01330738 | 0.9716836 | 0.01437308 | 0.9716818 | 0.007248846
|  |  | 208092 | 1.001338 | 0.9994305 | 0.0004429865 | 0.9999501 | 0.1302888 | 0.9999457 | 0.1328679 |  |  | 432246 | 0.9937554 | 0.9866385 | 0.001433609 | 0.9959849 | 0.004403974 | 0.9959866 | 0.005315288 |  |  | 327360 | 0.979821 | 0.9670213 | 0.003490346 | 0.9808706 | 0.005490111 | 0.9808694 | 0.007300981 |  |  | 474780 | 0.9884672 | 0.9150489 | 0.006959904 | 0.9808791 | 0.01087173 | 0.9808752 | 0.009268904 |  |  | 775560 | 0.9621788 | 0.8678712 | 0.01330738 | 0.9717027 | 0.01437236 | 0.9717009 | 0.007248344
|  |  | 208392 | 1.002234 | 0.9994305 | 0.0004429865 | 0.9999501 | 0.1302888 | 0.9999457 | 0.1328679 |  |  | 432546 | 0.9947158 | 0.9866385 | 0.001433609 | 0.9959871 | 0.004403745 | 0.9959887 | 0.005315147 |  |  | 327660 | 0.978742 | 0.9670213 | 0.003490346 | 0.9808971 | 0.005488933 | 0.9808959 | 0.007300695 |  |  | 475080 | 0.9884672 | 0.9150489 | 0.006959904 | 0.9808864 | 0.01087151 | 0.9808825 | 0.009268978 |  |  | 775860 | 0.9644167 | 0.8678712 | 0.01330738 | 0.9717219 | 0.01437163 | 0.9717201 | 0.007247843
|  |  | 208692 | 1.002234 | 0.9994305 | 0.0004429865 | 0.9999501 | 0.1302888 | 0.9999457 | 0.1328679 |  |  | 432846 | 0.9937554 | 0.9866385 | 0.001433609 | 0.9959892 | 0.004403518 | 0.9959908 | 0.005315006 |  |  | 327960 | 0.977663 | 0.9670213 | 0.003490346 | 0.9809236 | 0.005487756 | 0.9809224 | 0.007300408 |  |  | 475380 | 0.9884672 | 0.9150489 | 0.006959904 | 0.9808937 | 0.01087129 | 0.9808898 | 0.009269051 |  |  | 776160 | 0.9644167 | 0.8678712 | 0.01330738 | 0.971741 | 0.01437091 | 0.9717392 | 0.007247343
|  |  | 208992 | 1.002234 | 0.9994305 | 0.0004429865 | 0.9999501 | 0.1302888 | 0.9999457 | 0.1328679 |  |  | 433146 | 0.9937554 | 0.9866385 | 0.001433609 | 0.9959913 | 0.004403291 | 0.995993 | 0.005314866 |  |  | 328260 | 0.976584 | 0.9670213 | 0.003490346 | 0.98095 | 0.005486578 | 0.9809489 | 0.007300121 |  |  | 475680 | 0.9884672 | 0.9150489 | 0.006959904 | 0.980901 | 0.01087107 | 0.9808971 | 0.009269124 |  |  | 776460 | 0.9621788 | 0.8678712 | 0.01330738 | 0.9717601 | 0.01437019 | 0.9717583 | 0.007246843
|  |  | 209292 | 1.002234 | 0.9994305 | 0.0004429865 | 0.9999501 | 0.1302888 | 0.9999457 | 0.1328679 |  |  | 433446 | 0.9937554 | 0.9866385 | 0.001433609 | 0.9959934 | 0.004403065 | 0.9959951 | 0.005314726 |  |  | 328560 | 0.977663 | 0.9670213 | 0.003490346 | 0.9809764 | 0.0054854 | 0.9809753 | 0.007299833 |  |  | 475980 | 0.9884672 | 0.9150489 | 0.006959904 | 0.9809083 | 0.01087085 | 0.9809043 | 0.009269198 |  |  | 776760 | 0.9599408 | 0.8678712 | 0.01330738 | 0.9717792 | 0.01436947 | 0.9717773 | 0.007246344
|  |  | 209592 | 1.002234 | 0.9994305 | 0.0004429865 | 0.9999501 | 0.1302888 | 0.9999457 | 0.1328679 |  |  | 433746 | 0.9937554 | 0.9866385 | 0.001433609 | 0.9959955 | 0.004402839 | 0.9959972 | 0.005314587 |  |  | 328860 | 0.976584 | 0.9670213 | 0.003490346 | 0.9810028 | 0.005484222 | 0.9810016 | 0.007299544 |  |  | 476280 | 0.9867858 | 0.9150489 | 0.006959904 | 0.9809156 | 0.01087064 | 0.9809116 | 0.009269271 |  |  | 777060 | 0.9599408 | 0.8678712 | 0.01330738 | 0.9717982 | 0.01436875 | 0.9717964 | 0.007245846
|  |  | 209892 | 1.001338 | 0.9994305 | 0.0004429865 | 0.9999501 | 0.1302888 | 0.9999457 | 0.1328679 |  |  | 434046 | 0.9937554 | 0.9866385 | 0.001433609 | 0.9959976 | 0.004402615 | 0.9959993 | 0.005314449 |  |  | 329160 | 0.976584 | 0.9670213 | 0.003490346 | 0.9810291 | 0.005483044 | 0.9810279 | 0.007299255 |  |  | 476580 | 0.9851043 | 0.9150489 | 0.006959904 | 0.9809228 | 0.01087042 | 0.9809188 | 0.009269344 |  |  | 777360 | 0.9644167 | 0.8678712 | 0.01330738 | 0.9718173 | 0.01436804 | 0.9718154 | 0.007245348
|  |  | 210192 | 1.001338 | 0.9994305 | 0.0004429865 | 0.9999501 | 0.1302888 | 0.9999457 | 0.1328679 |  |  | 434346 | 0.9937554 | 0.9866385 | 0.001433609 | 0.9959997 | 0.004402392 | 0.9960014 | 0.005314311 |  |  | 329460 | 0.978742 | 0.9670213 | 0.003490346 | 0.9810554 | 0.005481865 | 0.9810542 | 0.007298965 |  |  | 476880 | 0.9884672 | 0.9150489 | 0.006959904 | 0.98093 | 0.01087021 | 0.980926 | 0.009269417 |  |  | 777660 | 0.9644167 | 0.8678712 | 0.01330738 | 0.9718363 | 0.01436732 | 0.9718344 | 0.007244852
|  |  | 210492 | 1.001338 | 0.9994305 | 0.0004429865 | 0.9999501 | 0.1302888 | 0.9999457 | 0.1328679 |  |  | 434646 | 0.9937554 | 0.9866385 | 0.001433609 | 0.9960018 | 0.004402169 | 0.9960035 | 0.005314174 |  |  | 329760 | 0.977663 | 0.9670213 | 0.003490346 | 0.9810816 | 0.005480687 | 0.9810804 | 0.007298674 |  |  | 477180 | 0.9867858 | 0.9150489 | 0.006959904 | 0.9809372 | 0.01086999 | 0.9809332 | 0.00926949 |  |  | 777960 | 0.9644167 | 0.8678712 | 0.01330738 | 0.9718553 | 0.0143666 | 0.9718534 | 0.007244355
|  |  | 210792 | 1.002234 | 0.9994305 | 0.0004429865 | 0.9999501 | 0.1302888 | 0.9999457 | 0.1328679 |  |  | 434946 | 0.9927949 | 0.9866385 | 0.001433609 | 0.9960038 | 0.004401948 | 0.9960056 | 0.005314037 |  |  | 330060 | 0.977663 | 0.9670213 | 0.003490346 | 0.9811078 | 0.005479508 | 0.9811066 | 0.007298383 |  |  | 477480 | 0.9884672 | 0.9150489 | 0.006959904 | 0.9809444 | 0.01086978 | 0.9809404 | 0.009269563 |  |  | 778260 | 0.9711305 | 0.8678712 | 0.01330738 | 0.9718743 | 0.01436589 | 0.9718724 | 0.00724386
|  |  | 211092 | 1.002234 | 0.9994305 | 0.0004429865 | 0.9999501 | 0.1302888 | 0.9999457 | 0.1328679 |  |  | 435246 | 0.9937554 | 0.9866385 | 0.001433609 | 0.9960059 | 0.004401727 | 0.9960076 | 0.005313901 |  |  | 330360 | 0.976584 | 0.9670213 | 0.003490346 | 0.9811339 | 0.005478329 | 0.9811328 | 0.007298092 |  |  | 477780 | 0.9867858 | 0.9150489 | 0.006959904 | 0.9809515 | 0.01086957 | 0.9809475 | 0.009269636 |  |  | 778560 | 0.9644167 | 0.8678712 | 0.01330738 | 0.9718932 | 0.01436518 | 0.9718913 | 0.007243365
|  |  | 211392 | 1.001338 | 0.9994305 | 0.0004429865 | 0.9999501 | 0.1302888 | 0.9999457 | 0.1328679 |  |  | 435546 | 0.9927949 | 0.9866385 | 0.001433609 | 0.996008 | 0.004401507 | 0.9960097 | 0.005313766 |  |  | 330660 | 0.976584 | 0.9670213 | 0.003490346 | 0.98116 | 0.005477149 | 0.9811589 | 0.007297799 |  |  | 478080 | 0.9867858 | 0.9150489 | 0.006959904 | 0.9809586 | 0.01086936 | 0.9809546 | 0.009269709 |  |  | 778860 | 0.9644167 | 0.8678712 | 0.01330738 | 0.9719121 | 0.01436446 | 0.9719102 | 0.00724287
|  |  | 211692 | 1.001338 | 0.9994305 | 0.0004429865 | 0.9999501 | 0.1302888 | 0.9999457 | 0.1328679 |  |  | 435846 | 0.9937554 | 0.9866385 | 0.001433609 | 0.99601 | 0.004401288 | 0.9960118 | 0.005313632 |  |  | 330960 | 0.976584 | 0.9670213 | 0.003490346 | 0.9811861 | 0.00547597 | 0.9811849 | 0.007297507 |  |  | 478380 | 0.9884672 | 0.9150489 | 0.006959904 | 0.9809657 | 0.01086915 | 0.9809618 | 0.009269782 |  |  | 779160 | 0.9621788 | 0.8678712 | 0.01330738 | 0.971931 | 0.01436375 | 0.9719291 | 0.007242377
|  |  | 211992 | 1.001338 | 0.9994305 | 0.0004429865 | 0.9999501 | 0.1302888 | 0.9999457 | 0.1328679 |  |  | 436146 | 0.9947158 | 0.9866385 | 0.001433609 | 0.9960121 | 0.00440107 | 0.9960139 | 0.005313497 |  |  | 331260 | 0.977663 | 0.9670213 | 0.003490346 | 0.9812121 | 0.00547479 | 0.9812109 | 0.007297213 |  |  | 478680 | 0.9884672 | 0.9150489 | 0.006959904 | 0.9809728 | 0.01086894 | 0.9809688 | 0.009269855 |  |  | 779460 | 0.9688926 | 0.8678712 | 0.01330738 | 0.9719499 | 0.01436304 | 0.971948 | 0.007241884
|  |  | 212292 | 1.001338 | 0.9994305 | 0.0004429865 | 0.9999501 | 0.1302888 | 0.9999457 | 0.1328679 |  |  | 436446 | 0.9956763 | 0.9866385 | 0.001433609 | 0.9960142 | 0.004400853 | 0.9960159 | 0.005313364 |  |  | 331560 | 0.978742 | 0.9670213 | 0.003490346 | 0.9812381 | 0.00547361 | 0.9812369 | 0.007296919 |  |  | 478980 | 0.9884672 | 0.9150489 | 0.006959904 | 0.9809799 | 0.01086873 | 0.9809759 | 0.009269928 |  |  | 779760 | 0.9621788 | 0.8678712 | 0.01330738 | 0.9719688 | 0.01436233 | 0.9719669 | 0.007241392
|  |  | 212592 | 1.002234 | 0.9994305 | 0.0004429865 | 0.9999501 | 0.1302888 | 0.9999457 | 0.1328679 |  |  | 436746 | 0.9937554 | 0.9866385 | 0.001433609 | 0.9960162 | 0.004400637 | 0.996018 | 0.005313231 |  |  | 331860 | 0.976584 | 0.9670213 | 0.003490346 | 0.981264 | 0.00547243 | 0.9812629 | 0.007296625 |  |  | 479280 | 0.9867858 | 0.9150489 | 0.006959904 | 0.980987 | 0.01086853 | 0.980983 | 0.00927 |  |  | 780060 | 0.9644167 | 0.8678712 | 0.01330738 | 0.9719876 | 0.01436162 | 0.9719857 | 0.0072409
|  |  | 212892 | 1.002234 | 0.9994305 | 0.0004429865 | 0.9999501 | 0.1302888 | 0.9999457 | 0.1328679 |  |  | 437046 | 0.9927949 | 0.9866385 | 0.001433609 | 0.9960182 | 0.004400422 | 0.99602 | 0.005313099 |  |  | 332160 | 0.977663 | 0.9670213 | 0.003490346 | 0.9812899 | 0.00547125 | 0.9812887 | 0.007296329 |  |  | 479580 | 0.9867858 | 0.9150489 | 0.006959904 | 0.980994 | 0.01086832 | 0.98099 | 0.009270073 |  |  | 780360 | 0.9688926 | 0.8678712 | 0.01330738 | 0.9720064 | 0.01436092 | 0.9720045 | 0.007240409
|  |  | 213192 | 1.002234 | 0.9994305 | 0.0004429865 | 0.9999501 | 0.1302888 | 0.9999457 | 0.1328679 |  |  | 437346 | 0.9927949 | 0.9866385 | 0.001433609 | 0.9960203 | 0.004400207 | 0.9960221 | 0.005312967 |  |  | 332460 | 0.978742 | 0.9670213 | 0.003490346 | 0.9813157 | 0.00547007 | 0.9813146 | 0.007296034 |  |  | 479880 | 0.9884672 | 0.9150489 | 0.006959904 | 0.981001 | 0.01086812 | 0.980997 | 0.009270146 |  |  | 780660 | 0.9688926 | 0.8678712 | 0.01330738 | 0.9720252 | 0.01436021 | 0.9720233 | 0.007239919
|  |  | 213492 | 1.002234 | 0.9994305 | 0.0004429865 | 0.9999501 | 0.1302888 | 0.9999457 | 0.1328679 |  |  | 437646 | 0.9937554 | 0.9866385 | 0.001433609 | 0.9960223 | 0.004399993 | 0.9960241 | 0.005312836 |  |  | 332760 | 0.977663 | 0.9670213 | 0.003490346 | 0.9813415 | 0.00546889 | 0.9813404 | 0.007295738 |  |  | 480180 | 0.9884672 | 0.9150489 | 0.006959904 | 0.981008 | 0.01086791 | 0.981004 | 0.009270218 |  |  | 780960 | 0.9666547 | 0.8678712 | 0.01330738 | 0.972044 | 0.0143595 | 0.9720421 | 0.007239429
|  |  | 213792 | 1.002234 | 0.9994305 | 0.0004429865 | 0.9999501 | 0.1302888 | 0.9999457 | 0.1328679 |  |  | 437946 | 0.9937554 | 0.9866385 | 0.001433609 | 0.9960243 | 0.004399781 | 0.9960261 | 0.005312706 |  |  | 333060 | 0.976584 | 0.9670213 | 0.003490346 | 0.9813673 | 0.005467709 | 0.9813662 | 0.007295441 |  |  | 480480 | 0.9851043 | 0.9150489 | 0.006959904 | 0.981015 | 0.01086771 | 0.981011 | 0.009270291 |  |  | 781260 | 0.9621788 | 0.8678712 | 0.01330738 | 0.9720628 | 0.0143588 | 0.9720608 | 0.00723894
|  |  | 214092 | 1.002234 | 0.9994305 | 0.0004429865 | 0.9999501 | 0.1302888 | 0.9999457 | 0.1328679 |  |  | 438246 | 0.9937554 | 0.9866385 | 0.001433609 | 0.9960264 | 0.004399569 | 0.9960282 | 0.005312576 |  |  | 333360 | 0.976584 | 0.9670213 | 0.003490346 | 0.981393 | 0.005466529 | 0.9813919 | 0.007295143 |  |  | 480780 | 0.9901487 | 0.9150489 | 0.006959904 | 0.9810219 | 0.01086751 | 0.9810179 | 0.009270363 |  |  | 781560 | 0.9599408 | 0.8678712 | 0.01330738 | 0.9720815 | 0.01435809 | 0.9720795 | 0.007238452
|  |  | 214392 | 1.001338 | 0.9994305 | 0.0004429865 | 0.9999501 | 0.1302888 | 0.9999457 | 0.1328679 |  |  | 438546 | 0.9927949 | 0.9866385 | 0.001433609 | 0.9960284 | 0.004399358 | 0.9960302 | 0.005312447 |  |  | 333660 | 0.978742 | 0.9670213 | 0.003490346 | 0.9814187 | 0.005465348 | 0.9814176 | 0.007294845 |  |  | 481080 | 0.9918302 | 0.9150489 | 0.006959904 | 0.9810289 | 0.01086731 | 0.9810249 | 0.009270436 |  |  | 781860 | 0.9644167 | 0.8678712 | 0.01330738 | 0.9721002 | 0.01435739 | 0.9720982 | 0.007237964
|  |  | 214692 | 1.002234 | 0.9994305 | 0.0004429865 | 0.9999501 | 0.1302888 | 0.9999457 | 0.1328679 |  |  | 438846 | 0.9937554 | 0.9866385 | 0.001433609 | 0.9960304 | 0.004399147 | 0.9960322 | 0.005312318 |  |  | 333960 | 0.978742 | 0.9670213 | 0.003490346 | 0.9814444 | 0.005464167 | 0.9814432 | 0.007294547 |  |  | 481380 | 0.9901487 | 0.9150489 | 0.006959904 | 0.9810358 | 0.01086711 | 0.9810318 | 0.009270508 |  |  | 782160 | 0.9666547 | 0.8678712 | 0.01330738 | 0.9721189 | 0.01435669 | 0.9721169 | 0.007237478
|  |  | 214992 | 1.00313 | 0.9994305 | 0.0004429865 | 0.9999501 | 0.1302888 | 0.9999457 | 0.1328679 |  |  | 439146 | 0.9937554 | 0.9866385 | 0.001433609 | 0.9960324 | 0.004398938 | 0.9960342 | 0.00531219 |  |  | 334260 | 0.977663 | 0.9670213 | 0.003490346 | 0.98147 | 0.005462986 | 0.9814688 | 0.007294248 |  |  | 481680 | 0.9851043 | 0.9150489 | 0.006959904 | 0.9810427 | 0.01086691 | 0.9810387 | 0.00927058 |  |  | 782460 | 0.9621788 | 0.8678712 | 0.01330738 | 0.9721376 | 0.01435599 | 0.9721356 | 0.007236991
|  |  | 215292 | 1.00313 | 0.9994305 | 0.0004429865 | 0.9999501 | 0.1302888 | 0.9999457 | 0.1328679 |  |  | 439446 | 0.9927949 | 0.9866385 | 0.001433609 | 0.9960344 | 0.004398729 | 0.9960362 | 0.005312063 |  |  | 334560 | 0.977663 | 0.9670213 | 0.003490346 | 0.9814955 | 0.005461805 | 0.9814944 | 0.007293949 |  |  | 481980 | 0.9884672 | 0.9150489 | 0.006959904 | 0.9810496 | 0.01086671 | 0.9810455 | 0.009270652 |  |  | 782760 | 0.953227 | 0.8678712 | 0.01330738 | 0.9721562 | 0.01435529 | 0.9721542 | 0.007236506
|  |  | 215592 | 1.002234 | 0.9994305 | 0.0004429865 | 0.9999501 | 0.1302888 | 0.9999457 | 0.1328679 |  |  | 439746 | 0.9937554 | 0.9866385 | 0.001433609 | 0.9960364 | 0.004398522 | 0.9960382 | 0.005311936 |  |  | 334860 | 0.977663 | 0.9670213 | 0.003490346 | 0.981521 | 0.005460624 | 0.9815199 | 0.007293648 |  |  | 482280 | 0.9901487 | 0.9150489 | 0.006959904 | 0.9810565 | 0.01086651 | 0.9810524 | 0.009270725 |  |  | 783060 | 0.9621788 | 0.8678712 | 0.01330738 | 0.9721748 | 0.01435459 | 0.9721728 | 0.007236021
|  |  | 215892 | 1.002234 | 0.9994305 | 0.0004429865 | 0.9999501 | 0.1302888 | 0.9999457 | 0.1328679 |  |  | 440046 | 0.9947158 | 0.9866385 | 0.001433609 | 0.9960384 | 0.004398315 | 0.9960402 | 0.005311809 |  |  | 335160 | 0.978742 | 0.9670213 | 0.003490346 | 0.9815465 | 0.005459443 | 0.9815454 | 0.007293348 |  |  | 482580 | 0.9901487 | 0.9150489 | 0.006959904 | 0.9810633 | 0.01086632 | 0.9810592 | 0.009270797 |  |  | 783360 | 0.9621788 | 0.8678712 | 0.01330738 | 0.9721934 | 0.01435389 | 0.9721914 | 0.007235536
|  |  | 216192 | 1.002234 | 0.9994305 | 0.0004429865 | 0.9999501 | 0.1302888 | 0.9999457 | 0.1328679 |  |  | 440346 | 0.9937554 | 0.9866385 | 0.001433609 | 0.9960403 | 0.004398109 | 0.9960422 | 0.005311684 |  |  | 335460 | 0.978742 | 0.9670213 | 0.003490346 | 0.9815719 | 0.005458262 | 0.9815708 | 0.007293047 |  |  | 482880 | 0.9867858 | 0.9150489 | 0.006959904 | 0.9810701 | 0.01086612 | 0.9810661 | 0.009270869 |  |  | 783660 | 0.9666547 | 0.8678712 | 0.01330738 | 0.972212 | 0.01435319 | 0.97221 | 0.007235053
|  |  | 216492 | 1.000442 | 0.9994305 | 0.0004429865 | 0.9999501 | 0.1302888 | 0.9999457 | 0.1328679 |  |  | 440646 | 0.9927949 | 0.9866385 | 0.001433609 | 0.9960423 | 0.004397904 | 0.9960442 | 0.005311559 |  |  | 335760 | 0.977663 | 0.9670213 | 0.003490346 | 0.9815973 | 0.00545708 | 0.9815962 | 0.007292745 |  |  | 483180 | 0.9884672 | 0.9150489 | 0.006959904 | 0.9810769 | 0.01086593 | 0.9810729 | 0.009270941 |  |  | 783960 | 0.9666547 | 0.8678712 | 0.01330738 | 0.9722306 | 0.0143525 | 0.9722286 | 0.00723457
|  |  | 216792 | 1.002234 | 0.9994305 | 0.0004429865 | 0.9999501 | 0.1302888 | 0.9999457 | 0.1328679 |  |  | 440946 | 0.9937554 | 0.9866385 | 0.001433609 | 0.9960443 | 0.0043977 | 0.9960462 | 0.005311434 |  |  | 336060 | 0.977663 | 0.9670213 | 0.003490346 | 0.9816227 | 0.005455899 | 0.9816215 | 0.007292443 |  |  | 483480 | 0.9918302 | 0.9150489 | 0.006959904 | 0.9810837 | 0.01086574 | 0.9810796 | 0.009271013 |  |  | 784260 | 0.9644167 | 0.8678712 | 0.01330738 | 0.9722491 | 0.0143518 | 0.9722471 | 0.007234087
|  |  | 217092 | 1.002234 | 0.9994305 | 0.0004429865 | 0.9999501 | 0.1302888 | 0.9999457 | 0.1328679 |  |  | 441246 | 0.9947158 | 0.9866385 | 0.001433609 | 0.9960463 | 0.004397496 | 0.9960481 | 0.00531131 |  |  | 336360 | 0.977663 | 0.9670213 | 0.003490346 | 0.981648 | 0.005454717 | 0.9816469 | 0.007292141 |  |  | 483780 | 0.9901487 | 0.9150489 | 0.006959904 | 0.9810905 | 0.01086554 | 0.9810864 | 0.009271085 |  |  | 784560 | 0.9577029 | 0.8678712 | 0.01330738 | 0.9722676 | 0.01435111 | 0.9722656 | 0.007233606
|  |  | 217392 | 1.002234 | 0.9994305 | 0.0004429865 | 0.9999501 | 0.1302888 | 0.9999457 | 0.1328679 |  |  | 441546 | 0.9947158 | 0.9866385 | 0.001433609 | 0.9960482 | 0.004397293 | 0.9960501 | 0.005311187 |  |  | 336660 | 0.978742 | 0.9670213 | 0.003490346 | 0.9816733 | 0.005453536 | 0.9816721 | 0.007291838 |  |  | 484080 | 0.9884672 | 0.9150489 | 0.006959904 | 0.9810972 | 0.01086535 | 0.9810932 | 0.009271157 |  |  | 784860 | 0.9577029 | 0.8678712 | 0.01330738 | 0.9722861 | 0.01435042 | 0.9722841 | 0.007233125
|  |  | 217692 | 1.002234 | 0.9994305 | 0.0004429865 | 0.9999501 | 0.1302888 | 0.9999457 | 0.1328679 |  |  | 441846 | 0.9947158 | 0.9866385 | 0.001433609 | 0.9960502 | 0.004397092 | 0.9960521 | 0.005311064 |  |  | 336960 | 0.978742 | 0.9670213 | 0.003490346 | 0.9816985 | 0.005452355 | 0.9816974 | 0.007291534 |  |  | 484380 | 0.9935117 | 0.9150489 | 0.006959904 | 0.981104 | 0.01086516 | 0.9810999 | 0.009271228 |  |  | 785160 | 0.9666547 | 0.8678712 | 0.01330738 | 0.9723046 | 0.01434972 | 0.9723026 | 0.007232644
|  |  | 217992 | 1.004026 | 0.9994305 | 0.0004429865 | 0.9999501 | 0.1302888 | 0.9999457 | 0.1328679 |  |  | 442146 | 0.9956763 | 0.9866385 | 0.001433609 | 0.9960521 | 0.004396891 | 0.996054 | 0.005310941 |  |  | 337260 | 0.978742 | 0.9670213 | 0.003490346 | 0.9817237 | 0.005451173 | 0.9817225 | 0.00729123 |  |  | 484680 | 0.9935117 | 0.9150489 | 0.006959904 | 0.9811107 | 0.01086497 | 0.9811066 | 0.0092713 |  |  | 785460 | 0.9666547 | 0.8678712 | 0.01330738 | 0.9723231 | 0.01434903 | 0.972321 | 0.007232165
|  |  | 218292 | 1.002234 | 0.9994305 | 0.0004429865 | 0.9999501 | 0.1302888 | 0.9999457 | 0.1328679 |  |  | 442446 | 0.9937554 | 0.9866385 | 0.001433609 | 0.9960541 | 0.00439669 | 0.996056 | 0.00531082 |  |  | 337560 | 0.979821 | 0.9670213 | 0.003490346 | 0.9817488 | 0.005449991 | 0.9817477 | 0.007290926 |  |  | 484980 | 0.9884672 | 0.9150489 | 0.006959904 | 0.9811174 | 0.01086478 | 0.9811133 | 0.009271372 |  |  | 785760 | 0.9688926 | 0.8678712 | 0.01330738 | 0.9723415 | 0.01434834 | 0.9723395 | 0.007231686
|  |  | 218592 | 1.002234 | 0.9994305 | 0.0004429865 | 0.9999501 | 0.1302888 | 0.9999457 | 0.1328679 |  |  | 442746 | 0.9937554 | 0.9866385 | 0.001433609 | 0.996056 | 0.004396491 | 0.9960579 | 0.005310699 |  |  | 337860 | 0.977663 | 0.9670213 | 0.003490346 | 0.9817739 | 0.00544881 | 0.9817728 | 0.007290621 |  |  | 485280 | 0.9918302 | 0.9150489 | 0.006959904 | 0.9811241 | 0.0108646 | 0.98112 | 0.009271443 |  |  | 786060 | 0.9599408 | 0.8678712 | 0.01330738 | 0.9723599 | 0.01434765 | 0.9723579 | 0.007231207
|  |  | 218892 | 1.001338 | 0.9994305 | 0.0004429865 | 0.9999501 | 0.1302888 | 0.9999457 | 0.1328679 |  |  | 443046 | 0.9947158 | 0.9866385 | 0.001433609 | 0.9960579 | 0.004396292 | 0.9960599 | 0.005310578 |  |  | 338160 | 0.978742 | 0.9670213 | 0.003490346 | 0.981799 | 0.005447628 | 0.9817979 | 0.007290315 |  |  | 485580 | 0.9918302 | 0.9150489 | 0.006959904 | 0.9811307 | 0.01086441 | 0.9811266 | 0.009271515 |  |  | 786360 | 0.9621788 | 0.8678712 | 0.01330738 | 0.9723783 | 0.01434696 | 0.9723762 | 0.00723073
|  |  | 219192 | 1.00313 | 0.9994305 | 0.0004429865 | 0.9999501 | 0.1302888 | 0.9999457 | 0.1328679 |  |  | 443346 | 0.9927949 | 0.9866385 | 0.001433609 | 0.9960599 | 0.004396095 | 0.9960618 | 0.005310458 |  |  | 338460 | 0.977663 | 0.9670213 | 0.003490346 | 0.981824 | 0.005446447 | 0.9818229 | 0.007290009 |  |  | 485880 | 0.9935117 | 0.9150489 | 0.006959904 | 0.9811374 | 0.01086422 | 0.9811333 | 0.009271586 |  |  | 786660 | 0.9621788 | 0.8678712 | 0.01330738 | 0.9723967 | 0.01434628 | 0.9723946 | 0.007230253
|  |  | 219492 | 1.002234 | 0.9994305 | 0.0004429865 | 0.9999501 | 0.1302888 | 0.9999457 | 0.1328679 |  |  | 443646 | 0.9927949 | 0.9866385 | 0.001433609 | 0.9960618 | 0.004395898 | 0.9960637 | 0.005310338 |  |  | 338760 | 0.979821 | 0.9670213 | 0.003490346 | 0.981849 | 0.005445265 | 0.9818479 | 0.007289703 |  |  | 486180 | 0.9918302 | 0.9150489 | 0.006959904 | 0.981144 | 0.01086404 | 0.9811399 | 0.009271658 |  |  | 786960 | 0.9644167 | 0.8678712 | 0.01330738 | 0.972415 | 0.01434559 | 0.972413 | 0.007229776
|  |  | 219792 | 1.001338 | 0.9994305 | 0.0004429865 | 0.9999501 | 0.1302888 | 0.9999457 | 0.1328679 |  |  | 443946 | 0.9937554 | 0.9866385 | 0.001433609 | 0.9960637 | 0.004395702 | 0.9960657 | 0.005310219 |  |  | 339060 | 0.979821 | 0.9670213 | 0.003490346 | 0.9818739 | 0.005444084 | 0.9818728 | 0.007289396 |  |  | 486480 | 0.9918302 | 0.9150489 | 0.006959904 | 0.9811506 | 0.01086385 | 0.9811465 | 0.009271729 |  |  | 787260 | 0.9644167 | 0.8678712 | 0.01330738 | 0.9724334 | 0.0143449 | 0.9724313 | 0.0072293
|  |  | 220092 | 1.001338 | 0.9994305 | 0.0004429865 | 0.9999501 | 0.1302888 | 0.9999457 | 0.1328679 |  |  | 444246 | 0.9937554 | 0.9866385 | 0.001433609 | 0.9960656 | 0.004395506 | 0.9960676 | 0.005310101 |  |  | 339360 | 0.978742 | 0.9670213 | 0.003490346 | 0.9818988 | 0.005442902 | 0.9818977 | 0.007289089 |  |  | 486780 | 0.9918302 | 0.9150489 | 0.006959904 | 0.9811572 | 0.01086367 | 0.9811531 | 0.0092718 |  |  | 787560 | 0.9621788 | 0.8678712 | 0.01330738 | 0.9724517 | 0.01434422 | 0.9724496 | 0.007228825
|  |  | 220392 | 1.001338 | 0.9994305 | 0.0004429865 | 0.9999501 | 0.1302888 | 0.9999457 | 0.1328679 |  |  | 444546 | 0.9937554 | 0.9866385 | 0.001433609 | 0.9960675 | 0.004395312 | 0.9960695 | 0.005309983 |  |  | 339660 | 0.977663 | 0.9670213 | 0.003490346 | 0.9819237 | 0.005441721 | 0.9819226 | 0.007288781 |  |  | 487080 | 0.9935117 | 0.9150489 | 0.006959904 | 0.9811638 | 0.01086349 | 0.9811596 | 0.009271872 |  |  | 787860 | 0.9644167 | 0.8678712 | 0.01330738 | 0.97247 | 0.01434354 | 0.9724679 | 0.007228351
|  |  | 220692 | 1.002234 | 0.9994305 | 0.0004429865 | 0.9999501 | 0.1302888 | 0.9999457 | 0.1328679 |  |  | 444846 | 0.9927949 | 0.9866385 | 0.001433609 | 0.9960694 | 0.004395118 | 0.9960714 | 0.005309866 |  |  | 339960 | 0.978742 | 0.9670213 | 0.003490346 | 0.9819485 | 0.005440539 | 0.9819474 | 0.007288473 |  |  | 487380 | 0.9935117 | 0.9150489 | 0.006959904 | 0.9811703 | 0.01086331 | 0.9811662 | 0.009271943 |  |  | 788160 | 0.9621788 | 0.8678712 | 0.01330738 | 0.9724882 | 0.01434285 | 0.9724861 | 0.007227877
|  |  | 220992 | 1.00313 | 0.9994305 | 0.0004429865 | 0.9999501 | 0.1302888 | 0.9999457 | 0.1328679 |  |  | 445146 | 0.9937554 | 0.9866385 | 0.001433609 | 0.9960713 | 0.004394925 | 0.9960733 | 0.005309749 |  |  | 340260 | 0.978742 | 0.9670213 | 0.003490346 | 0.9819733 | 0.005439358 | 0.9819722 | 0.007288164 |  |  | 487680 | 0.9918302 | 0.9150489 | 0.006959904 | 0.9811768 | 0.01086313 | 0.9811727 | 0.009272014 |  |  | 788460 | 0.9621788 | 0.8678712 | 0.01330738 | 0.9725065 | 0.01434217 | 0.9725044 | 0.007227404
|  |  | 221292 | 1.002234 | 0.9994305 | 0.0004429865 | 0.9999501 | 0.1302888 | 0.9999457 | 0.1328679 |  |  | 445446 | 0.9937554 | 0.9866385 | 0.001433609 | 0.9960732 | 0.004394733 | 0.9960752 | 0.005309633 |  |  | 340560 | 0.977663 | 0.9670213 | 0.003490346 | 0.9819981 | 0.005438176 | 0.9819969 | 0.007287855 |  |  | 487980 | 0.9918302 | 0.9150489 | 0.006959904 | 0.9811834 | 0.01086295 | 0.9811792 | 0.009272085 |  |  | 788760 | 0.9599408 | 0.8678712 | 0.01330738 | 0.9725247 | 0.01434149 | 0.9725226 | 0.007226931
|  |  | 221592 | 1.001338 | 0.9994305 | 0.0004429865 | 0.9999501 | 0.1302888 | 0.9999457 | 0.1328679 |  |  | 445746 | 0.9927949 | 0.9866385 | 0.001433609 | 0.9960751 | 0.004394541 | 0.9960771 | 0.005309517 |  |  | 340860 | 0.977663 | 0.9670213 | 0.003490346 | 0.9820228 | 0.005436995 | 0.9820216 | 0.007287546 |  |  | 488280 | 0.9918302 | 0.9150489 | 0.006959904 | 0.9811899 | 0.01086277 | 0.9811857 | 0.009272156 |  |  | 789060 | 0.9621788 | 0.8678712 | 0.01330738 | 0.9725429 | 0.01434081 | 0.9725408 | 0.00722646
|  |  | 221892 | 1.00313 | 0.9994305 | 0.0004429865 | 0.9999501 | 0.1302888 | 0.9999457 | 0.1328679 |  |  | 446046 | 0.9927949 | 0.9866385 | 0.001433609 | 0.996077 | 0.004394351 | 0.996079 | 0.005309402 |  |  | 341160 | 0.978742 | 0.9670213 | 0.003490346 | 0.9820474 | 0.005435813 | 0.9820463 | 0.007287236 |  |  | 488580 | 0.9918302 | 0.9150489 | 0.006959904 | 0.9811963 | 0.01086259 | 0.9811922 | 0.009272227 |  |  | 789360 | 0.9644167 | 0.8678712 | 0.01330738 | 0.9725611 | 0.01434013 | 0.9725589 | 0.007225988
|  |  | 222192 | 1.002234 | 0.9994305 | 0.0004429865 | 0.9999501 | 0.1302888 | 0.9999457 | 0.1328679 |  |  | 446346 | 0.9937554 | 0.9866385 | 0.001433609 | 0.9960789 | 0.004394161 | 0.9960809 | 0.005309288 |  |  | 341460 | 0.978742 | 0.9670213 | 0.003490346 | 0.982072 | 0.005434632 | 0.9820709 | 0.007286926 |  |  | 488880 | 0.9918302 | 0.9150489 | 0.006959904 | 0.9812028 | 0.01086241 | 0.9811986 | 0.009272298 |  |  | 789660 | 0.9644167 | 0.8678712 | 0.01330738 | 0.9725793 | 0.01433945 | 0.9725771 | 0.007225518
|  |  | 222492 | 1.00313 | 0.9994305 | 0.0004429865 | 0.9999501 | 0.1302888 | 0.9999457 | 0.1328679 |  |  | 446646 | 0.9937554 | 0.9866385 | 0.001433609 | 0.9960808 | 0.004393972 | 0.9960828 | 0.005309174 |  |  | 341760 | 0.978742 | 0.9670213 | 0.003490346 | 0.9820966 | 0.005433451 | 0.9820955 | 0.007286615 |  |  | 489180 | 0.9918302 | 0.9150489 | 0.006959904 | 0.9812093 | 0.01086223 | 0.9812051 | 0.009272369 |  |  | 789960 | 0.9599408 | 0.8678712 | 0.01330738 | 0.9725974 | 0.01433878 | 0.9725952 | 0.007225048
|  |  | 222792 | 1.00313 | 0.9994305 | 0.0004429865 | 0.9999501 | 0.1302888 | 0.9999457 | 0.1328679 |  |  | 446946 | 0.9947158 | 0.9866385 | 0.001433609 | 0.9960826 | 0.004393784 | 0.9960847 | 0.00530906 |  |  | 342060 | 0.979821 | 0.9670213 | 0.003490346 | 0.9821212 | 0.00543227 | 0.9821201 | 0.007286304 |  |  | 489480 | 0.9918302 | 0.9150489 | 0.006959904 | 0.9812157 | 0.01086206 | 0.9812115 | 0.009272439 |  |  | 790260 | 0.9621788 | 0.8678712 | 0.01330738 | 0.9726155 | 0.0143381 | 0.9726133 | 0.007224579
|  |  | 223092 | 1.00313 | 0.9994305 | 0.0004429865 | 0.9999501 | 0.1302888 | 0.9999457 | 0.1328679 |  |  | 447246 | 0.9937554 | 0.9866385 | 0.001433609 | 0.9960845 | 0.004393596 | 0.9960865 | 0.005308947 |  |  | 342360 | 0.977663 | 0.9670213 | 0.003490346 | 0.9821457 | 0.005431089 | 0.9821446 | 0.007285992 |  |  | 489780 | 0.9884672 | 0.9150489 | 0.006959904 | 0.9812221 | 0.01086188 | 0.9812179 | 0.00927251 |  |  | 790560 | 0.9577029 | 0.8678712 | 0.01330738 | 0.9726336 | 0.01433742 | 0.9726314 | 0.00722411
|  |  | 223392 | 1.002234 | 0.9994305 | 0.0004429865 | 0.9999501 | 0.1302888 | 0.9999457 | 0.1328679 |  |  | 447546 | 0.9947158 | 0.9866385 | 0.001433609 | 0.9960864 | 0.00439341 | 0.9960884 | 0.005308835 |  |  | 342660 | 0.979821 | 0.9670213 | 0.003490346 | 0.9821701 | 0.005429908 | 0.982169 | 0.007285681 |  |  | 490080 | 0.9935117 | 0.9150489 | 0.006959904 | 0.9812285 | 0.01086171 | 0.9812243 | 0.009272581 |  |  | 790860 | 0.9644167 | 0.8678712 | 0.01330738 | 0.9726517 | 0.01433675 | 0.9726495 | 0.007223642
|  |  | 223692 | 1.00313 | 0.9994305 | 0.0004429865 | 0.9999501 | 0.1302888 | 0.9999457 | 0.1328679 |  |  | 447846 | 0.9937554 | 0.9866385 | 0.001433609 | 0.9960882 | 0.004393224 | 0.9960903 | 0.005308723 |  |  | 342960 | 0.978742 | 0.9670213 | 0.003490346 | 0.9821946 | 0.005428727 | 0.9821935 | 0.007285368 |  |  | 490380 | 0.9935117 | 0.9150489 | 0.006959904 | 0.9812349 | 0.01086154 | 0.9812307 | 0.009272651 |  |  | 791160 | 0.9666547 | 0.8678712 | 0.01330738 | 0.9726698 | 0.01433608 | 0.9726676 | 0.007223175
|  |  | 223992 | 1.00313 | 0.9994305 | 0.0004429865 | 0.9999501 | 0.1302888 | 0.9999457 | 0.1328679 |  |  | 448146 | 0.9937554 | 0.9866385 | 0.001433609 | 0.9960901 | 0.004393039 | 0.9960921 | 0.005308611 |  |  | 343260 | 0.977663 | 0.9670213 | 0.003490346 | 0.9822189 | 0.005427546 | 0.9822178 | 0.007285056 |  |  | 490680 | 0.9935117 | 0.9150489 | 0.006959904 | 0.9812412 | 0.01086137 | 0.981237 | 0.009272722 |  |  | 791460 | 0.9666547 | 0.8678712 | 0.01330738 | 0.9726878 | 0.0143354 | 0.9726856 | 0.007222708
|  |  | 224292 | 1.002234 | 0.9994305 | 0.0004429865 | 0.9999501 | 0.1302888 | 0.9999457 | 0.1328679 |  |  | 448446 | 0.9947158 | 0.9866385 | 0.001433609 | 0.9960919 | 0.004392854 | 0.996094 | 0.005308501 |  |  | 343560 | 0.979821 | 0.9670213 | 0.003490346 | 0.9822433 | 0.005426366 | 0.9822422 | 0.007284743 |  |  | 490980 | 0.9935117 | 0.9150489 | 0.006959904 | 0.9812476 | 0.01086119 | 0.9812434 | 0.009272792 |  |  | 791760 | 0.9621788 | 0.8678712 | 0.01330738 | 0.9727058 | 0.01433473 | 0.9727036 | 0.007222242
|  |  | 224592 | 1.002234 | 0.9994305 | 0.0004429865 | 0.9999501 | 0.1302888 | 0.9999457 | 0.1328679 |  |  | 448746 | 0.9947158 | 0.9866385 | 0.001433609 | 0.9960938 | 0.004392671 | 0.9960958 | 0.00530839 |  |  | 343860 | 0.979821 | 0.9670213 | 0.003490346 | 0.9822676 | 0.005425185 | 0.9822665 | 0.007284429 |  |  | 491280 | 0.9918302 | 0.9150489 | 0.006959904 | 0.9812539 | 0.01086102 | 0.9812497 | 0.009272862 |  |  | 792060 | 0.9644167 | 0.8678712 | 0.01330738 | 0.9727238 | 0.01433406 | 0.9727216 | 0.007221777
|  |  | 224892 | 1.002234 | 0.9994305 | 0.0004429865 | 0.9999501 | 0.1302888 | 0.9999457 | 0.1328679 |  |  | 449046 | 0.9947158 | 0.9866385 | 0.001433609 | 0.9960956 | 0.004392488 | 0.9960977 | 0.00530828 |  |  | 344160 | 0.976584 | 0.9670213 | 0.003490346 | 0.9822919 | 0.005424005 | 0.9822908 | 0.007284115 |  |  | 491580 | 0.9935117 | 0.9150489 | 0.006959904 | 0.9812602 | 0.01086085 | 0.981256 | 0.009272933 |  |  | 792360 | 0.9599408 | 0.8678712 | 0.01330738 | 0.9727418 | 0.01433339 | 0.9727396 | 0.007221312
|  |  | 225192 | 1.002234 | 0.9994305 | 0.0004429865 | 0.9999501 | 0.1302888 | 0.9999457 | 0.1328679 |  |  | 449346 | 0.9947158 | 0.9866385 | 0.001433609 | 0.9960974 | 0.004392306 | 0.9960995 | 0.005308171 |  |  | 344460 | 0.978742 | 0.9670213 | 0.003490346 | 0.9823161 | 0.005422824 | 0.982315 | 0.007283801 |  |  | 491880 | 0.9935117 | 0.9150489 | 0.006959904 | 0.9812665 | 0.01086068 | 0.9812623 | 0.009273003 |  |  | 792660 | 0.9644167 | 0.8678712 | 0.01330738 | 0.9727597 | 0.01433272 | 0.9727575 | 0.007220848
|  |  | 225492 | 1.00313 | 0.9994305 | 0.0004429865 | 0.9999501 | 0.1302888 | 0.9999457 | 0.1328679 |  |  | 449646 | 0.9937554 | 0.9866385 | 0.001433609 | 0.9960992 | 0.004392124 | 0.9961013 | 0.005308062 |  |  | 344760 | 0.978742 | 0.9670213 | 0.003490346 | 0.9823403 | 0.005421644 | 0.9823392 | 0.007283486 |  |  | 492180 | 0.9918302 | 0.9150489 | 0.006959904 | 0.9812727 | 0.01086052 | 0.9812685 | 0.009273073 |  |  | 792960 | 0.9577029 | 0.8678712 | 0.01330738 | 0.9727777 | 0.01433205 | 0.9727754 | 0.007220384
|  |  | 225792 | 1.00313 | 0.9994305 | 0.0004429865 | 0.9999501 | 0.1302888 | 0.9999457 | 0.1328679 |  |  | 449946 | 0.9937554 | 0.9866385 | 0.001433609 | 0.9961011 | 0.004391944 | 0.9961031 | 0.005307954 |  |  | 345060 | 0.978742 | 0.9670213 | 0.003490346 | 0.9823644 | 0.005420464 | 0.9823633 | 0.007283172 |  |  | 492480 | 0.9918302 | 0.9150489 | 0.006959904 | 0.981279 | 0.01086035 | 0.9812748 | 0.009273143 |  |  | 793260 | 0.9666547 | 0.8678712 | 0.01330738 | 0.9727956 | 0.01433139 | 0.9727934 | 0.007219922
|  |  | 226092 | 1.002234 | 0.9994305 | 0.0004429865 | 0.9999501 | 0.1302888 | 0.9999457 | 0.1328679 |  |  | 450246 | 0.9956763 | 0.9866385 | 0.001433609 | 0.9961029 | 0.004391764 | 0.996105 | 0.005307846 |  |  | 345360 | 0.9809 | 0.9670213 | 0.003490346 | 0.9823885 | 0.005419284 | 0.9823874 | 0.007282856 |  |  | 492780 | 0.9935117 | 0.9150489 | 0.006959904 | 0.9812852 | 0.01086018 | 0.981281 | 0.009273213 |  |  | 793560 | 0.9688926 | 0.8678712 | 0.01330738 | 0.9728135 | 0.01433072 | 0.9728112 | 0.007219459
|  |  | 226392 | 1.002234 | 0.9994305 | 0.0004429865 | 0.9999501 | 0.1302888 | 0.9999457 | 0.1328679 |  |  | 450546 | 0.9937554 | 0.9866385 | 0.001433609 | 0.9961047 | 0.004391585 | 0.9961068 | 0.005307739 |  |  | 345660 | 0.977663 | 0.9670213 | 0.003490346 | 0.9824126 | 0.005418105 | 0.9824115 | 0.007282541 |  |  | 493080 | 0.9951932 | 0.9150489 | 0.006959904 | 0.9812915 | 0.01086002 | 0.9812872 | 0.009273283 |  |  | 793860 | 0.9688926 | 0.8678712 | 0.01330738 | 0.9728314 | 0.01433006 | 0.9728291 | 0.007218998
|  |  | 226692 | 1.00313 | 0.9994305 | 0.0004429865 | 0.9999501 | 0.1302888 | 0.9999457 | 0.1328679 |  |  | 450846 | 0.9937554 | 0.9866385 | 0.001433609 | 0.9961065 | 0.004391406 | 0.9961086 | 0.005307632 |  |  | 345960 | 0.978742 | 0.9670213 | 0.003490346 | 0.9824366 | 0.005416925 | 0.9824355 | 0.007282225 |  |  | 493380 | 0.9935117 | 0.9150489 | 0.006959904 | 0.9812977 | 0.01085985 | 0.9812934 | 0.009273353 |  |  | 794160 | 0.9644167 | 0.8678712 | 0.01330738 | 0.9728492 | 0.01432939 | 0.972847 | 0.007218537
|  |  | 226992 | 1.001338 | 0.9994305 | 0.0004429865 | 0.9999501 | 0.1302888 | 0.9999457 | 0.1328679 |  |  | 451146 | 0.9937554 | 0.9866385 | 0.001433609 | 0.9961083 | 0.004391229 | 0.9961104 | 0.005307526 |  |  | 346260 | 0.979821 | 0.9670213 | 0.003490346 | 0.9824606 | 0.005415746 | 0.9824595 | 0.007281908 |  |  | 493680 | 0.9935117 | 0.9150489 | 0.006959904 | 0.9813038 | 0.01085969 | 0.9812996 | 0.009273423 |  |  | 794460 | 0.9644167 | 0.8678712 | 0.01330738 | 0.972867 | 0.01432873 | 0.9728648 | 0.007218077
|  |  | 227292 | 1.00313 | 0.9994305 | 0.0004429865 | 0.9999501 | 0.1302888 | 0.9999457 | 0.1328679 |  |  | 451446 | 0.9947158 | 0.9866385 | 0.001433609 | 0.9961101 | 0.004391052 | 0.9961122 | 0.00530742 |  |  | 346560 | 0.979821 | 0.9670213 | 0.003490346 | 0.9824846 | 0.005414566 | 0.9824835 | 0.007281592 |  |  | 493980 | 0.9918302 | 0.9150489 | 0.006959904 | 0.98131 | 0.01085952 | 0.9813058 | 0.009273493 |  |  | 794760 | 0.9688926 | 0.8678712 | 0.01330738 | 0.9728849 | 0.01432807 | 0.9728826 | 0.007217617
|  |  | 227592 | 1.00313 | 0.9994305 | 0.0004429865 | 0.9999501 | 0.1302888 | 0.9999457 | 0.1328679 |  |  | 451746 | 0.9927949 | 0.9866385 | 0.001433609 | 0.9961119 | 0.004390876 | 0.996114 | 0.005307315 |  |  | 346860 | 0.978742 | 0.9670213 | 0.003490346 | 0.9825085 | 0.005413387 | 0.9825074 | 0.007281275 |  |  | 494280 | 0.9935117 | 0.9150489 | 0.006959904 | 0.9813162 | 0.01085936 | 0.9813119 | 0.009273562 |  |  | 795060 | 0.9688926 | 0.8678712 | 0.01330738 | 0.9729026 | 0.01432741 | 0.9729004 | 0.007217158
|  |  | 227892 | 1.00313 | 0.9994305 | 0.0004429865 | 0.9999501 | 0.1302888 | 0.9999457 | 0.1328679 |  |  | 452046 | 0.9947158 | 0.9866385 | 0.001433609 | 0.9961137 | 0.0043907 | 0.9961158 | 0.005307211 |  |  | 347160 | 0.979821 | 0.9670213 | 0.003490346 | 0.9825324 | 0.005412208 | 0.9825313 | 0.007280957 |  |  | 494580 | 0.9935117 | 0.9150489 | 0.006959904 | 0.9813223 | 0.0108592 | 0.9813181 | 0.009273632 |  |  | 795360 | 0.9666547 | 0.8678712 | 0.01330738 | 0.9729204 | 0.01432675 | 0.9729181 | 0.0072167
|  |  | 228192 | 1.002234 | 0.9994305 | 0.0004429865 | 0.9999501 | 0.1302888 | 0.9999457 | 0.1328679 |  |  | 452346 | 0.9937554 | 0.9866385 | 0.001433609 | 0.9961155 | 0.004390525 | 0.9961176 | 0.005307106 |  |  | 347460 | 0.977663 | 0.9670213 | 0.003490346 | 0.9825562 | 0.00541103 | 0.9825551 | 0.00728064 |  |  | 494880 | 0.9935117 | 0.9150489 | 0.006959904 | 0.9813284 | 0.01085904 | 0.9813242 | 0.009273702 |  |  | 795660 | 0.9644167 | 0.8678712 | 0.01330738 | 0.9729382 | 0.01432609 | 0.9729359 | 0.007216242
|  |  | 228492 | 1.002234 | 0.9994305 | 0.0004429865 | 0.9999501 | 0.1302888 | 0.9999457 | 0.1328679 |  |  | 452646 | 0.9927949 | 0.9866385 | 0.001433609 | 0.9961172 | 0.004390351 | 0.9961194 | 0.005307003 |  |  | 347760 | 0.978742 | 0.9670213 | 0.003490346 | 0.98258 | 0.005409851 | 0.9825789 | 0.007280322 |  |  | 495180 | 0.9935117 | 0.9150489 | 0.006959904 | 0.9813345 | 0.01085888 | 0.9813303 | 0.009273771 |  |  | 795960 | 0.9666547 | 0.8678712 | 0.01330738 | 0.9729559 | 0.01432543 | 0.9729536 | 0.007215785
|  |  | 228792 | 1.002234 | 0.9994305 | 0.0004429865 | 0.9999501 | 0.1302888 | 0.9999457 | 0.1328679 |  |  | 452946 | 0.9937554 | 0.9866385 | 0.001433609 | 0.996119 | 0.004390178 | 0.9961212 | 0.005306899 |  |  | 348060 | 0.977663 | 0.9670213 | 0.003490346 | 0.9826038 | 0.005408673 | 0.9826027 | 0.007280003 |  |  | 495480 | 0.9951932 | 0.9150489 | 0.006959904 | 0.9813406 | 0.01085872 | 0.9813364 | 0.009273841 |  |  | 796260 | 0.9644167 | 0.8678712 | 0.01330738 | 0.9729736 | 0.01432477 | 0.9729713 | 0.007215329
|  |  | 229092 | 1.00313 | 0.9994305 | 0.0004429865 | 0.9999501 | 0.1302888 | 0.9999457 | 0.1328679 |  |  | 453246 | 0.9937554 | 0.9866385 | 0.001433609 | 0.9961208 | 0.004390006 | 0.9961229 | 0.005306797 |  |  | 348360 | 0.977663 | 0.9670213 | 0.003490346 | 0.9826275 | 0.005407494 | 0.9826264 | 0.007279685 |  |  | 495780 | 0.9935117 | 0.9150489 | 0.006959904 | 0.9813467 | 0.01085856 | 0.9813424 | 0.00927391 |  |  | 796560 | 0.9688926 | 0.8678712 | 0.01330738 | 0.9729913 | 0.01432411 | 0.972989 | 0.007214873
|  |  | 229392 | 1.00313 | 0.9994305 | 0.0004429865 | 0.9999501 | 0.1302888 | 0.9999457 | 0.1328679 |  |  | 453546 | 0.9947158 | 0.9866385 | 0.001433609 | 0.9961225 | 0.004389834 | 0.9961247 | 0.005306694 |  |  | 348660 | 0.978742 | 0.9670213 | 0.003490346 | 0.9826512 | 0.005406317 | 0.9826501 | 0.007279366 |  |  | 496080 | 0.9918302 | 0.9150489 | 0.006959904 | 0.9813527 | 0.0108584 | 0.9813485 | 0.009273979 |  |  | 796860 | 0.9666547 | 0.8678712 | 0.01330738 | 0.973009 | 0.01432346 | 0.9730067 | 0.007214418
|  |  | 229692 | 1.002234 | 0.9994305 | 0.0004429865 | 0.9999501 | 0.1302888 | 0.9999457 | 0.1328679 |  |  | 453846 | 0.9947158 | 0.9866385 | 0.001433609 | 0.9961243 | 0.004389663 | 0.9961265 | 0.005306593 |  |  | 348960 | 0.978742 | 0.9670213 | 0.003490346 | 0.9826748 | 0.005405139 | 0.9826737 | 0.007279046 |  |  | 496380 | 0.9951932 | 0.9150489 | 0.006959904 | 0.9813588 | 0.01085825 | 0.9813545 | 0.009274048 |  |  | 797160 | 0.9666547 | 0.8678712 | 0.01330738 | 0.9730266 | 0.0143228 | 0.9730243 | 0.007213964
|  |  | 229992 | 1.002234 | 0.9994305 | 0.0004429865 | 0.9999501 | 0.1302888 | 0.9999457 | 0.1328679 |  |  | 454146 | 0.9927949 | 0.9866385 | 0.001433609 | 0.996126 | 0.004389492 | 0.9961282 | 0.005306491 |  |  | 349260 | 0.979821 | 0.9670213 | 0.003490346 | 0.9826984 | 0.005403961 | 0.9826974 | 0.007278727 |  |  | 496680 | 0.9918302 | 0.9150489 | 0.006959904 | 0.9813648 | 0.01085809 | 0.9813605 | 0.009274118 |  |  | 797460 | 0.9644167 | 0.8678712 | 0.01330738 | 0.9730443 | 0.01432215 | 0.9730419 | 0.00721351
|  |  | 230292 | 1.002234 | 0.9994305 | 0.0004429865 | 0.9999501 | 0.1302888 | 0.9999457 | 0.1328679 |  |  | 454446 | 0.9947158 | 0.9866385 | 0.001433609 | 0.9961278 | 0.004389323 | 0.99613 | 0.005306391 |  |  | 349560 | 0.977663 | 0.9670213 | 0.003490346 | 0.982722 | 0.005402784 | 0.9827209 | 0.007278407 |  |  | 496980 | 0.9918302 | 0.9150489 | 0.006959904 | 0.9813708 | 0.01085793 | 0.9813665 | 0.009274187 |  |  | 797760 | 0.9644167 | 0.8678712 | 0.01330738 | 0.9730619 | 0.0143215 | 0.9730595 | 0.007213056
|  |  | 230592 | 1.004026 | 0.9994305 | 0.0004429865 | 0.9999501 | 0.1302888 | 0.9999457 | 0.1328679 |  |  | 454746 | 0.9947158 | 0.9866385 | 0.001433609 | 0.9961295 | 0.004389154 | 0.9961317 | 0.00530629 |  |  | 349860 | 0.977663 | 0.9670213 | 0.003490346 | 0.9827455 | 0.005401607 | 0.9827445 | 0.007278087 |  |  | 497280 | 0.9935117 | 0.9150489 | 0.006959904 | 0.9813768 | 0.01085778 | 0.9813725 | 0.009274256 |  |  | 798060 | 0.9666547 | 0.8678712 | 0.01330738 | 0.9730795 | 0.01432084 | 0.9730771 | 0.007212604
|  |  | 230892 | 1.00313 | 0.9994305 | 0.0004429865 | 0.9999501 | 0.1302888 | 0.9999457 | 0.1328679 |  |  | 455046 | 0.9937554 | 0.9866385 | 0.001433609 | 0.9961313 | 0.004388986 | 0.9961335 | 0.005306191 |  |  | 350160 | 0.977663 | 0.9670213 | 0.003490346 | 0.982769 | 0.00540043 | 0.982768 | 0.007277766 |  |  | 497580 | 0.9951932 | 0.9150489 | 0.006959904 | 0.9813828 | 0.01085763 | 0.9813785 | 0.009274325 |  |  | 798360 | 0.9688926 | 0.8678712 | 0.01330738 | 0.973097 | 0.01432019 | 0.9730947 | 0.007212152
|  |  | 231192 | 1.00313 | 0.9994305 | 0.0004429865 | 0.9999501 | 0.1302888 | 0.9999457 | 0.1328679 |  |  | 455346 | 0.9947158 | 0.9866385 | 0.001433609 | 0.996133 | 0.004388818 | 0.9961352 | 0.005306091 |  |  | 350460 | 0.977663 | 0.9670213 | 0.003490346 | 0.9827925 | 0.005399253 | 0.9827914 | 0.007277446 |  |  | 497880 | 0.9935117 | 0.9150489 | 0.006959904 | 0.9813887 | 0.01085747 | 0.9813844 | 0.009274394 |  |  | 798660 | 0.9644167 | 0.8678712 | 0.01330738 | 0.9731146 | 0.01431954 | 0.9731122 | 0.007211701
|  |  | 231492 | 1.002234 | 0.9994305 | 0.0004429865 | 0.9999501 | 0.1302888 | 0.9999457 | 0.1328679 |  |  | 455646 | 0.9937554 | 0.9866385 | 0.001433609 | 0.9961347 | 0.004388651 | 0.996137 | 0.005305992 |  |  | 350760 | 0.979821 | 0.9670213 | 0.003490346 | 0.9828159 | 0.005398077 | 0.9828148 | 0.007277125 |  |  | 498180 | 0.9935117 | 0.9150489 | 0.006959904 | 0.9813946 | 0.01085732 | 0.9813903 | 0.009274462 |  |  | 798960 | 0.9621788 | 0.8678712 | 0.01330738 | 0.9731321 | 0.01431889 | 0.9731297 | 0.00721125
|  |  | 231792 | 1.00313 | 0.9994305 | 0.0004429865 | 0.9999501 | 0.1302888 | 0.9999457 | 0.1328679 |  |  | 455946 | 0.9947158 | 0.9866385 | 0.001433609 | 0.9961365 | 0.004388485 | 0.9961387 | 0.005305894 |  |  | 351060 | 0.9809 | 0.9670213 | 0.003490346 | 0.9828393 | 0.005396901 | 0.9828382 | 0.007276803 |  |  | 498480 | 0.9935117 | 0.9150489 | 0.006959904 | 0.9814006 | 0.01085717 | 0.9813963 | 0.009274531 |  |  | 799260 | 0.9733685 | 0.8678712 | 0.01330738 | 0.9731496 | 0.01431824 | 0.9731472 | 0.0072108
|  |  | 232092 | 1.002234 | 0.9994305 | 0.0004429865 | 0.9999501 | 0.1302888 | 0.9999457 | 0.1328679 |  |  | 456246 | 0.9937554 | 0.9866385 | 0.001433609 | 0.9961382 | 0.00438832 | 0.9961404 | 0.005305796 |  |  | 351360 | 0.979821 | 0.9670213 | 0.003490346 | 0.9828626 | 0.005395725 | 0.9828616 | 0.007276482 |  |  | 498780 | 0.9951932 | 0.9150489 | 0.006959904 | 0.9814065 | 0.01085702 | 0.9814022 | 0.0092746 |  |  | 799560 | 0.9644167 | 0.8678712 | 0.01330738 | 0.9731671 | 0.0143176 | 0.9731647 | 0.00721035
|  |  | 232392 | 1.00313 | 0.9994305 | 0.0004429865 | 0.9999501 | 0.1302888 | 0.9999457 | 0.1328679 |  |  | 456546 | 0.9937554 | 0.9866385 | 0.001433609 | 0.9961399 | 0.004388155 | 0.9961421 | 0.005305699 |  |  | 351660 | 0.9809 | 0.9670213 | 0.003490346 | 0.9828859 | 0.00539455 | 0.9828849 | 0.00727616 |  |  | 499080 | 0.9985561 | 0.9150489 | 0.006959904 | 0.9814124 | 0.01085687 | 0.981408 | 0.009274668 |  |  | 799860 | 0.9621788 | 0.8678712 | 0.01330738 | 0.9731846 | 0.01431695 | 0.9731822 | 0.007209902
|  |  | 232692 | 1.00313 | 0.9994305 | 0.0004429865 | 0.9999501 | 0.1302888 | 0.9999457 | 0.1328679 |  |  | 456846 | 0.9937554 | 0.9866385 | 0.001433609 | 0.9961416 | 0.004387991 | 0.9961439 | 0.005305602 |  |  | 351960 | 0.979821 | 0.9670213 | 0.003490346 | 0.9829092 | 0.005393374 | 0.9829081 | 0.007275838 |  |  | 499380 | 0.9985561 | 0.9150489 | 0.006959904 | 0.9814182 | 0.01085672 | 0.9814139 | 0.009274737 |  |  | 800160 | 0.9644167 | 0.8678712 | 0.01330738 | 0.973202 | 0.0143163 | 0.9731996 | 0.007209453
|  |  | 232992 | 1.00313 | 0.9994305 | 0.0004429865 | 0.9999501 | 0.1302888 | 0.9999457 | 0.1328679 |  |  | 457146 | 0.9927949 | 0.9866385 | 0.001433609 | 0.9961433 | 0.004387827 | 0.9961456 | 0.005305505 |  |  | 352260 | 0.979821 | 0.9670213 | 0.003490346 | 0.9829324 | 0.005392199 | 0.9829314 | 0.007275515 |  |  | 499680 | 0.9951932 | 0.9150489 | 0.006959904 | 0.9814241 | 0.01085657 | 0.9814198 | 0.009274805 |  |  | 800460 | 0.9711305 | 0.8678712 | 0.01330738 | 0.9732195 | 0.01431566 | 0.973217 | 0.007209006
|  |  | 233292 | 1.004026 | 0.9994305 | 0.0004429865 | 0.9999501 | 0.1302888 | 0.9999457 | 0.1328679 |  |  | 457446 | 0.9937554 | 0.9866385 | 0.001433609 | 0.996145 | 0.004387665 | 0.9961473 | 0.005305409 |  |  | 352560 | 0.978742 | 0.9670213 | 0.003490346 | 0.9829556 | 0.005391024 | 0.9829546 | 0.007275193 |  |  | 499980 | 0.9918302 | 0.9150489 | 0.006959904 | 0.9814299 | 0.01085642 | 0.9814256 | 0.009274874 |  |  | 800760 | 0.9688926 | 0.8678712 | 0.01330738 | 0.9732369 | 0.01431502 | 0.9732344 | 0.007208559
|  |  | 233592 | 1.002234 | 0.9994305 | 0.0004429865 | 0.9999501 | 0.1302888 | 0.9999457 | 0.1328679 |  |  | 457746 | 0.9927949 | 0.9866385 | 0.001433609 | 0.9961467 | 0.004387503 | 0.996149 | 0.005305314 |  |  | 352860 | 0.977663 | 0.9670213 | 0.003490346 | 0.9829788 | 0.00538985 | 0.9829777 | 0.00727487 |  |  | 500280 | 0.9918302 | 0.9150489 | 0.006959904 | 0.9814358 | 0.01085627 | 0.9814314 | 0.009274942 |  |  | 801060 | 0.9666547 | 0.8678712 | 0.01330738 | 0.9732542 | 0.01431437 | 0.9732518 | 0.007208113
|  |  | 233892 | 1.00313 | 0.9994305 | 0.0004429865 | 0.9999501 | 0.1302888 | 0.9999457 | 0.1328679 |  |  | 458046 | 0.9937554 | 0.9866385 | 0.001433609 | 0.9961484 | 0.004387341 | 0.9961507 | 0.005305219 |  |  | 353160 | 0.979821 | 0.9670213 | 0.003490346 | 0.9830019 | 0.005388676 | 0.9830008 | 0.007274547 |  |  | 500580 | 0.9901487 | 0.9150489 | 0.006959904 | 0.9814416 | 0.01085613 | 0.9814372 | 0.00927501 |  |  | 801360 | 0.9666547 | 0.8678712 | 0.01330738 | 0.9732716 | 0.01431373 | 0.9732692 | 0.007207667
|  |  | 234192 | 1.002234 | 0.9994305 | 0.0004429865 | 0.9999501 | 0.1302888 | 0.9999457 | 0.1328679 |  |  | 458346 | 0.9947158 | 0.9866385 | 0.001433609 | 0.9961501 | 0.004387181 | 0.9961524 | 0.005305124 |  |  | 353460 | 0.978742 | 0.9670213 | 0.003490346 | 0.983025 | 0.005387502 | 0.9830239 | 0.007274223 |  |  | 500880 | 0.9951932 | 0.9150489 | 0.006959904 | 0.9814474 | 0.01085598 | 0.981443 | 0.009275078 |  |  | 801660 | 0.9711305 | 0.8678712 | 0.01330738 | 0.973289 | 0.01431309 | 0.9732865 | 0.007207222
|  |  | 234492 | 1.00313 | 0.9994305 | 0.0004429865 | 0.9999501 | 0.1302888 | 0.9999457 | 0.1328679 |  |  | 458646 | 0.9937554 | 0.9866385 | 0.001433609 | 0.9961518 | 0.004387021 | 0.9961541 | 0.00530503 |  |  | 353760 | 0.979821 | 0.9670213 | 0.003490346 | 0.983048 | 0.005386328 | 0.9830469 | 0.0072739 |  |  | 501180 | 0.9951932 | 0.9150489 | 0.006959904 | 0.9814531 | 0.01085584 | 0.9814488 | 0.009275147 |  |  | 801960 | 0.9711305 | 0.8678712 | 0.01330738 | 0.9733063 | 0.01431245 | 0.9733039 | 0.007206778
|  |  | 234792 | 1.002234 | 0.9994305 | 0.0004429865 | 0.9999501 | 0.1302888 | 0.9999457 | 0.1328679 |  |  | 458946 | 0.9927949 | 0.9866385 | 0.001433609 | 0.9961535 | 0.004386862 | 0.9961558 | 0.005304936 |  |  | 354060 | 0.978742 | 0.9670213 | 0.003490346 | 0.983071 | 0.005385155 | 0.98307 | 0.007273576 |  |  | 501480 | 0.9935117 | 0.9150489 | 0.006959904 | 0.9814589 | 0.01085569 | 0.9814545 | 0.009275215 |  |  | 802260 | 0.9599408 | 0.8678712 | 0.01330738 | 0.9733236 | 0.01431181 | 0.9733212 | 0.007206334
|  |  | 235092 | 1.00313 | 0.9994305 | 0.0004429865 | 0.9999501 | 0.1302888 | 0.9999457 | 0.1328679 |  |  | 459246 | 0.9947158 | 0.9866385 | 0.001433609 | 0.9961552 | 0.004386703 | 0.9961575 | 0.005304843 |  |  | 354360 | 0.977663 | 0.9670213 | 0.003490346 | 0.983094 | 0.005383982 | 0.9830929 | 0.007273252 |  |  | 501780 | 0.9918302 | 0.9150489 | 0.006959904 | 0.9814646 | 0.01085555 | 0.9814603 | 0.009275283 |  |  | 802560 | 0.9688926 | 0.8678712 | 0.01330738 | 0.9733409 | 0.01431117 | 0.9733384 | 0.007205891
|  |  | 235392 | 1.00313 | 0.9994305 | 0.0004429865 | 0.9999501 | 0.1302888 | 0.9999457 | 0.1328679 |  |  | 459546 | 0.9947158 | 0.9866385 | 0.001433609 | 0.9961568 | 0.004386545 | 0.9961591 | 0.00530475 |  |  | 354660 | 0.977663 | 0.9670213 | 0.003490346 | 0.9831169 | 0.005382809 | 0.9831159 | 0.007272928 |  |  | 502080 | 0.9935117 | 0.9150489 | 0.006959904 | 0.9814704 | 0.0108554 | 0.981466 | 0.00927535 |  |  | 802860 | 0.9666547 | 0.8678712 | 0.01330738 | 0.9733582 | 0.01431053 | 0.9733557 | 0.007205448
|  |  | 235692 | 1.004026 | 0.9994305 | 0.0004429865 | 0.9999501 | 0.1302888 | 0.9999457 | 0.1328679 |  |  | 459846 | 0.9937554 | 0.9866385 | 0.001433609 | 0.9961585 | 0.004386388 | 0.9961608 | 0.005304658 |  |  | 354960 | 0.978742 | 0.9670213 | 0.003490346 | 0.9831398 | 0.005381637 | 0.9831387 | 0.007272603 |  |  | 502380 | 0.9935117 | 0.9150489 | 0.006959904 | 0.9814761 | 0.01085526 | 0.9814717 | 0.009275418 |  |  | 803160 | 0.9644167 | 0.8678712 | 0.01330738 | 0.9733754 | 0.0143099 | 0.973373 | 0.007205006
|  |  | 235992 | 1.002234 | 0.9994305 | 0.0004429865 | 0.9999501 | 0.1302888 | 0.9999457 | 0.1328679 |  |  | 460146 | 0.9947158 | 0.9866385 | 0.001433609 | 0.9961602 | 0.004386231 | 0.9961625 | 0.005304566 |  |  | 355260 | 0.979821 | 0.9670213 | 0.003490346 | 0.9831627 | 0.005380465 | 0.9831616 | 0.007272278 |  |  | 502680 | 0.9951932 | 0.9150489 | 0.006959904 | 0.9814818 | 0.01085512 | 0.9814774 | 0.009275486 |  |  | 803460 | 0.9688926 | 0.8678712 | 0.01330738 | 0.9733927 | 0.01430926 | 0.9733902 | 0.007204565
|  |  | 236292 | 1.002234 | 0.9994305 | 0.0004429865 | 0.9999501 | 0.1302888 | 0.9999457 | 0.1328679 |  |  | 460446 | 0.9937554 | 0.9866385 | 0.001433609 | 0.9961618 | 0.004386075 | 0.9961641 | 0.005304474 |  |  | 355560 | 0.978742 | 0.9670213 | 0.003490346 | 0.9831855 | 0.005379293 | 0.9831844 | 0.007271953 |  |  | 502980 | 0.9918302 | 0.9150489 | 0.006959904 | 0.9814875 | 0.01085498 | 0.9814831 | 0.009275554 |  |  | 803760 | 0.9666547 | 0.8678712 | 0.01330738 | 0.9734099 | 0.01430863 | 0.9734074 | 0.007204124
|  |  | 236592 | 1.002234 | 0.9994305 | 0.0004429865 | 0.9999501 | 0.1302888 | 0.9999457 | 0.1328679 |  |  | 460746 | 0.9927949 | 0.9866385 | 0.001433609 | 0.9961635 | 0.00438592 | 0.9961658 | 0.005304383 |  |  | 355860 | 0.978742 | 0.9670213 | 0.003490346 | 0.9832083 | 0.005378122 | 0.9832072 | 0.007271628 |  |  | 503280 | 0.9935117 | 0.9150489 | 0.006959904 | 0.9814931 | 0.01085484 | 0.9814888 | 0.009275621 |  |  | 804060 | 0.9621788 | 0.8678712 | 0.01330738 | 0.9734271 | 0.01430799 | 0.9734246 | 0.007203684
|  |  | 236892 | 1.002234 | 0.9994305 | 0.0004429865 | 0.9999501 | 0.1302888 | 0.9999457 | 0.1328679 |  |  | 461046 | 0.9937554 | 0.9866385 | 0.001433609 | 0.9961651 | 0.004385765 | 0.9961675 | 0.005304293 |  |  | 356160 | 0.978742 | 0.9670213 | 0.003490346 | 0.983231 | 0.005376951 | 0.98323 | 0.007271303 |  |  | 503580 | 0.9918302 | 0.9150489 | 0.006959904 | 0.9814988 | 0.0108547 | 0.9814944 | 0.009275689 |  |  | 804360 | 0.9711305 | 0.8678712 | 0.01330738 | 0.9734442 | 0.01430736 | 0.9734417 | 0.007203245
|  |  | 237192 | 1.00313 | 0.9994305 | 0.0004429865 | 0.9999501 | 0.1302888 | 0.9999457 | 0.1328679 |  |  | 461346 | 0.9937554 | 0.9866385 | 0.001433609 | 0.9961668 | 0.004385611 | 0.9961691 | 0.005304203 |  |  | 356460 | 0.978742 | 0.9670213 | 0.003490346 | 0.9832537 | 0.00537578 | 0.9832527 | 0.007270977 |  |  | 503880 | 0.9951932 | 0.9150489 | 0.006959904 | 0.9815044 | 0.01085456 | 0.9815 | 0.009275756 |  |  | 804660 | 0.9733685 | 0.8678712 | 0.01330738 | 0.9734614 | 0.01430673 | 0.9734589 | 0.007202806
|  |  | 237492 | 1.002234 | 0.9994305 | 0.0004429865 | 0.9999501 | 0.1302888 | 0.9999457 | 0.1328679 |  |  | 461646 | 0.9927949 | 0.9866385 | 0.001433609 | 0.9961684 | 0.004385458 | 0.9961708 | 0.005304113 |  |  | 356760 | 0.978742 | 0.9670213 | 0.003490346 | 0.9832764 | 0.00537461 | 0.9832753 | 0.007270651 |  |  | 504180 | 0.9935117 | 0.9150489 | 0.006959904 | 0.9815101 | 0.01085442 | 0.9815057 | 0.009275824 |  |  | 804960 | 0.9688926 | 0.8678712 | 0.01330738 | 0.9734785 | 0.0143061 | 0.973476 | 0.007202368
|  |  | 237792 | 1.004026 | 0.9994305 | 0.0004429865 | 0.9999501 | 0.1302888 | 0.9999457 | 0.1328679 |  |  | 461946 | 0.9956763 | 0.9866385 | 0.001433609 | 0.9961701 | 0.004385305 | 0.9961724 | 0.005304024 |  |  | 357060 | 0.976584 | 0.9670213 | 0.003490346 | 0.983299 | 0.00537344 | 0.983298 | 0.007270325 |  |  | 504480 | 0.9901487 | 0.9150489 | 0.006959904 | 0.9815157 | 0.01085429 | 0.9815113 | 0.009275891 |  |  | 805260 | 0.9666547 | 0.8678712 | 0.01330738 | 0.9734956 | 0.01430547 | 0.9734931 | 0.007201931
|  |  | 238092 | 1.002234 | 0.9994305 | 0.0004429865 | 0.9999501 | 0.1302888 | 0.9999457 | 0.1328679 |  |  | 462246 | 0.9927949 | 0.9866385 | 0.001433609 | 0.9961717 | 0.004385153 | 0.996174 | 0.005303935 |  |  | 357360 | 0.977663 | 0.9670213 | 0.003490346 | 0.9833216 | 0.00537227 | 0.9833206 | 0.007269999 |  |  | 504780 | 0.9901487 | 0.9150489 | 0.006959904 | 0.9815213 | 0.01085415 | 0.9815169 | 0.009275958 |  |  | 805560 | 0.9666547 | 0.8678712 | 0.01330738 | 0.9735127 | 0.01430484 | 0.9735102 | 0.007201494
|  |  | 238392 | 1.00313 | 0.9994305 | 0.0004429865 | 0.9999501 | 0.1302888 | 0.9999457 | 0.1328679 |  |  | 462546 | 0.9927949 | 0.9866385 | 0.001433609 | 0.9961733 | 0.004385002 | 0.9961757 | 0.005303847 |  |  | 357660 | 0.979821 | 0.9670213 | 0.003490346 | 0.9833442 | 0.005371101 | 0.9833431 | 0.007269672 |  |  | 505080 | 0.9935117 | 0.9150489 | 0.006959904 | 0.9815268 | 0.01085401 | 0.9815224 | 0.009276025 |  |  | 805860 | 0.9688926 | 0.8678712 | 0.01330738 | 0.9735298 | 0.01430421 | 0.9735273 | 0.007201057
|  |  | 238692 | 1.002234 | 0.9994305 | 0.0004429865 | 0.9999501 | 0.1302888 | 0.9999457 | 0.1328679 |  |  | 462846 | 0.9918345 | 0.9866385 | 0.001433609 | 0.9961749 | 0.004384851 | 0.9961773 | 0.005303759 |  |  | 357960 | 0.979821 | 0.9670213 | 0.003490346 | 0.9833667 | 0.005369932 | 0.9833657 | 0.007269346 |  |  | 505380 | 0.9935117 | 0.9150489 | 0.006959904 | 0.9815324 | 0.01085388 | 0.981528 | 0.009276092 |  |  | 806160 | 0.9666547 | 0.8678712 | 0.01330738 | 0.9735468 | 0.01430358 | 0.9735443 | 0.007200622
|  |  | 238992 | 1.00313 | 0.9994305 | 0.0004429865 | 0.9999501 | 0.1302888 | 0.9999457 | 0.1328679 |  |  | 463146 | 0.9918345 | 0.9866385 | 0.001433609 | 0.9961766 | 0.004384701 | 0.9961789 | 0.005303671 |  |  | 358260 | 0.978742 | 0.9670213 | 0.003490346 | 0.9833892 | 0.005368764 | 0.9833882 | 0.007269019 |  |  | 505680 | 0.9918302 | 0.9150489 | 0.006959904 | 0.9815379 | 0.01085374 | 0.9815335 | 0.009276159 |  |  | 806460 | 0.9733685 | 0.8678712 | 0.01330738 | 0.9735639 | 0.01430295 | 0.9735613 | 0.007200187
|  |  | 239292 | 1.002234 | 0.9994305 | 0.0004429865 | 0.9999501 | 0.1302888 | 0.9999457 | 0.1328679 |  |  | 463446 | 0.9927949 | 0.9866385 | 0.001433609 | 0.9961782 | 0.004384551 | 0.9961806 | 0.005303584 |  |  | 358560 | 0.979821 | 0.9670213 | 0.003490346 | 0.9834116 | 0.005367596 | 0.9834106 | 0.007268692 |  |  | 505980 | 0.9935117 | 0.9150489 | 0.006959904 | 0.9815435 | 0.01085361 | 0.981539 | 0.009276226 |  |  | 806760 | 0.9778444 | 0.8678712 | 0.01330738 | 0.9735809 | 0.01430233 | 0.9735783 | 0.007199752
|  |  | 239592 | 1.002234 | 0.9994305 | 0.0004429865 | 0.9999501 | 0.1302888 | 0.9999457 | 0.1328679 |  |  | 463746 | 0.9937554 | 0.9866385 | 0.001433609 | 0.9961798 | 0.004384403 | 0.9961822 | 0.005303498 |  |  | 358860 | 0.978742 | 0.9670213 | 0.003490346 | 0.9834341 | 0.005366428 | 0.983433 | 0.007268365 |  |  | 506280 | 0.9935117 | 0.9150489 | 0.006959904 | 0.981549 | 0.01085347 | 0.9815446 | 0.009276293 |  |  | 807060 | 0.9688926 | 0.8678712 | 0.01330738 | 0.9735979 | 0.0143017 | 0.9735953 | 0.007199318
|  |  | 239892 | 1.00313 | 0.9994305 | 0.0004429865 | 0.9999501 | 0.1302888 | 0.9999457 | 0.1328679 |  |  | 464046 | 0.9927949 | 0.9866385 | 0.001433609 | 0.9961814 | 0.004384254 | 0.9961838 | 0.005303412 |  |  | 359160 | 0.978742 | 0.9670213 | 0.003490346 | 0.9834564 | 0.005365261 | 0.9834554 | 0.007268037 |  |  | 506580 | 0.9935117 | 0.9150489 | 0.006959904 | 0.9815545 | 0.01085334 | 0.9815501 | 0.00927636 |  |  | 807360 | 0.9711305 | 0.8678712 | 0.01330738 | 0.9736149 | 0.01430108 | 0.9736123 | 0.007198885
|  |  | 240192 | 1.002234 | 0.9994305 | 0.0004429865 | 0.9999501 | 0.1302888 | 0.9999457 | 0.1328679 |  |  | 464346 | 0.9927949 | 0.9866385 | 0.001433609 | 0.996183 | 0.004384107 | 0.9961854 | 0.005303326 |  |  | 359460 | 0.977663 | 0.9670213 | 0.003490346 | 0.9834788 | 0.005364094 | 0.9834778 | 0.00726771 |  |  | 506880 | 0.9951932 | 0.9150489 | 0.006959904 | 0.98156 | 0.01085321 | 0.9815555 | 0.009276426 |  |  | 807660 | 0.9688926 | 0.8678712 | 0.01330738 | 0.9736318 | 0.01430045 | 0.9736293 | 0.007198453
|  |  | 240492 | 1.00313 | 0.9994305 | 0.0004429865 | 0.9999501 | 0.1302888 | 0.9999457 | 0.1328679 |  |  | 464646 | 0.9937554 | 0.9866385 | 0.001433609 | 0.9961846 | 0.00438396 | 0.996187 | 0.00530324 |  |  | 359760 | 0.978742 | 0.9670213 | 0.003490346 | 0.9835011 | 0.005362927 | 0.9835001 | 0.007267382 |  |  | 507180 | 0.9935117 | 0.9150489 | 0.006959904 | 0.9815654 | 0.01085308 | 0.981561 | 0.009276493 |  |  | 807960 | 0.9644167 | 0.8678712 | 0.01330738 | 0.9736488 | 0.01429983 | 0.9736462 | 0.007198021
|  |  | 240792 | 1.00313 | 0.9994305 | 0.0004429865 | 0.9999501 | 0.1302888 | 0.9999457 | 0.1328679 |  |  | 464946 | 0.9937554 | 0.9866385 | 0.001433609 | 0.9961862 | 0.004383814 | 0.9961886 | 0.005303156 |  |  | 360060 | 0.978742 | 0.9670213 | 0.003490346 | 0.9835234 | 0.005361761 | 0.9835223 | 0.007267054 |  |  | 507480 | 0.9918302 | 0.9150489 | 0.006959904 | 0.9815709 | 0.01085295 | 0.9815665 | 0.00927656 |  |  | 808260 | 0.9644167 | 0.8678712 | 0.01330738 | 0.9736657 | 0.01429921 | 0.9736631 | 0.007197589
|  |  | 241092 | 1.00313 | 0.9994305 | 0.0004429865 | 0.9999501 | 0.1302888 | 0.9999457 | 0.1328679 |  |  | 465246 | 0.9937554 | 0.9866385 | 0.001433609 | 0.9961878 | 0.004383668 | 0.9961902 | 0.005303071 |  |  | 360360 | 0.977663 | 0.9670213 | 0.003490346 | 0.9835456 | 0.005360596 | 0.9835446 | 0.007266726 |  |  | 507780 | 0.9918302 | 0.9150489 | 0.006959904 | 0.9815763 | 0.01085282 | 0.9815719 | 0.009276626 |  |  | 808560 | 0.9666547 | 0.8678712 | 0.01330738 | 0.9736826 | 0.01429859 | 0.97368 | 0.007197158
|  |  | 241392 | 1.004026 | 0.9994305 | 0.0004429865 | 0.9999501 | 0.1302888 | 0.9999457 | 0.1328679 |  |  | 465546 | 0.9937554 | 0.9866385 | 0.001433609 | 0.9961894 | 0.004383523 | 0.9961918 | 0.005302987 |  |  | 360660 | 0.978742 | 0.9670213 | 0.003490346 | 0.9835678 | 0.00535943 | 0.9835668 | 0.007266398 |  |  | 508080 | 0.9918302 | 0.9150489 | 0.006959904 | 0.9815818 | 0.01085269 | 0.9815773 | 0.009276692 |  |  | 808860 | 0.9733685 | 0.8678712 | 0.01330738 | 0.9736995 | 0.01429797 | 0.9736969 | 0.007196728
|  |  | 241692 | 1.002234 | 0.9994305 | 0.0004429865 | 0.9999501 | 0.1302888 | 0.9999457 | 0.1328679 |  |  | 465846 | 0.9947158 | 0.9866385 | 0.001433609 | 0.9961909 | 0.004383378 | 0.9961934 | 0.005302903 |  |  | 360960 | 0.978742 | 0.9670213 | 0.003490346 | 0.98359 | 0.005358265 | 0.9835889 | 0.00726607 |  |  | 508380 | 0.9918302 | 0.9150489 | 0.006959904 | 0.9815872 | 0.01085256 | 0.9815827 | 0.009276759 |  |  | 809160 | 0.9688926 | 0.8678712 | 0.01330738 | 0.9737163 | 0.01429735 | 0.9737137 | 0.007196299
|  |  | 241992 | 1.00313 | 0.9994305 | 0.0004429865 | 0.9999501 | 0.1302888 | 0.9999457 | 0.1328679 |  |  | 466146 | 0.9927949 | 0.9866385 | 0.001433609 | 0.9961925 | 0.004383235 | 0.996195 | 0.00530282 |  |  | 361260 | 0.977663 | 0.9670213 | 0.003490346 | 0.9836121 | 0.005357101 | 0.9836111 | 0.007265741 |  |  | 508680 | 0.9935117 | 0.9150489 | 0.006959904 | 0.9815926 | 0.01085243 | 0.9815881 | 0.009276825 |  |  | 809460 | 0.9733685 | 0.8678712 | 0.01330738 | 0.9737332 | 0.01429673 | 0.9737306 | 0.00719587
|  |  | 242292 | 1.00313 | 0.9994305 | 0.0004429865 | 0.9999501 | 0.1302888 | 0.9999457 | 0.1328679 |  |  | 466446 | 0.9927949 | 0.9866385 | 0.001433609 | 0.9961941 | 0.004383091 | 0.9961965 | 0.005302737 |  |  | 361560 | 0.978742 | 0.9670213 | 0.003490346 | 0.9836342 | 0.005355937 | 0.9836332 | 0.007265413 |  |  | 508980 | 0.9935117 | 0.9150489 | 0.006959904 | 0.9815979 | 0.0108523 | 0.9815935 | 0.009276891 |  |  | 809760 | 0.9644167 | 0.8678712 | 0.01330738 | 0.97375 | 0.01429612 | 0.9737474 | 0.007195442
|  |  | 242592 | 1.00313 | 0.9994305 | 0.0004429865 | 0.9999501 | 0.1302888 | 0.9999457 | 0.1328679 |  |  | 466746 | 0.9937554 | 0.9866385 | 0.001433609 | 0.9961957 | 0.004382949 | 0.9961981 | 0.005302655 |  |  | 361860 | 0.978742 | 0.9670213 | 0.003490346 | 0.9836562 | 0.005354774 | 0.9836552 | 0.007265084 |  |  | 509280 | 0.9935117 | 0.9150489 | 0.006959904 | 0.9816033 | 0.01085218 | 0.9815988 | 0.009276957 |  |  | 810060 | 0.9577029 | 0.8678712 | 0.01330738 | 0.9737668 | 0.0142955 | 0.9737642 | 0.007195014
|  |  | 242892 | 1.002234 | 0.9994305 | 0.0004429865 | 0.9999501 | 0.1302888 | 0.9999457 | 0.1328679 |  |  | 467046 | 0.9947158 | 0.9866385 | 0.001433609 | 0.9961972 | 0.004382807 | 0.9961997 | 0.005302573 |  |  | 362160 | 0.978742 | 0.9670213 | 0.003490346 | 0.9836783 | 0.00535361 | 0.9836772 | 0.007264755 |  |  | 509580 | 0.9918302 | 0.9150489 | 0.006959904 | 0.9816087 | 0.01085205 | 0.9816042 | 0.009277023 |  |  | 810360 | 0.9577029 | 0.8678712 | 0.01330738 | 0.9737836 | 0.01429489 | 0.9737809 | 0.007194587
|  |  | 243192 | 1.002234 | 0.9994305 | 0.0004429865 | 0.9999501 | 0.1302888 | 0.9999457 | 0.1328679 |  |  | 467346 | 0.9947158 | 0.9866385 | 0.001433609 | 0.9961988 | 0.004382665 | 0.9962012 | 0.005302491 |  |  | 362460 | 0.977663 | 0.9670213 | 0.003490346 | 0.9837003 | 0.005352448 | 0.9836992 | 0.007264426 |  |  | 509880 | 0.9935117 | 0.9150489 | 0.006959904 | 0.981614 | 0.01085193 | 0.9816095 | 0.009277089 |  |  | 810660 | 0.9666547 | 0.8678712 | 0.01330738 | 0.9738003 | 0.01429427 | 0.9737977 | 0.00719416
|  |  | 243492 | 1.00313 | 0.9994305 | 0.0004429865 | 0.9999501 | 0.1302888 | 0.9999457 | 0.1328679 |  |  | 467646 | 0.9947158 | 0.9866385 | 0.001433609 | 0.9962003 | 0.004382525 | 0.9962028 | 0.00530241 |  |  | 362760 | 0.979821 | 0.9670213 | 0.003490346 | 0.9837222 | 0.005351286 | 0.9837212 | 0.007264097 |  |  | 510180 | 0.9935117 | 0.9150489 | 0.006959904 | 0.9816193 | 0.0108518 | 0.9816148 | 0.009277155 |  |  | 810960 | 0.9733685 | 0.8678712 | 0.01330738 | 0.9738171 | 0.01429366 | 0.9738144 | 0.007193735
|  |  | 243792 | 1.002234 | 0.9994305 | 0.0004429865 | 0.9999501 | 0.1302888 | 0.9999457 | 0.1328679 |  |  | 467946 | 0.9947158 | 0.9866385 | 0.001433609 | 0.9962019 | 0.004382384 | 0.9962044 | 0.005302329 |  |  | 363060 | 0.977663 | 0.9670213 | 0.003490346 | 0.9837441 | 0.005350124 | 0.9837431 | 0.007263767 |  |  | 510480 | 0.9935117 | 0.9150489 | 0.006959904 | 0.9816246 | 0.01085168 | 0.9816202 | 0.009277221 |  |  | 811260 | 0.9733685 | 0.8678712 | 0.01330738 | 0.9738338 | 0.01429305 | 0.9738312 | 0.007193309
|  |  | 244092 | 1.004026 | 0.9994305 | 0.0004429865 | 0.9999501 | 0.1302888 | 0.9999457 | 0.1328679 |  |  | 468246 | 0.9956763 | 0.9866385 | 0.001433609 | 0.9962034 | 0.004382245 | 0.9962059 | 0.005302249 |  |  | 363360 | 0.978742 | 0.9670213 | 0.003490346 | 0.983766 | 0.005348962 | 0.983765 | 0.007263438 |  |  | 510780 | 0.9918302 | 0.9150489 | 0.006959904 | 0.9816299 | 0.01085155 | 0.9816254 | 0.009277286 |  |  | 811560 | 0.9666547 | 0.8678712 | 0.01330738 | 0.9738505 | 0.01429243 | 0.9738479 | 0.007192885
|  |  | 244392 | 1.00313 | 0.9994305 | 0.0004429865 | 0.9999501 | 0.1302888 | 0.9999457 | 0.1328679 |  |  | 468546 | 0.9947158 | 0.9866385 | 0.001433609 | 0.996205 | 0.004382106 | 0.9962075 | 0.005302169 |  |  | 363660 | 0.978742 | 0.9670213 | 0.003490346 | 0.9837878 | 0.005347802 | 0.9837868 | 0.007263108 |  |  | 511080 | 0.9918302 | 0.9150489 | 0.006959904 | 0.9816352 | 0.01085143 | 0.9816307 | 0.009277352 |  |  | 811860 | 0.9688926 | 0.8678712 | 0.01330738 | 0.9738672 | 0.01429182 | 0.9738645 | 0.007192461
|  |  | 244692 | 1.00313 | 0.9994305 | 0.0004429865 | 0.9999501 | 0.1302888 | 0.9999457 | 0.1328679 |  |  | 468846 | 0.9956763 | 0.9866385 | 0.001433609 | 0.9962065 | 0.004381968 | 0.996209 | 0.00530209 |  |  | 363960 | 0.9809 | 0.9670213 | 0.003490346 | 0.9838096 | 0.005346641 | 0.9838086 | 0.007262779 |  |  | 511380 | 0.9951932 | 0.9150489 | 0.006959904 | 0.9816405 | 0.01085131 | 0.981636 | 0.009277418 |  |  | 812160 | 0.9666547 | 0.8678712 | 0.01330738 | 0.9738839 | 0.01429121 | 0.9738812 | 0.007192037
|  |  | 244992 | 1.002234 | 0.9994305 | 0.0004429865 | 0.9999501 | 0.1302888 | 0.9999457 | 0.1328679 |  |  | 469146 | 0.9956763 | 0.9866385 | 0.001433609 | 0.9962081 | 0.00438183 | 0.9962106 | 0.005302011 |  |  | 364260 | 0.978742 | 0.9670213 | 0.003490346 | 0.9838314 | 0.005345481 | 0.9838304 | 0.007262449 |  |  | 511680 | 0.9968746 | 0.9150489 | 0.006959904 | 0.9816457 | 0.01085118 | 0.9816412 | 0.009277483 |  |  | 812460 | 0.9688926 | 0.8678712 | 0.01330738 | 0.9739005 | 0.0142906 | 0.9738978 | 0.007191614
|  |  | 245292 | 1.004026 | 0.9994305 | 0.0004429865 | 0.9999501 | 0.1302888 | 0.9999457 | 0.1328679 |  |  | 469446 | 0.9937554 | 0.9866385 | 0.001433609 | 0.9962096 | 0.004381693 | 0.9962121 | 0.005301932 |  |  | 364560 | 0.978742 | 0.9670213 | 0.003490346 | 0.9838532 | 0.005344322 | 0.9838521 | 0.007262119 |  |  | 511980 | 0.9935117 | 0.9150489 | 0.006959904 | 0.981651 | 0.01085106 | 0.9816465 | 0.009277548 |  |  | 812760 | 0.9733685 | 0.8678712 | 0.01330738 | 0.9739172 | 0.01429 | 0.9739145 | 0.007191192
|  |  | 245592 | 1.002234 | 0.9994305 | 0.0004429865 | 0.9999501 | 0.1302888 | 0.9999457 | 0.1328679 |  |  | 469746 | 0.9947158 | 0.9866385 | 0.001433609 | 0.9962111 | 0.004381556 | 0.9962136 | 0.005301853 |  |  | 364860 | 0.978742 | 0.9670213 | 0.003490346 | 0.9838749 | 0.005343163 | 0.9838738 | 0.007261789 |  |  | 512280 | 0.9951932 | 0.9150489 | 0.006959904 | 0.9816562 | 0.01085094 | 0.9816517 | 0.009277614 |  |  | 813060 | 0.9688926 | 0.8678712 | 0.01330738 | 0.9739338 | 0.01428939 | 0.9739311 | 0.007190771
|  |  | 245892 | 1.002234 | 0.9994305 | 0.0004429865 | 0.9999501 | 0.1302888 | 0.9999457 | 0.1328679 |  |  | 470046 | 0.9947158 | 0.9866385 | 0.001433609 | 0.9962126 | 0.00438142 | 0.9962152 | 0.005301775 |  |  | 365160 | 0.977663 | 0.9670213 | 0.003490346 | 0.9838965 | 0.005342005 | 0.9838955 | 0.007261459 |  |  | 512580 | 0.9935117 | 0.9150489 | 0.006959904 | 0.9816614 | 0.01085082 | 0.9816569 | 0.009277679 |  |  | 813360 | 0.9733685 | 0.8678712 | 0.01330738 | 0.9739504 | 0.01428878 | 0.9739477 | 0.00719035
|  |  | 246192 | 1.00313 | 0.9994305 | 0.0004429865 | 0.9999501 | 0.1302888 | 0.9999457 | 0.1328679 |  |  | 470346 | 0.9947158 | 0.9866385 | 0.001433609 | 0.9962142 | 0.004381285 | 0.9962167 | 0.005301698 |  |  | 365460 | 0.979821 | 0.9670213 | 0.003490346 | 0.9839182 | 0.005340847 | 0.9839171 | 0.007261129 |  |  | 512880 | 0.9951932 | 0.9150489 | 0.006959904 | 0.9816666 | 0.0108507 | 0.9816621 | 0.009277744 |  |  | 813660 | 0.9711305 | 0.8678712 | 0.01330738 | 0.9739669 | 0.01428818 | 0.9739642 | 0.007189929
|  |  | 246492 | 1.00313 | 0.9994305 | 0.0004429865 | 0.9999501 | 0.1302888 | 0.9999457 | 0.1328679 |  |  | 470646 | 0.9956763 | 0.9866385 | 0.001433609 | 0.9962157 | 0.00438115 | 0.9962182 | 0.005301621 |  |  | 365760 | 0.978742 | 0.9670213 | 0.003490346 | 0.9839398 | 0.005339689 | 0.9839387 | 0.007260798 |  |  | 513180 | 0.9935117 | 0.9150489 | 0.006959904 | 0.9816718 | 0.01085058 | 0.9816672 | 0.009277809 |  |  | 813960 | 0.9711305 | 0.8678712 | 0.01330738 | 0.9739835 | 0.01428757 | 0.9739808 | 0.007189509
|  |  | 246792 | 1.002234 | 0.9994305 | 0.0004429865 | 0.9999501 | 0.1302888 | 0.9999457 | 0.1328679 |  |  | 470946 | 0.9947158 | 0.9866385 | 0.001433609 | 0.9962172 | 0.004381016 | 0.9962197 | 0.005301544 |  |  | 366060 | 0.981979 | 0.9670213 | 0.003490346 | 0.9839613 | 0.005338532 | 0.9839603 | 0.007260468 |  |  | 513480 | 0.9918302 | 0.9150489 | 0.006959904 | 0.9816769 | 0.01085047 | 0.9816724 | 0.009277874 |  |  | 814260 | 0.9711305 | 0.8678712 | 0.01330738 | 0.974 | 0.01428697 | 0.9739973 | 0.00718909
|  |  | 247092 | 1.004026 | 0.9994305 | 0.0004429865 | 0.9999501 | 0.1302888 | 0.9999457 | 0.1328679 |  |  | 471246 | 0.9937554 | 0.9866385 | 0.001433609 | 0.9962187 | 0.004380882 | 0.9962212 | 0.005301468 |  |  | 366360 | 0.9809 | 0.9670213 | 0.003490346 | 0.9839828 | 0.005337376 | 0.9839818 | 0.007260137 |  |  | 513780 | 0.9918302 | 0.9150489 | 0.006959904 | 0.9816821 | 0.01085035 | 0.9816775 | 0.009277939 |  |  | 814560 | 0.9688926 | 0.8678712 | 0.01330738 | 0.9740165 | 0.01428637 | 0.9740138 | 0.007188672
|  |  | 247392 | 1.00313 | 0.9994305 | 0.0004429865 | 0.9999501 | 0.1302888 | 0.9999457 | 0.1328679 |  |  | 471546 | 0.9937554 | 0.9866385 | 0.001433609 | 0.9962202 | 0.004380749 | 0.9962227 | 0.005301392 |  |  | 366660 | 0.977663 | 0.9670213 | 0.003490346 | 0.9840043 | 0.00533622 | 0.9840033 | 0.007259807 |  |  | 514080 | 0.9901487 | 0.9150489 | 0.006959904 | 0.9816872 | 0.01085023 | 0.9816827 | 0.009278004 |  |  | 814860 | 0.9644167 | 0.8678712 | 0.01330738 | 0.974033 | 0.01428576 | 0.9740303 | 0.007188254
|  |  | 247692 | 1.001338 | 0.9994305 | 0.0004429865 | 0.9999501 | 0.1302888 | 0.9999457 | 0.1328679 |  |  | 471846 | 0.9937554 | 0.9866385 | 0.001433609 | 0.9962217 | 0.004380616 | 0.9962243 | 0.005301316 |  |  | 366960 | 0.978742 | 0.9670213 | 0.003490346 | 0.9840258 | 0.005335064 | 0.9840248 | 0.007259476 |  |  | 514380 | 0.9918302 | 0.9150489 | 0.006959904 | 0.9816923 | 0.01085012 | 0.9816878 | 0.009278069 |  |  | 815160 | 0.9778444 | 0.8678712 | 0.01330738 | 0.9740495 | 0.01428516 | 0.9740468 | 0.007187836
|  |  | 247992 | 1.002234 | 0.9994305 | 0.0004429865 | 0.9999501 | 0.1302888 | 0.9999457 | 0.1328679 |  |  | 472146 | 0.9947158 | 0.9866385 | 0.001433609 | 0.9962232 | 0.004380484 | 0.9962258 | 0.005301241 |  |  | 367260 | 0.979821 | 0.9670213 | 0.003490346 | 0.9840472 | 0.00533391 | 0.9840462 | 0.007259145 |  |  | 514680 | 0.9935117 | 0.9150489 | 0.006959904 | 0.9816974 | 0.01085 | 0.9816929 | 0.009278133 |  |  | 815460 | 0.9711305 | 0.8678712 | 0.01330738 | 0.974066 | 0.01428456 | 0.9740632 | 0.00718742
|  |  | 248292 | 1.00313 | 0.9994305 | 0.0004429865 | 0.9999501 | 0.1302888 | 0.9999457 | 0.1328679 |  |  | 472446 | 0.9947158 | 0.9866385 | 0.001433609 | 0.9962247 | 0.004380353 | 0.9962273 | 0.005301166 |  |  | 367560 | 0.978742 | 0.9670213 | 0.003490346 | 0.9840686 | 0.005332755 | 0.9840676 | 0.007258814 |  |  | 514980 | 0.9935117 | 0.9150489 | 0.006959904 | 0.9817025 | 0.01084988 | 0.981698 | 0.009278198 |  |  | 815760 | 0.9756064 | 0.8678712 | 0.01330738 | 0.9740824 | 0.01428396 | 0.9740797 | 0.007187003
|  |  | 248592 | 1.002234 | 0.9994305 | 0.0004429865 | 0.9999501 | 0.1302888 | 0.9999457 | 0.1328679 |  |  | 472746 | 0.9947158 | 0.9866385 | 0.001433609 | 0.9962262 | 0.004380222 | 0.9962287 | 0.005301092 |  |  | 367860 | 0.978742 | 0.9670213 | 0.003490346 | 0.98409 | 0.005331601 | 0.984089 | 0.007258483 |  |  | 515280 | 0.9951932 | 0.9150489 | 0.006959904 | 0.9817076 | 0.01084977 | 0.9817031 | 0.009278262 |  |  | 816060 | 0.9733685 | 0.8678712 | 0.01330738 | 0.9740988 | 0.01428336 | 0.9740961 | 0.007186588
|  |  | 248892 | 1.004922 | 0.9994305 | 0.0004429865 | 0.9999501 | 0.1302888 | 0.9999457 | 0.1328679 |  |  | 473046 | 0.9947158 | 0.9866385 | 0.001433609 | 0.9962277 | 0.004380092 | 0.9962302 | 0.005301017 |  |  | 368160 | 0.978742 | 0.9670213 | 0.003490346 | 0.9841113 | 0.005330448 | 0.9841103 | 0.007258152 |  |  | 515580 | 0.9901487 | 0.9150489 | 0.006959904 | 0.9817127 | 0.01084966 | 0.9817081 | 0.009278327 |  |  | 816360 | 0.9711305 | 0.8678712 | 0.01330738 | 0.9741152 | 0.01428277 | 0.9741125 | 0.007186173
|  |  | 249192 | 1.002234 | 0.9994305 | 0.0004429865 | 0.9999501 | 0.1302888 | 0.9999457 | 0.1328679 |  |  | 473346 | 0.9947158 | 0.9866385 | 0.001433609 | 0.9962291 | 0.004379962 | 0.9962317 | 0.005300944 |  |  | 368460 | 0.979821 | 0.9670213 | 0.003490346 | 0.9841326 | 0.005329295 | 0.9841316 | 0.007257821 |  |  | 515880 | 0.9901487 | 0.9150489 | 0.006959904 | 0.9817177 | 0.01084954 | 0.9817132 | 0.009278391 |  |  | 816660 | 0.9711305 | 0.8678712 | 0.01330738 | 0.9741316 | 0.01428217 | 0.9741289 | 0.007185759
|  |  | 249492 | 1.00313 | 0.9994305 | 0.0004429865 | 0.9999501 | 0.1302888 | 0.9999457 | 0.1328679 |  |  | 473646 | 0.9947158 | 0.9866385 | 0.001433609 | 0.9962306 | 0.004379833 | 0.9962332 | 0.00530087 |  |  | 368760 | 0.9809 | 0.9670213 | 0.003490346 | 0.9841538 | 0.005328143 | 0.9841528 | 0.00725749 |  |  | 516180 | 0.9918302 | 0.9150489 | 0.006959904 | 0.9817228 | 0.01084943 | 0.9817182 | 0.009278455 |  |  | 816960 | 0.9711305 | 0.8678712 | 0.01330738 | 0.974148 | 0.01428157 | 0.9741452 | 0.007185345
|  |  | 249792 | 1.00313 | 0.9994305 | 0.0004429865 | 0.9999501 | 0.1302888 | 0.9999457 | 0.1328679 |  |  | 473946 | 0.9947158 | 0.9866385 | 0.001433609 | 0.9962321 | 0.004379705 | 0.9962347 | 0.005300797 |  |  | 369060 | 0.981979 | 0.9670213 | 0.003490346 | 0.984175 | 0.005326991 | 0.984174 | 0.007257159 |  |  | 516480 | 0.9918302 | 0.9150489 | 0.006959904 | 0.9817278 | 0.01084932 | 0.9817232 | 0.00927852 |  |  | 817260 | 0.9756064 | 0.8678712 | 0.01330738 | 0.9741643 | 0.01428098 | 0.9741616 | 0.007184932
|  |  | 250092 | 1.00313 | 0.9994305 | 0.0004429865 | 0.9999501 | 0.1302888 | 0.9999457 | 0.1328679 |  |  | 474246 | 0.9947158 | 0.9866385 | 0.001433609 | 0.9962335 | 0.004379577 | 0.9962362 | 0.005300725 |  |  | 369360 | 0.977663 | 0.9670213 | 0.003490346 | 0.9841962 | 0.00532584 | 0.9841952 | 0.007256828 |  |  | 516780 | 0.9951932 | 0.9150489 | 0.006959904 | 0.9817328 | 0.01084921 | 0.9817283 | 0.009278584 |  |  | 817560 | 0.9756064 | 0.8678712 | 0.01330738 | 0.9741807 | 0.01428038 | 0.9741779 | 0.007184519
|  |  | 250392 | 1.002234 | 0.9994305 | 0.0004429865 | 0.9999501 | 0.1302888 | 0.9999457 | 0.1328679 |  |  | 474546 | 0.9947158 | 0.9866385 | 0.001433609 | 0.996235 | 0.004379449 | 0.9962376 | 0.005300653 |  |  | 369660 | 0.978742 | 0.9670213 | 0.003490346 | 0.9842174 | 0.00532469 | 0.9842164 | 0.007256496 |  |  | 517080 | 0.9935117 | 0.9150489 | 0.006959904 | 0.9817378 | 0.01084909 | 0.9817332 | 0.009278648 |  |  | 817860 | 0.9688926 | 0.8678712 | 0.01330738 | 0.974197 | 0.01427979 | 0.9741942 | 0.007184107
|  |  | 250692 | 1.00313 | 0.9994305 | 0.0004429865 | 0.9999501 | 0.1302888 | 0.9999457 | 0.1328679 |  |  | 474846 | 0.9956763 | 0.9866385 | 0.001433609 | 0.9962365 | 0.004379322 | 0.9962391 | 0.005300581 |  |  | 369960 | 0.978742 | 0.9670213 | 0.003490346 | 0.9842385 | 0.00532354 | 0.9842375 | 0.007256165 |  |  | 517380 | 0.9935117 | 0.9150489 | 0.006959904 | 0.9817428 | 0.01084898 | 0.9817382 | 0.009278712 |  |  | 818160 | 0.9711305 | 0.8678712 | 0.01330738 | 0.9742133 | 0.0142792 | 0.9742105 | 0.007183696
|  |  | 250992 | 1.00313 | 0.9994305 | 0.0004429865 | 0.9999501 | 0.1302888 | 0.9999457 | 0.1328679 |  |  | 475146 | 0.9956763 | 0.9866385 | 0.001433609 | 0.9962379 | 0.004379196 | 0.9962406 | 0.005300509 |  |  | 370260 | 0.978742 | 0.9670213 | 0.003490346 | 0.9842596 | 0.00532239 | 0.9842586 | 0.007255833 |  |  | 517680 | 0.9918302 | 0.9150489 | 0.006959904 | 0.9817478 | 0.01084887 | 0.9817432 | 0.009278775 |  |  | 818460 | 0.9666547 | 0.8678712 | 0.01330738 | 0.9742295 | 0.01427861 | 0.9742267 | 0.007183285
|  |  | 251292 | 1.00313 | 0.9994305 | 0.0004429865 | 0.9999501 | 0.1302888 | 0.9999457 | 0.1328679 |  |  | 475446 | 0.9947158 | 0.9866385 | 0.001433609 | 0.9962394 | 0.00437907 | 0.996242 | 0.005300438 |  |  | 370560 | 0.979821 | 0.9670213 | 0.003490346 | 0.9842806 | 0.005321241 | 0.9842796 | 0.007255502 |  |  | 517980 | 0.9935117 | 0.9150489 | 0.006959904 | 0.9817527 | 0.01084877 | 0.9817481 | 0.009278839 |  |  | 818760 | 0.9733685 | 0.8678712 | 0.01330738 | 0.9742458 | 0.01427801 | 0.974243 | 0.007182875
|  |  | 251592 | 1.00313 | 0.9994305 | 0.0004429865 | 0.9999501 | 0.1302888 | 0.9999457 | 0.1328679 |  |  | 475746 | 0.9947158 | 0.9866385 | 0.001433609 | 0.9962408 | 0.004378945 | 0.9962435 | 0.005300368 |  |  | 370860 | 0.979821 | 0.9670213 | 0.003490346 | 0.9843016 | 0.005320093 | 0.9843006 | 0.00725517 |  |  | 518280 | 0.9901487 | 0.9150489 | 0.006959904 | 0.9817577 | 0.01084866 | 0.9817531 | 0.009278903 |  |  | 819060 | 0.9644167 | 0.8678712 | 0.01330738 | 0.974262 | 0.01427742 | 0.9742592 | 0.007182465
|  |  | 251892 | 1.00313 | 0.9994305 | 0.0004429865 | 0.9999501 | 0.1302888 | 0.9999457 | 0.1328679 |  |  | 476046 | 0.9947158 | 0.9866385 | 0.001433609 | 0.9962423 | 0.00437882 | 0.9962449 | 0.005300297 |  |  | 371160 | 0.981979 | 0.9670213 | 0.003490346 | 0.9843226 | 0.005318945 | 0.9843216 | 0.007254839 |  |  | 518580 | 0.9918302 | 0.9150489 | 0.006959904 | 0.9817626 | 0.01084855 | 0.981758 | 0.009278967 |  |  | 819360 | 0.9756064 | 0.8678712 | 0.01330738 | 0.9742783 | 0.01427684 | 0.9742754 | 0.007182056
|  |  | 252192 | 1.00313 | 0.9994305 | 0.0004429865 | 0.9999501 | 0.1302888 | 0.9999457 | 0.1328679 |  |  | 476346 | 0.9937554 | 0.9866385 | 0.001433609 | 0.9962437 | 0.004378696 | 0.9962464 | 0.005300227 |  |  | 371460 | 0.981979 | 0.9670213 | 0.003490346 | 0.9843435 | 0.005317798 | 0.9843425 | 0.007254507 |  |  | 518880 | 0.9935117 | 0.9150489 | 0.006959904 | 0.9817675 | 0.01084844 | 0.9817629 | 0.00927903 |  |  | 819660 | 0.9666547 | 0.8678712 | 0.01330738 | 0.9742945 | 0.01427625 | 0.9742916 | 0.007181648
|  |  | 252492 | 1.00313 | 0.9994305 | 0.0004429865 | 0.9999501 | 0.1302888 | 0.9999457 | 0.1328679 |  |  | 476646 | 0.9937554 | 0.9866385 | 0.001433609 | 0.9962451 | 0.004378572 | 0.9962478 | 0.005300158 |  |  | 371760 | 0.979821 | 0.9670213 | 0.003490346 | 0.9843644 | 0.005316651 | 0.9843635 | 0.007254175 |  |  | 519180 | 0.9935117 | 0.9150489 | 0.006959904 | 0.9817724 | 0.01084833 | 0.9817678 | 0.009279094 |  |  | 819960 | 0.9688926 | 0.8678712 | 0.01330738 | 0.9743106 | 0.01427566 | 0.9743078 | 0.00718124
|  |  | 252792 | 1.004026 | 0.9994305 | 0.0004429865 | 0.9999501 | 0.1302888 | 0.9999457 | 0.1328679 |  |  | 476946 | 0.9956763 | 0.9866385 | 0.001433609 | 0.9962466 | 0.004378449 | 0.9962492 | 0.005300088 |  |  | 372060 | 0.979821 | 0.9670213 | 0.003490346 | 0.9843853 | 0.005315505 | 0.9843843 | 0.007253844 |  |  | 519480 | 0.9918302 | 0.9150489 | 0.006959904 | 0.9817773 | 0.01084823 | 0.9817727 | 0.009279157 |  |  | 820260 | 0.9688926 | 0.8678712 | 0.01330738 | 0.9743268 | 0.01427507 | 0.9743239 | 0.007180833
|  |  | 253092 | 1.004026 | 0.9994305 | 0.0004429865 | 0.9999501 | 0.1302888 | 0.9999457 | 0.1328679 |  |  | 477246 | 0.9937554 | 0.9866385 | 0.001433609 | 0.996248 | 0.004378327 | 0.9962507 | 0.005300019 |  |  | 372360 | 0.978742 | 0.9670213 | 0.003490346 | 0.9844062 | 0.00531436 | 0.9844052 | 0.007253512 |  |  | 519780 | 0.9918302 | 0.9150489 | 0.006959904 | 0.9817822 | 0.01084812 | 0.9817776 | 0.00927922 |  |  | 820560 | 0.9666547 | 0.8678712 | 0.01330738 | 0.9743429 | 0.01427449 | 0.9743401 | 0.007180426
|  |  | 253392 | 1.00313 | 0.9994305 | 0.0004429865 | 0.9999501 | 0.1302888 | 0.9999457 | 0.1328679 |  |  | 477546 | 0.9937554 | 0.9866385 | 0.001433609 | 0.9962494 | 0.004378205 | 0.9962521 | 0.005299951 |  |  | 372660 | 0.979821 | 0.9670213 | 0.003490346 | 0.984427 | 0.005313215 | 0.984426 | 0.00725318 |  |  | 520080 | 0.9951932 | 0.9150489 | 0.006959904 | 0.981787 | 0.01084801 | 0.9817824 | 0.009279283 |  |  | 820860 | 0.9711305 | 0.8678712 | 0.01330738 | 0.9743591 | 0.0142739 | 0.9743562 | 0.00718002
|  |  | 253692 | 1.002234 | 0.9994305 | 0.0004429865 | 0.9999501 | 0.1302888 | 0.9999457 | 0.1328679 |  |  | 477846 | 0.9937554 | 0.9866385 | 0.001433609 | 0.9962509 | 0.004378083 | 0.9962535 | 0.005299883 |  |  | 372960 | 0.979821 | 0.9670213 | 0.003490346 | 0.9844477 | 0.005312071 | 0.9844468 | 0.007252848 |  |  | 520380 | 0.9918302 | 0.9150489 | 0.006959904 | 0.9817919 | 0.01084791 | 0.9817873 | 0.009279347 |  |  | 821160 | 0.9733685 | 0.8678712 | 0.01330738 | 0.9743752 | 0.01427332 | 0.9743723 | 0.007179615
|  |  | 253992 | 1.004026 | 0.9994305 | 0.0004429865 | 0.9999501 | 0.1302888 | 0.9999457 | 0.1328679 |  |  | 478146 | 0.9947158 | 0.9866385 | 0.001433609 | 0.9962523 | 0.004377962 | 0.996255 | 0.005299815 |  |  | 373260 | 0.9809 | 0.9670213 | 0.003490346 | 0.9844685 | 0.005310927 | 0.9844675 | 0.007252517 |  |  | 520680 | 0.9918302 | 0.9150489 | 0.006959904 | 0.9817967 | 0.01084781 | 0.9817921 | 0.00927941 |  |  | 821460 | 0.9733685 | 0.8678712 | 0.01330738 | 0.9743913 | 0.01427274 | 0.9743884 | 0.00717921
|  |  | 254292 | 1.002234 | 0.9994305 | 0.0004429865 | 0.9999501 | 0.1302888 | 0.9999457 | 0.1328679 |  |  | 478446 | 0.9937554 | 0.9866385 | 0.001433609 | 0.9962537 | 0.004377842 | 0.9962564 | 0.005299747 |  |  | 373560 | 0.979821 | 0.9670213 | 0.003490346 | 0.9844892 | 0.005309784 | 0.9844882 | 0.007252185 |  |  | 520980 | 0.9935117 | 0.9150489 | 0.006959904 | 0.9818016 | 0.0108477 | 0.9817969 | 0.009279473 |  |  | 821760 | 0.9733685 | 0.8678712 | 0.01330738 | 0.9744073 | 0.01427215 | 0.9744044 | 0.007178805
|  |  | 254592 | 1.002234 | 0.9994305 | 0.0004429865 | 0.9999501 | 0.1302888 | 0.9999457 | 0.1328679 |  |  | 478746 | 0.9947158 | 0.9866385 | 0.001433609 | 0.9962551 | 0.004377722 | 0.9962578 | 0.00529968 |  |  | 373860 | 0.9809 | 0.9670213 | 0.003490346 | 0.9845099 | 0.005308642 | 0.9845089 | 0.007251853 |  |  | 521280 | 0.9935117 | 0.9150489 | 0.006959904 | 0.9818064 | 0.0108476 | 0.9818017 | 0.009279535 |  |  | 822060 | 0.9733685 | 0.8678712 | 0.01330738 | 0.9744234 | 0.01427157 | 0.9744205 | 0.007178402
|  |  | 254892 | 1.002234 | 0.9994305 | 0.0004429865 | 0.9999501 | 0.1302888 | 0.9999457 | 0.1328679 |  |  | 479046 | 0.9927949 | 0.9866385 | 0.001433609 | 0.9962565 | 0.004377603 | 0.9962592 | 0.005299613 |  |  | 374160 | 0.978742 | 0.9670213 | 0.003490346 | 0.9845305 | 0.0053075 | 0.9845295 | 0.007251521 |  |  | 521580 | 0.9935117 | 0.9150489 | 0.006959904 | 0.9818112 | 0.0108475 | 0.9818065 | 0.009279598 |  |  | 822360 | 0.9711305 | 0.8678712 | 0.01330738 | 0.9744394 | 0.01427099 | 0.9744365 | 0.007177999
|  |  | 255192 | 1.004026 | 0.9994305 | 0.0004429865 | 0.9999501 | 0.1302888 | 0.9999457 | 0.1328679 |  |  | 479346 | 0.9947158 | 0.9866385 | 0.001433609 | 0.9962579 | 0.004377484 | 0.9962606 | 0.005299547 |  |  | 374460 | 0.979821 | 0.9670213 | 0.003490346 | 0.9845511 | 0.005306359 | 0.9845501 | 0.007251189 |  |  | 521880 | 0.9951932 | 0.9150489 | 0.006959904 | 0.9818159 | 0.01084739 | 0.9818113 | 0.009279661 |  |  | 822660 | 0.9733685 | 0.8678712 | 0.01330738 | 0.9744554 | 0.01427041 | 0.9744525 | 0.007177596
|  |  | 255492 | 1.004922 | 0.9994305 | 0.0004429865 | 0.9999501 | 0.1302888 | 0.9999457 | 0.1328679 |  |  | 479646 | 0.9937554 | 0.9866385 | 0.001433609 | 0.9962593 | 0.004377366 | 0.996262 | 0.005299481 |  |  | 374760 | 0.979821 | 0.9670213 | 0.003490346 | 0.9845717 | 0.005305218 | 0.9845707 | 0.007250857 |  |  | 522180 | 0.9951932 | 0.9150489 | 0.006959904 | 0.9818207 | 0.01084729 | 0.9818161 | 0.009279724 |  |  | 822960 | 0.9733685 | 0.8678712 | 0.01330738 | 0.9744714 | 0.01426983 | 0.9744685 | 0.007177194
|  |  | 255792 | 1.004026 | 0.9994305 | 0.0004429865 | 0.9999501 | 0.1302888 | 0.9999457 | 0.1328679 |  |  | 479946 | 0.9947158 | 0.9866385 | 0.001433609 | 0.9962607 | 0.004377248 | 0.9962634 | 0.005299415 |  |  | 375060 | 0.979821 | 0.9670213 | 0.003490346 | 0.9845922 | 0.005304078 | 0.9845912 | 0.007250525 |  |  | 522480 | 0.9918302 | 0.9150489 | 0.006959904 | 0.9818255 | 0.01084719 | 0.9818208 | 0.009279786 |  |  | 823260 | 0.9733685 | 0.8678712 | 0.01330738 | 0.9744874 | 0.01426925 | 0.9744845 | 0.007176793
|  |  | 256092 | 1.00313 | 0.9994305 | 0.0004429865 | 0.9999501 | 0.1302888 | 0.9999457 | 0.1328679 |  |  | 480246 | 0.9966367 | 0.9866385 | 0.001433609 | 0.9962621 | 0.004377131 | 0.9962648 | 0.00529935 |  |  | 375360 | 0.9809 | 0.9670213 | 0.003490346 | 0.9846127 | 0.005302939 | 0.9846118 | 0.007250193 |  |  | 522780 | 0.9935117 | 0.9150489 | 0.006959904 | 0.9818302 | 0.01084709 | 0.9818256 | 0.009279849 |  |  | 823560 | 0.9733685 | 0.8678712 | 0.01330738 | 0.9745034 | 0.01426868 | 0.9745004 | 0.007176392
|  |  | 256392 | 1.00313 | 0.9994305 | 0.0004429865 | 0.9999501 | 0.1302888 | 0.9999457 | 0.1328679 |  |  | 480546 | 0.9937554 | 0.9866385 | 0.001433609 | 0.9962635 | 0.004377014 | 0.9962662 | 0.005299285 |  |  | 375660 | 0.981979 | 0.9670213 | 0.003490346 | 0.9846332 | 0.0053018 | 0.9846322 | 0.007249861 |  |  | 523080 | 0.9935117 | 0.9150489 | 0.006959904 | 0.981835 | 0.01084699 | 0.9818303 | 0.009279911 |  |  | 823860 | 0.9688926 | 0.8678712 | 0.01330738 | 0.9745193 | 0.0142681 | 0.9745164 | 0.007175992
|  |  | 256692 | 1.002234 | 0.9994305 | 0.0004429865 | 0.9999501 | 0.1302888 | 0.9999457 | 0.1328679 |  |  | 480846 | 0.9956763 | 0.9866385 | 0.001433609 | 0.9962649 | 0.004376898 | 0.9962676 | 0.00529922 |  |  | 375960 | 0.9809 | 0.9670213 | 0.003490346 | 0.9846536 | 0.005300662 | 0.9846527 | 0.00724953 |  |  | 523380 | 0.9918302 | 0.9150489 | 0.006959904 | 0.9818397 | 0.01084689 | 0.981835 | 0.009279973 |  |  | 824160 | 0.9688926 | 0.8678712 | 0.01330738 | 0.9745352 | 0.01426753 | 0.9745323 | 0.007175592
|  |  | 256992 | 1.004026 | 0.9994305 | 0.0004429865 | 0.9999501 | 0.1302888 | 0.9999457 | 0.1328679 |  |  | 481146 | 0.9947158 | 0.9866385 | 0.001433609 | 0.9962663 | 0.004376782 | 0.996269 | 0.005299156 |  |  | 376260 | 0.979821 | 0.9670213 | 0.003490346 | 0.984674 | 0.005299525 | 0.9846731 | 0.007249198 |  |  | 523680 | 0.9918302 | 0.9150489 | 0.006959904 | 0.9818444 | 0.01084679 | 0.9818397 | 0.009280035 |  |  | 824460 | 0.9733685 | 0.8678712 | 0.01330738 | 0.9745511 | 0.01426695 | 0.9745482 | 0.007175193
|  |  | 257292 | 1.00313 | 0.9994305 | 0.0004429865 | 0.9999501 | 0.1302888 | 0.9999457 | 0.1328679 |  |  | 481446 | 0.9937554 | 0.9866385 | 0.001433609 | 0.9962676 | 0.004376667 | 0.9962704 | 0.005299092 |  |  | 376560 | 0.979821 | 0.9670213 | 0.003490346 | 0.9846944 | 0.005298388 | 0.9846935 | 0.007248866 |  |  | 523980 | 0.9918302 | 0.9150489 | 0.006959904 | 0.9818491 | 0.01084669 | 0.9818444 | 0.009280098 |  |  | 824760 | 0.9756064 | 0.8678712 | 0.01330738 | 0.974567 | 0.01426638 | 0.9745641 | 0.007174795
|  |  | 257592 | 1.002234 | 0.9994305 | 0.0004429865 | 0.9999501 | 0.1302888 | 0.9999457 | 0.1328679 |  |  | 481746 | 0.9937554 | 0.9866385 | 0.001433609 | 0.996269 | 0.004376552 | 0.9962718 | 0.005299028 |  |  | 376860 | 0.979821 | 0.9670213 | 0.003490346 | 0.9847148 | 0.005297252 | 0.9847138 | 0.007248534 |  |  | 524280 | 0.9951932 | 0.9150489 | 0.006959904 | 0.9818538 | 0.01084659 | 0.9818491 | 0.00928016 |  |  | 825060 | 0.9733685 | 0.8678712 | 0.01330738 | 0.9745829 | 0.0142658 | 0.9745799 | 0.007174397
|  |  | 257892 | 1.001338 | 0.9994305 | 0.0004429865 | 0.9999501 | 0.1302888 | 0.9999457 | 0.1328679 |  |  | 482046 | 0.9937554 | 0.9866385 | 0.001433609 | 0.9962704 | 0.004376438 | 0.9962731 | 0.005298965 |  |  | 377160 | 0.9809 | 0.9670213 | 0.003490346 | 0.9847351 | 0.005296117 | 0.9847341 | 0.007248202 |  |  | 524580 | 0.9918302 | 0.9150489 | 0.006959904 | 0.9818584 | 0.0108465 | 0.9818538 | 0.009280222 |  |  | 825360 | 0.9778444 | 0.8678712 | 0.01330738 | 0.9745987 | 0.01426523 | 0.9745958 | 0.007174
|  |  | 258192 | 1.00313 | 0.9994305 | 0.0004429865 | 0.9999501 | 0.1302888 | 0.9999457 | 0.1328679 |  |  | 482346 | 0.9947158 | 0.9866385 | 0.001433609 | 0.9962717 | 0.004376324 | 0.9962745 | 0.005298902 |  |  | 377460 | 0.979821 | 0.9670213 | 0.003490346 | 0.9847553 | 0.005294982 | 0.9847544 | 0.00724787 |  |  | 524880 | 0.9951932 | 0.9150489 | 0.006959904 | 0.9818631 | 0.0108464 | 0.9818584 | 0.009280284 |  |  | 825660 | 0.9733685 | 0.8678712 | 0.01330738 | 0.9746146 | 0.01426466 | 0.9746116 | 0.007173603
|  |  | 258492 | 1.004026 | 0.9994305 | 0.0004429865 | 0.9999501 | 0.1302888 | 0.9999457 | 0.1328679 |  |  | 482646 | 0.9937554 | 0.9866385 | 0.001433609 | 0.9962731 | 0.004376211 | 0.9962759 | 0.005298839 |  |  | 377760 | 0.978742 | 0.9670213 | 0.003490346 | 0.9847756 | 0.005293848 | 0.9847746 | 0.007247538 |  |  | 525180 | 0.9918302 | 0.9150489 | 0.006959904 | 0.9818677 | 0.0108463 | 0.9818631 | 0.009280345 |  |  | 825960 | 0.9756064 | 0.8678712 | 0.01330738 | 0.9746304 | 0.01426409 | 0.9746274 | 0.007173207
|  |  | 258792 | 1.002234 | 0.9994305 | 0.0004429865 | 0.9999501 | 0.1302888 | 0.9999457 | 0.1328679 |  |  | 482946 | 0.9947158 | 0.9866385 | 0.001433609 | 0.9962745 | 0.004376098 | 0.9962772 | 0.005298777 |  |  | 378060 | 0.977663 | 0.9670213 | 0.003490346 | 0.9847958 | 0.005292715 | 0.9847948 | 0.007247207 |  |  | 525480 | 0.9935117 | 0.9150489 | 0.006959904 | 0.9818724 | 0.01084621 | 0.9818677 | 0.009280407 |  |  | 826260 | 0.9733685 | 0.8678712 | 0.01330738 | 0.9746462 | 0.01426352 | 0.9746432 | 0.007172812
|  |  | 259092 | 1.00313 | 0.9994305 | 0.0004429865 | 0.9999501 | 0.1302888 | 0.9999457 | 0.1328679 |  |  | 483246 | 0.9937554 | 0.9866385 | 0.001433609 | 0.9962758 | 0.004375986 | 0.9962786 | 0.005298715 |  |  | 378360 | 0.979821 | 0.9670213 | 0.003490346 | 0.984816 | 0.005291582 | 0.984815 | 0.007246875 |  |  | 525780 | 0.9935117 | 0.9150489 | 0.006959904 | 0.981877 | 0.01084611 | 0.9818723 | 0.009280469 |  |  | 826560 | 0.9733685 | 0.8678712 | 0.01330738 | 0.974662 | 0.01426295 | 0.974659 | 0.007172417
|  |  | 259392 | 1.00313 | 0.9994305 | 0.0004429865 | 0.9999501 | 0.1302888 | 0.9999457 | 0.1328679 |  |  | 483546 | 0.9947158 | 0.9866385 | 0.001433609 | 0.9962772 | 0.004375875 | 0.99628 | 0.005298653 |  |  | 378660 | 0.9809 | 0.9670213 | 0.003490346 | 0.9848361 | 0.00529045 | 0.9848352 | 0.007246543 |  |  | 526080 | 0.9935117 | 0.9150489 | 0.006959904 | 0.9818816 | 0.01084602 | 0.9818769 | 0.00928053 |  |  | 826860 | 0.9778444 | 0.8678712 | 0.01330738 | 0.9746777 | 0.01426238 | 0.9746747 | 0.007172022
|  |  | 259692 | 1.004922 | 0.9994305 | 0.0004429865 | 0.9999501 | 0.1302888 | 0.9999457 | 0.1328679 |  |  | 483846 | 0.9947158 | 0.9866385 | 0.001433609 | 0.9962785 | 0.004375763 | 0.9962813 | 0.005298591 |  |  | 378960 | 0.9809 | 0.9670213 | 0.003490346 | 0.9848562 | 0.005289318 | 0.9848553 | 0.007246211 |  |  | 526380 | 0.9935117 | 0.9150489 | 0.006959904 | 0.9818862 | 0.01084592 | 0.9818815 | 0.009280592 |  |  | 827160 | 0.9711305 | 0.8678712 | 0.01330738 | 0.9746935 | 0.01426182 | 0.9746904 | 0.007171629
|  |  | 259992 | 1.004026 | 0.9994305 | 0.0004429865 | 0.9999501 | 0.1302888 | 0.9999457 | 0.1328679 |  |  | 484146 | 0.9937554 | 0.9866385 | 0.001433609 | 0.9962799 | 0.004375653 | 0.9962827 | 0.00529853 |  |  | 379260 | 0.979821 | 0.9670213 | 0.003490346 | 0.9848763 | 0.005288188 | 0.9848754 | 0.00724588 |  |  | 526680 | 0.9935117 | 0.9150489 | 0.006959904 | 0.9818907 | 0.01084583 | 0.9818861 | 0.009280653 |  |  | 827460 | 0.9778444 | 0.8678712 | 0.01330738 | 0.9747092 | 0.01426125 | 0.9747062 | 0.007171236
|  |  | 260292 | 1.00313 | 0.9994305 | 0.0004429865 | 0.9999501 | 0.1302888 | 0.9999457 | 0.1328679 |  |  | 484446 | 0.9937554 | 0.9866385 | 0.001433609 | 0.9962812 | 0.004375542 | 0.996284 | 0.00529847 |  |  | 379560 | 0.979821 | 0.9670213 | 0.003490346 | 0.9848964 | 0.005287058 | 0.9848954 | 0.007245548 |  |  | 526980 | 0.9918302 | 0.9150489 | 0.006959904 | 0.9818953 | 0.01084573 | 0.9818906 | 0.009280714 |  |  | 827760 | 0.9733685 | 0.8678712 | 0.01330738 | 0.9747249 | 0.01426069 | 0.9747219 | 0.007170843
|  |  | 260592 | 1.004026 | 0.9994305 | 0.0004429865 | 0.9999501 | 0.1302888 | 0.9999457 | 0.1328679 |  |  | 484746 | 0.9927949 | 0.9866385 | 0.001433609 | 0.9962825 | 0.004375433 | 0.9962853 | 0.005298409 |  |  | 379860 | 0.979821 | 0.9670213 | 0.003490346 | 0.9849164 | 0.005285928 | 0.9849154 | 0.007245216 |  |  | 527280 | 0.9918302 | 0.9150489 | 0.006959904 | 0.9818999 | 0.01084564 | 0.9818952 | 0.009280776 |  |  | 828060 | 0.9756064 | 0.8678712 | 0.01330738 | 0.9747406 | 0.01426012 | 0.9747375 | 0.007170451
|  |  | 260892 | 1.002234 | 0.9994305 | 0.0004429865 | 0.9999501 | 0.1302888 | 0.9999457 | 0.1328679 |  |  | 485046 | 0.9937554 | 0.9866385 | 0.001433609 | 0.9962839 | 0.004375323 | 0.9962867 | 0.005298349 |  |  | 380160 | 0.981979 | 0.9670213 | 0.003490346 | 0.9849364 | 0.0052848 | 0.9849354 | 0.007244885 |  |  | 527580 | 0.9935117 | 0.9150489 | 0.006959904 | 0.9819044 | 0.01084555 | 0.9818997 | 0.009280837 |  |  | 828360 | 0.9778444 | 0.8678712 | 0.01330738 | 0.9747562 | 0.01425956 | 0.9747532 | 0.007170059
|  |  | 261192 | 1.002234 | 0.9994305 | 0.0004429865 | 0.9999501 | 0.1302888 | 0.9999457 | 0.1328679 |  |  | 485346 | 0.9947158 | 0.9866385 | 0.001433609 | 0.9962852 | 0.004375215 | 0.996288 | 0.00529829 |  |  | 380460 | 0.979821 | 0.9670213 | 0.003490346 | 0.9849563 | 0.005283672 | 0.9849554 | 0.007244553 |  |  | 527880 | 0.9935117 | 0.9150489 | 0.006959904 | 0.9819089 | 0.01084546 | 0.9819042 | 0.009280898 |  |  | 828660 | 0.9756064 | 0.8678712 | 0.01330738 | 0.9747719 | 0.01425899 | 0.9747689 | 0.007169669
|  |  | 261492 | 1.002234 | 0.9994305 | 0.0004429865 | 0.9999501 | 0.1302888 | 0.9999457 | 0.1328679 |  |  | 485646 | 0.9937554 | 0.9866385 | 0.001433609 | 0.9962865 | 0.004375106 | 0.9962894 | 0.00529823 |  |  | 380760 | 0.9809 | 0.9670213 | 0.003490346 | 0.9849762 | 0.005282544 | 0.9849753 | 0.007244222 |  |  | 528180 | 0.9918302 | 0.9150489 | 0.006959904 | 0.9819135 | 0.01084536 | 0.9819088 | 0.009280959 |  |  | 828960 | 0.9756064 | 0.8678712 | 0.01330738 | 0.9747875 | 0.01425843 | 0.9747845 | 0.007169278
|  |  | 261792 | 1.004026 | 0.9994305 | 0.0004429865 | 0.9999501 | 0.1302888 | 0.9999457 | 0.1328679 |  |  | 485946 | 0.9937554 | 0.9866385 | 0.001433609 | 0.9962879 | 0.004374999 | 0.9962907 | 0.005298171 |  |  | 381060 | 0.9809 | 0.9670213 | 0.003490346 | 0.9849961 | 0.005281418 | 0.9849952 | 0.00724389 |  |  | 528480 | 0.9918302 | 0.9150489 | 0.006959904 | 0.981918 | 0.01084527 | 0.9819133 | 0.00928102 |  |  | 829260 | 0.9733685 | 0.8678712 | 0.01330738 | 0.9748031 | 0.01425787 | 0.9748001 | 0.007168889
|  |  | 262092 | 1.00313 | 0.9994305 | 0.0004429865 | 0.9999501 | 0.1302888 | 0.9999457 | 0.1328679 |  |  | 486246 | 0.9937554 | 0.9866385 | 0.001433609 | 0.9962892 | 0.004374891 | 0.996292 | 0.005298112 |  |  | 381360 | 0.979821 | 0.9670213 | 0.003490346 | 0.985016 | 0.005280292 | 0.985015 | 0.007243559 |  |  | 528780 | 0.9935117 | 0.9150489 | 0.006959904 | 0.9819225 | 0.01084518 | 0.9819177 | 0.00928108 |  |  | 829560 | 0.9800823 | 0.8678712 | 0.01330738 | 0.9748187 | 0.01425731 | 0.9748157 | 0.007168499
|  |  | 262392 | 1.002234 | 0.9994305 | 0.0004429865 | 0.9999501 | 0.1302888 | 0.9999457 | 0.1328679 |  |  | 486546 | 0.9937554 | 0.9866385 | 0.001433609 | 0.9962905 | 0.004374784 | 0.9962933 | 0.005298054 |  |  | 381660 | 0.9809 | 0.9670213 | 0.003490346 | 0.9850358 | 0.005279167 | 0.9850349 | 0.007243227 |  |  | 529080 | 0.9935117 | 0.9150489 | 0.006959904 | 0.9819269 | 0.01084509 | 0.9819222 | 0.009281141 |  |  | 829860 | 0.9845582 | 0.8678712 | 0.01330738 | 0.9748343 | 0.01425675 | 0.9748313 | 0.007168111
|  |  | 262692 | 1.00313 | 0.9994305 | 0.0004429865 | 0.9999501 | 0.1302888 | 0.9999457 | 0.1328679 |  |  | 486846 | 0.9956763 | 0.9866385 | 0.001433609 | 0.9962918 | 0.004374678 | 0.9962946 | 0.005297996 |  |  | 381960 | 0.9809 | 0.9670213 | 0.003490346 | 0.9850556 | 0.005278042 | 0.9850546 | 0.007242896 |  |  | 529380 | 0.9918302 | 0.9150489 | 0.006959904 | 0.9819314 | 0.010845 | 0.9819267 | 0.009281202 |  |  | 830160 | 0.9778444 | 0.8678712 | 0.01330738 | 0.9748499 | 0.01425619 | 0.9748468 | 0.007167723
|  |  | 262992 | 1.002234 | 0.9994305 | 0.0004429865 | 0.9999501 | 0.1302888 | 0.9999457 | 0.1328679 |  |  | 487146 | 0.9956763 | 0.9866385 | 0.001433609 | 0.9962931 | 0.004374572 | 0.996296 | 0.005297938 |  |  | 382260 | 0.981979 | 0.9670213 | 0.003490346 | 0.9850753 | 0.005276919 | 0.9850744 | 0.007242565 |  |  | 529680 | 0.9918302 | 0.9150489 | 0.006959904 | 0.9819359 | 0.01084491 | 0.9819311 | 0.009281262 |  |  | 830460 | 0.9778444 | 0.8678712 | 0.01330738 | 0.9748654 | 0.01425563 | 0.9748623 | 0.007167335
|  |  | 263292 | 1.00313 | 0.9994305 | 0.0004429865 | 0.9999501 | 0.1302888 | 0.9999457 | 0.1328679 |  |  | 487446 | 0.9947158 | 0.9866385 | 0.001433609 | 0.9962944 | 0.004374467 | 0.9962973 | 0.00529788 |  |  | 382560 | 0.9809 | 0.9670213 | 0.003490346 | 0.9850951 | 0.005275796 | 0.9850941 | 0.007242234 |  |  | 529980 | 0.9918302 | 0.9150489 | 0.006959904 | 0.9819403 | 0.01084482 | 0.9819356 | 0.009281323 |  |  | 830760 | 0.9823203 | 0.8678712 | 0.01330738 | 0.974881 | 0.01425508 | 0.9748779 | 0.007166949
|  |  | 263592 | 1.002234 | 0.9994305 | 0.0004429865 | 0.9999501 | 0.1302888 | 0.9999457 | 0.1328679 |  |  | 487746 | 0.9927949 | 0.9866385 | 0.001433609 | 0.9962957 | 0.004374362 | 0.9962986 | 0.005297823 |  |  | 382860 | 0.9809 | 0.9670213 | 0.003490346 | 0.9851148 | 0.005274673 | 0.9851138 | 0.007241903 |  |  | 530280 | 0.9935117 | 0.9150489 | 0.006959904 | 0.9819447 | 0.01084474 | 0.98194 | 0.009281383 |  |  | 831060 | 0.9733685 | 0.8678712 | 0.01330738 | 0.9748965 | 0.01425452 | 0.9748934 | 0.007166562
|  |  | 263892 | 1.002234 | 0.9994305 | 0.0004429865 | 0.9999501 | 0.1302888 | 0.9999457 | 0.1328679 |  |  | 488046 | 0.9937554 | 0.9866385 | 0.001433609 | 0.996297 | 0.004374257 | 0.9962999 | 0.005297766 |  |  | 383160 | 0.981979 | 0.9670213 | 0.003490346 | 0.9851344 | 0.005273552 | 0.9851335 | 0.007241572 |  |  | 530580 | 0.9935117 | 0.9150489 | 0.006959904 | 0.9819492 | 0.01084465 | 0.9819444 | 0.009281443 |  |  | 831360 | 0.9756064 | 0.8678712 | 0.01330738 | 0.974912 | 0.01425396 | 0.9749089 | 0.007166177
|  |  | 264192 | 1.00313 | 0.9994305 | 0.0004429865 | 0.9999501 | 0.1302888 | 0.9999457 | 0.1328679 |  |  | 488346 | 0.9937554 | 0.9866385 | 0.001433609 | 0.9962983 | 0.004374153 | 0.9963012 | 0.005297709 |  |  | 383460 | 0.9809 | 0.9670213 | 0.003490346 | 0.985154 | 0.005272431 | 0.9851531 | 0.007241241 |  |  | 530880 | 0.9935117 | 0.9150489 | 0.006959904 | 0.9819536 | 0.01084456 | 0.9819488 | 0.009281504 |  |  | 831660 | 0.9733685 | 0.8678712 | 0.01330738 | 0.9749274 | 0.01425341 | 0.9749243 | 0.007165791
|  |  | 264492 | 1.00313 | 0.9994305 | 0.0004429865 | 0.9999501 | 0.1302888 | 0.9999457 | 0.1328679 |  |  | 488646 | 0.9937554 | 0.9866385 | 0.001433609 | 0.9962996 | 0.00437405 | 0.9963025 | 0.005297653 |  |  | 383760 | 0.9809 | 0.9670213 | 0.003490346 | 0.9851736 | 0.005271311 | 0.9851727 | 0.00724091 |  |  | 531180 | 0.9918302 | 0.9150489 | 0.006959904 | 0.981958 | 0.01084447 | 0.9819532 | 0.009281564 |  |  | 831960 | 0.9778444 | 0.8678712 | 0.01330738 | 0.9749429 | 0.01425286 | 0.9749398 | 0.007165407
|  |  | 264792 | 1.004026 | 0.9994305 | 0.0004429865 | 0.9999501 | 0.1302888 | 0.9999457 | 0.1328679 |  |  | 488946 | 0.9947158 | 0.9866385 | 0.001433609 | 0.9963009 | 0.004373947 | 0.9963038 | 0.005297597 |  |  | 384060 | 0.978742 | 0.9670213 | 0.003490346 | 0.9851932 | 0.005270191 | 0.9851923 | 0.007240579 |  |  | 531480 | 0.9935117 | 0.9150489 | 0.006959904 | 0.9819623 | 0.01084439 | 0.9819576 | 0.009281624 |  |  | 832260 | 0.9800823 | 0.8678712 | 0.01330738 | 0.9749583 | 0.0142523 | 0.9749552 | 0.007165023
|  |  | 265092 | 1.004026 | 0.9994305 | 0.0004429865 | 0.9999501 | 0.1302888 | 0.9999457 | 0.1328679 |  |  | 489246 | 0.9947158 | 0.9866385 | 0.001433609 | 0.9963022 | 0.004373844 | 0.9963051 | 0.005297541 |  |  | 384360 | 0.977663 | 0.9670213 | 0.003490346 | 0.9852127 | 0.005269073 | 0.9852118 | 0.007240248 |  |  | 531780 | 0.9951932 | 0.9150489 | 0.006959904 | 0.9819667 | 0.0108443 | 0.981962 | 0.009281684 |  |  | 832560 | 0.9711305 | 0.8678712 | 0.01330738 | 0.9749738 | 0.01425175 | 0.9749706 | 0.007164639
|  |  | 265392 | 1.004026 | 0.9994305 | 0.0004429865 | 0.9999501 | 0.1302888 | 0.9999457 | 0.1328679 |  |  | 489546 | 0.9956763 | 0.9866385 | 0.001433609 | 0.9963035 | 0.004373742 | 0.9963064 | 0.005297486 |  |  | 384660 | 0.9809 | 0.9670213 | 0.003490346 | 0.9852323 | 0.005267955 | 0.9852313 | 0.007239917 |  |  | 532080 | 0.9918302 | 0.9150489 | 0.006959904 | 0.9819711 | 0.01084422 | 0.9819663 | 0.009281744 |  |  | 832860 | 0.9800823 | 0.8678712 | 0.01330738 | 0.9749892 | 0.0142512 | 0.974986 | 0.007164257
|  |  | 265692 | 1.004026 | 0.9994305 | 0.0004429865 | 0.9999501 | 0.1302888 | 0.9999457 | 0.1328679 |  |  | 489846 | 0.9966367 | 0.9866385 | 0.001433609 | 0.9963047 | 0.00437364 | 0.9963076 | 0.005297431 |  |  | 384960 | 0.978742 | 0.9670213 | 0.003490346 | 0.9852517 | 0.005266838 | 0.9852508 | 0.007239587 |  |  | 532380 | 0.9935117 | 0.9150489 | 0.006959904 | 0.9819754 | 0.01084413 | 0.9819707 | 0.009281803 |  |  | 833160 | 0.9733685 | 0.8678712 | 0.01330738 | 0.9750045 | 0.01425065 | 0.9750014 | 0.007163874
|  |  | 265992 | 1.00313 | 0.9994305 | 0.0004429865 | 0.9999501 | 0.1302888 | 0.9999457 | 0.1328679 |  |  | 490146 | 0.9947158 | 0.9866385 | 0.001433609 | 0.996306 | 0.004373539 | 0.9963089 | 0.005297376 |  |  | 385260 | 0.9809 | 0.9670213 | 0.003490346 | 0.9852712 | 0.005265721 | 0.9852702 | 0.007239256 |  |  | 532680 | 0.9935117 | 0.9150489 | 0.006959904 | 0.9819798 | 0.01084405 | 0.981975 | 0.009281863 |  |  | 833460 | 0.9733685 | 0.8678712 | 0.01330738 | 0.9750199 | 0.0142501 | 0.9750168 | 0.007163493
|  |  | 266292 | 1.002234 | 0.9994305 | 0.0004429865 | 0.9999501 | 0.1302888 | 0.9999457 | 0.1328679 |  |  | 490446 | 0.9947158 | 0.9866385 | 0.001433609 | 0.9963073 | 0.004373438 | 0.9963102 | 0.005297322 |  |  | 385560 | 0.981979 | 0.9670213 | 0.003490346 | 0.9852906 | 0.005264606 | 0.9852897 | 0.007238926 |  |  | 532980 | 0.9951932 | 0.9150489 | 0.006959904 | 0.9819841 | 0.01084396 | 0.9819793 | 0.009281923 |  |  | 833760 | 0.9800823 | 0.8678712 | 0.01330738 | 0.9750353 | 0.01424955 | 0.9750321 | 0.007163111
|  |  | 266592 | 1.00313 | 0.9994305 | 0.0004429865 | 0.9999501 | 0.1302888 | 0.9999457 | 0.1328679 |  |  | 490746 | 0.9947158 | 0.9866385 | 0.001433609 | 0.9963086 | 0.004373338 | 0.9963115 | 0.005297267 |  |  | 385860 | 0.9809 | 0.9670213 | 0.003490346 | 0.98531 | 0.005263491 | 0.985309 | 0.007238596 |  |  | 533280 | 0.9935117 | 0.9150489 | 0.006959904 | 0.9819884 | 0.01084388 | 0.9819836 | 0.009281982 |  |  | 834060 | 0.9778444 | 0.8678712 | 0.01330738 | 0.9750506 | 0.014249 | 0.9750474 | 0.007162731
|  |  | 266892 | 1.002234 | 0.9994305 | 0.0004429865 | 0.9999501 | 0.1302888 | 0.9999457 | 0.1328679 |  |  | 491046 | 0.9927949 | 0.9866385 | 0.001433609 | 0.9963098 | 0.004373238 | 0.9963127 | 0.005297214 |  |  | 386160 | 0.9809 | 0.9670213 | 0.003490346 | 0.9853293 | 0.005262377 | 0.9853284 | 0.007238265 |  |  | 533580 | 0.9901487 | 0.9150489 | 0.006959904 | 0.9819927 | 0.0108438 | 0.9819879 | 0.009282042 |  |  | 834360 | 0.9756064 | 0.8678712 | 0.01330738 | 0.9750659 | 0.01424845 | 0.9750627 | 0.007162351
|  |  | 267192 | 1.00313 | 0.9994305 | 0.0004429865 | 0.9999501 | 0.1302888 | 0.9999457 | 0.1328679 |  |  | 491346 | 0.9947158 | 0.9866385 | 0.001433609 | 0.9963111 | 0.004373139 | 0.996314 | 0.00529716 |  |  | 386460 | 0.981979 | 0.9670213 | 0.003490346 | 0.9853486 | 0.005261263 | 0.9853477 | 0.007237935 |  |  | 533880 | 0.9935117 | 0.9150489 | 0.006959904 | 0.981997 | 0.01084371 | 0.9819922 | 0.009282101 |  |  | 834660 | 0.9733685 | 0.8678712 | 0.01330738 | 0.9750812 | 0.01424791 | 0.975078 | 0.007161971
|  |  | 267492 | 1.004026 | 0.9994305 | 0.0004429865 | 0.9999501 | 0.1302888 | 0.9999457 | 0.1328679 |  |  | 491646 | 0.9956763 | 0.9866385 | 0.001433609 | 0.9963123 | 0.00437304 | 0.9963153 | 0.005297107 |  |  | 386760 | 0.981979 | 0.9670213 | 0.003490346 | 0.9853679 | 0.005260151 | 0.985367 | 0.007237605 |  |  | 534180 | 0.9901487 | 0.9150489 | 0.006959904 | 0.9820013 | 0.01084363 | 0.9819965 | 0.00928216 |  |  | 834960 | 0.9800823 | 0.8678712 | 0.01330738 | 0.9750965 | 0.01424736 | 0.9750933 | 0.007161592
|  |  | 267792 | 1.004026 | 0.9994305 | 0.0004429865 | 0.9999501 | 0.1302888 | 0.9999457 | 0.1328679 |  |  | 491946 | 0.9947158 | 0.9866385 | 0.001433609 | 0.9963136 | 0.004372941 | 0.9963165 | 0.005297054 |  |  | 387060 | 0.9830581 | 0.9670213 | 0.003490346 | 0.9853871 | 0.005259039 | 0.9853862 | 0.007237275 |  |  | 534480 | 0.9935117 | 0.9150489 | 0.006959904 | 0.9820055 | 0.01084355 | 0.9820007 | 0.009282219 |  |  | 835260 | 0.9800823 | 0.8678712 | 0.01330738 | 0.9751117 | 0.01424682 | 0.9751086 | 0.007161214
|  |  | 268092 | 1.004026 | 0.9994305 | 0.0004429865 | 0.9999501 | 0.1302888 | 0.9999457 | 0.1328679 |  |  | 492246 | 0.9966367 | 0.9866385 | 0.001433609 | 0.9963148 | 0.004372843 | 0.9963178 | 0.005297001 |  |  | 387360 | 0.9830581 | 0.9670213 | 0.003490346 | 0.9854064 | 0.005257928 | 0.9854055 | 0.007236945 |  |  | 534780 | 0.9935117 | 0.9150489 | 0.006959904 | 0.9820098 | 0.01084347 | 0.982005 | 0.009282278 |  |  | 835560 | 0.9778444 | 0.8678712 | 0.01330738 | 0.975127 | 0.01424627 | 0.9751238 | 0.007160836
|  |  | 268392 | 1.002234 | 0.9994305 | 0.0004429865 | 0.9999501 | 0.1302888 | 0.9999457 | 0.1328679 |  |  | 492546 | 0.9956763 | 0.9866385 | 0.001433609 | 0.9963161 | 0.004372745 | 0.996319 | 0.005296949 |  |  | 387660 | 0.981979 | 0.9670213 | 0.003490346 | 0.9854256 | 0.005256818 | 0.9854246 | 0.007236616 |  |  | 535080 | 0.9951932 | 0.9150489 | 0.006959904 | 0.982014 | 0.01084339 | 0.9820092 | 0.009282337 |  |  | 835860 | 0.9756064 | 0.8678712 | 0.01330738 | 0.9751422 | 0.01424573 | 0.975139 | 0.007160459
|  |  | 268692 | 1.00313 | 0.9994305 | 0.0004429865 | 0.9999501 | 0.1302888 | 0.9999457 | 0.1328679 |  |  | 492846 | 0.9937554 | 0.9866385 | 0.001433609 | 0.9963173 | 0.004372648 | 0.9963203 | 0.005296896 |  |  | 387960 | 0.981979 | 0.9670213 | 0.003490346 | 0.9854447 | 0.005255708 | 0.9854438 | 0.007236286 |  |  | 535380 | 0.9918302 | 0.9150489 | 0.006959904 | 0.9820182 | 0.01084331 | 0.9820135 | 0.009282396 |  |  | 836160 | 0.9778444 | 0.8678712 | 0.01330738 | 0.9751574 | 0.01424519 | 0.9751542 | 0.007160082
|  |  | 268992 | 1.004026 | 0.9994305 | 0.0004429865 | 0.9999501 | 0.1302888 | 0.9999457 | 0.1328679 |  |  | 493146 | 0.9947158 | 0.9866385 | 0.001433609 | 0.9963186 | 0.004372551 | 0.9963215 | 0.005296845 |  |  | 388260 | 0.981979 | 0.9670213 | 0.003490346 | 0.9854638 | 0.005254599 | 0.9854629 | 0.007235956 |  |  | 535680 | 0.9951932 | 0.9150489 | 0.006959904 | 0.9820225 | 0.01084323 | 0.9820177 | 0.009282455 |  |  | 836460 | 0.9756064 | 0.8678712 | 0.01330738 | 0.9751726 | 0.01424465 | 0.9751694 | 0.007159706
|  |  | 269292 | 1.002234 | 0.9994305 | 0.0004429865 | 0.9999501 | 0.1302888 | 0.9999457 | 0.1328679 |  |  | 493446 | 0.9947158 | 0.9866385 | 0.001433609 | 0.9963198 | 0.004372455 | 0.9963228 | 0.005296793 |  |  | 388560 | 0.981979 | 0.9670213 | 0.003490346 | 0.9854829 | 0.005253491 | 0.985482 | 0.007235627 |  |  | 535980 | 0.9968746 | 0.9150489 | 0.006959904 | 0.9820267 | 0.01084315 | 0.9820219 | 0.009282514 |  |  | 836760 | 0.9823203 | 0.8678712 | 0.01330738 | 0.9751878 | 0.0142441 | 0.9751846 | 0.007159331
|  |  | 269592 | 1.00313 | 0.9994305 | 0.0004429865 | 0.9999501 | 0.1302888 | 0.9999457 | 0.1328679 |  |  | 493746 | 0.9937554 | 0.9866385 | 0.001433609 | 0.996321 | 0.004372359 | 0.996324 | 0.005296742 |  |  | 388860 | 0.9809 | 0.9670213 | 0.003490346 | 0.985502 | 0.005252384 | 0.9855011 | 0.007235298 |  |  | 536280 | 0.9951932 | 0.9150489 | 0.006959904 | 0.9820309 | 0.01084307 | 0.9820261 | 0.009282573 |  |  | 837060 | 0.9823203 | 0.8678712 | 0.01330738 | 0.975203 | 0.01424356 | 0.9751997 | 0.007158956
|  |  | 269892 | 1.00313 | 0.9994305 | 0.0004429865 | 0.9999501 | 0.1302888 | 0.9999457 | 0.1328679 |  |  | 494046 | 0.9947158 | 0.9866385 | 0.001433609 | 0.9963223 | 0.004372264 | 0.9963253 | 0.005296691 |  |  | 389160 | 0.981979 | 0.9670213 | 0.003490346 | 0.985521 | 0.005251278 | 0.9855201 | 0.007234968 |  |  | 536580 | 0.9935117 | 0.9150489 | 0.006959904 | 0.9820351 | 0.01084299 | 0.9820302 | 0.009282631 |  |  | 837360 | 0.9823203 | 0.8678712 | 0.01330738 | 0.9752181 | 0.01424303 | 0.9752149 | 0.007158581
|  |  | 270192 | 1.00313 | 0.9994305 | 0.0004429865 | 0.9999501 | 0.1302888 | 0.9999457 | 0.1328679 |  |  | 494346 | 0.9956763 | 0.9866385 | 0.001433609 | 0.9963235 | 0.004372169 | 0.9963265 | 0.00529664 |  |  | 389460 | 0.9830581 | 0.9670213 | 0.003490346 | 0.9855401 | 0.005250172 | 0.9855391 | 0.007234639 |  |  | 536880 | 0.9951932 | 0.9150489 | 0.006959904 | 0.9820392 | 0.01084291 | 0.9820344 | 0.00928269 |  |  | 837660 | 0.9733685 | 0.8678712 | 0.01330738 | 0.9752332 | 0.01424249 | 0.97523 | 0.007158208
|  |  | 270492 | 1.004922 | 0.9994305 | 0.0004429865 | 0.9999501 | 0.1302888 | 0.9999457 | 0.1328679 |  |  | 494646 | 0.9947158 | 0.9866385 | 0.001433609 | 0.9963247 | 0.004372074 | 0.9963277 | 0.00529659 |  |  | 389760 | 0.979821 | 0.9670213 | 0.003490346 | 0.985559 | 0.005249068 | 0.9855581 | 0.00723431 |  |  | 537180 | 0.9951932 | 0.9150489 | 0.006959904 | 0.9820434 | 0.01084283 | 0.9820386 | 0.009282748 |  |  | 837960 | 0.9756064 | 0.8678712 | 0.01330738 | 0.9752483 | 0.01424195 | 0.9752451 | 0.007157834
|  |  | 270792 | 1.004026 | 0.9994305 | 0.0004429865 | 0.9999501 | 0.1302888 | 0.9999457 | 0.1328679 |  |  | 494946 | 0.9947158 | 0.9866385 | 0.001433609 | 0.996326 | 0.00437198 | 0.9963289 | 0.005296539 |  |  | 390060 | 0.977663 | 0.9670213 | 0.003490346 | 0.985578 | 0.005247964 | 0.9855771 | 0.007233981 |  |  | 537480 | 0.9935117 | 0.9150489 | 0.006959904 | 0.9820475 | 0.01084275 | 0.9820427 | 0.009282806 |  |  | 838260 | 0.9778444 | 0.8678712 | 0.01330738 | 0.9752634 | 0.01424141 | 0.9752602 | 0.007157462
|  |  | 271092 | 1.00313 | 0.9994305 | 0.0004429865 | 0.9999501 | 0.1302888 | 0.9999457 | 0.1328679 |  |  | 495246 | 0.9956763 | 0.9866385 | 0.001433609 | 0.9963272 | 0.004371886 | 0.9963302 | 0.00529649 |  |  | 390360 | 0.979821 | 0.9670213 | 0.003490346 | 0.9855969 | 0.005246861 | 0.985596 | 0.007233653 |  |  | 537780 | 0.9935117 | 0.9150489 | 0.006959904 | 0.9820517 | 0.01084268 | 0.9820469 | 0.009282865 |  |  | 838560 | 0.9867961 | 0.8678712 | 0.01330738 | 0.9752785 | 0.01424088 | 0.9752752 | 0.007157089
|  |  | 271392 | 1.00313 | 0.9994305 | 0.0004429865 | 0.9999501 | 0.1302888 | 0.9999457 | 0.1328679 |  |  | 495546 | 0.9956763 | 0.9866385 | 0.001433609 | 0.9963284 | 0.004371793 | 0.9963314 | 0.00529644 |  |  | 390660 | 0.981979 | 0.9670213 | 0.003490346 | 0.9856158 | 0.005245758 | 0.9856149 | 0.007233324 |  |  | 538080 | 0.9968746 | 0.9150489 | 0.006959904 | 0.9820558 | 0.0108426 | 0.982051 | 0.009282923 |  |  | 838860 | 0.9845582 | 0.8678712 | 0.01330738 | 0.9752935 | 0.01424034 | 0.9752903 | 0.007156718
|  |  | 271692 | 1.004026 | 0.9994305 | 0.0004429865 | 0.9999501 | 0.1302888 | 0.9999457 | 0.1328679 |  |  | 495846 | 0.9947158 | 0.9866385 | 0.001433609 | 0.9963296 | 0.0043717 | 0.9963326 | 0.005296391 |  |  | 390960 | 0.9809 | 0.9670213 | 0.003490346 | 0.9856346 | 0.005244657 | 0.9856337 | 0.007232995 |  |  | 538380 | 0.9951932 | 0.9150489 | 0.006959904 | 0.9820599 | 0.01084252 | 0.9820551 | 0.009282981 |  |  | 839160 | 0.9756064 | 0.8678712 | 0.01330738 | 0.9753086 | 0.01423981 | 0.9753053 | 0.007156347
|  |  | 271992 | 1.00313 | 0.9994305 | 0.0004429865 | 0.9999501 | 0.1302888 | 0.9999457 | 0.1328679 |  |  | 496146 | 0.9947158 | 0.9866385 | 0.001433609 | 0.9963308 | 0.004371607 | 0.9963338 | 0.005296342 |  |  | 391260 | 0.981979 | 0.9670213 | 0.003490346 | 0.9856534 | 0.005243556 | 0.9856525 | 0.007232667 |  |  | 538680 | 0.9935117 | 0.9150489 | 0.006959904 | 0.982064 | 0.01084245 | 0.9820592 | 0.009283039 |  |  | 839460 | 0.9800823 | 0.8678712 | 0.01330738 | 0.9753236 | 0.01423927 | 0.9753203 | 0.007155976
|  |  | 272292 | 1.001338 | 0.9994305 | 0.0004429865 | 0.9999501 | 0.1302888 | 0.9999457 | 0.1328679 |  |  | 496446 | 0.9947158 | 0.9866385 | 0.001433609 | 0.996332 | 0.004371515 | 0.996335 | 0.005296293 |  |  | 391560 | 0.981979 | 0.9670213 | 0.003490346 | 0.9856722 | 0.005242456 | 0.9856713 | 0.007232339 |  |  | 538980 | 0.9918302 | 0.9150489 | 0.006959904 | 0.9820681 | 0.01084237 | 0.9820633 | 0.009283097 |  |  | 839760 | 0.9800823 | 0.8678712 | 0.01330738 | 0.9753386 | 0.01423874 | 0.9753353 | 0.007155606
|  |  | 272592 | 1.004026 | 0.9994305 | 0.0004429865 | 0.9999501 | 0.1302888 | 0.9999457 | 0.1328679 |  |  | 496746 | 0.9947158 | 0.9866385 | 0.001433609 | 0.9963332 | 0.004371423 | 0.9963362 | 0.005296244 |  |  | 391860 | 0.9841371 | 0.9670213 | 0.003490346 | 0.985691 | 0.005241357 | 0.9856901 | 0.007232011 |  |  | 539280 | 0.9918302 | 0.9150489 | 0.006959904 | 0.9820722 | 0.0108423 | 0.9820674 | 0.009283155 |  |  | 840060 | 0.9800823 | 0.8678712 | 0.01330738 | 0.9753536 | 0.01423821 | 0.9753503 | 0.007155237
|  |  | 272892 | 1.00313 | 0.9994305 | 0.0004429865 | 0.9999501 | 0.1302888 | 0.9999457 | 0.1328679 |  |  | 497046 | 0.9947158 | 0.9866385 | 0.001433609 | 0.9963344 | 0.004371332 | 0.9963374 | 0.005296196 |  |  | 392160 | 0.9830581 | 0.9670213 | 0.003490346 | 0.9857097 | 0.005240259 | 0.9857088 | 0.007231683 |  |  | 539580 | 0.9951932 | 0.9150489 | 0.006959904 | 0.9820763 | 0.01084222 | 0.9820714 | 0.009283212 |  |  | 840360 | 0.9800823 | 0.8678712 | 0.01330738 | 0.9753686 | 0.01423768 | 0.9753653 | 0.007154868
|  |  | 273192 | 1.004026 | 0.9994305 | 0.0004429865 | 0.9999501 | 0.1302888 | 0.9999457 | 0.1328679 |  |  | 497346 | 0.9956763 | 0.9866385 | 0.001433609 | 0.9963356 | 0.004371241 | 0.9963386 | 0.005296148 |  |  | 392460 | 0.981979 | 0.9670213 | 0.003490346 | 0.9857284 | 0.005239161 | 0.9857275 | 0.007231355 |  |  | 539880 | 0.9985561 | 0.9150489 | 0.006959904 | 0.9820803 | 0.01084215 | 0.9820755 | 0.00928327 |  |  | 840660 | 0.9823203 | 0.8678712 | 0.01330738 | 0.9753835 | 0.01423715 | 0.9753802 | 0.0071545
|  |  | 273492 | 1.002234 | 0.9994305 | 0.0004429865 | 0.9999501 | 0.1302888 | 0.9999457 | 0.1328679 |  |  | 497646 | 0.9966367 | 0.9866385 | 0.001433609 | 0.9963368 | 0.004371151 | 0.9963398 | 0.0052961 |  |  | 392760 | 0.9841371 | 0.9670213 | 0.003490346 | 0.9857471 | 0.005238065 | 0.9857462 | 0.007231027 |  |  | 540180 | 0.9951932 | 0.9150489 | 0.006959904 | 0.9820844 | 0.01084207 | 0.9820795 | 0.009283327 |  |  | 840960 | 0.9823203 | 0.8678712 | 0.01330738 | 0.9753984 | 0.01423662 | 0.9753951 | 0.007154132
|  |  | 273792 | 1.00313 | 0.9994305 | 0.0004429865 | 0.9999501 | 0.1302888 | 0.9999457 | 0.1328679 |  |  | 497946 | 0.9956763 | 0.9866385 | 0.001433609 | 0.996338 | 0.004371061 | 0.996341 | 0.005296053 |  |  | 393060 | 0.9809 | 0.9670213 | 0.003490346 | 0.9857657 | 0.005236969 | 0.9857648 | 0.0072307 |  |  | 540480 | 0.9968746 | 0.9150489 | 0.006959904 | 0.9820884 | 0.010842 | 0.9820836 | 0.009283385 |  |  | 841260 | 0.9778444 | 0.8678712 | 0.01330738 | 0.9754134 | 0.01423609 | 0.97541 | 0.007153765
|  |  | 274092 | 1.00313 | 0.9994305 | 0.0004429865 | 0.9999501 | 0.1302888 | 0.9999457 | 0.1328679 |  |  | 498246 | 0.9947158 | 0.9866385 | 0.001433609 | 0.9963392 | 0.004370971 | 0.9963422 | 0.005296006 |  |  | 393360 | 0.9809 | 0.9670213 | 0.003490346 | 0.9857843 | 0.005235874 | 0.9857834 | 0.007230372 |  |  | 540780 | 0.9968746 | 0.9150489 | 0.006959904 | 0.9820924 | 0.01084193 | 0.9820876 | 0.009283442 |  |  | 841560 | 0.9778444 | 0.8678712 | 0.01330738 | 0.9754283 | 0.01423556 | 0.9754249 | 0.007153398
|  |  | 274392 | 1.004922 | 0.9994305 | 0.0004429865 | 0.9999501 | 0.1302888 | 0.9999457 | 0.1328679 |  |  | 498546 | 0.9947158 | 0.9866385 | 0.001433609 | 0.9963404 | 0.004370882 | 0.9963434 | 0.005295959 |  |  | 393660 | 0.9809 | 0.9670213 | 0.003490346 | 0.9858029 | 0.00523478 | 0.985802 | 0.007230045 |  |  | 541080 | 0.9951932 | 0.9150489 | 0.006959904 | 0.9820965 | 0.01084185 | 0.9820916 | 0.0092835 |  |  | 841860 | 0.9800823 | 0.8678712 | 0.01330738 | 0.9754432 | 0.01423503 | 0.9754398 | 0.007153032
|  |  | 274692 | 1.00313 | 0.9994305 | 0.0004429865 | 0.9999501 | 0.1302888 | 0.9999457 | 0.1328679 |  |  | 498846 | 0.9956763 | 0.9866385 | 0.001433609 | 0.9963415 | 0.004370793 | 0.9963446 | 0.005295912 |  |  | 393960 | 0.9809 | 0.9670213 | 0.003490346 | 0.9858215 | 0.005233686 | 0.9858206 | 0.007229718 |  |  | 541380 | 0.9951932 | 0.9150489 | 0.006959904 | 0.9821005 | 0.01084178 | 0.9820956 | 0.009283557 |  |  | 842160 | 0.9845582 | 0.8678712 | 0.01330738 | 0.975458 | 0.01423451 | 0.9754547 | 0.007152667
|  |  | 274992 | 1.001338 | 0.9994305 | 0.0004429865 | 0.9999501 | 0.1302888 | 0.9999457 | 0.1328679 |  |  | 499146 | 0.9966367 | 0.9866385 | 0.001433609 | 0.9963427 | 0.004370705 | 0.9963458 | 0.005295866 |  |  | 394260 | 0.9809 | 0.9670213 | 0.003490346 | 0.98584 | 0.005232594 | 0.9858391 | 0.007229391 |  |  | 541680 | 0.9935117 | 0.9150489 | 0.006959904 | 0.9821045 | 0.01084171 | 0.9820996 | 0.009283614 |  |  | 842460 | 0.9800823 | 0.8678712 | 0.01330738 | 0.9754729 | 0.01423398 | 0.9754695 | 0.007152302
|  |  | 275292 | 1.004026 | 0.9994305 | 0.0004429865 | 0.9999501 | 0.1302888 | 0.9999457 | 0.1328679 |  |  | 499446 | 0.9947158 | 0.9866385 | 0.001433609 | 0.9963439 | 0.004370617 | 0.996347 | 0.00529582 |  |  | 394560 | 0.9809 | 0.9670213 | 0.003490346 | 0.9858585 | 0.005231502 | 0.9858576 | 0.007229064 |  |  | 541980 | 0.9918302 | 0.9150489 | 0.006959904 | 0.9821084 | 0.01084164 | 0.9821036 | 0.009283671 |  |  | 842760 | 0.9823203 | 0.8678712 | 0.01330738 | 0.9754877 | 0.01423346 | 0.9754843 | 0.007151937
|  |  | 275592 | 1.00313 | 0.9994305 | 0.0004429865 | 0.9999501 | 0.1302888 | 0.9999457 | 0.1328679 |  |  | 499746 | 0.9956763 | 0.9866385 | 0.001433609 | 0.9963451 | 0.00437053 | 0.9963481 | 0.005295774 |  |  | 394860 | 0.979821 | 0.9670213 | 0.003490346 | 0.9858769 | 0.005230412 | 0.985876 | 0.007228737 |  |  | 542280 | 0.9935117 | 0.9150489 | 0.006959904 | 0.9821124 | 0.01084157 | 0.9821076 | 0.009283728 |  |  | 843060 | 0.9823203 | 0.8678712 | 0.01330738 | 0.9755025 | 0.01423293 | 0.9754992 | 0.007151573
|  |  | 275892 | 1.002234 | 0.9994305 | 0.0004429865 | 0.9999501 | 0.1302888 | 0.9999457 | 0.1328679 |  |  | 500046 | 0.9956763 | 0.9866385 | 0.001433609 | 0.9963462 | 0.004370442 | 0.9963493 | 0.005295729 |  |  | 395160 | 0.981979 | 0.9670213 | 0.003490346 | 0.9858954 | 0.005229322 | 0.9858945 | 0.007228411 |  |  | 542580 | 0.9951932 | 0.9150489 | 0.006959904 | 0.9821164 | 0.0108415 | 0.9821115 | 0.009283785 |  |  | 843360 | 0.9867961 | 0.8678712 | 0.01330738 | 0.9755173 | 0.01423241 | 0.9755139 | 0.00715121
|  |  | 276192 | 1.00313 | 0.9994305 | 0.0004429865 | 0.9999501 | 0.1302888 | 0.9999457 | 0.1328679 |  |  | 500346 | 0.9937554 | 0.9866385 | 0.001433609 | 0.9963474 | 0.004370356 | 0.9963505 | 0.005295683 |  |  | 395460 | 0.9830581 | 0.9670213 | 0.003490346 | 0.9859138 | 0.005228233 | 0.9859129 | 0.007228085 |  |  | 542880 | 0.9951932 | 0.9150489 | 0.006959904 | 0.9821203 | 0.01084143 | 0.9821155 | 0.009283841 |  |  | 843660 | 0.9800823 | 0.8678712 | 0.01330738 | 0.9755321 | 0.01423189 | 0.9755287 | 0.007150847
|  |  | 276492 | 1.00313 | 0.9994305 | 0.0004429865 | 0.9999501 | 0.1302888 | 0.9999457 | 0.1328679 |  |  | 500646 | 0.9947158 | 0.9866385 | 0.001433609 | 0.9963486 | 0.004370269 | 0.9963517 | 0.005295638 |  |  | 395760 | 0.981979 | 0.9670213 | 0.003490346 | 0.9859321 | 0.005227145 | 0.9859313 | 0.007227758 |  |  | 543180 | 0.9968746 | 0.9150489 | 0.006959904 | 0.9821243 | 0.01084136 | 0.9821194 | 0.009283898 |  |  | 843960 | 0.9867961 | 0.8678712 | 0.01330738 | 0.9755469 | 0.01423136 | 0.9755435 | 0.007150485
|  |  | 276792 | 1.002234 | 0.9994305 | 0.0004429865 | 0.9999501 | 0.1302888 | 0.9999457 | 0.1328679 |  |  | 500946 | 0.9947158 | 0.9866385 | 0.001433609 | 0.9963497 | 0.004370183 | 0.9963528 | 0.005295593 |  |  | 396060 | 0.981979 | 0.9670213 | 0.003490346 | 0.9859505 | 0.005226057 | 0.9859496 | 0.007227432 |  |  | 543480 | 0.9951932 | 0.9150489 | 0.006959904 | 0.9821282 | 0.01084129 | 0.9821233 | 0.009283955 |  |  | 844260 | 0.9867961 | 0.8678712 | 0.01330738 | 0.9755616 | 0.01423084 | 0.9755582 | 0.007150123
|  |  | 277092 | 1.004026 | 0.9994305 | 0.0004429865 | 0.9999501 | 0.1302888 | 0.9999457 | 0.1328679 |  |  | 501246 | 0.9937554 | 0.9866385 | 0.001433609 | 0.9963509 | 0.004370098 | 0.996354 | 0.005295549 |  |  | 396360 | 0.9809 | 0.9670213 | 0.003490346 | 0.9859688 | 0.005224971 | 0.9859679 | 0.007227106 |  |  | 543780 | 0.9935117 | 0.9150489 | 0.006959904 | 0.9821321 | 0.01084122 | 0.9821272 | 0.009284011 |  |  | 844560 | 0.9778444 | 0.8678712 | 0.01330738 | 0.9755763 | 0.01423032 | 0.9755729 | 0.007149762
|  |  | 277392 | 1.00313 | 0.9994305 | 0.0004429865 | 0.9999501 | 0.1302888 | 0.9999457 | 0.1328679 |  |  | 501546 | 0.9956763 | 0.9866385 | 0.001433609 | 0.996352 | 0.004370013 | 0.9963551 | 0.005295505 |  |  | 396660 | 0.981979 | 0.9670213 | 0.003490346 | 0.9859871 | 0.005223885 | 0.9859862 | 0.007226781 |  |  | 544080 | 0.9951932 | 0.9150489 | 0.006959904 | 0.982136 | 0.01084115 | 0.9821311 | 0.009284068 |  |  | 844860 | 0.9778444 | 0.8678712 | 0.01330738 | 0.9755911 | 0.0142298 | 0.9755877 | 0.007149401
|  |  | 277692 | 1.002234 | 0.9994305 | 0.0004429865 | 0.9999501 | 0.1302888 | 0.9999457 | 0.1328679 |  |  | 501846 | 0.9956763 | 0.9866385 | 0.001433609 | 0.9963532 | 0.004369928 | 0.9963563 | 0.005295461 |  |  | 396960 | 0.981979 | 0.9670213 | 0.003490346 | 0.9860053 | 0.0052228 | 0.9860044 | 0.007226455 |  |  | 544380 | 0.9951932 | 0.9150489 | 0.006959904 | 0.9821399 | 0.01084108 | 0.982135 | 0.009284124 |  |  | 845160 | 0.9756064 | 0.8678712 | 0.01330738 | 0.9756058 | 0.01422929 | 0.9756023 | 0.007149041
|  |  | 277992 | 1.00313 | 0.9994305 | 0.0004429865 | 0.9999501 | 0.1302888 | 0.9999457 | 0.1328679 |  |  | 502146 | 0.9966367 | 0.9866385 | 0.001433609 | 0.9963543 | 0.004369843 | 0.9963574 | 0.005295417 |  |  | 397260 | 0.981979 | 0.9670213 | 0.003490346 | 0.9860235 | 0.005221716 | 0.9860227 | 0.00722613 |  |  | 544680 | 0.9968746 | 0.9150489 | 0.006959904 | 0.9821438 | 0.01084101 | 0.9821389 | 0.00928418 |  |  | 845460 | 0.9800823 | 0.8678712 | 0.01330738 | 0.9756204 | 0.01422877 | 0.975617 | 0.007148682
|  |  | 278292 | 1.004026 | 0.9994305 | 0.0004429865 | 0.9999501 | 0.1302888 | 0.9999457 | 0.1328679 |  |  | 502446 | 0.9956763 | 0.9866385 | 0.001433609 | 0.9963555 | 0.004369759 | 0.9963586 | 0.005295373 |  |  | 397560 | 0.979821 | 0.9670213 | 0.003490346 | 0.9860417 | 0.005220633 | 0.9860409 | 0.007225805 |  |  | 544980 | 0.9968746 | 0.9150489 | 0.006959904 | 0.9821477 | 0.01084095 | 0.9821428 | 0.009284236 |  |  | 845760 | 0.9800823 | 0.8678712 | 0.01330738 | 0.9756351 | 0.01422825 | 0.9756317 | 0.007148323
|  |  | 278592 | 1.002234 | 0.9994305 | 0.0004429865 | 0.9999501 | 0.1302888 | 0.9999457 | 0.1328679 |  |  | 502746 | 0.9947158 | 0.9866385 | 0.001433609 | 0.9963566 | 0.004369676 | 0.9963597 | 0.00529533 |  |  | 397860 | 0.9809 | 0.9670213 | 0.003490346 | 0.9860599 | 0.005219551 | 0.986059 | 0.00722548 |  |  | 545280 | 0.9951932 | 0.9150489 | 0.006959904 | 0.9821515 | 0.01084088 | 0.9821467 | 0.009284293 |  |  | 846060 | 0.9800823 | 0.8678712 | 0.01330738 | 0.9756497 | 0.01422773 | 0.9756463 | 0.007147964
|  |  | 278892 | 1.002234 | 0.9994305 | 0.0004429865 | 0.9999501 | 0.1302888 | 0.9999457 | 0.1328679 |  |  | 503046 | 0.9966367 | 0.9866385 | 0.001433609 | 0.9963577 | 0.004369592 | 0.9963609 | 0.005295287 |  |  | 398160 | 0.9809 | 0.9670213 | 0.003490346 | 0.986078 | 0.00521847 | 0.9860772 | 0.007225155 |  |  | 545580 | 0.9951932 | 0.9150489 | 0.006959904 | 0.9821554 | 0.01084081 | 0.9821505 | 0.009284349 |  |  | 846360 | 0.9867961 | 0.8678712 | 0.01330738 | 0.9756644 | 0.01422722 | 0.9756609 | 0.007147607
|  |  | 279192 | 1.004026 | 0.9994305 | 0.0004429865 | 0.9999501 | 0.1302888 | 0.9999457 | 0.1328679 |  |  | 503346 | 0.9956763 | 0.9866385 | 0.001433609 | 0.9963588778 | 0.00436951 | 0.996362 | 0.005295244 |  |  | 398460 | 0.9809 | 0.9670213 | 0.003490346 | 0.9860961 | 0.00521739 | 0.9860953 | 0.00722483 |  |  | 545880 | 0.9968746 | 0.9150489 | 0.006959904 | 0.9821592 | 0.01084075 | 0.9821543 | 0.009284404 |  |  | 846660 | 0.9800823 | 0.8678712 | 0.01330738 | 0.975679 | 0.0142267 | 0.9756755 | 0.007147249
|  |  | 279492 | 1.004026 | 0.9994305 | 0.0004429865 | 0.9999501 | 0.1302888 | 0.9999457 | 0.1328679 |  |  | 503646 | 0.9947158 | 0.9866385 | 0.001433609 | 0.99636 | 0.004369427 | 0.9963632 | 0.005295202 |  |  | 398760 | 0.981979 | 0.9670213 | 0.003490346 | 0.9861142 | 0.00521631 | 0.9861133 | 0.007224506 |  |  | 546180 | 0.9935117 | 0.9150489 | 0.006959904 | 0.9821631 | 0.01084068 | 0.9821582 | 0.00928446 |  |  | 846960 | 0.9756064 | 0.8678712 | 0.01330738 | 0.9756936 | 0.01422619 | 0.9756901 | 0.007146892
|  |  | 279792 | 1.002234 | 0.9994305 | 0.0004429865 | 0.9999501 | 0.1302888 | 0.9999457 | 0.1328679 |  |  | 503946 | 0.9966367 | 0.9866385 | 0.001433609 | 0.9963611 | 0.004369345 | 0.9963643 | 0.005295159 |  |  | 399060 | 0.9830581 | 0.9670213 | 0.003490346 | 0.9861322 | 0.005215232 | 0.9861314 | 0.007224181 |  |  | 546480 | 0.9951932 | 0.9150489 | 0.006959904 | 0.9821669 | 0.01084061 | 0.982162 | 0.009284516 |  |  | 847260 | 0.9778444 | 0.8678712 | 0.01330738 | 0.9757082 | 0.01422568 | 0.9757047 | 0.007146536
|  |  | 280092 | 1.002234 | 0.9994305 | 0.0004429865 | 0.9999501 | 0.1302888 | 0.9999457 | 0.1328679 |  |  | 504246 | 0.9956763 | 0.9866385 | 0.001433609 | 0.9963623 | 0.004369263 | 0.9963654 | 0.005295117 |  |  | 399360 | 0.9830581 | 0.9670213 | 0.003490346 | 0.9861503 | 0.005214154 | 0.9861494 | 0.007223857 |  |  | 546780 | 0.9951932 | 0.9150489 | 0.006959904 | 0.9821707 | 0.01084055 | 0.9821658 | 0.009284572 |  |  | 847560 | 0.9733685 | 0.8678712 | 0.01330738 | 0.9757227 | 0.01422517 | 0.9757193 | 0.00714618
|  |  | 280392 | 1.002234 | 0.9994305 | 0.0004429865 | 0.9999501 | 0.1302888 | 0.9999457 | 0.1328679 |  |  | 504546 | 0.9937554 | 0.9866385 | 0.001433609 | 0.9963634 | 0.004369182 | 0.9963665 | 0.005295076 |  |  | 399660 | 0.9809 | 0.9670213 | 0.003490346 | 0.9861682 | 0.005213077 | 0.9861674 | 0.007223533 |  |  | 547080 | 0.9968746 | 0.9150489 | 0.006959904 | 0.9821745 | 0.01084048 | 0.9821696 | 0.009284627 |  |  | 847860 | 0.9800823 | 0.8678712 | 0.01330738 | 0.9757373 | 0.01422465 | 0.9757338 | 0.007145825
|  |  | 280692 | 1.00313 | 0.9994305 | 0.0004429865 | 0.9999501 | 0.1302888 | 0.9999457 | 0.1328679 |  |  | 504846 | 0.9947158 | 0.9866385 | 0.001433609 | 0.9963645 | 0.004369101 | 0.9963677 | 0.005295034 |  |  | 399960 | 0.9830581 | 0.9670213 | 0.003490346 | 0.9861862 | 0.005212001 | 0.9861853 | 0.007223209 |  |  | 547380 | 0.9968746 | 0.9150489 | 0.006959904 | 0.9821783 | 0.01084042 | 0.9821734 | 0.009284683 |  |  | 848160 | 0.9867961 | 0.8678712 | 0.01330738 | 0.9757518 | 0.01422414 | 0.9757483 | 0.007145471
|  |  | 280992 | 1.00313 | 0.9994305 | 0.0004429865 | 0.9999501 | 0.1302888 | 0.9999457 | 0.1328679 |  |  | 505146 | 0.9956763 | 0.9866385 | 0.001433609 | 0.9963656 | 0.00436902 | 0.9963688 | 0.005294993 |  |  | 400260 | 0.9809 | 0.9670213 | 0.003490346 | 0.9862041 | 0.005210926 | 0.9862033 | 0.007222886 |  |  | 547680 | 0.9968746 | 0.9150489 | 0.006959904 | 0.9821821 | 0.01084035 | 0.9821772 | 0.009284738 |  |  | 848460 | 0.9823203 | 0.8678712 | 0.01330738 | 0.9757663 | 0.01422363 | 0.9757628 | 0.007145116
|  |  | 281292 | 1.004026 | 0.9994305 | 0.0004429865 | 0.9999501 | 0.1302888 | 0.9999457 | 0.1328679 |  |  | 505446 | 0.9966367 | 0.9866385 | 0.001433609 | 0.9963667 | 0.00436894 | 0.9963699 | 0.005294952 |  |  | 400560 | 0.9830581 | 0.9670213 | 0.003490346 | 0.986222 | 0.005209852 | 0.9862212 | 0.007222563 |  |  | 547980 | 0.9951932 | 0.9150489 | 0.006959904 | 0.9821859 | 0.01084029 | 0.9821809 | 0.009284793 |  |  | 848760 | 0.9867961 | 0.8678712 | 0.01330738 | 0.9757808 | 0.01422312 | 0.9757773 | 0.007144763
|  |  | 281592 | 1.002234 | 0.9994305 | 0.0004429865 | 0.9999501 | 0.1302888 | 0.9999457 | 0.1328679 |  |  | 505746 | 0.9956763 | 0.9866385 | 0.001433609 | 0.9963678 | 0.00436886 | 0.996371 | 0.005294911 |  |  | 400860 | 0.9809 | 0.9670213 | 0.003490346 | 0.9862399 | 0.005208779 | 0.9862391 | 0.007222239 |  |  | 548280 | 0.9985561 | 0.9150489 | 0.006959904 | 0.9821896 | 0.01084023 | 0.9821847 | 0.009284849 |  |  | 849060 | 0.9867961 | 0.8678712 | 0.01330738 | 0.9757953 | 0.01422262 | 0.9757918 | 0.00714441
|  |  | 281892 | 1.00313 | 0.9994305 | 0.0004429865 | 0.9999501 | 0.1302888 | 0.9999457 | 0.1328679 |  |  | 506046 | 0.9956763 | 0.9866385 | 0.001433609 | 0.996369 | 0.004368781 | 0.9963721 | 0.00529487 |  |  | 401160 | 0.9830581 | 0.9670213 | 0.003490346 | 0.9862577 | 0.005207706 | 0.9862569 | 0.007221916 |  |  | 548580 | 0.9968746 | 0.9150489 | 0.006959904 | 0.9821934 | 0.01084016 | 0.9821884 | 0.009284904 |  |  | 849360 | 0.9756064 | 0.8678712 | 0.01330738 | 0.9758098 | 0.01422211 | 0.9758063 | 0.007144057
|  |  | 282192 | 1.002234 | 0.9994305 | 0.0004429865 | 0.9999501 | 0.1302888 | 0.9999457 | 0.1328679 |  |  | 506346 | 0.9956763 | 0.9866385 | 0.001433609 | 0.9963701 | 0.004368702 | 0.9963732 | 0.00529483 |  |  | 401460 | 0.9809 | 0.9670213 | 0.003490346 | 0.9862756 | 0.005206635 | 0.9862747 | 0.007221594 |  |  | 548880 | 0.9935117 | 0.9150489 | 0.006959904 | 0.9821971 | 0.0108401 | 0.9821922 | 0.009284959 |  |  | 849660 | 0.9823203 | 0.8678712 | 0.01330738 | 0.9758242 | 0.0142216 | 0.9758207 | 0.007143705
|  |  | 282492 | 1.001338 | 0.9994305 | 0.0004429865 | 0.9999501 | 0.1302888 | 0.9999457 | 0.1328679 |  |  | 506646 | 0.9956763 | 0.9866385 | 0.001433609 | 0.9963712 | 0.004368623 | 0.9963744 | 0.00529479 |  |  | 401760 | 0.981979 | 0.9670213 | 0.003490346 | 0.9862933 | 0.005205564 | 0.9862925 | 0.007221271 |  |  | 549180 | 0.9918302 | 0.9150489 | 0.006959904 | 0.9822008 | 0.01084004 | 0.9821959 | 0.009285014 |  |  | 849960 | 0.9778444 | 0.8678712 | 0.01330738 | 0.9758386 | 0.01422109 | 0.9758351 | 0.007143354
|  |  | 282792 | 1.00313 | 0.9994305 | 0.0004429865 | 0.9999501 | 0.1302888 | 0.9999457 | 0.1328679 |  |  | 506946 | 0.9956763 | 0.9866385 | 0.001433609 | 0.9963723 | 0.004368545 | 0.9963755 | 0.00529475 |  |  | 402060 | 0.9830581 | 0.9670213 | 0.003490346 | 0.9863111 | 0.005204495 | 0.9863103 | 0.007220949 |  |  | 549480 | 0.9951932 | 0.9150489 | 0.006959904 | 0.9822046 | 0.01083998 | 0.9821996 | 0.009285068 |  |  | 850260 | 0.9867961 | 0.8678712 | 0.01330738 | 0.975853 | 0.01422059 | 0.9758495 | 0.007143003
|  |  | 283092 | 1.00313 | 0.9994305 | 0.0004429865 | 0.9999501 | 0.1302888 | 0.9999457 | 0.1328679 |  |  | 507246 | 0.9947158 | 0.9866385 | 0.001433609 | 0.9963734 | 0.004368467 | 0.9963766 | 0.00529471 |  |  | 402360 | 0.981979 | 0.9670213 | 0.003490346 | 0.9863288 | 0.005203426 | 0.986328 | 0.007220626 |  |  | 549780 | 0.9951932 | 0.9150489 | 0.006959904 | 0.9822083 | 0.01083991 | 0.9822033 | 0.009285123 |  |  | 850560 | 0.9823203 | 0.8678712 | 0.01330738 | 0.9758674 | 0.01422008 | 0.9758639 | 0.007142653
|  |  | 283392 | 1.00313 | 0.9994305 | 0.0004429865 | 0.9999501 | 0.1302888 | 0.9999457 | 0.1328679 |  |  | 507546 | 0.9947158 | 0.9866385 | 0.001433609 | 0.9963744 | 0.004368389 | 0.9963777 | 0.005294671 |  |  | 402660 | 0.981979 | 0.9670213 | 0.003490346 | 0.9863465 | 0.005202358 | 0.9863457 | 0.007220304 |  |  | 550080 | 0.9951932 | 0.9150489 | 0.006959904 | 0.982212 | 0.01083985 | 0.982207 | 0.009285178 |  |  | 850860 | 0.9823203 | 0.8678712 | 0.01330738 | 0.9758818 | 0.01421958 | 0.9758783 | 0.007142303
|  |  | 283692 | 1.00313 | 0.9994305 | 0.0004429865 | 0.9999501 | 0.1302888 | 0.9999457 | 0.1328679 |  |  | 507846 | 0.9937554 | 0.9866385 | 0.001433609 | 0.9963755 | 0.004368312 | 0.9963787 | 0.005294632 |  |  | 402960 | 0.9809 | 0.9670213 | 0.003490346 | 0.9863642 | 0.005201291 | 0.9863634 | 0.007219983 |  |  | 550380 | 0.9968746 | 0.9150489 | 0.006959904 | 0.9822157 | 0.01083979 | 0.9822107 | 0.009285233 |  |  | 851160 | 0.9867961 | 0.8678712 | 0.01330738 | 0.9758962 | 0.01421908 | 0.9758927 | 0.007141954
|  |  | 283992 | 1.00313 | 0.9994305 | 0.0004429865 | 0.9999501 | 0.1302888 | 0.9999457 | 0.1328679 |  |  | 508146 | 0.9956763 | 0.9866385 | 0.001433609 | 0.9963766 | 0.004368235 | 0.9963798 | 0.005294593 |  |  | 403260 | 0.981979 | 0.9670213 | 0.003490346 | 0.9863818 | 0.005200225 | 0.986381 | 0.007219661 |  |  | 550680 | 0.9968746 | 0.9150489 | 0.006959904 | 0.9822193 | 0.01083973 | 0.9822144 | 0.009285287 |  |  | 851460 | 0.9823203 | 0.8678712 | 0.01330738 | 0.9759105 | 0.01421858 | 0.975907 | 0.007141605
|  |  | 284292 | 1.004026 | 0.9994305 | 0.0004429865 | 0.9999501 | 0.1302888 | 0.9999457 | 0.1328679 |  |  | 508446 | 0.9956763 | 0.9866385 | 0.001433609 | 0.9963777 | 0.004368158 | 0.9963809 | 0.005294554 |  |  | 403560 | 0.981979 | 0.9670213 | 0.003490346 | 0.9863994 | 0.00519916 | 0.9863986 | 0.00721934 |  |  | 550980 | 0.9951932 | 0.9150489 | 0.006959904 | 0.982223 | 0.01083967 | 0.9822181 | 0.009285341 |  |  | 851760 | 0.9845582 | 0.8678712 | 0.01330738 | 0.9759249 | 0.01421807 | 0.9759213 | 0.007141257
|  |  | 284592 | 1.00313 | 0.9994305 | 0.0004429865 | 0.9999501 | 0.1302888 | 0.9999457 | 0.1328679 |  |  | 508746 | 0.9956763 | 0.9866385 | 0.001433609 | 0.9963788 | 0.004368082 | 0.996382 | 0.005294516 |  |  | 403860 | 0.981979 | 0.9670213 | 0.003490346 | 0.986417 | 0.005198096 | 0.9864162 | 0.007219018 |  |  | 551280 | 0.9951932 | 0.9150489 | 0.006959904 | 0.9822267 | 0.01083961 | 0.9822217 | 0.009285396 |  |  | 852060 | 0.9845582 | 0.8678712 | 0.01330738 | 0.9759392 | 0.01421757 | 0.9759356 | 0.007140909
|  |  | 284892 | 1.002234 | 0.9994305 | 0.0004429865 | 0.9999501 | 0.1302888 | 0.9999457 | 0.1328679 |  |  | 509046 | 0.9975972 | 0.9866385 | 0.001433609 | 0.9963799 | 0.004368006 | 0.9963831 | 0.005294477 |  |  | 404160 | 0.9830581 | 0.9670213 | 0.003490346 | 0.9864346 | 0.005197033 | 0.9864338 | 0.007218697 |  |  | 551580 | 0.9968746 | 0.9150489 | 0.006959904 | 0.9822303 | 0.01083955 | 0.9822254 | 0.00928545 |  |  | 852360 | 0.9845582 | 0.8678712 | 0.01330738 | 0.9759535 | 0.01421707 | 0.9759499 | 0.007140562
|  |  | 285192 | 1.00313 | 0.9994305 | 0.0004429865 | 0.9999501 | 0.1302888 | 0.9999457 | 0.1328679 |  |  | 509346 | 0.9956763 | 0.9866385 | 0.001433609 | 0.9963809 | 0.004367931 | 0.9963842 | 0.005294439 |  |  | 404460 | 0.9830581 | 0.9670213 | 0.003490346 | 0.9864521 | 0.00519597 | 0.9864513 | 0.007218377 |  |  | 551880 | 0.9968746 | 0.9150489 | 0.006959904 | 0.982234 | 0.01083949 | 0.982229 | 0.009285504 |  |  | 852660 | 0.9845582 | 0.8678712 | 0.01330738 | 0.9759678 | 0.01421657 | 0.9759642 | 0.007140215
|  |  | 285492 | 1.002234 | 0.9994305 | 0.0004429865 | 0.9999501 | 0.1302888 | 0.9999457 | 0.1328679 |  |  | 509646 | 0.9966367 | 0.9866385 | 0.001433609 | 0.996382 | 0.004367855 | 0.9963853 | 0.005294402 |  |  | 404760 | 0.9830581 | 0.9670213 | 0.003490346 | 0.9864696 | 0.005194909 | 0.9864688 | 0.007218056 |  |  | 552180 | 0.9951932 | 0.9150489 | 0.006959904 | 0.9822376 | 0.01083943 | 0.9822326 | 0.009285558 |  |  | 852960 | 0.9823203 | 0.8678712 | 0.01330738 | 0.975982 | 0.01421608 | 0.9759785 | 0.007139869
|  |  | 285792 | 1.00313 | 0.9994305 | 0.0004429865 | 0.9999501 | 0.1302888 | 0.9999457 | 0.1328679 |  |  | 509946 | 0.9966367 | 0.9866385 | 0.001433609 | 0.9963831 | 0.004367781 | 0.9963863 | 0.005294364 |  |  | 405060 | 0.981979 | 0.9670213 | 0.003490346 | 0.9864871 | 0.005193849 | 0.9864863 | 0.007217736 |  |  | 552480 | 0.9951932 | 0.9150489 | 0.006959904 | 0.9822412 | 0.01083937 | 0.9822362 | 0.009285612 |  |  | 853260 | 0.9845582 | 0.8678712 | 0.01330738 | 0.9759963 | 0.01421558 | 0.9759927 | 0.007139523
|  |  | 286092 | 1.00313 | 0.9994305 | 0.0004429865 | 0.9999501 | 0.1302888 | 0.9999457 | 0.1328679 |  |  | 510246 | 0.9966367 | 0.9866385 | 0.001433609 | 0.9963841 | 0.004367706 | 0.9963874 | 0.005294327 |  |  | 405360 | 0.9830581 | 0.9670213 | 0.003490346 | 0.9865045 | 0.005192789 | 0.9865037 | 0.007217416 |  |  | 552780 | 0.9935117 | 0.9150489 | 0.006959904 | 0.9822448 | 0.01083932 | 0.9822398 | 0.009285666 |  |  | 853560 | 0.9800823 | 0.8678712 | 0.01330738 | 0.9760105 | 0.01421508 | 0.9760069 | 0.007139178
|  |  | 286392 | 1.002234 | 0.9994305 | 0.0004429865 | 0.9999501 | 0.1302888 | 0.9999457 | 0.1328679 |  |  | 510546 | 0.9966367 | 0.9866385 | 0.001433609 | 0.9963852 | 0.004367632 | 0.9963885 | 0.00529429 |  |  | 405660 | 0.9841371 | 0.9670213 | 0.003490346 | 0.9865219 | 0.005191731 | 0.9865211 | 0.007217096 |  |  | 553080 | 0.9951932 | 0.9150489 | 0.006959904 | 0.9822484 | 0.01083926 | 0.9822434 | 0.00928572 |  |  | 853860 | 0.9823203 | 0.8678712 | 0.01330738 | 0.9760247 | 0.01421458 | 0.9760211 | 0.007138834
|  |  | 286692 | 1.002234 | 0.9994305 | 0.0004429865 | 0.9999501 | 0.1302888 | 0.9999457 | 0.1328679 |  |  | 510846 | 0.9966367 | 0.9866385 | 0.001433609 | 0.9963863 | 0.004367558 | 0.9963895 | 0.005294253 |  |  | 405960 | 0.9830581 | 0.9670213 | 0.003490346 | 0.9865393 | 0.005190673 | 0.9865385 | 0.007216776 |  |  | 553380 | 0.9935117 | 0.9150489 | 0.006959904 | 0.982252 | 0.0108392 | 0.982247 | 0.009285774 |  |  | 854160 | 0.9823203 | 0.8678712 | 0.01330738 | 0.9760389 | 0.01421409 | 0.9760353 | 0.00713849
|  |  | 286992 | 1.002234 | 0.9994305 | 0.0004429865 | 0.9999501 | 0.1302888 | 0.9999457 | 0.1328679 |  |  | 511146 | 0.9966367 | 0.9866385 | 0.001433609 | 0.9963873 | 0.004367485 | 0.9963906 | 0.005294216 |  |  | 406260 | 0.981979 | 0.9670213 | 0.003490346 | 0.9865567 | 0.005189616 | 0.9865559 | 0.007216457 |  |  | 553680 | 0.9968746 | 0.9150489 | 0.006959904 | 0.9822556 | 0.01083914 | 0.9822506 | 0.009285827 |  |  | 854460 | 0.9867961 | 0.8678712 | 0.01330738 | 0.9760531 | 0.01421359 | 0.9760495 | 0.007138146
|  |  | 287292 | 1.00313 | 0.9994305 | 0.0004429865 | 0.9999501 | 0.1302888 | 0.9999457 | 0.1328679 |  |  | 511446 | 0.9956763 | 0.9866385 | 0.001433609 | 0.9963884 | 0.004367412 | 0.9963917 | 0.005294179 |  |  | 406560 | 0.9830581 | 0.9670213 | 0.003490346 | 0.986574 | 0.005188561 | 0.9865732 | 0.007216138 |  |  | 553980 | 0.9951932 | 0.9150489 | 0.006959904 | 0.9822592 | 0.01083908 | 0.9822542 | 0.009285881 |  |  | 854760 | 0.9867961 | 0.8678712 | 0.01330738 | 0.9760673 | 0.0142131 | 0.9760637 | 0.007137803
|  |  | 287592 | 1.004026 | 0.9994305 | 0.0004429865 | 0.9999501 | 0.1302888 | 0.9999457 | 0.1328679 |  |  | 511746 | 0.9956763 | 0.9866385 | 0.001433609 | 0.9963894 | 0.004367339 | 0.9963927 | 0.005294143 |  |  | 406860 | 0.9841371 | 0.9670213 | 0.003490346 | 0.9865913 | 0.005187506 | 0.9865905 | 0.007215819 |  |  | 554280 | 0.9968746 | 0.9150489 | 0.006959904 | 0.9822627 | 0.01083903 | 0.9822577 | 0.009285934 |  |  | 855060 | 0.9823203 | 0.8678712 | 0.01330738 | 0.9760814 | 0.01421261 | 0.9760778 | 0.007137461
|  |  | 287892 | 1.001338 | 0.9994305 | 0.0004429865 | 0.9999501 | 0.1302888 | 0.9999457 | 0.1328679 |  |  | 512046 | 0.9956763 | 0.9866385 | 0.001433609 | 0.9963905 | 0.004367267 | 0.9963938 | 0.005294107 |  |  | 407160 | 0.9841371 | 0.9670213 | 0.003490346 | 0.9866086 | 0.005186452 | 0.9866078 | 0.0072155 |  |  | 554580 | 0.9968746 | 0.9150489 | 0.006959904 | 0.9822663 | 0.01083897 | 0.9822613 | 0.009285988 |  |  | 855360 | 0.9800823 | 0.8678712 | 0.01330738 | 0.9760956 | 0.01421211 | 0.976092 | 0.007137119
|  |  | 288192 | 1.002234 | 0.9994305 | 0.0004429865 | 0.9999501 | 0.1302888 | 0.9999457 | 0.1328679 |  |  | 512346 | 0.9956763 | 0.9866385 | 0.001433609 | 0.9963915 | 0.004367195 | 0.9963948 | 0.005294071 |  |  | 407460 | 0.9852161 | 0.9670213 | 0.003490346 | 0.9866258 | 0.005185399 | 0.986625 | 0.007215181 |  |  | 554880 | 0.9985561 | 0.9150489 | 0.006959904 | 0.9822698 | 0.01083892 | 0.9822648 | 0.009286041 |  |  | 855660 | 0.9845582 | 0.8678712 | 0.01330738 | 0.9761097 | 0.01421162 | 0.9761061 | 0.007136778
|  |  | 288492 | 1.00313 | 0.9994305 | 0.0004429865 | 0.9999501 | 0.1302888 | 0.9999457 | 0.1328679 |  |  | 512646 | 0.9956763 | 0.9866385 | 0.001433609 | 0.9963926 | 0.004367123 | 0.9963959 | 0.005294036 |  |  | 407760 | 0.9841371 | 0.9670213 | 0.003490346 | 0.9866431 | 0.005184347 | 0.9866422 | 0.007214863 |  |  | 555180 | 1.000238 | 0.9150489 | 0.006959904 | 0.9822734 | 0.01083886 | 0.9822684 | 0.009286094 |  |  | 855960 | 0.9845582 | 0.8678712 | 0.01330738 | 0.9761238 | 0.01421113 | 0.9761202 | 0.007136437
|  |  | 288792 | 1.002234 | 0.9994305 | 0.0004429865 | 0.9999501 | 0.1302888 | 0.9999457 | 0.1328679 |  |  | 512946 | 0.9956763 | 0.9866385 | 0.001433609 | 0.9963936 | 0.004367051 | 0.9963969 | 0.005294 |  |  | 408060 | 0.9830581 | 0.9670213 | 0.003490346 | 0.9866602 | 0.005183296 | 0.9866594 | 0.007214545 |  |  | 555480 | 0.9951932 | 0.9150489 | 0.006959904 | 0.9822769 | 0.0108388 | 0.9822719 | 0.009286147 |  |  | 856260 | 0.9845582 | 0.8678712 | 0.01330738 | 0.9761379 | 0.01421064 | 0.9761343 | 0.007136097
|  |  | 289092 | 1.00313 | 0.9994305 | 0.0004429865 | 0.9999501 | 0.1302888 | 0.9999457 | 0.1328679 |  |  | 513246 | 0.9956763 | 0.9866385 | 0.001433609 | 0.9963947 | 0.00436698 | 0.996398 | 0.005293965 |  |  | 408360 | 0.981979 | 0.9670213 | 0.003490346 | 0.9866774 | 0.005182246 | 0.9866766 | 0.007214227 |  |  | 555780 | 0.9968746 | 0.9150489 | 0.006959904 | 0.9822804 | 0.01083875 | 0.9822754 | 0.009286201 |  |  | 856560 | 0.9845582 | 0.8678712 | 0.01330738 | 0.976152 | 0.01421015 | 0.9761483 | 0.007135757
|  |  | 289392 | 1.001338 | 0.9994305 | 0.0004429865 | 0.9999501 | 0.1302888 | 0.9999457 | 0.1328679 |  |  | 513546 | 0.9956763 | 0.9866385 | 0.001433609 | 0.9963957 | 0.00436691 | 0.996399 | 0.00529393 |  |  | 408660 | 0.9830581 | 0.9670213 | 0.003490346 | 0.9866945 | 0.005181197 | 0.9866937 | 0.007213909 |  |  | 556080 | 0.9968746 | 0.9150489 | 0.006959904 | 0.9822839 | 0.01083869 | 0.9822789 | 0.009286253 |  |  | 856860 | 0.9867961 | 0.8678712 | 0.01330738 | 0.976166 | 0.01420966 | 0.9761624 | 0.007135417
|  |  | 289692 | 1.001338 | 0.9994305 | 0.0004429865 | 0.9999501 | 0.1302888 | 0.9999457 | 0.1328679 |  |  | 513846 | 0.9956763 | 0.9866385 | 0.001433609 | 0.9963967 | 0.004366839 | 0.9964 | 0.005293896 |  |  | 408960 | 0.9862951 | 0.9670213 | 0.003490346 | 0.9867116 | 0.005180149 | 0.9867108 | 0.007213592 |  |  | 556380 | 0.9985561 | 0.9150489 | 0.006959904 | 0.9822874 | 0.01083864 | 0.9822824 | 0.009286306 |  |  | 857160 | 0.9823203 | 0.8678712 | 0.01330738 | 0.9761801 | 0.01420918 | 0.9761764 | 0.007135079
|  |  | 289992 | 1.002234 | 0.9994305 | 0.0004429865 | 0.9999501 | 0.1302888 | 0.9999457 | 0.1328679 |  |  | 514146 | 0.9956763 | 0.9866385 | 0.001433609 | 0.9963978 | 0.004366769 | 0.9964011 | 0.005293861 |  |  | 409260 | 0.9852161 | 0.9670213 | 0.003490346 | 0.9867287 | 0.005179102 | 0.9867279 | 0.007213275 |  |  | 556680 | 0.9985561 | 0.9150489 | 0.006959904 | 0.9822909 | 0.01083859 | 0.9822859 | 0.009286359 |  |  | 857460 | 0.9823203 | 0.8678712 | 0.01330738 | 0.9761941 | 0.01420869 | 0.9761904 | 0.00713474
|  |  | 290292 | 1.00313 | 0.9994305 | 0.0004429865 | 0.9999501 | 0.1302888 | 0.9999457 | 0.1328679 |  |  | 514446 | 0.9956763 | 0.9866385 | 0.001433609 | 0.9963988 | 0.0043667 | 0.9964021 | 0.005293827 |  |  | 409560 | 0.9809 | 0.9670213 | 0.003490346 | 0.9867458 | 0.005178056 | 0.986745 | 0.007212958 |  |  | 556980 | 0.9985561 | 0.9150489 | 0.006959904 | 0.9822943 | 0.01083853 | 0.9822893 | 0.009286412 |  |  | 857760 | 0.9867961 | 0.8678712 | 0.01330738 | 0.9762081 | 0.0142082 | 0.9762044 | 0.007134403
|  |  | 290592 | 1.00313 | 0.9994305 | 0.0004429865 | 0.9999501 | 0.1302888 | 0.9999457 | 0.1328679 |  |  | 514746 | 0.9956763 | 0.9866385 | 0.001433609 | 0.9963998 | 0.00436663 | 0.9964031 | 0.005293793 |  |  | 409860 | 0.981979 | 0.9670213 | 0.003490346 | 0.9867628 | 0.00517701 | 0.986762 | 0.007212641 |  |  | 557280 | 0.9968746 | 0.9150489 | 0.006959904 | 0.9822978 | 0.01083848 | 0.9822928 | 0.009286464 |  |  | 858060 | 0.9823203 | 0.8678712 | 0.01330738 | 0.9762221 | 0.01420772 | 0.9762184 | 0.007134066
|  |  | 290892 | 1.00313 | 0.9994305 | 0.0004429865 | 0.9999501 | 0.1302888 | 0.9999457 | 0.1328679 |  |  | 515046 | 0.9947158 | 0.9866385 | 0.001433609 | 0.9964008 | 0.004366561 | 0.9964042 | 0.005293759 |  |  | 410160 | 0.9841371 | 0.9670213 | 0.003490346 | 0.9867798 | 0.005175966 | 0.986779 | 0.007212325 |  |  | 557580 | 0.9985561 | 0.9150489 | 0.006959904 | 0.9823013 | 0.01083843 | 0.9822962 | 0.009286517 |  |  | 858360 | 0.9823203 | 0.8678712 | 0.01330738 | 0.9762361 | 0.01420723 | 0.9762324 | 0.007133729
|  |  | 291192 | 1.004026 | 0.9994305 | 0.0004429865 | 0.9999501 | 0.1302888 | 0.9999457 | 0.1328679 |  |  | 515346 | 0.9956763 | 0.9866385 | 0.001433609 | 0.9964019 | 0.004366492 | 0.9964052 | 0.005293725 |  |  | 410460 | 0.9841371 | 0.9670213 | 0.003490346 | 0.9867968 | 0.005174923 | 0.986796 | 0.007212009 |  |  | 557880 | 0.9985561 | 0.9150489 | 0.006959904 | 0.9823047 | 0.01083837 | 0.9822997 | 0.009286569 |  |  | 858660 | 0.9823203 | 0.8678712 | 0.01330738 | 0.97625 | 0.01420675 | 0.9762463 | 0.007133393
|  |  | 291492 | 1.00313 | 0.9994305 | 0.0004429865 | 0.9999501 | 0.1302888 | 0.9999457 | 0.1328679 |  |  | 515646 | 0.9966367 | 0.9866385 | 0.001433609 | 0.9964029 | 0.004366424 | 0.9964062 | 0.005293692 |  |  | 410760 | 0.9852161 | 0.9670213 | 0.003490346 | 0.9868137 | 0.005173881 | 0.9868129 | 0.007211693 |  |  | 558180 | 0.9968746 | 0.9150489 | 0.006959904 | 0.9823081 | 0.01083832 | 0.9823031 | 0.009286622 |  |  | 858960 | 0.9711305 | 0.8678712 | 0.01330738 | 0.976264 | 0.01420626 | 0.9762603 | 0.007133057
|  |  | 291792 | 1.00313 | 0.9994305 | 0.0004429865 | 0.9999501 | 0.1302888 | 0.9999457 | 0.1328679 |  |  | 515946 | 0.9956763 | 0.9866385 | 0.001433609 | 0.9964039 | 0.004366356 | 0.9964072 | 0.005293658 |  |  | 411060 | 0.981979 | 0.9670213 | 0.003490346 | 0.9868306 | 0.005172839 | 0.9868298 | 0.007211377 |  |  | 558480 | 0.9985561 | 0.9150489 | 0.006959904 | 0.9823116 | 0.01083827 | 0.9823065 | 0.009286674 |  |  | 859260 | 0.9823203 | 0.8678712 | 0.01330738 | 0.9762779 | 0.01420578 | 0.9762742 | 0.007132722
|  |  | 292092 | 1.002234 | 0.9994305 | 0.0004429865 | 0.9999501 | 0.1302888 | 0.9999457 | 0.1328679 |  |  | 516246 | 0.9956763 | 0.9866385 | 0.001433609 | 0.9964049 | 0.004366288 | 0.9964082 | 0.005293625 |  |  | 411360 | 0.9830581 | 0.9670213 | 0.003490346 | 0.9868475 | 0.005171799 | 0.9868467 | 0.007211062 |  |  | 558780 | 0.9935117 | 0.9150489 | 0.006959904 | 0.982315 | 0.01083822 | 0.98231 | 0.009286726 |  |  | 859560 | 0.9845582 | 0.8678712 | 0.01330738 | 0.9762918 | 0.0142053 | 0.9762881 | 0.007132387
|  |  | 292392 | 1.00313 | 0.9994305 | 0.0004429865 | 0.9999501 | 0.1302888 | 0.9999457 | 0.1328679 |  |  | 516546 | 0.9956763 | 0.9866385 | 0.001433609 | 0.9964059 | 0.004366221 | 0.9964093 | 0.005293592 |  |  | 411660 | 0.9830581 | 0.9670213 | 0.003490346 | 0.9868644 | 0.00517076 | 0.9868636 | 0.007210747 |  |  | 559080 | 0.9951932 | 0.9150489 | 0.006959904 | 0.9823184 | 0.01083816 | 0.9823134 | 0.009286778 |  |  | 859860 | 0.9845582 | 0.8678712 | 0.01330738 | 0.9763057 | 0.01420482 | 0.976302 | 0.007132053
|  |  | 292692 | 1.002234 | 0.9994305 | 0.0004429865 | 0.9999501 | 0.1302888 | 0.9999457 | 0.1328679 |  |  | 516846 | 0.9956763 | 0.9866385 | 0.001433609 | 0.9964069 | 0.004366154 | 0.9964103 | 0.00529356 |  |  | 411960 | 0.9841371 | 0.9670213 | 0.003490346 | 0.9868812 | 0.005169721 | 0.9868804 | 0.007210432 |  |  | 559380 | 0.9951932 | 0.9150489 | 0.006959904 | 0.9823218 | 0.01083811 | 0.9823168 | 0.00928683 |  |  | 860160 | 0.9867961 | 0.8678712 | 0.01330738 | 0.9763196 | 0.01420434 | 0.9763159 | 0.00713172
|  |  | 292992 | 1.00313 | 0.9994305 | 0.0004429865 | 0.9999501 | 0.1302888 | 0.9999457 | 0.1328679 |  |  | 517146 | 0.9956763 | 0.9866385 | 0.001433609 | 0.9964079 | 0.004366087 | 0.9964113 | 0.005293527 |  |  | 412260 | 0.9841371 | 0.9670213 | 0.003490346 | 0.986898 | 0.005168684 | 0.9868972 | 0.007210117 |  |  | 559680 | 1.000238 | 0.9150489 | 0.006959904 | 0.9823252 | 0.01083806 | 0.9823201 | 0.009286882 |  |  | 860460 | 0.9823203 | 0.8678712 | 0.01330738 | 0.9763334 | 0.01420386 | 0.9763297 | 0.007131387
|  |  | 293292 | 1.002234 | 0.9994305 | 0.0004429865 | 0.9999501 | 0.1302888 | 0.9999457 | 0.1328679 |  |  | 517446 | 0.9956763 | 0.9866385 | 0.001433609 | 0.9964089 | 0.00436602 | 0.9964123 | 0.005293495 |  |  | 412560 | 0.9841371 | 0.9670213 | 0.003490346 | 0.9869148 | 0.005167647 | 0.986914 | 0.007209803 |  |  | 559980 | 1.000238 | 0.9150489 | 0.006959904 | 0.9823286 | 0.01083801 | 0.9823235 | 0.009286934 |  |  | 860760 | 0.9867961 | 0.8678712 | 0.01330738 | 0.9763473 | 0.01420338 | 0.9763436 | 0.007131054
|  |  | 293592 | 1.00313 | 0.9994305 | 0.0004429865 | 0.9999501 | 0.1302888 | 0.9999457 | 0.1328679 |  |  | 517746 | 0.9956763 | 0.9866385 | 0.001433609 | 0.9964099 | 0.004365954 | 0.9964133 | 0.005293463 |  |  | 412860 | 0.9852161 | 0.9670213 | 0.003490346 | 0.9869315 | 0.005166612 | 0.9869307 | 0.007209489 |  |  | 560280 | 0.9985561 | 0.9150489 | 0.006959904 | 0.9823319 | 0.01083796 | 0.9823269 | 0.009286986 |  |  | 861060 | 0.9867961 | 0.8678712 | 0.01330738 | 0.9763611 | 0.0142029 | 0.9763574 | 0.007130722
|  |  | 293892 | 1.002234 | 0.9994305 | 0.0004429865 | 0.9999501 | 0.1302888 | 0.9999457 | 0.1328679 |  |  | 518046 | 0.9956763 | 0.9866385 | 0.001433609 | 0.9964109 | 0.004365888 | 0.9964143 | 0.005293431 |  |  | 413160 | 0.9841371 | 0.9670213 | 0.003490346 | 0.9869483 | 0.005165578 | 0.9869475 | 0.007209175 |  |  | 560580 | 0.9951932 | 0.9150489 | 0.006959904 | 0.9823353 | 0.01083791 | 0.9823302 | 0.009287037 |  |  | 861360 | 0.9845582 | 0.8678712 | 0.01330738 | 0.9763749 | 0.01420242 | 0.9763712 | 0.00713039
|  |  | 294192 | 1.004026 | 0.9994305 | 0.0004429865 | 0.9999501 | 0.1302888 | 0.9999457 | 0.1328679 |  |  | 518346 | 0.9956763 | 0.9866385 | 0.001433609 | 0.9964119 | 0.004365823 | 0.9964153 | 0.005293399 |  |  | 413460 | 0.9830581 | 0.9670213 | 0.003490346 | 0.986965 | 0.005164544 | 0.9869642 | 0.007208861 |  |  | 560880 | 0.9968746 | 0.9150489 | 0.006959904 | 0.9823387 | 0.01083786 | 0.9823336 | 0.009287089 |  |  | 861660 | 0.9867961 | 0.8678712 | 0.01330738 | 0.9763887 | 0.01420195 | 0.976385 | 0.007130059
|  |  | 294492 | 1.00313 | 0.9994305 | 0.0004429865 | 0.9999501 | 0.1302888 | 0.9999457 | 0.1328679 |  |  | 518646 | 0.9956763 | 0.9866385 | 0.001433609 | 0.9964129 | 0.004365757 | 0.9964163 | 0.005293368 |  |  | 413760 | 0.9841371 | 0.9670213 | 0.003490346 | 0.9869816 | 0.005163512 | 0.9869808 | 0.007208548 |  |  | 561180 | 1.000238 | 0.9150489 | 0.006959904 | 0.982342 | 0.01083781 | 0.9823369 | 0.00928714 |  |  | 861960 | 0.9823203 | 0.8678712 | 0.01330738 | 0.9764025 | 0.01420147 | 0.9763988 | 0.007129729
|  |  | 294792 | 1.001338 | 0.9994305 | 0.0004429865 | 0.9999501 | 0.1302888 | 0.9999457 | 0.1328679 |  |  | 518946 | 0.9956763 | 0.9866385 | 0.001433609 | 0.9964139 | 0.004365692 | 0.9964173 | 0.005293337 |  |  | 414060 | 0.9862951 | 0.9670213 | 0.003490346 | 0.9869983 | 0.00516248 | 0.9869975 | 0.007208235 |  |  | 561480 | 0.9968746 | 0.9150489 | 0.006959904 | 0.9823453 | 0.01083776 | 0.9823403 | 0.009287192 |  |  | 862260 | 0.9867961 | 0.8678712 | 0.01330738 | 0.9764163 | 0.014201 | 0.9764125 | 0.007129399
|  |  | 295092 | 1.002234 | 0.9994305 | 0.0004429865 | 0.9999501 | 0.1302888 | 0.9999457 | 0.1328679 |  |  | 519246 | 0.9947158 | 0.9866385 | 0.001433609 | 0.9964149 | 0.004365628 | 0.9964183 | 0.005293306 |  |  | 414360 | 0.9852161 | 0.9670213 | 0.003490346 | 0.9870149 | 0.00516145 | 0.9870141 | 0.007207922 |  |  | 561780 | 0.9968746 | 0.9150489 | 0.006959904 | 0.9823487 | 0.01083771 | 0.9823436 | 0.009287243 |  |  | 862560 | 0.9890341 | 0.8678712 | 0.01330738 | 0.9764301 | 0.01420052 | 0.9764263 | 0.00712907
|  |  | 295392 | 1.002234 | 0.9994305 | 0.0004429865 | 0.9999501 | 0.1302888 | 0.9999457 | 0.1328679 |  |  | 519546 | 0.9947158 | 0.9866385 | 0.001433609 | 0.9964159 | 0.004365564 | 0.9964193 | 0.005293275 |  |  | 414660 | 0.9852161 | 0.9670213 | 0.003490346 | 0.9870315 | 0.00516042 | 0.9870307 | 0.007207609 |  |  | 562080 | 1.000238 | 0.9150489 | 0.006959904 | 0.982352 | 0.01083766 | 0.9823469 | 0.009287294 |  |  | 862860 | 0.9867961 | 0.8678712 | 0.01330738 | 0.9764438 | 0.01420005 | 0.97644 | 0.007128741
|  |  | 295692 | 1.002234 | 0.9994305 | 0.0004429865 | 0.9999501 | 0.1302888 | 0.9999457 | 0.1328679 |  |  | 519846 | 0.9947158 | 0.9866385 | 0.001433609 | 0.9964168 | 0.0043655 | 0.9964202 | 0.005293244 |  |  | 414960 | 0.9841371 | 0.9670213 | 0.003490346 | 0.987048 | 0.005159392 | 0.9870472 | 0.007207297 |  |  | 562380 | 0.9985561 | 0.9150489 | 0.006959904 | 0.9823553 | 0.01083761 | 0.9823502 | 0.009287345 |  |  | 863160 | 0.9845582 | 0.8678712 | 0.01330738 | 0.9764575 | 0.01419957 | 0.9764537 | 0.007128412
|  |  | 295992 | 1.002234 | 0.9994305 | 0.0004429865 | 0.9999501 | 0.1302888 | 0.9999457 | 0.1328679 |  |  | 520146 | 0.9947158 | 0.9866385 | 0.001433609 | 0.9964178 | 0.004365436 | 0.9964212 | 0.005293214 |  |  | 415260 | 0.9841371 | 0.9670213 | 0.003490346 | 0.9870646 | 0.005158364 | 0.9870638 | 0.007206985 |  |  | 562680 | 0.9968746 | 0.9150489 | 0.006959904 | 0.9823586 | 0.01083757 | 0.9823535 | 0.009287397 |  |  | 863460 | 0.9823203 | 0.8678712 | 0.01330738 | 0.9764712 | 0.0141991 | 0.9764674 | 0.007128084
|  |  | 296292 | 1.00313 | 0.9994305 | 0.0004429865 | 0.9999501 | 0.1302888 | 0.9999457 | 0.1328679 |  |  | 520446 | 0.9937554 | 0.9866385 | 0.001433609 | 0.9964188 | 0.004365372 | 0.9964222 | 0.005293183 |  |  | 415560 | 0.9841371 | 0.9670213 | 0.003490346 | 0.9870811 | 0.005157338 | 0.9870803 | 0.007206673 |  |  | 562980 | 0.9968746 | 0.9150489 | 0.006959904 | 0.9823619 | 0.01083752 | 0.9823568 | 0.009287447 |  |  | 863760 | 0.9823203 | 0.8678712 | 0.01330738 | 0.9764849 | 0.01419863 | 0.9764811 | 0.007127757
|  |  | 296592 | 1.00313 | 0.9994305 | 0.0004429865 | 0.9999501 | 0.1302888 | 0.9999457 | 0.1328679 |  |  | 520746 | 0.9956763 | 0.9866385 | 0.001433609 | 0.9964198 | 0.004365309 | 0.9964232 | 0.005293153 |  |  | 415860 | 0.9809 | 0.9670213 | 0.003490346 | 0.9870976 | 0.005156312 | 0.9870968 | 0.007206362 |  |  | 563280 | 0.9985561 | 0.9150489 | 0.006959904 | 0.9823652 | 0.01083747 | 0.9823601 | 0.009287498 |  |  | 864060 | 0.9800823 | 0.8678712 | 0.01330738 | 0.9764986 | 0.01419816 | 0.9764948 | 0.00712743
|  |  | 296892 | 1.001338 | 0.9994305 | 0.0004429865 | 0.9999501 | 0.1302888 | 0.9999457 | 0.1328679 |  |  | 521046 | 0.9956763 | 0.9866385 | 0.001433609 | 0.9964207 | 0.004365247 | 0.9964241 | 0.005293123 |  |  | 416160 | 0.9830581 | 0.9670213 | 0.003490346 | 0.987114 | 0.005155288 | 0.9871132 | 0.00720605 |  |  | 563580 | 1.000238 | 0.9150489 | 0.006959904 | 0.9823684 | 0.01083742 | 0.9823633 | 0.009287549 |  |  | 864360 | 0.9845582 | 0.8678712 | 0.01330738 | 0.9765122 | 0.01419769 | 0.9765084 | 0.007127103
|  |  | 297192 | 1.00313 | 0.9994305 | 0.0004429865 | 0.9999501 | 0.1302888 | 0.9999457 | 0.1328679 |  |  | 521346 | 0.9956763 | 0.9866385 | 0.001433609 | 0.9964217 | 0.004365184 | 0.9964251 | 0.005293093 |  |  | 416460 | 0.9862951 | 0.9670213 | 0.003490346 | 0.9871304 | 0.005154264 | 0.9871297 | 0.007205739 |  |  | 563880 | 1.000238 | 0.9150489 | 0.006959904 | 0.9823717 | 0.01083738 | 0.9823666 | 0.0092876 |  |  | 864660 | 0.9890341 | 0.8678712 | 0.01330738 | 0.9765259 | 0.01419722 | 0.9765221 | 0.007126777
|  |  | 297492 | 1.00313 | 0.9994305 | 0.0004429865 | 0.9999501 | 0.1302888 | 0.9999457 | 0.1328679 |  |  | 521646 | 0.9956763 | 0.9866385 | 0.001433609 | 0.9964227 | 0.004365122 | 0.9964261 | 0.005293064 |  |  | 416760 | 0.9852161 | 0.9670213 | 0.003490346 | 0.9871468 | 0.005153242 | 0.9871461 | 0.007205429 |  |  | 564180 | 0.9985561 | 0.9150489 | 0.006959904 | 0.9823749 | 0.01083733 | 0.9823698 | 0.00928765 |  |  | 864960 | 0.9845582 | 0.8678712 | 0.01330738 | 0.9765395 | 0.01419675 | 0.9765357 | 0.007126452
|  |  | 297792 | 1.00313 | 0.9994305 | 0.0004429865 | 0.9999501 | 0.1302888 | 0.9999457 | 0.1328679 |  |  | 521946 | 0.9985577 | 0.9866385 | 0.001433609 | 0.9964236 | 0.00436506 | 0.9964271 | 0.005293035 |  |  | 417060 | 0.9841371 | 0.9670213 | 0.003490346 | 0.9871632 | 0.00515222 | 0.9871624 | 0.007205118 |  |  | 564480 | 1.000238 | 0.9150489 | 0.006959904 | 0.9823782 | 0.01083728 | 0.9823731 | 0.009287701 |  |  | 865260 | 0.9890341 | 0.8678712 | 0.01330738 | 0.9765531 | 0.01419628 | 0.9765493 | 0.007126127
|  |  | 298092 | 1.001338 | 0.9994305 | 0.0004429865 | 0.9999501 | 0.1302888 | 0.9999457 | 0.1328679 |  |  | 522246 | 0.9966367 | 0.9866385 | 0.001433609 | 0.9964246 | 0.004364998 | 0.996428 | 0.005293005 |  |  | 417360 | 0.9830581 | 0.9670213 | 0.003490346 | 0.9871796 | 0.0051512 | 0.9871788 | 0.007204808 |  |  | 564780 | 0.9985561 | 0.9150489 | 0.006959904 | 0.9823814 | 0.01083724 | 0.9823763 | 0.009287751 |  |  | 865560 | 0.9800823 | 0.8678712 | 0.01330738 | 0.9765667 | 0.01419582 | 0.9765629 | 0.007125803
|  |  | 298392 | 1.00313 | 0.9994305 | 0.0004429865 | 0.9999501 | 0.1302888 | 0.9999457 | 0.1328679 |  |  | 522546 | 0.9975972 | 0.9866385 | 0.001433609 | 0.9964255 | 0.004364937 | 0.996429 | 0.005292976 |  |  | 417660 | 0.9852161 | 0.9670213 | 0.003490346 | 0.9871959 | 0.005150181 | 0.9871951 | 0.007204498 |  |  | 565080 | 0.9985561 | 0.9150489 | 0.006959904 | 0.9823846 | 0.01083719 | 0.9823795 | 0.009287802 |  |  | 865860 | 0.9778444 | 0.8678712 | 0.01330738 | 0.9765803 | 0.01419535 | 0.9765765 | 0.007125479
|  |  | 298692 | 1.00313 | 0.9994305 | 0.0004429865 | 0.9999501 | 0.1302888 | 0.9999457 | 0.1328679 |  |  | 522846 | 0.9966367 | 0.9866385 | 0.001433609 | 0.9964265 | 0.004364876 | 0.9964299 | 0.005292948 |  |  | 417960 | 0.9852161 | 0.9670213 | 0.003490346 | 0.9872122 | 0.005149162 | 0.9872114 | 0.007204189 |  |  | 565380 | 0.9968746 | 0.9150489 | 0.006959904 | 0.9823879 | 0.01083714 | 0.9823828 | 0.009287852 |  |  | 866160 | 0.9778444 | 0.8678712 | 0.01330738 | 0.9765939 | 0.01419488 | 0.97659 | 0.007125156
|  |  | 298992 | 1.00313 | 0.9994305 | 0.0004429865 | 0.9999501 | 0.1302888 | 0.9999457 | 0.1328679 |  |  | 523146 | 0.9956763 | 0.9866385 | 0.001433609 | 0.9964274 | 0.004364815 | 0.9964309 | 0.005292919 |  |  | 418260 | 0.9830581 | 0.9670213 | 0.003490346 | 0.9872285 | 0.005148145 | 0.9872277 | 0.00720388 |  |  | 565680 | 0.9968746 | 0.9150489 | 0.006959904 | 0.9823911 | 0.0108371 | 0.982386 | 0.009287902 |  |  | 866460 | 0.9867961 | 0.8678712 | 0.01330738 | 0.9766074 | 0.01419442 | 0.9766036 | 0.007124833
|  |  | 299292 | 1.00313 | 0.9994305 | 0.0004429865 | 0.9999501 | 0.1302888 | 0.9999457 | 0.1328679 |  |  | 523446 | 0.9947158 | 0.9866385 | 0.001433609 | 0.9964284 | 0.004364755 | 0.9964318 | 0.005292891 |  |  | 418560 | 0.981979 | 0.9670213 | 0.003490346 | 0.9872447 | 0.005147128 | 0.9872439 | 0.007203571 |  |  | 565980 | 0.9985561 | 0.9150489 | 0.006959904 | 0.9823943 | 0.01083705 | 0.9823892 | 0.009287952 |  |  | 866760 | 0.991272 | 0.8678712 | 0.01330738 | 0.976621 | 0.01419395 | 0.9766171 | 0.00712451
|  |  | 299592 | 1.00313 | 0.9994305 | 0.0004429865 | 0.9999501 | 0.1302888 | 0.9999457 | 0.1328679 |  |  | 523746 | 0.9956763 | 0.9866385 | 0.001433609 | 0.9964293 | 0.004364695 | 0.9964328 | 0.005292862 |  |  | 418860 | 0.9830581 | 0.9670213 | 0.003490346 | 0.9872609 | 0.005146113 | 0.9872601 | 0.007203262 |  |  | 566280 | 1.001919 | 0.9150489 | 0.006959904 | 0.9823975 | 0.01083701 | 0.9823924 | 0.009288002 |  |  | 867060 | 0.9845582 | 0.8678712 | 0.01330738 | 0.9766345 | 0.01419349 | 0.9766306 | 0.007124188
|  |  | 299892 | 1.00313 | 0.9994305 | 0.0004429865 | 0.9999501 | 0.1302888 | 0.9999457 | 0.1328679 |  |  | 524046 | 0.9947158 | 0.9866385 | 0.001433609 | 0.9964303 | 0.004364635 | 0.9964337 | 0.005292834 |  |  | 419160 | 0.9841371 | 0.9670213 | 0.003490346 | 0.9872771 | 0.005145099 | 0.9872763 | 0.007202953 |  |  | 566580 | 0.9985561 | 0.9150489 | 0.006959904 | 0.9824007 | 0.01083696 | 0.9823955 | 0.009288052 |  |  | 867360 | 0.9845582 | 0.8678712 | 0.01330738 | 0.976648 | 0.01419303 | 0.9766441 | 0.007123867
|  |  | 300192 | 1.00313 | 0.9994305 | 0.0004429865 | 0.9999501 | 0.1302888 | 0.9999457 | 0.1328679 |  |  | 524346 | 0.9947158 | 0.9866385 | 0.001433609 | 0.9964312 | 0.004364575 | 0.9964347 | 0.005292806 |  |  | 419460 | 0.9852161 | 0.9670213 | 0.003490346 | 0.9872933 | 0.005144085 | 0.9872925 | 0.007202645 |  |  | 566880 | 1.000238 | 0.9150489 | 0.006959904 | 0.9824038 | 0.01083692 | 0.9823987 | 0.009288102 |  |  | 867660 | 0.9845582 | 0.8678712 | 0.01330738 | 0.9766615 | 0.01419256 | 0.9766576 | 0.007123546
|  |  | 300492 | 1.00313 | 0.9994305 | 0.0004429865 | 0.9999501 | 0.1302888 | 0.9999457 | 0.1328679 |  |  | 524646 | 0.9956763 | 0.9866385 | 0.001433609 | 0.9964322 | 0.004364516 | 0.9964356 | 0.005292779 |  |  | 419760 | 0.981979 | 0.9670213 | 0.003490346 | 0.9873094 | 0.005143073 | 0.9873086 | 0.007202337 |  |  | 567180 | 0.9968746 | 0.9150489 | 0.006959904 | 0.982407 | 0.01083688 | 0.9824019 | 0.009288152 |  |  | 867960 | 0.9800823 | 0.8678712 | 0.01330738 | 0.9766749 | 0.0141921 | 0.9766711 | 0.007123226
|  |  | 300792 | 1.00313 | 0.9994305 | 0.0004429865 | 0.9999501 | 0.1302888 | 0.9999457 | 0.1328679 |  |  | 524946 | 0.9956763 | 0.9866385 | 0.001433609 | 0.9964331 | 0.004364457 | 0.9964366 | 0.005292751 |  |  | 420060 | 0.981979 | 0.9670213 | 0.003490346 | 0.9873255 | 0.005142062 | 0.9873248 | 0.00720203 |  |  | 567480 | 0.9951932 | 0.9150489 | 0.006959904 | 0.9824101 | 0.01083683 | 0.982405 | 0.009288202 |  |  | 868260 | 0.9845582 | 0.8678712 | 0.01330738 | 0.9766884 | 0.01419164 | 0.9766845 | 0.007122906
|  |  | 301092 | 1.00313 | 0.9994305 | 0.0004429865 | 0.9999501 | 0.1302888 | 0.9999457 | 0.1328679 |  |  | 525246 | 0.9956763 | 0.9866385 | 0.001433609 | 0.996434 | 0.004364398 | 0.9964375 | 0.005292724 |  |  | 420360 | 0.979821 | 0.9670213 | 0.003490346 | 0.9873416 | 0.005141052 | 0.9873408 | 0.007201722 |  |  | 567780 | 0.9985561 | 0.9150489 | 0.006959904 | 0.9824133 | 0.01083679 | 0.9824082 | 0.009288251 |  |  | 868560 | 0.9845582 | 0.8678712 | 0.01330738 | 0.9767018 | 0.01419118 | 0.9766979 | 0.007122587
|  |  | 301392 | 1.00313 | 0.9994305 | 0.0004429865 | 0.9999501 | 0.1302888 | 0.9999457 | 0.1328679 |  |  | 525546 | 0.9947158 | 0.9866385 | 0.001433609 | 0.996435 | 0.00436434 | 0.9964385 | 0.005292697 |  |  | 420660 | 0.9841371 | 0.9670213 | 0.003490346 | 0.9873577 | 0.005140043 | 0.9873569 | 0.007201415 |  |  | 568080 | 1.000238 | 0.9150489 | 0.006959904 | 0.9824164 | 0.01083675 | 0.9824113 | 0.009288301 |  |  | 868860 | 0.9823203 | 0.8678712 | 0.01330738 | 0.9767153 | 0.01419072 | 0.9767114 | 0.007122268
|  |  | 301692 | 1.002234 | 0.9994305 | 0.0004429865 | 0.9999501 | 0.1302888 | 0.9999457 | 0.1328679 |  |  | 525846 | 0.9947158 | 0.9866385 | 0.001433609 | 0.9964359 | 0.004364282 | 0.9964394 | 0.00529267 |  |  | 420960 | 0.9895322 | 0.9670213 | 0.003490346 | 0.9873737 | 0.005139034 | 0.9873729 | 0.007201109 |  |  | 568380 | 0.9968746 | 0.9150489 | 0.006959904 | 0.9824196 | 0.0108367 | 0.9824144 | 0.00928835 |  |  | 869160 | 0.9867961 | 0.8678712 | 0.01330738 | 0.9767287 | 0.01419026 | 0.9767248 | 0.007121949
|  |  | 301992 | 1.00313 | 0.9994305 | 0.0004429865 | 0.9999501 | 0.1302888 | 0.9999457 | 0.1328679 |  |  | 526146 | 0.9966367 | 0.9866385 | 0.001433609 | 0.9964368 | 0.004364224 | 0.9964403 | 0.005292643 |  |  | 421260 | 0.9916902 | 0.9670213 | 0.003490346 | 0.9873897 | 0.005138027 | 0.987389 | 0.007200802 |  |  | 568680 | 0.9951932 | 0.9150489 | 0.006959904 | 0.9824227 | 0.01083666 | 0.9824176 | 0.009288399 |  |  | 869460 | 0.9890341 | 0.8678712 | 0.01330738 | 0.9767421 | 0.01418981 | 0.9767382 | 0.007121631
|  |  | 302292 | 1.00313 | 0.9994305 | 0.0004429865 | 0.9999501 | 0.1302888 | 0.9999457 | 0.1328679 |  |  | 526446 | 0.9956763 | 0.9866385 | 0.001433609 | 0.9964377 | 0.004364167 | 0.9964412 | 0.005292616 |  |  | 421560 | 0.9873741 | 0.9670213 | 0.003490346 | 0.9874057 | 0.005137021 | 0.9874049 | 0.007200496 |  |  | 568980 | 0.9951932 | 0.9150489 | 0.006959904 | 0.9824258 | 0.01083662 | 0.9824207 | 0.009288449 |  |  | 869760 | 0.991272 | 0.8678712 | 0.01330738 | 0.9767555 | 0.01418935 | 0.9767515 | 0.007121314
|  |  | 302592 | 1.00313 | 0.9994305 | 0.0004429865 | 0.9999501 | 0.1302888 | 0.9999457 | 0.1328679 |  |  | 526746 | 0.9956763 | 0.9866385 | 0.001433609 | 0.9964387 | 0.004364109 | 0.9964422 | 0.00529259 |  |  | 421860 | 0.9841371 | 0.9670213 | 0.003490346 | 0.9874217 | 0.005136016 | 0.9874209 | 0.00720019 |  |  | 569280 | 0.9985561 | 0.9150489 | 0.006959904 | 0.9824289 | 0.01083657 | 0.9824238 | 0.009288498 |  |  | 870060 | 0.9845582 | 0.8678712 | 0.01330738 | 0.9767688 | 0.01418889 | 0.9767649 | 0.007120997
|  |  | 302892 | 1.00313 | 0.9994305 | 0.0004429865 | 0.9999501 | 0.1302888 | 0.9999457 | 0.1328679 |  |  | 527046 | 0.9956763 | 0.9866385 | 0.001433609 | 0.9964396 | 0.004364052 | 0.9964431 | 0.005292564 |  |  | 422160 | 0.9830581 | 0.9670213 | 0.003490346 | 0.9874376 | 0.005135012 | 0.9874368 | 0.007199885 |  |  | 569580 | 0.9968746 | 0.9150489 | 0.006959904 | 0.982432 | 0.01083653 | 0.9824269 | 0.009288547 |  |  | 870360 | 0.9823203 | 0.8678712 | 0.01330738 | 0.9767822 | 0.01418844 | 0.9767782 | 0.007120681
|  |  | 303192 | 1.00313 | 0.9994305 | 0.0004429865 | 0.9999501 | 0.1302888 | 0.9999457 | 0.1328679 |  |  | 527346 | 0.9947158 | 0.9866385 | 0.001433609 | 0.9964405 | 0.004363995 | 0.996444 | 0.005292537 |  |  | 422460 | 0.9841371 | 0.9670213 | 0.003490346 | 0.9874535 | 0.005134009 | 0.9874527 | 0.00719958 |  |  | 569880 | 0.9985561 | 0.9150489 | 0.006959904 | 0.9824351 | 0.01083649 | 0.98243 | 0.009288596 |  |  | 870660 | 0.9845582 | 0.8678712 | 0.01330738 | 0.9767955 | 0.01418798 | 0.9767916 | 0.007120365
|  |  | 303492 | 1.002234 | 0.9994305 | 0.0004429865 | 0.9999501 | 0.1302888 | 0.9999457 | 0.1328679 |  |  | 527646 | 0.9956763 | 0.9866385 | 0.001433609 | 0.9964414 | 0.004363939 | 0.9964449 | 0.005292511 |  |  | 422760 | 0.9830581 | 0.9670213 | 0.003490346 | 0.9874694 | 0.005133007 | 0.9874686 | 0.007199275 |  |  | 570180 | 0.9968746 | 0.9150489 | 0.006959904 | 0.9824382 | 0.01083645 | 0.982433 | 0.009288645 |  |  | 870960 | 0.9800823 | 0.8678712 | 0.01330738 | 0.9768088 | 0.01418753 | 0.9768049 | 0.007120049
|  |  | 303792 | 1.00313 | 0.9994305 | 0.0004429865 | 0.9999501 | 0.1302888 | 0.9999457 | 0.1328679 |  |  | 527946 | 0.9956763 | 0.9866385 | 0.001433609 | 0.9964423 | 0.004363883 | 0.9964459 | 0.005292486 |  |  | 423060 | 0.9841371 | 0.9670213 | 0.003490346 | 0.9874852 | 0.005132007 | 0.9874845 | 0.00719897 |  |  | 570480 | 1.000238 | 0.9150489 | 0.006959904 | 0.9824413 | 0.01083641 | 0.9824361 | 0.009288694 |  |  | 871260 | 0.9800823 | 0.8678712 | 0.01330738 | 0.9768221 | 0.01418707 | 0.9768182 | 0.007119735
|  |  | 304092 | 1.004026 | 0.9994305 | 0.0004429865 | 0.9999501 | 0.1302888 | 0.9999457 | 0.1328679 |  |  | 528246 | 0.9947158 | 0.9866385 | 0.001433609 | 0.9964432 | 0.004363827 | 0.9964468 | 0.00529246 |  |  | 423360 | 0.9841371 | 0.9670213 | 0.003490346 | 0.987501 | 0.005131007 | 0.9875003 | 0.007198666 |  |  | 570780 | 1.000238 | 0.9150489 | 0.006959904 | 0.9824443 | 0.01083637 | 0.9824392 | 0.009288742 |  |  | 871560 | 0.9778444 | 0.8678712 | 0.01330738 | 0.9768354 | 0.01418662 | 0.9768315 | 0.00711942
|  |  | 304392 | 1.00313 | 0.9994305 | 0.0004429865 | 0.9999501 | 0.1302888 | 0.9999457 | 0.1328679 |  |  | 528546 | 0.9956763 | 0.9866385 | 0.001433609 | 0.9964441 | 0.004363771 | 0.9964477 | 0.005292435 |  |  | 423660 | 0.9830581 | 0.9670213 | 0.003490346 | 0.9875169 | 0.005130008 | 0.9875161 | 0.007198362 |  |  | 571080 | 0.9985561 | 0.9150489 | 0.006959904 | 0.9824474 | 0.01083633 | 0.9824422 | 0.009288791 |  |  | 871860 | 0.9867961 | 0.8678712 | 0.01330738 | 0.9768487 | 0.01418617 | 0.9768447 | 0.007119106
|  |  | 304692 | 1.002234 | 0.9994305 | 0.0004429865 | 0.9999501 | 0.1302888 | 0.9999457 | 0.1328679 |  |  | 528846 | 0.9956763 | 0.9866385 | 0.001433609 | 0.996445 | 0.004363715871 | 0.9964486 | 0.005292409 |  |  | 423960 | 0.9841371 | 0.9670213 | 0.003490346 | 0.9875326 | 0.00512901 | 0.9875319 | 0.007198058 |  |  | 571380 | 0.9968746 | 0.9150489 | 0.006959904 | 0.9824504 | 0.01083629 | 0.9824453 | 0.00928884 |  |  | 872160 | 0.99351 | 0.8678712 | 0.01330738 | 0.976862 | 0.01418572 | 0.976858 | 0.007118793
|  |  | 304992 | 1.002234 | 0.9994305 | 0.0004429865 | 0.9999501 | 0.1302888 | 0.9999457 | 0.1328679 |  |  | 529146 | 0.9956763 | 0.9866385 | 0.001433609 | 0.996446 | 0.004363661 | 0.9964495 | 0.005292384 |  |  | 424260 | 0.9841371 | 0.9670213 | 0.003490346 | 0.9875484 | 0.005128014 | 0.9875476 | 0.007197754 |  |  | 571680 | 0.9968746 | 0.9150489 | 0.006959904 | 0.9824535 | 0.01083625 | 0.9824483 | 0.009288888 |  |  | 872460 | 0.9867961 | 0.8678712 | 0.01330738 | 0.9768752 | 0.01418527 | 0.9768712 | 0.00711848
|  |  | 305292 | 1.004026 | 0.9994305 | 0.0004429865 | 0.9999501 | 0.1302888 | 0.9999457 | 0.1328679 |  |  | 529446 | 0.9956763 | 0.9866385 | 0.001433609 | 0.9964469 | 0.004363606 | 0.9964504 | 0.005292359 |  |  | 424560 | 0.9841371 | 0.9670213 | 0.003490346 | 0.9875641 | 0.005127018 | 0.9875634 | 0.007197451 |  |  | 571980 | 0.9985561 | 0.9150489 | 0.006959904 | 0.9824565 | 0.01083621 | 0.9824513 | 0.009288937 |  |  | 872760 | 0.9867961 | 0.8678712 | 0.01330738 | 0.9768884 | 0.01418482 | 0.9768844 | 0.007118167
|  |  | 305592 | 1.00313 | 0.9994305 | 0.0004429865 | 0.9999501 | 0.1302888 | 0.9999457 | 0.1328679 |  |  | 529746 | 0.9956763 | 0.9866385 | 0.001433609 | 0.9964477 | 0.004363551 | 0.9964513 | 0.005292335 |  |  | 424860 | 0.9841371 | 0.9670213 | 0.003490346 | 0.9875798 | 0.005126023 | 0.9875791 | 0.007197149 |  |  | 572280 | 0.9985561 | 0.9150489 | 0.006959904 | 0.9824595 | 0.01083617 | 0.9824543 | 0.009288985 |  |  | 873060 | 0.9823203 | 0.8678712 | 0.01330738 | 0.9769016 | 0.01418437 | 0.9768977 | 0.007117856
|  |  | 305892 | 1.00313 | 0.9994305 | 0.0004429865 | 0.9999501 | 0.1302888 | 0.9999457 | 0.1328679 |  |  | 530046 | 0.9947158 | 0.9866385 | 0.001433609 | 0.9964486 | 0.004363497 | 0.9964522 | 0.00529231 |  |  | 425160 | 0.9841371 | 0.9670213 | 0.003490346 | 0.9875955 | 0.00512503 | 0.9875947 | 0.007196846 |  |  | 572580 | 0.9968746 | 0.9150489 | 0.006959904 | 0.9824625 | 0.01083613 | 0.9824574 | 0.009289033 |  |  | 873360 | 0.9845582 | 0.8678712 | 0.01330738 | 0.9769148 | 0.01418392 | 0.9769108 | 0.007117544
|  |  | 306192 | 1.00313 | 0.9994305 | 0.0004429865 | 0.9999501 | 0.1302888 | 0.9999457 | 0.1328679 |  |  | 530346 | 0.9956763 | 0.9866385 | 0.001433609 | 0.9964495 | 0.004363443 | 0.9964531 | 0.005292286 |  |  | 425460 | 0.9852161 | 0.9670213 | 0.003490346 | 0.9876111 | 0.005124037 | 0.9876104 | 0.007196544 |  |  | 572880 | 0.9985561 | 0.9150489 | 0.006959904 | 0.9824655 | 0.01083609 | 0.9824604 | 0.009289081 |  |  | 873660 | 0.9845582 | 0.8678712 | 0.01330738 | 0.976928 | 0.01418347 | 0.976924 | 0.007117233
|  |  | 306492 | 1.00313 | 0.9994305 | 0.0004429865 | 0.9999501 | 0.1302888 | 0.9999457 | 0.1328679 |  |  | 530646 | 0.9947158 | 0.9866385 | 0.001433609 | 0.9964504 | 0.004363389 | 0.996454 | 0.005292261 |  |  | 425760 | 0.9852161 | 0.9670213 | 0.003490346 | 0.9876268 | 0.005123046 | 0.987626 | 0.007196242 |  |  | 573180 | 0.9968746 | 0.9150489 | 0.006959904 | 0.9824685 | 0.01083605 | 0.9824634 | 0.009289129 |  |  | 873960 | 0.9890341 | 0.8678712 | 0.01330738 | 0.9769412 | 0.01418302 | 0.9769372 | 0.007116923
|  |  | 306792 | 1.00313 | 0.9994305 | 0.0004429865 | 0.9999501 | 0.1302888 | 0.9999457 | 0.1328679 |  |  | 530946 | 0.9947158 | 0.9866385 | 0.001433609 | 0.9964513 | 0.004363336 | 0.9964549 | 0.005292237 |  |  | 426060 | 0.9852161 | 0.9670213 | 0.003490346 | 0.9876424 | 0.005122056 | 0.9876416 | 0.00719594 |  |  | 573480 | 0.9985561 | 0.9150489 | 0.006959904 | 0.9824715 | 0.01083601 | 0.9824663 | 0.009289177 |  |  | 874260 | 0.9823203 | 0.8678712 | 0.01330738 | 0.9769543 | 0.01418258 | 0.9769503 | 0.007116613
|  |  | 307092 | 1.002234 | 0.9994305 | 0.0004429865 | 0.9999501 | 0.1302888 | 0.9999457 | 0.1328679 |  |  | 531246 | 0.9956763 | 0.9866385 | 0.001433609 | 0.9964522 | 0.004363282 | 0.9964558 | 0.005292213 |  |  | 426360 | 0.9852161 | 0.9670213 | 0.003490346 | 0.9876579 | 0.005121066 | 0.9876572 | 0.007195639 |  |  | 573780 | 0.9985561 | 0.9150489 | 0.006959904 | 0.9824745 | 0.01083597 | 0.9824693 | 0.009289225 |  |  | 874560 | 0.9867961 | 0.8678712 | 0.01330738 | 0.9769675 | 0.01418213 | 0.9769635 | 0.007116303
|  |  | 307392 | 1.002234 | 0.9994305 | 0.0004429865 | 0.9999501 | 0.1302888 | 0.9999457 | 0.1328679 |  |  | 531546 | 0.9966367 | 0.9866385 | 0.001433609 | 0.9964531 | 0.004363229 | 0.9964567 | 0.00529219 |  |  | 426660 | 0.9841371 | 0.9670213 | 0.003490346 | 0.9876735 | 0.005120078 | 0.9876727 | 0.007195338 |  |  | 574080 | 0.9985561 | 0.9150489 | 0.006959904 | 0.9824775 | 0.01083593 | 0.9824723 | 0.009289273 |  |  | 874860 | 0.9867961 | 0.8678712 | 0.01330738 | 0.9769806 | 0.01418169 | 0.9769766 | 0.007115994
|  |  | 307692 | 1.002234 | 0.9994305 | 0.0004429865 | 0.9999501 | 0.1302888 | 0.9999457 | 0.1328679 |  |  | 531846 | 0.9966367 | 0.9866385 | 0.001433609 | 0.996454 | 0.004363177 | 0.9964575 | 0.005292166 |  |  | 426960 | 0.9862951 | 0.9670213 | 0.003490346 | 0.987689 | 0.005119091 | 0.9876883 | 0.007195038 |  |  | 574380 | 0.9985561 | 0.9150489 | 0.006959904 | 0.9824804 | 0.01083589 | 0.9824752 | 0.009289321 |  |  | 875160 | 0.9867961 | 0.8678712 | 0.01330738 | 0.9769937 | 0.01418124 | 0.9769897 | 0.007115686
|  |  | 307992 | 1.00313 | 0.9994305 | 0.0004429865 | 0.9999501 | 0.1302888 | 0.9999457 | 0.1328679 |  |  | 532146 | 0.9956763 | 0.9866385 | 0.001433609 | 0.9964548 | 0.004363124 | 0.9964584 | 0.005292142 |  |  | 427260 | 0.9841371 | 0.9670213 | 0.003490346 | 0.9877045 | 0.005118105 | 0.9877038 | 0.007194737 |  |  | 574680 | 0.9985561 | 0.9150489 | 0.006959904 | 0.9824834 | 0.01083586 | 0.9824782 | 0.009289368 |  |  | 875460 | 0.9778444 | 0.8678712 | 0.01330738 | 0.9770068 | 0.0141808 | 0.9770028 | 0.007115378
|  |  | 308292 | 1.00313 | 0.9994305 | 0.0004429865 | 0.9999501 | 0.1302888 | 0.9999457 | 0.1328679 |  |  | 532446 | 0.9966367 | 0.9866385 | 0.001433609 | 0.9964557 | 0.004363072 | 0.9964593 | 0.005292119 |  |  | 427560 | 0.9862951 | 0.9670213 | 0.003490346 | 0.98772 | 0.00511712 | 0.9877192 | 0.007194437 |  |  | 574980 | 0.9968746 | 0.9150489 | 0.006959904 | 0.9824863 | 0.01083582 | 0.9824811 | 0.009289416 |  |  | 875760 | 0.9823203 | 0.8678712 | 0.01330738 | 0.9770199 | 0.01418035 | 0.9770158 | 0.00711507
|  |  | 308592 | 1.00313 | 0.9994305 | 0.0004429865 | 0.9999501 | 0.1302888 | 0.9999457 | 0.1328679 |  |  | 532746 | 0.9956763 | 0.9866385 | 0.001433609 | 0.9964566 | 0.00436302 | 0.9964602 | 0.005292096 |  |  | 427860 | 0.9841371 | 0.9670213 | 0.003490346 | 0.9877354 | 0.005116136 | 0.9877347 | 0.007194138 |  |  | 575280 | 1.000238 | 0.9150489 | 0.006959904 | 0.9824893 | 0.01083578 | 0.9824841 | 0.009289463 |  |  | 876060 | 0.9845582 | 0.8678712 | 0.01330738 | 0.977033 | 0.01417991 | 0.9770289 | 0.007114763
|  |  | 308892 | 1.004026 | 0.9994305 | 0.0004429865 | 0.9999501 | 0.1302888 | 0.9999457 | 0.1328679 |  |  | 533046 | 0.9956763 | 0.9866385 | 0.001433609 | 0.9964575 | 0.004362968 | 0.9964611 | 0.005292073 |  |  | 428160 | 0.9841371 | 0.9670213 | 0.003490346 | 0.9877508 | 0.005115153 | 0.9877501 | 0.007193838 |  |  | 575580 | 0.9968746 | 0.9150489 | 0.006959904 | 0.9824922 | 0.01083575 | 0.982487 | 0.009289511 |  |  | 876360 | 0.9845582 | 0.8678712 | 0.01330738 | 0.977046 | 0.01417947 | 0.9770419 | 0.007114456
|  |  | 309192 | 1.002234 | 0.9994305 | 0.0004429865 | 0.9999501 | 0.1302888 | 0.9999457 | 0.1328679 |  |  | 533346 | 0.9956763 | 0.9866385 | 0.001433609 | 0.9964583 | 0.004362917 | 0.9964619 | 0.00529205 |  |  | 428460 | 0.9852161 | 0.9670213 | 0.003490346 | 0.9877662 | 0.005114171 | 0.9877655 | 0.007193539 |  |  | 575880 | 0.9968746 | 0.9150489 | 0.006959904 | 0.9824951 | 0.01083571 | 0.9824899 | 0.009289558 |  |  | 876660 | 0.9867961 | 0.8678712 | 0.01330738 | 0.977059 | 0.01417903 | 0.977055 | 0.00711415
|  |  | 309492 | 1.00313 | 0.9994305 | 0.0004429865 | 0.9999501 | 0.1302888 | 0.9999457 | 0.1328679 |  |  | 533646 | 0.9947158 | 0.9866385 | 0.001433609 | 0.9964592 | 0.004362866 | 0.9964628 | 0.005292028 |  |  | 428760 | 0.9852161 | 0.9670213 | 0.003490346 | 0.9877816 | 0.00511319 | 0.9877809 | 0.00719324 |  |  | 576180 | 1.000238 | 0.9150489 | 0.006959904 | 0.9824981 | 0.01083567 | 0.9824929 | 0.009289605 |  |  | 876960 | 0.9867961 | 0.8678712 | 0.01330738 | 0.9770721 | 0.01417859 | 0.977068 | 0.007113845
|  |  | 309792 | 1.002234 | 0.9994305 | 0.0004429865 | 0.9999501 | 0.1302888 | 0.9999457 | 0.1328679 |  |  | 533946 | 0.9947158 | 0.9866385 | 0.001433609 | 0.9964601 | 0.004362815 | 0.9964637 | 0.005292005 |  |  | 429060 | 0.9862951 | 0.9670213 | 0.003490346 | 0.987797 | 0.00511221 | 0.9877962 | 0.007192942 |  |  | 576480 | 0.9968746 | 0.9150489 | 0.006959904 | 0.982501 | 0.01083564 | 0.9824958 | 0.009289652 |  |  | 877260 | 0.9778444 | 0.8678712 | 0.01330738 | 0.9770851 | 0.01417815 | 0.977081 | 0.00711354
|  |  | 310092 | 1.00313 | 0.9994305 | 0.0004429865 | 0.9999501 | 0.1302888 | 0.9999457 | 0.1328679 |  |  | 534246 | 0.9937554 | 0.9866385 | 0.001433609 | 0.9964609 | 0.004362764 | 0.9964645 | 0.005291983 |  |  | 429360 | 0.9841371 | 0.9670213 | 0.003490346 | 0.9878123 | 0.005111232 | 0.9878116 | 0.007192644 |  |  | 576780 | 0.9985561 | 0.9150489 | 0.006959904 | 0.9825039 | 0.0108356 | 0.9824987 | 0.009289699 |  |  | 877560 | 0.9823203 | 0.8678712 | 0.01330738 | 0.977098 | 0.01417771 | 0.977094 | 0.007113235
|  |  | 310392 | 1.00313 | 0.9994305 | 0.0004429865 | 0.9999501 | 0.1302888 | 0.9999457 | 0.1328679 |  |  | 534546 | 0.9947158 | 0.9866385 | 0.001433609 | 0.9964618 | 0.004362714 | 0.9964654 | 0.005291961 |  |  | 429660 | 0.9841371 | 0.9670213 | 0.003490346 | 0.9878276 | 0.005110254 | 0.9878269 | 0.007192346 |  |  | 577080 | 1.000238 | 0.9150489 | 0.006959904 | 0.9825068 | 0.01083556 | 0.9825015 | 0.009289746 |  |  | 877860 | 0.9867961 | 0.8678712 | 0.01330738 | 0.977111 | 0.01417727 | 0.9771069 | 0.007112931
|  |  | 310692 | 1.00313 | 0.9994305 | 0.0004429865 | 0.9999501 | 0.1302888 | 0.9999457 | 0.1328679 |  |  | 534846 | 0.9947158 | 0.9866385 | 0.001433609 | 0.9964626 | 0.004362663 | 0.9964663 | 0.005291938 |  |  | 429960 | 0.9862951 | 0.9670213 | 0.003490346 | 0.9878429 | 0.005109278 | 0.9878421 | 0.007192049 |  |  | 577380 | 0.9985561 | 0.9150489 | 0.006959904 | 0.9825096 | 0.01083553 | 0.9825044 | 0.009289793 |  |  | 878160 | 0.9845582 | 0.8678712 | 0.01330738 | 0.977124 | 0.01417684 | 0.9771199 | 0.007112627
|  |  | 310992 | 1.00313 | 0.9994305 | 0.0004429865 | 0.9999501 | 0.1302888 | 0.9999457 | 0.1328679 |  |  | 535146 | 0.9947158 | 0.9866385 | 0.001433609 | 0.9964635 | 0.004362614 | 0.9964671 | 0.005291917 |  |  | 430260 | 0.9841371 | 0.9670213 | 0.003490346 | 0.9878581 | 0.005108302 | 0.9878574 | 0.007191752 |  |  | 577680 | 0.9935117 | 0.9150489 | 0.006959904 | 0.9825125 | 0.01083549 | 0.9825073 | 0.00928984 |  |  | 878460 | 0.9867961 | 0.8678712 | 0.01330738 | 0.9771369 | 0.0141764 | 0.9771328 | 0.007112324
|  |  | 311292 | 1.002234 | 0.9994305 | 0.0004429865 | 0.9999501 | 0.1302888 | 0.9999457 | 0.1328679 |  |  | 535446 | 0.9966367 | 0.9866385 | 0.001433609 | 0.9964644 | 0.004362564 | 0.996468 | 0.005291895 |  |  | 430560 | 0.981979 | 0.9670213 | 0.003490346 | 0.9878733 | 0.005107328 | 0.9878726 | 0.007191455 |  |  | 577980 | 0.9968746 | 0.9150489 | 0.006959904 | 0.9825154 | 0.01083546 | 0.9825102 | 0.009289887 |  |  | 878760 | 0.9778444 | 0.8678712 | 0.01330738 | 0.9771498 | 0.01417596 | 0.9771457 | 0.007112021
|  |  | 311592 | 1.00313 | 0.9994305 | 0.0004429865 | 0.9999501 | 0.1302888 | 0.9999457 | 0.1328679 |  |  | 535746 | 0.9947158 | 0.9866385 | 0.001433609 | 0.9964652 | 0.004362514 | 0.9964688 | 0.005291873 |  |  | 430860 | 0.9841371 | 0.9670213 | 0.003490346 | 0.9878885 | 0.005106355 | 0.9878878 | 0.007191158 |  |  | 578280 | 1.001919 | 0.9150489 | 0.006959904 | 0.9825182 | 0.01083542 | 0.982513 | 0.009289933 |  |  | 879060 | 0.9823203 | 0.8678712 | 0.01330738 | 0.9771628 | 0.01417553 | 0.9771587 | 0.007111719
|  |  | 311892 | 1.004026 | 0.9994305 | 0.0004429865 | 0.9999501 | 0.1302888 | 0.9999457 | 0.1328679 |  |  | 536046 | 0.9956763 | 0.9866385 | 0.001433609 | 0.9964661 | 0.004362465 | 0.9964697 | 0.005291852 |  |  | 431160 | 0.9852161 | 0.9670213 | 0.003490346 | 0.9879037 | 0.005105382 | 0.987903 | 0.007190862 |  |  | 578580 | 1.001919 | 0.9150489 | 0.006959904 | 0.9825211 | 0.01083539 | 0.9825159 | 0.00928998 |  |  | 879360 | 0.991272 | 0.8678712 | 0.01330738 | 0.9771757 | 0.01417509 | 0.9771715 | 0.007111417
|  |  | 312192 | 1.00313 | 0.9994305 | 0.0004429865 | 0.9999501 | 0.1302888 | 0.9999457 | 0.1328679 |  |  | 536346 | 0.9956763 | 0.9866385 | 0.001433609 | 0.9964669 | 0.004362416 | 0.9964705 | 0.00529183 |  |  | 431460 | 0.9852161 | 0.9670213 | 0.003490346 | 0.9879189 | 0.005104411 | 0.9879182 | 0.007190566 |  |  | 578880 | 1.003601 | 0.9150489 | 0.006959904 | 0.9825239 | 0.01083535 | 0.9825187 | 0.009290026 |  |  | 879660 | 0.9890341 | 0.8678712 | 0.01330738 | 0.9771885 | 0.01417466 | 0.9771844 | 0.007111116
|  |  | 312492 | 1.00313 | 0.9994305 | 0.0004429865 | 0.9999501 | 0.1302888 | 0.9999457 | 0.1328679 |  |  | 536646 | 0.9966367 | 0.9866385 | 0.001433609 | 0.9964677 | 0.004362367 | 0.9964714 | 0.005291809 |  |  | 431760 | 0.9862951 | 0.9670213 | 0.003490346 | 0.987934 | 0.005103441 | 0.9879333 | 0.007190271 |  |  | 579180 | 1.001919 | 0.9150489 | 0.006959904 | 0.9825268 | 0.01083532 | 0.9825216 | 0.009290073 |  |  | 879960 | 0.9867961 | 0.8678712 | 0.01330738 | 0.9772014 | 0.01417423 | 0.9771973 | 0.007110815
|  |  | 312792 | 1.002234 | 0.9994305 | 0.0004429865 | 0.9999501 | 0.1302888 | 0.9999457 | 0.1328679 |  |  | 536946 | 0.9966367 | 0.9866385 | 0.001433609 | 0.9964686 | 0.004362319 | 0.9964722 | 0.005291788 |  |  | 432060 | 0.9841371 | 0.9670213 | 0.003490346 | 0.9879491 | 0.005102472 | 0.9879484 | 0.007189976 |  |  | 579480 | 1.000238 | 0.9150489 | 0.006959904 | 0.9825296 | 0.01083528 | 0.9825244 | 0.009290119 |  |  | 880260 | 0.9867961 | 0.8678712 | 0.01330738 | 0.9772143 | 0.01417379 | 0.9772101 | 0.007110515
|  |  | 313092 | 1.00313 | 0.9994305 | 0.0004429865 | 0.9999501 | 0.1302888 | 0.9999457 | 0.1328679 |  |  | 537246 | 0.9966367 | 0.9866385 | 0.001433609 | 0.9964694 | 0.004362271 | 0.9964731 | 0.005291768 |  |  | 432360 | 0.9830581 | 0.9670213 | 0.003490346 | 0.9879642 | 0.005101505 | 0.9879635 | 0.007189681 |  |  | 579780 | 1.000238 | 0.9150489 | 0.006959904 | 0.9825324 | 0.01083525 | 0.9825272 | 0.009290165 |  |  | 880560 | 0.9867961 | 0.8678712 | 0.01330738 | 0.9772271 | 0.01417336 | 0.977223 | 0.007110215
|  |  | 313392 | 1.004026 | 0.9994305 | 0.0004429865 | 0.9999501 | 0.1302888 | 0.9999457 | 0.1328679 |  |  | 537546 | 0.9956763 | 0.9866385 | 0.001433609 | 0.9964703 | 0.004362223 | 0.9964739 | 0.005291747 |  |  | 432660 | 0.9841371 | 0.9670213 | 0.003490346 | 0.9879792 | 0.005100538 | 0.9879785 | 0.007189386 |  |  | 580080 | 1.000238 | 0.9150489 | 0.006959904 | 0.9825353 | 0.01083522 | 0.98253 | 0.009290211 |  |  | 880860 | 0.9800823 | 0.8678712 | 0.01330738 | 0.9772399 | 0.01417293 | 0.9772358 | 0.007109915
|  |  | 313692 | 1.00313 | 0.9994305 | 0.0004429865 | 0.9999501 | 0.1302888 | 0.9999457 | 0.1328679 |  |  | 537846 | 0.9966367 | 0.9866385 | 0.001433609 | 0.9964711 | 0.004362175 | 0.9964748 | 0.005291726 |  |  | 432960 | 0.9841371 | 0.9670213 | 0.003490346 | 0.9879943 | 0.005099572 | 0.9879936 | 0.007189092 |  |  | 580380 | 0.9968746 | 0.9150489 | 0.006959904 | 0.9825381 | 0.01083518 | 0.9825328 | 0.009290257 |  |  | 881160 | 0.991272 | 0.8678712 | 0.01330738 | 0.9772528 | 0.0141725 | 0.9772486 | 0.007109617
|  |  | 313992 | 1.00313 | 0.9994305 | 0.0004429865 | 0.9999501 | 0.1302888 | 0.9999457 | 0.1328679 |  |  | 538146 | 0.9966367 | 0.9866385 | 0.001433609 | 0.9964719 | 0.004362127 | 0.9964756 | 0.005291706 |  |  | 433260 | 0.9852161 | 0.9670213 | 0.003490346 | 0.9880093 | 0.005098607 | 0.9880086 | 0.007188798 |  |  | 580680 | 0.9985561 | 0.9150489 | 0.006959904 | 0.9825409 | 0.01083515 | 0.9825356 | 0.009290303 |  |  | 881460 | 0.9890341 | 0.8678712 | 0.01330738 | 0.9772656 | 0.01417207 | 0.9772614 | 0.007109318
|  |  | 314292 | 1.00313 | 0.9994305 | 0.0004429865 | 0.9999501 | 0.1302888 | 0.9999457 | 0.1328679 |  |  | 538446 | 0.9956763 | 0.9866385 | 0.001433609 | 0.9964728 | 0.00436208 | 0.9964764 | 0.005291686 |  |  | 433560 | 0.9852161 | 0.9670213 | 0.003490346 | 0.9880242 | 0.005097644 | 0.9880235 | 0.007188505 |  |  | 580980 | 1.000238 | 0.9150489 | 0.006959904 | 0.9825436 | 0.01083512 | 0.9825384 | 0.009290349 |  |  | 881760 | 0.9845582 | 0.8678712 | 0.01330738 | 0.9772783 | 0.01417164 | 0.9772742 | 0.00710902
|  |  | 314592 | 1.002234 | 0.9994305 | 0.0004429865 | 0.9999501 | 0.1302888 | 0.9999457 | 0.1328679 |  |  | 538746 | 0.9956763 | 0.9866385 | 0.001433609 | 0.9964736 | 0.004362033 | 0.9964773 | 0.005291665 |  |  | 433860 | 0.9852161 | 0.9670213 | 0.003490346 | 0.9880392 | 0.005096682 | 0.9880385 | 0.007188212 |  |  | 581280 | 0.9985561 | 0.9150489 | 0.006959904 | 0.9825464 | 0.01083508 | 0.9825412 | 0.009290395 |  |  | 882060 | 0.99351 | 0.8678712 | 0.01330738 | 0.9772911 | 0.01417121 | 0.9772869 | 0.007108723
|  |  | 314892 | 1.00313 | 0.9994305 | 0.0004429865 | 0.9999501 | 0.1302888 | 0.9999457 | 0.1328679 |  |  | 539046 | 0.9956763 | 0.9866385 | 0.001433609 | 0.9964744 | 0.004361986 | 0.9964781 | 0.005291646 |  |  | 434160 | 0.9862951 | 0.9670213 | 0.003490346 | 0.9880541 | 0.00509572 | 0.9880534 | 0.007187919 |  |  | 581580 | 1.000238 | 0.9150489 | 0.006959904 | 0.9825492 | 0.01083505 | 0.982544 | 0.009290441 |  |  | 882360 | 0.9890341 | 0.8678712 | 0.01330738 | 0.9773039 | 0.01417078 | 0.9772997 | 0.007108426
|  |  | 315192 | 1.002234 | 0.9994305 | 0.0004429865 | 0.9999501 | 0.1302888 | 0.9999457 | 0.1328679 |  |  | 539346 | 0.9956763 | 0.9866385 | 0.001433609 | 0.9964752 | 0.00436194 | 0.9964789 | 0.005291626 |  |  | 434460 | 0.9852161 | 0.9670213 | 0.003490346 | 0.988069 | 0.00509476 | 0.9880683 | 0.007187626 |  |  | 581880 | 0.9985561 | 0.9150489 | 0.006959904 | 0.982552 | 0.01083502 | 0.9825467 | 0.009290486 |  |  | 882660 | 0.9890341 | 0.8678712 | 0.01330738 | 0.9773166 | 0.01417036 | 0.9773124 | 0.007108129
|  |  | 315492 | 1.004026 | 0.9994305 | 0.0004429865 | 0.9999501 | 0.1302888 | 0.9999457 | 0.1328679 |  |  | 539646 | 0.9956763 | 0.9866385 | 0.001433609 | 0.9964761 | 0.004361893 | 0.9964798 | 0.005291606 |  |  | 434760 | 0.9830581 | 0.9670213 | 0.003490346 | 0.9880839 | 0.005093801 | 0.9880832 | 0.007187334 |  |  | 582180 | 1.001919 | 0.9150489 | 0.006959904 | 0.9825547 | 0.01083498 | 0.9825495 | 0.009290532 |  |  | 882960 | 0.9890341 | 0.8678712 | 0.01330738 | 0.9773293 | 0.01416993 | 0.9773251 | 0.007107833
|  |  | 315792 | 1.002234 | 0.9994305 | 0.0004429865 | 0.9999501 | 0.1302888 | 0.9999457 | 0.1328679 |  |  | 539946 | 0.9966367 | 0.9866385 | 0.001433609 | 0.9964769 | 0.004361847 | 0.9964806 | 0.005291586 |  |  | 435060 | 0.9841371 | 0.9670213 | 0.003490346 | 0.9880988 | 0.005092843 | 0.9880981 | 0.007187043 |  |  | 582480 | 1.000238 | 0.9150489 | 0.006959904 | 0.9825575 | 0.01083495 | 0.9825522 | 0.009290577 |  |  | 883260 | 0.9845582 | 0.8678712 | 0.01330738 | 0.977342 | 0.0141695 | 0.9773378 | 0.007107538
|  |  | 316092 | 1.00313 | 0.9994305 | 0.0004429865 | 0.9999501 | 0.1302888 | 0.9999457 | 0.1328679 |  |  | 540246 | 0.9947158 | 0.9866385 | 0.001433609 | 0.9964777 | 0.004361801 | 0.9964814 | 0.005291567 |  |  | 435360 | 0.9841371 | 0.9670213 | 0.003490346 | 0.9881136 | 0.005091886 | 0.9881129 | 0.007186751 |  |  | 582780 | 1.001919 | 0.9150489 | 0.006959904 | 0.9825602 | 0.01083492 | 0.982555 | 0.009290623 |  |  | 883560 | 0.9867961 | 0.8678712 | 0.01330738 | 0.9773547 | 0.01416908 | 0.9773505 | 0.007107242
|  |  | 316392 | 1.00313 | 0.9994305 | 0.0004429865 | 0.9999501 | 0.1302888 | 0.9999457 | 0.1328679 |  |  | 540546 | 0.9937554 | 0.9866385 | 0.001433609 | 0.9964785 | 0.004361756 | 0.9964822 | 0.005291548 |  |  | 435660 | 0.9841371 | 0.9670213 | 0.003490346 | 0.9881284 | 0.00509093 | 0.9881277 | 0.00718646 |  |  | 583080 | 1.000238 | 0.9150489 | 0.006959904 | 0.982563 | 0.01083489 | 0.9825577 | 0.009290668 |  |  | 883860 | 0.9890341 | 0.8678712 | 0.01330738 | 0.9773674 | 0.01416865 | 0.9773632 | 0.007106948
|  |  | 316692 | 1.002234 | 0.9994305 | 0.0004429865 | 0.9999501 | 0.1302888 | 0.9999457 | 0.1328679 |  |  | 540846 | 0.9956763 | 0.9866385 | 0.001433609 | 0.9964793 | 0.00436171 | 0.996483 | 0.005291529 |  |  | 435960 | 0.9841371 | 0.9670213 | 0.003490346 | 0.9881432 | 0.005089975 | 0.9881425 | 0.007186169 |  |  | 583380 | 0.9985561 | 0.9150489 | 0.006959904 | 0.9825657 | 0.01083486 | 0.9825604 | 0.009290713 |  |  | 884160 | 0.991272 | 0.8678712 | 0.01330738 | 0.9773801 | 0.01416823 | 0.9773759 | 0.007106654
|  |  | 316992 | 1.00313 | 0.9994305 | 0.0004429865 | 0.9999501 | 0.1302888 | 0.9999457 | 0.1328679 |  |  | 541146 | 0.9966367 | 0.9866385 | 0.001433609 | 0.9964801 | 0.004361665 | 0.9964839 | 0.00529151 |  |  | 436260 | 0.9852161 | 0.9670213 | 0.003490346 | 0.988158 | 0.005089021 | 0.9881573 | 0.007185879 |  |  | 583680 | 0.9985561 | 0.9150489 | 0.006959904 | 0.9825684 | 0.01083483 | 0.9825632 | 0.009290758 |  |  | 884460 | 0.9890341 | 0.8678712 | 0.01330738 | 0.9773927 | 0.01416781 | 0.9773885 | 0.00710636
|  |  | 317292 | 1.004026 | 0.9994305 | 0.0004429865 | 0.9999501 | 0.1302888 | 0.9999457 | 0.1328679 |  |  | 541446 | 0.9956763 | 0.9866385 | 0.001433609 | 0.996481 | 0.00436162 | 0.9964847 | 0.005291491 |  |  | 436560 | 0.9852161 | 0.9670213 | 0.003490346 | 0.9881727 | 0.005088069 | 0.988172 | 0.007185589 |  |  | 583980 | 0.9968746 | 0.9150489 | 0.006959904 | 0.9825711 | 0.0108348 | 0.9825659 | 0.009290803 |  |  | 884760 | 0.9867961 | 0.8678712 | 0.01330738 | 0.9774054 | 0.01416738 | 0.9774011 | 0.007106067
|  |  | 317592 | 1.00313 | 0.9994305 | 0.0004429865 | 0.9999501 | 0.1302888 | 0.9999457 | 0.1328679 |  |  | 541746 | 0.9966367 | 0.9866385 | 0.001433609 | 0.9964818 | 0.004361575 | 0.9964855 | 0.005291472 |  |  | 436860 | 0.9852161 | 0.9670213 | 0.003490346 | 0.9881874 | 0.005087117 | 0.9881868 | 0.007185299 |  |  | 584280 | 0.9968746 | 0.9150489 | 0.006959904 | 0.9825739 | 0.01083476 | 0.9825686 | 0.009290848 |  |  | 885060 | 0.9890341 | 0.8678712 | 0.01330738 | 0.977418 | 0.01416696 | 0.9774137 | 0.007105774
|  |  | 317892 | 1.00313 | 0.9994305 | 0.0004429865 | 0.9999501 | 0.1302888 | 0.9999457 | 0.1328679 |  |  | 542046 | 0.9956763 | 0.9866385 | 0.001433609 | 0.9964826 | 0.004361531 | 0.9964863 | 0.005291453 |  |  | 437160 | 0.9841371 | 0.9670213 | 0.003490346 | 0.9882021 | 0.005086167 | 0.9882014 | 0.00718501 |  |  | 584580 | 0.9985561 | 0.9150489 | 0.006959904 | 0.9825766 | 0.01083473 | 0.9825713 | 0.009290893 |  |  | 885360 | 0.9800823 | 0.8678712 | 0.01330738 | 0.9774306 | 0.01416654 | 0.9774264 | 0.007105482
|  |  | 318192 | 1.00313 | 0.9994305 | 0.0004429865 | 0.9999501 | 0.1302888 | 0.9999457 | 0.1328679 |  |  | 542346 | 0.9956763 | 0.9866385 | 0.001433609 | 0.9964834 | 0.004361486 | 0.9964871 | 0.005291435 |  |  | 437460 | 0.9852161 | 0.9670213 | 0.003490346 | 0.9882168 | 0.005085218 | 0.9882161 | 0.007184721 |  |  | 584880 | 0.9985561 | 0.9150489 | 0.006959904 | 0.9825793 | 0.0108347 | 0.982574 | 0.009290938 |  |  | 885660 | 0.9890341 | 0.8678712 | 0.01330738 | 0.9774432 | 0.01416612 | 0.9774389 | 0.00710519
|  |  | 318492 | 1.00313 | 0.9994305 | 0.0004429865 | 0.9999501 | 0.1302888 | 0.9999457 | 0.1328679 |  |  | 542646 | 0.9947158 | 0.9866385 | 0.001433609 | 0.9964842 | 0.004361442 | 0.9964879 | 0.005291417 |  |  | 437760 | 0.9852161 | 0.9670213 | 0.003490346 | 0.9882314 | 0.005084269 | 0.9882308 | 0.007184432 |  |  | 585180 | 0.9985561 | 0.9150489 | 0.006959904 | 0.9825819 | 0.01083467 | 0.9825767 | 0.009290983 |  |  | 885960 | 0.9890341 | 0.8678712 | 0.01330738 | 0.9774558 | 0.0141657 | 0.9774515 | 0.007104898
|  |  | 318792 | 1.004026 | 0.9994305 | 0.0004429865 | 0.9999501 | 0.1302888 | 0.9999457 | 0.1328679 |  |  | 542946 | 0.9947158 | 0.9866385 | 0.001433609 | 0.996485 | 0.004361398 | 0.9964887 | 0.005291399 |  |  | 438060 | 0.9852161 | 0.9670213 | 0.003490346 | 0.9882461 | 0.005083322 | 0.9882454 | 0.007184143 |  |  | 585480 | 1.000238 | 0.9150489 | 0.006959904 | 0.9825846 | 0.01083464 | 0.9825793 | 0.009291027 |  |  | 886260 | 0.9845582 | 0.8678712 | 0.01330738 | 0.9774683 | 0.01416528 | 0.9774641 | 0.007104608
|  |  | 319092 | 1.00313 | 0.9994305 | 0.0004429865 | 0.9999501 | 0.1302888 | 0.9999457 | 0.1328679 |  |  | 543246 | 0.9947158 | 0.9866385 | 0.001433609 | 0.9964858 | 0.004361355 | 0.9964895 | 0.005291381 |  |  | 438360 | 0.9862951 | 0.9670213 | 0.003490346 | 0.9882607 | 0.005082376 | 0.98826 | 0.007183855 |  |  | 585780 | 0.9985561 | 0.9150489 | 0.006959904 | 0.9825873 | 0.01083461 | 0.982582 | 0.009291072 |  |  | 886560 | 0.9890341 | 0.8678712 | 0.01330738 | 0.9774809 | 0.01416486 | 0.9774766 | 0.007104317
|  |  | 319392 | 1.00313 | 0.9994305 | 0.0004429865 | 0.9999501 | 0.1302888 | 0.9999457 | 0.1328679 |  |  | 543546 | 0.9937554 | 0.9866385 | 0.001433609 | 0.9964866 | 0.004361311 | 0.9964903 | 0.005291363 |  |  | 438660 | 0.9852161 | 0.9670213 | 0.003490346 | 0.9882752 | 0.005081432 | 0.9882746 | 0.007183568 |  |  | 586080 | 1.001919 | 0.9150489 | 0.006959904 | 0.98259 | 0.01083458 | 0.9825847 | 0.009291116 |  |  | 886860 | 0.9867961 | 0.8678712 | 0.01330738 | 0.9774934 | 0.01416445 | 0.9774891 | 0.007104027
|  |  | 319692 | 1.002234 | 0.9994305 | 0.0004429865 | 0.9999501 | 0.1302888 | 0.9999457 | 0.1328679 |  |  | 543846 | 0.9947158 | 0.9866385 | 0.001433609 | 0.9964874 | 0.004361268 | 0.9964911 | 0.005291345 |  |  | 438960 | 0.9830581 | 0.9670213 | 0.003490346 | 0.9882898 | 0.005080488 | 0.9882891 | 0.00718328 |  |  | 586380 | 0.9985561 | 0.9150489 | 0.006959904 | 0.9825926 | 0.01083455 | 0.9825873 | 0.009291161 |  |  | 887160 | 0.9867961 | 0.8678712 | 0.01330738 | 0.9775059 | 0.01416403 | 0.9775017 | 0.007103738
|  |  | 319992 | 1.002234 | 0.9994305 | 0.0004429865 | 0.9999501 | 0.1302888 | 0.9999457 | 0.1328679 |  |  | 544146 | 0.9966367 | 0.9866385 | 0.001433609 | 0.9964881 | 0.004361225 | 0.9964919 | 0.005291327 |  |  | 439260 | 0.9862951 | 0.9670213 | 0.003490346 | 0.9883043 | 0.005079545 | 0.9883036 | 0.007182994 |  |  | 586680 | 0.9985561 | 0.9150489 | 0.006959904 | 0.9825953 | 0.01083452 | 0.98259 | 0.009291205 |  |  | 887460 | 0.9890341 | 0.8678712 | 0.01330738 | 0.9775184 | 0.01416361 | 0.9775142 | 0.007103449
|  |  | 320292 | 1.00313 | 0.9994305 | 0.0004429865 | 0.9999501 | 0.1302888 | 0.9999457 | 0.1328679 |  |  | 544446 | 0.9956763 | 0.9866385 | 0.001433609 | 0.9964889 | 0.004361182 | 0.9964927 | 0.00529131 |  |  | 439560 | 0.9841371 | 0.9670213 | 0.003490346 | 0.9883188 | 0.005078604 | 0.9883181 | 0.007182707 |  |  | 586980 | 0.9985561 | 0.9150489 | 0.006959904 | 0.9825979 | 0.0108345 | 0.9825926 | 0.009291249 |  |  | 887760 | 0.9867961 | 0.8678712 | 0.01330738 | 0.9775309 | 0.0141632 | 0.9775267 | 0.00710316
|  |  | 320592 | 1.00313 | 0.9994305 | 0.0004429865 | 0.9999501 | 0.1302888 | 0.9999457 | 0.1328679 |  |  | 544746 | 0.9947158 | 0.9866385 | 0.001433609 | 0.9964897 | 0.00436114 | 0.9964935 | 0.005291292 |  |  | 439860 | 0.9852161 | 0.9670213 | 0.003490346 | 0.9883333 | 0.005077663 | 0.9883326 | 0.007182421 |  |  | 587280 | 0.9985561 | 0.9150489 | 0.006959904 | 0.9826005 | 0.01083447 | 0.9825953 | 0.009291293 |  |  | 888060 | 0.9890341 | 0.8678712 | 0.01330738 | 0.9775434 | 0.01416278 | 0.9775391 | 0.007102872
|  |  | 320892 | 1.004026 | 0.9994305 | 0.0004429865 | 0.9999501 | 0.1302888 | 0.9999457 | 0.1328679 |  |  | 545046 | 0.9956763 | 0.9866385 | 0.001433609 | 0.9964905 | 0.004361097 | 0.9964943 | 0.005291275 |  |  | 440160 | 0.9862951 | 0.9670213 | 0.003490346 | 0.9883478 | 0.005076724 | 0.9883471 | 0.007182135 |  |  | 587580 | 0.9985561 | 0.9150489 | 0.006959904 | 0.9826032 | 0.01083444 | 0.9825979 | 0.009291337 |  |  | 888360 | 0.9845582 | 0.8678712 | 0.01330738 | 0.9775559 | 0.01416237 | 0.9775516 | 0.007102584
|  |  | 321192 | 1.004026 | 0.9994305 | 0.0004429865 | 0.9999501 | 0.1302888 | 0.9999457 | 0.1328679 |  |  | 545346 | 0.9956763 | 0.9866385 | 0.001433609 | 0.9964913 | 0.004361055 | 0.996495 | 0.005291258 |  |  | 440460 | 0.9862951 | 0.9670213 | 0.003490346 | 0.9883622 | 0.005075786 | 0.9883615 | 0.007181849 |  |  | 587880 | 1.001919 | 0.9150489 | 0.006959904 | 0.9826058 | 0.01083441 | 0.9826005 | 0.009291381 |  |  | 888660 | 0.9800823 | 0.8678712 | 0.01330738 | 0.9775683 | 0.01416195 | 0.977564 | 0.007102297
|  |  | 321492 | 1.004026 | 0.9994305 | 0.0004429865 | 0.9999501 | 0.1302888 | 0.9999457 | 0.1328679 |  |  | 545646 | 0.9966367 | 0.9866385 | 0.001433609 | 0.9964921 | 0.004361013 | 0.9964958 | 0.005291241 |  |  | 440760 | 0.9873741 | 0.9670213 | 0.003490346 | 0.9883766 | 0.005074848 | 0.9883759 | 0.007181564 |  |  | 588180 | 1.000238 | 0.9150489 | 0.006959904 | 0.9826084 | 0.01083438 | 0.9826031 | 0.009291425 |  |  | 888960 | 0.99351 | 0.8678712 | 0.01330738 | 0.9775808 | 0.01416154 | 0.9775765 | 0.00710201
|  |  | 321792 | 1.00313 | 0.9994305 | 0.0004429865 | 0.9999501 | 0.1302888 | 0.9999457 | 0.1328679 |  |  | 545946 | 0.9956763 | 0.9866385 | 0.001433609 | 0.9964928 | 0.004360972 | 0.9964966 | 0.005291224 |  |  | 441060 | 0.9841371 | 0.9670213 | 0.003490346 | 0.988391 | 0.005073912 | 0.9883903 | 0.007181279 |  |  | 588480 | 1.000238 | 0.9150489 | 0.006959904 | 0.982611 | 0.01083435 | 0.9826057 | 0.009291469 |  |  | 889260 | 0.9845582 | 0.8678712 | 0.01330738 | 0.9775932 | 0.01416113 | 0.9775889 | 0.007101724
|  |  | 322092 | 1.00313 | 0.9994305 | 0.0004429865 | 0.9999501 | 0.1302888 | 0.9999457 | 0.1328679 |  |  | 546246 | 0.9956763 | 0.9866385 | 0.001433609 | 0.9964936 | 0.00436093 | 0.9964974 | 0.005291207 |  |  | 441360 | 0.9841371 | 0.9670213 | 0.003490346 | 0.9884053 | 0.005072978 | 0.9884047 | 0.007180995 |  |  | 588780 | 1.000238 | 0.9150489 | 0.006959904 | 0.9826136 | 0.01083432 | 0.9826083 | 0.009291513 |  |  | 889560 | 0.991272 | 0.8678712 | 0.01330738 | 0.9776056 | 0.01416071 | 0.9776013 | 0.007101438
|  |  | 322392 | 1.00313 | 0.9994305 | 0.0004429865 | 0.9999501 | 0.1302888 | 0.9999457 | 0.1328679 |  |  | 546546 | 0.9966367 | 0.9866385 | 0.001433609 | 0.9964944 | 0.004360889 | 0.9964982 | 0.005291191 |  |  | 441660 | 0.9830581 | 0.9670213 | 0.003490346 | 0.9884197 | 0.005072044 | 0.988419 | 0.007180711 |  |  | 589080 | 1.000238 | 0.9150489 | 0.006959904 | 0.9826162 | 0.0108343 | 0.9826109 | 0.009291556 |  |  | 889860 | 0.9890341 | 0.8678712 | 0.01330738 | 0.977618 | 0.0141603 | 0.9776137 | 0.007101153
|  |  | 322692 | 1.002234 | 0.9994305 | 0.0004429865 | 0.9999501 | 0.1302888 | 0.9999457 | 0.1328679 |  |  | 546846 | 0.9956763 | 0.9866385 | 0.001433609 | 0.9964952 | 0.004360848 | 0.9964989 | 0.005291174 |  |  | 441960 | 0.9852161 | 0.9670213 | 0.003490346 | 0.988434 | 0.005071111 | 0.9884333 | 0.007180427 |  |  | 589380 | 0.9985561 | 0.9150489 | 0.006959904 | 0.9826188 | 0.01083427 | 0.9826135 | 0.0092916 |  |  | 890160 | 0.9845582 | 0.8678712 | 0.01330738 | 0.9776304 | 0.01415989 | 0.977626 | 0.007100868
|  |  | 322992 | 1.00313 | 0.9994305 | 0.0004429865 | 0.9999501 | 0.1302888 | 0.9999457 | 0.1328679 |  |  | 547146 | 0.9956763 | 0.9866385 | 0.001433609 | 0.9964959 | 0.004360807 | 0.9964997 | 0.005291158 |  |  | 442260 | 0.9852161 | 0.9670213 | 0.003490346 | 0.9884483 | 0.005070179 | 0.9884476 | 0.007180143 |  |  | 589680 | 1.003601 | 0.9150489 | 0.006959904 | 0.9826214 | 0.01083424 | 0.9826161 | 0.009291643 |  |  | 890460 | 0.9890341 | 0.8678712 | 0.01330738 | 0.9776427 | 0.01415948 | 0.9776384 | 0.007100584
|  |  | 323292 | 1.00313 | 0.9994305 | 0.0004429865 | 0.9999501 | 0.1302888 | 0.9999457 | 0.1328679 |  |  | 547446 | 0.9956763 | 0.9866385 | 0.001433609 | 0.9964967 | 0.004360766 | 0.9965005 | 0.005291142 |  |  | 442560 | 0.9862951 | 0.9670213 | 0.003490346 | 0.9884626 | 0.005069249 | 0.9884619 | 0.00717986 |  |  | 589980 | 1.000238 | 0.9150489 | 0.006959904 | 0.9826239 | 0.01083421 | 0.9826186 | 0.009291687 |  |  | 890760 | 0.991272 | 0.8678712 | 0.01330738 | 0.9776551 | 0.01415907 | 0.9776507 | 0.0071003
|  |  | 323592 | 1.00313 | 0.9994305 | 0.0004429865 | 0.9999501 | 0.1302888 | 0.9999457 | 0.1328679 |  |  | 547746 | 0.9947158 | 0.9866385 | 0.001433609 | 0.9964975 | 0.004360726 | 0.9965013 | 0.005291126 |  |  | 442860 | 0.9852161 | 0.9670213 | 0.003490346 | 0.9884768 | 0.00506832 | 0.9884762 | 0.007179578 |  |  | 590280 | 1.000238 | 0.9150489 | 0.006959904 | 0.9826265 | 0.01083419 | 0.9826212 | 0.00929173 |  |  | 891060 | 0.99351 | 0.8678712 | 0.01330738 | 0.9776674 | 0.01415867 | 0.9776631 | 0.007100016
|  |  | 323892 | 1.004026 | 0.9994305 | 0.0004429865 | 0.9999501 | 0.1302888 | 0.9999457 | 0.1328679 |  |  | 548046 | 0.9966367 | 0.9866385 | 0.001433609 | 0.9964982 | 0.004360686 | 0.996502 | 0.00529111 |  |  | 443160 | 0.9830581 | 0.9670213 | 0.003490346 | 0.988491 | 0.005067392 | 0.9884904 | 0.007179295 |  |  | 590580 | 1.003601 | 0.9150489 | 0.006959904 | 0.9826291 | 0.01083416 | 0.9826237 | 0.009291773 |  |  | 891360 | 0.991272 | 0.8678712 | 0.01330738 | 0.9776797 | 0.01415826 | 0.9776754 | 0.007099733
|  |  | 324192 | 1.004026 | 0.9994305 | 0.0004429865 | 0.9999501 | 0.1302888 | 0.9999457 | 0.1328679 |  |  | 548346 | 0.9956763 | 0.9866385 | 0.001433609 | 0.996499 | 0.004360646 | 0.9965028 | 0.005291094 |  |  | 443460 | 0.9841371 | 0.9670213 | 0.003490346 | 0.9885052 | 0.005066464 | 0.9885046 | 0.007179013 |  |  | 590880 | 1.000238 | 0.9150489 | 0.006959904 | 0.9826316 | 0.01083413 | 0.9826263 | 0.009291817 |  |  | 891660 | 0.9845582 | 0.8678712 | 0.01330738 | 0.977692 | 0.01415785 | 0.9776877 | 0.00709945
|  |  | 324492 | 1.00313 | 0.9994305 | 0.0004429865 | 0.9999501 | 0.1302888 | 0.9999457 | 0.1328679 |  |  | 548646 | 0.9947158 | 0.9866385 | 0.001433609 | 0.9964997 | 0.004360606 | 0.9965035 | 0.005291078 |  |  | 443760 | 0.9841371 | 0.9670213 | 0.003490346 | 0.9885194 | 0.005065538 | 0.9885188 | 0.007178732 |  |  | 591180 | 1.003601 | 0.9150489 | 0.006959904 | 0.9826342 | 0.01083411 | 0.9826288 | 0.00929186 |  |  | 891960 | 0.9890341 | 0.8678712 | 0.01330738 | 0.9777043 | 0.01415744 | 0.9777 | 0.007099168
|  |  | 324792 | 1.00313 | 0.9994305 | 0.0004429865 | 0.9999501 | 0.1302888 | 0.9999457 | 0.1328679 |  |  | 548946 | 0.9956763 | 0.9866385 | 0.001433609 | 0.9965005 | 0.004360566 | 0.9965043 | 0.005291062 |  |  | 444060 | 0.9841371 | 0.9670213 | 0.003490346 | 0.9885336 | 0.005064614 | 0.9885329 | 0.00717845 |  |  | 591480 | 1.003601 | 0.9150489 | 0.006959904 | 0.9826367 | 0.01083408 | 0.9826314 | 0.009291903 |  |  | 892260 | 0.991272 | 0.8678712 | 0.01330738 | 0.9777166 | 0.01415704 | 0.9777123 | 0.007098887
|  |  | 325092 | 1.004026 | 0.9994305 | 0.0004429865 | 0.9999501 | 0.1302888 | 0.9999457 | 0.1328679 |  |  | 549246 | 0.9956763 | 0.9866385 | 0.001433609 | 0.9965013 | 0.004360527 | 0.9965051 | 0.005291047 |  |  | 444360 | 0.9862951 | 0.9670213 | 0.003490346 | 0.9885477 | 0.00506369 | 0.9885471 | 0.007178169 |  |  | 591780 | 1.000238 | 0.9150489 | 0.006959904 | 0.9826392 | 0.01083406 | 0.9826339 | 0.009291946 |  |  | 892560 | 0.9890341 | 0.8678712 | 0.01330738 | 0.9777289 | 0.01415663 | 0.9777245 | 0.007098605
|  |  | 325392 | 1.002234 | 0.9994305 | 0.0004429865 | 0.9999501 | 0.1302888 | 0.9999457 | 0.1328679 |  |  | 549546 | 0.9956763 | 0.9866385 | 0.001433609 | 0.996502 | 0.004360487 | 0.9965058 | 0.005291032 |  |  | 444660 | 0.9862951 | 0.9670213 | 0.003490346 | 0.9885618 | 0.005062767 | 0.9885612 | 0.007177889 |  |  | 592080 | 1.005282 | 0.9150489 | 0.006959904 | 0.9826418 | 0.01083403 | 0.9826364 | 0.009291988 |  |  | 892860 | 0.9823203 | 0.8678712 | 0.01330738 | 0.9777411 | 0.01415623 | 0.9777368 | 0.007098325
|  |  | 325692 | 1.002234 | 0.9994305 | 0.0004429865 | 0.9999501 | 0.1302888 | 0.9999457 | 0.1328679 |  |  | 549846 | 0.9956763 | 0.9866385 | 0.001433609 | 0.9965028 | 0.004360448 | 0.9965066 | 0.005291016 |  |  | 444960 | 0.9852161 | 0.9670213 | 0.003490346 | 0.9885759 | 0.005061846 | 0.9885753 | 0.007177609 |  |  | 592380 | 1.003601 | 0.9150489 | 0.006959904 | 0.9826443 | 0.010834 | 0.9826389 | 0.009292031 |  |  | 893160 | 0.9867961 | 0.8678712 | 0.01330738 | 0.9777534 | 0.01415582 | 0.977749 | 0.007098044
|  |  | 325992 | 1.001338 | 0.9994305 | 0.0004429865 | 0.9999501 | 0.1302888 | 0.9999457 | 0.1328679 |  |  | 550146 | 0.9947158 | 0.9866385 | 0.001433609 | 0.9965035 | 0.00436041 | 0.9965073 | 0.005291001 |  |  | 445260 | 0.9862951 | 0.9670213 | 0.003490346 | 0.98859 | 0.005060925 | 0.9885893 | 0.007177329 |  |  | 592680 | 1.001919 | 0.9150489 | 0.006959904 | 0.9826468 | 0.01083398 | 0.9826414 | 0.009292074 |  |  | 893460 | 0.991272 | 0.8678712 | 0.01330738 | 0.9777656 | 0.01415542 | 0.9777612 | 0.007097764
|  |  | 326292 | 1.00313 | 0.9994305 | 0.0004429865 | 0.9999501 | 0.1302888 | 0.9999457 | 0.1328679 |  |  | 550446 | 0.9947158 | 0.9866385 | 0.001433609 | 0.9965043 | 0.004360371 | 0.9965081 | 0.005290986 |  |  | 445560 | 0.9841371 | 0.9670213 | 0.003490346 | 0.988604 | 0.005060006 | 0.9886034 | 0.007177049 |  |  | 592980 | 1.001919 | 0.9150489 | 0.006959904 | 0.9826493 | 0.01083395 | 0.9826439 | 0.009292116 |  |  | 893760 | 1.000224 | 0.8678712 | 0.01330738 | 0.9777778 | 0.01415502 | 0.9777734 | 0.007097485
|  |  | 326592 | 1.002234 | 0.9994305 | 0.0004429865 | 0.9999501 | 0.1302888 | 0.9999457 | 0.1328679 |  |  | 550746 | 0.9966367 | 0.9866385 | 0.001433609 | 0.996505 | 0.004360333 | 0.9965088 | 0.005290971 |  |  | 445860 | 0.9841371 | 0.9670213 | 0.003490346 | 0.988618 | 0.005059088 | 0.9886174 | 0.00717677 |  |  | 593280 | 1.000238 | 0.9150489 | 0.006959904 | 0.9826518 | 0.01083393 | 0.9826464 | 0.009292159 |  |  | 894060 | 0.9890341 | 0.8678712 | 0.01330738 | 0.97779 | 0.01415462 | 0.9777856 | 0.007097206
|  |  | 326892 | 1.004026 | 0.9994305 | 0.0004429865 | 0.9999501 | 0.1302888 | 0.9999457 | 0.1328679 |  |  | 551046 | 0.9956763 | 0.9866385 | 0.001433609 | 0.9965057 | 0.004360294 | 0.9965096 | 0.005290957 |  |  | 446160 | 0.9852161 | 0.9670213 | 0.003490346 | 0.988632 | 0.005058171 | 0.9886314 | 0.007176492 |  |  | 593580 | 1.001919 | 0.9150489 | 0.006959904 | 0.9826543 | 0.0108339 | 0.9826489 | 0.009292201 |  |  | 894360 | 0.991272 | 0.8678712 | 0.01330738 | 0.9778022 | 0.01415421 | 0.9777978 | 0.007096927
|  |  | 327192 | 1.002234 | 0.9994305 | 0.0004429865 | 0.9999501 | 0.1302888 | 0.9999457 | 0.1328679 |  |  | 551346 | 0.9966367 | 0.9866385 | 0.001433609 | 0.9965065 | 0.004360256 | 0.9965103 | 0.005290942 |  |  | 446460 | 0.9862951 | 0.9670213 | 0.003490346 | 0.988646 | 0.005057255 | 0.9886454 | 0.007176213 |  |  | 593880 | 1.005282 | 0.9150489 | 0.006959904 | 0.9826567 | 0.01083388 | 0.9826514 | 0.009292244 |  |  | 894660 | 0.9890341 | 0.8678712 | 0.01330738 | 0.9778144 | 0.01415381 | 0.9778099 | 0.007096649
|  |  | 327492 | 1.002234 | 0.9994305 | 0.0004429865 | 0.9999501 | 0.1302888 | 0.9999457 | 0.1328679 |  |  | 551646 | 0.9966367 | 0.9866385 | 0.001433609 | 0.9965072 | 0.004360218 | 0.9965111 | 0.005290927 |  |  | 446760 | 0.9862951 | 0.9670213 | 0.003490346 | 0.9886599 | 0.00505634 | 0.9886593 | 0.007175935 |  |  | 594180 | 1.001919 | 0.9150489 | 0.006959904 | 0.9826592 | 0.01083385 | 0.9826539 | 0.009292286 |  |  | 894960 | 0.9867961 | 0.8678712 | 0.01330738 | 0.9778265 | 0.01415341 | 0.9778221 | 0.007096372
|  |  | 327792 | 1.004026 | 0.9994305 | 0.0004429865 | 0.9999501 | 0.1302888 | 0.9999457 | 0.1328679 |  |  | 551946 | 0.9947158 | 0.9866385 | 0.001433609 | 0.996508 | 0.004360181 | 0.9965118 | 0.005290913 |  |  | 447060 | 0.9852161 | 0.9670213 | 0.003490346 | 0.9886739 | 0.005055427 | 0.9886732 | 0.007175658 |  |  | 594480 | 1.003601 | 0.9150489 | 0.006959904 | 0.9826617 | 0.01083383 | 0.9826563 | 0.009292328 |  |  | 895260 | 0.9890341 | 0.8678712 | 0.01330738 | 0.9778387 | 0.01415301 | 0.9778342 | 0.007096095
|  |  | 328092 | 1.002234 | 0.9994305 | 0.0004429865 | 0.9999501 | 0.1302888 | 0.9999457 | 0.1328679 |  |  | 552246 | 0.9956763 | 0.9866385 | 0.001433609 | 0.9965087 | 0.004360143 | 0.9965125 | 0.005290899 |  |  | 447360 | 0.9852161 | 0.9670213 | 0.003490346 | 0.9886878 | 0.005054514 | 0.9886871 | 0.007175381 |  |  | 594780 | 1.000238 | 0.9150489 | 0.006959904 | 0.9826642 | 0.0108338 | 0.9826588 | 0.00929237 |  |  | 895560 | 0.9890341 | 0.8678712 | 0.01330738 | 0.9778508 | 0.01415262 | 0.9778464 | 0.007095818
|  |  | 328392 | 1.002234 | 0.9994305 | 0.0004429865 | 0.9999501 | 0.1302888 | 0.9999457 | 0.1328679 |  |  | 552546 | 0.9947158 | 0.9866385 | 0.001433609 | 0.9965094 | 0.004360106 | 0.9965133 | 0.005290884 |  |  | 447660 | 0.9841371 | 0.9670213 | 0.003490346 | 0.9887017 | 0.005053603 | 0.988701 | 0.007175104 |  |  | 595080 | 1.000238 | 0.9150489 | 0.006959904 | 0.9826666 | 0.01083378 | 0.9826613 | 0.009292412 |  |  | 895860 | 0.99351 | 0.8678712 | 0.01330738 | 0.9778629 | 0.01415222 | 0.9778585 | 0.007095542
|  |  | 328692 | 1.00313 | 0.9994305 | 0.0004429865 | 0.9999501 | 0.1302888 | 0.9999457 | 0.1328679 |  |  | 552846 | 0.9947158 | 0.9866385 | 0.001433609 | 0.9965102 | 0.004360069 | 0.996514 | 0.00529087 |  |  | 447960 | 0.9841371 | 0.9670213 | 0.003490346 | 0.9887155 | 0.005052693 | 0.9887149 | 0.007174827 |  |  | 595380 | 1.001919 | 0.9150489 | 0.006959904 | 0.9826691 | 0.01083376 | 0.9826637 | 0.009292454 |  |  | 896160 | 0.991272 | 0.8678712 | 0.01330738 | 0.977875 | 0.01415182 | 0.9778706 | 0.007095266
|  |  | 328992 | 1.00313 | 0.9994305 | 0.0004429865 | 0.9999501 | 0.1302888 | 0.9999457 | 0.1328679 |  |  | 553146 | 0.9956763 | 0.9866385 | 0.001433609 | 0.9965109 | 0.004360032 | 0.9965148 | 0.005290856 |  |  | 448260 | 0.9852161 | 0.9670213 | 0.003490346 | 0.9887294 | 0.005051783 | 0.9887287 | 0.007174551 |  |  | 595680 | 1.000238 | 0.9150489 | 0.006959904 | 0.9826715 | 0.01083373 | 0.9826661 | 0.009292496 |  |  | 896460 | 0.9867961 | 0.8678712 | 0.01330738 | 0.9778871 | 0.01415142 | 0.9778826 | 0.00709499
|  |  | 329292 | 1.004026 | 0.9994305 | 0.0004429865 | 0.9999501 | 0.1302888 | 0.9999457 | 0.1328679 |  |  | 553446 | 0.9956763 | 0.9866385 | 0.001433609 | 0.9965116 | 0.004359995 | 0.9965155 | 0.005290842 |  |  | 448560 | 0.9841371 | 0.9670213 | 0.003490346 | 0.9887432 | 0.005050875 | 0.9887425 | 0.007174275 |  |  | 595980 | 1.005282 | 0.9150489 | 0.006959904 | 0.9826739 | 0.01083371 | 0.9826686 | 0.009292538 |  |  | 896760 | 0.9845582 | 0.8678712 | 0.01330738 | 0.9778992 | 0.01415103 | 0.9778947 | 0.007094715
|  |  | 329592 | 1.00313 | 0.9994305 | 0.0004429865 | 0.9999501 | 0.1302888 | 0.9999457 | 0.1328679 |  |  | 553746 | 0.9956763 | 0.9866385 | 0.001433609 | 0.9965123 | 0.004359959 | 0.9965162 | 0.005290829 |  |  | 448860 | 0.9841371 | 0.9670213 | 0.003490346 | 0.988757 | 0.005049969 | 0.9887563 | 0.007174 |  |  | 596280 | 1.001919 | 0.9150489 | 0.006959904 | 0.9826764 | 0.01083368 | 0.982671 | 0.00929258 |  |  | 897060 | 0.9867961 | 0.8678712 | 0.01330738 | 0.9779112 | 0.01415063 | 0.9779067 | 0.007094441
|  |  | 329892 | 1.00313 | 0.9994305 | 0.0004429865 | 0.9999501 | 0.1302888 | 0.9999457 | 0.1328679 |  |  | 554046 | 0.9956763 | 0.9866385 | 0.001433609 | 0.9965131 | 0.004359923 | 0.9965169 | 0.005290815 |  |  | 449160 | 0.9862951 | 0.9670213 | 0.003490346 | 0.9887707 | 0.005049063 | 0.9887701 | 0.007173725 |  |  | 596580 | 1.001919 | 0.9150489 | 0.006959904 | 0.9826788 | 0.01083366 | 0.9826734 | 0.009292621 |  |  | 897360 | 0.9890341 | 0.8678712 | 0.01330738 | 0.9779233 | 0.01415024 | 0.9779188 | 0.007094167
|  |  | 330192 | 1.002234 | 0.9994305 | 0.0004429865 | 0.9999501 | 0.1302888 | 0.9999457 | 0.1328679 |  |  | 554346 | 0.9956763 | 0.9866385 | 0.001433609 | 0.9965138 | 0.004359886 | 0.9965177 | 0.005290802 |  |  | 449460 | 0.9852161 | 0.9670213 | 0.003490346 | 0.9887845 | 0.005048158 | 0.9887839 | 0.00717345 |  |  | 596880 | 1.005282 | 0.9150489 | 0.006959904 | 0.9826812 | 0.01083364 | 0.9826758 | 0.009292663 |  |  | 897660 | 0.991272 | 0.8678712 | 0.01330738 | 0.9779353 | 0.01414984 | 0.9779308 | 0.007093893
|  |  | 330492 | 1.002234 | 0.9994305 | 0.0004429865 | 0.9999501 | 0.1302888 | 0.9999457 | 0.1328679 |  |  | 554646 | 0.9956763 | 0.9866385 | 0.001433609 | 0.9965145 | 0.004359851 | 0.9965184 | 0.005290788 |  |  | 449760 | 0.9862951 | 0.9670213 | 0.003490346 | 0.9887982 | 0.005047255 | 0.9887976 | 0.007173176 |  |  | 597180 | 0.9985561 | 0.9150489 | 0.006959904 | 0.9826836 | 0.01083361 | 0.9826782 | 0.009292704 |  |  | 897960 | 0.991272 | 0.8678712 | 0.01330738 | 0.9779473 | 0.01414945 | 0.9779428 | 0.00709362
|  |  | 330792 | 1.00313 | 0.9994305 | 0.0004429865 | 0.9999501 | 0.1302888 | 0.9999457 | 0.1328679 |  |  | 554946 | 0.9956763 | 0.9866385 | 0.001433609 | 0.9965152 | 0.004359815 | 0.9965191 | 0.005290775 |  |  | 450060 | 0.9841371 | 0.9670213 | 0.003490346 | 0.9888119 | 0.005046352 | 0.9888113 | 0.007172902 |  |  | 597480 | 1.003601 | 0.9150489 | 0.006959904 | 0.982686 | 0.01083359 | 0.9826806 | 0.009292746 |  |  | 898260 | 0.99351 | 0.8678712 | 0.01330738 | 0.9779593 | 0.01414905 | 0.9779548 | 0.007093347
|  |  | 331092 | 1.002234 | 0.9994305 | 0.0004429865 | 0.9999501 | 0.1302888 | 0.9999457 | 0.1328679 |  |  | 555246 | 0.9956763 | 0.9866385 | 0.001433609 | 0.9965159 | 0.004359779 | 0.9965198 | 0.005290762 |  |  | 450360 | 0.9862951 | 0.9670213 | 0.003490346 | 0.9888256 | 0.005045451 | 0.988825 | 0.007172628 |  |  | 597780 | 1.001919 | 0.9150489 | 0.006959904 | 0.9826884 | 0.01083357 | 0.982683 | 0.009292787 |  |  | 898560 | 0.9890341 | 0.8678712 | 0.01330738 | 0.9779713 | 0.01414866 | 0.9779668 | 0.007093075
|  |  | 331392 | 1.004026 | 0.9994305 | 0.0004429865 | 0.9999501 | 0.1302888 | 0.9999457 | 0.1328679 |  |  | 555546 | 0.9956763 | 0.9866385 | 0.001433609 | 0.9965167 | 0.004359744 | 0.9965205 | 0.005290749 |  |  | 450660 | 0.9852161 | 0.9670213 | 0.003490346 | 0.9888393 | 0.005044551 | 0.9888386 | 0.007172355 |  |  | 598080 | 1.003601 | 0.9150489 | 0.006959904 | 0.9826908 | 0.01083355 | 0.9826854 | 0.009292828 |  |  | 898860 | 0.9845582 | 0.8678712 | 0.01330738 | 0.9779833 | 0.01414827 | 0.9779788 | 0.007092803
|  |  | 331692 | 1.004026 | 0.9994305 | 0.0004429865 | 0.9999501 | 0.1302888 | 0.9999457 | 0.1328679 |  |  | 555846 | 0.9956763 | 0.9866385 | 0.001433609 | 0.9965174 | 0.004359709 | 0.9965213 | 0.005290736 |  |  | 450960 | 0.9852161 | 0.9670213 | 0.003490346 | 0.9888529 | 0.005043652 | 0.9888523 | 0.007172083 |  |  | 598380 | 1.001919 | 0.9150489 | 0.006959904 | 0.9826932 | 0.01083352 | 0.9826878 | 0.009292869 |  |  | 899160 | 0.99351 | 0.8678712 | 0.01330738 | 0.9779952 | 0.01414788 | 0.9779907 | 0.007092532
|  |  | 331992 | 1.004026 | 0.9994305 | 0.0004429865 | 0.9999501 | 0.1302888 | 0.9999457 | 0.1328679 |  |  | 556146 | 0.9966367 | 0.9866385 | 0.001433609 | 0.9965181 | 0.004359674 | 0.996522 | 0.005290723 |  |  | 451260 | 0.9852161 | 0.9670213 | 0.003490346 | 0.9888665 | 0.005042754 | 0.9888659 | 0.00717181 |  |  | 598680 | 1.003601 | 0.9150489 | 0.006959904 | 0.9826956 | 0.0108335 | 0.9826902 | 0.00929291 |  |  | 899460 | 0.9845582 | 0.8678712 | 0.01330738 | 0.9780072 | 0.01414749 | 0.9780027 | 0.007092261
|  |  | 332292 | 1.002234 | 0.9994305 | 0.0004429865 | 0.9999501 | 0.1302888 | 0.9999457 | 0.1328679 |  |  | 556446 | 0.9956763 | 0.9866385 | 0.001433609 | 0.9965188 | 0.004359639 | 0.9965227 | 0.00529071 |  |  | 451560 | 0.9852161 | 0.9670213 | 0.003490346 | 0.9888801 | 0.005041858 | 0.9888795 | 0.007171538 |  |  | 598980 | 1.000238 | 0.9150489 | 0.006959904 | 0.9826979 | 0.01083348 | 0.9826925 | 0.009292951 |  |  | 899760 | 0.9867961 | 0.8678712 | 0.01330738 | 0.9780191 | 0.0141471 | 0.9780146 | 0.007091991
|  |  | 332592 | 1.002234 | 0.9994305 | 0.0004429865 | 0.9999501 | 0.1302888 | 0.9999457 | 0.1328679 |  |  | 556746 | 0.9947158 | 0.9866385 | 0.001433609 | 0.9965195 | 0.004359604 | 0.9965234 | 0.005290697 |  |  | 451860 | 0.9852161 | 0.9670213 | 0.003490346 | 0.9888937 | 0.005040962 | 0.9888931 | 0.007171266 |  |  | 599280 | 1.003601 | 0.9150489 | 0.006959904 | 0.9827003 | 0.01083346 | 0.9826949 | 0.009292992 |  |  | 900060 | 0.9890341 | 0.8678712 | 0.01330738 | 0.978031 | 0.01414671 | 0.9780265 | 0.007091721
|  |  | 332892 | 1.00313 | 0.9994305 | 0.0004429865 | 0.9999501 | 0.1302888 | 0.9999457 | 0.1328679 |  |  | 557046 | 0.9937554 | 0.9866385 | 0.001433609 | 0.9965202 | 0.00435957 | 0.9965241 | 0.005290685 |  |  | 452160 | 0.9852161 | 0.9670213 | 0.003490346 | 0.9889072 | 0.005040068 | 0.9889066 | 0.007170995 |  |  | 599580 | 1.003601 | 0.9150489 | 0.006959904 | 0.9827026 | 0.01083343 | 0.9826973 | 0.009293033 |  |  | 900360 | 0.9890341 | 0.8678712 | 0.01330738 | 0.9780429 | 0.01414632 | 0.9780384 | 0.007091451
|  |  | 333192 | 1.004026 | 0.9994305 | 0.0004429865 | 0.9999501 | 0.1302888 | 0.9999457 | 0.1328679 |  |  | 557346 | 0.9956763 | 0.9866385 | 0.001433609 | 0.9965209 | 0.004359535 | 0.9965248 | 0.005290672 |  |  | 452460 | 0.9841371 | 0.9670213 | 0.003490346 | 0.9889208 | 0.005039174 | 0.9889202 | 0.007170724 |  |  | 599880 | 1.003601 | 0.9150489 | 0.006959904 | 0.982705 | 0.01083341 | 0.9826996 | 0.009293074 |  |  | 900660 | 0.9867961 | 0.8678712 | 0.01330738 | 0.9780548 | 0.01414593 | 0.9780503 | 0.007091182
|  |  | 333492 | 1.00313 | 0.9994305 | 0.0004429865 | 0.9999501 | 0.1302888 | 0.9999457 | 0.1328679 |  |  | 557646 | 0.9956763 | 0.9866385 | 0.001433609 | 0.9965216 | 0.004359501 | 0.9965255 | 0.00529066 |  |  | 452760 | 0.9852161 | 0.9670213 | 0.003490346 | 0.9889343 | 0.005038282 | 0.9889337 | 0.007170454 |  |  | 600180 | 1.000238 | 0.9150489 | 0.006959904 | 0.9827073 | 0.01083339 | 0.9827019 | 0.009293115 |  |  | 900960 | 0.9890341 | 0.8678712 | 0.01330738 | 0.9780667 | 0.01414555 | 0.9780622 | 0.007090913
|  |  | 333792 | 1.00313 | 0.9994305 | 0.0004429865 | 0.9999501 | 0.1302888 | 0.9999457 | 0.1328679 |  |  | 557946 | 0.9947158 | 0.9866385 | 0.001433609 | 0.9965223 | 0.004359467 | 0.9965262 | 0.005290648 |  |  | 453060 | 0.9852161 | 0.9670213 | 0.003490346 | 0.9889478 | 0.005037391 | 0.9889471 | 0.007170184 |  |  | 600480 | 1.000238 | 0.9150489 | 0.006959904 | 0.9827097 | 0.01083337 | 0.9827043 | 0.009293155 |  |  | 901260 | 0.9867961 | 0.8678712 | 0.01330738 | 0.9780786 | 0.01414516 | 0.978074 | 0.007090645
|  |  | 334092 | 1.004026 | 0.9994305 | 0.0004429865 | 0.9999501 | 0.1302888 | 0.9999457 | 0.1328679 |  |  | 558246 | 0.9956763 | 0.9866385 | 0.001433609 | 0.996523 | 0.004359434 | 0.9965269 | 0.005290636 |  |  | 453360 | 0.9862951 | 0.9670213 | 0.003490346 | 0.9889612 | 0.005036501 | 0.9889606 | 0.007169914 |  |  | 600780 | 1.000238 | 0.9150489 | 0.006959904 | 0.982712 | 0.01083335 | 0.9827066 | 0.009293196 |  |  | 901560 | 0.9890341 | 0.8678712 | 0.01330738 | 0.9780904 | 0.01414477 | 0.9780859 | 0.007090377
|  |  | 334392 | 1.002234 | 0.9994305 | 0.0004429865 | 0.9999501 | 0.1302888 | 0.9999457 | 0.1328679 |  |  | 558546 | 0.9937554 | 0.9866385 | 0.001433609 | 0.9965237 | 0.0043594 | 0.9965276 | 0.005290624 |  |  | 453660 | 0.9862951 | 0.9670213 | 0.003490346 | 0.9889747 | 0.005035613 | 0.9889741 | 0.007169644 |  |  | 601080 | 1.001919 | 0.9150489 | 0.006959904 | 0.9827143 | 0.01083333 | 0.9827089 | 0.009293236 |  |  | 901860 | 0.9890341 | 0.8678712 | 0.01330738 | 0.9781023 | 0.01414439 | 0.9780977 | 0.007090109
|  |  | 334692 | 1.004026 | 0.9994305 | 0.0004429865 | 0.9999501 | 0.1302888 | 0.9999457 | 0.1328679 |  |  | 558846 | 0.9947158 | 0.9866385 | 0.001433609 | 0.9965244 | 0.004359367 | 0.9965283 | 0.005290612 |  |  | 453960 | 0.9852161 | 0.9670213 | 0.003490346 | 0.9889881 | 0.005034725 | 0.9889875 | 0.007169375 |  |  | 601380 | 1.001919 | 0.9150489 | 0.006959904 | 0.9827166 | 0.01083331 | 0.9827112 | 0.009293277 |  |  | 902160 | 0.9867961 | 0.8678712 | 0.01330738 | 0.9781141 | 0.014144 | 0.9781095 | 0.007089842
|  |  | 334992 | 1.002234 | 0.9994305 | 0.0004429865 | 0.9999501 | 0.1302888 | 0.9999457 | 0.1328679 |  |  | 559146 | 0.9947158 | 0.9866385 | 0.001433609 | 0.9965251 | 0.004359333 | 0.996529 | 0.0052906 |  |  | 454260 | 0.9852161 | 0.9670213 | 0.003490346 | 0.9890015 | 0.005033839 | 0.9890009 | 0.007169107 |  |  | 601680 | 1.003601 | 0.9150489 | 0.006959904 | 0.982719 | 0.01083329 | 0.9827136 | 0.009293317 |  |  | 902460 | 0.9867961 | 0.8678712 | 0.01330738 | 0.9781259 | 0.01414362 | 0.9781213 | 0.007089576
|  |  | 335292 | 1.00313 | 0.9994305 | 0.0004429865 | 0.9999501 | 0.1302888 | 0.9999457 | 0.1328679 |  |  | 559446 | 0.9956763 | 0.9866385 | 0.001433609 | 0.9965258 | 0.0043593 | 0.9965297 | 0.005290588 |  |  | 454560 | 0.9852161 | 0.9670213 | 0.003490346 | 0.9890148 | 0.005032953 | 0.9890142 | 0.007168839 |  |  | 601980 | 1.001919 | 0.9150489 | 0.006959904 | 0.9827213 | 0.01083327 | 0.9827159 | 0.009293357 |  |  | 902760 | 0.9890341 | 0.8678712 | 0.01330738 | 0.9781377 | 0.01414324 | 0.9781331 | 0.00708931
|  |  | 335592 | 1.00313 | 0.9994305 | 0.0004429865 | 0.9999501 | 0.1302888 | 0.9999457 | 0.1328679 |  |  | 559746 | 0.9956763 | 0.9866385 | 0.001433609 | 0.9965265 | 0.004359267 | 0.9965304 | 0.005290577 |  |  | 454860 | 0.9862951 | 0.9670213 | 0.003490346 | 0.9890282 | 0.005032069 | 0.9890276 | 0.007168571 |  |  | 602280 | 1.005282 | 0.9150489 | 0.006959904 | 0.9827236 | 0.01083325 | 0.9827182 | 0.009293397 |  |  | 903060 | 0.9867961 | 0.8678712 | 0.01330738 | 0.9781495 | 0.01414285 | 0.9781449 | 0.007089044
|  |  | 335892 | 1.00313 | 0.9994305 | 0.0004429865 | 0.9999501 | 0.1302888 | 0.9999457 | 0.1328679 |  |  | 560046 | 0.9956763 | 0.9866385 | 0.001433609 | 0.9965271 | 0.004359235 | 0.9965311 | 0.005290565 |  |  | 455160 | 0.9852161 | 0.9670213 | 0.003490346 | 0.9890415 | 0.005031186 | 0.9890409 | 0.007168303 |  |  | 602580 | 1.003601 | 0.9150489 | 0.006959904 | 0.9827259 | 0.01083322 | 0.9827204 | 0.009293437 |  |  | 903360 | 0.9845582 | 0.8678712 | 0.01330738 | 0.9781613 | 0.01414247 | 0.9781567 | 0.007088779
|  |  | 336192 | 1.00313 | 0.9994305 | 0.0004429865 | 0.9999501 | 0.1302888 | 0.9999457 | 0.1328679 |  |  | 560346 | 0.9956763 | 0.9866385 | 0.001433609 | 0.9965278 | 0.004359202 | 0.9965318 | 0.005290554 |  |  | 455460 | 0.9873741 | 0.9670213 | 0.003490346 | 0.9890548 | 0.005030304 | 0.9890542 | 0.007168036 |  |  | 602880 | 1.005282 | 0.9150489 | 0.006959904 | 0.9827281 | 0.0108332 | 0.9827227 | 0.009293477 |  |  | 903660 | 0.9890341 | 0.8678712 | 0.01330738 | 0.978173 | 0.01414209 | 0.9781684 | 0.007088514
|  |  | 336492 | 1.002234 | 0.9994305 | 0.0004429865 | 0.9999501 | 0.1302888 | 0.9999457 | 0.1328679 |  |  | 560646 | 0.9947158 | 0.9866385 | 0.001433609 | 0.9965285 | 0.00435917 | 0.9965325 | 0.005290543 |  |  | 455760 | 0.9852161 | 0.9670213 | 0.003490346 | 0.9890681 | 0.005029423 | 0.9890675 | 0.007167769 |  |  | 603180 | 1.001919 | 0.9150489 | 0.006959904 | 0.9827304 | 0.01083318 | 0.982725 | 0.009293517 |  |  | 903960 | 0.9957479 | 0.8678712 | 0.01330738 | 0.9781848 | 0.01414171 | 0.9781802 | 0.00708825
|  |  | 336792 | 1.00313 | 0.9994305 | 0.0004429865 | 0.9999501 | 0.1302888 | 0.9999457 | 0.1328679 |  |  | 560946 | 0.9956763 | 0.9866385 | 0.001433609 | 0.9965292 | 0.004359138 | 0.9965331 | 0.005290531 |  |  | 456060 | 0.9873741 | 0.9670213 | 0.003490346 | 0.9890814 | 0.005028544 | 0.9890808 | 0.007167503 |  |  | 603480 | 1.001919 | 0.9150489 | 0.006959904 | 0.9827327 | 0.01083316 | 0.9827273 | 0.009293557 |  |  | 904260 | 0.991272 | 0.8678712 | 0.01330738 | 0.9781965 | 0.01414133 | 0.9781919 | 0.007087986
|  |  | 337092 | 1.002234 | 0.9994305 | 0.0004429865 | 0.9999501 | 0.1302888 | 0.9999457 | 0.1328679 |  |  | 561246 | 0.9956763 | 0.9866385 | 0.001433609 | 0.9965299 | 0.004359106 | 0.9965338 | 0.00529052 |  |  | 456360 | 0.9841371 | 0.9670213 | 0.003490346 | 0.9890947 | 0.005027665 | 0.9890941 | 0.007167237 |  |  | 603780 | 1.000238 | 0.9150489 | 0.006959904 | 0.982735 | 0.01083314 | 0.9827295 | 0.009293597 |  |  | 904560 | 0.991272 | 0.8678712 | 0.01330738 | 0.9782082 | 0.01414095 | 0.9782036 | 0.007087722
|  |  | 337392 | 1.002234 | 0.9994305 | 0.0004429865 | 0.9999501 | 0.1302888 | 0.9999457 | 0.1328679 |  |  | 561546 | 0.9956763 | 0.9866385 | 0.001433609 | 0.9965305 | 0.004359074 | 0.9965345 | 0.005290509 |  |  | 456660 | 0.9841371 | 0.9670213 | 0.003490346 | 0.9891079 | 0.005026788 | 0.9891073 | 0.007166971 |  |  | 604080 | 1.000238 | 0.9150489 | 0.006959904 | 0.9827372 | 0.01083313 | 0.9827318 | 0.009293636 |  |  | 904860 | 0.9957479 | 0.8678712 | 0.01330738 | 0.9782199 | 0.01414057 | 0.9782153 | 0.007087459
|  |  | 337692 | 1.00313 | 0.9994305 | 0.0004429865 | 0.9999501 | 0.1302888 | 0.9999457 | 0.1328679 |  |  | 561846 | 0.9956763 | 0.9866385 | 0.001433609 | 0.9965312 | 0.004359042 | 0.9965352 | 0.005290498 |  |  | 456960 | 0.9841371 | 0.9670213 | 0.003490346 | 0.9891211 | 0.005025912 | 0.9891205 | 0.007166706 |  |  | 604380 | 0.9985561 | 0.9150489 | 0.006959904 | 0.9827395 | 0.01083311 | 0.9827341 | 0.009293676 |  |  | 905160 | 0.991272 | 0.8678712 | 0.01330738 | 0.9782316 | 0.01414019 | 0.978227 | 0.007087197
|  |  | 337992 | 1.004026 | 0.9994305 | 0.0004429865 | 0.9999501 | 0.1302888 | 0.9999457 | 0.1328679 |  |  | 562146 | 0.9966367 | 0.9866385 | 0.001433609 | 0.9965319 | 0.004359011 | 0.9965359 | 0.005290487 |  |  | 457260 | 0.9862951 | 0.9670213 | 0.003490346 | 0.9891343 | 0.005025037 | 0.9891337 | 0.007166441 |  |  | 604680 | 1.000238 | 0.9150489 | 0.006959904 | 0.9827417 | 0.01083309 | 0.9827363 | 0.009293716 |  |  | 905460 | 0.9845582 | 0.8678712 | 0.01330738 | 0.9782433 | 0.01413981 | 0.9782387 | 0.007086934
|  |  | 338292 | 1.00313 | 0.9994305 | 0.0004429865 | 0.9999501 | 0.1302888 | 0.9999457 | 0.1328679 |  |  | 562446 | 0.9966367 | 0.9866385 | 0.001433609 | 0.9965326 | 0.004358979 | 0.9965365 | 0.005290477 |  |  | 457560 | 0.9873741 | 0.9670213 | 0.003490346 | 0.9891474 | 0.005024163 | 0.9891468 | 0.007166177 |  |  | 604980 | 1.001919 | 0.9150489 | 0.006959904 | 0.982744 | 0.01083307 | 0.9827385 | 0.009293755 |  |  | 905760 | 0.9890341 | 0.8678712 | 0.01330738 | 0.978255 | 0.01413943 | 0.9782503 | 0.007086673
|  |  | 338592 | 1.002234 | 0.9994305 | 0.0004429865 | 0.9999501 | 0.1302888 | 0.9999457 | 0.1328679 |  |  | 562746 | 0.9956763 | 0.9866385 | 0.001433609 | 0.9965332 | 0.004358948 | 0.9965372 | 0.005290466 |  |  | 457860 | 0.9862951 | 0.9670213 | 0.003490346 | 0.9891606 | 0.00502329 | 0.98916 | 0.007165913 |  |  | 605280 | 1.003601 | 0.9150489 | 0.006959904 | 0.9827462 | 0.01083305 | 0.9827408 | 0.009293794 |  |  | 906060 | 0.9957479 | 0.8678712 | 0.01330738 | 0.9782666 | 0.01413906 | 0.978262 | 0.007086411
|  |  | 338892 | 1.004026 | 0.9994305 | 0.0004429865 | 0.9999501 | 0.1302888 | 0.9999457 | 0.1328679 |  |  | 563046 | 0.9947158 | 0.9866385 | 0.001433609 | 0.9965339 | 0.004358917 | 0.9965379 | 0.005290456 |  |  | 458160 | 0.9873741 | 0.9670213 | 0.003490346 | 0.9891737 | 0.005022418 | 0.9891731 | 0.007165649 |  |  | 605580 | 1.003601 | 0.9150489 | 0.006959904 | 0.9827484 | 0.01083303 | 0.982743 | 0.009293834 |  |  | 906360 | 0.991272 | 0.8678712 | 0.01330738 | 0.9782782 | 0.01413868 | 0.9782736 | 0.00708615
|  |  | 339192 | 1.004026 | 0.9994305 | 0.0004429865 | 0.9999501 | 0.1302888 | 0.9999457 | 0.1328679 |  |  | 563346 | 0.9966367 | 0.9866385 | 0.001433609 | 0.9965346 | 0.004358886 | 0.9965386 | 0.005290445 |  |  | 458460 | 0.9862951 | 0.9670213 | 0.003490346 | 0.9891868 | 0.005021548 | 0.9891862 | 0.007165386 |  |  | 605880 | 1.000238 | 0.9150489 | 0.006959904 | 0.9827507 | 0.01083301 | 0.9827452 | 0.009293873 |  |  | 906660 | 0.9979859 | 0.8678712 | 0.01330738 | 0.9782899 | 0.01413831 | 0.9782852 | 0.00708589
|  |  | 339492 | 1.00313 | 0.9994305 | 0.0004429865 | 0.9999501 | 0.1302888 | 0.9999457 | 0.1328679 |  |  | 563646 | 0.9956763 | 0.9866385 | 0.001433609 | 0.9965352 | 0.004358856 | 0.9965392 | 0.005290435 |  |  | 458760 | 0.9852161 | 0.9670213 | 0.003490346 | 0.9891999 | 0.005020678 | 0.9891993 | 0.007165123 |  |  | 606180 | 0.9935117 | 0.9150489 | 0.006959904 | 0.9827529 | 0.01083299 | 0.9827474 | 0.009293912 |  |  | 906960 | 0.9890341 | 0.8678712 | 0.01330738 | 0.9783015 | 0.01413793 | 0.9782968 | 0.00708563
|  |  | 339792 | 1.00313 | 0.9994305 | 0.0004429865 | 0.9999501 | 0.1302888 | 0.9999457 | 0.1328679 |  |  | 563946 | 0.9966367 | 0.9866385 | 0.001433609 | 0.9965359 | 0.004358825 | 0.9965399 | 0.005290425 |  |  | 459060 | 0.9809 | 0.9670213 | 0.003490346 | 0.9892129 | 0.00501981 | 0.9892123 | 0.007164861 |  |  | 606480 | 1.000238 | 0.9150489 | 0.006959904 | 0.9827551 | 0.01083297 | 0.9827497 | 0.009293951 |  |  | 907260 | 0.991272 | 0.8678712 | 0.01330738 | 0.9783131 | 0.01413756 | 0.9783084 | 0.00708537
|  |  | 340092 | 1.004026 | 0.9994305 | 0.0004429865 | 0.9999501 | 0.1302888 | 0.9999457 | 0.1328679 |  |  | 564246 | 0.9956763 | 0.9866385 | 0.001433609 | 0.9965366 | 0.004358795 | 0.9965406 | 0.005290414 |  |  | 459360 | 0.9830581 | 0.9670213 | 0.003490346 | 0.9892259 | 0.005018943 | 0.9892254 | 0.007164599 |  |  | 606780 | 1.001919 | 0.9150489 | 0.006959904 | 0.9827573 | 0.01083296 | 0.9827519 | 0.00929399 |  |  | 907560 | 0.991272 | 0.8678712 | 0.01330738 | 0.9783247 | 0.01413718 | 0.97832 | 0.007085111
|  |  | 340392 | 1.004026 | 0.9994305 | 0.0004429865 | 0.9999501 | 0.1302888 | 0.9999457 | 0.1328679 |  |  | 564546 | 0.9966367 | 0.9866385 | 0.001433609 | 0.9965372 | 0.004358764 | 0.9965412 | 0.005290404 |  |  | 459660 | 0.9841371 | 0.9670213 | 0.003490346 | 0.989239 | 0.005018077 | 0.9892384 | 0.007164337 |  |  | 607080 | 1.001919 | 0.9150489 | 0.006959904 | 0.9827595 | 0.01083294 | 0.9827541 | 0.009294029 |  |  | 907860 | 0.9979859 | 0.8678712 | 0.01330738 | 0.9783362 | 0.01413681 | 0.9783316 | 0.007084852
|  |  | 340692 | 1.00313 | 0.9994305 | 0.0004429865 | 0.9999501 | 0.1302888 | 0.9999457 | 0.1328679 |  |  | 564846 | 0.9956763 | 0.9866385 | 0.001433609 | 0.9965379 | 0.004358734 | 0.9965419 | 0.005290394 |  |  | 459960 | 0.9852161 | 0.9670213 | 0.003490346 | 0.9892519 | 0.005017212 | 0.9892514 | 0.007164076 |  |  | 607380 | 0.9985561 | 0.9150489 | 0.006959904 | 0.9827617 | 0.01083292 | 0.9827563 | 0.009294068 |  |  | 908160 | 0.99351 | 0.8678712 | 0.01330738 | 0.9783478 | 0.01413644 | 0.9783431 | 0.007084594
|  |  | 340992 | 1.00313 | 0.9994305 | 0.0004429865 | 0.9999501 | 0.1302888 | 0.9999457 | 0.1328679 |  |  | 565146 | 0.9956763 | 0.9866385 | 0.001433609 | 0.9965385 | 0.004358704 | 0.9965425 | 0.005290385 |  |  | 460260 | 0.9852161 | 0.9670213 | 0.003490346 | 0.9892649 | 0.005016349 | 0.9892643 | 0.007163815 |  |  | 607680 | 1.000238 | 0.9150489 | 0.006959904 | 0.9827639 | 0.0108329 | 0.9827584 | 0.009294106 |  |  | 908460 | 0.991272 | 0.8678712 | 0.01330738 | 0.9783593 | 0.01413606 | 0.9783546 | 0.007084336
|  |  | 341292 | 1.004026 | 0.9994305 | 0.0004429865 | 0.9999501 | 0.1302888 | 0.9999457 | 0.1328679 |  |  | 565446 | 0.9966367 | 0.9866385 | 0.001433609 | 0.9965392 | 0.004358675 | 0.9965432 | 0.005290375 |  |  | 460560 | 0.9852161 | 0.9670213 | 0.003490346 | 0.9892779 | 0.005015486 | 0.9892773 | 0.007163554 |  |  | 607980 | 1.001919 | 0.9150489 | 0.006959904 | 0.9827661 | 0.01083288 | 0.9827606 | 0.009294145 |  |  | 908760 | 0.9979859 | 0.8678712 | 0.01330738 | 0.9783709 | 0.01413569 | 0.9783662 | 0.007084078
|  |  | 341592 | 1.00313 | 0.9994305 | 0.0004429865 | 0.9999501 | 0.1302888 | 0.9999457 | 0.1328679 |  |  | 565746 | 0.9956763 | 0.9866385 | 0.001433609 | 0.9965398 | 0.004358645 | 0.9965439 | 0.005290365 |  |  | 460860 | 0.9852161 | 0.9670213 | 0.003490346 | 0.9892908 | 0.005014625 | 0.9892902 | 0.007163294 |  |  | 608280 | 1.000238 | 0.9150489 | 0.006959904 | 0.9827682 | 0.01083287 | 0.9827628 | 0.009294184 |  |  | 909060 | 0.9890341 | 0.8678712 | 0.01330738 | 0.9783824 | 0.01413532 | 0.9783777 | 0.007083821
|  |  | 341892 | 1.004026 | 0.9994305 | 0.0004429865 | 0.9999501 | 0.1302888 | 0.9999457 | 0.1328679 |  |  | 566046 | 0.9947158 | 0.9866385 | 0.001433609 | 0.9965405 | 0.004358616 | 0.9965445 | 0.005290356 |  |  | 461160 | 0.9852161 | 0.9670213 | 0.003490346 | 0.9893037 | 0.005013765 | 0.9893031 | 0.007163034 |  |  | 608580 | 1.003601 | 0.9150489 | 0.006959904 | 0.9827704 | 0.01083285 | 0.982765 | 0.009294222 |  |  | 909360 | 0.99351 | 0.8678712 | 0.01330738 | 0.9783939 | 0.01413495 | 0.9783892 | 0.007083565
|  |  | 342192 | 1.00313 | 0.9994305 | 0.0004429865 | 0.9999501 | 0.1302888 | 0.9999457 | 0.1328679 |  |  | 566346 | 0.9966367 | 0.9866385 | 0.001433609 | 0.9965411 | 0.004358587 | 0.9965452 | 0.005290346 |  |  | 461460 | 0.9841371 | 0.9670213 | 0.003490346 | 0.9893166 | 0.005012906 | 0.989316 | 0.007162775 |  |  | 608880 | 1.003601 | 0.9150489 | 0.006959904 | 0.9827726 | 0.01083283 | 0.9827671 | 0.009294261 |  |  | 909660 | 0.99351 | 0.8678712 | 0.01330738 | 0.9784054 | 0.01413458 | 0.9784007 | 0.007083308
|  |  | 342492 | 1.00313 | 0.9994305 | 0.0004429865 | 0.9999501 | 0.1302888 | 0.9999457 | 0.1328679 |  |  | 566646 | 0.9956763 | 0.9866385 | 0.001433609 | 0.9965418 | 0.004358557 | 0.9965458 | 0.005290337 |  |  | 461760 | 0.9852161 | 0.9670213 | 0.003490346 | 0.9893295 | 0.005012048 | 0.9893289 | 0.007162516 |  |  | 609180 | 1.000238 | 0.9150489 | 0.006959904 | 0.9827747 | 0.01083281 | 0.9827693 | 0.009294299 |  |  | 909960 | 0.9867961 | 0.8678712 | 0.01330738 | 0.9784169 | 0.01413421 | 0.9784121 | 0.007083053
|  |  | 342792 | 1.002234 | 0.9994305 | 0.0004429865 | 0.9999501 | 0.1302888 | 0.9999457 | 0.1328679 |  |  | 566946 | 0.9966367 | 0.9866385 | 0.001433609 | 0.9965424 | 0.004358529 | 0.9965465 | 0.005290327 |  |  | 462060 | 0.9873741 | 0.9670213 | 0.003490346 | 0.9893423 | 0.005011191 | 0.9893417 | 0.007162257 |  |  | 609480 | 1.000238 | 0.9150489 | 0.006959904 | 0.9827769 | 0.0108328 | 0.9827714 | 0.009294337 |  |  | 910260 | 0.991272 | 0.8678712 | 0.01330738 | 0.9784283 | 0.01413385 | 0.9784236 | 0.007082797
|  |  | 343092 | 1.002234 | 0.9994305 | 0.0004429865 | 0.9999501 | 0.1302888 | 0.9999457 | 0.1328679 |  |  | 567246 | 0.9956763 | 0.9866385 | 0.001433609 | 0.9965431 | 0.0043585 | 0.9965471 | 0.005290318 |  |  | 462360 | 0.9852161 | 0.9670213 | 0.003490346 | 0.9893551 | 0.005010335 | 0.9893546 | 0.007161999 |  |  | 609780 | 0.9985561 | 0.9150489 | 0.006959904 | 0.982779 | 0.01083278 | 0.9827736 | 0.009294376 |  |  | 910560 | 0.991272 | 0.8678712 | 0.01330738 | 0.9784398 | 0.01413348 | 0.9784351 | 0.007082542
|  |  | 343392 | 1.00313 | 0.9994305 | 0.0004429865 | 0.9999501 | 0.1302888 | 0.9999457 | 0.1328679 |  |  | 567546 | 0.9966367 | 0.9866385 | 0.001433609 | 0.9965437 | 0.004358471 | 0.9965478 | 0.005290309 |  |  | 462660 | 0.9852161 | 0.9670213 | 0.003490346 | 0.9893679 | 0.005009481 | 0.9893674 | 0.007161741 |  |  | 610080 | 0.9968746 | 0.9150489 | 0.006959904 | 0.9827812 | 0.01083276 | 0.9827757 | 0.009294414 |  |  | 910860 | 0.9957479 | 0.8678712 | 0.01330738 | 0.9784512 | 0.01413311 | 0.9784465 | 0.007082288
|  |  | 343692 | 1.004922 | 0.9994305 | 0.0004429865 | 0.9999501 | 0.1302888 | 0.9999457 | 0.1328679 |  |  | 567846 | 0.9956763 | 0.9866385 | 0.001433609 | 0.9965444 | 0.004358443 | 0.9965484 | 0.0052903 |  |  | 462960 | 0.9841371 | 0.9670213 | 0.003490346 | 0.9893807 | 0.005008628 | 0.9893802 | 0.007161484 |  |  | 610380 | 0.9968746 | 0.9150489 | 0.006959904 | 0.9827833 | 0.01083275 | 0.9827779 | 0.009294452 |  |  | 911160 | 0.991272 | 0.8678712 | 0.01330738 | 0.9784626 | 0.01413275 | 0.9784579 | 0.007082034
|  |  | 343992 | 1.002234 | 0.9994305 | 0.0004429865 | 0.9999501 | 0.1302888 | 0.9999457 | 0.1328679 |  |  | 568146 | 0.9947158 | 0.9866385 | 0.001433609 | 0.996545 | 0.004358414 | 0.996549 | 0.005290291 |  |  | 463260 | 0.9862951 | 0.9670213 | 0.003490346 | 0.9893935 | 0.005007775 | 0.9893929 | 0.007161227 |  |  | 610680 | 1.001919 | 0.9150489 | 0.006959904 | 0.9827854 | 0.01083273 | 0.98278 | 0.00929449 |  |  | 911460 | 0.9957479 | 0.8678712 | 0.01330738 | 0.9784741 | 0.01413238 | 0.9784693 | 0.00708178
|  |  | 344292 | 1.002234 | 0.9994305 | 0.0004429865 | 0.9999501 | 0.1302888 | 0.9999457 | 0.1328679 |  |  | 568446 | 0.9975972 | 0.9866385 | 0.001433609 | 0.9965456 | 0.004358386 | 0.9965497 | 0.005290282 |  |  | 463560 | 0.9852161 | 0.9670213 | 0.003490346 | 0.9894062 | 0.005006924 | 0.9894057 | 0.00716097 |  |  | 610980 | 1.003601 | 0.9150489 | 0.006959904 | 0.9827876 | 0.01083271 | 0.9827821 | 0.009294528 |  |  | 911760 | 1.000224 | 0.8678712 | 0.01330738 | 0.9784855 | 0.01413201 | 0.9784807 | 0.007081527
|  |  | 344592 | 1.004026 | 0.9994305 | 0.0004429865 | 0.9999501 | 0.1302888 | 0.9999457 | 0.1328679 |  |  | 568746 | 0.9956763 | 0.9866385 | 0.001433609 | 0.9965463 | 0.004358358 | 0.9965503 | 0.005290273 |  |  | 463860 | 0.9852161 | 0.9670213 | 0.003490346 | 0.9894189 | 0.005006074 | 0.9894184 | 0.007160714 |  |  | 611280 | 1.000238 | 0.9150489 | 0.006959904 | 0.9827897 | 0.0108327 | 0.9827842 | 0.009294565 |  |  | 912060 | 0.9979859 | 0.8678712 | 0.01330738 | 0.9784968 | 0.01413165 | 0.9784921 | 0.007081274
|  |  | 344892 | 1.004026 | 0.9994305 | 0.0004429865 | 0.9999501 | 0.1302888 | 0.9999457 | 0.1328679 |  |  | 569046 | 0.9956763 | 0.9866385 | 0.001433609 | 0.9965469 | 0.00435833 | 0.996551 | 0.005290265 |  |  | 464160 | 0.9862951 | 0.9670213 | 0.003490346 | 0.9894316 | 0.005005226 | 0.9894311 | 0.007160458 |  |  | 611580 | 1.001919 | 0.9150489 | 0.006959904 | 0.9827918 | 0.01083268 | 0.9827863 | 0.009294603 |  |  | 912360 | 0.9979859 | 0.8678712 | 0.01330738 | 0.9785082 | 0.01413129 | 0.9785035 | 0.007081021
|  |  | 345192 | 1.00313 | 0.9994305 | 0.0004429865 | 0.9999501 | 0.1302888 | 0.9999457 | 0.1328679 |  |  | 569346 | 0.9956763 | 0.9866385 | 0.001433609 | 0.9965475 | 0.004358303 | 0.9965516 | 0.005290256 |  |  | 464460 | 0.9852161 | 0.9670213 | 0.003490346 | 0.9894443 | 0.005004378 | 0.9894438 | 0.007160202 |  |  | 611880 | 0.9985561 | 0.9150489 | 0.006959904 | 0.9827939 | 0.01083266 | 0.9827884 | 0.009294641 |  |  | 912660 | 0.9890341 | 0.8678712 | 0.01330738 | 0.9785196 | 0.01413092 | 0.9785148 | 0.007080769
|  |  | 345492 | 1.002234 | 0.9994305 | 0.0004429865 | 0.9999501 | 0.1302888 | 0.9999457 | 0.1328679 |  |  | 569646 | 0.9937554 | 0.9866385 | 0.001433609 | 0.9965482 | 0.004358275 | 0.9965522 | 0.005290247 |  |  | 464760 | 0.9862951 | 0.9670213 | 0.003490346 | 0.989457 | 0.005003532 | 0.9894564 | 0.007159947 |  |  | 612180 | 1.001919 | 0.9150489 | 0.006959904 | 0.982796 | 0.01083265 | 0.9827905 | 0.009294679 |  |  | 912960 | 0.9867961 | 0.8678712 | 0.01330738 | 0.9785309 | 0.01413056 | 0.9785262 | 0.007080518
|  |  | 345792 | 1.001338 | 0.9994305 | 0.0004429865 | 0.9999501 | 0.1302888 | 0.9999457 | 0.1328679 |  |  | 569946 | 0.9956763 | 0.9866385 | 0.001433609 | 0.9965488 | 0.004358248 | 0.9965529 | 0.005290239 |  |  | 465060 | 0.9862951 | 0.9670213 | 0.003490346 | 0.9894696 | 0.005002686 | 0.9894691 | 0.007159692 |  |  | 612480 | 1.001919 | 0.9150489 | 0.006959904 | 0.9827981 | 0.01083263 | 0.9827926 | 0.009294716 |  |  | 913260 | 0.991272 | 0.8678712 | 0.01330738 | 0.9785423 | 0.0141302 | 0.9785375 | 0.007080266
|  |  | 346092 | 1.00313 | 0.9994305 | 0.0004429865 | 0.9999501 | 0.1302888 | 0.9999457 | 0.1328679 |  |  | 570246 | 0.9947158 | 0.9866385 | 0.001433609 | 0.9965494 | 0.00435822 | 0.9965535 | 0.005290231 |  |  | 465360 | 0.9852161 | 0.9670213 | 0.003490346 | 0.9894822 | 0.005001842 | 0.9894817 | 0.007159438 |  |  | 612780 | 1.000238 | 0.9150489 | 0.006959904 | 0.9828002 | 0.01083262 | 0.9827947 | 0.009294754 |  |  | 913560 | 0.9957479 | 0.8678712 | 0.01330738 | 0.9785536 | 0.01412984 | 0.9785488 | 0.007080016
|  |  | 346392 | 1.002234 | 0.9994305 | 0.0004429865 | 0.9999501 | 0.1302888 | 0.9999457 | 0.1328679 |  |  | 570546 | 0.9956763 | 0.9866385 | 0.001433609 | 0.99655 | 0.004358193 | 0.9965541 | 0.005290222 |  |  | 465660 | 0.9862951 | 0.9670213 | 0.003490346 | 0.9894948 | 0.005000999 | 0.9894943 | 0.007159184 |  |  | 613080 | 1.001919 | 0.9150489 | 0.006959904 | 0.9828023 | 0.0108326 | 0.9827968 | 0.009294791 |  |  | 913860 | 0.991272 | 0.8678712 | 0.01330738 | 0.9785649 | 0.01412947 | 0.9785601 | 0.007079765
|  |  | 346692 | 1.002234 | 0.9994305 | 0.0004429865 | 0.9999501 | 0.1302888 | 0.9999457 | 0.1328679 |  |  | 570846 | 0.9966367 | 0.9866385 | 0.001433609 | 0.9965507 | 0.004358166 | 0.9965547 | 0.005290214 |  |  | 465960 | 0.9862951 | 0.9670213 | 0.003490346 | 0.9895074 | 0.005000157 | 0.9895069 | 0.007158931 |  |  | 613380 | 1.000238 | 0.9150489 | 0.006959904 | 0.9828044 | 0.01083258 | 0.9827989 | 0.009294828 |  |  | 914160 | 0.9957479 | 0.8678712 | 0.01330738 | 0.9785762 | 0.01412911 | 0.9785714 | 0.007079515
|  |  | 346992 | 1.00313 | 0.9994305 | 0.0004429865 | 0.9999501 | 0.1302888 | 0.9999457 | 0.1328679 |  |  | 571146 | 0.9956763 | 0.9866385 | 0.001433609 | 0.9965513 | 0.004358139 | 0.9965554 | 0.005290206 |  |  | 466260 | 0.9841371 | 0.9670213 | 0.003490346 | 0.98952 | 0.004999317 | 0.9895194 | 0.007158678 |  |  | 613680 | 1.001919 | 0.9150489 | 0.006959904 | 0.9828064 | 0.01083257 | 0.9828009 | 0.009294865 |  |  | 914460 | 0.9979859 | 0.8678712 | 0.01330738 | 0.9785875 | 0.01412875 | 0.9785827 | 0.007079266
|  |  | 347292 | 1.002234 | 0.9994305 | 0.0004429865 | 0.9999501 | 0.1302888 | 0.9999457 | 0.1328679 |  |  | 571446 | 0.9947158 | 0.9866385 | 0.001433609 | 0.9965519 | 0.004358113 | 0.996556 | 0.005290198 |  |  | 466560 | 0.9862951 | 0.9670213 | 0.003490346 | 0.9895325 | 0.004998477 | 0.989532 | 0.007158425 |  |  | 613980 | 1.003601 | 0.9150489 | 0.006959904 | 0.9828085 | 0.01083255 | 0.982803 | 0.009294903 |  |  | 914760 | 0.991272 | 0.8678712 | 0.01330738 | 0.9785987 | 0.0141284 | 0.9785939 | 0.007079017
|  |  | 347592 | 1.002234 | 0.9994305 | 0.0004429865 | 0.9999501 | 0.1302888 | 0.9999457 | 0.1328679 |  |  | 571746 | 0.9956763 | 0.9866385 | 0.001433609 | 0.9965525 | 0.004358086 | 0.9965566 | 0.00529019 |  |  | 466860 | 0.9862951 | 0.9670213 | 0.003490346 | 0.989545 | 0.004997639 | 0.9895445 | 0.007158173 | [12 empty] | 915060 | 0.9979859 | 0.8678712 | 0.01330738 | 0.97861 | 0.01412804 | 0.9786052 | 0.007078768
|  |  | 347892 | 1.00313 | 0.9994305 | 0.0004429865 | 0.9999501 | 0.1302888 | 0.9999457 | 0.1328679 |  |  | 572046 | 0.9966367 | 0.9866385 | 0.001433609 | 0.9965531 | 0.00435806 | 0.9965572 | 0.005290182 |  |  | 467160 | 0.9884531 | 0.9670213 | 0.003490346 | 0.9895575 | 0.004996801 | 0.989557 | 0.007157921 | [12 empty] | 915360 | 0.9957479 | 0.8678712 | 0.01330738 | 0.9786212 | 0.01412768 | 0.9786164 | 0.00707852
|  |  | 348192 | 1.00313 | 0.9994305 | 0.0004429865 | 0.9999501 | 0.1302888 | 0.9999457 | 0.1328679 |  |  | 572346 | 0.9966367 | 0.9866385 | 0.001433609 | 0.9965538 | 0.004358034 | 0.9965578 | 0.005290174 |  |  | 467460 | 0.9873741 | 0.9670213 | 0.003490346 | 0.98957 | 0.004995965 | 0.9895695 | 0.007157669 | [12 empty] | 915660 | 0.9957479 | 0.8678712 | 0.01330738 | 0.9786325 | 0.01412732 | 0.9786277 | 0.007078272
|  |  | 348492 | 1.00313 | 0.9994305 | 0.0004429865 | 0.9999501 | 0.1302888 | 0.9999457 | 0.1328679 |  |  | 572646 | 0.9966367 | 0.9866385 | 0.001433609 | 0.9965544 | 0.004358007 | 0.9965585 | 0.005290167 |  |  | 467760 | 0.9884531 | 0.9670213 | 0.003490346 | 0.9895825 | 0.00499513 | 0.9895819 | 0.007157418 | [12 empty] | 915960 | 0.99351 | 0.8678712 | 0.01330738 | 0.9786437 | 0.01412696 | 0.9786389 | 0.007078024
|  |  | 348792 | 1.00313 | 0.9994305 | 0.0004429865 | 0.9999501 | 0.1302888 | 0.9999457 | 0.1328679 |  |  | 572946 | 0.9966367 | 0.9866385 | 0.001433609 | 0.996555 | 0.004357981 | 0.9965591 | 0.005290159 |  |  | 468060 | 0.9862951 | 0.9670213 | 0.003490346 | 0.9895949 | 0.004994296 | 0.9895944 | 0.007157167 | [12 empty] | 916260 | 0.9979859 | 0.8678712 | 0.01330738 | 0.9786549 | 0.01412661 | 0.9786501 | 0.007077777
|  |  | 349092 | 1.00313 | 0.9994305 | 0.0004429865 | 0.9999501 | 0.1302888 | 0.9999457 | 0.1328679 |  |  | 573246 | 0.9966367 | 0.9866385 | 0.001433609 | 0.9965556 | 0.004357956 | 0.9965597 | 0.005290152 |  |  | 468360 | 0.9862951 | 0.9670213 | 0.003490346 | 0.9896073 | 0.004993464 | 0.9896068 | 0.007156917 | [12 empty] | 916560 | 0.99351 | 0.8678712 | 0.01330738 | 0.9786661 | 0.01412625 | 0.9786613 | 0.007077531
|  |  | 349392 | 1.00313 | 0.9994305 | 0.0004429865 | 0.9999501 | 0.1302888 | 0.9999457 | 0.1328679 |  |  | 573546 | 0.9975972 | 0.9866385 | 0.001433609 | 0.9965562 | 0.00435793 | 0.9965603 | 0.005290144 |  |  | 468660 | 0.9862951 | 0.9670213 | 0.003490346 | 0.9896197 | 0.004992632 | 0.9896192 | 0.007156667 | [12 empty] | 916860 | 0.991272 | 0.8678712 | 0.01330738 | 0.9786773 | 0.0141259 | 0.9786724 | 0.007077284
|  |  | 349692 | 1.00313 | 0.9994305 | 0.0004429865 | 0.9999501 | 0.1302888 | 0.9999457 | 0.1328679 |  |  | 573846 | 0.9956763 | 0.9866385 | 0.001433609 | 0.9965568 | 0.004357904 | 0.9965609 | 0.005290137 |  |  | 468960 | 0.9862951 | 0.9670213 | 0.003490346 | 0.9896321 | 0.004991802 | 0.9896315 | 0.007156417 | [12 empty] | 917160 | 0.9890341 | 0.8678712 | 0.01330738 | 0.9786884 | 0.01412554 | 0.9786836 | 0.007077039
|  |  | 349992 | 1.00313 | 0.9994305 | 0.0004429865 | 0.9999501 | 0.1302888 | 0.9999457 | 0.1328679 |  |  | 574146 | 0.9966367 | 0.9866385 | 0.001433609 | 0.9965574 | 0.004357879 | 0.9965615 | 0.005290129 |  |  | 469260 | 0.9852161 | 0.9670213 | 0.003490346 | 0.9896444 | 0.004990972 | 0.9896439 | 0.007156168 | [12 empty] | 917460 | 0.991272 | 0.8678712 | 0.01330738 | 0.9786996 | 0.01412519 | 0.9786947 | 0.007076793
|  |  | 350292 | 1.00313 | 0.9994305 | 0.0004429865 | 0.9999501 | 0.1302888 | 0.9999457 | 0.1328679 |  |  | 574446 | 0.9966367 | 0.9866385 | 0.001433609 | 0.996558 | 0.004357854 | 0.9965621 | 0.005290122 |  |  | 469560 | 0.9884531 | 0.9670213 | 0.003490346 | 0.9896568 | 0.004990144 | 0.9896562 | 0.007155919 | [12 empty] | 917760 | 0.99351 | 0.8678712 | 0.01330738 | 0.9787107 | 0.01412484 | 0.9787059 | 0.007076548
|  |  | 350592 | 1.00313 | 0.9994305 | 0.0004429865 | 0.9999501 | 0.1302888 | 0.9999457 | 0.1328679 |  |  | 574746 | 0.9956763 | 0.9866385 | 0.001433609 | 0.9965586 | 0.004357829 | 0.9965627 | 0.005290115 |  |  | 469860 | 0.9873741 | 0.9670213 | 0.003490346 | 0.9896691 | 0.004989317 | 0.9896686 | 0.007155671 | [12 empty] | 918060 | 0.99351 | 0.8678712 | 0.01330738 | 0.9787219 | 0.01412448 | 0.978717 | 0.007076304
|  |  | 350892 | 1.004922 | 0.9994305 | 0.0004429865 | 0.9999501 | 0.1302888 | 0.9999457 | 0.1328679 |  |  | 575046 | 0.9966367 | 0.9866385 | 0.001433609 | 0.9965592 | 0.004357804 | 0.9965633 | 0.005290108 |  |  | 470160 | 0.9873741 | 0.9670213 | 0.003490346 | 0.9896814 | 0.004988492 | 0.9896809 | 0.007155423 | [12 empty] | 918360 | 0.9957479 | 0.8678712 | 0.01330738 | 0.978733 | 0.01412413 | 0.9787281 | 0.007076059
|  |  | 351192 | 1.004026 | 0.9994305 | 0.0004429865 | 0.9999501 | 0.1302888 | 0.9999457 | 0.1328679 |  |  | 575346 | 0.9947158 | 0.9866385 | 0.001433609 | 0.9965598 | 0.004357779 | 0.9965639 | 0.005290101 |  |  | 470460 | 0.9873741 | 0.9670213 | 0.003490346 | 0.9896937 | 0.004987667 | 0.9896931 | 0.007155175 | [12 empty] | 918660 | 0.9979859 | 0.8678712 | 0.01330738 | 0.9787441 | 0.01412378 | 0.9787392 | 0.007075816
|  |  | 351492 | 1.002234 | 0.9994305 | 0.0004429865 | 0.9999501 | 0.1302888 | 0.9999457 | 0.1328679 |  |  | 575646 | 0.9947158 | 0.9866385 | 0.001433609 | 0.9965604 | 0.004357754 | 0.9965645 | 0.005290094 |  |  | 470760 | 0.9862951 | 0.9670213 | 0.003490346 | 0.9897059 | 0.004986843 | 0.9897054 | 0.007154928 | [12 empty] | 918960 | 1.000224 | 0.8678712 | 0.01330738 | 0.9787552 | 0.01412343 | 0.9787503 | 0.007075572
|  |  | 351792 | 1.002234 | 0.9994305 | 0.0004429865 | 0.9999501 | 0.1302888 | 0.9999457 | 0.1328679 |  |  | 575946 | 0.9956763 | 0.9866385 | 0.001433609 | 0.996561 | 0.00435773 | 0.9965651 | 0.005290087 |  |  | 471060 | 0.9852161 | 0.9670213 | 0.003490346 | 0.9897182 | 0.004986021 | 0.9897176 | 0.007154681 | [12 empty] | 919260 | 0.9979859 | 0.8678712 | 0.01330738 | 0.9787663 | 0.01412308 | 0.9787614 | 0.007075329
|  |  | 352092 | 1.00313 | 0.9994305 | 0.0004429865 | 0.9999501 | 0.1302888 | 0.9999457 | 0.1328679 |  |  | 576246 | 0.9966367 | 0.9866385 | 0.001433609 | 0.9965616 | 0.004357705 | 0.9965657 | 0.005290081 |  |  | 471360 | 0.9862951 | 0.9670213 | 0.003490346 | 0.9897304 | 0.0049852 | 0.9897298 | 0.007154435 | [12 empty] | 919560 | 0.991272 | 0.8678712 | 0.01330738 | 0.9787773 | 0.01412273 | 0.9787724 | 0.007075087
|  |  | 352392 | 1.00313 | 0.9994305 | 0.0004429865 | 0.9999501 | 0.1302888 | 0.9999457 | 0.1328679 |  |  | 576546 | 0.9956763 | 0.9866385 | 0.001433609 | 0.9965622 | 0.004357681 | 0.9965663 | 0.005290074 |  |  | 471660 | 0.9873741 | 0.9670213 | 0.003490346 | 0.9897426 | 0.00498438 | 0.989742 | 0.007154189 | [12 empty] | 919860 | 0.9890341 | 0.8678712 | 0.01330738 | 0.9787884 | 0.01412238 | 0.9787835 | 0.007074845
|  |  | 352692 | 1.004026 | 0.9994305 | 0.0004429865 | 0.9999501 | 0.1302888 | 0.9999457 | 0.1328679 |  |  | 576846 | 0.9966367 | 0.9866385 | 0.001433609 | 0.9965628 | 0.004357657 | 0.9965669 | 0.005290067 |  |  | 471960 | 0.9873741 | 0.9670213 | 0.003490346 | 0.9897547 | 0.004983561 | 0.9897542 | 0.007153943 | [12 empty] | 920160 | 0.9979859 | 0.8678712 | 0.01330738 | 0.9787994 | 0.01412203 | 0.9787945 | 0.007074603
|  |  | 352992 | 1.00313 | 0.9994305 | 0.0004429865 | 0.9999501 | 0.1302888 | 0.9999457 | 0.1328679 |  |  | 577146 | 0.9956763 | 0.9866385 | 0.001433609 | 0.9965634 | 0.004357633 | 0.9965675 | 0.005290061 |  |  | 472260 | 0.9873741 | 0.9670213 | 0.003490346 | 0.9897669 | 0.004982743 | 0.9897664 | 0.007153698 | [12 empty] | 920460 | 0.99351 | 0.8678712 | 0.01330738 | 0.9788104 | 0.01412168 | 0.9788055 | 0.007074361
|  |  | 353292 | 1.002234 | 0.9994305 | 0.0004429865 | 0.9999501 | 0.1302888 | 0.9999457 | 0.1328679 |  |  | 577446 | 0.9956763 | 0.9866385 | 0.001433609 | 0.996564 | 0.004357609 | 0.9965681 | 0.005290054 |  |  | 472560 | 0.9873741 | 0.9670213 | 0.003490346 | 0.989779 | 0.004981927 | 0.9897785 | 0.007153453 | [12 empty] | 920760 | 1.002462 | 0.8678712 | 0.01330738 | 0.9788215 | 0.01412133 | 0.9788166 | 0.00707412
|  |  | 353592 | 1.001338 | 0.9994305 | 0.0004429865 | 0.9999501 | 0.1302888 | 0.9999457 | 0.1328679 |  |  | 577746 | 0.9966367 | 0.9866385 | 0.001433609 | 0.9965646 | 0.004357585 | 0.9965687 | 0.005290048 |  |  | 472860 | 0.9852161 | 0.9670213 | 0.003490346 | 0.9897912 | 0.004981111 | 0.9897906 | 0.007153209 | [12 empty] | 921060 | 0.9957479 | 0.8678712 | 0.01330738 | 0.9788325 | 0.01412099 | 0.9788276 | 0.00707388
|  |  | 353892 | 1.002234 | 0.9994305 | 0.0004429865 | 0.9999501 | 0.1302888 | 0.9999457 | 0.1328679 |  |  | 578046 | 0.9966367 | 0.9866385 | 0.001433609 | 0.9965651 | 0.004357561 | 0.9965693 | 0.005290041 |  |  | 473160 | 0.9862951 | 0.9670213 | 0.003490346 | 0.9898033 | 0.004980297 | 0.9898027 | 0.007152965 | [12 empty] | 921360 | 0.991272 | 0.8678712 | 0.01330738 | 0.9788435 | 0.01412064 | 0.9788385 | 0.00707364
|  |  | 354192 | 1.00313 | 0.9994305 | 0.0004429865 | 0.9999501 | 0.1302888 | 0.9999457 | 0.1328679 |  |  | 578346 | 0.9966367 | 0.9866385 | 0.001433609 | 0.9965657 | 0.004357538 | 0.9965699 | 0.005290035 |  |  | 473460 | 0.9852161 | 0.9670213 | 0.003490346 | 0.9898153 | 0.004979484 | 0.9898148 | 0.007152721 | [12 empty] | 921660 | 0.9979859 | 0.8678712 | 0.01330738 | 0.9788544 | 0.0141203 | 0.9788495 | 0.0070734
|  |  | 354492 | 1.00313 | 0.9994305 | 0.0004429865 | 0.9999501 | 0.1302888 | 0.9999457 | 0.1328679 |  |  | 578646 | 0.9975972 | 0.9866385 | 0.001433609 | 0.9965663 | 0.004357514 | 0.9965705 | 0.005290029 |  |  | 473760 | 0.9873741 | 0.9670213 | 0.003490346 | 0.9898274 | 0.004978672 | 0.9898269 | 0.007152478 | [12 empty] | 921960 | 0.9979859 | 0.8678712 | 0.01330738 | 0.9788654 | 0.01411995 | 0.9788605 | 0.007073161
|  |  | 354792 | 1.00313 | 0.9994305 | 0.0004429865 | 0.9999501 | 0.1302888 | 0.9999457 | 0.1328679 |  |  | 578946 | 0.9985577 | 0.9866385 | 0.001433609 | 0.9965669 | 0.004357491 | 0.9965711 | 0.005290023 |  |  | 474060 | 0.9873741 | 0.9670213 | 0.003490346 | 0.9898394 | 0.004977861 | 0.9898389 | 0.007152235 | [12 empty] | 922260 | 0.99351 | 0.8678712 | 0.01330738 | 0.9788764 | 0.01411961 | 0.9788714 | 0.007072922
|  |  | 355092 | 1.00313 | 0.9994305 | 0.0004429865 | 0.9999501 | 0.1302888 | 0.9999457 | 0.1328679 |  |  | 579246 | 0.9966367 | 0.9866385 | 0.001433609 | 0.9965675 | 0.004357468 | 0.9965716 | 0.005290017 |  |  | 474360 | 0.9884531 | 0.9670213 | 0.003490346 | 0.9898515 | 0.004977051 | 0.9898509 | 0.007151993 | [12 empty] | 922560 | 0.9957479 | 0.8678712 | 0.01330738 | 0.9788873 | 0.01411926 | 0.9788823 | 0.007072683
|  |  | 355392 | 1.002234 | 0.9994305 | 0.0004429865 | 0.9999501 | 0.1302888 | 0.9999457 | 0.1328679 |  |  | 579546 | 0.9975972 | 0.9866385 | 0.001433609 | 0.9965681 | 0.004357445 | 0.9965722 | 0.005290011 |  |  | 474660 | 0.9862951 | 0.9670213 | 0.003490346 | 0.9898635 | 0.004976242 | 0.9898629 | 0.007151751 | [12 empty] | 922860 | 0.9957479 | 0.8678712 | 0.01330738 | 0.9788982 | 0.01411892 | 0.9788933 | 0.007072445
|  |  | 355692 | 1.004026 | 0.9994305 | 0.0004429865 | 0.9999501 | 0.1302888 | 0.9999457 | 0.1328679 |  |  | 579846 | 0.9975972 | 0.9866385 | 0.001433609 | 0.9965686 | 0.004357422 | 0.9965728 | 0.005290005 |  |  | 474960 | 0.9873741 | 0.9670213 | 0.003490346 | 0.9898754 | 0.004975435 | 0.9898749 | 0.007151509 | [12 empty] | 923160 | 0.9890341 | 0.8678712 | 0.01330738 | 0.9789091 | 0.01411858 | 0.9789042 | 0.007072207
|  |  | 355992 | 1.00313 | 0.9994305 | 0.0004429865 | 0.9999501 | 0.1302888 | 0.9999457 | 0.1328679 |  |  | 580146 | 0.9966367 | 0.9866385 | 0.001433609 | 0.9965692 | 0.004357399 | 0.9965734 | 0.005289999 |  |  | 475260 | 0.9884531 | 0.9670213 | 0.003490346 | 0.9898874 | 0.004974629 | 0.9898869 | 0.007151268 | [12 empty] | 923460 | 0.9957479 | 0.8678712 | 0.01330738 | 0.97892 | 0.01411823 | 0.9789151 | 0.00707197
|  |  | 356292 | 1.00313 | 0.9994305 | 0.0004429865 | 0.9999501 | 0.1302888 | 0.9999457 | 0.1328679 |  |  | 580446 | 0.9975972 | 0.9866385 | 0.001433609 | 0.9965698 | 0.004357377 | 0.9965739 | 0.005289994 |  |  | 475560 | 0.9873741 | 0.9670213 | 0.003490346 | 0.9898993 | 0.004973824 | 0.9898988 | 0.007151027 | [12 empty] | 923760 | 0.99351 | 0.8678712 | 0.01330738 | 0.9789309 | 0.01411789 | 0.978926 | 0.007071733
|  |  | 356592 | 1.004026 | 0.9994305 | 0.0004429865 | 0.9999501 | 0.1302888 | 0.9999457 | 0.1328679 |  |  | 580746 | 0.9956763 | 0.9866385 | 0.001433609 | 0.9965703 | 0.004357354 | 0.9965745 | 0.005289988 |  |  | 475860 | 0.9873741 | 0.9670213 | 0.003490346 | 0.9899113 | 0.00497302 | 0.9899108 | 0.007150787 | [12 empty] | 924060 | 0.9979859 | 0.8678712 | 0.01330738 | 0.9789418 | 0.01411755 | 0.9789368 | 0.007071497
|  |  | 356892 | 1.004922 | 0.9994305 | 0.0004429865 | 0.9999501 | 0.1302888 | 0.9999457 | 0.1328679 |  |  | 581046 | 0.9966367 | 0.9866385 | 0.001433609 | 0.9965709 | 0.004357332 | 0.9965751 | 0.005289982 |  |  | 476160 | 0.9873741 | 0.9670213 | 0.003490346 | 0.9899232 | 0.004972217 | 0.9899227 | 0.007150547 | [12 empty] | 924360 | 0.9979859 | 0.8678712 | 0.01330738 | 0.9789527 | 0.01411721 | 0.9789477 | 0.00707126
|  |  | 357192 | 1.004026 | 0.9994305 | 0.0004429865 | 0.9999501 | 0.1302888 | 0.9999457 | 0.1328679 |  |  | 581346 | 0.9966367 | 0.9866385 | 0.001433609 | 0.9965715 | 0.00435731 | 0.9965757 | 0.005289977 |  |  | 476460 | 0.9852161 | 0.9670213 | 0.003490346 | 0.9899351 | 0.004971415 | 0.9899346 | 0.007150307 | [12 empty] | 924660 | 1.002462 | 0.8678712 | 0.01330738 | 0.9789635 | 0.01411687 | 0.9789585 | 0.007071025
|  |  | 357492 | 1.00313 | 0.9994305 | 0.0004429865 | 0.9999501 | 0.1302888 | 0.9999457 | 0.1328679 |  |  | 581646 | 0.9966367 | 0.9866385 | 0.001433609 | 0.9965721 | 0.004357288 | 0.9965762 | 0.005289971 |  |  | 476760 | 0.9852161 | 0.9670213 | 0.003490346 | 0.9899469 | 0.004970614 | 0.9899464 | 0.007150068 | [12 empty] | 924960 | 0.99351 | 0.8678712 | 0.01330738 | 0.9789744 | 0.01411653 | 0.9789694 | 0.007070789
|  |  | 357792 | 1.00313 | 0.9994305 | 0.0004429865 | 0.9999501 | 0.1302888 | 0.9999457 | 0.1328679 |  |  | 581946 | 0.9966367 | 0.9866385 | 0.001433609 | 0.9965726 | 0.004357266 | 0.9965768 | 0.005289966 |  |  | 477060 | 0.9852161 | 0.9670213 | 0.003490346 | 0.9899588 | 0.004969815 | 0.9899583 | 0.007149829 | [12 empty] | 925260 | 0.9979859 | 0.8678712 | 0.01330738 | 0.9789852 | 0.01411619 | 0.9789802 | 0.007070554
|  |  | 358092 | 1.00313 | 0.9994305 | 0.0004429865 | 0.9999501 | 0.1302888 | 0.9999457 | 0.1328679 |  |  | 582246 | 0.9956763 | 0.9866385 | 0.001433609 | 0.9965732 | 0.004357244 | 0.9965774 | 0.005289961 |  |  | 477360 | 0.9852161 | 0.9670213 | 0.003490346 | 0.9899706 | 0.004969017 | 0.9899701 | 0.007149591 | [12 empty] | 925560 | 1.002462 | 0.8678712 | 0.01330738 | 0.978996 | 0.01411585 | 0.978991 | 0.00707032
|  |  | 358392 | 1.00313 | 0.9994305 | 0.0004429865 | 0.9999501 | 0.1302888 | 0.9999457 | 0.1328679 |  |  | 582546 | 0.9956763 | 0.9866385 | 0.001433609 | 0.9965737 | 0.004357222 | 0.9965779 | 0.005289955 |  |  | 477660 | 0.9873741 | 0.9670213 | 0.003490346 | 0.9899824 | 0.00496822 | 0.9899819 | 0.007149353 | [12 empty] | 925860 | 1.002462 | 0.8678712 | 0.01330738 | 0.9790068 | 0.01411551 | 0.9790018 | 0.007070086
|  |  | 358692 | 1.00313 | 0.9994305 | 0.0004429865 | 0.9999501 | 0.1302888 | 0.9999457 | 0.1328679 |  |  | 582846 | 0.9956763 | 0.9866385 | 0.001433609 | 0.9965743 | 0.004357201 | 0.9965785 | 0.00528995 |  |  | 477960 | 0.9873741 | 0.9670213 | 0.003490346 | 0.9899942 | 0.004967424 | 0.9899937 | 0.007149115 | [12 empty] | 926160 | 1.002462 | 0.8678712 | 0.01330738 | 0.9790176 | 0.01411518 | 0.9790126 | 0.007069852
|  |  | 358992 | 1.00313 | 0.9994305 | 0.0004429865 | 0.9999501 | 0.1302888 | 0.9999457 | 0.1328679 |  |  | 583146 | 0.9956763 | 0.9866385 | 0.001433609 | 0.9965749 | 0.004357179 | 0.9965791 | 0.005289945 |  |  | 478260 | 0.9862951 | 0.9670213 | 0.003490346 | 0.990006 | 0.004966629 | 0.9900055 | 0.007148878 | [12 empty] | 926460 | 1.000224 | 0.8678712 | 0.01330738 | 0.9790284 | 0.01411484 | 0.9790234 | 0.007069619
|  |  | 359292 | 1.001338 | 0.9994305 | 0.0004429865 | 0.9999501 | 0.1302888 | 0.9999457 | 0.1328679 |  |  | 583446 | 0.9966367 | 0.9866385 | 0.001433609 | 0.9965754 | 0.004357158 | 0.9965796 | 0.00528994 |  |  | 478560 | 0.9873741 | 0.9670213 | 0.003490346 | 0.9900177 | 0.004965835 | 0.9900172 | 0.007148641 | [12 empty] | 926760 | 1.000224 | 0.8678712 | 0.01330738 | 0.9790391 | 0.0141145 | 0.9790341 | 0.007069386
|  |  | 359592 | 1.00313 | 0.9994305 | 0.0004429865 | 0.9999501 | 0.1302888 | 0.9999457 | 0.1328679 |  |  | 583746 | 0.9956763 | 0.9866385 | 0.001433609 | 0.996576 | 0.004357136 | 0.9965802 | 0.005289935 |  |  | 478860 | 0.9862951 | 0.9670213 | 0.003490346 | 0.9900294 | 0.004965043 | 0.990029 | 0.007148405 | [12 empty] | 927060 | 0.99351 | 0.8678712 | 0.01330738 | 0.9790499 | 0.01411417 | 0.9790449 | 0.007069153
|  |  | 359892 | 1.002234 | 0.9994305 | 0.0004429865 | 0.9999501 | 0.1302888 | 0.9999457 | 0.1328679 |  |  | 584046 | 0.9966367 | 0.9866385 | 0.001433609 | 0.9965765 | 0.004357115 | 0.9965807 | 0.00528993 |  |  | 479160 | 0.9873741 | 0.9670213 | 0.003490346 | 0.9900412 | 0.004964251 | 0.9900407 | 0.007148169 | [12 empty] | 927360 | 0.991272 | 0.8678712 | 0.01330738 | 0.9790606 | 0.01411383 | 0.9790556 | 0.007068921
|  |  | 360192 | 1.00313 | 0.9994305 | 0.0004429865 | 0.9999501 | 0.1302888 | 0.9999457 | 0.1328679 |  |  | 584346 | 0.9956763 | 0.9866385 | 0.001433609 | 0.9965771 | 0.004357094 | 0.9965813 | 0.005289925 |  |  | 479460 | 0.9830581 | 0.9670213 | 0.003490346 | 0.9900529 | 0.004963461 | 0.9900524 | 0.007147933 | [12 empty] | 927660 | 0.9979859 | 0.8678712 | 0.01330738 | 0.9790714 | 0.0141135 | 0.9790663 | 0.007068689
|  |  | 360492 | 1.00313 | 0.9994305 | 0.0004429865 | 0.9999501 | 0.1302888 | 0.9999457 | 0.1328679 |  |  | 584646 | 0.9966367 | 0.9866385 | 0.001433609 | 0.9965776 | 0.004357073 | 0.9965818 | 0.00528992 |  |  | 479760 | 0.9873741 | 0.9670213 | 0.003490346 | 0.9900645 | 0.004962672 | 0.990064 | 0.007147698 | [12 empty] | 927960 | 0.991272 | 0.8678712 | 0.01330738 | 0.9790821 | 0.01411317 | 0.979077 | 0.007068458
|  |  | 360792 | 1.002234 | 0.9994305 | 0.0004429865 | 0.9999501 | 0.1302888 | 0.9999457 | 0.1328679 |  |  | 584946 | 0.9956763 | 0.9866385 | 0.001433609 | 0.9965782 | 0.004357053 | 0.9965824 | 0.005289916 |  |  | 480060 | 0.9884531 | 0.9670213 | 0.003490346 | 0.9900762 | 0.004961884 | 0.9900757 | 0.007147463 | [12 empty] | 928260 | 0.99351 | 0.8678712 | 0.01330738 | 0.9790928 | 0.01411283 | 0.9790877 | 0.007068227
|  |  | 361092 | 1.00313 | 0.9994305 | 0.0004429865 | 0.9999501 | 0.1302888 | 0.9999457 | 0.1328679 |  |  | 585246 | 0.9966367 | 0.9866385 | 0.001433609 | 0.9965787 | 0.004357032 | 0.996583 | 0.005289911 |  |  | 480360 | 0.9873741 | 0.9670213 | 0.003490346 | 0.9900878 | 0.004961097 | 0.9900873 | 0.007147229 | [12 empty] | 928560 | 0.9957479 | 0.8678712 | 0.01330738 | 0.9791035 | 0.0141125 | 0.9790984 | 0.007067996
|  |  | 361392 | 1.00313 | 0.9994305 | 0.0004429865 | 0.9999501 | 0.1302888 | 0.9999457 | 0.1328679 |  |  | 585546 | 0.9966367 | 0.9866385 | 0.001433609 | 0.9965793 | 0.004357011 | 0.9965835 | 0.005289906 |  |  | 480660 | 0.9884531 | 0.9670213 | 0.003490346 | 0.9900994 | 0.004960311 | 0.990099 | 0.007146995 | [12 empty] | 928860 | 0.9979859 | 0.8678712 | 0.01330738 | 0.9791142 | 0.01411217 | 0.9791091 | 0.007067766
|  |  | 361692 | 1.002234 | 0.9994305 | 0.0004429865 | 0.9999501 | 0.1302888 | 0.9999457 | 0.1328679 |  |  | 585846 | 0.9966367 | 0.9866385 | 0.001433609 | 0.9965798 | 0.004356991 | 0.9965841 | 0.005289902 |  |  | 480960 | 0.9873741 | 0.9670213 | 0.003490346 | 0.990111 | 0.004959527 | 0.9901106 | 0.007146761 | [12 empty] | 929160 | 0.9957479 | 0.8678712 | 0.01330738 | 0.9791248 | 0.01411184 | 0.9791198 | 0.007067536
|  |  | 361992 | 1.004026 | 0.9994305 | 0.0004429865 | 0.9999501 | 0.1302888 | 0.9999457 | 0.1328679 |  |  | 586146 | 0.9975972 | 0.9866385 | 0.001433609 | 0.9965804 | 0.004356971 | 0.9965846 | 0.005289897 |  |  | 481260 | 0.9884531 | 0.9670213 | 0.003490346 | 0.9901226 | 0.004958743 | 0.9901221 | 0.007146528 | [12 empty] | 929460 | 1.000224 | 0.8678712 | 0.01330738 | 0.9791355 | 0.0141115 | 0.9791304 | 0.007067306
|  |  | 362292 | 1.00313 | 0.9994305 | 0.0004429865 | 0.9999501 | 0.1302888 | 0.9999457 | 0.1328679 |  |  | 586446 | 0.9975972 | 0.9866385 | 0.001433609 | 0.9965809 | 0.004356951 | 0.9965851 | 0.005289893 |  |  | 481560 | 0.9873741 | 0.9670213 | 0.003490346 | 0.9901342 | 0.004957961 | 0.9901337 | 0.007146295 | [12 empty] | 929760 | 0.9979859 | 0.8678712 | 0.01330738 | 0.9791461 | 0.01411117 | 0.9791411 | 0.007067077
|  |  | 362592 | 1.00313 | 0.9994305 | 0.0004429865 | 0.9999501 | 0.1302888 | 0.9999457 | 0.1328679 |  |  | 586746 | 0.9966367 | 0.9866385 | 0.001433609 | 0.9965815 | 0.004356931 | 0.9965857 | 0.005289889 |  |  | 481860 | 0.9884531 | 0.9670213 | 0.003490346 | 0.9901457 | 0.00495718 | 0.9901453 | 0.007146062 | [12 empty] | 930060 | 1.000224 | 0.8678712 | 0.01330738 | 0.9791568 | 0.01411084 | 0.9791517 | 0.007066849
|  |  | 362892 | 1.004026 | 0.9994305 | 0.0004429865 | 0.9999501 | 0.1302888 | 0.9999457 | 0.1328679 |  |  | 587046 | 0.9966367 | 0.9866385 | 0.001433609 | 0.996582 | 0.004356911 | 0.9965862 | 0.005289884 |  |  | 482160 | 0.9884531 | 0.9670213 | 0.003490346 | 0.9901573 | 0.0049564 | 0.9901568 | 0.00714583 | [12 empty] | 930360 | 1.000224 | 0.8678712 | 0.01330738 | 0.9791674 | 0.01411051 | 0.9791623 | 0.00706662
|  |  | 363192 | 1.004922 | 0.9994305 | 0.0004429865 | 0.9999501 | 0.1302888 | 0.9999457 | 0.1328679 |  |  | 587346 | 0.9966367 | 0.9866385 | 0.001433609 | 0.9965825 | 0.004356891 | 0.9965868 | 0.00528988 |  |  | 482460 | 0.9873741 | 0.9670213 | 0.003490346 | 0.9901688 | 0.004955621 | 0.9901683 | 0.007145599 | [12 empty] | 930660 | 0.99351 | 0.8678712 | 0.01330738 | 0.979178 | 0.01411019 | 0.9791729 | 0.007066392
|  |  | 363492 | 1.004026 | 0.9994305 | 0.0004429865 | 0.9999501 | 0.1302888 | 0.9999457 | 0.1328679 |  |  | 587646 | 0.9956763 | 0.9866385 | 0.001433609 | 0.9965831 | 0.004356871 | 0.9965873 | 0.005289876 |  |  | 482760 | 0.9873741 | 0.9670213 | 0.003490346 | 0.9901803 | 0.004954844 | 0.9901798 | 0.007145368 | [12 empty] | 930960 | 0.9979859 | 0.8678712 | 0.01330738 | 0.9791886 | 0.01410986 | 0.9791835 | 0.007066165
|  |  | 363792 | 1.00313 | 0.9994305 | 0.0004429865 | 0.9999501 | 0.1302888 | 0.9999457 | 0.1328679 |  |  | 587946 | 0.9956763 | 0.9866385 | 0.001433609 | 0.9965836 | 0.004356851 | 0.9965879 | 0.005289872 |  |  | 483060 | 0.9862951 | 0.9670213 | 0.003490346 | 0.9901917 | 0.004954067 | 0.9901913 | 0.007145137 | [12 empty] | 931260 | 1.000224 | 0.8678712 | 0.01330738 | 0.9791992 | 0.01410953 | 0.9791941 | 0.007065938
|  |  | 364092 | 1.00313 | 0.9994305 | 0.0004429865 | 0.9999501 | 0.1302888 | 0.9999457 | 0.1328679 |  |  | 588246 | 0.9966367 | 0.9866385 | 0.001433609 | 0.9965841 | 0.004356832 | 0.9965884 | 0.005289868 |  |  | 483360 | 0.9852161 | 0.9670213 | 0.003490346 | 0.9902032 | 0.004953292 | 0.9902027 | 0.007144906 | [12 empty] | 931560 | 0.9979859 | 0.8678712 | 0.01330738 | 0.9792097 | 0.0141092 | 0.9792046 | 0.007065711
|  |  | 364392 | 1.00313 | 0.9994305 | 0.0004429865 | 0.9999501 | 0.1302888 | 0.9999457 | 0.1328679 |  |  | 588546 | 0.9966367 | 0.9866385 | 0.001433609 | 0.9965847 | 0.004356813 | 0.9965889 | 0.005289864 |  |  | 483660 | 0.9873741 | 0.9670213 | 0.003490346 | 0.9902146 | 0.004952517 | 0.9902141 | 0.007144676 | [12 empty] | 931860 | 0.9957479 | 0.8678712 | 0.01330738 | 0.9792203 | 0.01410888 | 0.9792152 | 0.007065485
|  |  | 364692 | 1.002234 | 0.9994305 | 0.0004429865 | 0.9999501 | 0.1302888 | 0.9999457 | 0.1328679 |  |  | 588846 | 0.9966367 | 0.9866385 | 0.001433609 | 0.9965852 | 0.004356793 | 0.9965895 | 0.00528986 |  |  | 483960 | 0.9862951 | 0.9670213 | 0.003490346 | 0.990226 | 0.004951744 | 0.9902256 | 0.007144447 | [12 empty] | 932160 | 0.9957479 | 0.8678712 | 0.01330738 | 0.9792309 | 0.01410855 | 0.9792257 | 0.007065259
|  |  | 364992 | 1.004026 | 0.9994305 | 0.0004429865 | 0.9999501 | 0.1302888 | 0.9999457 | 0.1328679 |  |  | 589146 | 0.9966367 | 0.9866385 | 0.001433609 | 0.9965857 | 0.004356774 | 0.99659 | 0.005289856 |  |  | 484260 | 0.9873741 | 0.9670213 | 0.003490346 | 0.9902374 | 0.004950972 | 0.9902369 | 0.007144218 | [12 empty] | 932460 | 0.9957479 | 0.8678712 | 0.01330738 | 0.9792414 | 0.01410822 | 0.9792363 | 0.007065033
|  |  | 365292 | 1.00313 | 0.9994305 | 0.0004429865 | 0.9999501 | 0.1302888 | 0.9999457 | 0.1328679 |  |  | 589446 | 0.9966367 | 0.9866385 | 0.001433609 | 0.9965863 | 0.004356755 | 0.9965905 | 0.005289852 |  |  | 484560 | 0.9895322 | 0.9670213 | 0.003490346 | 0.9902488 | 0.004950201 | 0.9902483 | 0.007143989 | [12 empty] | 932760 | 0.9957479 | 0.8678712 | 0.01330738 | 0.9792519 | 0.0141079 | 0.9792468 | 0.007064808
|  |  | 365592 | 1.002234 | 0.9994305 | 0.0004429865 | 0.9999501 | 0.1302888 | 0.9999457 | 0.1328679 |  |  | 589746 | 0.9966367 | 0.9866385 | 0.001433609 | 0.9965868 | 0.004356736 | 0.9965911 | 0.005289848 |  |  | 484860 | 0.9862951 | 0.9670213 | 0.003490346 | 0.9902601 | 0.004949432 | 0.9902597 | 0.00714376 | [12 empty] | 933060 | 0.991272 | 0.8678712 | 0.01330738 | 0.9792624 | 0.01410758 | 0.9792573 | 0.007064583
|  |  | 365892 | 1.00313 | 0.9994305 | 0.0004429865 | 0.9999501 | 0.1302888 | 0.9999457 | 0.1328679 |  |  | 590046 | 0.9975972 | 0.9866385 | 0.001433609 | 0.9965873 | 0.004356717 | 0.9965916 | 0.005289845 |  |  | 485160 | 0.9862951 | 0.9670213 | 0.003490346 | 0.9902715 | 0.004948663 | 0.990271 | 0.007143532 | [12 empty] | 933360 | 1.000224 | 0.8678712 | 0.01330738 | 0.9792729 | 0.01410725 | 0.9792678 | 0.007064359
|  |  | 366192 | 1.00313 | 0.9994305 | 0.0004429865 | 0.9999501 | 0.1302888 | 0.9999457 | 0.1328679 |  |  | 590346 | 0.9966367 | 0.9866385 | 0.001433609 | 0.9965878 | 0.004356699 | 0.9965921 | 0.005289841 |  |  | 485460 | 0.9884531 | 0.9670213 | 0.003490346 | 0.9902828 | 0.004947896 | 0.9902824 | 0.007143305 | [12 empty] | 933660 | 1.002462 | 0.8678712 | 0.01330738 | 0.9792834 | 0.01410693 | 0.9792783 | 0.007064135
|  |  | 366492 | 1.00313 | 0.9994305 | 0.0004429865 | 0.9999501 | 0.1302888 | 0.9999457 | 0.1328679 |  |  | 590646 | 0.9966367 | 0.9866385 | 0.001433609 | 0.9965884 | 0.00435668 | 0.9965926 | 0.005289837 |  |  | 485760 | 0.9884531 | 0.9670213 | 0.003490346 | 0.9902941 | 0.00494713 | 0.9902937 | 0.007143078 | [12 empty] | 933960 | 0.9957479 | 0.8678712 | 0.01330738 | 0.9792939 | 0.01410661 | 0.9792887 | 0.007063911
|  |  | 366792 | 1.002234 | 0.9994305 | 0.0004429865 | 0.9999501 | 0.1302888 | 0.9999457 | 0.1328679 |  |  | 590946 | 0.9966367 | 0.9866385 | 0.001433609 | 0.9965889 | 0.004356661 | 0.9965932 | 0.005289834 |  |  | 486060 | 0.9873741 | 0.9670213 | 0.003490346 | 0.9903054 | 0.004946364 | 0.9903049 | 0.007142851 | [12 empty] | 934260 | 0.9957479 | 0.8678712 | 0.01330738 | 0.9793043 | 0.01410628 | 0.9792992 | 0.007063688
|  |  | 367092 | 1.00313 | 0.9994305 | 0.0004429865 | 0.9999501 | 0.1302888 | 0.9999457 | 0.1328679 |  |  | 591246 | 0.9966367 | 0.9866385 | 0.001433609 | 0.9965894 | 0.004356643 | 0.9965937 | 0.005289831 |  |  | 486360 | 0.9873741 | 0.9670213 | 0.003490346 | 0.9903167 | 0.0049456 | 0.9903162 | 0.007142624 | [12 empty] | 934560 | 0.9957479 | 0.8678712 | 0.01330738 | 0.9793148 | 0.01410596 | 0.9793096 | 0.007063465
|  |  | 367392 | 1.00313 | 0.9994305 | 0.0004429865 | 0.9999501 | 0.1302888 | 0.9999457 | 0.1328679 |  |  | 591546 | 0.9975972 | 0.9866385 | 0.001433609 | 0.9965899 | 0.004356625 | 0.9965942 | 0.005289827 |  |  | 486660 | 0.9884531 | 0.9670213 | 0.003490346 | 0.9903279 | 0.004944838 | 0.9903275 | 0.007142398 | [12 empty] | 934860 | 0.991272 | 0.8678712 | 0.01330738 | 0.9793252 | 0.01410564 | 0.9793201 | 0.007063242
|  |  | 367692 | 1.002234 | 0.9994305 | 0.0004429865 | 0.9999501 | 0.1302888 | 0.9999457 | 0.1328679 |  |  | 591846 | 0.9975972 | 0.9866385 | 0.001433609 | 0.9965904 | 0.004356607 | 0.9965947 | 0.005289824 |  |  | 486960 | 0.9873741 | 0.9670213 | 0.003490346 | 0.9903391 | 0.004944076 | 0.9903387 | 0.007142173 | [12 empty] | 935160 | 0.9979859 | 0.8678712 | 0.01330738 | 0.9793357 | 0.01410532 | 0.9793305 | 0.00706302
|  |  | 367992 | 1.002234 | 0.9994305 | 0.0004429865 | 0.9999501 | 0.1302888 | 0.9999457 | 0.1328679 |  |  | 592146 | 0.9975972 | 0.9866385 | 0.001433609 | 0.996591 | 0.004356588 | 0.9965953 | 0.00528982 |  |  | 487260 | 0.9862951 | 0.9670213 | 0.003490346 | 0.9903504 | 0.004943315 | 0.9903499 | 0.007141948 | [12 empty] | 935460 | 0.9979859 | 0.8678712 | 0.01330738 | 0.9793461 | 0.014105 | 0.9793409 | 0.007062798
|  |  | 368292 | 1.00313 | 0.9994305 | 0.0004429865 | 0.9999501 | 0.1302888 | 0.9999457 | 0.1328679 |  |  | 592446 | 0.9975972 | 0.9866385 | 0.001433609 | 0.9965915 | 0.00435657 | 0.9965958 | 0.005289817 |  |  | 487560 | 0.9884531 | 0.9670213 | 0.003490346 | 0.9903616 | 0.004942556 | 0.9903611 | 0.007141723 | [12 empty] | 935760 | 0.9890341 | 0.8678712 | 0.01330738 | 0.9793565 | 0.01410468 | 0.9793513 | 0.007062577
|  |  | 368592 | 1.004026 | 0.9994305 | 0.0004429865 | 0.9999501 | 0.1302888 | 0.9999457 | 0.1328679 |  |  | 592746 | 0.9966367 | 0.9866385 | 0.001433609 | 0.996592 | 0.004356553 | 0.9965963 | 0.005289814 |  |  | 487860 | 0.9884531 | 0.9670213 | 0.003490346 | 0.9903727 | 0.004941797 | 0.9903723 | 0.007141499 | [12 empty] | 936060 | 0.99351 | 0.8678712 | 0.01330738 | 0.9793669 | 0.01410436 | 0.9793617 | 0.007062356
|  |  | 368892 | 1.002234 | 0.9994305 | 0.0004429865 | 0.9999501 | 0.1302888 | 0.9999457 | 0.1328679 |  |  | 593046 | 0.9975972 | 0.9866385 | 0.001433609 | 0.9965925 | 0.004356535 | 0.9965968 | 0.005289811 |  |  | 488160 | 0.9895322 | 0.9670213 | 0.003490346 | 0.9903839 | 0.00494104 | 0.9903834 | 0.007141275 | [12 empty] | 936360 | 0.9979859 | 0.8678712 | 0.01330738 | 0.9793772 | 0.01410404 | 0.9793721 | 0.007062135
|  |  | 369192 | 1.001338 | 0.9994305 | 0.0004429865 | 0.9999501 | 0.1302888 | 0.9999457 | 0.1328679 |  |  | 593346 | 0.9966367 | 0.9866385 | 0.001433609 | 0.996593 | 0.004356517 | 0.9965973 | 0.005289808 |  |  | 488460 | 0.9884531 | 0.9670213 | 0.003490346 | 0.990395 | 0.004940284 | 0.9903946 | 0.007141051 | [12 empty] | 936660 | 1.002462 | 0.8678712 | 0.01330738 | 0.9793876 | 0.01410372 | 0.9793824 | 0.007061915
|  |  | 369492 | 1.002234 | 0.9994305 | 0.0004429865 | 0.9999501 | 0.1302888 | 0.9999457 | 0.1328679 |  |  | 593646 | 0.9966367 | 0.9866385 | 0.001433609 | 0.9965935 | 0.0043565 | 0.9965978 | 0.005289805 |  |  | 488760 | 0.9884531 | 0.9670213 | 0.003490346 | 0.9904061 | 0.004939529 | 0.9904057 | 0.007140828 | [12 empty] | 936960 | 0.99351 | 0.8678712 | 0.01330738 | 0.979398 | 0.01410341 | 0.9793928 | 0.007061695
|  |  | 369792 | 1.00313 | 0.9994305 | 0.0004429865 | 0.9999501 | 0.1302888 | 0.9999457 | 0.1328679 |  |  | 593946 | 0.9956763 | 0.9866385 | 0.001433609 | 0.996594 | 0.004356482 | 0.9965983 | 0.005289802 |  |  | 489060 | 0.9873741 | 0.9670213 | 0.003490346 | 0.9904173 | 0.004938776 | 0.9904168 | 0.007140605 | [12 empty] | 937260 | 0.9957479 | 0.8678712 | 0.01330738 | 0.9794083 | 0.01410309 | 0.9794031 | 0.007061475
|  |  | 370092 | 1.00313 | 0.9994305 | 0.0004429865 | 0.9999501 | 0.1302888 | 0.9999457 | 0.1328679 |  |  | 594246 | 0.9966367 | 0.9866385 | 0.001433609 | 0.9965945 | 0.004356465 | 0.9965988 | 0.005289799 |  |  | 489360 | 0.9873741 | 0.9670213 | 0.003490346 | 0.9904283 | 0.004938023 | 0.9904279 | 0.007140383 | [12 empty] | 937560 | 0.9890341 | 0.8678712 | 0.01330738 | 0.9794186 | 0.01410277 | 0.9794134 | 0.007061256
|  |  | 370392 | 1.004026 | 0.9994305 | 0.0004429865 | 0.9999501 | 0.1302888 | 0.9999457 | 0.1328679 |  |  | 594546 | 0.9966367 | 0.9866385 | 0.001433609 | 0.996595 | 0.004356448 | 0.9965994 | 0.005289796 |  |  | 489660 | 0.9873741 | 0.9670213 | 0.003490346 | 0.9904394 | 0.004937271 | 0.990439 | 0.007140161 | [12 empty] | 937860 | 0.9957479 | 0.8678712 | 0.01330738 | 0.979429 | 0.01410246 | 0.9794237 | 0.007061037
|  |  | 370692 | 1.002234 | 0.9994305 | 0.0004429865 | 0.9999501 | 0.1302888 | 0.9999457 | 0.1328679 |  |  | 594846 | 0.9966367 | 0.9866385 | 0.001433609 | 0.9965955 | 0.00435643 | 0.9965999 | 0.005289793 |  |  | 489960 | 0.9884531 | 0.9670213 | 0.003490346 | 0.9904505 | 0.004936521 | 0.99045 | 0.007139939 | [12 empty] | 938160 | 0.9979859 | 0.8678712 | 0.01330738 | 0.9794393 | 0.01410214 | 0.979434 | 0.007060819
|  |  | 370992 | 1.001338 | 0.9994305 | 0.0004429865 | 0.9999501 | 0.1302888 | 0.9999457 | 0.1328679 |  |  | 595146 | 0.9956763 | 0.9866385 | 0.001433609 | 0.9965961 | 0.004356413 | 0.9966004 | 0.005289791 |  |  | 490260 | 0.9895322 | 0.9670213 | 0.003490346 | 0.9904615 | 0.004935772 | 0.9904611 | 0.007139718 | [12 empty] | 938460 | 0.9957479 | 0.8678712 | 0.01330738 | 0.9794496 | 0.01410183 | 0.9794443 | 0.007060601
|  |  | 371292 | 1.00313 | 0.9994305 | 0.0004429865 | 0.9999501 | 0.1302888 | 0.9999457 | 0.1328679 |  |  | 595446 | 0.9966367 | 0.9866385 | 0.001433609 | 0.9965966 | 0.004356396 | 0.9966009 | 0.005289788 |  |  | 490560 | 0.9884531 | 0.9670213 | 0.003490346 | 0.9904725 | 0.004935024 | 0.9904721 | 0.007139497 | [12 empty] | 938760 | 0.9957479 | 0.8678712 | 0.01330738 | 0.9794599 | 0.01410151 | 0.9794546 | 0.007060383
|  |  | 371592 | 1.00313 | 0.9994305 | 0.0004429865 | 0.9999501 | 0.1302888 | 0.9999457 | 0.1328679 |  |  | 595746 | 0.9966367 | 0.9866385 | 0.001433609 | 0.9965971 | 0.00435638 | 0.9966014 | 0.005289785 |  |  | 490860 | 0.9873741 | 0.9670213 | 0.003490346 | 0.9904835 | 0.004934277 | 0.9904831 | 0.007139277 | [12 empty] | 939060 | 0.9957479 | 0.8678712 | 0.01330738 | 0.9794701 | 0.0141012 | 0.9794649 | 0.007060166
|  |  | 371892 | 1.00313 | 0.9994305 | 0.0004429865 | 0.9999501 | 0.1302888 | 0.9999457 | 0.1328679 |  |  | 596046 | 0.9985577 | 0.9866385 | 0.001433609 | 0.9965976 | 0.004356363 | 0.9966019 | 0.005289783 |  |  | 491160 | 0.9873741 | 0.9670213 | 0.003490346 | 0.9904945 | 0.004933531 | 0.990494 | 0.007139057 | [12 empty] | 939360 | 0.9957479 | 0.8678712 | 0.01330738 | 0.9794804 | 0.01410089 | 0.9794751 | 0.007059949
|  |  | 372192 | 1.002234 | 0.9994305 | 0.0004429865 | 0.9999501 | 0.1302888 | 0.9999457 | 0.1328679 |  |  | 596346 | 0.9975972 | 0.9866385 | 0.001433609 | 0.996598 | 0.004356346 | 0.9966024 | 0.00528978 |  |  | 491460 | 0.9862951 | 0.9670213 | 0.003490346 | 0.9905054 | 0.004932786 | 0.990505 | 0.007138837 | [12 empty] | 939660 | 0.991272 | 0.8678712 | 0.01330738 | 0.9794906 | 0.01410057 | 0.9794854 | 0.007059732
|  |  | 372492 | 1.00313 | 0.9994305 | 0.0004429865 | 0.9999501 | 0.1302888 | 0.9999457 | 0.1328679 |  |  | 596646 | 0.9966367 | 0.9866385 | 0.001433609 | 0.9965985 | 0.00435633 | 0.9966029 | 0.005289778 |  |  | 491760 | 0.9884531 | 0.9670213 | 0.003490346 | 0.9905164 | 0.004932043 | 0.990516 | 0.007138618 | [12 empty] | 939960 | 0.99351 | 0.8678712 | 0.01330738 | 0.9795009 | 0.01410026 | 0.9794956 | 0.007059516
|  |  | 372792 | 1.004026 | 0.9994305 | 0.0004429865 | 0.9999501 | 0.1302888 | 0.9999457 | 0.1328679 |  |  | 596946 | 0.9966367 | 0.9866385 | 0.001433609 | 0.996599 | 0.004356313 | 0.9966034 | 0.005289775 |  |  | 492060 | 0.9895322 | 0.9670213 | 0.003490346 | 0.9905273 | 0.0049313 | 0.9905269 | 0.007138399 | [12 empty] | 940260 | 0.991272 | 0.8678712 | 0.01330738 | 0.9795111 | 0.01409995 | 0.9795058 | 0.007059301
|  |  | 373092 | 1.004026 | 0.9994305 | 0.0004429865 | 0.9999501 | 0.1302888 | 0.9999457 | 0.1328679 |  |  | 597246 | 0.9975972 | 0.9866385 | 0.001433609 | 0.9965995 | 0.004356297 | 0.9966039 | 0.005289773 |  |  | 492360 | 0.9884531 | 0.9670213 | 0.003490346 | 0.9905382 | 0.004930559 | 0.9905378 | 0.007138181 | [12 empty] | 940560 | 0.99351 | 0.8678712 | 0.01330738 | 0.9795213 | 0.01409964 | 0.979516 | 0.007059085
|  |  | 373392 | 1.00313 | 0.9994305 | 0.0004429865 | 0.9999501 | 0.1302888 | 0.9999457 | 0.1328679 |  |  | 597546 | 0.9975972 | 0.9866385 | 0.001433609 | 0.9966 | 0.004356281 | 0.9966044 | 0.005289771 |  |  | 492660 | 0.9895322 | 0.9670213 | 0.003490346 | 0.9905491 | 0.004929819 | 0.9905487 | 0.007137963 | [12 empty] | 940860 | 0.99351 | 0.8678712 | 0.01330738 | 0.9795315 | 0.01409933 | 0.9795262 | 0.00705887
|  |  | 373692 | 1.00313 | 0.9994305 | 0.0004429865 | 0.9999501 | 0.1302888 | 0.9999457 | 0.1328679 |  |  | 597846 | 0.9966367 | 0.9866385 | 0.001433609 | 0.9966005 | 0.004356264 | 0.9966049 | 0.005289768 |  |  | 492960 | 0.9895322 | 0.9670213 | 0.003490346 | 0.99056 | 0.00492908 | 0.9905596 | 0.007137745 | [12 empty] | 941160 | 0.99351 | 0.8678712 | 0.01330738 | 0.9795417 | 0.01409902 | 0.9795364 | 0.007058655
|  |  | 373992 | 1.004026 | 0.9994305 | 0.0004429865 | 0.9999501 | 0.1302888 | 0.9999457 | 0.1328679 |  |  | 598146 | 0.9975972 | 0.9866385 | 0.001433609 | 0.996601 | 0.004356248 | 0.9966054 | 0.005289766 |  |  | 493260 | 0.9884531 | 0.9670213 | 0.003490346 | 0.9905708 | 0.004928342 | 0.9905704 | 0.007137528 | [12 empty] | 941460 | 0.99351 | 0.8678712 | 0.01330738 | 0.9795519 | 0.01409871 | 0.9795466 | 0.007058441
|  |  | 374292 | 1.002234 | 0.9994305 | 0.0004429865 | 0.9999501 | 0.1302888 | 0.9999457 | 0.1328679 |  |  | 598446 | 0.9956763 | 0.9866385 | 0.001433609 | 0.9966015 | 0.004356232 | 0.9966058 | 0.005289764 |  |  | 493560 | 0.9884531 | 0.9670213 | 0.003490346 | 0.9905817 | 0.004927605 | 0.9905813 | 0.007137311 | [12 empty] | 941760 | 0.9890341 | 0.8678712 | 0.01330738 | 0.9795621 | 0.0140984 | 0.9795568 | 0.007058227
|  |  | 374592 | 1.002234 | 0.9994305 | 0.0004429865 | 0.9999501 | 0.1302888 | 0.9999457 | 0.1328679 |  |  | 598746 | 0.9956763 | 0.9866385 | 0.001433609 | 0.996602 | 0.004356216 | 0.9966063 | 0.005289762 |  |  | 493860 | 0.9906112 | 0.9670213 | 0.003490346 | 0.9905925 | 0.004926869 | 0.9905921 | 0.007137095 | [12 empty] | 942060 | 0.991272 | 0.8678712 | 0.01330738 | 0.9795722 | 0.01409809 | 0.9795669 | 0.007058013
|  |  | 374892 | 1.004026 | 0.9994305 | 0.0004429865 | 0.9999501 | 0.1302888 | 0.9999457 | 0.1328679 |  |  | 599046 | 0.9966367 | 0.9866385 | 0.001433609 | 0.9966025 | 0.004356201 | 0.9966068 | 0.00528976 |  |  | 494160 | 0.9884531 | 0.9670213 | 0.003490346 | 0.9906033 | 0.004926135 | 0.9906029 | 0.007136879 | [12 empty] | 942360 | 0.991272 | 0.8678712 | 0.01330738 | 0.9795824 | 0.01409779 | 0.9795771 | 0.0070578
|  |  | 375192 | 1.00313 | 0.9994305 | 0.0004429865 | 0.9999501 | 0.1302888 | 0.9999457 | 0.1328679 |  |  | 599346 | 0.9966367 | 0.9866385 | 0.001433609 | 0.996603 | 0.004356185 | 0.9966073 | 0.005289758 |  |  | 494460 | 0.9884531 | 0.9670213 | 0.003490346 | 0.9906141 | 0.004925401 | 0.9906137 | 0.007136664 | [12 empty] | 942660 | 0.99351 | 0.8678712 | 0.01330738 | 0.9795925 | 0.01409748 | 0.9795872 | 0.007057587
|  |  | 375492 | 1.00313 | 0.9994305 | 0.0004429865 | 0.9999501 | 0.1302888 | 0.9999457 | 0.1328679 |  |  | 599646 | 0.9966367 | 0.9866385 | 0.001433609 | 0.9966034 | 0.004356169 | 0.9966078 | 0.005289756 |  |  | 494760 | 0.9873741 | 0.9670213 | 0.003490346 | 0.9906248 | 0.004924669 | 0.9906244 | 0.007136448 | [12 empty] | 942960 | 0.99351 | 0.8678712 | 0.01330738 | 0.9796026 | 0.01409717 | 0.9795973 | 0.007057375
|  |  | 375792 | 1.001338 | 0.9994305 | 0.0004429865 | 0.9999501 | 0.1302888 | 0.9999457 | 0.1328679 |  |  | 599946 | 0.9975972 | 0.9866385 | 0.001433609 | 0.9966039 | 0.004356154 | 0.9966083 | 0.005289754 |  |  | 495060 | 0.9862951 | 0.9670213 | 0.003490346 | 0.9906356 | 0.004923938 | 0.9906352 | 0.007136234 | [12 empty] | 943260 | 0.991272 | 0.8678712 | 0.01330738 | 0.9796127 | 0.01409686 | 0.9796074 | 0.007057163
|  |  | 376092 | 1.002234 | 0.9994305 | 0.0004429865 | 0.9999501 | 0.1302888 | 0.9999457 | 0.1328679 |  |  | 600246 | 0.9937554 | 0.9866385 | 0.001433609 | 0.9966044 | 0.004356139 | 0.9966088 | 0.005289752 |  |  | 495360 | 0.9873741 | 0.9670213 | 0.003490346 | 0.9906463 | 0.004923208 | 0.9906459 | 0.007136019 | [12 empty] | 943560 | 0.99351 | 0.8678712 | 0.01330738 | 0.9796228 | 0.01409656 | 0.9796175 | 0.007056951
|  |  | 376392 | 1.00313 | 0.9994305 | 0.0004429865 | 0.9999501 | 0.1302888 | 0.9999457 | 0.1328679 |  |  | 600546 | 0.9947158 | 0.9866385 | 0.001433609 | 0.9966049 | 0.004356123 | 0.9966092 | 0.00528975 |  |  | 495660 | 0.9884531 | 0.9670213 | 0.003490346 | 0.990657 | 0.004922479 | 0.9906566 | 0.007135805 | [12 empty] | 943860 | 0.99351 | 0.8678712 | 0.01330738 | 0.9796329 | 0.01409625 | 0.9796276 | 0.00705674
|  |  | 376692 | 1.002234 | 0.9994305 | 0.0004429865 | 0.9999501 | 0.1302888 | 0.9999457 | 0.1328679 |  |  | 600846 | 0.9947158 | 0.9866385 | 0.001433609 | 0.9966054 | 0.004356108 | 0.9966097 | 0.005289748 |  |  | 495960 | 0.9884531 | 0.9670213 | 0.003490346 | 0.9906677 | 0.004921751 | 0.9906673 | 0.007135592 | [12 empty] | 944160 | 0.9890341 | 0.8678712 | 0.01330738 | 0.979643 | 0.01409595 | 0.9796376 | 0.007056529
|  |  | 376992 | 1.002234 | 0.9994305 | 0.0004429865 | 0.9999501 | 0.1302888 | 0.9999457 | 0.1328679 |  |  | 601146 | 0.9927949 | 0.9866385 | 0.001433609 | 0.9966058 | 0.004356093 | 0.9966102 | 0.005289746 |  |  | 496260 | 0.9884531 | 0.9670213 | 0.003490346 | 0.9906784 | 0.004921024 | 0.990678 | 0.007135378 | [12 empty] | 944460 | 0.99351 | 0.8678712 | 0.01330738 | 0.979653 | 0.01409565 | 0.9796477 | 0.007056318
|  |  | 377292 | 1.004026 | 0.9994305 | 0.0004429865 | 0.9999501 | 0.1302888 | 0.9999457 | 0.1328679 |  |  | 601446 | 0.9927949 | 0.9866385 | 0.001433609 | 0.9966063 | 0.004356078 | 0.9966107 | 0.005289745 |  |  | 496560 | 0.9873741 | 0.9670213 | 0.003490346 | 0.9906891 | 0.004920299 | 0.9906887 | 0.007135166 | [12 empty] | 944760 | 0.99351 | 0.8678712 | 0.01330738 | 0.9796631 | 0.01409534 | 0.9796578 | 0.007056108
|  |  | 377592 | 1.00313 | 0.9994305 | 0.0004429865 | 0.9999501 | 0.1302888 | 0.9999457 | 0.1328679 |  |  | 601746 | 0.9937554 | 0.9866385 | 0.001433609 | 0.9966068 | 0.004356063 | 0.9966112 | 0.005289743 |  |  | 496860 | 0.9895322 | 0.9670213 | 0.003490346 | 0.9906997 | 0.004919574 | 0.9906993 | 0.007134953 | [12 empty] | 945060 | 0.99351 | 0.8678712 | 0.01330738 | 0.9796731 | 0.01409504 | 0.9796678 | 0.007055898
|  |  | 377892 | 1.001338 | 0.9994305 | 0.0004429865 | 0.9999501 | 0.1302888 | 0.9999457 | 0.1328679 |  |  | 602046 | 0.9937554 | 0.9866385 | 0.001433609 | 0.9966073 | 0.004356048 | 0.9966116 | 0.005289741 |  |  | 497160 | 0.9873741 | 0.9670213 | 0.003490346 | 0.9907104 | 0.004918851 | 0.99071 | 0.007134741 | [12 empty] | 945360 | 0.9890341 | 0.8678712 | 0.01330738 | 0.9796832 | 0.01409474 | 0.9796778 | 0.007055688
|  |  | 378192 | 1.00313 | 0.9994305 | 0.0004429865 | 0.9999501 | 0.1302888 | 0.9999457 | 0.1328679 |  |  | 602346 | 0.9947158 | 0.9866385 | 0.001433609 | 0.9966077 | 0.004356033 | 0.9966121 | 0.00528974 |  |  | 497460 | 0.9884531 | 0.9670213 | 0.003490346 | 0.990721 | 0.004918129 | 0.9907206 | 0.00713453 | [12 empty] | 945660 | 0.9890341 | 0.8678712 | 0.01330738 | 0.9796932 | 0.01409443 | 0.9796878 | 0.007055479
|  |  | 378492 | 1.004026 | 0.9994305 | 0.0004429865 | 0.9999501 | 0.1302888 | 0.9999457 | 0.1328679 |  |  | 602646 | 0.9956763 | 0.9866385 | 0.001433609 | 0.9966082 | 0.004356019 | 0.9966126 | 0.005289738 |  |  | 497760 | 0.9873741 | 0.9670213 | 0.003490346 | 0.9907316 | 0.004917408 | 0.9907312 | 0.007134319 | [12 empty] | 945960 | 0.991272 | 0.8678712 | 0.01330738 | 0.9797032 | 0.01409413 | 0.9796978 | 0.00705527
|  |  | 378792 | 1.00313 | 0.9994305 | 0.0004429865 | 0.9999501 | 0.1302888 | 0.9999457 | 0.1328679 |  |  | 602946 | 0.9966367 | 0.9866385 | 0.001433609 | 0.9966087 | 0.004356004 | 0.9966131 | 0.005289737 |  |  | 498060 | 0.9884531 | 0.9670213 | 0.003490346 | 0.9907422 | 0.004916688 | 0.9907417 | 0.007134108 | [12 empty] | 946260 | 0.9845582 | 0.8678712 | 0.01330738 | 0.9797132 | 0.01409383 | 0.9797078 | 0.007055061
|  |  | 379092 | 1.002234 | 0.9994305 | 0.0004429865 | 0.9999501 | 0.1302888 | 0.9999457 | 0.1328679 |  |  | 603246 | 0.9956763 | 0.9866385 | 0.001433609 | 0.9966091 | 0.00435599 | 0.9966135 | 0.005289736 |  |  | 498360 | 0.9895322 | 0.9670213 | 0.003490346 | 0.9907527 | 0.004915969 | 0.9907523 | 0.007133897 | [12 empty] | 946560 | 0.991272 | 0.8678712 | 0.01330738 | 0.9797232 | 0.01409353 | 0.9797178 | 0.007054853
|  |  | 379392 | 1.00313 | 0.9994305 | 0.0004429865 | 0.9999501 | 0.1302888 | 0.9999457 | 0.1328679 |  |  | 603546 | 0.9966367 | 0.9866385 | 0.001433609 | 0.9966096 | 0.004355975 | 0.996614 | 0.005289734 |  |  | 498660 | 0.9884531 | 0.9670213 | 0.003490346 | 0.9907633 | 0.004915251 | 0.9907629 | 0.007133687 | [12 empty] | 946860 | 0.991272 | 0.8678712 | 0.01330738 | 0.9797331 | 0.01409323 | 0.9797278 | 0.007054646
|  |  | 379692 | 1.002234 | 0.9994305 | 0.0004429865 | 0.9999501 | 0.1302888 | 0.9999457 | 0.1328679 |  |  | 603846 | 0.9966367 | 0.9866385 | 0.001433609 | 0.9966101 | 0.004355961 | 0.9966145 | 0.005289733 |  |  | 498960 | 0.9873741 | 0.9670213 | 0.003490346 | 0.9907738 | 0.004914535 | 0.9907734 | 0.007133478 | [12 empty] | 947160 | 0.9867961 | 0.8678712 | 0.01330738 | 0.9797431 | 0.01409293 | 0.9797377 | 0.007054438
|  |  | 379992 | 1.00313 | 0.9994305 | 0.0004429865 | 0.9999501 | 0.1302888 | 0.9999457 | 0.1328679 |  |  | 604146 | 0.9975972 | 0.9866385 | 0.001433609 | 0.9966105 | 0.004355947 | 0.9966149 | 0.005289732 |  |  | 499260 | 0.9884531 | 0.9670213 | 0.003490346 | 0.9907843 | 0.004913819 | 0.9907839 | 0.007133269 | [12 empty] | 947460 | 0.9867961 | 0.8678712 | 0.01330738 | 0.979753 | 0.01409263 | 0.9797477 | 0.007054231
|  |  | 380292 | 1.00313 | 0.9994305 | 0.0004429865 | 0.9999501 | 0.1302888 | 0.9999457 | 0.1328679 |  |  | 604446 | 0.9966367 | 0.9866385 | 0.001433609 | 0.996611 | 0.004355932 | 0.9966154 | 0.00528973 |  |  | 499560 | 0.9884531 | 0.9670213 | 0.003490346 | 0.9907948 | 0.004913105 | 0.9907944 | 0.00713306 | [12 empty] | 947760 | 0.9867961 | 0.8678712 | 0.01330738 | 0.979763 | 0.01409233 | 0.9797576 | 0.007054024
|  |  | 380592 | 1.00313 | 0.9994305 | 0.0004429865 | 0.9999501 | 0.1302888 | 0.9999457 | 0.1328679 |  |  | 604746 | 0.9985577 | 0.9866385 | 0.001433609 | 0.9966115 | 0.004355918 | 0.9966159 | 0.005289729 |  |  | 499860 | 0.9916902 | 0.9670213 | 0.003490346 | 0.9908053 | 0.004912392 | 0.9908049 | 0.007132851 | [12 empty] | 948060 | 0.991272 | 0.8678712 | 0.01330738 | 0.9797729 | 0.01409204 | 0.9797675 | 0.007053818
|  |  | 380892 | 1.002234 | 0.9994305 | 0.0004429865 | 0.9999501 | 0.1302888 | 0.9999457 | 0.1328679 |  |  | 605046 | 0.9975972 | 0.9866385 | 0.001433609 | 0.9966119 | 0.004355904 | 0.9966163 | 0.005289728 |  |  | 500160 | 0.9895322 | 0.9670213 | 0.003490346 | 0.9908157 | 0.00491168 | 0.9908153 | 0.007132643 | [12 empty] | 948360 | 0.9957479 | 0.8678712 | 0.01330738 | 0.9797828 | 0.01409174 | 0.9797774 | 0.007053612
|  |  | 381192 | 1.00313 | 0.9994305 | 0.0004429865 | 0.9999501 | 0.1302888 | 0.9999457 | 0.1328679 |  |  | 605346 | 0.9985577 | 0.9866385 | 0.001433609 | 0.9966124 | 0.004355891 | 0.9966168 | 0.005289727 |  |  | 500460 | 0.9884531 | 0.9670213 | 0.003490346 | 0.9908262 | 0.004910969 | 0.9908258 | 0.007132436 | [12 empty] | 948660 | 0.9890341 | 0.8678712 | 0.01330738 | 0.9797927 | 0.01409144 | 0.9797873 | 0.007053406
|  |  | 381492 | 1.004026 | 0.9994305 | 0.0004429865 | 0.9999501 | 0.1302888 | 0.9999457 | 0.1328679 |  |  | 605646 | 0.9975972 | 0.9866385 | 0.001433609 | 0.9966128 | 0.004355877 | 0.9966172 | 0.005289726 |  |  | 500760 | 0.9862951 | 0.9670213 | 0.003490346 | 0.9908366 | 0.004910259 | 0.9908362 | 0.007132229 | [12 empty] | 948960 | 0.9890341 | 0.8678712 | 0.01330738 | 0.9798026 | 0.01409114 | 0.9797972 | 0.007053201
|  |  | 381792 | 1.002234 | 0.9994305 | 0.0004429865 | 0.9999501 | 0.1302888 | 0.9999457 | 0.1328679 |  |  | 605946 | 0.9995181 | 0.9866385 | 0.001433609 | 0.9966133 | 0.004355863 | 0.9966177 | 0.005289725 |  |  | 501060 | 0.9884531 | 0.9670213 | 0.003490346 | 0.990847 | 0.00490955 | 0.9908466 | 0.007132022 | [12 empty] | 949260 | 0.99351 | 0.8678712 | 0.01330738 | 0.9798125 | 0.01409085 | 0.9798071 | 0.007052996
|  |  | 382092 | 1.00313 | 0.9994305 | 0.0004429865 | 0.9999501 | 0.1302888 | 0.9999457 | 0.1328679 |  |  | 606246 | 0.9985577 | 0.9866385 | 0.001433609 | 0.9966137 | 0.004355849 | 0.9966182 | 0.005289724 |  |  | 501360 | 0.9884531 | 0.9670213 | 0.003490346 | 0.9908574 | 0.004908842 | 0.990857 | 0.007131815 | [12 empty] | 949560 | 0.991272 | 0.8678712 | 0.01330738 | 0.9798224 | 0.01409055 | 0.9798169 | 0.007052792
|  |  | 382392 | 1.001338 | 0.9994305 | 0.0004429865 | 0.9999501 | 0.1302888 | 0.9999457 | 0.1328679 |  |  | 606546 | 0.9995181 | 0.9866385 | 0.001433609 | 0.9966142 | 0.004355836 | 0.9966186 | 0.005289723 |  |  | 501660 | 0.9884531 | 0.9670213 | 0.003490346 | 0.9908678 | 0.004908136 | 0.9908674 | 0.007131609 | [12 empty] | 949860 | 0.99351 | 0.8678712 | 0.01330738 | 0.9798322 | 0.01409026 | 0.9798268 | 0.007052587
|  |  | 382692 | 1.00313 | 0.9994305 | 0.0004429865 | 0.9999501 | 0.1302888 | 0.9999457 | 0.1328679 |  |  | 606846 | 0.9995181 | 0.9866385 | 0.001433609 | 0.9966147 | 0.004355822 | 0.9966191 | 0.005289722 |  |  | 501960 | 0.9884531 | 0.9670213 | 0.003490346 | 0.9908781 | 0.00490743 | 0.9908777 | 0.007131404 | [12 empty] | 950160 | 0.9890341 | 0.8678712 | 0.01330738 | 0.9798421 | 0.01408996 | 0.9798366 | 0.007052384
|  |  | 382992 | 1.002234 | 0.9994305 | 0.0004429865 | 0.9999501 | 0.1302888 | 0.9999457 | 0.1328679 |  |  | 607146 | 0.9995181 | 0.9866385 | 0.001433609 | 0.9966151 | 0.004355809 | 0.9966195 | 0.005289721 |  |  | 502260 | 0.9895322 | 0.9670213 | 0.003490346 | 0.9908885 | 0.004906726 | 0.9908881 | 0.007131199 | [12 empty] | 950460 | 0.9890341 | 0.8678712 | 0.01330738 | 0.9798519 | 0.01408967 | 0.9798465 | 0.00705218
|  |  | 383292 | 1.004026 | 0.9994305 | 0.0004429865 | 0.9999501 | 0.1302888 | 0.9999457 | 0.1328679 |  |  | 607446 | 1.000479 | 0.9866385 | 0.001433609 | 0.9966156 | 0.004355796 | 0.99662 | 0.00528972 |  |  | 502560 | 0.9895322 | 0.9670213 | 0.003490346 | 0.9908988 | 0.004906023 | 0.9908984 | 0.007130994 | [12 empty] | 950760 | 0.991272 | 0.8678712 | 0.01330738 | 0.9798617 | 0.01408938 | 0.9798563 | 0.007051977
|  |  | 383592 | 1.002234 | 0.9994305 | 0.0004429865 | 0.9999501 | 0.1302888 | 0.9999457 | 0.1328679 |  |  | 607746 | 0.9975972 | 0.9866385 | 0.001433609 | 0.996616 | 0.004355783 | 0.9966204 | 0.005289719 |  |  | 502860 | 0.9884531 | 0.9670213 | 0.003490346 | 0.9909091 | 0.004905321 | 0.9909087 | 0.007130789 | [12 empty] | 951060 | 0.9867961 | 0.8678712 | 0.01330738 | 0.9798715 | 0.01408908 | 0.9798661 | 0.007051774
|  |  | 383892 | 1.004026 | 0.9994305 | 0.0004429865 | 0.9999501 | 0.1302888 | 0.9999457 | 0.1328679 |  |  | 608046 | 0.9975972 | 0.9866385 | 0.001433609 | 0.9966165 | 0.004355769 | 0.9966209 | 0.005289719 |  |  | 503160 | 0.9884531 | 0.9670213 | 0.003490346 | 0.9909194 | 0.00490462 | 0.990919 | 0.007130585 | [12 empty] | 951360 | 0.9890341 | 0.8678712 | 0.01330738 | 0.9798814 | 0.01408879 | 0.9798759 | 0.007051572
|  |  | 384192 | 1.00313 | 0.9994305 | 0.0004429865 | 0.9999501 | 0.1302888 | 0.9999457 | 0.1328679 |  |  | 608346 | 0.9975972 | 0.9866385 | 0.001433609 | 0.9966169 | 0.004355756 | 0.9966213 | 0.005289718 |  |  | 503460 | 0.9884531 | 0.9670213 | 0.003490346 | 0.9909296 | 0.00490392 | 0.9909293 | 0.007130382 | [12 empty] | 951660 | 0.99351 | 0.8678712 | 0.01330738 | 0.9798911 | 0.0140885 | 0.9798857 | 0.00705137
|  |  | 384492 | 1.00313 | 0.9994305 | 0.0004429865 | 0.9999501 | 0.1302888 | 0.9999457 | 0.1328679 |  |  | 608646 | 0.9966367 | 0.9866385 | 0.001433609 | 0.9966173 | 0.004355743 | 0.9966218 | 0.005289717 |  |  | 503760 | 0.9895322 | 0.9670213 | 0.003490346 | 0.9909399 | 0.004903221 | 0.9909395 | 0.007130178 | [12 empty] | 951960 | 0.991272 | 0.8678712 | 0.01330738 | 0.9799009 | 0.01408821 | 0.9798955 | 0.007051168
|  |  | 384792 | 1.001338 | 0.9994305 | 0.0004429865 | 0.9999501 | 0.1302888 | 0.9999457 | 0.1328679 |  |  | 608946 | 0.9966367 | 0.9866385 | 0.001433609 | 0.9966178 | 0.004355731 | 0.9966222 | 0.005289717 |  |  | 504060 | 0.9895322 | 0.9670213 | 0.003490346 | 0.9909501 | 0.004902524 | 0.9909498 | 0.007129976 | [12 empty] | 952260 | 0.991272 | 0.8678712 | 0.01330738 | 0.9799107 | 0.01408792 | 0.9799052 | 0.007050966
|  |  | 385092 | 1.004026 | 0.9994305 | 0.0004429865 | 0.9999501 | 0.1302888 | 0.9999457 | 0.1328679 |  |  | 609246 | 0.9956763 | 0.9866385 | 0.001433609 | 0.9966182 | 0.004355718 | 0.9966227 | 0.005289716 |  |  | 504360 | 0.9873741 | 0.9670213 | 0.003490346 | 0.9909604 | 0.004901827 | 0.99096 | 0.007129773 | [12 empty] | 952560 | 1.000224 | 0.8678712 | 0.01330738 | 0.9799204 | 0.01408763 | 0.979915 | 0.007050765
|  |  | 385392 | 1.00313 | 0.9994305 | 0.0004429865 | 0.9999501 | 0.1302888 | 0.9999457 | 0.1328679 |  |  | 609546 | 0.9975972 | 0.9866385 | 0.001433609 | 0.9966187 | 0.004355705 | 0.9966231 | 0.005289716 |  |  | 504660 | 0.9884531 | 0.9670213 | 0.003490346 | 0.9909706 | 0.004901132 | 0.9909702 | 0.007129571 | [12 empty] | 952860 | 0.99351 | 0.8678712 | 0.01330738 | 0.9799302 | 0.01408734 | 0.9799247 | 0.007050565
|  |  | 385692 | 1.00313 | 0.9994305 | 0.0004429865 | 0.9999501 | 0.1302888 | 0.9999457 | 0.1328679 |  |  | 609846 | 0.9985577 | 0.9866385 | 0.001433609 | 0.9966191 | 0.004355692 | 0.9966236 | 0.005289715 |  |  | 504960 | 0.9873741 | 0.9670213 | 0.003490346 | 0.9909808 | 0.004900437 | 0.9909804 | 0.007129369 | [12 empty] | 953160 | 0.9845582 | 0.8678712 | 0.01330738 | 0.9799399 | 0.01408705 | 0.9799344 | 0.007050364
|  |  | 385992 | 1.004026 | 0.9994305 | 0.0004429865 | 0.9999501 | 0.1302888 | 0.9999457 | 0.1328679 |  |  | 610146 | 0.9975972 | 0.9866385 | 0.001433609 | 0.9966196 | 0.00435568 | 0.996624 | 0.005289715 |  |  | 505260 | 0.9906112 | 0.9670213 | 0.003490346 | 0.9909909 | 0.004899744 | 0.9909906 | 0.007129168 | [12 empty] | 953460 | 0.9845582 | 0.8678712 | 0.01330738 | 0.9799497 | 0.01408676 | 0.9799442 | 0.007050164
|  |  | 386292 | 1.001338 | 0.9994305 | 0.0004429865 | 0.9999501 | 0.1302888 | 0.9999457 | 0.1328679 |  |  | 610446 | 0.9975972 | 0.9866385 | 0.001433609 | 0.99662 | 0.004355667 | 0.9966245 | 0.005289714 |  |  | 505560 | 0.9884531 | 0.9670213 | 0.003490346 | 0.9910011 | 0.004899052 | 0.9910007 | 0.007128967 | [12 empty] | 953760 | 0.9867961 | 0.8678712 | 0.01330738 | 0.9799594 | 0.01408647 | 0.9799539 | 0.007049965
|  |  | 386592 | 1.004922 | 0.9994305 | 0.0004429865 | 0.9999501 | 0.1302888 | 0.9999457 | 0.1328679 |  |  | 610746 | 0.9975972 | 0.9866385 | 0.001433609 | 0.9966204 | 0.004355655 | 0.9966249 | 0.005289714 |  |  | 505860 | 0.9873741 | 0.9670213 | 0.003490346 | 0.9910112 | 0.004898361 | 0.9910109 | 0.007128767 | [12 empty] | 954060 | 0.9890341 | 0.8678712 | 0.01330738 | 0.9799691 | 0.01408618 | 0.9799636 | 0.007049765
|  |  | 386892 | 1.004026 | 0.9994305 | 0.0004429865 | 0.9999501 | 0.1302888 | 0.9999457 | 0.1328679 |  |  | 611046 | 0.9966367 | 0.9866385 | 0.001433609 | 0.9966209 | 0.004355643 | 0.9966253 | 0.005289713 |  |  | 506160 | 0.9873741 | 0.9670213 | 0.003490346 | 0.9910214 | 0.004897671 | 0.991021 | 0.007128567 | [12 empty] | 954360 | 0.99351 | 0.8678712 | 0.01330738 | 0.9799788 | 0.0140859 | 0.9799732 | 0.007049566
|  |  | 387192 | 1.004026 | 0.9994305 | 0.0004429865 | 0.9999501 | 0.1302888 | 0.9999457 | 0.1328679 |  |  | 611346 | 0.9956763 | 0.9866385 | 0.001433609 | 0.9966213 | 0.00435563 | 0.9966258 | 0.005289713 |  |  | 506460 | 0.9895322 | 0.9670213 | 0.003490346 | 0.9910315 | 0.004896982 | 0.9910311 | 0.007128367 | [12 empty] | 954660 | 0.991272 | 0.8678712 | 0.01330738 | 0.9799884 | 0.01408561 | 0.9799829 | 0.007049368
|  |  | 387492 | 1.00313 | 0.9994305 | 0.0004429865 | 0.9999501 | 0.1302888 | 0.9999457 | 0.1328679 |  |  | 611646 | 0.9966367 | 0.9866385 | 0.001433609 | 0.9966217 | 0.004355618 | 0.9966262 | 0.005289713 |  |  | 506760 | 0.9906112 | 0.9670213 | 0.003490346 | 0.9910416 | 0.004896295 | 0.9910412 | 0.007128168 | [12 empty] | 954960 | 0.991272 | 0.8678712 | 0.01330738 | 0.9799981 | 0.01408532 | 0.9799926 | 0.00704917
|  |  | 387792 | 1.00313 | 0.9994305 | 0.0004429865 | 0.9999501 | 0.1302888 | 0.9999457 | 0.1328679 |  |  | 611946 | 0.9966367 | 0.9866385 | 0.001433609 | 0.9966222 | 0.004355606 | 0.9966266 | 0.005289713 |  |  | 507060 | 0.9906112 | 0.9670213 | 0.003490346 | 0.9910516 | 0.004895608 | 0.9910513 | 0.007127969 | [12 empty] | 955260 | 0.9957479 | 0.8678712 | 0.01330738 | 0.9800078 | 0.01408504 | 0.9800022 | 0.007048972
|  |  | 388092 | 1.00313 | 0.9994305 | 0.0004429865 | 0.9999501 | 0.1302888 | 0.9999457 | 0.1328679 |  |  | 612246 | 0.9966367 | 0.9866385 | 0.001433609 | 0.9966226 | 0.004355594 | 0.9966271 | 0.005289712 |  |  | 507360 | 0.9884531 | 0.9670213 | 0.003490346 | 0.9910617 | 0.004894923 | 0.9910613 | 0.00712777 | [12 empty] | 955560 | 0.9957479 | 0.8678712 | 0.01330738 | 0.9800174 | 0.01408475 | 0.9800119 | 0.007048774
|  |  | 388392 | 1.00313 | 0.9994305 | 0.0004429865 | 0.9999501 | 0.1302888 | 0.9999457 | 0.1328679 |  |  | 612546 | 0.9975972 | 0.9866385 | 0.001433609 | 0.996623 | 0.004355582 | 0.9966275 | 0.005289712 |  |  | 507660 | 0.9916902 | 0.9670213 | 0.003490346 | 0.9910718 | 0.004894238 | 0.9910714 | 0.007127572 | [12 empty] | 955860 | 0.991272 | 0.8678712 | 0.01330738 | 0.980027 | 0.01408447 | 0.9800215 | 0.007048577
|  |  | 388692 | 1.00313 | 0.9994305 | 0.0004429865 | 0.9999501 | 0.1302888 | 0.9999457 | 0.1328679 |  |  | 612846 | 0.9956763 | 0.9866385 | 0.001433609 | 0.9966235 | 0.00435557 | 0.9966279 | 0.005289712 |  |  | 507960 | 0.9862951 | 0.9670213 | 0.003490346 | 0.9910818 | 0.004893555 | 0.9910814 | 0.007127375 | [12 empty] | 956160 | 0.9867961 | 0.8678712 | 0.01330738 | 0.9800367 | 0.01408418 | 0.9800311 | 0.00704838
|  |  | 388992 | 1.004026 | 0.9994305 | 0.0004429865 | 0.9999501 | 0.1302888 | 0.9999457 | 0.1328679 |  |  | 613146 | 0.9966367 | 0.9866385 | 0.001433609 | 0.9966239 | 0.004355559 | 0.9966284 | 0.005289712 |  |  | 508260 | 0.9884531 | 0.9670213 | 0.003490346 | 0.9910918 | 0.004892873 | 0.9910914 | 0.007127177 | [12 empty] | 956460 | 0.9890341 | 0.8678712 | 0.01330738 | 0.9800463 | 0.0140839 | 0.9800407 | 0.007048183
|  |  | 389292 | 1.00313 | 0.9994305 | 0.0004429865 | 0.9999501 | 0.1302888 | 0.9999457 | 0.1328679 |  |  | 613446 | 0.9975972 | 0.9866385 | 0.001433609 | 0.9966243 | 0.004355547 | 0.9966288 | 0.005289712 |  |  | 508560 | 0.9884531 | 0.9670213 | 0.003490346 | 0.9911018 | 0.004892192 | 0.9911014 | 0.00712698 | [12 empty] | 956760 | 0.9890341 | 0.8678712 | 0.01330738 | 0.9800559 | 0.01408361 | 0.9800503 | 0.007047987
|  |  | 389592 | 1.001338 | 0.9994305 | 0.0004429865 | 0.9999501 | 0.1302888 | 0.9999457 | 0.1328679 |  |  | 613746 | 0.9975972 | 0.9866385 | 0.001433609 | 0.9966248 | 0.004355535 | 0.9966292 | 0.005289712 |  |  | 508860 | 0.9873741 | 0.9670213 | 0.003490346 | 0.9911118 | 0.004891512 | 0.9911114 | 0.007126784 | [12 empty] | 957060 | 0.9867961 | 0.8678712 | 0.01330738 | 0.9800655 | 0.01408333 | 0.9800599 | 0.007047791
|  |  | 389892 | 1.002234 | 0.9994305 | 0.0004429865 | 0.9999501 | 0.1302888 | 0.9999457 | 0.1328679 |  |  | 614046 | 0.9975972 | 0.9866385 | 0.001433609 | 0.9966252 | 0.004355524 | 0.9966297 | 0.005289712 |  |  | 509160 | 0.9884531 | 0.9670213 | 0.003490346 | 0.9911217 | 0.004890833 | 0.9911214 | 0.007126588 | [12 empty] | 957360 | 0.991272 | 0.8678712 | 0.01330738 | 0.9800751 | 0.01408305 | 0.9800695 | 0.007047596
|  |  | 390192 | 1.00313 | 0.9994305 | 0.0004429865 | 0.9999501 | 0.1302888 | 0.9999457 | 0.1328679 |  |  | 614346 | 0.9966367 | 0.9866385 | 0.001433609 | 0.9966256 | 0.004355512 | 0.9966301 | 0.005289712 |  |  | 509460 | 0.9884531 | 0.9670213 | 0.003490346 | 0.9911317 | 0.004890155 | 0.9911313 | 0.007126392 | [12 empty] | 957660 | 0.991272 | 0.8678712 | 0.01330738 | 0.9800846 | 0.01408277 | 0.9800791 | 0.007047401
|  |  | 390492 | 1.002234 | 0.9994305 | 0.0004429865 | 0.9999501 | 0.1302888 | 0.9999457 | 0.1328679 |  |  | 614646 | 0.9975972 | 0.9866385 | 0.001433609 | 0.996626 | 0.004355501 | 0.9966305 | 0.005289712 |  |  | 509760 | 0.9873741 | 0.9670213 | 0.003490346 | 0.9911416 | 0.004889478 | 0.9911413 | 0.007126197 | [12 empty] | 957960 | 0.991272 | 0.8678712 | 0.01330738 | 0.9800942 | 0.01408248 | 0.9800886 | 0.007047206
|  |  | 390792 | 1.00313 | 0.9994305 | 0.0004429865 | 0.9999501 | 0.1302888 | 0.9999457 | 0.1328679 |  |  | 614946 | 0.9966367 | 0.9866385 | 0.001433609 | 0.9966264 | 0.004355489 | 0.9966309 | 0.005289712 |  |  | 510060 | 0.9884531 | 0.9670213 | 0.003490346 | 0.9911515 | 0.004888803 | 0.9911512 | 0.007126002 | [12 empty] | 958260 | 0.9890341 | 0.8678712 | 0.01330738 | 0.9801037 | 0.0140822 | 0.9800982 | 0.007047011
|  |  | 391092 | 1.00313 | 0.9994305 | 0.0004429865 | 0.9999501 | 0.1302888 | 0.9999457 | 0.1328679 |  |  | 615246 | 0.9956763 | 0.9866385 | 0.001433609 | 0.9966269 | 0.004355478 | 0.9966314 | 0.005289713 |  |  | 510360 | 0.9895322 | 0.9670213 | 0.003490346 | 0.9911614 | 0.004888128 | 0.9911611 | 0.007125807 | [12 empty] | 958560 | 0.9890341 | 0.8678712 | 0.01330738 | 0.9801133 | 0.01408192 | 0.9801077 | 0.007046817
|  |  | 391392 | 1.004026 | 0.9994305 | 0.0004429865 | 0.9999501 | 0.1302888 | 0.9999457 | 0.1328679 |  |  | 615546 | 0.9966367 | 0.9866385 | 0.001433609 | 0.9966273 | 0.004355467 | 0.9966318 | 0.005289713 |  |  | 510660 | 0.9873741 | 0.9670213 | 0.003490346 | 0.9911713 | 0.004887455 | 0.991171 | 0.007125613 | [12 empty] | 958860 | 0.9890341 | 0.8678712 | 0.01330738 | 0.9801228 | 0.01408164 | 0.9801172 | 0.007046624
|  |  | 391692 | 1.00313 | 0.9994305 | 0.0004429865 | 0.9999501 | 0.1302888 | 0.9999457 | 0.1328679 |  |  | 615846 | 0.9956763 | 0.9866385 | 0.001433609 | 0.9966277 | 0.004355456 | 0.9966322 | 0.005289713 |  |  | 510960 | 0.9884531 | 0.9670213 | 0.003490346 | 0.9911812 | 0.004886783 | 0.9911808 | 0.007125419 | [12 empty] | 959160 | 0.9890341 | 0.8678712 | 0.01330738 | 0.9801323 | 0.01408136 | 0.9801267 | 0.00704643
|  |  | 391992 | 1.004922 | 0.9994305 | 0.0004429865 | 0.9999501 | 0.1302888 | 0.9999457 | 0.1328679 |  |  | 616146 | 0.9975972 | 0.9866385 | 0.001433609 | 0.9966281 | 0.004355445 | 0.9966326 | 0.005289713 |  |  | 511260 | 0.9884531 | 0.9670213 | 0.003490346 | 0.991191 | 0.004886111 | 0.9911907 | 0.007125226 | [12 empty] | 959460 | 0.99351 | 0.8678712 | 0.01330738 | 0.9801418 | 0.01408108 | 0.9801362 | 0.007046237
|  |  | 392292 | 1.002234 | 0.9994305 | 0.0004429865 | 0.9999501 | 0.1302888 | 0.9999457 | 0.1328679 |  |  | 616446 | 0.9975972 | 0.9866385 | 0.001433609 | 0.9966285 | 0.004355434 | 0.996633 | 0.005289714 |  |  | 511560 | 0.9873741 | 0.9670213 | 0.003490346 | 0.9912009 | 0.004885441 | 0.9912005 | 0.007125033 | [12 empty] | 959760 | 0.99351 | 0.8678712 | 0.01330738 | 0.9801513 | 0.01408081 | 0.9801457 | 0.007046044
|  |  | 392592 | 1.004922 | 0.9994305 | 0.0004429865 | 0.9999501 | 0.1302888 | 0.9999457 | 0.1328679 |  |  | 616746 | 0.9985577 | 0.9866385 | 0.001433609 | 0.996629 | 0.004355423 | 0.9966335 | 0.005289714 |  |  | 511860 | 0.9884531 | 0.9670213 | 0.003490346 | 0.9912107 | 0.004884772 | 0.9912103 | 0.00712484 | [12 empty] | 960060 | 0.991272 | 0.8678712 | 0.01330738 | 0.9801608 | 0.01408053 | 0.9801552 | 0.007045852
|  |  | 392892 | 1.00313 | 0.9994305 | 0.0004429865 | 0.9999501 | 0.1302888 | 0.9999457 | 0.1328679 |  |  | 617046 | 0.9966367 | 0.9866385 | 0.001433609 | 0.9966294 | 0.004355412 | 0.9966339 | 0.005289714 |  |  | 512160 | 0.9884531 | 0.9670213 | 0.003490346 | 0.9912205 | 0.004884104 | 0.9912201 | 0.007124648 | [12 empty] | 960360 | 0.991272 | 0.8678712 | 0.01330738 | 0.9801703 | 0.01408025 | 0.9801646 | 0.00704566
|  |  | 393192 | 1.004026 | 0.9994305 | 0.0004429865 | 0.9999501 | 0.1302888 | 0.9999457 | 0.1328679 |  |  | 617346 | 0.9966367 | 0.9866385 | 0.001433609 | 0.9966298 | 0.004355401 | 0.9966343 | 0.005289715 |  |  | 512460 | 0.9884531 | 0.9670213 | 0.003490346 | 0.9912303 | 0.004883438 | 0.9912299 | 0.007124456 | [12 empty] | 960660 | 0.991272 | 0.8678712 | 0.01330738 | 0.9801797 | 0.01407997 | 0.9801741 | 0.007045468
|  |  | 393492 | 1.00313 | 0.9994305 | 0.0004429865 | 0.9999501 | 0.1302888 | 0.9999457 | 0.1328679 |  |  | 617646 | 0.9985577 | 0.9866385 | 0.001433609 | 0.9966302 | 0.004355391 | 0.9966347 | 0.005289715 |  |  | 512760 | 0.9895322 | 0.9670213 | 0.003490346 | 0.99124 | 0.004882772 | 0.9912397 | 0.007124264 | [12 empty] | 960960 | 0.9867961 | 0.8678712 | 0.01330738 | 0.9801892 | 0.0140797 | 0.9801835 | 0.007045276
|  |  | 393792 | 1.004026 | 0.9994305 | 0.0004429865 | 0.9999501 | 0.1302888 | 0.9999457 | 0.1328679 |  |  | 617946 | 0.9985577 | 0.9866385 | 0.001433609 | 0.9966306 | 0.00435538 | 0.9966351 | 0.005289716 |  |  | 513060 | 0.9895322 | 0.9670213 | 0.003490346 | 0.9912498 | 0.004882107 | 0.9912495 | 0.007124073 | [12 empty] | 961260 | 0.9890341 | 0.8678712 | 0.01330738 | 0.9801986 | 0.01407942 | 0.980193 | 0.007045085
|  |  | 394092 | 1.002234 | 0.9994305 | 0.0004429865 | 0.9999501 | 0.1302888 | 0.9999457 | 0.1328679 |  |  | 618246 | 0.9975972 | 0.9866385 | 0.001433609 | 0.996631 | 0.004355369 | 0.9966355 | 0.005289716 |  |  | 513360 | 0.9873741 | 0.9670213 | 0.003490346 | 0.9912595 | 0.004881443 | 0.9912592 | 0.007123883 | [12 empty] | 961560 | 0.991272 | 0.8678712 | 0.01330738 | 0.980208 | 0.01407914 | 0.9802024 | 0.007044895
|  |  | 394392 | 1.002234 | 0.9994305 | 0.0004429865 | 0.9999501 | 0.1302888 | 0.9999457 | 0.1328679 |  |  | 618546 | 0.9985577 | 0.9866385 | 0.001433609 | 0.9966314 | 0.004355359 | 0.9966359 | 0.005289717 |  |  | 513660 | 0.9895322 | 0.9670213 | 0.003490346 | 0.9912693 | 0.004880781 | 0.9912689 | 0.007123692 | [12 empty] | 961860 | 0.99351 | 0.8678712 | 0.01330738 | 0.9802175 | 0.01407887 | 0.9802118 | 0.007044704
|  |  | 394692 | 1.004026 | 0.9994305 | 0.0004429865 | 0.9999501 | 0.1302888 | 0.9999457 | 0.1328679 |  |  | 618846 | 0.9985577 | 0.9866385 | 0.001433609 | 0.9966318 | 0.004355348 | 0.9966364 | 0.005289717 |  |  | 513960 | 0.9884531 | 0.9670213 | 0.003490346 | 0.991279 | 0.00488012 | 0.9912786 | 0.007123502 | [12 empty] | 962160 | 0.9890341 | 0.8678712 | 0.01330738 | 0.9802269 | 0.0140786 | 0.9802212 | 0.007044514
|  |  | 394992 | 1.004922 | 0.9994305 | 0.0004429865 | 0.9999501 | 0.1302888 | 0.9999457 | 0.1328679 |  |  | 619146 | 0.9975972 | 0.9866385 | 0.001433609 | 0.9966322 | 0.004355338 | 0.9966368 | 0.005289718 |  |  | 514260 | 0.9873741 | 0.9670213 | 0.003490346 | 0.9912887 | 0.004879459 | 0.9912883 | 0.007123313 | [12 empty] | 962460 | 0.991272 | 0.8678712 | 0.01330738 | 0.9802363 | 0.01407832 | 0.9802306 | 0.007044324
|  |  | 395292 | 1.002234 | 0.9994305 | 0.0004429865 | 0.9999501 | 0.1302888 | 0.9999457 | 0.1328679 |  |  | 619446 | 0.9975972 | 0.9866385 | 0.001433609 | 0.9966326 | 0.004355328 | 0.9966372 | 0.005289719 |  |  | 514560 | 0.9884531 | 0.9670213 | 0.003490346 | 0.9912983 | 0.0048788 | 0.991298 | 0.007123124 | [12 empty] | 962760 | 0.9867961 | 0.8678712 | 0.01330738 | 0.9802456 | 0.01407805 | 0.98024 | 0.007044135
|  |  | 395592 | 1.004026 | 0.9994305 | 0.0004429865 | 0.9999501 | 0.1302888 | 0.9999457 | 0.1328679 |  |  | 619746 | 0.9966367 | 0.9866385 | 0.001433609 | 0.996633 | 0.004355318 | 0.9966376 | 0.005289719 |  |  | 514860 | 0.9873741 | 0.9670213 | 0.003490346 | 0.991308 | 0.004878142 | 0.9913077 | 0.007122935 | [12 empty] | 963060 | 0.991272 | 0.8678712 | 0.01330738 | 0.980255 | 0.01407777 | 0.9802494 | 0.007043946
|  |  | 395892 | 1.002234 | 0.9994305 | 0.0004429865 | 0.9999501 | 0.1302888 | 0.9999457 | 0.1328679 |  |  | 620046 | 0.9966367 | 0.9866385 | 0.001433609 | 0.9966334 | 0.004355307 | 0.996638 | 0.00528972 |  |  | 515160 | 0.9895322 | 0.9670213 | 0.003490346 | 0.9913176 | 0.004877485 | 0.9913173 | 0.007122747 | [12 empty] | 963360 | 0.99351 | 0.8678712 | 0.01330738 | 0.9802644 | 0.0140775 | 0.9802587 | 0.007043757
|  |  | 396192 | 1.004026 | 0.9994305 | 0.0004429865 | 0.9999501 | 0.1302888 | 0.9999457 | 0.1328679 |  |  | 620346 | 0.9966367 | 0.9866385 | 0.001433609 | 0.9966338 | 0.004355297 | 0.9966384 | 0.005289721 |  |  | 515460 | 0.9873741 | 0.9670213 | 0.003490346 | 0.9913273 | 0.004876829 | 0.9913269 | 0.007122559 | [12 empty] | 963660 | 0.9979859 | 0.8678712 | 0.01330738 | 0.9802737 | 0.01407723 | 0.9802681 | 0.007043569
|  |  | 396492 | 1.004026 | 0.9994305 | 0.0004429865 | 0.9999501 | 0.1302888 | 0.9999457 | 0.1328679 |  |  | 620646 | 0.9985577 | 0.9866385 | 0.001433609 | 0.9966343 | 0.004355287 | 0.9966388 | 0.005289721 |  |  | 515760 | 0.9884531 | 0.9670213 | 0.003490346 | 0.9913369 | 0.004876174 | 0.9913366 | 0.007122371 | [12 empty] | 963960 | 0.99351 | 0.8678712 | 0.01330738 | 0.9802831 | 0.01407696 | 0.9802774 | 0.007043381
|  |  | 396792 | 1.00313 | 0.9994305 | 0.0004429865 | 0.9999501 | 0.1302888 | 0.9999457 | 0.1328679 |  |  | 620946 | 0.9985577 | 0.9866385 | 0.001433609 | 0.9966347 | 0.004355277 | 0.9966392 | 0.005289722 |  |  | 516060 | 0.9873741 | 0.9670213 | 0.003490346 | 0.9913465 | 0.00487552 | 0.9913462 | 0.007122184 | [12 empty] | 964260 | 0.9957479 | 0.8678712 | 0.01330738 | 0.9802924 | 0.01407669 | 0.9802867 | 0.007043193
|  |  | 397092 | 1.00313 | 0.9994305 | 0.0004429865 | 0.9999501 | 0.1302888 | 0.9999457 | 0.1328679 |  |  | 621246 | 0.9975972 | 0.9866385 | 0.001433609 | 0.996635 | 0.004355268 | 0.9966396 | 0.005289723 |  |  | 516360 | 0.9895322 | 0.9670213 | 0.003490346 | 0.9913561 | 0.004874867 | 0.9913557 | 0.007121997 | [12 empty] | 964560 | 0.9957479 | 0.8678712 | 0.01330738 | 0.9803017 | 0.01407641 | 0.980296 | 0.007043005
|  |  | 397392 | 1.00313 | 0.9994305 | 0.0004429865 | 0.9999501 | 0.1302888 | 0.9999457 | 0.1328679 |  |  | 621546 | 0.9975972 | 0.9866385 | 0.001433609 | 0.9966354 | 0.004355258 | 0.99664 | 0.005289724 |  |  | 516660 | 0.9884531 | 0.9670213 | 0.003490346 | 0.9913656 | 0.004874216 | 0.9913653 | 0.007121811 | [12 empty] | 964860 | 0.9957479 | 0.8678712 | 0.01330738 | 0.980311 | 0.01407614 | 0.9803053 | 0.007042818
|  |  | 397692 | 1.004026 | 0.9994305 | 0.0004429865 | 0.9999501 | 0.1302888 | 0.9999457 | 0.1328679 |  |  | 621846 | 0.9975972 | 0.9866385 | 0.001433609 | 0.9966358 | 0.004355248 | 0.9966404 | 0.005289725 |  |  | 516960 | 0.9884531 | 0.9670213 | 0.003490346 | 0.9913752 | 0.004873565 | 0.9913749 | 0.007121625 | [12 empty] | 965160 | 0.991272 | 0.8678712 | 0.01330738 | 0.9803203 | 0.01407587 | 0.9803146 | 0.007042632
|  |  | 397992 | 1.004026 | 0.9994305 | 0.0004429865 | 0.9999501 | 0.1302888 | 0.9999457 | 0.1328679 |  |  | 622146 | 0.9966367 | 0.9866385 | 0.001433609 | 0.9966362 | 0.004355238 | 0.9966408 | 0.005289726 |  |  | 517260 | 0.9884531 | 0.9670213 | 0.003490346 | 0.9913847 | 0.004872915 | 0.9913844 | 0.007121439 | [12 empty] | 965460 | 0.99351 | 0.8678712 | 0.01330738 | 0.9803296 | 0.0140756 | 0.9803239 | 0.007042445
|  |  | 398292 | 1.00313 | 0.9994305 | 0.0004429865 | 0.9999501 | 0.1302888 | 0.9999457 | 0.1328679 |  |  | 622446 | 0.9985577 | 0.9866385 | 0.001433609 | 0.9966366 | 0.004355229 | 0.9966412 | 0.005289727 |  |  | 517560 | 0.9884531 | 0.9670213 | 0.003490346 | 0.9913942 | 0.004872267 | 0.9913939 | 0.007121254 | [12 empty] | 965760 | 0.991272 | 0.8678712 | 0.01330738 | 0.9803389 | 0.01407534 | 0.9803332 | 0.007042259
|  |  | 398592 | 1.004026 | 0.9994305 | 0.0004429865 | 0.9999501 | 0.1302888 | 0.9999457 | 0.1328679 |  |  | 622746 | 0.9975972 | 0.9866385 | 0.001433609 | 0.996637 | 0.004355219 | 0.9966416 | 0.005289728 |  |  | 517860 | 0.9884531 | 0.9670213 | 0.003490346 | 0.9914037 | 0.00487162 | 0.9914034 | 0.007121069 | [12 empty] | 966060 | 0.9890341 | 0.8678712 | 0.01330738 | 0.9803482 | 0.01407507 | 0.9803425 | 0.007042073
|  |  | 398892 | 1.002234 | 0.9994305 | 0.0004429865 | 0.9999501 | 0.1302888 | 0.9999457 | 0.1328679 |  |  | 623046 | 0.9966367 | 0.9866385 | 0.001433609 | 0.9966374 | 0.00435521 | 0.996642 | 0.005289729 |  |  | 518160 | 0.9873741 | 0.9670213 | 0.003490346 | 0.9914132 | 0.004870973 | 0.9914129 | 0.007120884 | [12 empty] | 966360 | 0.9890341 | 0.8678712 | 0.01330738 | 0.9803574 | 0.0140748 | 0.9803517 | 0.007041888
|  |  | 399192 | 1.00313 | 0.9994305 | 0.0004429865 | 0.9999501 | 0.1302888 | 0.9999457 | 0.1328679 |  |  | 623346 | 0.9975972 | 0.9866385 | 0.001433609 | 0.9966378 | 0.0043552 | 0.9966424 | 0.00528973 |  |  | 518460 | 0.9873741 | 0.9670213 | 0.003490346 | 0.9914227 | 0.004870328 | 0.9914224 | 0.0071207 | [12 empty] | 966660 | 0.9890341 | 0.8678712 | 0.01330738 | 0.9803667 | 0.01407453 | 0.980361 | 0.007041703
|  |  | 399492 | 1.004026 | 0.9994305 | 0.0004429865 | 0.9999501 | 0.1302888 | 0.9999457 | 0.1328679 |  |  | 623646 | 0.9966367 | 0.9866385 | 0.001433609 | 0.9966382 | 0.004355191 | 0.9966428 | 0.005289731 |  |  | 518760 | 0.9884531 | 0.9670213 | 0.003490346 | 0.9914322 | 0.004869684 | 0.9914319 | 0.007120516 | [12 empty] | 966960 | 0.9979859 | 0.8678712 | 0.01330738 | 0.9803759 | 0.01407426 | 0.9803702 | 0.007041518
|  |  | 399792 | 1.00313 | 0.9994305 | 0.0004429865 | 0.9999501 | 0.1302888 | 0.9999457 | 0.1328679 |  |  | 623946 | 0.9966367 | 0.9866385 | 0.001433609 | 0.9966386 | 0.004355182 | 0.9966432 | 0.005289732 |  |  | 519060 | 0.9895322 | 0.9670213 | 0.003490346 | 0.9914416 | 0.004869041 | 0.9914413 | 0.007120333 | [12 empty] | 967260 | 0.9845582 | 0.8678712 | 0.01330738 | 0.9803851 | 0.014074 | 0.9803794 | 0.007041333
|  |  | 400092 | 1.004026 | 0.9994305 | 0.0004429865 | 0.9999501 | 0.1302888 | 0.9999457 | 0.1328679 |  |  | 624246 | 0.9956763 | 0.9866385 | 0.001433609 | 0.996639 | 0.004355172 | 0.9966435 | 0.005289733 |  |  | 519360 | 0.9884531 | 0.9670213 | 0.003490346 | 0.991451 | 0.004868399 | 0.9914507 | 0.00712015 | [12 empty] | 967560 | 0.9890341 | 0.8678712 | 0.01330738 | 0.9803943 | 0.01407373 | 0.9803886 | 0.007041149
|  |  | 400392 | 1.00313 | 0.9994305 | 0.0004429865 | 0.9999501 | 0.1302888 | 0.9999457 | 0.1328679 |  |  | 624546 | 0.9975972 | 0.9866385 | 0.001433609 | 0.9966394 | 0.004355163 | 0.9966439 | 0.005289734 |  |  | 519660 | 0.9873741 | 0.9670213 | 0.003490346 | 0.9914605 | 0.004867758 | 0.9914602 | 0.007119968 | [12 empty] | 967860 | 0.9890341 | 0.8678712 | 0.01330738 | 0.9804035 | 0.01407347 | 0.9803978 | 0.007040965
|  |  | 400692 | 1.00313 | 0.9994305 | 0.0004429865 | 0.9999501 | 0.1302888 | 0.9999457 | 0.1328679 |  |  | 624846 | 0.9975972 | 0.9866385 | 0.001433609 | 0.9966398 | 0.004355154 | 0.9966443 | 0.005289735 |  |  | 519960 | 0.9884531 | 0.9670213 | 0.003490346 | 0.9914699 | 0.004867118 | 0.9914696 | 0.007119785 | [12 empty] | 968160 | 0.99351 | 0.8678712 | 0.01330738 | 0.9804127 | 0.0140732 | 0.980407 | 0.007040782
|  |  | 400992 | 1.00313 | 0.9994305 | 0.0004429865 | 0.9999501 | 0.1302888 | 0.9999457 | 0.1328679 |  |  | 625146 | 0.9985577 | 0.9866385 | 0.001433609 | 0.9966401 | 0.004355145 | 0.9966447 | 0.005289736 |  |  | 520260 | 0.9906112 | 0.9670213 | 0.003490346 | 0.9914792 | 0.004866479 | 0.9914789 | 0.007119604 | [12 empty] | 968460 | 0.991272 | 0.8678712 | 0.01330738 | 0.9804219 | 0.01407294 | 0.9804162 | 0.007040599
|  |  | 401292 | 1.002234 | 0.9994305 | 0.0004429865 | 0.9999501 | 0.1302888 | 0.9999457 | 0.1328679 |  |  | 625446 | 0.9975972 | 0.9866385 | 0.001433609 | 0.9966405 | 0.004355136 | 0.9966451 | 0.005289738 |  |  | 520560 | 0.9884531 | 0.9670213 | 0.003490346 | 0.9914886 | 0.004865842 | 0.9914883 | 0.007119422 | [12 empty] | 968760 | 0.99351 | 0.8678712 | 0.01330738 | 0.9804311 | 0.01407267 | 0.9804253 | 0.007040416
|  |  | 401592 | 1.002234 | 0.9994305 | 0.0004429865 | 0.9999501 | 0.1302888 | 0.9999457 | 0.1328679 |  |  | 625746 | 0.9966367 | 0.9866385 | 0.001433609 | 0.9966409 | 0.004355127 | 0.9966455 | 0.005289739 |  |  | 520860 | 0.9884531 | 0.9670213 | 0.003490346 | 0.991498 | 0.004865205 | 0.9914977 | 0.007119241 | [12 empty] | 969060 | 0.99351 | 0.8678712 | 0.01330738 | 0.9804403 | 0.01407241 | 0.9804345 | 0.007040233
|  |  | 401892 | 1.002234 | 0.9994305 | 0.0004429865 | 0.9999501 | 0.1302888 | 0.9999457 | 0.1328679 |  |  | 626046 | 0.9975972 | 0.9866385 | 0.001433609 | 0.9966413 | 0.004355118 | 0.9966459 | 0.00528974 |  |  | 521160 | 0.9895322 | 0.9670213 | 0.003490346 | 0.9915073 | 0.004864569 | 0.991507 | 0.00711906 | [12 empty] | 969360 | 0.9867961 | 0.8678712 | 0.01330738 | 0.9804494 | 0.01407214 | 0.9804437 | 0.007040051
|  |  | 402192 | 1.004026 | 0.9994305 | 0.0004429865 | 0.9999501 | 0.1302888 | 0.9999457 | 0.1328679 |  |  | 626346 | 0.9975972 | 0.9866385 | 0.001433609 | 0.9966417 | 0.004355109 | 0.9966463 | 0.005289741 |  |  | 521460 | 0.9895322 | 0.9670213 | 0.003490346 | 0.9915166 | 0.004863935 | 0.9915163 | 0.00711888 | [12 empty] | 969660 | 0.99351 | 0.8678712 | 0.01330738 | 0.9804586 | 0.01407188 | 0.9804528 | 0.007039869
|  |  | 402492 | 1.004026 | 0.9994305 | 0.0004429865 | 0.9999501 | 0.1302888 | 0.9999457 | 0.1328679 |  |  | 626646 | 0.9966367 | 0.9866385 | 0.001433609 | 0.9966421 | 0.004355101 | 0.9966466 | 0.005289743 |  |  | 521760 | 0.9895322 | 0.9670213 | 0.003490346 | 0.9915259 | 0.004863302 | 0.9915256 | 0.0071187 | [12 empty] | 969960 | 0.991272 | 0.8678712 | 0.01330738 | 0.9804677 | 0.01407162 | 0.9804619 | 0.007039688
|  |  | 402792 | 1.004026 | 0.9994305 | 0.0004429865 | 0.9999501 | 0.1302888 | 0.9999457 | 0.1328679 |  |  | 626946 | 0.9975972 | 0.9866385 | 0.001433609 | 0.9966424 | 0.004355092 | 0.996647 | 0.005289744 |  |  | 522060 | 0.9895322 | 0.9670213 | 0.003490346 | 0.9915352 | 0.004862669 | 0.9915349 | 0.007118521 | [12 empty] | 970260 | 0.9957479 | 0.8678712 | 0.01330738 | 0.9804768 | 0.01407136 | 0.980471 | 0.007039507
|  |  | 403092 | 1.004922 | 0.9994305 | 0.0004429865 | 0.9999501 | 0.1302888 | 0.9999457 | 0.1328679 |  |  | 627246 | 0.9975972 | 0.9866385 | 0.001433609 | 0.9966428 | 0.004355083 | 0.9966474 | 0.005289746 |  |  | 522360 | 0.9895322 | 0.9670213 | 0.003490346 | 0.9915445 | 0.004862038 | 0.9915442 | 0.007118341 | [12 empty] | 970560 | 0.99351 | 0.8678712 | 0.01330738 | 0.9804859 | 0.0140711 | 0.9804801 | 0.007039326
|  |  | 403392 | 1.00313 | 0.9994305 | 0.0004429865 | 0.9999501 | 0.1302888 | 0.9999457 | 0.1328679 |  |  | 627546 | 0.9975972 | 0.9866385 | 0.001433609 | 0.9966432 | 0.004355075 | 0.9966478 | 0.005289747 |  |  | 522660 | 0.9884531 | 0.9670213 | 0.003490346 | 0.9915538 | 0.004861408 | 0.9915535 | 0.007118163 | [12 empty] | 970860 | 0.9890341 | 0.8678712 | 0.01330738 | 0.980495 | 0.01407083 | 0.9804892 | 0.007039145
|  |  | 403692 | 1.002234 | 0.9994305 | 0.0004429865 | 0.9999501 | 0.1302888 | 0.9999457 | 0.1328679 |  |  | 627846 | 0.9975972 | 0.9866385 | 0.001433609 | 0.9966436 | 0.004355066 | 0.9966482 | 0.005289748 |  |  | 522960 | 0.9884531 | 0.9670213 | 0.003490346 | 0.991563 | 0.004860778 | 0.9915627 | 0.007117984 | [12 empty] | 971160 | 0.9890341 | 0.8678712 | 0.01330738 | 0.9805041 | 0.01407057 | 0.9804983 | 0.007038965
|  |  | 403992 | 1.001338 | 0.9994305 | 0.0004429865 | 0.9999501 | 0.1302888 | 0.9999457 | 0.1328679 |  |  | 628146 | 0.9995181 | 0.9866385 | 0.001433609 | 0.9966439 | 0.004355058 | 0.9966485 | 0.00528975 |  |  | 523260 | 0.9906112 | 0.9670213 | 0.003490346 | 0.9915722 | 0.00486015 | 0.991572 | 0.007117806 | [12 empty] | 971460 | 0.99351 | 0.8678712 | 0.01330738 | 0.9805132 | 0.01407031 | 0.9805074 | 0.007038785
|  |  | 404292 | 1.002234 | 0.9994305 | 0.0004429865 | 0.9999501 | 0.1302888 | 0.9999457 | 0.1328679 |  |  | 628446 | 0.9975972 | 0.9866385 | 0.001433609 | 0.9966443 | 0.00435505 | 0.9966489 | 0.005289751 |  |  | 523560 | 0.9895322 | 0.9670213 | 0.003490346 | 0.9915815 | 0.004859523 | 0.9915812 | 0.007117629 | [12 empty] | 971760 | 0.991272 | 0.8678712 | 0.01330738 | 0.9805222 | 0.01407005 | 0.9805164 | 0.007038605
|  |  | 404592 | 1.002234 | 0.9994305 | 0.0004429865 | 0.9999501 | 0.1302888 | 0.9999457 | 0.1328679 |  |  | 628746 | 0.9975972 | 0.9866385 | 0.001433609 | 0.9966447 | 0.004355041 | 0.9966493 | 0.005289753 |  |  | 523860 | 0.9906112 | 0.9670213 | 0.003490346 | 0.9915907 | 0.004858897 | 0.9915904 | 0.007117451 | [12 empty] | 972060 | 0.9979859 | 0.8678712 | 0.01330738 | 0.9805313 | 0.01406979 | 0.9805255 | 0.007038426
|  |  | 404892 | 1.004026 | 0.9994305 | 0.0004429865 | 0.9999501 | 0.1302888 | 0.9999457 | 0.1328679 |  |  | 629046 | 0.9966367 | 0.9866385 | 0.001433609 | 0.9966451 | 0.004355033 | 0.9966497 | 0.005289754 |  |  | 524160 | 0.9895322 | 0.9670213 | 0.003490346 | 0.9915999 | 0.004858272 | 0.9915996 | 0.007117275 | [12 empty] | 972360 | 0.99351 | 0.8678712 | 0.01330738 | 0.9805404 | 0.01406954 | 0.9805345 | 0.007038247
|  |  | 405192 | 1.004026 | 0.9994305 | 0.0004429865 | 0.9999501 | 0.1302888 | 0.9999457 | 0.1328679 |  |  | 629346 | 0.9975972 | 0.9866385 | 0.001433609 | 0.9966454 | 0.004355025 | 0.99665 | 0.005289756 |  |  | 524460 | 0.9895322 | 0.9670213 | 0.003490346 | 0.991609 | 0.004857648 | 0.9916087 | 0.007117098 | [12 empty] | 972660 | 0.991272 | 0.8678712 | 0.01330738 | 0.9805494 | 0.01406928 | 0.9805436 | 0.007038068
|  |  | 405492 | 1.004026 | 0.9994305 | 0.0004429865 | 0.9999501 | 0.1302888 | 0.9999457 | 0.1328679 |  |  | 629646 | 0.9966367 | 0.9866385 | 0.001433609 | 0.9966458 | 0.004355017 | 0.9966504 | 0.005289758 |  |  | 524760 | 0.9873741 | 0.9670213 | 0.003490346 | 0.9916182 | 0.004857025 | 0.9916179 | 0.007116922 | [12 empty] | 972960 | 0.9979859 | 0.8678712 | 0.01330738 | 0.9805584 | 0.01406902 | 0.9805526 | 0.00703789
|  |  | 405792 | 1.002234 | 0.9994305 | 0.0004429865 | 0.9999501 | 0.1302888 | 0.9999457 | 0.1328679 |  |  | 629946 | 0.9985577 | 0.9866385 | 0.001433609 | 0.9966462 | 0.004355008 | 0.9966508 | 0.005289759 |  |  | 525060 | 0.9873741 | 0.9670213 | 0.003490346 | 0.9916273 | 0.004856404 | 0.991627 | 0.007116746 | [12 empty] | 973260 | 0.9890341 | 0.8678712 | 0.01330738 | 0.9805674 | 0.01406876 | 0.9805616 | 0.007037712
|  |  | 406092 | 1.00313 | 0.9994305 | 0.0004429865 | 0.9999501 | 0.1302888 | 0.9999457 | 0.1328679 |  |  | 630246 | 0.9966367 | 0.9866385 | 0.001433609 | 0.9966465 | 0.004355 | 0.9966511 | 0.005289761 |  |  | 525360 | 0.9895322 | 0.9670213 | 0.003490346 | 0.9916365 | 0.004855783 | 0.9916362 | 0.007116571 | [12 empty] | 973560 | 0.991272 | 0.8678712 | 0.01330738 | 0.9805764 | 0.0140685 | 0.9805706 | 0.007037534
|  |  | 406392 | 1.004922 | 0.9994305 | 0.0004429865 | 0.9999501 | 0.1302888 | 0.9999457 | 0.1328679 |  |  | 630546 | 0.9985577 | 0.9866385 | 0.001433609 | 0.9966469 | 0.004354992 | 0.9966515 | 0.005289763 |  |  | 525660 | 0.9884531 | 0.9670213 | 0.003490346 | 0.9916456 | 0.004855163 | 0.9916453 | 0.007116396 | [12 empty] | 973860 | 0.9957479 | 0.8678712 | 0.01330738 | 0.9805854 | 0.01406825 | 0.9805796 | 0.007037357
|  |  | 406692 | 1.00313 | 0.9994305 | 0.0004429865 | 0.9999501 | 0.1302888 | 0.9999457 | 0.1328679 |  |  | 630846 | 0.9975972 | 0.9866385 | 0.001433609 | 0.9966473 | 0.004354985 | 0.9966519 | 0.005289764 |  |  | 525960 | 0.9884531 | 0.9670213 | 0.003490346 | 0.9916547 | 0.004854545 | 0.9916544 | 0.007116221 | [12 empty] | 974160 | 0.9957479 | 0.8678712 | 0.01330738 | 0.9805944 | 0.01406799 | 0.9805886 | 0.00703718
|  |  | 406992 | 1.00313 | 0.9994305 | 0.0004429865 | 0.9999501 | 0.1302888 | 0.9999457 | 0.1328679 |  |  | 631146 | 0.9966367 | 0.9866385 | 0.001433609 | 0.9966476 | 0.004354977 | 0.9966523 | 0.005289766 |  |  | 526260 | 0.9895322 | 0.9670213 | 0.003490346 | 0.9916638 | 0.004853927 | 0.9916635 | 0.007116047 | [12 empty] | 974460 | 0.991272 | 0.8678712 | 0.01330738 | 0.9806034 | 0.01406774 | 0.9805976 | 0.007037003
|  |  | 407292 | 1.00313 | 0.9994305 | 0.0004429865 | 0.9999501 | 0.1302888 | 0.9999457 | 0.1328679 |  |  | 631446 | 0.9975972 | 0.9866385 | 0.001433609 | 0.996648 | 0.004354969 | 0.9966526 | 0.005289768 |  |  | 526560 | 0.9895322 | 0.9670213 | 0.003490346 | 0.9916728 | 0.004853311 | 0.9916726 | 0.007115873 | [12 empty] | 974760 | 0.9867961 | 0.8678712 | 0.01330738 | 0.9806124 | 0.01406748 | 0.9806065 | 0.007036827
|  |  | 407592 | 1.004922 | 0.9994305 | 0.0004429865 | 0.9999501 | 0.1302888 | 0.9999457 | 0.1328679 |  |  | 631746 | 0.9966367 | 0.9866385 | 0.001433609 | 0.9966484 | 0.004354961 | 0.996653 | 0.00528977 |  |  | 526860 | 0.9884531 | 0.9670213 | 0.003490346 | 0.9916819 | 0.004852695 | 0.9916816 | 0.0071157 | [12 empty] | 975060 | 0.99351 | 0.8678712 | 0.01330738 | 0.9806213 | 0.01406723 | 0.9806155 | 0.007036651
|  |  | 407892 | 1.002234 | 0.9994305 | 0.0004429865 | 0.9999501 | 0.1302888 | 0.9999457 | 0.1328679 |  |  | 632046 | 0.9975972 | 0.9866385 | 0.001433609 | 0.9966487 | 0.004354953 | 0.9966534 | 0.005289771 |  |  | 527160 | 0.9895322 | 0.9670213 | 0.003490346 | 0.9916909 | 0.004852081 | 0.9916907 | 0.007115527 | [12 empty] | 975360 | 0.9957479 | 0.8678712 | 0.01330738 | 0.9806303 | 0.01406697 | 0.9806244 | 0.007036475
|  |  | 408192 | 1.004026 | 0.9994305 | 0.0004429865 | 0.9999501 | 0.1302888 | 0.9999457 | 0.1328679 |  |  | 632346 | 0.9975972 | 0.9866385 | 0.001433609 | 0.9966491 | 0.004354946 | 0.9966537 | 0.005289773 |  |  | 527460 | 0.9873741 | 0.9670213 | 0.003490346 | 0.9917 | 0.004851467 | 0.9916997 | 0.007115354 | [12 empty] | 975660 | 0.9957479 | 0.8678712 | 0.01330738 | 0.9806392 | 0.01406672 | 0.9806333 | 0.007036299
|  |  | 408492 | 1.00313 | 0.9994305 | 0.0004429865 | 0.9999501 | 0.1302888 | 0.9999457 | 0.1328679 |  |  | 632646 | 0.9975972 | 0.9866385 | 0.001433609 | 0.9966494 | 0.004354938 | 0.9966541 | 0.005289775 |  |  | 527760 | 0.9895322 | 0.9670213 | 0.003490346 | 0.991709 | 0.004850855 | 0.9917087 | 0.007115181 | [12 empty] | 975960 | 0.99351 | 0.8678712 | 0.01330738 | 0.9806481 | 0.01406646 | 0.9806423 | 0.007036124
|  |  | 408792 | 1.002234 | 0.9994305 | 0.0004429865 | 0.9999501 | 0.1302888 | 0.9999457 | 0.1328679 |  |  | 632946 | 0.9975972 | 0.9866385 | 0.001433609 | 0.9966498 | 0.004354931 | 0.9966544 | 0.005289777 |  |  | 528060 | 0.9884531 | 0.9670213 | 0.003490346 | 0.991718 | 0.004850244 | 0.9917177 | 0.00711501 | [12 empty] | 976260 | 0.9867961 | 0.8678712 | 0.01330738 | 0.980657 | 0.01406621 | 0.9806512 | 0.007035949
|  |  | 409092 | 1.002234 | 0.9994305 | 0.0004429865 | 0.9999501 | 0.1302888 | 0.9999457 | 0.1328679 |  |  | 633246 | 0.9985577 | 0.9866385 | 0.001433609 | 0.9966502 | 0.004354923 | 0.9966548 | 0.005289779 |  |  | 528360 | 0.9873741 | 0.9670213 | 0.003490346 | 0.9917269 | 0.004849633 | 0.9917267 | 0.007114838 | [12 empty] | 976560 | 0.99351 | 0.8678712 | 0.01330738 | 0.9806659 | 0.01406596 | 0.9806601 | 0.007035775
|  |  | 409392 | 1.00313 | 0.9994305 | 0.0004429865 | 0.9999501 | 0.1302888 | 0.9999457 | 0.1328679 |  |  | 633546 | 0.9985577 | 0.9866385 | 0.001433609 | 0.9966505 | 0.004354916 | 0.9966552 | 0.005289781 |  |  | 528660 | 0.9884531 | 0.9670213 | 0.003490346 | 0.9917359 | 0.004849024 | 0.9917356 | 0.007114667 | [12 empty] | 976860 | 0.991272 | 0.8678712 | 0.01330738 | 0.9806748 | 0.01406571 | 0.9806689 | 0.0070356
|  |  | 409692 | 1.004922 | 0.9994305 | 0.0004429865 | 0.9999501 | 0.1302888 | 0.9999457 | 0.1328679 |  |  | 633846 | 0.9985577 | 0.9866385 | 0.001433609 | 0.9966509 | 0.004354908 | 0.9966555 | 0.005289783 |  |  | 528960 | 0.9884531 | 0.9670213 | 0.003490346 | 0.9917449 | 0.004848416 | 0.9917446 | 0.007114496 | [12 empty] | 977160 | 0.9979859 | 0.8678712 | 0.01330738 | 0.9806837 | 0.01406546 | 0.9806778 | 0.007035427
|  |  | 409992 | 1.00313 | 0.9994305 | 0.0004429865 | 0.9999501 | 0.1302888 | 0.9999457 | 0.1328679 |  |  | 634146 | 0.9975972 | 0.9866385 | 0.001433609 | 0.9966512 | 0.004354901 | 0.9966559 | 0.005289785 |  |  | 529260 | 0.9895322 | 0.9670213 | 0.003490346 | 0.9917538 | 0.004847809 | 0.9917535 | 0.007114325 | [12 empty] | 977460 | 0.9957479 | 0.8678712 | 0.01330738 | 0.9806926 | 0.0140652 | 0.9806867 | 0.007035253
|  |  | 410292 | 1.002234 | 0.9994305 | 0.0004429865 | 0.9999501 | 0.1302888 | 0.9999457 | 0.1328679 |  |  | 634446 | 0.9985577 | 0.9866385 | 0.001433609 | 0.9966516 | 0.004354894 | 0.9966562 | 0.005289787 |  |  | 529560 | 0.9906112 | 0.9670213 | 0.003490346 | 0.9917627 | 0.004847203 | 0.9917625 | 0.007114155 | [12 empty] | 977760 | 0.99351 | 0.8678712 | 0.01330738 | 0.9807015 | 0.01406495 | 0.9806956 | 0.00703508
|  |  | 410592 | 1.004026 | 0.9994305 | 0.0004429865 | 0.9999501 | 0.1302888 | 0.9999457 | 0.1328679 |  |  | 634746 | 0.9966367 | 0.9866385 | 0.001433609 | 0.9966519 | 0.004354887 | 0.9966566 | 0.005289789 |  |  | 529860 | 0.9884531 | 0.9670213 | 0.003490346 | 0.9917716 | 0.004846598 | 0.9917714 | 0.007113985 | [12 empty] | 978060 | 1.002462 | 0.8678712 | 0.01330738 | 0.9807103 | 0.0140647 | 0.9807044 | 0.007034907
|  |  | 410892 | 1.004026 | 0.9994305 | 0.0004429865 | 0.9999501 | 0.1302888 | 0.9999457 | 0.1328679 |  |  | 635046 | 0.9975972 | 0.9866385 | 0.001433609 | 0.9966523 | 0.004354879 | 0.9966569 | 0.005289791 |  |  | 530160 | 0.9873741 | 0.9670213 | 0.003490346 | 0.9917805 | 0.004845994 | 0.9917803 | 0.007113816 | [12 empty] | 978360 | 0.9957479 | 0.8678712 | 0.01330738 | 0.9807191 | 0.01406445 | 0.9807132 | 0.007034734
|  |  | 411192 | 1.00313 | 0.9994305 | 0.0004429865 | 0.9999501 | 0.1302888 | 0.9999457 | 0.1328679 |  |  | 635346 | 0.9985577 | 0.9866385 | 0.001433609 | 0.9966527 | 0.004354872 | 0.9966573 | 0.005289793 |  |  | 530460 | 0.9884531 | 0.9670213 | 0.003490346 | 0.9917894 | 0.004845391 | 0.9917892 | 0.007113647 | [12 empty] | 978660 | 0.9979859 | 0.8678712 | 0.01330738 | 0.980728 | 0.0140642 | 0.9807221 | 0.007034562
|  |  | 411492 | 1.00313 | 0.9994305 | 0.0004429865 | 0.9999501 | 0.1302888 | 0.9999457 | 0.1328679 |  |  | 635646 | 0.9975972 | 0.9866385 | 0.001433609 | 0.996653 | 0.004354865 | 0.9966577 | 0.005289795 |  |  | 530760 | 0.9895322 | 0.9670213 | 0.003490346 | 0.9917983 | 0.004844789 | 0.991798 | 0.007113478 | [12 empty] | 978960 | 1.000224 | 0.8678712 | 0.01330738 | 0.9807368 | 0.01406396 | 0.9807309 | 0.007034389
|  |  | 411792 | 1.002234 | 0.9994305 | 0.0004429865 | 0.9999501 | 0.1302888 | 0.9999457 | 0.1328679 |  |  | 635946 | 0.9975972 | 0.9866385 | 0.001433609 | 0.9966534 | 0.004354858 | 0.996658 | 0.005289797 |  |  | 531060 | 0.9906112 | 0.9670213 | 0.003490346 | 0.9918071 | 0.004844188 | 0.9918069 | 0.00711331 | [12 empty] | 979260 | 0.9957479 | 0.8678712 | 0.01330738 | 0.9807456 | 0.01406371 | 0.9807397 | 0.007034218
|  |  | 412092 | 1.004026 | 0.9994305 | 0.0004429865 | 0.9999501 | 0.1302888 | 0.9999457 | 0.1328679 |  |  | 636246 | 0.9985577 | 0.9866385 | 0.001433609 | 0.9966537 | 0.004354851 | 0.9966584 | 0.005289799 |  |  | 531360 | 0.9873741 | 0.9670213 | 0.003490346 | 0.991816 | 0.004843589 | 0.9918157 | 0.007113142 | [12 empty] | 979560 | 0.9957479 | 0.8678712 | 0.01330738 | 0.9807544 | 0.01406346 | 0.9807485 | 0.007034046
|  |  | 412392 | 1.004026 | 0.9994305 | 0.0004429865 | 0.9999501 | 0.1302888 | 0.9999457 | 0.1328679 |  |  | 636546 | 0.9975972 | 0.9866385 | 0.001433609 | 0.9966541 | 0.004354844 | 0.9966587 | 0.005289801 |  |  | 531660 | 0.9884531 | 0.9670213 | 0.003490346 | 0.9918248 | 0.00484299 | 0.9918245 | 0.007112975 | [12 empty] | 979860 | 0.9957479 | 0.8678712 | 0.01330738 | 0.9807632 | 0.01406321 | 0.9807573 | 0.007033875
|  |  | 412692 | 1.004026 | 0.9994305 | 0.0004429865 | 0.9999501 | 0.1302888 | 0.9999457 | 0.1328679 |  |  | 636846 | 0.9985577 | 0.9866385 | 0.001433609 | 0.9966544 | 0.004354837 | 0.9966591 | 0.005289803 |  |  | 531960 | 0.9884531 | 0.9670213 | 0.003490346 | 0.9918336 | 0.004842392 | 0.9918334 | 0.007112808 | [12 empty] | 980160 | 0.9957479 | 0.8678712 | 0.01330738 | 0.980772 | 0.01406296 | 0.9807661 | 0.007033704
|  |  | 412992 | 1.00313 | 0.9994305 | 0.0004429865 | 0.9999501 | 0.1302888 | 0.9999457 | 0.1328679 |  |  | 637146 | 0.9985577 | 0.9866385 | 0.001433609 | 0.9966547 | 0.004354831 | 0.9966594 | 0.005289805 |  |  | 532260 | 0.9906112 | 0.9670213 | 0.003490346 | 0.9918424 | 0.004841795 | 0.9918421 | 0.007112641 | [12 empty] | 980460 | 1.002462 | 0.8678712 | 0.01330738 | 0.9807808 | 0.01406272 | 0.9807748 | 0.007033534
|  |  | 413292 | 1.002234 | 0.9994305 | 0.0004429865 | 0.9999501 | 0.1302888 | 0.9999457 | 0.1328679 |  |  | 637446 | 0.9975972 | 0.9866385 | 0.001433609 | 0.9966551 | 0.004354824 | 0.9966598 | 0.005289808 |  |  | 532560 | 0.9906112 | 0.9670213 | 0.003490346 | 0.9918512 | 0.0048412 | 0.9918509 | 0.007112475 | [12 empty] | 980760 | 0.99351 | 0.8678712 | 0.01330738 | 0.9807895 | 0.01406247 | 0.9807836 | 0.007033364
|  |  | 413592 | 1.004026 | 0.9994305 | 0.0004429865 | 0.9999501 | 0.1302888 | 0.9999457 | 0.1328679 |  |  | 637746 | 0.9975972 | 0.9866385 | 0.001433609 | 0.9966554 | 0.004354817 | 0.9966601 | 0.00528981 |  |  | 532860 | 0.9906112 | 0.9670213 | 0.003490346 | 0.9918599 | 0.004840605 | 0.9918597 | 0.007112308 | [12 empty] | 981060 | 0.99351 | 0.8678712 | 0.01330738 | 0.9807983 | 0.01406223 | 0.9807923 | 0.007033194
|  |  | 413892 | 1.00313 | 0.9994305 | 0.0004429865 | 0.9999501 | 0.1302888 | 0.9999457 | 0.1328679 |  |  | 638046 | 0.9975972 | 0.9866385 | 0.001433609 | 0.9966558 | 0.004354811 | 0.9966604 | 0.005289812 |  |  | 533160 | 0.9884531 | 0.9670213 | 0.003490346 | 0.9918687 | 0.004840011 | 0.9918685 | 0.007112143 | [12 empty] | 981360 | 0.991272 | 0.8678712 | 0.01330738 | 0.980807 | 0.01406198 | 0.9808011 | 0.007033024
|  |  | 414192 | 1.004026 | 0.9994305 | 0.0004429865 | 0.9999501 | 0.1302888 | 0.9999457 | 0.1328679 |  |  | 638346 | 0.9995181 | 0.9866385 | 0.001433609 | 0.9966561 | 0.004354804 | 0.9966608 | 0.005289814 |  |  | 533460 | 0.9884531 | 0.9670213 | 0.003490346 | 0.9918774 | 0.004839419 | 0.9918772 | 0.007111977 | [12 empty] | 981660 | 0.9957479 | 0.8678712 | 0.01330738 | 0.9808158 | 0.01406173 | 0.9808098 | 0.007032855
|  |  | 414492 | 1.004026 | 0.9994305 | 0.0004429865 | 0.9999501 | 0.1302888 | 0.9999457 | 0.1328679 |  |  | 638646 | 0.9985577 | 0.9866385 | 0.001433609 | 0.9966565 | 0.004354797 | 0.9966611 | 0.005289816 |  |  | 533760 | 0.9895322 | 0.9670213 | 0.003490346 | 0.9918862 | 0.004838827 | 0.9918859 | 0.007111813 | [12 empty] | 981960 | 0.9957479 | 0.8678712 | 0.01330738 | 0.9808245 | 0.01406149 | 0.9808185 | 0.007032686
|  |  | 414792 | 1.004922 | 0.9994305 | 0.0004429865 | 0.9999501 | 0.1302888 | 0.9999457 | 0.1328679 |  |  | 638946 | 0.9975972 | 0.9866385 | 0.001433609 | 0.9966568 | 0.004354791 | 0.9966615 | 0.005289819 |  |  | 534060 | 0.9895322 | 0.9670213 | 0.003490346 | 0.9918949 | 0.004838237 | 0.9918946 | 0.007111648 | [12 empty] | 982260 | 0.99351 | 0.8678712 | 0.01330738 | 0.9808332 | 0.01406125 | 0.9808272 | 0.007032517
|  |  | 415092 | 1.004026 | 0.9994305 | 0.0004429865 | 0.9999501 | 0.1302888 | 0.9999457 | 0.1328679 |  |  | 639246 | 0.9975972 | 0.9866385 | 0.001433609 | 0.9966571 | 0.004354784 | 0.9966618 | 0.005289821 |  |  | 534360 | 0.9895322 | 0.9670213 | 0.003490346 | 0.9919036 | 0.004837647 | 0.9919033 | 0.007111484 | [12 empty] | 982560 | 0.9890341 | 0.8678712 | 0.01330738 | 0.9808419 | 0.014061 | 0.9808359 | 0.007032349
|  |  | 415392 | 1.00313 | 0.9994305 | 0.0004429865 | 0.9999501 | 0.1302888 | 0.9999457 | 0.1328679 |  |  | 639546 | 0.9975972 | 0.9866385 | 0.001433609 | 0.9966575 | 0.004354778 | 0.9966622 | 0.005289823 |  |  | 534660 | 0.9884531 | 0.9670213 | 0.003490346 | 0.9919123 | 0.004837059 | 0.991912 | 0.00711132 | [12 empty] | 982860 | 0.99351 | 0.8678712 | 0.01330738 | 0.9808506 | 0.01406076 | 0.9808446 | 0.007032181
|  |  | 415692 | 1.004922 | 0.9994305 | 0.0004429865 | 0.9999501 | 0.1302888 | 0.9999457 | 0.1328679 |  |  | 639846 | 0.9985577 | 0.9866385 | 0.001433609 | 0.9966578 | 0.004354772 | 0.9966625 | 0.005289826 |  |  | 534960 | 0.9873741 | 0.9670213 | 0.003490346 | 0.9919209 | 0.004836471 | 0.9919207 | 0.007111157 | [12 empty] | 983160 | 0.9890341 | 0.8678712 | 0.01330738 | 0.9808593 | 0.01406052 | 0.9808533 | 0.007032013
|  |  | 415992 | 1.002234 | 0.9994305 | 0.0004429865 | 0.9999501 | 0.1302888 | 0.9999457 | 0.1328679 |  |  | 640146 | 0.9985577 | 0.9866385 | 0.001433609 | 0.9966582 | 0.004354765 | 0.9966628 | 0.005289828 |  |  | 535260 | 0.9862951 | 0.9670213 | 0.003490346 | 0.9919296 | 0.004835885 | 0.9919293 | 0.007110993 | [12 empty] | 983460 | 1.000224 | 0.8678712 | 0.01330738 | 0.9808679 | 0.01406027 | 0.9808619 | 0.007031845
|  |  | 416292 | 1.00313 | 0.9994305 | 0.0004429865 | 0.9999501 | 0.1302888 | 0.9999457 | 0.1328679 |  |  | 640446 | 0.9975972 | 0.9866385 | 0.001433609 | 0.9966585 | 0.004354759 | 0.9966632 | 0.005289831 |  |  | 535560 | 0.9884531 | 0.9670213 | 0.003490346 | 0.9919382 | 0.004835299 | 0.991938 | 0.007110831 | [12 empty] | 983760 | 0.9957479 | 0.8678712 | 0.01330738 | 0.9808766 | 0.01406003 | 0.9808706 | 0.007031678
|  |  | 416592 | 1.00313 | 0.9994305 | 0.0004429865 | 0.9999501 | 0.1302888 | 0.9999457 | 0.1328679 |  |  | 640746 | 0.9985577 | 0.9866385 | 0.001433609 | 0.9966588 | 0.004354753 | 0.9966635 | 0.005289833 |  |  | 535860 | 0.9884531 | 0.9670213 | 0.003490346 | 0.9919468 | 0.004834715 | 0.9919466 | 0.007110668 | [12 empty] | 984060 | 0.991272 | 0.8678712 | 0.01330738 | 0.9808853 | 0.01405979 | 0.9808793 | 0.007031511
|  |  | 416892 | 1.004026 | 0.9994305 | 0.0004429865 | 0.9999501 | 0.1302888 | 0.9999457 | 0.1328679 |  |  | 641046 | 0.9995181 | 0.9866385 | 0.001433609 | 0.9966592 | 0.004354747 | 0.9966639 | 0.005289835 |  |  | 536160 | 0.9895322 | 0.9670213 | 0.003490346 | 0.9919555 | 0.004834132 | 0.9919552 | 0.007110506 | [12 empty] | 984360 | 0.9957479 | 0.8678712 | 0.01330738 | 0.9808939 | 0.01405955 | 0.9808879 | 0.007031345
|  |  | 417192 | 1.004026 | 0.9994305 | 0.0004429865 | 0.9999501 | 0.1302888 | 0.9999457 | 0.1328679 |  |  | 641346 | 0.9985577 | 0.9866385 | 0.001433609 | 0.9966595 | 0.004354741 | 0.9966642 | 0.005289838 |  |  | 536460 | 0.9906112 | 0.9670213 | 0.003490346 | 0.9919641 | 0.004833549 | 0.9919638 | 0.007110345 | [12 empty] | 984660 | 0.99351 | 0.8678712 | 0.01330738 | 0.9809025 | 0.01405931 | 0.9808965 | 0.007031178
|  |  | 417492 | 1.004922 | 0.9994305 | 0.0004429865 | 0.9999501 | 0.1302888 | 0.9999457 | 0.1328679 |  |  | 641646 | 0.9985577 | 0.9866385 | 0.001433609 | 0.9966598 | 0.004354734 | 0.9966645 | 0.00528984 |  |  | 536760 | 0.9884531 | 0.9670213 | 0.003490346 | 0.9919726 | 0.004832968 | 0.9919724 | 0.007110183 | [12 empty] | 984960 | 0.9890341 | 0.8678712 | 0.01330738 | 0.9809112 | 0.01405907 | 0.9809051 | 0.007031012
|  |  | 417792 | 1.002234 | 0.9994305 | 0.0004429865 | 0.9999501 | 0.1302888 | 0.9999457 | 0.1328679 |  |  | 641946 | 0.9995181 | 0.9866385 | 0.001433609 | 0.9966602 | 0.004354728 | 0.9966649 | 0.005289843 |  |  | 537060 | 0.9873741 | 0.9670213 | 0.003490346 | 0.9919812 | 0.004832388 | 0.991981 | 0.007110022 | [12 empty] | 985260 | 0.99351 | 0.8678712 | 0.01330738 | 0.9809198 | 0.01405883 | 0.9809137 | 0.007030847
|  |  | 418092 | 1.004026 | 0.9994305 | 0.0004429865 | 0.9999501 | 0.1302888 | 0.9999457 | 0.1328679 |  |  | 642246 | 0.9985577 | 0.9866385 | 0.001433609 | 0.9966605 | 0.004354722 | 0.9966652 | 0.005289845 |  |  | 537360 | 0.9884531 | 0.9670213 | 0.003490346 | 0.9919898 | 0.004831809 | 0.9919895 | 0.007109862 | [12 empty] | 985560 | 0.9957479 | 0.8678712 | 0.01330738 | 0.9809284 | 0.01405859 | 0.9809223 | 0.007030681
|  |  | 418392 | 1.00313 | 0.9994305 | 0.0004429865 | 0.9999501 | 0.1302888 | 0.9999457 | 0.1328679 |  |  | 642546 | 0.9985577 | 0.9866385 | 0.001433609 | 0.9966608 | 0.004354717 | 0.9966655 | 0.005289848 |  |  | 537660 | 0.9895322 | 0.9670213 | 0.003490346 | 0.9919983 | 0.00483123 | 0.9919981 | 0.007109702 | [12 empty] | 985860 | 1.002462 | 0.8678712 | 0.01330738 | 0.980937 | 0.01405835 | 0.9809309 | 0.007030516
|  |  | 418692 | 1.002234 | 0.9994305 | 0.0004429865 | 0.9999501 | 0.1302888 | 0.9999457 | 0.1328679 |  |  | 642846 | 0.9995181 | 0.9866385 | 0.001433609 | 0.9966612 | 0.004354711 | 0.9966659 | 0.00528985 |  |  | 537960 | 0.9884531 | 0.9670213 | 0.003490346 | 0.9920068 | 0.004830653 | 0.9920066 | 0.007109542 | [12 empty] | 986160 | 0.9957479 | 0.8678712 | 0.01330738 | 0.9809455 | 0.01405811 | 0.9809395 | 0.007030351
|  |  | 418992 | 1.004026 | 0.9994305 | 0.0004429865 | 0.9999501 | 0.1302888 | 0.9999457 | 0.1328679 |  |  | 643146 | 0.9966367 | 0.9866385 | 0.001433609 | 0.9966615 | 0.004354705 | 0.9966662 | 0.005289853 |  |  | 538260 | 0.9884531 | 0.9670213 | 0.003490346 | 0.9920154 | 0.004830077 | 0.9920151 | 0.007109382 | [12 empty] | 986460 | 0.9890341 | 0.8678712 | 0.01330738 | 0.9809541 | 0.01405787 | 0.9809481 | 0.007030187
|  |  | 419292 | 1.00313 | 0.9994305 | 0.0004429865 | 0.9999501 | 0.1302888 | 0.9999457 | 0.1328679 |  |  | 643446 | 0.9985577 | 0.9866385 | 0.001433609 | 0.9966618 | 0.004354699 | 0.9966665 | 0.005289856 |  |  | 538560 | 0.9884531 | 0.9670213 | 0.003490346 | 0.9920239 | 0.004829502 | 0.9920236 | 0.007109223 | [12 empty] | 986760 | 0.9979859 | 0.8678712 | 0.01330738 | 0.9809627 | 0.01405764 | 0.9809566 | 0.007030023
|  |  | 419592 | 1.004026 | 0.9994305 | 0.0004429865 | 0.9999501 | 0.1302888 | 0.9999457 | 0.1328679 |  |  | 643746 | 0.9975972 | 0.9866385 | 0.001433609 | 0.9966621 | 0.004354693 | 0.9966668 | 0.005289858 |  |  | 538860 | 0.9895322 | 0.9670213 | 0.003490346 | 0.9920323 | 0.004828927 | 0.9920321 | 0.007109065 | [12 empty] | 987060 | 0.9979859 | 0.8678712 | 0.01330738 | 0.9809712 | 0.0140574 | 0.9809652 | 0.007029859
|  |  | 419892 | 1.004026 | 0.9994305 | 0.0004429865 | 0.9999501 | 0.1302888 | 0.9999457 | 0.1328679 |  |  | 644046 | 0.9985577 | 0.9866385 | 0.001433609 | 0.9966625 | 0.004354688 | 0.9966672 | 0.005289861 |  |  | 539160 | 0.9895322 | 0.9670213 | 0.003490346 | 0.9920408 | 0.004828354 | 0.9920406 | 0.007108906 | [12 empty] | 987360 | 0.99351 | 0.8678712 | 0.01330738 | 0.9809798 | 0.01405716 | 0.9809737 | 0.007029695
|  |  | 420192 | 1.004026 | 0.9994305 | 0.0004429865 | 0.9999501 | 0.1302888 | 0.9999457 | 0.1328679 |  |  | 644346 | 0.9985577 | 0.9866385 | 0.001433609 | 0.9966628 | 0.004354682 | 0.9966675 | 0.005289863 |  |  | 539460 | 0.9884531 | 0.9670213 | 0.003490346 | 0.9920493 | 0.004827782 | 0.9920491 | 0.007108748 | [12 empty] | 987660 | 0.9957479 | 0.8678712 | 0.01330738 | 0.9809883 | 0.01405693 | 0.9809823 | 0.007029532
|  |  | 420492 | 1.00313 | 0.9994305 | 0.0004429865 | 0.9999501 | 0.1302888 | 0.9999457 | 0.1328679 |  |  | 644646 | 0.9975972 | 0.9866385 | 0.001433609 | 0.9966631 | 0.004354676 | 0.9966678 | 0.005289866 |  |  | 539760 | 0.9884531 | 0.9670213 | 0.003490346 | 0.9920577 | 0.004827211 | 0.9920575 | 0.007108591 | [12 empty] | 987960 | 0.9957479 | 0.8678712 | 0.01330738 | 0.9809968 | 0.01405669 | 0.9809908 | 0.007029369
|  |  | 420792 | 1.00313 | 0.9994305 | 0.0004429865 | 0.9999501 | 0.1302888 | 0.9999457 | 0.1328679 |  |  | 644946 | 0.9985577 | 0.9866385 | 0.001433609 | 0.9966634 | 0.004354671 | 0.9966682 | 0.005289869 |  |  | 540060 | 0.9906112 | 0.9670213 | 0.003490346 | 0.9920662 | 0.004826641 | 0.9920659 | 0.007108433 | [12 empty] | 988260 | 0.9957479 | 0.8678712 | 0.01330738 | 0.9810054 | 0.01405645 | 0.9809993 | 0.007029206
|  |  | 421092 | 1.004026 | 0.9994305 | 0.0004429865 | 0.9999501 | 0.1302888 | 0.9999457 | 0.1328679 |  |  | 645246 | 0.9975972 | 0.9866385 | 0.001433609 | 0.9966638 | 0.004354665 | 0.9966685 | 0.005289871 |  |  | 540360 | 0.9906112 | 0.9670213 | 0.003490346 | 0.9920746 | 0.004826072 | 0.9920744 | 0.007108276 | [12 empty] | 988560 | 0.9979859 | 0.8678712 | 0.01330738 | 0.9810139 | 0.01405622 | 0.9810078 | 0.007029044
|  |  | 421392 | 1.004026 | 0.9994305 | 0.0004429865 | 0.9999501 | 0.1302888 | 0.9999457 | 0.1328679 |  |  | 645546 | 0.9975972 | 0.9866385 | 0.001433609 | 0.9966641 | 0.00435466 | 0.9966688 | 0.005289874 |  |  | 540660 | 0.9895322 | 0.9670213 | 0.003490346 | 0.992083 | 0.004825503 | 0.9920828 | 0.00710812 | [12 empty] | 988860 | 1.000224 | 0.8678712 | 0.01330738 | 0.9810224 | 0.01405598 | 0.9810163 | 0.007028882
|  |  | 421692 | 1.004026 | 0.9994305 | 0.0004429865 | 0.9999501 | 0.1302888 | 0.9999457 | 0.1328679 |  |  | 645846 | 0.9975972 | 0.9866385 | 0.001433609 | 0.9966644 | 0.004354654 | 0.9966691 | 0.005289877 |  |  | 540960 | 0.9895322 | 0.9670213 | 0.003490346 | 0.9920914 | 0.004824936 | 0.9920912 | 0.007107964 | [12 empty] | 989160 | 0.9957479 | 0.8678712 | 0.01330738 | 0.9810308 | 0.01405575 | 0.9810248 | 0.00702872
|  |  | 421992 | 1.004026 | 0.9994305 | 0.0004429865 | 0.9999501 | 0.1302888 | 0.9999457 | 0.1328679 |  |  | 646146 | 0.9995181 | 0.9866385 | 0.001433609 | 0.9966647 | 0.004354649 | 0.9966694 | 0.005289879 |  |  | 541260 | 0.9895322 | 0.9670213 | 0.003490346 | 0.9920997 | 0.00482437 | 0.9920995 | 0.007107808 | [12 empty] | 989460 | 0.9979859 | 0.8678712 | 0.01330738 | 0.9810393 | 0.01405552 | 0.9810332 | 0.007028558
|  |  | 422292 | 1.00313 | 0.9994305 | 0.0004429865 | 0.9999501 | 0.1302888 | 0.9999457 | 0.1328679 |  |  | 646446 | 0.9985577 | 0.9866385 | 0.001433609 | 0.996665 | 0.004354643 | 0.9966698 | 0.005289882 |  |  | 541560 | 0.9873741 | 0.9670213 | 0.003490346 | 0.9921081 | 0.004823805 | 0.9921079 | 0.007107652 | [12 empty] | 989760 | 1.002462 | 0.8678712 | 0.01330738 | 0.9810478 | 0.01405528 | 0.9810417 | 0.007028397
|  |  | 422592 | 1.004922 | 0.9994305 | 0.0004429865 | 0.9999501 | 0.1302888 | 0.9999457 | 0.1328679 |  |  | 646746 | 0.9995181 | 0.9866385 | 0.001433609 | 0.9966654 | 0.004354638 | 0.9966701 | 0.005289885 |  |  | 541860 | 0.9862951 | 0.9670213 | 0.003490346 | 0.9921165 | 0.004823241 | 0.9921163 | 0.007107497 | [12 empty] | 990060 | 0.9957479 | 0.8678712 | 0.01330738 | 0.9810562 | 0.01405505 | 0.9810501 | 0.007028236
|  |  | 422892 | 1.00313 | 0.9994305 | 0.0004429865 | 0.9999501 | 0.1302888 | 0.9999457 | 0.1328679 |  |  | 647046 | 0.9995181 | 0.9866385 | 0.001433609 | 0.9966657 | 0.004354633 | 0.9966704 | 0.005289888 |  |  | 542160 | 0.9884531 | 0.9670213 | 0.003490346 | 0.9921248 | 0.004822678 | 0.9921246 | 0.007107342 | [12 empty] | 990360 | 1.002462 | 0.8678712 | 0.01330738 | 0.9810647 | 0.01405482 | 0.9810586 | 0.007028076
|  |  | 423192 | 1.004026 | 0.9994305 | 0.0004429865 | 0.9999501 | 0.1302888 | 0.9999457 | 0.1328679 |  |  | 647346 | 0.9985577 | 0.9866385 | 0.001433609 | 0.996666 | 0.004354628 | 0.9966707 | 0.005289891 |  |  | 542460 | 0.9895322 | 0.9670213 | 0.003490346 | 0.9921331 | 0.004822116 | 0.9921329 | 0.007107188 | [12 empty] | 990660 | 0.9957479 | 0.8678712 | 0.01330738 | 0.9810731 | 0.01405459 | 0.981067 | 0.007027915
|  |  | 423492 | 1.004026 | 0.9994305 | 0.0004429865 | 0.9999501 | 0.1302888 | 0.9999457 | 0.1328679 |  |  | 647646 | 0.9985577 | 0.9866385 | 0.001433609 | 0.9966663 | 0.004354622 | 0.996671 | 0.005289893 |  |  | 542760 | 0.9884531 | 0.9670213 | 0.003490346 | 0.9921414 | 0.004821555 | 0.9921412 | 0.007107034 | [12 empty] | 990960 | 0.9957479 | 0.8678712 | 0.01330738 | 0.9810816 | 0.01405435 | 0.9810754 | 0.007027755
|  |  | 423792 | 1.004026 | 0.9994305 | 0.0004429865 | 0.9999501 | 0.1302888 | 0.9999457 | 0.1328679 |  |  | 647946 | 0.9985577 | 0.9866385 | 0.001433609 | 0.9966666 | 0.004354617 | 0.9966714 | 0.005289896 |  |  | 543060 | 0.9895322 | 0.9670213 | 0.003490346 | 0.9921497 | 0.004820994 | 0.9921495 | 0.00710688 | [12 empty] | 991260 | 0.9957479 | 0.8678712 | 0.01330738 | 0.98109 | 0.01405412 | 0.9810839 | 0.007027596
|  |  | 424092 | 1.004026 | 0.9994305 | 0.0004429865 | 0.9999501 | 0.1302888 | 0.9999457 | 0.1328679 |  |  | 648246 | 0.9975972 | 0.9866385 | 0.001433609 | 0.9966669 | 0.004354612 | 0.9966717 | 0.005289899 |  |  | 543360 | 0.9906112 | 0.9670213 | 0.003490346 | 0.992158 | 0.004820435 | 0.9921578 | 0.007106727 | [12 empty] | 991560 | 0.9979859 | 0.8678712 | 0.01330738 | 0.9810984 | 0.01405389 | 0.9810923 | 0.007027436
|  |  | 424392 | 1.00313 | 0.9994305 | 0.0004429865 | 0.9999501 | 0.1302888 | 0.9999457 | 0.1328679 |  |  | 648546 | 0.9975972 | 0.9866385 | 0.001433609 | 0.9966673 | 0.004354607 | 0.996672 | 0.005289902 |  |  | 543660 | 0.9895322 | 0.9670213 | 0.003490346 | 0.9921663 | 0.004819877 | 0.9921661 | 0.007106574 | [12 empty] | 991860 | 1.000224 | 0.8678712 | 0.01330738 | 0.9811068 | 0.01405366 | 0.9811007 | 0.007027277
|  |  | 424692 | 1.00313 | 0.9994305 | 0.0004429865 | 0.9999501 | 0.1302888 | 0.9999457 | 0.1328679 |  |  | 648846 | 0.9975972 | 0.9866385 | 0.001433609 | 0.9966676 | 0.004354602 | 0.9966723 | 0.005289905 |  |  | 543960 | 0.9895322 | 0.9670213 | 0.003490346 | 0.9921745 | 0.00481932 | 0.9921743 | 0.007106421 | [12 empty] | 992160 | 0.9957479 | 0.8678712 | 0.01330738 | 0.9811152 | 0.01405343 | 0.981109 | 0.007027118
|  |  | 424992 | 1.002234 | 0.9994305 | 0.0004429865 | 0.9999501 | 0.1302888 | 0.9999457 | 0.1328679 |  |  | 649146 | 0.9985577 | 0.9866385 | 0.001433609 | 0.9966679 | 0.004354597 | 0.9966726 | 0.005289908 |  |  | 544260 | 0.9884531 | 0.9670213 | 0.003490346 | 0.9921828 | 0.004818764 | 0.9921826 | 0.007106269 | [12 empty] | 992460 | 0.99351 | 0.8678712 | 0.01330738 | 0.9811236 | 0.0140532 | 0.9811174 | 0.007026959
|  |  | 425292 | 1.004922 | 0.9994305 | 0.0004429865 | 0.9999501 | 0.1302888 | 0.9999457 | 0.1328679 |  |  | 649446 | 0.9985577 | 0.9866385 | 0.001433609 | 0.9966682 | 0.004354592 | 0.9966729 | 0.005289911 |  |  | 544560 | 0.9895322 | 0.9670213 | 0.003490346 | 0.992191 | 0.004818209 | 0.9921908 | 0.007106117 | [12 empty] | 992760 | 1.000224 | 0.8678712 | 0.01330738 | 0.9811319 | 0.01405297 | 0.9811258 | 0.007026801
|  |  | 425592 | 1.004026 | 0.9994305 | 0.0004429865 | 0.9999501 | 0.1302888 | 0.9999457 | 0.1328679 |  |  | 649746 | 0.9995181 | 0.9866385 | 0.001433609 | 0.9966685 | 0.004354587 | 0.9966732 | 0.005289913 |  |  | 544860 | 0.9873741 | 0.9670213 | 0.003490346 | 0.9921992 | 0.004817655 | 0.992199 | 0.007105965 | [12 empty] | 993060 | 0.9979859 | 0.8678712 | 0.01330738 | 0.9811403 | 0.01405274 | 0.9811341 | 0.007026643
|  |  | 425892 | 1.00313 | 0.9994305 | 0.0004429865 | 0.9999501 | 0.1302888 | 0.9999457 | 0.1328679 |  |  | 650046 | 1.000479 | 0.9866385 | 0.001433609 | 0.9966688 | 0.004354582 | 0.9966736 | 0.005289916 |  |  | 545160 | 0.9895322 | 0.9670213 | 0.003490346 | 0.9922074 | 0.004817101 | 0.9922072 | 0.007105814 | [12 empty] | 993360 | 0.9979859 | 0.8678712 | 0.01330738 | 0.9811486 | 0.01405251 | 0.9811425 | 0.007026485
|  |  | 426192 | 1.004026 | 0.9994305 | 0.0004429865 | 0.9999501 | 0.1302888 | 0.9999457 | 0.1328679 |  |  | 650346 | 0.9995181 | 0.9866385 | 0.001433609 | 0.9966691 | 0.004354578 | 0.9966739 | 0.005289919 |  |  | 545460 | 0.9884531 | 0.9670213 | 0.003490346 | 0.9922156 | 0.004816549 | 0.9922154 | 0.007105663 | [12 empty] | 993660 | 0.9957479 | 0.8678712 | 0.01330738 | 0.981157 | 0.01405229 | 0.9811508 | 0.007026328
|  |  | 426492 | 1.004026 | 0.9994305 | 0.0004429865 | 0.9999501 | 0.1302888 | 0.9999457 | 0.1328679 |  |  | 650646 | 0.9985577 | 0.9866385 | 0.001433609 | 0.9966694 | 0.004354573 | 0.9966742 | 0.005289922 |  |  | 545760 | 0.9906112 | 0.9670213 | 0.003490346 | 0.9922238 | 0.004815998 | 0.9922236 | 0.007105512 | [12 empty] | 993960 | 0.99351 | 0.8678712 | 0.01330738 | 0.9811653 | 0.01405206 | 0.9811591 | 0.007026171
|  |  | 426792 | 1.00313 | 0.9994305 | 0.0004429865 | 0.9999501 | 0.1302888 | 0.9999457 | 0.1328679 |  |  | 650946 | 0.9985577 | 0.9866385 | 0.001433609 | 0.9966697 | 0.004354568 | 0.9966745 | 0.005289925 |  |  | 546060 | 0.9895322 | 0.9670213 | 0.003490346 | 0.992232 | 0.004815448 | 0.9922318 | 0.007105362 | [12 empty] | 994260 | 0.9957479 | 0.8678712 | 0.01330738 | 0.9811736 | 0.01405183 | 0.9811675 | 0.007026014
|  |  | 427092 | 1.004922 | 0.9994305 | 0.0004429865 | 0.9999501 | 0.1302888 | 0.9999457 | 0.1328679 |  |  | 651246 | 0.9995181 | 0.9866385 | 0.001433609 | 0.99667 | 0.004354563 | 0.9966748 | 0.005289928 |  |  | 546360 | 0.9895322 | 0.9670213 | 0.003490346 | 0.9922401 | 0.004814899 | 0.9922399 | 0.007105212 | [12 empty] | 994560 | 0.9979859 | 0.8678712 | 0.01330738 | 0.9811819 | 0.0140516 | 0.9811758 | 0.007025857
|  |  | 427392 | 1.004026 | 0.9994305 | 0.0004429865 | 0.9999501 | 0.1302888 | 0.9999457 | 0.1328679 |  |  | 651546 | 1.000479 | 0.9866385 | 0.001433609 | 0.9966703 | 0.004354559 | 0.9966751 | 0.005289931 |  |  | 546660 | 0.9895322 | 0.9670213 | 0.003490346 | 0.9922483 | 0.004814351 | 0.9922481 | 0.007105063 | [12 empty] | 994860 | 0.991272 | 0.8678712 | 0.01330738 | 0.9811902 | 0.01405138 | 0.9811841 | 0.007025701
|  |  | 427692 | 1.004922 | 0.9994305 | 0.0004429865 | 0.9999501 | 0.1302888 | 0.9999457 | 0.1328679 |  |  | 651846 | 0.9966367 | 0.9866385 | 0.001433609 | 0.9966706 | 0.004354554 | 0.9966754 | 0.005289934 |  |  | 546960 | 0.9906112 | 0.9670213 | 0.003490346 | 0.9922564 | 0.004813803 | 0.9922562 | 0.007104914 | [12 empty] | 995160 | 1.000224 | 0.8678712 | 0.01330738 | 0.9811985 | 0.01405115 | 0.9811924 | 0.007025545
|  |  | 427992 | 1.004922 | 0.9994305 | 0.0004429865 | 0.9999501 | 0.1302888 | 0.9999457 | 0.1328679 |  |  | 652146 | 0.9985577 | 0.9866385 | 0.001433609 | 0.9966709 | 0.004354549 | 0.9966757 | 0.005289937 |  |  | 547260 | 0.9895322 | 0.9670213 | 0.003490346 | 0.9922645 | 0.004813257 | 0.9922643 | 0.007104765 | [12 empty] | 995460 | 0.9979859 | 0.8678712 | 0.01330738 | 0.9812068 | 0.01405093 | 0.9812006 | 0.007025389
|  |  | 428292 | 1.00313 | 0.9994305 | 0.0004429865 | 0.9999501 | 0.1302888 | 0.9999457 | 0.1328679 |  |  | 652446 | 0.9995181 | 0.9866385 | 0.001433609 | 0.9966712 | 0.004354545 | 0.996676 | 0.00528994 |  |  | 547560 | 0.9895322 | 0.9670213 | 0.003490346 | 0.9922726 | 0.004812712 | 0.9922724 | 0.007104617 | [12 empty] | 995760 | 1.002462 | 0.8678712 | 0.01330738 | 0.9812151 | 0.0140507 | 0.9812089 | 0.007025234
|  |  | 428592 | 1.00313 | 0.9994305 | 0.0004429865 | 0.9999501 | 0.1302888 | 0.9999457 | 0.1328679 |  |  | 652746 | 1.000479 | 0.9866385 | 0.001433609 | 0.9966716 | 0.00435454 | 0.9966763 | 0.005289943 |  |  | 547860 | 0.9906112 | 0.9670213 | 0.003490346 | 0.9922807 | 0.004812168 | 0.9922805 | 0.007104469 | [12 empty] | 996060 | 1.002462 | 0.8678712 | 0.01330738 | 0.9812234 | 0.01405048 | 0.9812172 | 0.007025079
|  |  | 428892 | 1.004026 | 0.9994305 | 0.0004429865 | 0.9999501 | 0.1302888 | 0.9999457 | 0.1328679 |  |  | 653046 | 0.9985577 | 0.9866385 | 0.001433609 | 0.9966719 | 0.004354536 | 0.9966766 | 0.005289947 |  |  | 548160 | 0.9895322 | 0.9670213 | 0.003490346 | 0.9922888 | 0.004811624 | 0.9922886 | 0.007104321 | [12 empty] | 996360 | 0.9979859 | 0.8678712 | 0.01330738 | 0.9812316 | 0.01405025 | 0.9812254 | 0.007024924
[13 empty] | 653346 | 0.9985577 | 0.9866385 | 0.001433609 | 0.9966722 | 0.004354532 | 0.9966769 | 0.00528995 |  |  | 548460 | 0.9895322 | 0.9670213 | 0.003490346 | 0.9922968 | 0.004811082 | 0.9922966 | 0.007104173 | [12 empty] | 996660 | 0.9979859 | 0.8678712 | 0.01330738 | 0.9812399 | 0.01405003 | 0.9812337 | 0.007024769
[13 empty] | 653646 | 0.9975972 | 0.9866385 | 0.001433609 | 0.9966725 | 0.004354527 | 0.9966772 | 0.005289953 |  |  | 548760 | 0.9895322 | 0.9670213 | 0.003490346 | 0.9923049 | 0.004810541 | 0.9923047 | 0.007104026 | [12 empty] | 996960 | 0.9979859 | 0.8678712 | 0.01330738 | 0.9812481 | 0.01404981 | 0.9812419 | 0.007024615
[13 empty] | 653946 | 0.9985577 | 0.9866385 | 0.001433609 | 0.9966728 | 0.004354523 | 0.9966775 | 0.005289956 |  |  | 549060 | 0.9906112 | 0.9670213 | 0.003490346 | 0.9923129 | 0.00481 | 0.9923127 | 0.00710388 | [12 empty] | 997260 | 0.9979859 | 0.8678712 | 0.01330738 | 0.9812563 | 0.01404958 | 0.9812501 | 0.007024461
[13 empty] | 654246 | 0.9995181 | 0.9866385 | 0.001433609 | 0.996673 | 0.004354518 | 0.9966778 | 0.005289959 |  |  | 549360 | 0.9895322 | 0.9670213 | 0.003490346 | 0.9923209 | 0.004809461 | 0.9923207 | 0.007103733 | [12 empty] | 997560 | 0.99351 | 0.8678712 | 0.01330738 | 0.9812645 | 0.01404936 | 0.9812583 | 0.007024307
[13 empty] | 654546 | 0.9995181 | 0.9866385 | 0.001433609 | 0.9966733 | 0.004354514 | 0.9966781 | 0.005289962 |  |  | 549660 | 0.9895322 | 0.9670213 | 0.003490346 | 0.9923289 | 0.004808922 | 0.9923287 | 0.007103587 | [12 empty] | 997860 | 0.9957479 | 0.8678712 | 0.01330738 | 0.9812728 | 0.01404914 | 0.9812665 | 0.007024153
[13 empty] | 654846 | 0.9985577 | 0.9866385 | 0.001433609 | 0.9966736 | 0.00435451 | 0.9966784 | 0.005289965 |  |  | 549960 | 0.9884531 | 0.9670213 | 0.003490346 | 0.9923369 | 0.004808385 | 0.9923367 | 0.007103442 | [12 empty] | 998160 | 0.99351 | 0.8678712 | 0.01330738 | 0.981281 | 0.01404892 | 0.9812747 | 0.007024
[13 empty] | 655146 | 0.9985577 | 0.9866385 | 0.001433609 | 0.9966739 | 0.004354506 | 0.9966787 | 0.005289968 |  |  | 550260 | 0.9873741 | 0.9670213 | 0.003490346 | 0.9923449 | 0.004807849 | 0.9923447 | 0.007103296 | [12 empty] | 998460 | 0.9979859 | 0.8678712 | 0.01330738 | 0.9812891 | 0.01404869 | 0.9812829 | 0.007023847
[13 empty] | 655446 | 0.9985577 | 0.9866385 | 0.001433609 | 0.9966742 | 0.004354502 | 0.996679 | 0.005289972 |  |  | 550560 | 0.9895322 | 0.9670213 | 0.003490346 | 0.9923529 | 0.004807313 | 0.9923527 | 0.007103152 | [12 empty] | 998760 | 1.000224 | 0.8678712 | 0.01330738 | 0.9812973 | 0.01404847 | 0.9812911 | 0.007023695
[13 empty] | 655746 | 0.9985577 | 0.9866385 | 0.001433609 | 0.9966745 | 0.004354497 | 0.9966793 | 0.005289975 |  |  | 550860 | 0.9895322 | 0.9670213 | 0.003490346 | 0.9923608 | 0.004806779 | 0.9923606 | 0.007103007 | [12 empty] | 999060 | 0.9979859 | 0.8678712 | 0.01330738 | 0.9813055 | 0.01404825 | 0.9812993 | 0.007023542
[13 empty] | 656046 | 0.9995181 | 0.9866385 | 0.001433609 | 0.9966748 | 0.004354493 | 0.9966796 | 0.005289978 |  |  | 551160 | 0.9906112 | 0.9670213 | 0.003490346 | 0.9923688 | 0.004806245 | 0.9923686 | 0.007102863 | [12 empty] | 999360 | 0.9957479 | 0.8678712 | 0.01330738 | 0.9813137 | 0.01404803 | 0.9813074 | 0.00702339
[13 empty] | 656346 | 0.9985577 | 0.9866385 | 0.001433609 | 0.9966751 | 0.004354489 | 0.9966799 | 0.005289981 |  |  | 551460 | 0.9906112 | 0.9670213 | 0.003490346 | 0.9923767 | 0.004805712 | 0.9923765 | 0.007102719 | [12 empty] | 999660 | 1.000224 | 0.8678712 | 0.01330738 | 0.9813218 | 0.01404781 | 0.9813156 | 0.007023239
[13 empty] | 656646 | 0.9985577 | 0.9866385 | 0.001433609 | 0.9966754 | 0.004354485 | 0.9966802 | 0.005289984 |  |  | 551760 | 0.9916902 | 0.9670213 | 0.003490346 | 0.9923846 | 0.004805181 | 0.9923844 | 0.007102575 | [12 empty] | 999960 | 1.002462 | 0.8678712 | 0.01330738 | 0.98133 | 0.01404759 | 0.9813237 | 0.007023087
[13 empty] | 656946 | 1.000479 | 0.9866385 | 0.001433609 | 0.9966757 | 0.004354481 | 0.9966805 | 0.005289988 |  |  | 552060 | 0.9884531 | 0.9670213 | 0.003490346 | 0.9923925 | 0.00480465 | 0.9923923 | 0.007102432 | [12 empty] | 1000260 | 0.9979859 | 0.8678712 | 0.01330738 | 0.9813381 | 0.01404737 | 0.9813318 | 0.007022936
[13 empty] | 657246 | 0.9985577 | 0.9866385 | 0.001433609 | 0.996676 | 0.004354477 | 0.9966808 | 0.005289991 |  |  | 552360 | 0.9895322 | 0.9670213 | 0.003490346 | 0.9924004 | 0.004804121 | 0.9924002 | 0.007102289 | [12 empty] | 1000560 | 1.002462 | 0.8678712 | 0.01330738 | 0.9813462 | 0.01404715 | 0.98134 | 0.007022785
[13 empty] | 657546 | 1.000479 | 0.9866385 | 0.001433609 | 0.9966763 | 0.004354473 | 0.9966811 | 0.005289994 |  |  | 552660 | 0.9895322 | 0.9670213 | 0.003490346 | 0.9924083 | 0.004803592 | 0.9924081 | 0.007102147 | [12 empty] | 1000860 | 1.002462 | 0.8678712 | 0.01330738 | 0.9813543 | 0.01404694 | 0.9813481 | 0.007022634
[13 empty] | 657846 | 0.9995181 | 0.9866385 | 0.001433609 | 0.9966766 | 0.004354469 | 0.9966814 | 0.005289997 |  |  | 552960 | 0.9895322 | 0.9670213 | 0.003490346 | 0.9924162 | 0.004803064 | 0.992416 | 0.007102004 | [12 empty] | 1001160 | 0.9979859 | 0.8678712 | 0.01330738 | 0.9813624 | 0.01404672 | 0.9813562 | 0.007022484
[13 empty] | 658146 | 0.9995181 | 0.9866385 | 0.001433609 | 0.9966768 | 0.004354466 | 0.9966816 | 0.005290001 |  |  | 553260 | 0.9895322 | 0.9670213 | 0.003490346 | 0.992424 | 0.004802537 | 0.9924238 | 0.007101862 | [12 empty] | 1001460 | 1.000224 | 0.8678712 | 0.01330738 | 0.9813705 | 0.0140465 | 0.9813643 | 0.007022334
[13 empty] | 658446 | 0.9985577 | 0.9866385 | 0.001433609 | 0.9966771 | 0.004354462 | 0.9966819 | 0.005290004 |  |  | 553560 | 0.9895322 | 0.9670213 | 0.003490346 | 0.9924318 | 0.004802012 | 0.9924317 | 0.007101721 | [12 empty] | 1001760 | 1.0047 | 0.8678712 | 0.01330738 | 0.9813786 | 0.01404628 | 0.9813723 | 0.007022184
[13 empty] | 658746 | 0.9995181 | 0.9866385 | 0.001433609 | 0.9966774 | 0.004354458 | 0.9966822 | 0.005290007 |  |  | 553860 | 0.9895322 | 0.9670213 | 0.003490346 | 0.9924397 | 0.004801487 | 0.9924395 | 0.00710158 | [12 empty] | 1002060 | 0.9979859 | 0.8678712 | 0.01330738 | 0.9813867 | 0.01404607 | 0.9813804 | 0.007022034
[13 empty] | 659046 | 0.9995181 | 0.9866385 | 0.001433609 | 0.9966777 | 0.004354454 | 0.9966825 | 0.005290011 |  |  | 554160 | 0.9906112 | 0.9670213 | 0.003490346 | 0.9924475 | 0.004800963 | 0.9924473 | 0.007101439 | [12 empty] | 1002360 | 0.9957479 | 0.8678712 | 0.01330738 | 0.9813948 | 0.01404585 | 0.9813885 | 0.007021885
[13 empty] | 659346 | 0.9995181 | 0.9866385 | 0.001433609 | 0.996678 | 0.004354451 | 0.9966828 | 0.005290014 |  |  | 554460 | 0.9895322 | 0.9670213 | 0.003490346 | 0.9924553 | 0.00480044 | 0.9924551 | 0.007101298 | [12 empty] | 1002660 | 0.9957479 | 0.8678712 | 0.01330738 | 0.9814028 | 0.01404563 | 0.9813965 | 0.007021736
[13 empty] | 659646 | 0.9995181 | 0.9866385 | 0.001433609 | 0.9966783 | 0.004354447 | 0.9966831 | 0.005290017 |  |  | 554760 | 0.9906112 | 0.9670213 | 0.003490346 | 0.9924631 | 0.004799918 | 0.9924629 | 0.007101158 | [12 empty] | 1002960 | 0.9979859 | 0.8678712 | 0.01330738 | 0.9814109 | 0.01404542 | 0.9814046 | 0.007021587
[13 empty] | 659946 | 0.9995181 | 0.9866385 | 0.001433609 | 0.9966786 | 0.004354443 | 0.9966834 | 0.005290021 |  |  | 555060 | 0.9895322 | 0.9670213 | 0.003490346 | 0.9924709 | 0.004799397 | 0.9924707 | 0.007101018 | [12 empty] | 1003260 | 1.002462 | 0.8678712 | 0.01330738 | 0.9814189 | 0.0140452 | 0.9814126 | 0.007021439
[13 empty] | 660246 | 0.9985577 | 0.9866385 | 0.001433609 | 0.9966788 | 0.00435444 | 0.9966837 | 0.005290024 |  |  | 555360 | 0.9916902 | 0.9670213 | 0.003490346 | 0.9924786 | 0.004798877 | 0.9924785 | 0.007100879 | [12 empty] | 1003560 | 1.002462 | 0.8678712 | 0.01330738 | 0.981427 | 0.01404499 | 0.9814207 | 0.007021291
[13 empty] | 660546 | 0.9995181 | 0.9866385 | 0.001433609 | 0.9966791 | 0.004354436 | 0.9966839 | 0.005290027 |  |  | 555660 | 0.9906112 | 0.9670213 | 0.003490346 | 0.9924864 | 0.004798358 | 0.9924862 | 0.00710074 | [12 empty] | 1003860 | 0.9957479 | 0.8678712 | 0.01330738 | 0.981435 | 0.01404477 | 0.9814287 | 0.007021143
[13 empty] | 660846 | 0.9985577 | 0.9866385 | 0.001433609 | 0.9966794 | 0.004354433 | 0.9966842 | 0.005290031 |  |  | 555960 | 0.9895322 | 0.9670213 | 0.003490346 | 0.9924941 | 0.00479784 | 0.992494 | 0.007100601 | [12 empty] | 1004160 | 1.0047 | 0.8678712 | 0.01330738 | 0.981443 | 0.01404456 | 0.9814367 | 0.007020995
[13 empty] | 661146 | 0.9995181 | 0.9866385 | 0.001433609 | 0.9966797 | 0.004354429 | 0.9966845 | 0.005290034 |  |  | 556260 | 0.9906112 | 0.9670213 | 0.003490346 | 0.9925018 | 0.004797322 | 0.9925017 | 0.007100463 | [12 empty] | 1004460 | 1.000224 | 0.8678712 | 0.01330738 | 0.981451 | 0.01404435 | 0.9814447 | 0.007020848
[13 empty] | 661446 | 0.9995181 | 0.9866385 | 0.001433609 | 0.99668 | 0.004354426 | 0.9966848 | 0.005290038 |  |  | 556560 | 0.9884531 | 0.9670213 | 0.003490346 | 0.9925096 | 0.004796806 | 0.9925094 | 0.007100324 | [12 empty] | 1004760 | 0.9957479 | 0.8678712 | 0.01330738 | 0.981459 | 0.01404413 | 0.9814527 | 0.007020701
[13 empty] | 661746 | 0.9995181 | 0.9866385 | 0.001433609 | 0.9966802 | 0.004354422 | 0.9966851 | 0.005290041 |  |  | 556860 | 0.9906112 | 0.9670213 | 0.003490346 | 0.9925173 | 0.004796291 | 0.9925171 | 0.007100187 | [12 empty] | 1005060 | 0.99351 | 0.8678712 | 0.01330738 | 0.981467 | 0.01404392 | 0.9814607 | 0.007020554
[13 empty] | 662046 | 0.9995181 | 0.9866385 | 0.001433609 | 0.9966805 | 0.004354419 | 0.9966853 | 0.005290044 |  |  | 557160 | 0.9906112 | 0.9670213 | 0.003490346 | 0.9925249 | 0.004795777 | 0.9925248 | 0.007100049 | [12 empty] | 1005360 | 0.9979859 | 0.8678712 | 0.01330738 | 0.981475 | 0.01404371 | 0.9814686 | 0.007020407
[13 empty] | 662346 | 0.9995181 | 0.9866385 | 0.001433609 | 0.9966808 | 0.004354415 | 0.9966856 | 0.005290048 |  |  | 557460 | 0.9906112 | 0.9670213 | 0.003490346 | 0.9925326 | 0.004795263 | 0.9925325 | 0.007099912 | [12 empty] | 1005660 | 1.000224 | 0.8678712 | 0.01330738 | 0.9814829 | 0.0140435 | 0.9814766 | 0.007020261
[13 empty] | 662646 | 0.9995181 | 0.9866385 | 0.001433609 | 0.9966811 | 0.004354412 | 0.9966859 | 0.005290051 |  |  | 557760 | 0.9895322 | 0.9670213 | 0.003490346 | 0.9925403 | 0.004794751 | 0.9925401 | 0.007099775 | [12 empty] | 1005960 | 1.0047 | 0.8678712 | 0.01330738 | 0.9814909 | 0.01404328 | 0.9814845 | 0.007020115
[13 empty] | 662946 | 0.9985577 | 0.9866385 | 0.001433609 | 0.9966813 | 0.004354409 | 0.9966862 | 0.005290055 |  |  | 558060 | 0.9895322 | 0.9670213 | 0.003490346 | 0.9925479 | 0.004794239 | 0.9925478 | 0.007099639 | [12 empty] | 1006260 | 1.000224 | 0.8678712 | 0.01330738 | 0.9814988 | 0.01404307 | 0.9814925 | 0.007019969
[13 empty] | 663246 | 1.000479 | 0.9866385 | 0.001433609 | 0.9966816 | 0.004354405 | 0.9966865 | 0.005290058 |  |  | 558360 | 0.9906112 | 0.9670213 | 0.003490346 | 0.9925556 | 0.004793729 | 0.9925554 | 0.007099503 | [12 empty] | 1006560 | 1.006938 | 0.8678712 | 0.01330738 | 0.9815068 | 0.01404286 | 0.9815004 | 0.007019824
[13 empty] | 663546 | 1.000479 | 0.9866385 | 0.001433609 | 0.9966819 | 0.004354402 | 0.9966867 | 0.005290062 |  |  | 558660 | 0.9895322 | 0.9670213 | 0.003490346 | 0.9925632 | 0.004793219 | 0.9925631 | 0.007099367 | [12 empty] | 1006860 | 1.000224 | 0.8678712 | 0.01330738 | 0.9815147 | 0.01404265 | 0.9815084 | 0.007019679
[13 empty] | 663846 | 0.9995181 | 0.9866385 | 0.001433609 | 0.9966822 | 0.004354399 | 0.996687 | 0.005290065 |  |  | 558960 | 0.9884531 | 0.9670213 | 0.003490346 | 0.9925708 | 0.00479271 | 0.9925707 | 0.007099232 | [12 empty] | 1007160 | 0.9957479 | 0.8678712 | 0.01330738 | 0.9815226 | 0.01404244 | 0.9815163 | 0.007019534
[13 empty] | 664146 | 1.000479 | 0.9866385 | 0.001433609 | 0.9966824 | 0.004354396 | 0.9966873 | 0.005290069 |  |  | 559260 | 0.9906112 | 0.9670213 | 0.003490346 | 0.9925784 | 0.004792203 | 0.9925783 | 0.007099096 | [12 empty] | 1007460 | 0.9957479 | 0.8678712 | 0.01330738 | 0.9815305 | 0.01404223 | 0.9815242 | 0.007019389
[13 empty] | 664446 | 0.9995181 | 0.9866385 | 0.001433609 | 0.9966827 | 0.004354392 | 0.9966876 | 0.005290072 |  |  | 559560 | 0.9906112 | 0.9670213 | 0.003490346 | 0.992586 | 0.004791696 | 0.9925859 | 0.007098962 | [12 empty] | 1007760 | 1.000224 | 0.8678712 | 0.01330738 | 0.9815385 | 0.01404202 | 0.9815321 | 0.007019245
[13 empty] | 664746 | 0.9995181 | 0.9866385 | 0.001433609 | 0.996683 | 0.004354389 | 0.9966878 | 0.005290076 |  |  | 559860 | 0.9895322 | 0.9670213 | 0.003490346 | 0.9925936 | 0.00479119 | 0.9925935 | 0.007098827 | [12 empty] | 1008060 | 0.9979859 | 0.8678712 | 0.01330738 | 0.9815463 | 0.01404181 | 0.98154 | 0.0070191
[13 empty] | 665046 | 1.000479 | 0.9866385 | 0.001433609 | 0.9966833 | 0.004354386 | 0.9966881 | 0.005290079 |  |  | 560160 | 0.9895322 | 0.9670213 | 0.003490346 | 0.9926012 | 0.004790685 | 0.992601 | 0.007098693 | [12 empty] | 1008360 | 0.9979859 | 0.8678712 | 0.01330738 | 0.9815542 | 0.0140416 | 0.9815479 | 0.007018957
[13 empty] | 665346 | 1.000479 | 0.9866385 | 0.001433609 | 0.9966835 | 0.004354383 | 0.9966884 | 0.005290083 |  |  | 560460 | 0.9895322 | 0.9670213 | 0.003490346 | 0.9926087 | 0.004790181 | 0.9926086 | 0.007098559 | [12 empty] | 1008660 | 0.99351 | 0.8678712 | 0.01330738 | 0.9815621 | 0.0140414 | 0.9815557 | 0.007018813
[13 empty] | 665646 | 0.9995181 | 0.9866385 | 0.001433609 | 0.9966838 | 0.00435438 | 0.9966886 | 0.005290086 |  |  | 560760 | 0.9906112 | 0.9670213 | 0.003490346 | 0.9926163 | 0.004789678 | 0.9926161 | 0.007098426 | [12 empty] | 1008960 | 0.99351 | 0.8678712 | 0.01330738 | 0.98157 | 0.01404119 | 0.9815636 | 0.00701867
[13 empty] | 665946 | 0.9995181 | 0.9866385 | 0.001433609 | 0.9966841 | 0.004354377 | 0.9966889 | 0.00529009 |  |  | 561060 | 0.9884531 | 0.9670213 | 0.003490346 | 0.9926238 | 0.004789176 | 0.9926237 | 0.007098293 | [12 empty] | 1009260 | 0.9979859 | 0.8678712 | 0.01330738 | 0.9815778 | 0.01404098 | 0.9815714 | 0.007018527
[13 empty] | 666246 | 0.9985577 | 0.9866385 | 0.001433609 | 0.9966843 | 0.004354374 | 0.9966892 | 0.005290093 |  |  | 561360 | 0.9895322 | 0.9670213 | 0.003490346 | 0.9926313 | 0.004788675 | 0.9926312 | 0.00709816 | [12 empty] | 1009560 | 1.002462 | 0.8678712 | 0.01330738 | 0.9815857 | 0.01404077 | 0.9815793 | 0.007018384
[13 empty] | 666546 | 0.9985577 | 0.9866385 | 0.001433609 | 0.9966846 | 0.004354371 | 0.9966894 | 0.005290097 |  |  | 561660 | 0.9895322 | 0.9670213 | 0.003490346 | 0.9926388 | 0.004788175 | 0.9926387 | 0.007098027 | [12 empty] | 1009860 | 1.002462 | 0.8678712 | 0.01330738 | 0.9815935 | 0.01404057 | 0.9815871 | 0.007018241
[13 empty] | 666846 | 1.000479 | 0.9866385 | 0.001433609 | 0.9966849 | 0.004354368 | 0.9966897 | 0.0052901 |  |  | 561960 | 0.9906112 | 0.9670213 | 0.003490346 | 0.9926463 | 0.004787675 | 0.9926462 | 0.007097895 | [12 empty] | 1010160 | 1.002462 | 0.8678712 | 0.01330738 | 0.9816014 | 0.01404036 | 0.981595 | 0.007018099
[13 empty] | 667146 | 0.9995181 | 0.9866385 | 0.001433609 | 0.9966851 | 0.004354365 | 0.99669 | 0.005290104 |  |  | 562260 | 0.9906112 | 0.9670213 | 0.003490346 | 0.9926538 | 0.004787177 | 0.9926537 | 0.007097764 | [12 empty] | 1010460 | 0.9979859 | 0.8678712 | 0.01330738 | 0.9816092 | 0.01404016 | 0.9816028 | 0.007017957
[13 empty] | 667446 | 1.000479 | 0.9866385 | 0.001433609 | 0.9966854 | 0.004354363 | 0.9966903 | 0.005290108 |  |  | 562560 | 0.9906112 | 0.9670213 | 0.003490346 | 0.9926613 | 0.00478668 | 0.9926611 | 0.007097632 | [12 empty] | 1010760 | 0.991272 | 0.8678712 | 0.01330738 | 0.981617 | 0.01403995 | 0.9816106 | 0.007017815
[13 empty] | 667746 | 0.9995181 | 0.9866385 | 0.001433609 | 0.9966857 | 0.00435436 | 0.9966905 | 0.005290111 |  |  | 562860 | 0.9906112 | 0.9670213 | 0.003490346 | 0.9926687 | 0.004786183 | 0.9926686 | 0.007097501 | [12 empty] | 1011060 | 0.9957479 | 0.8678712 | 0.01330738 | 0.9816248 | 0.01403974 | 0.9816184 | 0.007017674
[13 empty] | 668046 | 0.9985577 | 0.9866385 | 0.001433609 | 0.9966859 | 0.004354357 | 0.9966908 | 0.005290115 |  |  | 563160 | 0.9895322 | 0.9670213 | 0.003490346 | 0.9926762 | 0.004785688 | 0.992676 | 0.00709737 | [12 empty] | 1011360 | 0.991272 | 0.8678712 | 0.01330738 | 0.9816326 | 0.01403954 | 0.9816262 | 0.007017533
[13 empty] | 668346 | 1.000479 | 0.9866385 | 0.001433609 | 0.9966862 | 0.004354354 | 0.996691 | 0.005290118 |  |  | 563460 | 0.9916902 | 0.9670213 | 0.003490346 | 0.9926836 | 0.004785193 | 0.9926835 | 0.00709724 | [12 empty] | 1011660 | 0.9979859 | 0.8678712 | 0.01330738 | 0.9816404 | 0.01403934 | 0.981634 | 0.007017392
[13 empty] | 668646 | 0.9995181 | 0.9866385 | 0.001433609 | 0.9966865 | 0.004354351 | 0.9966913 | 0.005290122 |  |  | 563760 | 0.9895322 | 0.9670213 | 0.003490346 | 0.992691 | 0.004784699 | 0.9926909 | 0.007097109 | [12 empty] | 1011960 | 0.9867961 | 0.8678712 | 0.01330738 | 0.9816482 | 0.01403913 | 0.9816417 | 0.007017251
[13 empty] | 668946 | 1.000479 | 0.9866385 | 0.001433609 | 0.9966867 | 0.004354349 | 0.9966916 | 0.005290126 |  |  | 564060 | 0.9906112 | 0.9670213 | 0.003490346 | 0.9926984 | 0.004784206 | 0.9926983 | 0.00709698 | [12 empty] | 1012260 | 0.99351 | 0.8678712 | 0.01330738 | 0.9816559 | 0.01403893 | 0.9816495 | 0.007017111
[13 empty] | 669246 | 0.9995181 | 0.9866385 | 0.001433609 | 0.996687 | 0.004354346 | 0.9966918 | 0.005290129 |  |  | 564360 | 0.9895322 | 0.9670213 | 0.003490346 | 0.9927058 | 0.004783714 | 0.9927057 | 0.00709685 | [12 empty] | 1012560 | 0.991272 | 0.8678712 | 0.01330738 | 0.9816637 | 0.01403872 | 0.9816573 | 0.00701697
[13 empty] | 669546 | 0.9995181 | 0.9866385 | 0.001433609 | 0.9966872 | 0.004354343 | 0.9966921 | 0.005290133 |  |  | 564660 | 0.9895322 | 0.9670213 | 0.003490346 | 0.9927132 | 0.004783223 | 0.9927131 | 0.007096721 | [12 empty] | 1012860 | 0.9979859 | 0.8678712 | 0.01330738 | 0.9816715 | 0.01403852 | 0.981665 | 0.00701683
[13 empty] | 669846 | 0.9995181 | 0.9866385 | 0.001433609 | 0.9966875 | 0.004354341 | 0.9966924 | 0.005290137 |  |  | 564960 | 0.9906112 | 0.9670213 | 0.003490346 | 0.9927206 | 0.004782733 | 0.9927205 | 0.007096592 | [12 empty] | 1013160 | 0.99351 | 0.8678712 | 0.01330738 | 0.9816792 | 0.01403832 | 0.9816727 | 0.007016691
[13 empty] | 670146 | 0.9985577 | 0.9866385 | 0.001433609 | 0.9966878 | 0.004354338 | 0.9966926 | 0.00529014 |  |  | 565260 | 0.9906112 | 0.9670213 | 0.003490346 | 0.9927279 | 0.004782244 | 0.9927278 | 0.007096463 | [12 empty] | 1013460 | 0.9979859 | 0.8678712 | 0.01330738 | 0.9816869 | 0.01403812 | 0.9816805 | 0.007016551
[13 empty] | 670446 | 1.000479 | 0.9866385 | 0.001433609 | 0.996688 | 0.004354336 | 0.9966929 | 0.005290144 |  |  | 565560 | 0.9906112 | 0.9670213 | 0.003490346 | 0.9927353 | 0.004781756 | 0.9927352 | 0.007096335 | [12 empty] | 1013760 | 0.99351 | 0.8678712 | 0.01330738 | 0.9816947 | 0.01403791 | 0.9816882 | 0.007016412
[13 empty] | 670746 | 1.000479 | 0.9866385 | 0.001433609 | 0.9966883 | 0.004354333 | 0.9966931 | 0.005290148 |  |  | 565860 | 0.9895322 | 0.9670213 | 0.003490346 | 0.9927426 | 0.004781269 | 0.9927425 | 0.007096207 | [12 empty] | 1014060 | 0.991272 | 0.8678712 | 0.01330738 | 0.9817024 | 0.01403771 | 0.9816959 | 0.007016274
[13 empty] | 671046 | 1.001439 | 0.9866385 | 0.001433609 | 0.9966885 | 0.00435433 | 0.9966934 | 0.005290151 |  |  | 566160 | 0.9895322 | 0.9670213 | 0.003490346 | 0.9927499 | 0.004780782 | 0.9927498 | 0.00709608 | [12 empty] | 1014360 | 0.99351 | 0.8678712 | 0.01330738 | 0.9817101 | 0.01403751 | 0.9817036 | 0.007016135
[13 empty] | 671346 | 1.001439 | 0.9866385 | 0.001433609 | 0.9966888 | 0.004354328 | 0.9966937 | 0.005290155 |  |  | 566460 | 0.9906112 | 0.9670213 | 0.003490346 | 0.9927573 | 0.004780297 | 0.9927571 | 0.007095953 | [12 empty] | 1014660 | 0.991272 | 0.8678712 | 0.01330738 | 0.9817178 | 0.01403731 | 0.9817113 | 0.007015997
[13 empty] | 671646 | 1.000479 | 0.9866385 | 0.001433609 | 0.996689 | 0.004354325 | 0.9966939 | 0.005290159 |  |  | 566760 | 0.9916902 | 0.9670213 | 0.003490346 | 0.9927646 | 0.004779812 | 0.9927644 | 0.007095826 | [12 empty] | 1014960 | 0.991272 | 0.8678712 | 0.01330738 | 0.9817255 | 0.01403711 | 0.981719 | 0.007015859
[13 empty] | 671946 | 1.001439 | 0.9866385 | 0.001433609 | 0.9966893 | 0.004354323 | 0.9966942 | 0.005290162 |  |  | 567060 | 0.9906112 | 0.9670213 | 0.003490346 | 0.9927718 | 0.004779329 | 0.9927717 | 0.007095699 | [12 empty] | 1015260 | 0.9890341 | 0.8678712 | 0.01330738 | 0.9817332 | 0.01403691 | 0.9817267 | 0.007015721
[13 empty] | 672246 | 1.000479 | 0.9866385 | 0.001433609 | 0.9966895 | 0.004354321 | 0.9966944 | 0.005290166 |  |  | 567360 | 0.9895322 | 0.9670213 | 0.003490346 | 0.9927791 | 0.004778846 | 0.992779 | 0.007095573 | [12 empty] | 1015560 | 1.000224 | 0.8678712 | 0.01330738 | 0.9817408 | 0.01403671 | 0.9817343 | 0.007015583
[13 empty] | 672546 | 1.001439 | 0.9866385 | 0.001433609 | 0.9966898 | 0.004354318 | 0.9966947 | 0.00529017 |  |  | 567660 | 0.9916902 | 0.9670213 | 0.003490346 | 0.9927864 | 0.004778364 | 0.9927863 | 0.007095447 | [12 empty] | 1015860 | 0.99351 | 0.8678712 | 0.01330738 | 0.9817485 | 0.01403651 | 0.981742 | 0.007015446
[13 empty] | 672846 | 0.9995181 | 0.9866385 | 0.001433609 | 0.99669 | 0.004354316 | 0.9966949 | 0.005290173 |  |  | 567960 | 0.9906112 | 0.9670213 | 0.003490346 | 0.9927936 | 0.004777883 | 0.9927935 | 0.007095321 | [12 empty] | 1016160 | 0.991272 | 0.8678712 | 0.01330738 | 0.9817562 | 0.01403631 | 0.9817497 | 0.007015309
[13 empty] | 673146 | 0.9995181 | 0.9866385 | 0.001433609 | 0.9966903 | 0.004354314 | 0.9966952 | 0.005290177 |  |  | 568260 | 0.9906112 | 0.9670213 | 0.003490346 | 0.9928009 | 0.004777403 | 0.9928008 | 0.007095196 | [12 empty] | 1016460 | 0.991272 | 0.8678712 | 0.01330738 | 0.9817638 | 0.01403612 | 0.9817573 | 0.007015172
[13 empty] | 673446 | 1.000479 | 0.9866385 | 0.001433609 | 0.9966906 | 0.004354311 | 0.9966954 | 0.005290181 |  |  | 568560 | 0.9895322 | 0.9670213 | 0.003490346 | 0.9928081 | 0.004776924 | 0.992808 | 0.007095071 | [12 empty] | 1016760 | 1.000224 | 0.8678712 | 0.01330738 | 0.9817714 | 0.01403592 | 0.9817649 | 0.007015035
[13 empty] | 673746 | 1.000479 | 0.9866385 | 0.001433609 | 0.9966908 | 0.004354309 | 0.9966957 | 0.005290185 |  |  | 568860 | 0.9916902 | 0.9670213 | 0.003490346 | 0.9928153 | 0.004776446 | 0.9928152 | 0.007094946 | [12 empty] | 1017060 | 0.99351 | 0.8678712 | 0.01330738 | 0.9817791 | 0.01403572 | 0.9817726 | 0.007014899
[13 empty] | 674046 | 1.000479 | 0.9866385 | 0.001433609 | 0.9966911 | 0.004354307 | 0.9966959 | 0.005290188 |  |  | 569160 | 0.9906112 | 0.9670213 | 0.003490346 | 0.9928225 | 0.004775969 | 0.9928224 | 0.007094822 | [12 empty] | 1017360 | 0.9890341 | 0.8678712 | 0.01330738 | 0.9817867 | 0.01403552 | 0.9817802 | 0.007014763
[13 empty] | 674346 | 1.000479 | 0.9866385 | 0.001433609 | 0.9966913 | 0.004354304 | 0.9966962 | 0.005290192 |  |  | 569460 | 0.9906112 | 0.9670213 | 0.003490346 | 0.9928297 | 0.004775493 | 0.9928296 | 0.007094698 | [12 empty] | 1017660 | 0.9979859 | 0.8678712 | 0.01330738 | 0.9817943 | 0.01403532 | 0.9817878 | 0.007014627
[13 empty] | 674646 | 0.9985577 | 0.9866385 | 0.001433609 | 0.9966915 | 0.004354302 | 0.9966964 | 0.005290196 |  |  | 569760 | 0.9916902 | 0.9670213 | 0.003490346 | 0.9928369 | 0.004775017 | 0.9928368 | 0.007094574 | [12 empty] | 1017960 | 0.991272 | 0.8678712 | 0.01330738 | 0.9818019 | 0.01403513 | 0.9817954 | 0.007014492
[13 empty] | 674946 | 1.000479 | 0.9866385 | 0.001433609 | 0.9966918 | 0.0043543 | 0.9966967 | 0.0052902 |  |  | 570060 | 0.9895322 | 0.9670213 | 0.003490346 | 0.9928441 | 0.004774543 | 0.992844 | 0.007094451 | [12 empty] | 1018260 | 0.9890341 | 0.8678712 | 0.01330738 | 0.9818095 | 0.01403493 | 0.981803 | 0.007014357
[13 empty] | 675246 | 1.000479 | 0.9866385 | 0.001433609 | 0.996692 | 0.004354298 | 0.9966969 | 0.005290203 |  |  | 570360 | 0.9895322 | 0.9670213 | 0.003490346 | 0.9928513 | 0.004774069 | 0.9928512 | 0.007094328 | [12 empty] | 1018560 | 0.991272 | 0.8678712 | 0.01330738 | 0.9818171 | 0.01403474 | 0.9818105 | 0.007014222
[13 empty] | 675546 | 0.9995181 | 0.9866385 | 0.001433609 | 0.9966923 | 0.004354296 | 0.9966972 | 0.005290207 |  |  | 570660 | 0.9916902 | 0.9670213 | 0.003490346 | 0.9928584 | 0.004773596 | 0.9928583 | 0.007094205 | [12 empty] | 1018860 | 0.991272 | 0.8678712 | 0.01330738 | 0.9818247 | 0.01403454 | 0.9818181 | 0.007014087
[13 empty] | 675846 | 0.9995181 | 0.9866385 | 0.001433609 | 0.9966925 | 0.004354294 | 0.9966974 | 0.005290211 |  |  | 570960 | 0.9906112 | 0.9670213 | 0.003490346 | 0.9928655 | 0.004773124 | 0.9928655 | 0.007094082 | [12 empty] | 1019160 | 0.9979859 | 0.8678712 | 0.01330738 | 0.9818322 | 0.01403435 | 0.9818257 | 0.007013952
[13 empty] | 676146 | 1.001439 | 0.9866385 | 0.001433609 | 0.9966928 | 0.004354292 | 0.9966977 | 0.005290215 |  |  | 571260 | 0.9906112 | 0.9670213 | 0.003490346 | 0.9928727 | 0.004772653 | 0.9928726 | 0.00709396 | [12 empty] | 1019460 | 0.99351 | 0.8678712 | 0.01330738 | 0.9818398 | 0.01403415 | 0.9818332 | 0.007013818
[13 empty] | 676446 | 1.000479 | 0.9866385 | 0.001433609 | 0.996693 | 0.00435429 | 0.9966979 | 0.005290219 |  |  | 571560 | 0.9906112 | 0.9670213 | 0.003490346 | 0.9928798 | 0.004772183 | 0.9928797 | 0.007093838 | [12 empty] | 1019760 | 0.99351 | 0.8678712 | 0.01330738 | 0.9818473 | 0.01403396 | 0.9818408 | 0.007013684
[13 empty] | 676746 | 1.000479 | 0.9866385 | 0.001433609 | 0.9966933 | 0.004354288 | 0.9966982 | 0.005290222 |  |  | 571860 | 0.9906112 | 0.9670213 | 0.003490346 | 0.9928869 | 0.004771714 | 0.9928868 | 0.007093717 | [12 empty] | 1020060 | 0.99351 | 0.8678712 | 0.01330738 | 0.9818549 | 0.01403376 | 0.9818483 | 0.00701355
[13 empty] | 677046 | 0.9995181 | 0.9866385 | 0.001433609 | 0.9966935 | 0.004354286 | 0.9966984 | 0.005290226 |  |  | 572160 | 0.9906112 | 0.9670213 | 0.003490346 | 0.992894 | 0.004771246 | 0.9928939 | 0.007093596 | [12 empty] | 1020360 | 0.9890341 | 0.8678712 | 0.01330738 | 0.9818624 | 0.01403357 | 0.9818559 | 0.007013417
[13 empty] | 677346 | 1.000479 | 0.9866385 | 0.001433609 | 0.9966938 | 0.004354284 | 0.9966987 | 0.00529023 |  |  | 572460 | 0.9927692 | 0.9670213 | 0.003490346 | 0.9929011 | 0.004770779 | 0.992901 | 0.007093475 | [12 empty] | 1020660 | 0.991272 | 0.8678712 | 0.01330738 | 0.9818699 | 0.01403337 | 0.9818634 | 0.007013284
[13 empty] | 677646 | 1.000479 | 0.9866385 | 0.001433609 | 0.996694 | 0.004354282 | 0.9966989 | 0.005290234 |  |  | 572760 | 0.9895322 | 0.9670213 | 0.003490346 | 0.9929081 | 0.004770312 | 0.992908 | 0.007093354 | [12 empty] | 1020960 | 1.0047 | 0.8678712 | 0.01330738 | 0.9818775 | 0.01403318 | 0.9818709 | 0.007013151
[13 empty] | 677946 | 0.9995181 | 0.9866385 | 0.001433609 | 0.9966942 | 0.00435428 | 0.9966992 | 0.005290238 |  |  | 573060 | 0.9916902 | 0.9670213 | 0.003490346 | 0.9929152 | 0.004769846 | 0.9929151 | 0.007093234 | [12 empty] | 1021260 | 0.99351 | 0.8678712 | 0.01330738 | 0.981885 | 0.01403299 | 0.9818784 | 0.007013018
[13 empty] | 678246 | 1.000479 | 0.9866385 | 0.001433609 | 0.9966945 | 0.004354278 | 0.9966994 | 0.005290241 |  |  | 573360 | 0.9927692 | 0.9670213 | 0.003490346 | 0.9929222 | 0.004769382 | 0.9929222 | 0.007093114 | [12 empty] | 1021560 | 1.002462 | 0.8678712 | 0.01330738 | 0.9818925 | 0.0140328 | 0.9818859 | 0.007012886
[13 empty] | 678546 | 1.000479 | 0.9866385 | 0.001433609 | 0.9966947 | 0.004354276 | 0.9966996 | 0.005290245 |  |  | 573660 | 0.9916902 | 0.9670213 | 0.003490346 | 0.9929293 | 0.004768918 | 0.9929292 | 0.007092994 | [12 empty] | 1021860 | 0.9957479 | 0.8678712 | 0.01330738 | 0.9819 | 0.0140326 | 0.9818934 | 0.007012753
[13 empty] | 678846 | 0.9985577 | 0.9866385 | 0.001433609 | 0.996695 | 0.004354274 | 0.9966999 | 0.005290249 |  |  | 573960 | 0.9906112 | 0.9670213 | 0.003490346 | 0.9929363 | 0.004768455 | 0.9929362 | 0.007092875 | [12 empty] | 1022160 | 0.99351 | 0.8678712 | 0.01330738 | 0.9819074 | 0.01403241 | 0.9819009 | 0.007012621
[13 empty] | 679146 | 1.001439 | 0.9866385 | 0.001433609 | 0.9966952 | 0.004354272 | 0.9967001 | 0.005290253 |  |  | 574260 | 0.9906112 | 0.9670213 | 0.003490346 | 0.9929433 | 0.004767993 | 0.9929432 | 0.007092756 | [12 empty] | 1022460 | 0.9845582 | 0.8678712 | 0.01330738 | 0.9819149 | 0.01403222 | 0.9819083 | 0.00701249
[13 empty] | 679446 | 1.000479 | 0.9866385 | 0.001433609 | 0.9966954 | 0.00435427 | 0.9967004 | 0.005290257 |  |  | 574560 | 0.9895322 | 0.9670213 | 0.003490346 | 0.9929503 | 0.004767532 | 0.9929502 | 0.007092637 | [12 empty] | 1022760 | 0.9957479 | 0.8678712 | 0.01330738 | 0.9819224 | 0.01403203 | 0.9819158 | 0.007012358
[13 empty] | 679746 | 1.000479 | 0.9866385 | 0.001433609 | 0.9966957 | 0.004354269 | 0.9967006 | 0.005290261 |  |  | 574860 | 0.9916902 | 0.9670213 | 0.003490346 | 0.9929573 | 0.004767071 | 0.9929572 | 0.007092519 | [12 empty] | 1023060 | 0.99351 | 0.8678712 | 0.01330738 | 0.9819298 | 0.01403184 | 0.9819232 | 0.007012227
[13 empty] | 680046 | 0.9995181 | 0.9866385 | 0.001433609 | 0.9966959 | 0.004354267 | 0.9967008 | 0.005290265 |  |  | 575160 | 0.9906112 | 0.9670213 | 0.003490346 | 0.9929643 | 0.004766612 | 0.9929642 | 0.007092401 | [12 empty] | 1023360 | 0.9957479 | 0.8678712 | 0.01330738 | 0.9819373 | 0.01403165 | 0.9819307 | 0.007012096
[13 empty] | 680346 | 1.001439 | 0.9866385 | 0.001433609 | 0.9966961 | 0.004354265 | 0.9967011 | 0.005290268 |  |  | 575460 | 0.9906112 | 0.9670213 | 0.003490346 | 0.9929712 | 0.004766154 | 0.9929712 | 0.007092283 | [12 empty] | 1023660 | 0.991272 | 0.8678712 | 0.01330738 | 0.9819447 | 0.01403146 | 0.9819381 | 0.007011965
[13 empty] | 680646 | 0.9995181 | 0.9866385 | 0.001433609 | 0.9966964 | 0.004354263 | 0.9967013 | 0.005290272 |  |  | 575760 | 0.9895322 | 0.9670213 | 0.003490346 | 0.9929782 | 0.004765696 | 0.9929781 | 0.007092165 | [12 empty] | 1023960 | 0.9957479 | 0.8678712 | 0.01330738 | 0.9819522 | 0.01403127 | 0.9819455 | 0.007011835
[13 empty] | 680946 | 0.9995181 | 0.9866385 | 0.001433609 | 0.9966966 | 0.004354262 | 0.9967015 | 0.005290276 |  |  | 576060 | 0.9895322 | 0.9670213 | 0.003490346 | 0.9929851 | 0.004765239 | 0.9929851 | 0.007092048 | [12 empty] | 1024260 | 0.991272 | 0.8678712 | 0.01330738 | 0.9819596 | 0.01403108 | 0.981953 | 0.007011704
[13 empty] | 681246 | 0.9985577 | 0.9866385 | 0.001433609 | 0.9966969 | 0.00435426 | 0.9967018 | 0.00529028 |  |  | 576360 | 0.9916902 | 0.9670213 | 0.003490346 | 0.9929921 | 0.004764783 | 0.992992 | 0.007091931 | [12 empty] | 1024560 | 0.991272 | 0.8678712 | 0.01330738 | 0.981967 | 0.01403089 | 0.9819604 | 0.007011574
[13 empty] | 681546 | 0.9995181 | 0.9866385 | 0.001433609 | 0.9966971 | 0.004354258 | 0.996702 | 0.005290284 |  |  | 576660 | 0.9906112 | 0.9670213 | 0.003490346 | 0.992999 | 0.004764328 | 0.9929989 | 0.007091815 | [12 empty] | 1024860 | 0.9890341 | 0.8678712 | 0.01330738 | 0.9819744 | 0.0140307 | 0.9819678 | 0.007011445
[13 empty] | 681846 | 0.9985577 | 0.9866385 | 0.001433609 | 0.9966973 | 0.004354257 | 0.9967023 | 0.005290288 |  |  | 576960 | 0.9927692 | 0.9670213 | 0.003490346 | 0.9930059 | 0.004763874 | 0.9930058 | 0.007091699 | [12 empty] | 1025160 | 0.9957479 | 0.8678712 | 0.01330738 | 0.9819818 | 0.01403052 | 0.9819752 | 0.007011315
[13 empty] | 682146 | 1.000479 | 0.9866385 | 0.001433609 | 0.9966976 | 0.004354255 | 0.9967025 | 0.005290292 |  |  | 577260 | 0.9916902 | 0.9670213 | 0.003490346 | 0.9930128 | 0.004763421 | 0.9930127 | 0.007091583 | [12 empty] | 1025460 | 0.99351 | 0.8678712 | 0.01330738 | 0.9819892 | 0.01403033 | 0.9819825 | 0.007011186
[13 empty] | 682446 | 0.9995181 | 0.9866385 | 0.001433609 | 0.9966978 | 0.004354254 | 0.9967027 | 0.005290296 |  |  | 577560 | 0.9927692 | 0.9670213 | 0.003490346 | 0.9930197 | 0.004762969 | 0.9930196 | 0.007091467 | [12 empty] | 1025760 | 0.99351 | 0.8678712 | 0.01330738 | 0.9819966 | 0.01403014 | 0.9819899 | 0.007011057
[13 empty] | 682746 | 1.000479 | 0.9866385 | 0.001433609 | 0.996698 | 0.004354252 | 0.996703 | 0.005290299 |  |  | 577860 | 0.9916902 | 0.9670213 | 0.003490346 | 0.9930266 | 0.004762517 | 0.9930265 | 0.007091352 | [12 empty] | 1026060 | 0.9957479 | 0.8678712 | 0.01330738 | 0.9820039 | 0.01402995 | 0.9819973 | 0.007010928
[13 empty] | 683046 | 0.9995181 | 0.9866385 | 0.001433609 | 0.9966982 | 0.00435425 | 0.9967032 | 0.005290303 |  |  | 578160 | 0.9916902 | 0.9670213 | 0.003490346 | 0.9930334 | 0.004762066 | 0.9930334 | 0.007091237 | [12 empty] | 1026360 | 0.9957479 | 0.8678712 | 0.01330738 | 0.9820113 | 0.01402977 | 0.9820046 | 0.0070108
[13 empty] | 683346 | 1.000479 | 0.9866385 | 0.001433609 | 0.9966985 | 0.004354249 | 0.9967034 | 0.005290307 |  |  | 578460 | 0.9895322 | 0.9670213 | 0.003490346 | 0.9930403 | 0.004761617 | 0.9930402 | 0.007091122 | [12 empty] | 1026660 | 0.99351 | 0.8678712 | 0.01330738 | 0.9820186 | 0.01402958 | 0.982012 | 0.007010671
[13 empty] | 683646 | 0.9995181 | 0.9866385 | 0.001433609 | 0.9966987 | 0.004354247 | 0.9967036 | 0.005290311 |  |  | 578760 | 0.9895322 | 0.9670213 | 0.003490346 | 0.9930471 | 0.004761168 | 0.9930471 | 0.007091007 | [12 empty] | 1026960 | 0.99351 | 0.8678712 | 0.01330738 | 0.982026 | 0.0140294 | 0.9820193 | 0.007010543
[13 empty] | 683946 | 1.001439 | 0.9866385 | 0.001433609 | 0.9966989 | 0.004354246 | 0.9967039 | 0.005290315 |  |  | 579060 | 0.9906112 | 0.9670213 | 0.003490346 | 0.993054 | 0.00476072 | 0.9930539 | 0.007090893 | [12 empty] | 1027260 | 0.991272 | 0.8678712 | 0.01330738 | 0.9820333 | 0.01402921 | 0.9820267 | 0.007010415
[13 empty] | 684246 | 1.001439 | 0.9866385 | 0.001433609 | 0.9966992 | 0.004354244 | 0.9967041 | 0.005290319 |  |  | 579360 | 0.9916902 | 0.9670213 | 0.003490346 | 0.9930608 | 0.004760273 | 0.9930607 | 0.00709078 | [12 empty] | 1027560 | 0.991272 | 0.8678712 | 0.01330738 | 0.9820407 | 0.01402902 | 0.982034 | 0.007010288
[13 empty] | 684546 | 1.000479 | 0.9866385 | 0.001433609 | 0.9966994 | 0.004354243 | 0.9967043 | 0.005290323 |  |  | 579660 | 0.9906112 | 0.9670213 | 0.003490346 | 0.9930676 | 0.004759826 | 0.9930675 | 0.007090666 | [12 empty] | 1027860 | 0.99351 | 0.8678712 | 0.01330738 | 0.982048 | 0.01402884 | 0.9820413 | 0.007010161
[13 empty] | 684846 | 0.9995181 | 0.9866385 | 0.001433609 | 0.9966996 | 0.004354242 | 0.9967046 | 0.005290327 |  |  | 579960 | 0.9895322 | 0.9670213 | 0.003490346 | 0.9930744 | 0.004759381 | 0.9930743 | 0.007090553 | [12 empty] | 1028160 | 0.991272 | 0.8678712 | 0.01330738 | 0.9820553 | 0.01402865 | 0.9820486 | 0.007010033
[13 empty] | 685146 | 1.000479 | 0.9866385 | 0.001433609 | 0.9966998 | 0.00435424 | 0.9967048 | 0.005290331 |  |  | 580260 | 0.9916902 | 0.9670213 | 0.003490346 | 0.9930812 | 0.004758936 | 0.9930811 | 0.00709044 | [12 empty] | 1028460 | 0.991272 | 0.8678712 | 0.01330738 | 0.9820626 | 0.01402847 | 0.9820559 | 0.007009907
[13 empty] | 685446 | 1.000479 | 0.9866385 | 0.001433609 | 0.9967001 | 0.004354239 | 0.996705 | 0.005290335 |  |  | 580560 | 0.9938482 | 0.9670213 | 0.003490346 | 0.993088 | 0.004758493 | 0.9930879 | 0.007090327 | [12 empty] | 1028760 | 0.9890341 | 0.8678712 | 0.01330738 | 0.9820699 | 0.01402829 | 0.9820632 | 0.00700978
[13 empty] | 685746 | 1.000479 | 0.9866385 | 0.001433609 | 0.9967003 | 0.004354237 | 0.9967052 | 0.005290339 |  |  | 580860 | 0.9906112 | 0.9670213 | 0.003490346 | 0.9930947 | 0.00475805 | 0.9930947 | 0.007090215 | [12 empty] | 1029060 | 0.99351 | 0.8678712 | 0.01330738 | 0.9820772 | 0.0140281 | 0.9820705 | 0.007009654
[13 empty] | 686046 | 0.9995181 | 0.9866385 | 0.001433609 | 0.9967005 | 0.004354236 | 0.9967055 | 0.005290343 |  |  | 581160 | 0.9906112 | 0.9670213 | 0.003490346 | 0.9931015 | 0.004757608 | 0.9931014 | 0.007090103 | [12 empty] | 1029360 | 0.9979859 | 0.8678712 | 0.01330738 | 0.9820845 | 0.01402792 | 0.9820778 | 0.007009528
[13 empty] | 686346 | 1.000479 | 0.9866385 | 0.001433609 | 0.9967007 | 0.004354235 | 0.9967057 | 0.005290347 |  |  | 581460 | 0.9906112 | 0.9670213 | 0.003490346 | 0.9931082 | 0.004757167 | 0.9931082 | 0.007089991 | [12 empty] | 1029660 | 0.991272 | 0.8678712 | 0.01330738 | 0.9820917 | 0.01402774 | 0.982085 | 0.007009402
[13 empty] | 686646 | 0.9985577 | 0.9866385 | 0.001433609 | 0.996701 | 0.004354234 | 0.9967059 | 0.00529035 |  |  | 581760 | 0.9916902 | 0.9670213 | 0.003490346 | 0.993115 | 0.004756726 | 0.9931149 | 0.00708988 | [12 empty] | 1029960 | 0.9867961 | 0.8678712 | 0.01330738 | 0.982099 | 0.01402755 | 0.9820923 | 0.007009276
[13 empty] | 686946 | 0.9995181 | 0.9866385 | 0.001433609 | 0.9967012 | 0.004354232 | 0.9967061 | 0.005290354 |  |  | 582060 | 0.9906112 | 0.9670213 | 0.003490346 | 0.9931217 | 0.004756287 | 0.9931216 | 0.007089769 | [12 empty] | 1030260 | 1.000224 | 0.8678712 | 0.01330738 | 0.9821063 | 0.01402737 | 0.9820996 | 0.007009151
[13 empty] | 687246 | 0.9995181 | 0.9866385 | 0.001433609 | 0.9967014 | 0.004354231 | 0.9967064 | 0.005290358 |  |  | 582360 | 0.9906112 | 0.9670213 | 0.003490346 | 0.9931284 | 0.004755848 | 0.9931284 | 0.007089658 | [12 empty] | 1030560 | 0.9957479 | 0.8678712 | 0.01330738 | 0.9821135 | 0.01402719 | 0.9821068 | 0.007009026
[13 empty] | 687546 | 0.9995181 | 0.9866385 | 0.001433609 | 0.9967016 | 0.00435423 | 0.9967066 | 0.005290362 |  |  | 582660 | 0.9895322 | 0.9670213 | 0.003490346 | 0.9931351 | 0.004755411 | 0.9931351 | 0.007089547 | [12 empty] | 1030860 | 0.99351 | 0.8678712 | 0.01330738 | 0.9821207 | 0.01402701 | 0.982114 | 0.007008901
[13 empty] | 687846 | 1.000479 | 0.9866385 | 0.001433609 | 0.9967019 | 0.004354229 | 0.9967068 | 0.005290366 |  |  | 582960 | 0.9916902 | 0.9670213 | 0.003490346 | 0.9931418 | 0.004754974 | 0.9931417 | 0.007089437 | [12 empty] | 1031160 | 0.991272 | 0.8678712 | 0.01330738 | 0.982128 | 0.01402683 | 0.9821213 | 0.007008776
[13 empty] | 688146 | 1.002399 | 0.9866385 | 0.001433609 | 0.9967021 | 0.004354227 | 0.996707 | 0.00529037 |  |  | 583260 | 0.9938482 | 0.9670213 | 0.003490346 | 0.9931485 | 0.004754538 | 0.9931484 | 0.007089327 | [12 empty] | 1031460 | 1.002462 | 0.8678712 | 0.01330738 | 0.9821352 | 0.01402665 | 0.9821285 | 0.007008651
[13 empty] | 688446 | 1.000479 | 0.9866385 | 0.001433609 | 0.9967023 | 0.004354226 | 0.9967073 | 0.005290374 |  |  | 583560 | 0.9916902 | 0.9670213 | 0.003490346 | 0.9931551 | 0.004754103 | 0.9931551 | 0.007089218 | [12 empty] | 1031760 | 0.991272 | 0.8678712 | 0.01330738 | 0.9821424 | 0.01402647 | 0.9821357 | 0.007008527
[13 empty] | 688746 | 1.000479 | 0.9866385 | 0.001433609 | 0.9967025 | 0.004354225 | 0.9967075 | 0.005290378 |  |  | 583860 | 0.9916902 | 0.9670213 | 0.003490346 | 0.9931618 | 0.004753668 | 0.9931618 | 0.007089108 | [12 empty] | 1032060 | 0.99351 | 0.8678712 | 0.01330738 | 0.9821496 | 0.01402629 | 0.9821429 | 0.007008403
[13 empty] | 689046 | 1.001439 | 0.9866385 | 0.001433609 | 0.9967027 | 0.004354224 | 0.9967077 | 0.005290382 |  |  | 584160 | 0.9916902 | 0.9670213 | 0.003490346 | 0.9931684 | 0.004753235 | 0.9931684 | 0.007088999 | [12 empty] | 1032360 | 0.9845582 | 0.8678712 | 0.01330738 | 0.9821568 | 0.01402611 | 0.9821501 | 0.00700828
[13 empty] | 689346 | 1.000479 | 0.9866385 | 0.001433609 | 0.996703 | 0.004354223 | 0.9967079 | 0.005290386 |  |  | 584460 | 0.9906112 | 0.9670213 | 0.003490346 | 0.9931751 | 0.004752802 | 0.993175 | 0.007088891 | [12 empty] | 1032660 | 0.9957479 | 0.8678712 | 0.01330738 | 0.982164 | 0.01402593 | 0.9821573 | 0.007008156
[13 empty] | 689646 | 0.9995181 | 0.9866385 | 0.001433609 | 0.9967032 | 0.004354222 | 0.9967081 | 0.00529039 |  |  | 584760 | 0.9916902 | 0.9670213 | 0.003490346 | 0.9931817 | 0.004752371 | 0.9931817 | 0.007088782 | [12 empty] | 1032960 | 0.9867961 | 0.8678712 | 0.01330738 | 0.9821712 | 0.01402575 | 0.9821644 | 0.007008033
[13 empty] | 689946 | 1.000479 | 0.9866385 | 0.001433609 | 0.9967034 | 0.004354221 | 0.9967084 | 0.005290394 |  |  | 585060 | 0.9927692 | 0.9670213 | 0.003490346 | 0.9931883 | 0.00475194 | 0.9931883 | 0.007088674 | [12 empty] | 1033260 | 0.99351 | 0.8678712 | 0.01330738 | 0.9821783 | 0.01402557 | 0.9821716 | 0.00700791
[13 empty] | 690246 | 1.000479 | 0.9866385 | 0.001433609 | 0.9967036 | 0.00435422 | 0.9967086 | 0.005290398 |  |  | 585360 | 0.9916902 | 0.9670213 | 0.003490346 | 0.9931949 | 0.00475151 | 0.9931949 | 0.007088566 | [12 empty] | 1033560 | 0.991272 | 0.8678712 | 0.01330738 | 0.9821855 | 0.01402539 | 0.9821788 | 0.007007787
[13 empty] | 690546 | 0.9995181 | 0.9866385 | 0.001433609 | 0.9967038 | 0.004354218 | 0.9967088 | 0.005290402 |  |  | 585660 | 0.9927692 | 0.9670213 | 0.003490346 | 0.9932015 | 0.00475108 | 0.9932015 | 0.007088459 | [12 empty] | 1033860 | 0.9957479 | 0.8678712 | 0.01330738 | 0.9821927 | 0.01402521 | 0.9821859 | 0.007007664
[13 empty] | 690846 | 1.000479 | 0.9866385 | 0.001433609 | 0.996704 | 0.004354217 | 0.996709 | 0.005290406 |  |  | 585960 | 0.9916902 | 0.9670213 | 0.003490346 | 0.9932081 | 0.004750652 | 0.9932081 | 0.007088351 | [12 empty] | 1034160 | 0.991272 | 0.8678712 | 0.01330738 | 0.9821998 | 0.01402503 | 0.9821931 | 0.007007542
[13 empty] | 691146 | 0.9985577 | 0.9866385 | 0.001433609 | 0.9967042 | 0.004354216 | 0.9967092 | 0.00529041 |  |  | 586260 | 0.9916902 | 0.9670213 | 0.003490346 | 0.9932147 | 0.004750224 | 0.9932146 | 0.007088244 | [12 empty] | 1034460 | 0.9979859 | 0.8678712 | 0.01330738 | 0.982207 | 0.01402486 | 0.9822002 | 0.00700742
[13 empty] | 691446 | 0.9985577 | 0.9866385 | 0.001433609 | 0.9967045 | 0.004354215 | 0.9967094 | 0.005290414 |  |  | 586560 | 0.9906112 | 0.9670213 | 0.003490346 | 0.9932212 | 0.004749798 | 0.9932212 | 0.007088138 | [12 empty] | 1034760 | 0.99351 | 0.8678712 | 0.01330738 | 0.9822141 | 0.01402468 | 0.9822073 | 0.007007298
[13 empty] | 691746 | 1.000479 | 0.9866385 | 0.001433609 | 0.9967047 | 0.004354214 | 0.9967097 | 0.005290418 |  |  | 586860 | 0.9916902 | 0.9670213 | 0.003490346 | 0.9932278 | 0.004749372 | 0.9932278 | 0.007088031 | [12 empty] | 1035060 | 0.991272 | 0.8678712 | 0.01330738 | 0.9822212 | 0.0140245 | 0.9822144 | 0.007007177
[13 empty] | 692046 | 0.9995181 | 0.9866385 | 0.001433609 | 0.9967049 | 0.004354214 | 0.9967099 | 0.005290422 |  |  | 587160 | 0.9906112 | 0.9670213 | 0.003490346 | 0.9932343 | 0.004748947 | 0.9932343 | 0.007087925 | [12 empty] | 1035360 | 0.9867961 | 0.8678712 | 0.01330738 | 0.9822283 | 0.01402433 | 0.9822215 | 0.007007055
[13 empty] | 692346 | 1.000479 | 0.9866385 | 0.001433609 | 0.9967051 | 0.004354213 | 0.9967101 | 0.005290426 |  |  | 587460 | 0.9916902 | 0.9670213 | 0.003490346 | 0.9932409 | 0.004748523 | 0.9932408 | 0.007087819 | [12 empty] | 1035660 | 0.9979859 | 0.8678712 | 0.01330738 | 0.9822354 | 0.01402415 | 0.9822286 | 0.007006934
[13 empty] | 692646 | 1.000479 | 0.9866385 | 0.001433609 | 0.9967053 | 0.004354212 | 0.9967103 | 0.00529043 |  |  | 587760 | 0.9906112 | 0.9670213 | 0.003490346 | 0.9932474 | 0.004748099 | 0.9932474 | 0.007087714 | [12 empty] | 1035960 | 0.9979859 | 0.8678712 | 0.01330738 | 0.9822425 | 0.01402397 | 0.9822357 | 0.007006813
[13 empty] | 692946 | 1.000479 | 0.9866385 | 0.001433609 | 0.9967055 | 0.004354211 | 0.9967105 | 0.005290434 |  |  | 588060 | 0.9906112 | 0.9670213 | 0.003490346 | 0.9932539 | 0.004747677 | 0.9932539 | 0.007087609 | [12 empty] | 1036260 | 1.000224 | 0.8678712 | 0.01330738 | 0.9822496 | 0.0140238 | 0.9822428 | 0.007006692
[13 empty] | 693246 | 0.9995181 | 0.9866385 | 0.001433609 | 0.9967057 | 0.00435421 | 0.9967107 | 0.005290438 |  |  | 588360 | 0.9927692 | 0.9670213 | 0.003490346 | 0.9932604 | 0.004747255 | 0.9932604 | 0.007087504 | [12 empty] | 1036560 | 0.9957479 | 0.8678712 | 0.01330738 | 0.9822567 | 0.01402362 | 0.9822499 | 0.007006572
[13 empty] | 693546 | 0.9985577 | 0.9866385 | 0.001433609 | 0.9967059 | 0.004354209 | 0.9967109 | 0.005290442 |  |  | 588660 | 0.9916902 | 0.9670213 | 0.003490346 | 0.9932669 | 0.004746834 | 0.9932669 | 0.007087399 | [12 empty] | 1036860 | 0.9957479 | 0.8678712 | 0.01330738 | 0.9822638 | 0.01402345 | 0.982257 | 0.007006452
[13 empty] | 693846 | 1.001439 | 0.9866385 | 0.001433609 | 0.9967062 | 0.004354208 | 0.9967111 | 0.005290446 |  |  | 588960 | 0.9916902 | 0.9670213 | 0.003490346 | 0.9932734 | 0.004746414 | 0.9932733 | 0.007087295 | [12 empty] | 1037160 | 0.99351 | 0.8678712 | 0.01330738 | 0.9822708 | 0.01402328 | 0.982264 | 0.007006332
[13 empty] | 694146 | 0.9995181 | 0.9866385 | 0.001433609 | 0.9967064 | 0.004354207 | 0.9967114 | 0.00529045 |  |  | 589260 | 0.9916902 | 0.9670213 | 0.003490346 | 0.9932798 | 0.004745995 | 0.9932798 | 0.00708719 | [12 empty] | 1037460 | 0.9867961 | 0.8678712 | 0.01330738 | 0.9822779 | 0.0140231 | 0.9822711 | 0.007006212
[13 empty] | 694446 | 0.9995181 | 0.9866385 | 0.001433609 | 0.9967066 | 0.004354207 | 0.9967116 | 0.005290454 |  |  | 589560 | 0.9927692 | 0.9670213 | 0.003490346 | 0.9932863 | 0.004745576 | 0.9932863 | 0.007087087 | [12 empty] | 1037760 | 0.99351 | 0.8678712 | 0.01330738 | 0.982285 | 0.01402293 | 0.9822781 | 0.007006093
[13 empty] | 694746 | 0.9995181 | 0.9866385 | 0.001433609 | 0.9967068 | 0.004354206 | 0.9967118 | 0.005290458 |  |  | 589860 | 0.9949272 | 0.9670213 | 0.003490346 | 0.9932927 | 0.004745159 | 0.9932927 | 0.007086983 | [12 empty] | 1038060 | 0.991272 | 0.8678712 | 0.01330738 | 0.982292 | 0.01402275 | 0.9822852 | 0.007005973
[13 empty] | 695046 | 0.9995181 | 0.9866385 | 0.001433609 | 0.996707 | 0.004354205 | 0.996712 | 0.005290462 |  |  | 590160 | 0.9927692 | 0.9670213 | 0.003490346 | 0.9932992 | 0.004744742 | 0.9932991 | 0.00708688 | [12 empty] | 1038360 | 0.991272 | 0.8678712 | 0.01330738 | 0.982299 | 0.01402258 | 0.9822922 | 0.007005854
[13 empty] | 695346 | 0.9995181 | 0.9866385 | 0.001433609 | 0.9967072 | 0.004354204 | 0.9967122 | 0.005290466 |  |  | 590460 | 0.9927692 | 0.9670213 | 0.003490346 | 0.9933056 | 0.004744326 | 0.9933056 | 0.007086777 | [12 empty] | 1038660 | 0.9890341 | 0.8678712 | 0.01330738 | 0.9823061 | 0.01402241 | 0.9822992 | 0.007005735
[13 empty] | 695646 | 0.9995181 | 0.9866385 | 0.001433609 | 0.9967074 | 0.004354204 | 0.9967124 | 0.00529047 |  |  | 590760 | 0.9895322 | 0.9670213 | 0.003490346 | 0.993312 | 0.004743911 | 0.993312 | 0.007086674 | [12 empty] | 1038960 | 0.9890341 | 0.8678712 | 0.01330738 | 0.9823131 | 0.01402224 | 0.9823062 | 0.007005617
[13 empty] | 695946 | 1.001439 | 0.9866385 | 0.001433609 | 0.9967076 | 0.004354203 | 0.9967126 | 0.005290474 |  |  | 591060 | 0.9916902 | 0.9670213 | 0.003490346 | 0.9933184 | 0.004743497 | 0.9933184 | 0.007086572 | [12 empty] | 1039260 | 0.9957479 | 0.8678712 | 0.01330738 | 0.9823201 | 0.01402206 | 0.9823132 | 0.007005498
[13 empty] | 696246 | 1.000479 | 0.9866385 | 0.001433609 | 0.9967078 | 0.004354202 | 0.9967128 | 0.005290478 |  |  | 591360 | 0.9916902 | 0.9670213 | 0.003490346 | 0.9933248 | 0.004743083 | 0.9933248 | 0.00708647 | [12 empty] | 1039560 | 0.9979859 | 0.8678712 | 0.01330738 | 0.9823271 | 0.01402189 | 0.9823202 | 0.00700538
[13 empty] | 696546 | 0.9995181 | 0.9866385 | 0.001433609 | 0.996708 | 0.004354201 | 0.996713 | 0.005290482 |  |  | 591660 | 0.9916902 | 0.9670213 | 0.003490346 | 0.9933312 | 0.004742671 | 0.9933312 | 0.007086368 | [12 empty] | 1039860 | 0.99351 | 0.8678712 | 0.01330738 | 0.9823341 | 0.01402172 | 0.9823272 | 0.007005262
[13 empty] | 696846 | 1.000479 | 0.9866385 | 0.001433609 | 0.9967082 | 0.004354201 | 0.9967132 | 0.005290486 |  |  | 591960 | 0.9906112 | 0.9670213 | 0.003490346 | 0.9933376 | 0.004742259 | 0.9933375 | 0.007086266 | [12 empty] | 1040160 | 1.002462 | 0.8678712 | 0.01330738 | 0.9823411 | 0.01402155 | 0.9823342 | 0.007005144
[13 empty] | 697146 | 0.9995181 | 0.9866385 | 0.001433609 | 0.9967084 | 0.0043542 | 0.9967134 | 0.00529049 |  |  | 592260 | 0.9916902 | 0.9670213 | 0.003490346 | 0.9933439 | 0.004741848 | 0.9933439 | 0.007086165 | [12 empty] | 1040460 | 0.9890341 | 0.8678712 | 0.01330738 | 0.982348 | 0.01402138 | 0.9823412 | 0.007005027
[13 empty] | 697446 | 0.9995181 | 0.9866385 | 0.001433609 | 0.9967086 | 0.004354199 | 0.9967136 | 0.005290494 |  |  | 592560 | 0.9906112 | 0.9670213 | 0.003490346 | 0.9933503 | 0.004741438 | 0.9933503 | 0.007086064 | [12 empty] | 1040760 | 0.9957479 | 0.8678712 | 0.01330738 | 0.982355 | 0.01402121 | 0.9823482 | 0.00700491
[13 empty] | 697746 | 0.9995181 | 0.9866385 | 0.001433609 | 0.9967088 | 0.004354199 | 0.9967138 | 0.005290498 |  |  | 592860 | 0.9895322 | 0.9670213 | 0.003490346 | 0.9933566 | 0.004741028 | 0.9933566 | 0.007085964 | [12 empty] | 1041060 | 0.991272 | 0.8678712 | 0.01330738 | 0.982362 | 0.01402104 | 0.9823551 | 0.007004793
[13 empty] | 698046 | 0.9995181 | 0.9866385 | 0.001433609 | 0.996709 | 0.004354198 | 0.996714 | 0.005290502 |  |  | 593160 | 0.9927692 | 0.9670213 | 0.003490346 | 0.9933629 | 0.00474062 | 0.9933629 | 0.007085863 | [12 empty] | 1041360 | 0.99351 | 0.8678712 | 0.01330738 | 0.9823689 | 0.01402087 | 0.9823621 | 0.007004676
[13 empty] | 698346 | 0.9995181 | 0.9866385 | 0.001433609 | 0.9967092 | 0.004354198 | 0.9967142 | 0.005290506 |  |  | 593460 | 0.9916902 | 0.9670213 | 0.003490346 | 0.9933693 | 0.004740212 | 0.9933693 | 0.007085763 | [12 empty] | 1041660 | 0.99351 | 0.8678712 | 0.01330738 | 0.9823759 | 0.0140207 | 0.982369 | 0.007004559
[13 empty] | 698646 | 0.9995181 | 0.9866385 | 0.001433609 | 0.9967094 | 0.004354197 | 0.9967145 | 0.00529051 |  |  | 593760 | 0.9906112 | 0.9670213 | 0.003490346 | 0.9933756 | 0.004739805 | 0.9933756 | 0.007085663 | [12 empty] | 1041960 | 0.99351 | 0.8678712 | 0.01330738 | 0.9823828 | 0.01402053 | 0.9823759 | 0.007004443
[13 empty] | 698946 | 0.9995181 | 0.9866385 | 0.001433609 | 0.9967096 | 0.004354196 | 0.9967147 | 0.005290514 |  |  | 594060 | 0.9927692 | 0.9670213 | 0.003490346 | 0.9933819 | 0.004739399 | 0.9933819 | 0.007085564 | [12 empty] | 1042260 | 0.9979859 | 0.8678712 | 0.01330738 | 0.9823897 | 0.01402036 | 0.9823829 | 0.007004327
[13 empty] | 699246 | 0.9995181 | 0.9866385 | 0.001433609 | 0.9967098 | 0.004354196 | 0.9967149 | 0.005290518 |  |  | 594360 | 0.9949272 | 0.9670213 | 0.003490346 | 0.9933882 | 0.004738994 | 0.9933882 | 0.007085464 | [12 empty] | 1042560 | 0.9890341 | 0.8678712 | 0.01330738 | 0.9823967 | 0.01402019 | 0.9823898 | 0.007004211
[13 empty] | 699546 | 0.9995181 | 0.9866385 | 0.001433609 | 0.99671 | 0.004354195 | 0.9967151 | 0.005290522 |  |  | 594660 | 0.9916902 | 0.9670213 | 0.003490346 | 0.9933945 | 0.004738589 | 0.9933944 | 0.007085365 | [12 empty] | 1042860 | 0.99351 | 0.8678712 | 0.01330738 | 0.9824036 | 0.01402002 | 0.9823967 | 0.007004095
[13 empty] | 699846 | 0.9995181 | 0.9866385 | 0.001433609 | 0.9967102 | 0.004354195 | 0.9967153 | 0.005290526 |  |  | 594960 | 0.9916902 | 0.9670213 | 0.003490346 | 0.9934007 | 0.004738186 | 0.9934007 | 0.007085267 | [12 empty] | 1043160 | 0.991272 | 0.8678712 | 0.01330738 | 0.9824105 | 0.01401985 | 0.9824036 | 0.00700398
[13 empty] | 700146 | 1.000479 | 0.9866385 | 0.001433609 | 0.9967104 | 0.004354194 | 0.9967155 | 0.00529053 |  |  | 595260 | 0.9916902 | 0.9670213 | 0.003490346 | 0.993407 | 0.004737783 | 0.993407 | 0.007085168 | [12 empty] | 1043460 | 0.99351 | 0.8678712 | 0.01330738 | 0.9824174 | 0.01401969 | 0.9824105 | 0.007003865
[13 empty] | 700446 | 0.9985577 | 0.9866385 | 0.001433609 | 0.9967106 | 0.004354194 | 0.9967157 | 0.005290534 |  |  | 595560 | 0.9927692 | 0.9670213 | 0.003490346 | 0.9934132 | 0.004737381 | 0.9934132 | 0.00708507 | [12 empty] | 1043760 | 0.991272 | 0.8678712 | 0.01330738 | 0.9824243 | 0.01401952 | 0.9824174 | 0.00700375
[13 empty] | 700746 | 0.9995181 | 0.9866385 | 0.001433609 | 0.9967108 | 0.004354193 | 0.9967159 | 0.005290539 |  |  | 595860 | 0.9916902 | 0.9670213 | 0.003490346 | 0.9934195 | 0.004736979 | 0.9934195 | 0.007084972 | [12 empty] | 1044060 | 0.99351 | 0.8678712 | 0.01330738 | 0.9824312 | 0.01401935 | 0.9824243 | 0.007003635
[13 empty] | 701046 | 0.9995181 | 0.9866385 | 0.001433609 | 0.996711 | 0.004354193 | 0.9967161 | 0.005290543 |  |  | 596160 | 0.9906112 | 0.9670213 | 0.003490346 | 0.9934257 | 0.004736579 | 0.9934257 | 0.007084875 | [12 empty] | 1044360 | 0.9890341 | 0.8678712 | 0.01330738 | 0.982438 | 0.01401919 | 0.9824311 | 0.00700352
[13 empty] | 701346 | 1.001439 | 0.9866385 | 0.001433609 | 0.9967112 | 0.004354192 | 0.9967162 | 0.005290547 |  |  | 596460 | 0.9916902 | 0.9670213 | 0.003490346 | 0.9934319 | 0.004736179 | 0.9934319 | 0.007084777 | [12 empty] | 1044660 | 0.99351 | 0.8678712 | 0.01330738 | 0.9824449 | 0.01401902 | 0.982438 | 0.007003406
[13 empty] | 701646 | 0.9995181 | 0.9866385 | 0.001433609 | 0.9967114 | 0.004354192 | 0.9967164 | 0.005290551 |  |  | 596760 | 0.9927692 | 0.9670213 | 0.003490346 | 0.9934381 | 0.00473578 | 0.9934381 | 0.00708468 | [12 empty] | 1044960 | 0.9890341 | 0.8678712 | 0.01330738 | 0.9824518 | 0.01401885 | 0.9824448 | 0.007003292
[13 empty] | 701946 | 0.9995181 | 0.9866385 | 0.001433609 | 0.9967116 | 0.004354192 | 0.9967166 | 0.005290555 |  |  | 597060 | 0.9927692 | 0.9670213 | 0.003490346 | 0.9934443 | 0.004735382 | 0.9934443 | 0.007084583 | [12 empty] | 1045260 | 0.9957479 | 0.8678712 | 0.01330738 | 0.9824586 | 0.01401869 | 0.9824517 | 0.007003178
[13 empty] | 702246 | 1.000479 | 0.9866385 | 0.001433609 | 0.9967118 | 0.004354191 | 0.9967168 | 0.005290559 |  |  | 597360 | 0.9927692 | 0.9670213 | 0.003490346 | 0.9934505 | 0.004734985 | 0.9934505 | 0.007084487 | [12 empty] | 1045560 | 0.9957479 | 0.8678712 | 0.01330738 | 0.9824654 | 0.01401852 | 0.9824585 | 0.007003064
[13 empty] | 702546 | 0.9995181 | 0.9866385 | 0.001433609 | 0.996712 | 0.004354191 | 0.996717 | 0.005290563 |  |  | 597660 | 0.9916902 | 0.9670213 | 0.003490346 | 0.9934567 | 0.004734588 | 0.9934567 | 0.007084391 | [12 empty] | 1045860 | 0.99351 | 0.8678712 | 0.01330738 | 0.9824723 | 0.01401836 | 0.9824654 | 0.007002951
[13 empty] | 702846 | 0.9995181 | 0.9866385 | 0.001433609 | 0.9967122 | 0.00435419 | 0.9967172 | 0.005290567 |  |  | 597960 | 0.9906112 | 0.9670213 | 0.003490346 | 0.9934629 | 0.004734193 | 0.9934629 | 0.007084295 | [12 empty] | 1046160 | 0.9845582 | 0.8678712 | 0.01330738 | 0.9824791 | 0.01401819 | 0.9824722 | 0.007002838
[13 empty] | 703146 | 1.000479 | 0.9866385 | 0.001433609 | 0.9967124 | 0.00435419 | 0.9967174 | 0.005290571 |  |  | 598260 | 0.9938482 | 0.9670213 | 0.003490346 | 0.993469 | 0.004733798 | 0.993469 | 0.007084199 | [12 empty] | 1046460 | 1.000224 | 0.8678712 | 0.01330738 | 0.9824859 | 0.01401803 | 0.982479 | 0.007002724
[13 empty] | 703446 | 1.000479 | 0.9866385 | 0.001433609 | 0.9967126 | 0.00435419 | 0.9967176 | 0.005290575 |  |  | 598560 | 0.9927692 | 0.9670213 | 0.003490346 | 0.9934752 | 0.004733404 | 0.9934752 | 0.007084104 | [12 empty] | 1046760 | 0.991272 | 0.8678712 | 0.01330738 | 0.9824927 | 0.01401786 | 0.9824858 | 0.007002612
[13 empty] | 703746 | 1.000479 | 0.9866385 | 0.001433609 | 0.9967128 | 0.004354189 | 0.9967178 | 0.005290579 |  |  | 598860 | 0.9916902 | 0.9670213 | 0.003490346 | 0.9934813 | 0.00473301 | 0.9934813 | 0.007084008 | [12 empty] | 1047060 | 0.9957479 | 0.8678712 | 0.01330738 | 0.9824995 | 0.0140177 | 0.9824926 | 0.007002499
[13 empty] | 704046 | 0.9995181 | 0.9866385 | 0.001433609 | 0.996713 | 0.004354189 | 0.996718 | 0.005290583 |  |  | 599160 | 0.9916902 | 0.9670213 | 0.003490346 | 0.9934875 | 0.004732618 | 0.9934875 | 0.007083914 | [12 empty] | 1047360 | 0.9867961 | 0.8678712 | 0.01330738 | 0.9825063 | 0.01401754 | 0.9824994 | 0.007002387
[13 empty] | 704346 | 0.9985577 | 0.9866385 | 0.001433609 | 0.9967132 | 0.004354189 | 0.9967182 | 0.005290587 |  |  | 599460 | 0.9916902 | 0.9670213 | 0.003490346 | 0.9934936 | 0.004732226 | 0.9934936 | 0.007083819 | [12 empty] | 1047660 | 0.9979859 | 0.8678712 | 0.01330738 | 0.9825131 | 0.01401737 | 0.9825062 | 0.007002275
[13 empty] | 704646 | 0.9985577 | 0.9866385 | 0.001433609 | 0.9967133 | 0.004354189 | 0.9967184 | 0.005290591 |  |  | 599760 | 0.9906112 | 0.9670213 | 0.003490346 | 0.9934997 | 0.004731835 | 0.9934997 | 0.007083725 | [12 empty] | 1047960 | 1.000224 | 0.8678712 | 0.01330738 | 0.9825199 | 0.01401721 | 0.982513 | 0.007002163
[13 empty] | 704946 | 0.9975972 | 0.9866385 | 0.001433609 | 0.9967135 | 0.004354188 | 0.9967186 | 0.005290595 |  |  | 600060 | 0.9938482 | 0.9670213 | 0.003490346 | 0.9935058 | 0.004731445 | 0.9935058 | 0.007083631 | [12 empty] | 1048260 | 0.9979859 | 0.8678712 | 0.01330738 | 0.9825267 | 0.01401705 | 0.9825197 | 0.007002051
[13 empty] | 705246 | 0.9985577 | 0.9866385 | 0.001433609 | 0.9967137 | 0.004354188 | 0.9967188 | 0.005290599 |  |  | 600360 | 0.9916902 | 0.9670213 | 0.003490346 | 0.9935119 | 0.004731056 | 0.9935119 | 0.007083537 | [12 empty] | 1048560 | 0.99351 | 0.8678712 | 0.01330738 | 0.9825335 | 0.01401688 | 0.9825265 | 0.007001939
[13 empty] | 705546 | 0.9995181 | 0.9866385 | 0.001433609 | 0.9967139 | 0.004354188 | 0.996719 | 0.005290603 |  |  | 600660 | 0.9916902 | 0.9670213 | 0.003490346 | 0.993518 | 0.004730667 | 0.993518 | 0.007083443 | [12 empty] | 1048860 | 0.9979859 | 0.8678712 | 0.01330738 | 0.9825402 | 0.01401672 | 0.9825332 | 0.007001828
[13 empty] | 705846 | 0.9995181 | 0.9866385 | 0.001433609 | 0.9967141 | 0.004354188 | 0.9967191 | 0.005290607 |  |  | 600960 | 0.9916902 | 0.9670213 | 0.003490346 | 0.993524 | 0.004730279 | 0.9935241 | 0.00708335 | [12 empty] | 1049160 | 0.9979859 | 0.8678712 | 0.01330738 | 0.982547 | 0.01401656 | 0.98254 | 0.007001717
[13 empty] | 706146 | 1.000479 | 0.9866385 | 0.001433609 | 0.9967143 | 0.004354187 | 0.9967193 | 0.005290611 |  |  | 601260 | 0.9916902 | 0.9670213 | 0.003490346 | 0.9935301 | 0.004729892 | 0.9935301 | 0.007083257 | [12 empty] | 1049460 | 0.9890341 | 0.8678712 | 0.01330738 | 0.9825537 | 0.0140164 | 0.9825467 | 0.007001606
[13 empty] | 706446 | 0.9995181 | 0.9866385 | 0.001433609 | 0.9967145 | 0.004354187 | 0.9967195 | 0.005290615 |  |  | 601560 | 0.9916902 | 0.9670213 | 0.003490346 | 0.9935361 | 0.004729506 | 0.9935362 | 0.007083164 | [12 empty] | 1049760 | 1.002462 | 0.8678712 | 0.01330738 | 0.9825604 | 0.01401624 | 0.9825535 | 0.007001496
[13 empty] | 706746 | 1.000479 | 0.9866385 | 0.001433609 | 0.9967147 | 0.004354187 | 0.9967197 | 0.005290619 |  |  | 601860 | 0.9916902 | 0.9670213 | 0.003490346 | 0.9935422 | 0.004729121 | 0.9935422 | 0.007083072 | [12 empty] | 1050060 | 0.9890341 | 0.8678712 | 0.01330738 | 0.9825672 | 0.01401608 | 0.9825602 | 0.007001385
[13 empty] | 707046 | 1.000479 | 0.9866385 | 0.001433609 | 0.9967149 | 0.004354187 | 0.9967199 | 0.005290623 |  |  | 602160 | 0.9916902 | 0.9670213 | 0.003490346 | 0.9935482 | 0.004728736 | 0.9935482 | 0.00708298 | [12 empty] | 1050360 | 0.9979859 | 0.8678712 | 0.01330738 | 0.9825739 | 0.01401592 | 0.9825669 | 0.007001275
[13 empty] | 707346 | 0.9995181 | 0.9866385 | 0.001433609 | 0.996715 | 0.004354187 | 0.9967201 | 0.005290627 |  |  | 602460 | 0.9916902 | 0.9670213 | 0.003490346 | 0.9935542 | 0.004728352 | 0.9935543 | 0.007082888 | [12 empty] | 1050660 | 0.9979859 | 0.8678712 | 0.01330738 | 0.9825806 | 0.01401576 | 0.9825736 | 0.007001165
[13 empty] | 707646 | 1.000479 | 0.9866385 | 0.001433609 | 0.9967152 | 0.004354186 | 0.9967203 | 0.005290631 |  |  | 602760 | 0.9906112 | 0.9670213 | 0.003490346 | 0.9935603 | 0.004727969 | 0.9935603 | 0.007082796 | [12 empty] | 1050960 | 0.9979859 | 0.8678712 | 0.01330738 | 0.9825873 | 0.0140156 | 0.9825803 | 0.007001055
[13 empty] | 707946 | 0.9995181 | 0.9866385 | 0.001433609 | 0.9967154 | 0.004354186 | 0.9967205 | 0.005290635 |  |  | 603060 | 0.9906112 | 0.9670213 | 0.003490346 | 0.9935663 | 0.004727587 | 0.9935663 | 0.007082705 | [12 empty] | 1051260 | 0.991272 | 0.8678712 | 0.01330738 | 0.982594 | 0.01401544 | 0.982587 | 0.007000946
[13 empty] | 708246 | 0.9985577 | 0.9866385 | 0.001433609 | 0.9967156 | 0.004354186 | 0.9967206 | 0.005290639 |  |  | 603360 | 0.9916902 | 0.9670213 | 0.003490346 | 0.9935723 | 0.004727205 | 0.9935723 | 0.007082614 | [12 empty] | 1051560 | 0.991272 | 0.8678712 | 0.01330738 | 0.9826007 | 0.01401528 | 0.9825937 | 0.007000836
[13 empty] | 708546 | 0.9995181 | 0.9866385 | 0.001433609 | 0.9967158 | 0.004354186 | 0.9967208 | 0.005290643 |  |  | 603660 | 0.9916902 | 0.9670213 | 0.003490346 | 0.9935782 | 0.004726824 | 0.9935783 | 0.007082523 | [12 empty] | 1051860 | 0.991272 | 0.8678712 | 0.01330738 | 0.9826074 | 0.01401512 | 0.9826004 | 0.007000727
[13 empty] | 708846 | 1.000479 | 0.9866385 | 0.001433609 | 0.996716 | 0.004354186 | 0.996721 | 0.005290647 |  |  | 603960 | 0.9916902 | 0.9670213 | 0.003490346 | 0.9935842 | 0.004726444 | 0.9935842 | 0.007082432 | [12 empty] | 1052160 | 0.9979859 | 0.8678712 | 0.01330738 | 0.982614 | 0.01401496 | 0.982607 | 0.007000618
[13 empty] | 709146 | 0.9995181 | 0.9866385 | 0.001433609 | 0.9967161 | 0.004354186 | 0.9967212 | 0.005290652 |  |  | 604260 | 0.9906112 | 0.9670213 | 0.003490346 | 0.9935902 | 0.004726065 | 0.9935902 | 0.007082342 | [12 empty] | 1052460 | 0.9979859 | 0.8678712 | 0.01330738 | 0.9826207 | 0.0140148 | 0.9826137 | 0.00700051
[13 empty] | 709446 | 0.9995181 | 0.9866385 | 0.001433609 | 0.9967163 | 0.004354186 | 0.9967214 | 0.005290656 |  |  | 604560 | 0.9916902 | 0.9670213 | 0.003490346 | 0.9935961 | 0.004725686 | 0.9935962 | 0.007082252 | [12 empty] | 1052760 | 0.9867961 | 0.8678712 | 0.01330738 | 0.9826274 | 0.01401464 | 0.9826203 | 0.007000401
[13 empty] | 709746 | 0.9995181 | 0.9866385 | 0.001433609 | 0.9967165 | 0.004354186 | 0.9967216 | 0.00529066 |  |  | 604860 | 0.9906112 | 0.9670213 | 0.003490346 | 0.9936021 | 0.004725309 | 0.9936021 | 0.007082162 | [12 empty] | 1053060 | 0.991272 | 0.8678712 | 0.01330738 | 0.982634 | 0.01401449 | 0.982627 | 0.007000293
[13 empty] | 710046 | 1.000479 | 0.9866385 | 0.001433609 | 0.9967167 | 0.004354186 | 0.9967218 | 0.005290664 |  |  | 605160 | 0.9927692 | 0.9670213 | 0.003490346 | 0.993608 | 0.004724932 | 0.993608 | 0.007082072 | [12 empty] | 1053360 | 0.991272 | 0.8678712 | 0.01330738 | 0.9826407 | 0.01401433 | 0.9826336 | 0.007000185
[13 empty] | 710346 | 1.000479 | 0.9866385 | 0.001433609 | 0.9967169 | 0.004354186 | 0.9967219 | 0.005290668 |  |  | 605460 | 0.9916902 | 0.9670213 | 0.003490346 | 0.9936139 | 0.004724556 | 0.993614 | 0.007081983 | [12 empty] | 1053660 | 0.99351 | 0.8678712 | 0.01330738 | 0.9826473 | 0.01401417 | 0.9826403 | 0.007000077
[13 empty] | 710646 | 0.9995181 | 0.9866385 | 0.001433609 | 0.996717 | 0.004354186 | 0.9967221 | 0.005290672 |  |  | 605760 | 0.9916902 | 0.9670213 | 0.003490346 | 0.9936198 | 0.00472418 | 0.9936199 | 0.007081894 | [12 empty] | 1053960 | 0.991272 | 0.8678712 | 0.01330738 | 0.9826539 | 0.01401402 | 0.9826469 | 0.006999969
[13 empty] | 710946 | 0.9985577 | 0.9866385 | 0.001433609 | 0.9967172 | 0.004354186 | 0.9967223 | 0.005290676 |  |  | 606060 | 0.9906112 | 0.9670213 | 0.003490346 | 0.9936258 | 0.004723805 | 0.9936258 | 0.007081805 | [12 empty] | 1054260 | 0.991272 | 0.8678712 | 0.01330738 | 0.9826605 | 0.01401386 | 0.9826535 | 0.006999862
[13 empty] | 711246 | 0.9995181 | 0.9866385 | 0.001433609 | 0.9967174 | 0.004354186 | 0.9967225 | 0.00529068 |  |  | 606360 | 0.9916902 | 0.9670213 | 0.003490346 | 0.9936317 | 0.004723432 | 0.9936317 | 0.007081717 | [12 empty] | 1054560 | 0.9979859 | 0.8678712 | 0.01330738 | 0.9826672 | 0.0140137 | 0.9826601 | 0.006999755
[13 empty] | 711546 | 0.9995181 | 0.9866385 | 0.001433609 | 0.9967176 | 0.004354186 | 0.9967227 | 0.005290684 |  |  | 606660 | 0.9916902 | 0.9670213 | 0.003490346 | 0.9936375 | 0.004723058 | 0.9936376 | 0.007081628 | [12 empty] | 1054860 | 1.000224 | 0.8678712 | 0.01330738 | 0.9826738 | 0.01401355 | 0.9826667 | 0.006999648
[13 empty] | 711846 | 1.000479 | 0.9866385 | 0.001433609 | 0.9967178 | 0.004354186 | 0.9967228 | 0.005290688 |  |  | 606960 | 0.9906112 | 0.9670213 | 0.003490346 | 0.9936434 | 0.004722686 | 0.9936435 | 0.00708154 | [12 empty] | 1055160 | 0.9979859 | 0.8678712 | 0.01330738 | 0.9826804 | 0.01401339 | 0.9826733 | 0.006999541
[13 empty] | 712146 | 1.000479 | 0.9866385 | 0.001433609 | 0.9967179 | 0.004354186 | 0.996723 | 0.005290692 |  |  | 607260 | 0.9927692 | 0.9670213 | 0.003490346 | 0.9936493 | 0.004722314 | 0.9936493 | 0.007081453 | [12 empty] | 1055460 | 0.9890341 | 0.8678712 | 0.01330738 | 0.9826869 | 0.01401324 | 0.9826799 | 0.006999434
[13 empty] | 712446 | 0.9985577 | 0.9866385 | 0.001433609 | 0.9967181 | 0.004354186 | 0.9967232 | 0.005290696 |  |  | 607560 | 0.9916902 | 0.9670213 | 0.003490346 | 0.9936551 | 0.004721944 | 0.9936552 | 0.007081365 | [12 empty] | 1055760 | 0.99351 | 0.8678712 | 0.01330738 | 0.9826935 | 0.01401308 | 0.9826865 | 0.006999328
[13 empty] | 712746 | 1.000479 | 0.9866385 | 0.001433609 | 0.9967183 | 0.004354186 | 0.9967234 | 0.0052907 |  |  | 607860 | 0.9938482 | 0.9670213 | 0.003490346 | 0.993661 | 0.004721573 | 0.993661 | 0.007081278 | [12 empty] | 1056060 | 0.9979859 | 0.8678712 | 0.01330738 | 0.9827001 | 0.01401293 | 0.982693 | 0.006999222
[13 empty] | 713046 | 0.9985577 | 0.9866385 | 0.001433609 | 0.9967185 | 0.004354186 | 0.9967236 | 0.005290704 |  |  | 608160 | 0.9906112 | 0.9670213 | 0.003490346 | 0.9936668 | 0.004721204 | 0.9936669 | 0.007081191 | [12 empty] | 1056360 | 0.9957479 | 0.8678712 | 0.01330738 | 0.9827067 | 0.01401277 | 0.9826996 | 0.006999116
[13 empty] | 713346 | 0.9995181 | 0.9866385 | 0.001433609 | 0.9967187 | 0.004354186 | 0.9967237 | 0.005290708 |  |  | 608460 | 0.9916902 | 0.9670213 | 0.003490346 | 0.9936727 | 0.004720835 | 0.9936727 | 0.007081104 | [12 empty] | 1056660 | 1.000224 | 0.8678712 | 0.01330738 | 0.9827132 | 0.01401262 | 0.9827062 | 0.00699901
[13 empty] | 713646 | 1.000479 | 0.9866385 | 0.001433609 | 0.9967188 | 0.004354186 | 0.9967239 | 0.005290712 |  |  | 608760 | 0.9906112 | 0.9670213 | 0.003490346 | 0.9936785 | 0.004720468 | 0.9936785 | 0.007081018 | [12 empty] | 1056960 | 1.002462 | 0.8678712 | 0.01330738 | 0.9827198 | 0.01401246 | 0.9827127 | 0.006998905
[13 empty] | 713946 | 1.000479 | 0.9866385 | 0.001433609 | 0.996719 | 0.004354186 | 0.9967241 | 0.005290716 |  |  | 609060 | 0.9916902 | 0.9670213 | 0.003490346 | 0.9936843 | 0.004720101 | 0.9936843 | 0.007080932 | [12 empty] | 1057260 | 1.000224 | 0.8678712 | 0.01330738 | 0.9827263 | 0.01401231 | 0.9827192 | 0.006998799
[13 empty] | 714246 | 1.000479 | 0.9866385 | 0.001433609 | 0.9967192 | 0.004354186 | 0.9967243 | 0.00529072 |  |  | 609360 | 0.9927692 | 0.9670213 | 0.003490346 | 0.9936901 | 0.004719734 | 0.9936901 | 0.007080846 | [12 empty] | 1057560 | 1.000224 | 0.8678712 | 0.01330738 | 0.9827329 | 0.01401216 | 0.9827258 | 0.006998694
[13 empty] | 714546 | 0.9995181 | 0.9866385 | 0.001433609 | 0.9967194 | 0.004354186 | 0.9967244 | 0.005290724 |  |  | 609660 | 0.9895322 | 0.9670213 | 0.003490346 | 0.9936959 | 0.004719369 | 0.9936959 | 0.00708076 | [12 empty] | 1057860 | 0.9979859 | 0.8678712 | 0.01330738 | 0.9827394 | 0.014012 | 0.9827323 | 0.006998589
[13 empty] | 714846 | 1.000479 | 0.9866385 | 0.001433609 | 0.9967195 | 0.004354187 | 0.9967246 | 0.005290728 |  |  | 609960 | 0.9906112 | 0.9670213 | 0.003490346 | 0.9937017 | 0.004719004 | 0.9937017 | 0.007080675 | [12 empty] | 1058160 | 0.9957479 | 0.8678712 | 0.01330738 | 0.9827459 | 0.01401185 | 0.9827388 | 0.006998484
[13 empty] | 715146 | 0.9995181 | 0.9866385 | 0.001433609 | 0.9967197 | 0.004354187 | 0.9967248 | 0.005290732 |  |  | 610260 | 0.9916902 | 0.9670213 | 0.003490346 | 0.9937074 | 0.00471864 | 0.9937075 | 0.00708059 | [12 empty] | 1058460 | 1.002462 | 0.8678712 | 0.01330738 | 0.9827524 | 0.0140117 | 0.9827453 | 0.00699838
[13 empty] | 715446 | 0.9995181 | 0.9866385 | 0.001433609 | 0.9967199 | 0.004354187 | 0.996725 | 0.005290736 |  |  | 610560 | 0.9916902 | 0.9670213 | 0.003490346 | 0.9937132 | 0.004718276 | 0.9937133 | 0.007080505 | [12 empty] | 1058760 | 0.9957479 | 0.8678712 | 0.01330738 | 0.9827589 | 0.01401155 | 0.9827518 | 0.006998276
[13 empty] | 715746 | 0.9985577 | 0.9866385 | 0.001433609 | 0.99672 | 0.004354187 | 0.9967251 | 0.00529074 |  |  | 610860 | 0.9906112 | 0.9670213 | 0.003490346 | 0.993719 | 0.004717914 | 0.993719 | 0.00708042 | [12 empty] | 1059060 | 0.9867961 | 0.8678712 | 0.01330738 | 0.9827654 | 0.0140114 | 0.9827583 | 0.006998172
[13 empty] | 716046 | 1.000479 | 0.9866385 | 0.001433609 | 0.9967202 | 0.004354187 | 0.9967253 | 0.005290744 |  |  | 611160 | 0.9906112 | 0.9670213 | 0.003490346 | 0.9937247 | 0.004717552 | 0.9937248 | 0.007080336 | [12 empty] | 1059360 | 0.9890341 | 0.8678712 | 0.01330738 | 0.9827719 | 0.01401124 | 0.9827648 | 0.006998068
[13 empty] | 716346 | 1.000479 | 0.9866385 | 0.001433609 | 0.9967204 | 0.004354187 | 0.9967255 | 0.005290748 |  |  | 611460 | 0.9906112 | 0.9670213 | 0.003490346 | 0.9937305 | 0.004717191 | 0.9937305 | 0.007080252 | [12 empty] | 1059660 | 0.9867961 | 0.8678712 | 0.01330738 | 0.9827784 | 0.01401109 | 0.9827713 | 0.006997964
[13 empty] | 716646 | 0.9985577 | 0.9866385 | 0.001433609 | 0.9967206 | 0.004354188 | 0.9967257 | 0.005290752 |  |  | 611760 | 0.9906112 | 0.9670213 | 0.003490346 | 0.9937362 | 0.00471683 | 0.9937362 | 0.007080168 | [12 empty] | 1059960 | 0.99351 | 0.8678712 | 0.01330738 | 0.9827849 | 0.01401094 | 0.9827778 | 0.00699786
[13 empty] | 716946 | 0.9995181 | 0.9866385 | 0.001433609 | 0.9967207 | 0.004354188 | 0.9967258 | 0.005290756 |  |  | 612060 | 0.9906112 | 0.9670213 | 0.003490346 | 0.9937419 | 0.004716471 | 0.993742 | 0.007080084 | [12 empty] | 1060260 | 0.9979859 | 0.8678712 | 0.01330738 | 0.9827914 | 0.01401079 | 0.9827842 | 0.006997757
[13 empty] | 717246 | 0.9995181 | 0.9866385 | 0.001433609 | 0.9967209 | 0.004354188 | 0.996726 | 0.00529076 |  |  | 612360 | 0.9884531 | 0.9670213 | 0.003490346 | 0.9937476 | 0.004716112 | 0.9937477 | 0.007080001 | [12 empty] | 1060560 | 1.0047 | 0.8678712 | 0.01330738 | 0.9827978 | 0.01401064 | 0.9827907 | 0.006997654
[13 empty] | 717546 | 1.000479 | 0.9866385 | 0.001433609 | 0.9967211 | 0.004354188 | 0.9967262 | 0.005290764 |  |  | 612660 | 0.9906112 | 0.9670213 | 0.003490346 | 0.9937533 | 0.004715754 | 0.9937534 | 0.007079917 | [12 empty] | 1060860 | 1.000224 | 0.8678712 | 0.01330738 | 0.9828043 | 0.01401049 | 0.9827972 | 0.006997551
[13 empty] | 717846 | 0.9995181 | 0.9866385 | 0.001433609 | 0.9967212 | 0.004354188 | 0.9967263 | 0.005290768 |  |  | 612960 | 0.9916902 | 0.9670213 | 0.003490346 | 0.993759 | 0.004715396 | 0.9937591 | 0.007079835 | [12 empty] | 1061160 | 0.9957479 | 0.8678712 | 0.01330738 | 0.9828107 | 0.01401034 | 0.9828036 | 0.006997449
[13 empty] | 718146 | 0.9985577 | 0.9866385 | 0.001433609 | 0.9967214 | 0.004354189 | 0.9967265 | 0.005290772 |  |  | 613260 | 0.9916902 | 0.9670213 | 0.003490346 | 0.9937647 | 0.00471504 | 0.9937647 | 0.007079752 | [12 empty] | 1061460 | 0.9957479 | 0.8678712 | 0.01330738 | 0.9828172 | 0.01401019 | 0.98281 | 0.006997346
[13 empty] | 718446 | 1.000479 | 0.9866385 | 0.001433609 | 0.9967216 | 0.004354189 | 0.9967267 | 0.005290776 |  |  | 613560 | 0.9906112 | 0.9670213 | 0.003490346 | 0.9937704 | 0.004714684 | 0.9937704 | 0.00707967 | [12 empty] | 1061760 | 0.9979859 | 0.8678712 | 0.01330738 | 0.9828236 | 0.01401004 | 0.9828165 | 0.006997244
[13 empty] | 718746 | 0.9995181 | 0.9866385 | 0.001433609 | 0.9967218 | 0.004354189 | 0.9967269 | 0.00529078 |  |  | 613860 | 0.9906112 | 0.9670213 | 0.003490346 | 0.993776 | 0.004714328 | 0.9937761 | 0.007079587 | [12 empty] | 1062060 | 1.002462 | 0.8678712 | 0.01330738 | 0.98283 | 0.01400989 | 0.9828229 | 0.006997142
[13 empty] | 719046 | 0.9995181 | 0.9866385 | 0.001433609 | 0.9967219 | 0.00435419 | 0.996727 | 0.005290784 |  |  | 614160 | 0.9906112 | 0.9670213 | 0.003490346 | 0.9937817 | 0.004713974 | 0.9937817 | 0.007079506 | [12 empty] | 1062360 | 0.9979859 | 0.8678712 | 0.01330738 | 0.9828364 | 0.01400975 | 0.9828293 | 0.00699704
[13 empty] | 719346 | 0.9995181 | 0.9866385 | 0.001433609 | 0.9967221 | 0.00435419 | 0.9967272 | 0.005290788 |  |  | 614460 | 0.9916902 | 0.9670213 | 0.003490346 | 0.9937873 | 0.00471362 | 0.9937874 | 0.007079424 | [12 empty] | 1062660 | 1.000224 | 0.8678712 | 0.01330738 | 0.9828429 | 0.0140096 | 0.9828357 | 0.006996938
[13 empty] | 719646 | 1.000479 | 0.9866385 | 0.001433609 | 0.9967223 | 0.00435419 | 0.9967274 | 0.005290792 |  |  | 614760 | 0.9906112 | 0.9670213 | 0.003490346 | 0.9937929 | 0.004713267 | 0.993793 | 0.007079342 | [12 empty] | 1062960 | 0.9957479 | 0.8678712 | 0.01330738 | 0.9828493 | 0.01400945 | 0.9828421 | 0.006996837
[13 empty] | 719946 | 1.000479 | 0.9866385 | 0.001433609 | 0.9967224 | 0.00435419 | 0.9967275 | 0.005290796 |  |  | 615060 | 0.9895322 | 0.9670213 | 0.003490346 | 0.9937986 | 0.004712915 | 0.9937986 | 0.007079261 | [12 empty] | 1063260 | 0.9979859 | 0.8678712 | 0.01330738 | 0.9828557 | 0.0140093 | 0.9828485 | 0.006996735
[13 empty] | 720246 | 1.000479 | 0.9866385 | 0.001433609 | 0.9967226 | 0.004354191 | 0.9967277 | 0.0052908 |  |  | 615360 | 0.9895322 | 0.9670213 | 0.003490346 | 0.9938042 | 0.004712563 | 0.9938043 | 0.00707918 | [12 empty] | 1063560 | 0.99351 | 0.8678712 | 0.01330738 | 0.982862 | 0.01400915 | 0.9828549 | 0.006996634
[13 empty] | 720546 | 1.000479 | 0.9866385 | 0.001433609 | 0.9967227 | 0.004354191 | 0.9967279 | 0.005290804 |  |  | 615660 | 0.9895322 | 0.9670213 | 0.003490346 | 0.9938098 | 0.004712213 | 0.9938099 | 0.0070791 | [12 empty] | 1063860 | 0.99351 | 0.8678712 | 0.01330738 | 0.9828684 | 0.01400901 | 0.9828613 | 0.006996534
[13 empty] | 720846 | 0.9995181 | 0.9866385 | 0.001433609 | 0.9967229 | 0.004354191 | 0.996728 | 0.005290808 |  |  | 615960 | 0.9916902 | 0.9670213 | 0.003490346 | 0.9938154 | 0.004711862 | 0.9938155 | 0.007079019 | [12 empty] | 1064160 | 0.991272 | 0.8678712 | 0.01330738 | 0.9828748 | 0.01400886 | 0.9828676 | 0.006996433
[13 empty] | 721146 | 0.9995181 | 0.9866385 | 0.001433609 | 0.9967231 | 0.004354192 | 0.9967282 | 0.005290812 |  |  | 616260 | 0.9916902 | 0.9670213 | 0.003490346 | 0.993821 | 0.004711513 | 0.9938211 | 0.007078939 | [12 empty] | 1064460 | 0.99351 | 0.8678712 | 0.01330738 | 0.9828812 | 0.01400871 | 0.982874 | 0.006996332
[13 empty] | 721446 | 0.9995181 | 0.9866385 | 0.001433609 | 0.9967232 | 0.004354192 | 0.9967284 | 0.005290816 |  |  | 616560 | 0.9906112 | 0.9670213 | 0.003490346 | 0.9938266 | 0.004711164 | 0.9938266 | 0.007078859 | [12 empty] | 1064760 | 0.991272 | 0.8678712 | 0.01330738 | 0.9828875 | 0.01400857 | 0.9828804 | 0.006996232
[13 empty] | 721746 | 1.001439 | 0.9866385 | 0.001433609 | 0.9967234 | 0.004354192 | 0.9967285 | 0.00529082 |  |  | 616860 | 0.9916902 | 0.9670213 | 0.003490346 | 0.9938321 | 0.004710816 | 0.9938322 | 0.00707878 | [12 empty] | 1065060 | 0.9957479 | 0.8678712 | 0.01330738 | 0.9828939 | 0.01400842 | 0.9828867 | 0.006996132
[13 empty] | 722046 | 0.9995181 | 0.9866385 | 0.001433609 | 0.9967236 | 0.004354193 | 0.9967287 | 0.005290824 |  |  | 617160 | 0.9906112 | 0.9670213 | 0.003490346 | 0.9938377 | 0.004710469 | 0.9938378 | 0.0070787 | [12 empty] | 1065360 | 0.99351 | 0.8678712 | 0.01330738 | 0.9829002 | 0.01400828 | 0.982893 | 0.006996032
[13 empty] | 722346 | 1.000479 | 0.9866385 | 0.001433609 | 0.9967237 | 0.004354193 | 0.9967288 | 0.005290828 |  |  | 617460 | 0.9906112 | 0.9670213 | 0.003490346 | 0.9938433 | 0.004710123 | 0.9938433 | 0.007078621 | [12 empty] | 1065660 | 0.9890341 | 0.8678712 | 0.01330738 | 0.9829066 | 0.01400813 | 0.9828994 | 0.006995933
[13 empty] | 722646 | 0.9995181 | 0.9866385 | 0.001433609 | 0.9967239 | 0.004354194 | 0.996729 | 0.005290832 |  |  | 617760 | 0.9895322 | 0.9670213 | 0.003490346 | 0.9938488 | 0.004709777 | 0.9938489 | 0.007078542 | [12 empty] | 1065960 | 0.99351 | 0.8678712 | 0.01330738 | 0.9829129 | 0.01400799 | 0.9829057 | 0.006995833
[13 empty] | 722946 | 1.000479 | 0.9866385 | 0.001433609 | 0.9967241 | 0.004354194 | 0.9967292 | 0.005290836 |  |  | 618060 | 0.9906112 | 0.9670213 | 0.003490346 | 0.9938543 | 0.004709432 | 0.9938544 | 0.007078463 | [12 empty] | 1066260 | 0.9957479 | 0.8678712 | 0.01330738 | 0.9829192 | 0.01400784 | 0.982912 | 0.006995734
[13 empty] | 723246 | 0.9985577 | 0.9866385 | 0.001433609 | 0.9967242 | 0.004354194 | 0.9967293 | 0.00529084 |  |  | 618360 | 0.9916902 | 0.9670213 | 0.003490346 | 0.9938599 | 0.004709088 | 0.9938599 | 0.007078385 | [12 empty] | 1066560 | 0.9979859 | 0.8678712 | 0.01330738 | 0.9829255 | 0.0140077 | 0.9829183 | 0.006995635
[13 empty] | 723546 | 1.000479 | 0.9866385 | 0.001433609 | 0.9967244 | 0.004354195 | 0.9967295 | 0.005290844 |  |  | 618660 | 0.9906112 | 0.9670213 | 0.003490346 | 0.9938654 | 0.004708744 | 0.9938655 | 0.007078306 | [12 empty] | 1066860 | 0.991272 | 0.8678712 | 0.01330738 | 0.9829319 | 0.01400755 | 0.9829246 | 0.006995536
[13 empty] | 723846 | 0.9995181 | 0.9866385 | 0.001433609 | 0.9967245 | 0.004354195 | 0.9967297 | 0.005290848 |  |  | 618960 | 0.9895322 | 0.9670213 | 0.003490346 | 0.9938709 | 0.004708401 | 0.993871 | 0.007078228 | [12 empty] | 1067160 | 0.9979859 | 0.8678712 | 0.01330738 | 0.9829382 | 0.01400741 | 0.9829309 | 0.006995437
[13 empty] | 724146 | 0.9995181 | 0.9866385 | 0.001433609 | 0.9967247 | 0.004354196 | 0.9967298 | 0.005290852 |  |  | 619260 | 0.9906112 | 0.9670213 | 0.003490346 | 0.9938764 | 0.004708059 | 0.9938765 | 0.007078151 | [12 empty] | 1067460 | 1.002462 | 0.8678712 | 0.01330738 | 0.9829444 | 0.01400726 | 0.9829372 | 0.006995339
[13 empty] | 724446 | 1.000479 | 0.9866385 | 0.001433609 | 0.9967249 | 0.004354196 | 0.99673 | 0.005290856 |  |  | 619560 | 0.9906112 | 0.9670213 | 0.003490346 | 0.9938819 | 0.004707717 | 0.993882 | 0.007078073 | [12 empty] | 1067760 | 0.9979859 | 0.8678712 | 0.01330738 | 0.9829507 | 0.01400712 | 0.9829435 | 0.00699524
[13 empty] | 724746 | 1.000479 | 0.9866385 | 0.001433609 | 0.996725 | 0.004354197 | 0.9967301 | 0.005290859 |  |  | 619860 | 0.9884531 | 0.9670213 | 0.003490346 | 0.9938874 | 0.004707377 | 0.9938875 | 0.007077996 | [12 empty] | 1068060 | 0.9957479 | 0.8678712 | 0.01330738 | 0.982957 | 0.01400698 | 0.9829498 | 0.006995142
[13 empty] | 725046 | 0.9995181 | 0.9866385 | 0.001433609 | 0.9967252 | 0.004354197 | 0.9967303 | 0.005290863 |  |  | 620160 | 0.9906112 | 0.9670213 | 0.003490346 | 0.9938928 | 0.004707037 | 0.9938929 | 0.007077919 | [12 empty] | 1068360 | 0.99351 | 0.8678712 | 0.01330738 | 0.9829633 | 0.01400684 | 0.9829561 | 0.006995044
[13 empty] | 725346 | 0.9995181 | 0.9866385 | 0.001433609 | 0.9967253 | 0.004354198 | 0.9967305 | 0.005290867 |  |  | 620460 | 0.9873741 | 0.9670213 | 0.003490346 | 0.9938983 | 0.004706697 | 0.9938984 | 0.007077842 | [12 empty] | 1068660 | 0.99351 | 0.8678712 | 0.01330738 | 0.9829696 | 0.01400669 | 0.9829623 | 0.006994947
[13 empty] | 725646 | 0.9985577 | 0.9866385 | 0.001433609 | 0.9967255 | 0.004354198 | 0.9967306 | 0.005290871 |  |  | 620760 | 0.9906112 | 0.9670213 | 0.003490346 | 0.9939038 | 0.004706359 | 0.9939039 | 0.007077766 | [12 empty] | 1068960 | 1.002462 | 0.8678712 | 0.01330738 | 0.9829758 | 0.01400655 | 0.9829686 | 0.006994849
[13 empty] | 725946 | 0.9995181 | 0.9866385 | 0.001433609 | 0.9967257 | 0.004354199 | 0.9967308 | 0.005290875 |  |  | 621060 | 0.9906112 | 0.9670213 | 0.003490346 | 0.9939092 | 0.004706021 | 0.9939093 | 0.007077689 | [12 empty] | 1069260 | 0.991272 | 0.8678712 | 0.01330738 | 0.9829821 | 0.01400641 | 0.9829748 | 0.006994752
[13 empty] | 726246 | 0.9995181 | 0.9866385 | 0.001433609 | 0.9967258 | 0.004354199 | 0.9967309 | 0.005290879 |  |  | 621360 | 0.9895322 | 0.9670213 | 0.003490346 | 0.9939147 | 0.004705683 | 0.9939147 | 0.007077613 | [12 empty] | 1069560 | 0.9890341 | 0.8678712 | 0.01330738 | 0.9829883 | 0.01400627 | 0.9829811 | 0.006994655
[13 empty] | 726546 | 0.9995181 | 0.9866385 | 0.001433609 | 0.996726 | 0.0043542 | 0.9967311 | 0.005290883 |  |  | 621660 | 0.9895322 | 0.9670213 | 0.003490346 | 0.9939201 | 0.004705347 | 0.9939202 | 0.007077537 | [12 empty] | 1069860 | 0.9867961 | 0.8678712 | 0.01330738 | 0.9829945 | 0.01400613 | 0.9829873 | 0.006994558
[13 empty] | 726846 | 0.9995181 | 0.9866385 | 0.001433609 | 0.9967261 | 0.0043542 | 0.9967313 | 0.005290887 |  |  | 621960 | 0.9906112 | 0.9670213 | 0.003490346 | 0.9939255 | 0.004705011 | 0.9939256 | 0.007077462 | [12 empty] | 1070160 | 0.9890341 | 0.8678712 | 0.01330738 | 0.9830008 | 0.01400598 | 0.9829935 | 0.006994461
[13 empty] | 727146 | 1.000479 | 0.9866385 | 0.001433609 | 0.9967263 | 0.004354201 | 0.9967314 | 0.005290891 |  |  | 622260 | 0.9927692 | 0.9670213 | 0.003490346 | 0.9939309 | 0.004704676 | 0.993931 | 0.007077386 | [12 empty] | 1070460 | 0.9890341 | 0.8678712 | 0.01330738 | 0.983007 | 0.01400584 | 0.9829997 | 0.006994365
[13 empty] | 727446 | 1.000479 | 0.9866385 | 0.001433609 | 0.9967264 | 0.004354201 | 0.9967316 | 0.005290895 |  |  | 622560 | 0.9916902 | 0.9670213 | 0.003490346 | 0.9939363 | 0.004704342 | 0.9939364 | 0.007077311 | [12 empty] | 1070760 | 0.99351 | 0.8678712 | 0.01330738 | 0.9830132 | 0.0140057 | 0.983006 | 0.006994268
[13 empty] | 727746 | 1.001439 | 0.9866385 | 0.001433609 | 0.9967266 | 0.004354202 | 0.9967317 | 0.005290899 |  |  | 622860 | 0.9906112 | 0.9670213 | 0.003490346 | 0.9939417 | 0.004704007829 | 0.9939418 | 0.007077236 | [12 empty] | 1071060 | 0.9957479 | 0.8678712 | 0.01330738 | 0.9830194 | 0.01400556 | 0.9830122 | 0.006994172
[13 empty] | 728046 | 0.9995181 | 0.9866385 | 0.001433609 | 0.9967267 | 0.004354202 | 0.9967319 | 0.005290903 |  |  | 623160 | 0.9927692 | 0.9670213 | 0.003490346 | 0.9939471 | 0.004703675 | 0.9939472 | 0.007077162 | [12 empty] | 1071360 | 0.991272 | 0.8678712 | 0.01330738 | 0.9830256 | 0.01400542 | 0.9830184 | 0.006994076
[13 empty] | 728346 | 0.9995181 | 0.9866385 | 0.001433609 | 0.9967269 | 0.004354203 | 0.996732 | 0.005290907 |  |  | 623460 | 0.9895322 | 0.9670213 | 0.003490346 | 0.9939525 | 0.004703342 | 0.9939526 | 0.007077087 | [12 empty] | 1071660 | 0.991272 | 0.8678712 | 0.01330738 | 0.9830318 | 0.01400528 | 0.9830246 | 0.00699398
[13 empty] | 728646 | 0.9985577 | 0.9866385 | 0.001433609 | 0.9967271 | 0.004354203 | 0.9967322 | 0.005290911 |  |  | 623760 | 0.9906112 | 0.9670213 | 0.003490346 | 0.9939578 | 0.004703011 | 0.9939579 | 0.007077013 | [12 empty] | 1071960 | 0.9979859 | 0.8678712 | 0.01330738 | 0.983038 | 0.01400514 | 0.9830307 | 0.006993885
[13 empty] | 728946 | 1.000479 | 0.9866385 | 0.001433609 | 0.9967272 | 0.004354204 | 0.9967324 | 0.005290915 |  |  | 624060 | 0.9906112 | 0.9670213 | 0.003490346 | 0.9939632 | 0.00470268 | 0.9939633 | 0.007076939 | [12 empty] | 1072260 | 1.000224 | 0.8678712 | 0.01330738 | 0.9830442 | 0.014005 | 0.9830369 | 0.006993789
[13 empty] | 729246 | 0.9995181 | 0.9866385 | 0.001433609 | 0.9967274 | 0.004354205 | 0.9967325 | 0.005290918 |  |  | 624360 | 0.9895322 | 0.9670213 | 0.003490346 | 0.9939686 | 0.00470235 | 0.9939687 | 0.007076865 | [12 empty] | 1072560 | 0.9867961 | 0.8678712 | 0.01330738 | 0.9830504 | 0.01400486 | 0.9830431 | 0.006993694
[13 empty] | 729546 | 1.000479 | 0.9866385 | 0.001433609 | 0.9967275 | 0.004354205 | 0.9967327 | 0.005290922 |  |  | 624660 | 0.9895322 | 0.9670213 | 0.003490346 | 0.9939739 | 0.00470202 | 0.993974 | 0.007076792 | [12 empty] | 1072860 | 0.9957479 | 0.8678712 | 0.01330738 | 0.9830565 | 0.01400473 | 0.9830492 | 0.006993599
[13 empty] | 729846 | 1.000479 | 0.9866385 | 0.001433609 | 0.9967277 | 0.004354206 | 0.9967328 | 0.005290926 |  |  | 624960 | 0.9895322 | 0.9670213 | 0.003490346 | 0.9939792 | 0.004701691 | 0.9939793 | 0.007076718 | [12 empty] | 1073160 | 0.991272 | 0.8678712 | 0.01330738 | 0.9830627 | 0.01400459 | 0.9830554 | 0.006993504
[13 empty] | 730146 | 1.001439 | 0.9866385 | 0.001433609 | 0.9967278 | 0.004354206 | 0.996733 | 0.00529093 |  |  | 625260 | 0.9906112 | 0.9670213 | 0.003490346 | 0.9939846 | 0.004701363 | 0.9939847 | 0.007076645 | [12 empty] | 1073460 | 0.9979859 | 0.8678712 | 0.01330738 | 0.9830688 | 0.01400445 | 0.9830616 | 0.00699341
[13 empty] | 730446 | 0.9995181 | 0.9866385 | 0.001433609 | 0.996728 | 0.004354207 | 0.9967331 | 0.005290934 |  |  | 625560 | 0.9906112 | 0.9670213 | 0.003490346 | 0.9939899 | 0.004701036 | 0.99399 | 0.007076573 | [12 empty] | 1073760 | 1.000224 | 0.8678712 | 0.01330738 | 0.983075 | 0.01400431 | 0.9830677 | 0.006993315
[13 empty] | 730746 | 1.001439 | 0.9866385 | 0.001433609 | 0.9967281 | 0.004354208 | 0.9967333 | 0.005290938 |  |  | 625860 | 0.9884531 | 0.9670213 | 0.003490346 | 0.9939952 | 0.004700709 | 0.9939953 | 0.0070765 | [12 empty] | 1074060 | 0.9979859 | 0.8678712 | 0.01330738 | 0.9830811 | 0.01400417 | 0.9830738 | 0.006993221
[13 empty] | 731046 | 1.000479 | 0.9866385 | 0.001433609 | 0.9967283 | 0.004354208 | 0.9967334 | 0.005290942 |  |  | 626160 | 0.9884531 | 0.9670213 | 0.003490346 | 0.9940005 | 0.004700383 | 0.9940006 | 0.007076428 | [12 empty] | 1074360 | 1.000224 | 0.8678712 | 0.01330738 | 0.9830873 | 0.01400404 | 0.98308 | 0.006993127
[13 empty] | 731346 | 1.000479 | 0.9866385 | 0.001433609 | 0.9967284 | 0.004354209 | 0.9967336 | 0.005290946 |  |  | 626460 | 0.9895322 | 0.9670213 | 0.003490346 | 0.9940058 | 0.004700057 | 0.9940059 | 0.007076356 | [12 empty] | 1074660 | 0.9957479 | 0.8678712 | 0.01330738 | 0.9830934 | 0.0140039 | 0.9830861 | 0.006993033
[13 empty] | 731646 | 1.001439 | 0.9866385 | 0.001433609 | 0.9967286 | 0.004354209 | 0.9967337 | 0.00529095 |  |  | 626760 | 0.9906112 | 0.9670213 | 0.003490346 | 0.9940111 | 0.004699733 | 0.9940112 | 0.007076284 | [12 empty] | 1074960 | 1.000224 | 0.8678712 | 0.01330738 | 0.9830995 | 0.01400376 | 0.9830922 | 0.006992939
[13 empty] | 731946 | 1.001439 | 0.9866385 | 0.001433609 | 0.9967287 | 0.00435421 | 0.9967339 | 0.005290954 |  |  | 627060 | 0.9906112 | 0.9670213 | 0.003490346 | 0.9940163 | 0.004699409 | 0.9940164 | 0.007076212 | [12 empty] | 1075260 | 0.99351 | 0.8678712 | 0.01330738 | 0.9831056 | 0.01400363 | 0.9830983 | 0.006992846
[13 empty] | 732246 | 1.001439 | 0.9866385 | 0.001433609 | 0.9967289 | 0.004354211 | 0.996734 | 0.005290957 |  |  | 627360 | 0.9895322 | 0.9670213 | 0.003490346 | 0.9940216 | 0.004699085 | 0.9940217 | 0.007076141 | [12 empty] | 1075560 | 0.991272 | 0.8678712 | 0.01330738 | 0.9831117 | 0.01400349 | 0.9831044 | 0.006992753
[13 empty] | 732546 | 1.001439 | 0.9866385 | 0.001433609 | 0.996729 | 0.004354211 | 0.9967342 | 0.005290961 |  |  | 627660 | 0.9906112 | 0.9670213 | 0.003490346 | 0.9940268 | 0.004698763 | 0.994027 | 0.007076069 | [12 empty] | 1075860 | 0.9979859 | 0.8678712 | 0.01330738 | 0.9831178 | 0.01400335 | 0.9831105 | 0.006992659
[13 empty] | 732846 | 1.001439 | 0.9866385 | 0.001433609 | 0.9967292 | 0.004354212 | 0.9967343 | 0.005290965 |  |  | 627960 | 0.9895322 | 0.9670213 | 0.003490346 | 0.9940321 | 0.004698441 | 0.9940322 | 0.007075998 | [12 empty] | 1076160 | 0.991272 | 0.8678712 | 0.01330738 | 0.9831239 | 0.01400322 | 0.9831166 | 0.006992567
[13 empty] | 733146 | 0.9995181 | 0.9866385 | 0.001433609 | 0.9967293 | 0.004354213 | 0.9967345 | 0.005290969 |  |  | 628260 | 0.9906112 | 0.9670213 | 0.003490346 | 0.9940373 | 0.004698119 | 0.9940375 | 0.007075928 | [12 empty] | 1076460 | 0.9957479 | 0.8678712 | 0.01330738 | 0.98313 | 0.01400308 | 0.9831227 | 0.006992474
[13 empty] | 733446 | 1.000479 | 0.9866385 | 0.001433609 | 0.9967295 | 0.004354213 | 0.9967346 | 0.005290973 |  |  | 628560 | 0.9906112 | 0.9670213 | 0.003490346 | 0.9940426 | 0.004697799 | 0.9940427 | 0.007075857 | [12 empty] | 1076760 | 0.9979859 | 0.8678712 | 0.01330738 | 0.9831361 | 0.01400295 | 0.9831287 | 0.006992381
[13 empty] | 733746 | 1.001439 | 0.9866385 | 0.001433609 | 0.9967296 | 0.004354214 | 0.9967348 | 0.005290977 |  |  | 628860 | 0.9906112 | 0.9670213 | 0.003490346 | 0.9940478 | 0.004697479 | 0.9940479 | 0.007075787 | [12 empty] | 1077060 | 1.000224 | 0.8678712 | 0.01330738 | 0.9831421 | 0.01400281 | 0.9831348 | 0.006992289
[13 empty] | 734046 | 1.001439 | 0.9866385 | 0.001433609 | 0.9967298 | 0.004354215 | 0.9967349 | 0.005290981 |  |  | 629160 | 0.9906112 | 0.9670213 | 0.003490346 | 0.994053 | 0.004697159 | 0.9940531 | 0.007075717 | [12 empty] | 1077360 | 0.9979859 | 0.8678712 | 0.01330738 | 0.9831482 | 0.01400268 | 0.9831408 | 0.006992197
[13 empty] | 734346 | 1.000479 | 0.9866385 | 0.001433609 | 0.9967299 | 0.004354216 | 0.9967351 | 0.005290985 |  |  | 629460 | 0.9906112 | 0.9670213 | 0.003490346 | 0.9940582 | 0.004696841 | 0.9940583 | 0.007075647 | [12 empty] | 1077660 | 0.9957479 | 0.8678712 | 0.01330738 | 0.9831542 | 0.01400254 | 0.9831469 | 0.006992105
[13 empty] | 734646 | 1.001439 | 0.9866385 | 0.001433609 | 0.9967301 | 0.004354216 | 0.9967352 | 0.005290988 |  |  | 629760 | 0.9906112 | 0.9670213 | 0.003490346 | 0.9940634 | 0.004696523 | 0.9940635 | 0.007075577 | [12 empty] | 1077960 | 0.9957479 | 0.8678712 | 0.01330738 | 0.9831603 | 0.01400241 | 0.9831529 | 0.006992013
[13 empty] | 734946 | 0.9995181 | 0.9866385 | 0.001433609 | 0.9967302 | 0.004354217 | 0.9967354 | 0.005290992 |  |  | 630060 | 0.9906112 | 0.9670213 | 0.003490346 | 0.9940686 | 0.004696206 | 0.9940687 | 0.007075508 | [12 empty] | 1078260 | 0.991272 | 0.8678712 | 0.01330738 | 0.9831663 | 0.01400227 | 0.983159 | 0.006991921
[13 empty] | 735246 | 0.9995181 | 0.9866385 | 0.001433609 | 0.9967303 | 0.004354218 | 0.9967355 | 0.005290996 |  |  | 630360 | 0.9884531 | 0.9670213 | 0.003490346 | 0.9940738 | 0.004695889 | 0.9940739 | 0.007075439 | [12 empty] | 1078560 | 0.99351 | 0.8678712 | 0.01330738 | 0.9831724 | 0.01400214 | 0.983165 | 0.00699183
[13 empty] | 735546 | 1.000479 | 0.9866385 | 0.001433609 | 0.9967305 | 0.004354218 | 0.9967357 | 0.005291 |  |  | 630660 | 0.9895322 | 0.9670213 | 0.003490346 | 0.994079 | 0.004695573 | 0.9940791 | 0.00707537 | [12 empty] | 1078860 | 0.9979859 | 0.8678712 | 0.01330738 | 0.9831784 | 0.01400201 | 0.983171 | 0.006991739
[13 empty] | 735846 | 1.000479 | 0.9866385 | 0.001433609 | 0.9967306 | 0.004354219 | 0.9967358 | 0.005291004 |  |  | 630960 | 0.9895322 | 0.9670213 | 0.003490346 | 0.9940841 | 0.004695258 | 0.9940842 | 0.007075301 | [12 empty] | 1079160 | 0.9979859 | 0.8678712 | 0.01330738 | 0.9831844 | 0.01400187 | 0.9831771 | 0.006991647
[13 empty] | 736146 | 1.000479 | 0.9866385 | 0.001433609 | 0.9967308 | 0.00435422 | 0.9967359 | 0.005291008 |  |  | 631260 | 0.9906112 | 0.9670213 | 0.003490346 | 0.9940893 | 0.004694943 | 0.9940894 | 0.007075232 | [12 empty] | 1079460 | 1.002462 | 0.8678712 | 0.01330738 | 0.9831904 | 0.01400174 | 0.9831831 | 0.006991557
[13 empty] | 736446 | 1.001439 | 0.9866385 | 0.001433609 | 0.9967309 | 0.004354221 | 0.9967361 | 0.005291011 |  |  | 631560 | 0.9895322 | 0.9670213 | 0.003490346 | 0.9940944 | 0.004694629 | 0.9940945 | 0.007075164 | [12 empty] | 1079760 | 0.9979859 | 0.8678712 | 0.01330738 | 0.9831964 | 0.01400161 | 0.9831891 | 0.006991466
[13 empty] | 736746 | 0.9985577 | 0.9866385 | 0.001433609 | 0.9967311 | 0.004354221 | 0.9967362 | 0.005291015 |  |  | 631860 | 0.9906112 | 0.9670213 | 0.003490346 | 0.9940996 | 0.004694316 | 0.9940997 | 0.007075096 | [12 empty] | 1080060 | 1.000224 | 0.8678712 | 0.01330738 | 0.9832024 | 0.01400148 | 0.9831951 | 0.006991375
[13 empty] | 737046 | 0.9995181 | 0.9866385 | 0.001433609 | 0.9967312 | 0.004354222 | 0.9967364 | 0.005291019 |  |  | 632160 | 0.9906112 | 0.9670213 | 0.003490346 | 0.9941047 | 0.004694004 | 0.9941048 | 0.007075028 | [12 empty] | 1080360 | 1.000224 | 0.8678712 | 0.01330738 | 0.9832084 | 0.01400134 | 0.983201 | 0.006991285
[13 empty] | 737346 | 1.001439 | 0.9866385 | 0.001433609 | 0.9967313 | 0.004354223 | 0.9967365 | 0.005291023 |  |  | 632460 | 0.9906112 | 0.9670213 | 0.003490346 | 0.9941098 | 0.004693692 | 0.9941099 | 0.007074961 | [12 empty] | 1080660 | 1.000224 | 0.8678712 | 0.01330738 | 0.9832144 | 0.01400121 | 0.983207 | 0.006991195
[13 empty] | 737646 | 1.001439 | 0.9866385 | 0.001433609 | 0.9967315 | 0.004354224 | 0.9967367 | 0.005291027 |  |  | 632760 | 0.9916902 | 0.9670213 | 0.003490346 | 0.9941149 | 0.00469338 | 0.9941151 | 0.007074893 | [12 empty] | 1080960 | 0.9957479 | 0.8678712 | 0.01330738 | 0.9832204 | 0.01400108 | 0.983213 | 0.006991105
[13 empty] | 737946 | 1.001439 | 0.9866385 | 0.001433609 | 0.9967316 | 0.004354225 | 0.9967368 | 0.005291031 |  |  | 633060 | 0.9884531 | 0.9670213 | 0.003490346 | 0.99412 | 0.00469307 | 0.9941202 | 0.007074826 | [12 empty] | 1081260 | 0.9890341 | 0.8678712 | 0.01330738 | 0.9832264 | 0.01400095 | 0.983219 | 0.006991015
[13 empty] | 738246 | 1.000479 | 0.9866385 | 0.001433609 | 0.9967318 | 0.004354225 | 0.9967369 | 0.005291034 |  |  | 633360 | 0.9906112 | 0.9670213 | 0.003490346 | 0.9941251 | 0.00469276 | 0.9941253 | 0.007074759 | [12 empty] | 1081560 | 0.9957479 | 0.8678712 | 0.01330738 | 0.9832323 | 0.01400082 | 0.9832249 | 0.006990925
[13 empty] | 738546 | 0.9995181 | 0.9866385 | 0.001433609 | 0.9967319 | 0.004354226 | 0.9967371 | 0.005291038 |  |  | 633660 | 0.9906112 | 0.9670213 | 0.003490346 | 0.9941302 | 0.004692451 | 0.9941303 | 0.007074692 | [12 empty] | 1081860 | 1.000224 | 0.8678712 | 0.01330738 | 0.9832383 | 0.01400069 | 0.9832309 | 0.006990836
[13 empty] | 738846 | 0.9995181 | 0.9866385 | 0.001433609 | 0.9967321 | 0.004354227 | 0.9967372 | 0.005291042 |  |  | 633960 | 0.9906112 | 0.9670213 | 0.003490346 | 0.9941353 | 0.004692142 | 0.9941354 | 0.007074626 | [12 empty] | 1082160 | 0.9979859 | 0.8678712 | 0.01330738 | 0.9832442 | 0.01400056 | 0.9832368 | 0.006990747
[13 empty] | 739146 | 0.9995181 | 0.9866385 | 0.001433609 | 0.9967322 | 0.004354228 | 0.9967374 | 0.005291046 |  |  | 634260 | 0.9916902 | 0.9670213 | 0.003490346 | 0.9941404 | 0.004691834 | 0.9941405 | 0.007074559 | [12 empty] | 1082460 | 1.0047 | 0.8678712 | 0.01330738 | 0.9832502 | 0.01400043 | 0.9832428 | 0.006990658
[13 empty] | 739446 | 1.000479 | 0.9866385 | 0.001433609 | 0.9967323 | 0.004354229 | 0.9967375 | 0.00529105 |  |  | 634560 | 0.9916902 | 0.9670213 | 0.003490346 | 0.9941454 | 0.004691527 | 0.9941456 | 0.007074493 | [12 empty] | 1082760 | 0.9957479 | 0.8678712 | 0.01330738 | 0.9832561 | 0.0140003 | 0.9832487 | 0.006990569
[13 empty] | 739746 | 1.000479 | 0.9866385 | 0.001433609 | 0.9967325 | 0.004354229 | 0.9967377 | 0.005291054 |  |  | 634860 | 0.9916902 | 0.9670213 | 0.003490346 | 0.9941505 | 0.00469122 | 0.9941506 | 0.007074427 | [12 empty] | 1083060 | 1.000224 | 0.8678712 | 0.01330738 | 0.9832621 | 0.01400017 | 0.9832546 | 0.00699048
[13 empty] | 740046 | 1.002399 | 0.9866385 | 0.001433609 | 0.9967326 | 0.00435423 | 0.9967378 | 0.005291057 |  |  | 635160 | 0.9906112 | 0.9670213 | 0.003490346 | 0.9941555 | 0.004690914 | 0.9941557 | 0.007074362 | [12 empty] | 1083360 | 1.000224 | 0.8678712 | 0.01330738 | 0.983268 | 0.01400004 | 0.9832606 | 0.006990392
[13 empty] | 740346 | 1.001439 | 0.9866385 | 0.001433609 | 0.9967328 | 0.004354231 | 0.9967379 | 0.005291061 |  |  | 635460 | 0.9916902 | 0.9670213 | 0.003490346 | 0.9941606 | 0.004690609 | 0.9941607 | 0.007074296 | [12 empty] | 1083660 | 0.9890341 | 0.8678712 | 0.01330738 | 0.9832739 | 0.01399991 | 0.9832665 | 0.006990303
[13 empty] | 740646 | 1.000479 | 0.9866385 | 0.001433609 | 0.9967329 | 0.004354232 | 0.9967381 | 0.005291065 |  |  | 635760 | 0.9895322 | 0.9670213 | 0.003490346 | 0.9941656 | 0.004690304 | 0.9941657 | 0.007074231 | [12 empty] | 1083960 | 0.9979859 | 0.8678712 | 0.01330738 | 0.9832798 | 0.01399978 | 0.9832724 | 0.006990215
[13 empty] | 740946 | 1.001439 | 0.9866385 | 0.001433609 | 0.996733 | 0.004354233 | 0.9967382 | 0.005291069 |  |  | 636060 | 0.9916902 | 0.9670213 | 0.003490346 | 0.9941706 | 0.00469 | 0.9941708 | 0.007074166 | [12 empty] | 1084260 | 1.0047 | 0.8678712 | 0.01330738 | 0.9832857 | 0.01399965 | 0.9832783 | 0.006990127
[13 empty] | 741246 | 0.9985577 | 0.9866385 | 0.001433609 | 0.9967332 | 0.004354233 | 0.9967384 | 0.005291072 |  |  | 636360 | 0.9906112 | 0.9670213 | 0.003490346 | 0.9941756 | 0.004689697 | 0.9941758 | 0.007074101 | [12 empty] | 1084560 | 0.9979859 | 0.8678712 | 0.01330738 | 0.9832916 | 0.01399952 | 0.9832842 | 0.006990039
[13 empty] | 741546 | 0.9995181 | 0.9866385 | 0.001433609 | 0.9967333 | 0.004354234 | 0.9967385 | 0.005291076 |  |  | 636660 | 0.9906112 | 0.9670213 | 0.003490346 | 0.9941807 | 0.004689394 | 0.9941808 | 0.007074037 | [12 empty] | 1084860 | 0.9979859 | 0.8678712 | 0.01330738 | 0.9832975 | 0.0139994 | 0.9832901 | 0.006989952
[13 empty] | 741846 | 0.9995181 | 0.9866385 | 0.001433609 | 0.9967334 | 0.004354235 | 0.9967386 | 0.00529108 |  |  | 636960 | 0.9906112 | 0.9670213 | 0.003490346 | 0.9941857 | 0.004689092 | 0.9941858 | 0.007073972 | [12 empty] | 1085160 | 1.0047 | 0.8678712 | 0.01330738 | 0.9833034 | 0.01399927 | 0.9832959 | 0.006989864
[13 empty] | 742146 | 1.000479 | 0.9866385 | 0.001433609 | 0.9967336 | 0.004354236 | 0.9967388 | 0.005291084 |  |  | 637260 | 0.9916902 | 0.9670213 | 0.003490346 | 0.9941906 | 0.004688791 | 0.9941908 | 0.007073908 | [12 empty] | 1085460 | 0.9957479 | 0.8678712 | 0.01330738 | 0.9833093 | 0.01399914 | 0.9833018 | 0.006989777
[13 empty] | 742446 | 1.001439 | 0.9866385 | 0.001433609 | 0.9967337 | 0.004354237 | 0.9967389 | 0.005291088 |  |  | 637560 | 0.9927692 | 0.9670213 | 0.003490346 | 0.9941956 | 0.00468849 | 0.9941958 | 0.007073844 | [12 empty] | 1085760 | 0.9957479 | 0.8678712 | 0.01330738 | 0.9833151 | 0.01399901 | 0.9833077 | 0.00698969
[13 empty] | 742746 | 1.000479 | 0.9866385 | 0.001433609 | 0.9967339 | 0.004354238 | 0.996739 | 0.005291091 |  |  | 637860 | 0.9938482 | 0.9670213 | 0.003490346 | 0.9942006 | 0.00468819 | 0.9942008 | 0.00707378 | [12 empty] | 1086060 | 0.9890341 | 0.8678712 | 0.01330738 | 0.983321 | 0.01399889 | 0.9833135 | 0.006989603
[13 empty] | 743046 | 0.9995181 | 0.9866385 | 0.001433609 | 0.996734 | 0.004354239 | 0.9967392 | 0.005291095 |  |  | 638160 | 0.9916902 | 0.9670213 | 0.003490346 | 0.9942056 | 0.00468789 | 0.9942057 | 0.007073717 | [12 empty] | 1086360 | 0.9979859 | 0.8678712 | 0.01330738 | 0.9833269 | 0.01399876 | 0.9833194 | 0.006989516
[13 empty] | 743346 | 1.000479 | 0.9866385 | 0.001433609 | 0.9967341 | 0.00435424 | 0.9967393 | 0.005291099 |  |  | 638460 | 0.9895322 | 0.9670213 | 0.003490346 | 0.9942105 | 0.004687591 | 0.9942107 | 0.007073654 | [12 empty] | 1086660 | 0.9979859 | 0.8678712 | 0.01330738 | 0.9833327 | 0.01399863 | 0.9833252 | 0.006989429
[13 empty] | 743646 | 1.001439 | 0.9866385 | 0.001433609 | 0.9967343 | 0.00435424 | 0.9967395 | 0.005291103 |  |  | 638760 | 0.9906112 | 0.9670213 | 0.003490346 | 0.9942155 | 0.004687293 | 0.9942156 | 0.00707359 | [12 empty] | 1086960 | 1.002462 | 0.8678712 | 0.01330738 | 0.9833386 | 0.01399851 | 0.9833311 | 0.006989343
[13 empty] | 743946 | 1.002399 | 0.9866385 | 0.001433609 | 0.9967344 | 0.004354241 | 0.9967396 | 0.005291106 |  |  | 639060 | 0.9906112 | 0.9670213 | 0.003490346 | 0.9942204 | 0.004686995 | 0.9942206 | 0.007073528 | [12 empty] | 1087260 | 1.006938 | 0.8678712 | 0.01330738 | 0.9833444 | 0.01399838 | 0.9833369 | 0.006989257
[13 empty] | 744246 | 1.000479 | 0.9866385 | 0.001433609 | 0.9967345 | 0.004354242 | 0.9967397 | 0.00529111 |  |  | 639360 | 0.9906112 | 0.9670213 | 0.003490346 | 0.9942254 | 0.004686699 | 0.9942255 | 0.007073465 | [12 empty] | 1087560 | 1.000224 | 0.8678712 | 0.01330738 | 0.9833502 | 0.01399825 | 0.9833427 | 0.006989171
[13 empty] | 744546 | 1.000479 | 0.9866385 | 0.001433609 | 0.9967347 | 0.004354243 | 0.9967399 | 0.005291114 |  |  | 639660 | 0.9906112 | 0.9670213 | 0.003490346 | 0.9942303 | 0.004686402 | 0.9942304 | 0.007073402 | [12 empty] | 1087860 | 0.99351 | 0.8678712 | 0.01330738 | 0.983356 | 0.01399813 | 0.9833486 | 0.006989085
[13 empty] | 744846 | 1.001439 | 0.9866385 | 0.001433609 | 0.9967348 | 0.004354244 | 0.99674 | 0.005291118 |  |  | 639960 | 0.9916902 | 0.9670213 | 0.003490346 | 0.9942352 | 0.004686107 | 0.9942354 | 0.00707334 | [12 empty] | 1088160 | 1.000224 | 0.8678712 | 0.01330738 | 0.9833619 | 0.013998 | 0.9833544 | 0.006988999
[13 empty] | 745146 | 0.9995181 | 0.9866385 | 0.001433609 | 0.9967349 | 0.004354245 | 0.9967401 | 0.005291121 |  |  | 640260 | 0.9916902 | 0.9670213 | 0.003490346 | 0.9942401 | 0.004685812 | 0.9942403 | 0.007073278 | [12 empty] | 1088460 | 1.002462 | 0.8678712 | 0.01330738 | 0.9833677 | 0.01399788 | 0.9833602 | 0.006988914
[13 empty] | 745446 | 1.000479 | 0.9866385 | 0.001433609 | 0.9967351 | 0.004354246 | 0.9967403 | 0.005291125 |  |  | 640560 | 0.9916902 | 0.9670213 | 0.003490346 | 0.994245 | 0.004685517 | 0.9942452 | 0.007073216 | [12 empty] | 1088760 | 0.9979859 | 0.8678712 | 0.01330738 | 0.9833735 | 0.01399775 | 0.983366 | 0.006988828
[13 empty] | 745746 | 1.000479 | 0.9866385 | 0.001433609 | 0.9967352 | 0.004354247 | 0.9967404 | 0.005291129 |  |  | 640860 | 0.9916902 | 0.9670213 | 0.003490346 | 0.9942499 | 0.004685223 | 0.9942501 | 0.007073155 | [12 empty] | 1089060 | 0.9979859 | 0.8678712 | 0.01330738 | 0.9833793 | 0.01399763 | 0.9833718 | 0.006988743
[13 empty] | 746046 | 1.000479 | 0.9866385 | 0.001433609 | 0.9967353 | 0.004354248 | 0.9967405 | 0.005291133 |  |  | 641160 | 0.9916902 | 0.9670213 | 0.003490346 | 0.9942548 | 0.00468493 | 0.994255 | 0.007073093 | [12 empty] | 1089360 | 0.99351 | 0.8678712 | 0.01330738 | 0.9833851 | 0.0139975 | 0.9833776 | 0.006988658
[13 empty] | 746346 | 1.000479 | 0.9866385 | 0.001433609 | 0.9967355 | 0.004354249 | 0.9967407 | 0.005291136 |  |  | 641460 | 0.9895322 | 0.9670213 | 0.003490346 | 0.9942597 | 0.004684638 | 0.9942598 | 0.007073032 | [12 empty] | 1089660 | 0.9957479 | 0.8678712 | 0.01330738 | 0.9833908 | 0.01399738 | 0.9833833 | 0.006988573
[13 empty] | 746646 | 1.002399 | 0.9866385 | 0.001433609 | 0.9967356 | 0.00435425 | 0.9967408 | 0.00529114 |  |  | 641760 | 0.9906112 | 0.9670213 | 0.003490346 | 0.9942646 | 0.004684346 | 0.9942647 | 0.007072971 | [12 empty] | 1089960 | 1.011414 | 0.8678712 | 0.01330738 | 0.9833966 | 0.01399726 | 0.9833891 | 0.006988489
[13 empty] | 746946 | 1.000479 | 0.9866385 | 0.001433609 | 0.9967357 | 0.004354251 | 0.9967409 | 0.005291144 |  |  | 642060 | 0.9916902 | 0.9670213 | 0.003490346 | 0.9942694 | 0.004684055 | 0.9942696 | 0.00707291 | [12 empty] | 1090260 | 1.0047 | 0.8678712 | 0.01330738 | 0.9834024 | 0.01399713 | 0.9833949 | 0.006988404
[13 empty] | 747246 | 1.001439 | 0.9866385 | 0.001433609 | 0.9967358 | 0.004354252 | 0.9967411 | 0.005291147 |  |  | 642360 | 0.9916902 | 0.9670213 | 0.003490346 | 0.9942743 | 0.004683764 | 0.9942744 | 0.007072849 | [12 empty] | 1090560 | 0.991272 | 0.8678712 | 0.01330738 | 0.9834082 | 0.01399701 | 0.9834006 | 0.00698832
[13 empty] | 747546 | 1.001439 | 0.9866385 | 0.001433609 | 0.996736 | 0.004354252 | 0.9967412 | 0.005291151 |  |  | 642660 | 0.9906112 | 0.9670213 | 0.003490346 | 0.9942791 | 0.004683474 | 0.9942793 | 0.007072789 | [12 empty] | 1090860 | 1.002462 | 0.8678712 | 0.01330738 | 0.9834139 | 0.01399688 | 0.9834064 | 0.006988236
[13 empty] | 747846 | 1.002399 | 0.9866385 | 0.001433609 | 0.9967361 | 0.004354253 | 0.9967413 | 0.005291155 |  |  | 642960 | 0.9906112 | 0.9670213 | 0.003490346 | 0.994284 | 0.004683185 | 0.9942841 | 0.007072729 | [12 empty] | 1091160 | 0.9979859 | 0.8678712 | 0.01330738 | 0.9834197 | 0.01399676 | 0.9834121 | 0.006988152
[13 empty] | 748146 | 1.001439 | 0.9866385 | 0.001433609 | 0.9967362 | 0.004354254 | 0.9967414 | 0.005291158 |  |  | 643260 | 0.9906112 | 0.9670213 | 0.003490346 | 0.9942888 | 0.004682896 | 0.994289 | 0.007072669 | [12 empty] | 1091460 | 0.9957479 | 0.8678712 | 0.01330738 | 0.9834254 | 0.01399664 | 0.9834179 | 0.006988068
[13 empty] | 748446 | 1.002399 | 0.9866385 | 0.001433609 | 0.9967364 | 0.004354255 | 0.9967416 | 0.005291162 |  |  | 643560 | 0.9895322 | 0.9670213 | 0.003490346 | 0.9942936 | 0.004682608 | 0.9942938 | 0.007072609 | [12 empty] | 1091760 | 1.0047 | 0.8678712 | 0.01330738 | 0.9834311 | 0.01399652 | 0.9834236 | 0.006987984
[13 empty] | 748746 | 1.000479 | 0.9866385 | 0.001433609 | 0.9967365 | 0.004354256 | 0.9967417 | 0.005291166 |  |  | 643860 | 0.9895322 | 0.9670213 | 0.003490346 | 0.9942984 | 0.00468232 | 0.9942986 | 0.007072549 | [12 empty] | 1092060 | 0.991272 | 0.8678712 | 0.01330738 | 0.9834369 | 0.01399639 | 0.9834293 | 0.006987901
[13 empty] | 749046 | 1.000479 | 0.9866385 | 0.001433609 | 0.9967366 | 0.004354257 | 0.9967418 | 0.00529117 |  |  | 644160 | 0.9916902 | 0.9670213 | 0.003490346 | 0.9943032 | 0.004682034 | 0.9943034 | 0.00707249 | [12 empty] | 1092360 | 0.9979859 | 0.8678712 | 0.01330738 | 0.9834426 | 0.01399627 | 0.9834351 | 0.006987818
[13 empty] | 749346 | 1.000479 | 0.9866385 | 0.001433609 | 0.9967368 | 0.004354258 | 0.996742 | 0.005291173 |  |  | 644460 | 0.9916902 | 0.9670213 | 0.003490346 | 0.994308 | 0.004681747 | 0.9943082 | 0.007072431 | [12 empty] | 1092660 | 0.9957479 | 0.8678712 | 0.01330738 | 0.9834483 | 0.01399615 | 0.9834408 | 0.006987735
[13 empty] | 749646 | 1.000479 | 0.9866385 | 0.001433609 | 0.9967369 | 0.004354259 | 0.9967421 | 0.005291177 |  |  | 644760 | 0.9895322 | 0.9670213 | 0.003490346 | 0.9943128 | 0.004681462 | 0.994313 | 0.007072372 | [12 empty] | 1092960 | 0.9957479 | 0.8678712 | 0.01330738 | 0.983454 | 0.01399603 | 0.9834465 | 0.006987652
[13 empty] | 749946 | 1.000479 | 0.9866385 | 0.001433609 | 0.996737 | 0.00435426 | 0.9967422 | 0.005291181 |  |  | 645060 | 0.9906112 | 0.9670213 | 0.003490346 | 0.9943176 | 0.004681177 | 0.9943178 | 0.007072313 | [12 empty] | 1093260 | 1.000224 | 0.8678712 | 0.01330738 | 0.9834597 | 0.01399591 | 0.9834522 | 0.006987569
[13 empty] | 750246 | 1.001439 | 0.9866385 | 0.001433609 | 0.9967371 | 0.004354261 | 0.9967423 | 0.005291184 |  |  | 645360 | 0.9916902 | 0.9670213 | 0.003490346 | 0.9943224 | 0.004680892 | 0.9943226 | 0.007072255 | [12 empty] | 1093560 | 1.000224 | 0.8678712 | 0.01330738 | 0.9834654 | 0.01399579 | 0.9834579 | 0.006987486
[13 empty] | 750546 | 1.000479 | 0.9866385 | 0.001433609 | 0.9967373 | 0.004354262 | 0.9967425 | 0.005291188 |  |  | 645660 | 0.9906112 | 0.9670213 | 0.003490346 | 0.9943272 | 0.004680609 | 0.9943273 | 0.007072196 | [12 empty] | 1093860 | 0.9979859 | 0.8678712 | 0.01330738 | 0.9834711 | 0.01399567 | 0.9834636 | 0.006987404
[13 empty] | 750846 | 1.000479 | 0.9866385 | 0.001433609 | 0.9967374 | 0.004354263 | 0.9967426 | 0.005291192 |  |  | 645960 | 0.9927692 | 0.9670213 | 0.003490346 | 0.9943319 | 0.004680325 | 0.9943321 | 0.007072138 | [12 empty] | 1094160 | 0.99351 | 0.8678712 | 0.01330738 | 0.9834768 | 0.01399555 | 0.9834693 | 0.006987322
[13 empty] | 751146 | 1.000479 | 0.9866385 | 0.001433609 | 0.9967375 | 0.004354264 | 0.9967427 | 0.005291195 |  |  | 646260 | 0.9916902 | 0.9670213 | 0.003490346 | 0.9943367 | 0.004680043 | 0.9943369 | 0.00707208 | [12 empty] | 1094460 | 0.9979859 | 0.8678712 | 0.01330738 | 0.9834825 | 0.01399543 | 0.9834749 | 0.00698724
[13 empty] | 751446 | 1.000479 | 0.9866385 | 0.001433609 | 0.9967376 | 0.004354265 | 0.9967429 | 0.005291199 |  |  | 646560 | 0.9916902 | 0.9670213 | 0.003490346 | 0.9943414 | 0.004679761 | 0.9943416 | 0.007072022 | [12 empty] | 1094760 | 1.002462 | 0.8678712 | 0.01330738 | 0.9834882 | 0.01399531 | 0.9834806 | 0.006987158
[13 empty] | 751746 | 1.001439 | 0.9866385 | 0.001433609 | 0.9967378 | 0.004354266 | 0.996743 | 0.005291203 |  |  | 646860 | 0.9916902 | 0.9670213 | 0.003490346 | 0.9943462 | 0.00467948 | 0.9943464 | 0.007071965 | [12 empty] | 1095060 | 0.99351 | 0.8678712 | 0.01330738 | 0.9834938 | 0.01399519 | 0.9834863 | 0.006987076
[13 empty] | 752046 | 1.001439 | 0.9866385 | 0.001433609 | 0.9967379 | 0.004354267 | 0.9967431 | 0.005291206 |  |  | 647160 | 0.9916902 | 0.9670213 | 0.003490346 | 0.9943509 | 0.004679199 | 0.9943511 | 0.007071907 | [12 empty] | 1095360 | 1.0047 | 0.8678712 | 0.01330738 | 0.9834995 | 0.01399507 | 0.9834919 | 0.006986994
[13 empty] | 752346 | 1.001439 | 0.9866385 | 0.001433609 | 0.996738 | 0.004354268 | 0.9967432 | 0.00529121 |  |  | 647460 | 0.9916902 | 0.9670213 | 0.003490346 | 0.9943556 | 0.004678919 | 0.9943558 | 0.00707185 | [12 empty] | 1095660 | 0.99351 | 0.8678712 | 0.01330738 | 0.9835051 | 0.01399495 | 0.9834976 | 0.006986913
[13 empty] | 752646 | 1.000479 | 0.9866385 | 0.001433609 | 0.9967381 | 0.004354269 | 0.9967434 | 0.005291213 |  |  | 647760 | 0.9906112 | 0.9670213 | 0.003490346 | 0.9943604 | 0.004678639 | 0.9943605 | 0.007071793 | [12 empty] | 1095960 | 0.9979859 | 0.8678712 | 0.01330738 | 0.9835108 | 0.01399483 | 0.9835032 | 0.006986832
[13 empty] | 752946 | 1.001439 | 0.9866385 | 0.001433609 | 0.9967383 | 0.00435427 | 0.9967435 | 0.005291217 |  |  | 648060 | 0.9916902 | 0.9670213 | 0.003490346 | 0.9943651 | 0.00467836 | 0.9943652 | 0.007071736 | [12 empty] | 1096260 | 1.000224 | 0.8678712 | 0.01330738 | 0.9835164 | 0.01399471 | 0.9835088 | 0.006986751
[13 empty] | 753246 | 0.9995181 | 0.9866385 | 0.001433609 | 0.9967384 | 0.004354271 | 0.9967436 | 0.005291221 |  |  | 648360 | 0.9927692 | 0.9670213 | 0.003490346 | 0.9943698 | 0.004678082 | 0.9943699 | 0.00707168 | [12 empty] | 1096560 | 1.000224 | 0.8678712 | 0.01330738 | 0.9835221 | 0.01399459 | 0.9835145 | 0.00698667
[13 empty] | 753546 | 0.9995181 | 0.9866385 | 0.001433609 | 0.9967385 | 0.004354272 | 0.9967437 | 0.005291224 |  |  | 648660 | 0.9916902 | 0.9670213 | 0.003490346 | 0.9943745 | 0.004677805 | 0.9943746 | 0.007071623 | [12 empty] | 1096860 | 1.000224 | 0.8678712 | 0.01330738 | 0.9835277 | 0.01399447 | 0.9835201 | 0.006986589
[13 empty] | 753846 | 1.001439 | 0.9866385 | 0.001433609 | 0.9967386 | 0.004354273 | 0.9967439 | 0.005291228 |  |  | 648960 | 0.9916902 | 0.9670213 | 0.003490346 | 0.9943791 | 0.004677528 | 0.9943793 | 0.007071567 | [12 empty] | 1097160 | 0.99351 | 0.8678712 | 0.01330738 | 0.9835333 | 0.01399435 | 0.9835257 | 0.006986508
[13 empty] | 754146 | 1.000479 | 0.9866385 | 0.001433609 | 0.9967388 | 0.004354275 | 0.996744 | 0.005291232 |  |  | 649260 | 0.9906112 | 0.9670213 | 0.003490346 | 0.9943838 | 0.004677251 | 0.994384 | 0.007071511 | [12 empty] | 1097460 | 0.9979859 | 0.8678712 | 0.01330738 | 0.9835389 | 0.01399424 | 0.9835313 | 0.006986428
[13 empty] | 754446 | 0.9995181 | 0.9866385 | 0.001433609 | 0.9967389 | 0.004354276 | 0.9967441 | 0.005291235 |  |  | 649560 | 0.9916902 | 0.9670213 | 0.003490346 | 0.9943885 | 0.004676975 | 0.9943887 | 0.007071455 | [12 empty] | 1097760 | 1.000224 | 0.8678712 | 0.01330738 | 0.9835445 | 0.01399412 | 0.9835369 | 0.006986348
[13 empty] | 754746 | 1.000479 | 0.9866385 | 0.001433609 | 0.996739 | 0.004354277 | 0.9967442 | 0.005291239 |  |  | 649860 | 0.9916902 | 0.9670213 | 0.003490346 | 0.9943932 | 0.0046767 | 0.9943933 | 0.0070714 | [12 empty] | 1098060 | 1.002462 | 0.8678712 | 0.01330738 | 0.9835501 | 0.013994 | 0.9835425 | 0.006986268
[13 empty] | 755046 | 1.001439 | 0.9866385 | 0.001433609 | 0.9967391 | 0.004354278 | 0.9967444 | 0.005291242 |  |  | 650160 | 0.9916902 | 0.9670213 | 0.003490346 | 0.9943978 | 0.004676425 | 0.994398 | 0.007071344 | [12 empty] | 1098360 | 1.002462 | 0.8678712 | 0.01330738 | 0.9835557 | 0.01399388 | 0.9835481 | 0.006986188
[13 empty] | 755346 | 1.001439 | 0.9866385 | 0.001433609 | 0.9967392 | 0.004354279 | 0.9967445 | 0.005291246 |  |  | 650460 | 0.9927692 | 0.9670213 | 0.003490346 | 0.9944025 | 0.004676151 | 0.9944026 | 0.007071289 | [12 empty] | 1098660 | 1.000224 | 0.8678712 | 0.01330738 | 0.9835613 | 0.01399377 | 0.9835537 | 0.006986108
[13 empty] | 755646 | 1.001439 | 0.9866385 | 0.001433609 | 0.9967394 | 0.00435428 | 0.9967446 | 0.00529125 |  |  | 650760 | 0.9906112 | 0.9670213 | 0.003490346 | 0.9944071 | 0.004675878 | 0.9944073 | 0.007071234 | [12 empty] | 1098960 | 0.9979859 | 0.8678712 | 0.01330738 | 0.9835669 | 0.01399365 | 0.9835593 | 0.006986028
[13 empty] | 755946 | 1.001439 | 0.9866385 | 0.001433609 | 0.9967395 | 0.004354281 | 0.9967447 | 0.005291253 |  |  | 651060 | 0.9895322 | 0.9670213 | 0.003490346 | 0.9944117 | 0.004675605 | 0.9944119 | 0.007071179 | [12 empty] | 1099260 | 1.000224 | 0.8678712 | 0.01330738 | 0.9835725 | 0.01399353 | 0.9835649 | 0.006985949
[13 empty] | 756246 | 1.000479 | 0.9866385 | 0.001433609 | 0.9967396 | 0.004354282 | 0.9967448 | 0.005291257 |  |  | 651360 | 0.9906112 | 0.9670213 | 0.003490346 | 0.9944164 | 0.004675333 | 0.9944165 | 0.007071125 | [12 empty] | 1099560 | 0.9979859 | 0.8678712 | 0.01330738 | 0.983578 | 0.01399342 | 0.9835704 | 0.00698587
[13 empty] | 756546 | 1.000479 | 0.9866385 | 0.001433609 | 0.9967397 | 0.004354283 | 0.996745 | 0.00529126 |  |  | 651660 | 0.9927692 | 0.9670213 | 0.003490346 | 0.994421 | 0.004675061 | 0.9944212 | 0.00707107 | [12 empty] | 1099860 | 0.9957479 | 0.8678712 | 0.01330738 | 0.9835836 | 0.0139933 | 0.983576 | 0.006985791
[13 empty] | 756846 | 1.000479 | 0.9866385 | 0.001433609 | 0.9967398 | 0.004354284 | 0.9967451 | 0.005291264 |  |  | 651960 | 0.9927692 | 0.9670213 | 0.003490346 | 0.9944256 | 0.00467479 | 0.9944258 | 0.007071016 | [12 empty] | 1100160 | 0.9979859 | 0.8678712 | 0.01330738 | 0.9835892 | 0.01399319 | 0.9835815 | 0.006985712
[13 empty] | 757146 | 1.002399 | 0.9866385 | 0.001433609 | 0.99674 | 0.004354285 | 0.9967452 | 0.005291268 |  |  | 652260 | 0.9916902 | 0.9670213 | 0.003490346 | 0.9944302 | 0.00467452 | 0.9944304 | 0.007070962 | [12 empty] | 1100460 | 0.9957479 | 0.8678712 | 0.01330738 | 0.9835947 | 0.01399307 | 0.9835871 | 0.006985633
[13 empty] | 757446 | 1.002399 | 0.9866385 | 0.001433609 | 0.9967401 | 0.004354286 | 0.9967453 | 0.005291271 |  |  | 652560 | 0.9906112 | 0.9670213 | 0.003490346 | 0.9944348 | 0.00467425 | 0.994435 | 0.007070908 | [12 empty] | 1100760 | 0.991272 | 0.8678712 | 0.01330738 | 0.9836003 | 0.01399296 | 0.9835926 | 0.006985554
[13 empty] | 757746 | 1.002399 | 0.9866385 | 0.001433609 | 0.9967402 | 0.004354287 | 0.9967454 | 0.005291275 |  |  | 652860 | 0.9927692 | 0.9670213 | 0.003490346 | 0.9944394 | 0.00467398 | 0.9944396 | 0.007070854 | [12 empty] | 1101060 | 0.9957479 | 0.8678712 | 0.01330738 | 0.9836058 | 0.01399284 | 0.9835982 | 0.006985476
[13 empty] | 758046 | 1.002399 | 0.9866385 | 0.001433609 | 0.9967403 | 0.004354288 | 0.9967456 | 0.005291278 |  |  | 653160 | 0.9906112 | 0.9670213 | 0.003490346 | 0.994444 | 0.004673712 | 0.9944441 | 0.007070801 | [12 empty] | 1101360 | 1.0047 | 0.8678712 | 0.01330738 | 0.9836113 | 0.01399273 | 0.9836037 | 0.006985398
[13 empty] | 758346 | 1.001439 | 0.9866385 | 0.001433609 | 0.9967404 | 0.00435429 | 0.9967457 | 0.005291282 |  |  | 653460 | 0.9916902 | 0.9670213 | 0.003490346 | 0.9944485 | 0.004673444 | 0.9944487 | 0.007070748 | [12 empty] | 1101660 | 0.99351 | 0.8678712 | 0.01330738 | 0.9836169 | 0.01399261 | 0.9836092 | 0.006985319
[13 empty] | 758646 | 1.002399 | 0.9866385 | 0.001433609 | 0.9967406 | 0.004354291 | 0.9967458 | 0.005291285 |  |  | 653760 | 0.9916902 | 0.9670213 | 0.003490346 | 0.9944531 | 0.004673176 | 0.9944533 | 0.007070694 | [12 empty] | 1101960 | 1.002462 | 0.8678712 | 0.01330738 | 0.9836224 | 0.0139925 | 0.9836147 | 0.006985241
[13 empty] | 758946 | 1.001439 | 0.9866385 | 0.001433609 | 0.9967407 | 0.004354292 | 0.9967459 | 0.005291289 |  |  | 654060 | 0.9895322 | 0.9670213 | 0.003490346 | 0.9944577 | 0.004672909 | 0.9944579 | 0.007070642 | [12 empty] | 1102260 | 0.99351 | 0.8678712 | 0.01330738 | 0.9836279 | 0.01399238 | 0.9836202 | 0.006985164
[13 empty] | 759246 | 1.002399 | 0.9866385 | 0.001433609 | 0.9967408 | 0.004354293 | 0.996746 | 0.005291292 |  |  | 654360 | 0.9906112 | 0.9670213 | 0.003490346 | 0.9944622 | 0.004672643 | 0.9944624 | 0.007070589 | [12 empty] | 1102560 | 1.002462 | 0.8678712 | 0.01330738 | 0.9836334 | 0.01399227 | 0.9836257 | 0.006985086
[13 empty] | 759546 | 1.002399 | 0.9866385 | 0.001433609 | 0.9967409 | 0.004354294 | 0.9967462 | 0.005291296 |  |  | 654660 | 0.9916902 | 0.9670213 | 0.003490346 | 0.9944667 | 0.004672377 | 0.9944669 | 0.007070536 | [12 empty] | 1102860 | 1.000224 | 0.8678712 | 0.01330738 | 0.9836389 | 0.01399216 | 0.9836312 | 0.006985009
[13 empty] | 759846 | 1.001439 | 0.9866385 | 0.001433609 | 0.996741 | 0.004354295 | 0.9967463 | 0.005291299 |  |  | 654960 | 0.9927692 | 0.9670213 | 0.003490346 | 0.9944713 | 0.004672112 | 0.9944715 | 0.007070484 | [12 empty] | 1103160 | 0.9957479 | 0.8678712 | 0.01330738 | 0.9836444 | 0.01399204 | 0.9836367 | 0.006984931
[13 empty] | 760146 | 1.001439 | 0.9866385 | 0.001433609 | 0.9967411 | 0.004354296 | 0.9967464 | 0.005291303 |  |  | 655260 | 0.9916902 | 0.9670213 | 0.003490346 | 0.9944758 | 0.004671847 | 0.994476 | 0.007070432 | [12 empty] | 1103460 | 0.99351 | 0.8678712 | 0.01330738 | 0.9836499 | 0.01399193 | 0.9836422 | 0.006984854
[13 empty] | 760446 | 1.002399 | 0.9866385 | 0.001433609 | 0.9967413 | 0.004354297 | 0.9967465 | 0.005291307 |  |  | 655560 | 0.9906112 | 0.9670213 | 0.003490346 | 0.9944803 | 0.004671583 | 0.9944805 | 0.00707038 | [12 empty] | 1103760 | 1.000224 | 0.8678712 | 0.01330738 | 0.9836554 | 0.01399182 | 0.9836477 | 0.006984777
[13 empty] | 760746 | 1.001439 | 0.9866385 | 0.001433609 | 0.9967414 | 0.004354298 | 0.9967466 | 0.00529131 |  |  | 655860 | 0.9906112 | 0.9670213 | 0.003490346 | 0.9944849 | 0.00467132 | 0.9944851 | 0.007070328 | [12 empty] | 1104060 | 0.9957479 | 0.8678712 | 0.01330738 | 0.9836608 | 0.0139917 | 0.9836532 | 0.0069847
[13 empty] | 761046 | 1.000479 | 0.9866385 | 0.001433609 | 0.9967415 | 0.0043543 | 0.9967467 | 0.005291314 |  |  | 656160 | 0.9906112 | 0.9670213 | 0.003490346 | 0.9944894 | 0.004671057 | 0.9944896 | 0.007070276 | [12 empty] | 1104360 | 1.000224 | 0.8678712 | 0.01330738 | 0.9836663 | 0.01399159 | 0.9836586 | 0.006984624
[13 empty] | 761346 | 1.001439 | 0.9866385 | 0.001433609 | 0.9967416 | 0.004354301 | 0.9967469 | 0.005291317 |  |  | 656460 | 0.9906112 | 0.9670213 | 0.003490346 | 0.9944939 | 0.004670795 | 0.9944941 | 0.007070225 | [12 empty] | 1104660 | 1.002462 | 0.8678712 | 0.01330738 | 0.9836718 | 0.01399148 | 0.9836641 | 0.006984547
[13 empty] | 761646 | 1.000479 | 0.9866385 | 0.001433609 | 0.9967417 | 0.004354302 | 0.996747 | 0.005291321 |  |  | 656760 | 0.9906112 | 0.9670213 | 0.003490346 | 0.9944984 | 0.004670533 | 0.9944986 | 0.007070174 | [12 empty] | 1104960 | 0.991272 | 0.8678712 | 0.01330738 | 0.9836772 | 0.01399137 | 0.9836695 | 0.006984471
[13 empty] | 761946 | 1.000479 | 0.9866385 | 0.001433609 | 0.9967418 | 0.004354303 | 0.9967471 | 0.005291324 |  |  | 657060 | 0.9895322 | 0.9670213 | 0.003490346 | 0.9945028 | 0.004670272 | 0.994503 | 0.007070123 | [12 empty] | 1105260 | 0.9979859 | 0.8678712 | 0.01330738 | 0.9836827 | 0.01399126 | 0.983675 | 0.006984395
[13 empty] | 762246 | 1.001439 | 0.9866385 | 0.001433609 | 0.996742 | 0.004354304 | 0.9967472 | 0.005291328 |  |  | 657360 | 0.9906112 | 0.9670213 | 0.003490346 | 0.9945073 | 0.004670011 | 0.9945075 | 0.007070072 | [12 empty] | 1105560 | 0.9979859 | 0.8678712 | 0.01330738 | 0.9836881 | 0.01399114 | 0.9836804 | 0.006984319
[13 empty] | 762546 | 1.001439 | 0.9866385 | 0.001433609 | 0.9967421 | 0.004354305 | 0.9967473 | 0.005291331 |  |  | 657660 | 0.9916902 | 0.9670213 | 0.003490346 | 0.9945118 | 0.004669751 | 0.994512 | 0.007070021 | [12 empty] | 1105860 | 0.9979859 | 0.8678712 | 0.01330738 | 0.9836935 | 0.01399103 | 0.9836859 | 0.006984243
[13 empty] | 762846 | 1.002399 | 0.9866385 | 0.001433609 | 0.9967422 | 0.004354306 | 0.9967474 | 0.005291335 |  |  | 657960 | 0.9916902 | 0.9670213 | 0.003490346 | 0.9945163 | 0.004669492 | 0.9945165 | 0.007069971 | [12 empty] | 1106160 | 1.002462 | 0.8678712 | 0.01330738 | 0.983699 | 0.01399092 | 0.9836913 | 0.006984167
[13 empty] | 763146 | 1.001439 | 0.9866385 | 0.001433609 | 0.9967423 | 0.004354307 | 0.9967476 | 0.005291338 |  |  | 658260 | 0.9927692 | 0.9670213 | 0.003490346 | 0.9945207 | 0.004669233 | 0.9945209 | 0.00706992 | [12 empty] | 1106460 | 0.99351 | 0.8678712 | 0.01330738 | 0.9837044 | 0.01399081 | 0.9836967 | 0.006984091
[13 empty] | 763446 | 1.000479 | 0.9866385 | 0.001433609 | 0.9967424 | 0.004354309 | 0.9967477 | 0.005291342 |  |  | 658560 | 0.9927692 | 0.9670213 | 0.003490346 | 0.9945252 | 0.004668975 | 0.9945254 | 0.00706987 | [12 empty] | 1106760 | 1.000224 | 0.8678712 | 0.01330738 | 0.9837098 | 0.0139907 | 0.9837021 | 0.006984016
[13 empty] | 763746 | 1.001439 | 0.9866385 | 0.001433609 | 0.9967425 | 0.00435431 | 0.9967478 | 0.005291345 |  |  | 658860 | 0.9895322 | 0.9670213 | 0.003490346 | 0.9945296 | 0.004668717 | 0.9945298 | 0.00706982 | [12 empty] | 1107060 | 0.9957479 | 0.8678712 | 0.01330738 | 0.9837152 | 0.01399059 | 0.9837075 | 0.006983941
[13 empty] | 764046 | 1.000479 | 0.9866385 | 0.001433609 | 0.9967426 | 0.004354311 | 0.9967479 | 0.005291348 |  |  | 659160 | 0.9916902 | 0.9670213 | 0.003490346 | 0.994534 | 0.00466846 | 0.9945342 | 0.00706977 | [12 empty] | 1107360 | 1.000224 | 0.8678712 | 0.01330738 | 0.9837206 | 0.01399048 | 0.9837129 | 0.006983866
[13 empty] | 764346 | 1.001439 | 0.9866385 | 0.001433609 | 0.9967427 | 0.004354312 | 0.996748 | 0.005291352 |  |  | 659460 | 0.9927692 | 0.9670213 | 0.003490346 | 0.9945385 | 0.004668203 | 0.9945387 | 0.007069721 | [12 empty] | 1107660 | 0.991272 | 0.8678712 | 0.01330738 | 0.983726 | 0.01399037 | 0.9837183 | 0.006983791
[13 empty] | 764646 | 1.002399 | 0.9866385 | 0.001433609 | 0.9967429 | 0.004354313 | 0.9967481 | 0.005291355 |  |  | 659760 | 0.9927692 | 0.9670213 | 0.003490346 | 0.9945429 | 0.004667948 | 0.9945431 | 0.007069672 | [12 empty] | 1107960 | 0.9957479 | 0.8678712 | 0.01330738 | 0.9837314 | 0.01399026 | 0.9837237 | 0.006983716
[13 empty] | 764946 | 1.001439 | 0.9866385 | 0.001433609 | 0.996743 | 0.004354314 | 0.9967482 | 0.005291359 |  |  | 660060 | 0.9927692 | 0.9670213 | 0.003490346 | 0.9945473 | 0.004667692 | 0.9945475 | 0.007069622 | [12 empty] | 1108260 | 1.002462 | 0.8678712 | 0.01330738 | 0.9837368 | 0.01399015 | 0.9837291 | 0.006983641
[13 empty] | 765246 | 1.001439 | 0.9866385 | 0.001433609 | 0.9967431 | 0.004354316 | 0.9967483 | 0.005291362 |  |  | 660360 | 0.9916902 | 0.9670213 | 0.003490346 | 0.9945517 | 0.004667437 | 0.9945519 | 0.007069573 | [12 empty] | 1108560 | 0.99351 | 0.8678712 | 0.01330738 | 0.9837422 | 0.01399004 | 0.9837345 | 0.006983567
[13 empty] | 765546 | 1.001439 | 0.9866385 | 0.001433609 | 0.9967432 | 0.004354317 | 0.9967485 | 0.005291366 |  |  | 660660 | 0.9916902 | 0.9670213 | 0.003490346 | 0.9945561 | 0.004667183 | 0.9945563 | 0.007069524 | [12 empty] | 1108860 | 0.9979859 | 0.8678712 | 0.01330738 | 0.9837476 | 0.01398993 | 0.9837398 | 0.006983493
[13 empty] | 765846 | 1.001439 | 0.9866385 | 0.001433609 | 0.9967433 | 0.004354318 | 0.9967486 | 0.005291369 |  |  | 660960 | 0.9927692 | 0.9670213 | 0.003490346 | 0.9945605 | 0.004666929 | 0.9945607 | 0.007069476 | [12 empty] | 1109160 | 1.002462 | 0.8678712 | 0.01330738 | 0.9837529 | 0.01398982 | 0.9837452 | 0.006983418
[13 empty] | 766146 | 1.002399 | 0.9866385 | 0.001433609 | 0.9967434 | 0.004354319 | 0.9967487 | 0.005291373 |  |  | 661260 | 0.9927692 | 0.9670213 | 0.003490346 | 0.9945649 | 0.004666676 | 0.9945651 | 0.007069427 | [12 empty] | 1109460 | 1.0047 | 0.8678712 | 0.01330738 | 0.9837583 | 0.01398971 | 0.9837506 | 0.006983344
[13 empty] | 766446 | 1.001439 | 0.9866385 | 0.001433609 | 0.9967435 | 0.00435432 | 0.9967488 | 0.005291376 |  |  | 661560 | 0.9916902 | 0.9670213 | 0.003490346 | 0.9945693 | 0.004666424 | 0.9945695 | 0.007069379 | [12 empty] | 1109760 | 0.99351 | 0.8678712 | 0.01330738 | 0.9837637 | 0.01398961 | 0.9837559 | 0.006983271
[13 empty] | 766746 | 0.9995181 | 0.9866385 | 0.001433609 | 0.9967436 | 0.004354321 | 0.9967489 | 0.00529138 |  |  | 661860 | 0.9916902 | 0.9670213 | 0.003490346 | 0.9945736 | 0.004666171 | 0.9945739 | 0.007069331 | [12 empty] | 1110060 | 0.9957479 | 0.8678712 | 0.01330738 | 0.983769 | 0.0139895 | 0.9837613 | 0.006983197
[13 empty] | 767046 | 1.001439 | 0.9866385 | 0.001433609 | 0.9967437 | 0.004354323 | 0.996749 | 0.005291383 |  |  | 662160 | 0.9906112 | 0.9670213 | 0.003490346 | 0.994578 | 0.00466592 | 0.9945782 | 0.007069283 | [12 empty] | 1110360 | 1.002462 | 0.8678712 | 0.01330738 | 0.9837744 | 0.01398939 | 0.9837666 | 0.006983123
[13 empty] | 767346 | 0.9995181 | 0.9866385 | 0.001433609 | 0.9967439 | 0.004354324 | 0.9967491 | 0.005291386 |  |  | 662460 | 0.9927692 | 0.9670213 | 0.003490346 | 0.9945823 | 0.004665669 | 0.9945826 | 0.007069235 | [12 empty] | 1110660 | 1.000224 | 0.8678712 | 0.01330738 | 0.9837797 | 0.01398928 | 0.9837719 | 0.00698305
[13 empty] | 767646 | 1.000479 | 0.9866385 | 0.001433609 | 0.996744 | 0.004354325 | 0.9967492 | 0.00529139 |  |  | 662760 | 0.9938482 | 0.9670213 | 0.003490346 | 0.9945867 | 0.004665419 | 0.9945869 | 0.007069187 | [12 empty] | 1110960 | 0.9957479 | 0.8678712 | 0.01330738 | 0.983785 | 0.01398917 | 0.9837773 | 0.006982977
[13 empty] | 767946 | 1.000479 | 0.9866385 | 0.001433609 | 0.9967441 | 0.004354326 | 0.9967493 | 0.005291393 |  |  | 663060 | 0.9927692 | 0.9670213 | 0.003490346 | 0.994591 | 0.004665169 | 0.9945913 | 0.00706914 | [12 empty] | 1111260 | 0.9957479 | 0.8678712 | 0.01330738 | 0.9837904 | 0.01398907 | 0.9837826 | 0.006982904
[13 empty] | 768246 | 1.001439 | 0.9866385 | 0.001433609 | 0.9967442 | 0.004354327 | 0.9967494 | 0.005291397 |  |  | 663360 | 0.9906112 | 0.9670213 | 0.003490346 | 0.9945954 | 0.00466492 | 0.9945956 | 0.007069093 | [12 empty] | 1111560 | 0.991272 | 0.8678712 | 0.01330738 | 0.9837957 | 0.01398896 | 0.9837879 | 0.006982831
[13 empty] | 768546 | 1.000479 | 0.9866385 | 0.001433609 | 0.9967443 | 0.004354328 | 0.9967496 | 0.0052914 |  |  | 663660 | 0.9906112 | 0.9670213 | 0.003490346 | 0.9945997 | 0.004664671 | 0.9945999 | 0.007069046 | [12 empty] | 1111860 | 0.9890341 | 0.8678712 | 0.01330738 | 0.983801 | 0.01398885 | 0.9837932 | 0.006982758
[13 empty] | 768846 | 1.001439 | 0.9866385 | 0.001433609 | 0.9967444 | 0.00435433 | 0.9967497 | 0.005291403 |  |  | 663960 | 0.9927692 | 0.9670213 | 0.003490346 | 0.994604 | 0.004664423 | 0.9946043 | 0.007068999 | [12 empty] | 1112160 | 0.99351 | 0.8678712 | 0.01330738 | 0.9838063 | 0.01398875 | 0.9837985 | 0.006982686
[13 empty] | 769146 | 1.001439 | 0.9866385 | 0.001433609 | 0.9967445 | 0.004354331 | 0.9967498 | 0.005291407 |  |  | 664260 | 0.9927692 | 0.9670213 | 0.003490346 | 0.9946083 | 0.004664175 | 0.9946086 | 0.007068952 | [12 empty] | 1112460 | 0.9979859 | 0.8678712 | 0.01330738 | 0.9838116 | 0.01398864 | 0.9838038 | 0.006982613
[13 empty] | 769446 | 1.001439 | 0.9866385 | 0.001433609 | 0.9967446 | 0.004354332 | 0.9967499 | 0.00529141 |  |  | 664560 | 0.9916902 | 0.9670213 | 0.003490346 | 0.9946127 | 0.004663928 | 0.9946129 | 0.007068905 | [12 empty] | 1112760 | 0.9957479 | 0.8678712 | 0.01330738 | 0.9838169 | 0.01398853 | 0.9838091 | 0.006982541
[13 empty] | 769746 | 1.002399 | 0.9866385 | 0.001433609 | 0.9967447 | 0.004354333 | 0.99675 | 0.005291414 |  |  | 664860 | 0.9916902 | 0.9670213 | 0.003490346 | 0.994617 | 0.004663682 | 0.9946172 | 0.007068859 | [12 empty] | 1113060 | 0.9979859 | 0.8678712 | 0.01330738 | 0.9838222 | 0.01398843 | 0.9838144 | 0.006982469
[13 empty] | 770046 | 1.001439 | 0.9866385 | 0.001433609 | 0.9967448 | 0.004354334 | 0.9967501 | 0.005291417 |  |  | 665160 | 0.9927692 | 0.9670213 | 0.003490346 | 0.9946212 | 0.004663436 | 0.9946215 | 0.007068813 | [12 empty] | 1113360 | 0.9890341 | 0.8678712 | 0.01330738 | 0.9838275 | 0.01398832 | 0.9838197 | 0.006982397
[13 empty] | 770346 | 1.001439 | 0.9866385 | 0.001433609 | 0.9967449 | 0.004354336 | 0.9967502 | 0.00529142 |  |  | 665460 | 0.9916902 | 0.9670213 | 0.003490346 | 0.9946255 | 0.00466319 | 0.9946258 | 0.007068767 | [12 empty] | 1113660 | 1.002462 | 0.8678712 | 0.01330738 | 0.9838328 | 0.01398822 | 0.983825 | 0.006982325
[13 empty] | 770646 | 1.001439 | 0.9866385 | 0.001433609 | 0.996745 | 0.004354337 | 0.9967503 | 0.005291424 |  |  | 665760 | 0.9927692 | 0.9670213 | 0.003490346 | 0.9946298 | 0.004662946 | 0.99463 | 0.007068721 | [12 empty] | 1113960 | 0.9979859 | 0.8678712 | 0.01330738 | 0.983838 | 0.01398811 | 0.9838302 | 0.006982253
[13 empty] | 770946 | 1.000479 | 0.9866385 | 0.001433609 | 0.9967451 | 0.004354338 | 0.9967504 | 0.005291427 |  |  | 666060 | 0.9916902 | 0.9670213 | 0.003490346 | 0.9946341 | 0.004662701 | 0.9946343 | 0.007068675 | [12 empty] | 1114260 | 0.99351 | 0.8678712 | 0.01330738 | 0.9838433 | 0.01398801 | 0.9838355 | 0.006982182
[13 empty] | 771246 | 1.001439 | 0.9866385 | 0.001433609 | 0.9967452 | 0.004354339 | 0.9967505 | 0.00529143 |  |  | 666360 | 0.9916902 | 0.9670213 | 0.003490346 | 0.9946384 | 0.004662457 | 0.9946386 | 0.00706863 | [12 empty] | 1114560 | 0.991272 | 0.8678712 | 0.01330738 | 0.9838486 | 0.0139879 | 0.9838408 | 0.00698211
[13 empty] | 771546 | 1.000479 | 0.9866385 | 0.001433609 | 0.9967454 | 0.00435434 | 0.9967506 | 0.005291434 |  |  | 666660 | 0.9927692 | 0.9670213 | 0.003490346 | 0.9946426 | 0.004662214 | 0.9946428 | 0.007068584 | [12 empty] | 1114860 | 0.991272 | 0.8678712 | 0.01330738 | 0.9838538 | 0.0139878 | 0.983846 | 0.006982039
[13 empty] | 771846 | 1.002399 | 0.9866385 | 0.001433609 | 0.9967455 | 0.004354342 | 0.9967507 | 0.005291437 |  |  | 666960 | 0.9906112 | 0.9670213 | 0.003490346 | 0.9946469 | 0.004661972 | 0.9946471 | 0.007068539 | [12 empty] | 1115160 | 1.000224 | 0.8678712 | 0.01330738 | 0.9838591 | 0.01398769 | 0.9838512 | 0.006981968
[13 empty] | 772146 | 0.9995181 | 0.9866385 | 0.001433609 | 0.9967456 | 0.004354343 | 0.9967508 | 0.00529144 |  |  | 667260 | 0.9906112 | 0.9670213 | 0.003490346 | 0.9946511 | 0.00466173 | 0.9946513 | 0.007068494 | [12 empty] | 1115460 | 1.002462 | 0.8678712 | 0.01330738 | 0.9838643 | 0.01398759 | 0.9838565 | 0.006981897
[13 empty] | 772446 | 1.001439 | 0.9866385 | 0.001433609 | 0.9967457 | 0.004354344 | 0.9967509 | 0.005291444 |  |  | 667560 | 0.9916902 | 0.9670213 | 0.003490346 | 0.9946553 | 0.004661488 | 0.9946556 | 0.007068449 | [12 empty] | 1115760 | 0.9979859 | 0.8678712 | 0.01330738 | 0.9838695 | 0.01398748 | 0.9838617 | 0.006981826
[13 empty] | 772746 | 1.002399 | 0.9866385 | 0.001433609 | 0.9967458 | 0.004354345 | 0.9967511 | 0.005291447 |  |  | 667860 | 0.9916902 | 0.9670213 | 0.003490346 | 0.9946596 | 0.004661247 | 0.9946598 | 0.007068405 | [12 empty] | 1116060 | 1.000224 | 0.8678712 | 0.01330738 | 0.9838748 | 0.01398738 | 0.9838669 | 0.006981755
[13 empty] | 773046 | 1.000479 | 0.9866385 | 0.001433609 | 0.9967459 | 0.004354347 | 0.9967512 | 0.00529145 |  |  | 668160 | 0.9916902 | 0.9670213 | 0.003490346 | 0.9946638 | 0.004661006 | 0.994664 | 0.00706836 | [12 empty] | 1116360 | 0.99351 | 0.8678712 | 0.01330738 | 0.98388 | 0.01398728 | 0.9838722 | 0.006981685
[13 empty] | 773346 | 1.000479 | 0.9866385 | 0.001433609 | 0.996746 | 0.004354348 | 0.9967513 | 0.005291454 |  |  | 668460 | 0.9927692 | 0.9670213 | 0.003490346 | 0.994668 | 0.004660766 | 0.9946683 | 0.007068316 | [12 empty] | 1116660 | 0.99351 | 0.8678712 | 0.01330738 | 0.9838852 | 0.01398717 | 0.9838774 | 0.006981615
[13 empty] | 773646 | 1.001439 | 0.9866385 | 0.001433609 | 0.9967461 | 0.004354349 | 0.9967514 | 0.005291457 |  |  | 668760 | 0.9916902 | 0.9670213 | 0.003490346 | 0.9946722 | 0.004660527 | 0.9946725 | 0.007068272 | [12 empty] | 1116960 | 0.9979859 | 0.8678712 | 0.01330738 | 0.9838904 | 0.01398707 | 0.9838826 | 0.006981544
[13 empty] | 773946 | 1.002399 | 0.9866385 | 0.001433609 | 0.9967462 | 0.00435435 | 0.9967515 | 0.00529146 |  |  | 669060 | 0.9916902 | 0.9670213 | 0.003490346 | 0.9946764 | 0.004660288 | 0.9946767 | 0.007068228 | [12 empty] | 1117260 | 0.991272 | 0.8678712 | 0.01330738 | 0.9838956 | 0.01398697 | 0.9838878 | 0.006981474
[13 empty] | 774246 | 1.001439 | 0.9866385 | 0.001433609 | 0.9967463 | 0.004354351 | 0.9967516 | 0.005291464 |  |  | 669360 | 0.9938482 | 0.9670213 | 0.003490346 | 0.9946806 | 0.00466005 | 0.9946809 | 0.007068184 | [12 empty] | 1117560 | 0.9957479 | 0.8678712 | 0.01330738 | 0.9839008 | 0.01398686 | 0.983893 | 0.006981404
[13 empty] | 774546 | 1.000479 | 0.9866385 | 0.001433609 | 0.9967464 | 0.004354353 | 0.9967517 | 0.005291467 |  |  | 669660 | 0.9927692 | 0.9670213 | 0.003490346 | 0.9946848 | 0.004659812 | 0.9946851 | 0.00706814 | [12 empty] | 1117860 | 0.9957479 | 0.8678712 | 0.01330738 | 0.983906 | 0.01398676 | 0.9838982 | 0.006981335
[13 empty] | 774846 | 1.001439 | 0.9866385 | 0.001433609 | 0.9967465 | 0.004354354 | 0.9967518 | 0.00529147 |  |  | 669960 | 0.9938482 | 0.9670213 | 0.003490346 | 0.994689 | 0.004659575 | 0.9946893 | 0.007068097 | [12 empty] | 1118160 | 0.991272 | 0.8678712 | 0.01330738 | 0.9839112 | 0.01398666 | 0.9839034 | 0.006981265
[13 empty] | 775146 | 1.000479 | 0.9866385 | 0.001433609 | 0.9967466 | 0.004354355 | 0.9967519 | 0.005291474 |  |  | 670260 | 0.9916902 | 0.9670213 | 0.003490346 | 0.9946932 | 0.004659338 | 0.9946934 | 0.007068054 | [12 empty] | 1118460 | 0.9957479 | 0.8678712 | 0.01330738 | 0.9839164 | 0.01398656 | 0.9839085 | 0.006981196
[13 empty] | 775446 | 1.001439 | 0.9866385 | 0.001433609 | 0.9967467 | 0.004354356 | 0.996752 | 0.005291477 |  |  | 670560 | 0.9927692 | 0.9670213 | 0.003490346 | 0.9946974 | 0.004659102 | 0.9946976 | 0.007068011 | [12 empty] | 1118760 | 0.99351 | 0.8678712 | 0.01330738 | 0.9839216 | 0.01398646 | 0.9839137 | 0.006981126
[13 empty] | 775746 | 1.001439 | 0.9866385 | 0.001433609 | 0.9967468 | 0.004354358 | 0.9967521 | 0.00529148 |  |  | 670860 | 0.9938482 | 0.9670213 | 0.003490346 | 0.9947015 | 0.004658866 | 0.9947018 | 0.007067968 | [12 empty] | 1119060 | 0.991272 | 0.8678712 | 0.01330738 | 0.9839267 | 0.01398635 | 0.9839189 | 0.006981057
[13 empty] | 776046 | 1.002399 | 0.9866385 | 0.001433609 | 0.9967469 | 0.004354359 | 0.9967522 | 0.005291484 |  |  | 671160 | 0.9927692 | 0.9670213 | 0.003490346 | 0.9947057 | 0.004658631 | 0.9947059 | 0.007067925 | [12 empty] | 1119360 | 0.9979859 | 0.8678712 | 0.01330738 | 0.9839319 | 0.01398625 | 0.983924 | 0.006980988
[13 empty] | 776346 | 1.000479 | 0.9866385 | 0.001433609 | 0.996747 | 0.00435436 | 0.9967523 | 0.005291487 |  |  | 671460 | 0.9916902 | 0.9670213 | 0.003490346 | 0.9947098 | 0.004658396 | 0.9947101 | 0.007067882 | [12 empty] | 1119660 | 0.99351 | 0.8678712 | 0.01330738 | 0.9839371 | 0.01398615 | 0.9839292 | 0.006980919
[13 empty] | 776646 | 1.001439 | 0.9866385 | 0.001433609 | 0.9967471 | 0.004354361 | 0.9967524 | 0.00529149 |  |  | 671760 | 0.9938482 | 0.9670213 | 0.003490346 | 0.994714 | 0.004658162 | 0.9947142 | 0.00706784 | [12 empty] | 1119960 | 0.9957479 | 0.8678712 | 0.01330738 | 0.9839422 | 0.01398605 | 0.9839343 | 0.006980851
[13 empty] | 776946 | 1.000479 | 0.9866385 | 0.001433609 | 0.9967472 | 0.004354362 | 0.9967525 | 0.005291493 |  |  | 672060 | 0.9949272 | 0.9670213 | 0.003490346 | 0.9947181 | 0.004657928 | 0.9947184 | 0.007067797 | [12 empty] | 1120260 | 0.99351 | 0.8678712 | 0.01330738 | 0.9839474 | 0.01398595 | 0.9839395 | 0.006980782
[13 empty] | 777246 | 1.000479 | 0.9866385 | 0.001433609 | 0.9967473 | 0.004354364 | 0.9967526 | 0.005291497 |  |  | 672360 | 0.9927692 | 0.9670213 | 0.003490346 | 0.9947222 | 0.004657695 | 0.9947225 | 0.007067755 | [12 empty] | 1120560 | 0.99351 | 0.8678712 | 0.01330738 | 0.9839525 | 0.01398585 | 0.9839446 | 0.006980714
[13 empty] | 777546 | 1.000479 | 0.9866385 | 0.001433609 | 0.9967474 | 0.004354365 | 0.9967527 | 0.0052915 |  |  | 672660 | 0.9916902 | 0.9670213 | 0.003490346 | 0.9947264 | 0.004657463 | 0.9947266 | 0.007067713 | [12 empty] | 1120860 | 0.9867961 | 0.8678712 | 0.01330738 | 0.9839576 | 0.01398575 | 0.9839498 | 0.006980645
[13 empty] | 777846 | 0.9995181 | 0.9866385 | 0.001433609 | 0.9967475 | 0.004354366 | 0.9967528 | 0.005291503 |  |  | 672960 | 0.9927692 | 0.9670213 | 0.003490346 | 0.9947305 | 0.004657231 | 0.9947307 | 0.007067671 | [12 empty] | 1121160 | 0.99351 | 0.8678712 | 0.01330738 | 0.9839628 | 0.01398565 | 0.9839549 | 0.006980577
[13 empty] | 778146 | 0.9995181 | 0.9866385 | 0.001433609 | 0.9967476 | 0.004354367 | 0.9967529 | 0.005291506 |  |  | 673260 | 0.9916902 | 0.9670213 | 0.003490346 | 0.9947346 | 0.004656999 | 0.9947348 | 0.00706763 | [12 empty] | 1121460 | 1.000224 | 0.8678712 | 0.01330738 | 0.9839679 | 0.01398555 | 0.98396 | 0.006980509
[13 empty] | 778446 | 1.000479 | 0.9866385 | 0.001433609 | 0.9967477 | 0.004354369 | 0.996753 | 0.00529151 |  |  | 673560 | 0.9927692 | 0.9670213 | 0.003490346 | 0.9947387 | 0.004656768 | 0.9947389 | 0.007067588 | [12 empty] | 1121760 | 0.991272 | 0.8678712 | 0.01330738 | 0.983973 | 0.01398545 | 0.9839651 | 0.006980441
[13 empty] | 778746 | 1.000479 | 0.9866385 | 0.001433609 | 0.9967478 | 0.00435437 | 0.9967531 | 0.005291513 |  |  | 673860 | 0.9927692 | 0.9670213 | 0.003490346 | 0.9947428 | 0.004656538 | 0.994743 | 0.007067547 | [12 empty] | 1122060 | 0.9957479 | 0.8678712 | 0.01330738 | 0.9839781 | 0.01398535 | 0.9839702 | 0.006980374
[13 empty] | 779046 | 1.000479 | 0.9866385 | 0.001433609 | 0.9967479 | 0.004354371 | 0.9967532 | 0.005291516 |  |  | 674160 | 0.9927692 | 0.9670213 | 0.003490346 | 0.9947469 | 0.004656308 | 0.9947471 | 0.007067506 | [12 empty] | 1122360 | 0.9890341 | 0.8678712 | 0.01330738 | 0.9839832 | 0.01398525 | 0.9839753 | 0.006980306
[13 empty] | 779346 | 1.001439 | 0.9866385 | 0.001433609 | 0.996748 | 0.004354372 | 0.9967533 | 0.005291519 |  |  | 674460 | 0.9916902 | 0.9670213 | 0.003490346 | 0.994751 | 0.004656079 | 0.9947512 | 0.007067465 | [12 empty] | 1122660 | 0.9957479 | 0.8678712 | 0.01330738 | 0.9839883 | 0.01398515 | 0.9839804 | 0.006980239
[13 empty] | 779646 | 1.002399 | 0.9866385 | 0.001433609 | 0.9967481 | 0.004354374 | 0.9967534 | 0.005291523 |  |  | 674760 | 0.9916902 | 0.9670213 | 0.003490346 | 0.994755 | 0.00465585 | 0.9947553 | 0.007067424 | [12 empty] | 1122960 | 0.9890341 | 0.8678712 | 0.01330738 | 0.9839934 | 0.01398505 | 0.9839855 | 0.006980171
[13 empty] | 779946 | 1.002399 | 0.9866385 | 0.001433609 | 0.9967482 | 0.004354375 | 0.9967535 | 0.005291526 |  |  | 675060 | 0.9916902 | 0.9670213 | 0.003490346 | 0.9947591 | 0.004655621 | 0.9947594 | 0.007067383 | [12 empty] | 1123260 | 1.000224 | 0.8678712 | 0.01330738 | 0.9839985 | 0.01398495 | 0.9839906 | 0.006980104
[13 empty] | 780246 | 1.001439 | 0.9866385 | 0.001433609 | 0.9967483 | 0.004354376 | 0.9967536 | 0.005291529 |  |  | 675360 | 0.9927692 | 0.9670213 | 0.003490346 | 0.9947632 | 0.004655394 | 0.9947634 | 0.007067343 | [12 empty] | 1123560 | 0.991272 | 0.8678712 | 0.01330738 | 0.9840036 | 0.01398485 | 0.9839957 | 0.006980037
[13 empty] | 780546 | 1.001439 | 0.9866385 | 0.001433609 | 0.9967484 | 0.004354377 | 0.9967537 | 0.005291532 |  |  | 675660 | 0.9949272 | 0.9670213 | 0.003490346 | 0.9947672 | 0.004655166 | 0.9947675 | 0.007067302 | [12 empty] | 1123860 | 0.9890341 | 0.8678712 | 0.01330738 | 0.9840087 | 0.01398475 | 0.9840008 | 0.00697997
[13 empty] | 780846 | 1.000479 | 0.9866385 | 0.001433609 | 0.9967485 | 0.004354379 | 0.9967538 | 0.005291535 |  |  | 675960 | 0.9927692 | 0.9670213 | 0.003490346 | 0.9947713 | 0.004654939 | 0.9947715 | 0.007067262 | [12 empty] | 1124160 | 0.991272 | 0.8678712 | 0.01330738 | 0.9840137 | 0.01398466 | 0.9840058 | 0.006979904
[13 empty] | 781146 | 1.000479 | 0.9866385 | 0.001433609 | 0.9967486 | 0.00435438 | 0.9967539 | 0.005291539 |  |  | 676260 | 0.9916902 | 0.9670213 | 0.003490346 | 0.9947753 | 0.004654713 | 0.9947756 | 0.007067222 | [12 empty] | 1124460 | 0.99351 | 0.8678712 | 0.01330738 | 0.9840188 | 0.01398456 | 0.9840109 | 0.006979837
[13 empty] | 781446 | 1.000479 | 0.9866385 | 0.001433609 | 0.9967487 | 0.004354381 | 0.996754 | 0.005291542 |  |  | 676560 | 0.9927692 | 0.9670213 | 0.003490346 | 0.9947794 | 0.004654487 | 0.9947796 | 0.007067182 | [12 empty] | 1124760 | 0.99351 | 0.8678712 | 0.01330738 | 0.9840239 | 0.01398446 | 0.9840159 | 0.006979771
[13 empty] | 781746 | 1.001439 | 0.9866385 | 0.001433609 | 0.9967488 | 0.004354382 | 0.9967541 | 0.005291545 |  |  | 676860 | 0.9927692 | 0.9670213 | 0.003490346 | 0.9947834 | 0.004654262 | 0.9947837 | 0.007067143 | [12 empty] | 1125060 | 0.99351 | 0.8678712 | 0.01330738 | 0.9840289 | 0.01398436 | 0.984021 | 0.006979704
[13 empty] | 782046 | 1.001439 | 0.9866385 | 0.001433609 | 0.9967489 | 0.004354384 | 0.9967542 | 0.005291548 |  |  | 677160 | 0.9927692 | 0.9670213 | 0.003490346 | 0.9947874 | 0.004654037 | 0.9947877 | 0.007067103 | [12 empty] | 1125360 | 1.002462 | 0.8678712 | 0.01330738 | 0.984034 | 0.01398427 | 0.984026 | 0.006979638
[13 empty] | 782346 | 1.001439 | 0.9866385 | 0.001433609 | 0.996749 | 0.004354385 | 0.9967543 | 0.005291551 |  |  | 677460 | 0.9949272 | 0.9670213 | 0.003490346 | 0.9947914 | 0.004653813 | 0.9947917 | 0.007067064 | [12 empty] | 1125660 | 1.002462 | 0.8678712 | 0.01330738 | 0.984039 | 0.01398417 | 0.9840311 | 0.006979572
[13 empty] | 782646 | 1.000479 | 0.9866385 | 0.001433609 | 0.9967491 | 0.004354386 | 0.9967544 | 0.005291555 |  |  | 677760 | 0.9938482 | 0.9670213 | 0.003490346 | 0.9947955 | 0.004653589 | 0.9947957 | 0.007067024 | [12 empty] | 1125960 | 0.991272 | 0.8678712 | 0.01330738 | 0.984044 | 0.01398407 | 0.9840361 | 0.006979506
[13 empty] | 782946 | 1.000479 | 0.9866385 | 0.001433609 | 0.9967492 | 0.004354387 | 0.9967545 | 0.005291558 |  |  | 678060 | 0.9927692 | 0.9670213 | 0.003490346 | 0.9947995 | 0.004653366 | 0.9947997 | 0.007066985 | [12 empty] | 1126260 | 0.9845582 | 0.8678712 | 0.01330738 | 0.9840491 | 0.01398397 | 0.9840411 | 0.006979441
[13 empty] | 783246 | 1.000479 | 0.9866385 | 0.001433609 | 0.9967492 | 0.004354389 | 0.9967546 | 0.005291561 |  |  | 678360 | 0.9927692 | 0.9670213 | 0.003490346 | 0.9948035 | 0.004653143 | 0.9948037 | 0.007066946 | [12 empty] | 1126560 | 0.9890341 | 0.8678712 | 0.01330738 | 0.9840541 | 0.01398388 | 0.9840461 | 0.006979375
[13 empty] | 783546 | 0.9995181 | 0.9866385 | 0.001433609 | 0.9967493 | 0.00435439 | 0.9967547 | 0.005291564 |  |  | 678660 | 0.9927692 | 0.9670213 | 0.003490346 | 0.9948074 | 0.004652921 | 0.9948077 | 0.007066908 | [12 empty] | 1126860 | 0.9890341 | 0.8678712 | 0.01330738 | 0.9840591 | 0.01398378 | 0.9840512 | 0.00697931
[13 empty] | 783846 | 1.000479 | 0.9866385 | 0.001433609 | 0.9967494 | 0.004354391 | 0.9967547 | 0.005291567 |  |  | 678960 | 0.9927692 | 0.9670213 | 0.003490346 | 0.9948114 | 0.004652699 | 0.9948117 | 0.007066869 | [12 empty] | 1127160 | 0.99351 | 0.8678712 | 0.01330738 | 0.9840641 | 0.01398369 | 0.9840562 | 0.006979244
[13 empty] | 784146 | 0.9995181 | 0.9866385 | 0.001433609 | 0.9967495 | 0.004354392 | 0.9967548 | 0.00529157 |  |  | 679260 | 0.9916902 | 0.9670213 | 0.003490346 | 0.9948154 | 0.004652478 | 0.9948157 | 0.007066831 | [12 empty] | 1127460 | 0.991272 | 0.8678712 | 0.01330738 | 0.9840691 | 0.01398359 | 0.9840612 | 0.006979179
[13 empty] | 784446 | 1.001439 | 0.9866385 | 0.001433609 | 0.9967496 | 0.004354394 | 0.9967549 | 0.005291574 |  |  | 679560 | 0.9927692 | 0.9670213 | 0.003490346 | 0.9948194 | 0.004652257 | 0.9948197 | 0.007066792 | [12 empty] | 1127760 | 1.000224 | 0.8678712 | 0.01330738 | 0.9840741 | 0.01398349 | 0.9840662 | 0.006979114
[13 empty] | 784746 | 1.001439 | 0.9866385 | 0.001433609 | 0.9967497 | 0.004354395 | 0.996755 | 0.005291577 |  |  | 679860 | 0.9916902 | 0.9670213 | 0.003490346 | 0.9948234 | 0.004652037 | 0.9948236 | 0.007066754 | [12 empty] | 1128060 | 0.9957479 | 0.8678712 | 0.01330738 | 0.9840791 | 0.0139834 | 0.9840712 | 0.006979049
[13 empty] | 785046 | 1.001439 | 0.9866385 | 0.001433609 | 0.9967498 | 0.004354396 | 0.9967551 | 0.00529158 |  |  | 680160 | 0.9927692 | 0.9670213 | 0.003490346 | 0.9948273 | 0.004651817 | 0.9948276 | 0.007066716 | [12 empty] | 1128360 | 0.991272 | 0.8678712 | 0.01330738 | 0.9840841 | 0.0139833 | 0.9840762 | 0.006978985
[13 empty] | 785346 | 1.002399 | 0.9866385 | 0.001433609 | 0.9967499 | 0.004354398 | 0.9967552 | 0.005291583 |  |  | 680460 | 0.9949272 | 0.9670213 | 0.003490346 | 0.9948313 | 0.004651598 | 0.9948315 | 0.007066678 | [12 empty] | 1128660 | 1.006938 | 0.8678712 | 0.01330738 | 0.9840891 | 0.01398321 | 0.9840811 | 0.00697892
[13 empty] | 785646 | 1.001439 | 0.9866385 | 0.001433609 | 0.99675 | 0.004354399 | 0.9967553 | 0.005291586 |  |  | 680760 | 0.9927692 | 0.9670213 | 0.003490346 | 0.9948352 | 0.004651379 | 0.9948355 | 0.007066641 | [12 empty] | 1128960 | 0.9957479 | 0.8678712 | 0.01330738 | 0.9840941 | 0.01398311 | 0.9840861 | 0.006978856
[13 empty] | 785946 | 1.002399 | 0.9866385 | 0.001433609 | 0.9967501 | 0.0043544 | 0.9967554 | 0.005291589 |  |  | 681060 | 0.9938482 | 0.9670213 | 0.003490346 | 0.9948392 | 0.004651161 | 0.9948394 | 0.007066603 | [12 empty] | 1129260 | 0.991272 | 0.8678712 | 0.01330738 | 0.984099 | 0.01398302 | 0.9840911 | 0.006978791
[13 empty] | 786246 | 1.000479 | 0.9866385 | 0.001433609 | 0.9967502 | 0.004354401 | 0.9967555 | 0.005291592 |  |  | 681360 | 0.9938482 | 0.9670213 | 0.003490346 | 0.9948431 | 0.004650943 | 0.9948434 | 0.007066566 | [12 empty] | 1129560 | 0.9979859 | 0.8678712 | 0.01330738 | 0.984104 | 0.01398292 | 0.984096 | 0.006978727
[13 empty] | 786546 | 1.000479 | 0.9866385 | 0.001433609 | 0.9967503 | 0.004354403 | 0.9967556 | 0.005291595 |  |  | 681660 | 0.9927692 | 0.9670213 | 0.003490346 | 0.994847 | 0.004650726 | 0.9948473 | 0.007066528 | [12 empty] | 1129860 | 0.99351 | 0.8678712 | 0.01330738 | 0.984109 | 0.01398283 | 0.984101 | 0.006978663
[13 empty] | 786846 | 1.000479 | 0.9866385 | 0.001433609 | 0.9967504 | 0.004354404 | 0.9967557 | 0.005291599 |  |  | 681960 | 0.9916902 | 0.9670213 | 0.003490346 | 0.9948509 | 0.004650509 | 0.9948512 | 0.007066491 | [12 empty] | 1130160 | 1.000224 | 0.8678712 | 0.01330738 | 0.9841139 | 0.01398274 | 0.984106 | 0.006978599
[13 empty] | 787146 | 1.000479 | 0.9866385 | 0.001433609 | 0.9967505 | 0.004354405 | 0.9967558 | 0.005291602 |  |  | 682260 | 0.9949272 | 0.9670213 | 0.003490346 | 0.9948549 | 0.004650293 | 0.9948551 | 0.007066454 | [12 empty] | 1130460 | 0.9957479 | 0.8678712 | 0.01330738 | 0.9841189 | 0.01398264 | 0.9841109 | 0.006978535
[13 empty] | 787446 | 1.001439 | 0.9866385 | 0.001433609 | 0.9967506 | 0.004354406 | 0.9967559 | 0.005291605 |  |  | 682560 | 0.9927692 | 0.9670213 | 0.003490346 | 0.9948588 | 0.004650077 | 0.994859 | 0.007066418 | [12 empty] | 1130760 | 0.991272 | 0.8678712 | 0.01330738 | 0.9841238 | 0.01398255 | 0.9841158 | 0.006978472
[13 empty] | 787746 | 1.001439 | 0.9866385 | 0.001433609 | 0.9967506 | 0.004354408 | 0.996756 | 0.005291608 |  |  | 682860 | 0.9927692 | 0.9670213 | 0.003490346 | 0.9948627 | 0.004649862 | 0.9948629 | 0.007066381 | [12 empty] | 1131060 | 1.000224 | 0.8678712 | 0.01330738 | 0.9841288 | 0.01398245 | 0.9841208 | 0.006978408
[13 empty] | 788046 | 1.000479 | 0.9866385 | 0.001433609 | 0.9967507 | 0.004354409 | 0.9967561 | 0.005291611 |  |  | 683160 | 0.9916902 | 0.9670213 | 0.003490346 | 0.9948666 | 0.004649647 | 0.9948668 | 0.007066345 | [12 empty] | 1131360 | 0.99351 | 0.8678712 | 0.01330738 | 0.9841337 | 0.01398236 | 0.9841257 | 0.006978345
[13 empty] | 788346 | 0.9995181 | 0.9866385 | 0.001433609 | 0.9967508 | 0.00435441 | 0.9967561 | 0.005291614 |  |  | 683460 | 0.9927692 | 0.9670213 | 0.003490346 | 0.9948704 | 0.004649433 | 0.9948707 | 0.007066308 | [12 empty] | 1131660 | 0.99351 | 0.8678712 | 0.01330738 | 0.9841386 | 0.01398227 | 0.9841306 | 0.006978282
[13 empty] | 788646 | 1.000479 | 0.9866385 | 0.001433609 | 0.9967509 | 0.004354412 | 0.9967562 | 0.005291617 |  |  | 683760 | 0.9938482 | 0.9670213 | 0.003490346 | 0.9948743 | 0.004649219 | 0.9948746 | 0.007066272 | [12 empty] | 1131960 | 0.99351 | 0.8678712 | 0.01330738 | 0.9841436 | 0.01398217 | 0.9841356 | 0.006978219
[13 empty] | 788946 | 1.001439 | 0.9866385 | 0.001433609 | 0.996751 | 0.004354413 | 0.9967563 | 0.00529162 |  |  | 684060 | 0.9916902 | 0.9670213 | 0.003490346 | 0.9948782 | 0.004649006 | 0.9948785 | 0.007066236 | [12 empty] | 1132260 | 1.000224 | 0.8678712 | 0.01330738 | 0.9841485 | 0.01398208 | 0.9841405 | 0.006978156
[13 empty] | 789246 | 1.000479 | 0.9866385 | 0.001433609 | 0.9967511 | 0.004354414 | 0.9967564 | 0.005291623 |  |  | 684360 | 0.9927692 | 0.9670213 | 0.003490346 | 0.9948821 | 0.004648793 | 0.9948824 | 0.0070662 | [12 empty] | 1132560 | 0.9957479 | 0.8678712 | 0.01330738 | 0.9841534 | 0.01398199 | 0.9841454 | 0.006978093
[13 empty] | 789546 | 1.001439 | 0.9866385 | 0.001433609 | 0.9967512 | 0.004354415 | 0.9967565 | 0.005291626 |  |  | 684660 | 0.9927692 | 0.9670213 | 0.003490346 | 0.9948859 | 0.004648581 | 0.9948862 | 0.007066165 | [12 empty] | 1132860 | 0.9979859 | 0.8678712 | 0.01330738 | 0.9841583 | 0.0139819 | 0.9841503 | 0.00697803
[13 empty] | 789846 | 0.9985577 | 0.9866385 | 0.001433609 | 0.9967513 | 0.004354417 | 0.9967566 | 0.005291629 |  |  | 684960 | 0.9916902 | 0.9670213 | 0.003490346 | 0.9948898 | 0.004648369 | 0.9948901 | 0.007066129 | [12 empty] | 1133160 | 0.9979859 | 0.8678712 | 0.01330738 | 0.9841632 | 0.0139818 | 0.9841552 | 0.006977968
[13 empty] | 790146 | 0.9995181 | 0.9866385 | 0.001433609 | 0.9967514 | 0.004354418 | 0.9967567 | 0.005291632 |  |  | 685260 | 0.9927692 | 0.9670213 | 0.003490346 | 0.9948937 | 0.004648157 | 0.9948939 | 0.007066094 | [12 empty] | 1133460 | 0.9979859 | 0.8678712 | 0.01330738 | 0.9841681 | 0.01398171 | 0.9841601 | 0.006977905
[13 empty] | 790446 | 1.000479 | 0.9866385 | 0.001433609 | 0.9967515 | 0.004354419 | 0.9967568 | 0.005291635 |  |  | 685560 | 0.9938482 | 0.9670213 | 0.003490346 | 0.9948975 | 0.004647947 | 0.9948978 | 0.007066058 | [12 empty] | 1133760 | 0.9957479 | 0.8678712 | 0.01330738 | 0.984173 | 0.01398162 | 0.9841649 | 0.006977843
[13 empty] | 790746 | 1.001439 | 0.9866385 | 0.001433609 | 0.9967515 | 0.004354421 | 0.9967569 | 0.005291639 |  |  | 685860 | 0.9938482 | 0.9670213 | 0.003490346 | 0.9949013 | 0.004647736 | 0.9949016 | 0.007066023 | [12 empty] | 1134060 | 0.99351 | 0.8678712 | 0.01330738 | 0.9841778 | 0.01398153 | 0.9841698 | 0.006977781
[13 empty] | 791046 | 1.002399 | 0.9866385 | 0.001433609 | 0.9967516 | 0.004354422 | 0.996757 | 0.005291642 |  |  | 686160 | 0.9916902 | 0.9670213 | 0.003490346 | 0.9949052 | 0.004647526 | 0.9949055 | 0.007065988 | [12 empty] | 1134360 | 1.000224 | 0.8678712 | 0.01330738 | 0.9841827 | 0.01398144 | 0.9841747 | 0.006977719
[13 empty] | 791346 | 1.001439 | 0.9866385 | 0.001433609 | 0.9967517 | 0.004354423 | 0.996757 | 0.005291645 |  |  | 686460 | 0.9927692 | 0.9670213 | 0.003490346 | 0.994909 | 0.004647317 | 0.9949093 | 0.007065953 | [12 empty] | 1134660 | 0.9979859 | 0.8678712 | 0.01330738 | 0.9841876 | 0.01398135 | 0.9841796 | 0.006977657
[13 empty] | 791646 | 1.001439 | 0.9866385 | 0.001433609 | 0.9967518 | 0.004354424 | 0.9967571 | 0.005291648 |  |  | 686760 | 0.9938482 | 0.9670213 | 0.003490346 | 0.9949128 | 0.004647108 | 0.9949131 | 0.007065919 | [12 empty] | 1134960 | 1.002462 | 0.8678712 | 0.01330738 | 0.9841925 | 0.01398126 | 0.9841844 | 0.006977595
[13 empty] | 791946 | 1.000479 | 0.9866385 | 0.001433609 | 0.9967519 | 0.004354426 | 0.9967572 | 0.005291651 |  |  | 687060 | 0.9927692 | 0.9670213 | 0.003490346 | 0.9949166 | 0.004646899 | 0.9949169 | 0.007065884 | [12 empty] | 1135260 | 0.991272 | 0.8678712 | 0.01330738 | 0.9841973 | 0.01398116 | 0.9841893 | 0.006977534
[13 empty] | 792246 | 1.000479 | 0.9866385 | 0.001433609 | 0.996752 | 0.004354427 | 0.9967573 | 0.005291654 |  |  | 687360 | 0.9938482 | 0.9670213 | 0.003490346 | 0.9949205 | 0.004646691 | 0.9949207 | 0.00706585 | [12 empty] | 1135560 | 0.9890341 | 0.8678712 | 0.01330738 | 0.9842022 | 0.01398107 | 0.9841941 | 0.006977472
[13 empty] | 792546 | 0.9995181 | 0.9866385 | 0.001433609 | 0.9967521 | 0.004354428 | 0.9967574 | 0.005291657 |  |  | 687660 | 0.9938482 | 0.9670213 | 0.003490346 | 0.9949243 | 0.004646484 | 0.9949246 | 0.007065816 | [12 empty] | 1135860 | 0.9867961 | 0.8678712 | 0.01330738 | 0.984207 | 0.01398098 | 0.984199 | 0.006977411
[13 empty] | 792846 | 0.9985577 | 0.9866385 | 0.001433609 | 0.9967522 | 0.004354429 | 0.9967575 | 0.00529166 |  |  | 687960 | 0.9916902 | 0.9670213 | 0.003490346 | 0.9949281 | 0.004646277 | 0.9949284 | 0.007065782 | [12 empty] | 1136160 | 0.9957479 | 0.8678712 | 0.01330738 | 0.9842119 | 0.01398089 | 0.9842038 | 0.00697735
[13 empty] | 793146 | 0.9995181 | 0.9866385 | 0.001433609 | 0.9967522 | 0.004354431 | 0.9967576 | 0.005291663 |  |  | 688260 | 0.9916902 | 0.9670213 | 0.003490346 | 0.9949318 | 0.00464607 | 0.9949321 | 0.007065748 | [12 empty] | 1136460 | 1.000224 | 0.8678712 | 0.01330738 | 0.9842167 | 0.0139808 | 0.9842087 | 0.006977289
[13 empty] | 793446 | 1.000479 | 0.9866385 | 0.001433609 | 0.9967523 | 0.004354432 | 0.9967577 | 0.005291666 |  |  | 688560 | 0.9927692 | 0.9670213 | 0.003490346 | 0.9949356 | 0.004645864 | 0.9949359 | 0.007065714 | [12 empty] | 1136760 | 1.002462 | 0.8678712 | 0.01330738 | 0.9842215 | 0.01398071 | 0.9842135 | 0.006977228
[13 empty] | 793746 | 1.000479 | 0.9866385 | 0.001433609 | 0.9967524 | 0.004354433 | 0.9967578 | 0.005291669 |  |  | 688860 | 0.9927692 | 0.9670213 | 0.003490346 | 0.9949394 | 0.004645659 | 0.9949397 | 0.00706568 | [12 empty] | 1137060 | 0.9890341 | 0.8678712 | 0.01330738 | 0.9842264 | 0.01398062 | 0.9842183 | 0.006977167
[13 empty] | 794046 | 1.000479 | 0.9866385 | 0.001433609 | 0.9967525 | 0.004354435 | 0.9967578 | 0.005291672 |  |  | 689160 | 0.9916902 | 0.9670213 | 0.003490346 | 0.9949432 | 0.004645453 | 0.9949435 | 0.007065647 | [12 empty] | 1137360 | 1.002462 | 0.8678712 | 0.01330738 | 0.9842312 | 0.01398053 | 0.9842231 | 0.006977106
[13 empty] | 794346 | 1.00336 | 0.9866385 | 0.001433609 | 0.9967526 | 0.004354436 | 0.9967579 | 0.005291675 |  |  | 689460 | 0.9906112 | 0.9670213 | 0.003490346 | 0.9949469 | 0.004645249 | 0.9949472 | 0.007065613 | [12 empty] | 1137660 | 0.9957479 | 0.8678712 | 0.01330738 | 0.984236 | 0.01398044 | 0.9842279 | 0.006977046
[13 empty] | 794646 | 1.001439 | 0.9866385 | 0.001433609 | 0.9967527 | 0.004354437 | 0.996758 | 0.005291678 |  |  | 689760 | 0.9927692 | 0.9670213 | 0.003490346 | 0.9949507 | 0.004645044 | 0.994951 | 0.00706558 | [12 empty] | 1137960 | 0.99351 | 0.8678712 | 0.01330738 | 0.9842408 | 0.01398036 | 0.9842328 | 0.006976985
[13 empty] | 794946 | 1.001439 | 0.9866385 | 0.001433609 | 0.9967528 | 0.004354438 | 0.9967581 | 0.005291681 |  |  | 690060 | 0.9916902 | 0.9670213 | 0.003490346 | 0.9949545 | 0.004644841 | 0.9949548 | 0.007065547 | [12 empty] | 1138260 | 0.99351 | 0.8678712 | 0.01330738 | 0.9842456 | 0.01398027 | 0.9842376 | 0.006976925
[13 empty] | 795246 | 1.001439 | 0.9866385 | 0.001433609 | 0.9967528 | 0.00435444 | 0.9967582 | 0.005291684 |  |  | 690360 | 0.9927692 | 0.9670213 | 0.003490346 | 0.9949582 | 0.004644637 | 0.9949585 | 0.007065514 | [12 empty] | 1138560 | 1.000224 | 0.8678712 | 0.01330738 | 0.9842504 | 0.01398018 | 0.9842424 | 0.006976865
[13 empty] | 795546 | 1.000479 | 0.9866385 | 0.001433609 | 0.9967529 | 0.004354441 | 0.9967583 | 0.005291687 |  |  | 690660 | 0.9938482 | 0.9670213 | 0.003490346 | 0.9949619 | 0.004644435 | 0.9949623 | 0.007065481 | [12 empty] | 1138860 | 0.9979859 | 0.8678712 | 0.01330738 | 0.9842552 | 0.01398009 | 0.9842471 | 0.006976805
[13 empty] | 795846 | 0.9985577 | 0.9866385 | 0.001433609 | 0.996753 | 0.004354442 | 0.9967584 | 0.00529169 |  |  | 690960 | 0.9906112 | 0.9670213 | 0.003490346 | 0.9949657 | 0.004644232 | 0.994966 | 0.007065449 | [12 empty] | 1139160 | 0.9957479 | 0.8678712 | 0.01330738 | 0.98426 | 0.01398 | 0.9842519 | 0.006976745
[13 empty] | 796146 | 1.000479 | 0.9866385 | 0.001433609 | 0.9967531 | 0.004354444 | 0.9967584 | 0.005291693 |  |  | 691260 | 0.9927692 | 0.9670213 | 0.003490346 | 0.9949694 | 0.00464403 | 0.9949697 | 0.007065416 | [12 empty] | 1139460 | 0.9979859 | 0.8678712 | 0.01330738 | 0.9842648 | 0.01397991 | 0.9842567 | 0.006976685
[13 empty] | 796446 | 1.001439 | 0.9866385 | 0.001433609 | 0.9967532 | 0.004354445 | 0.9967585 | 0.005291695 |  |  | 691560 | 0.9906112 | 0.9670213 | 0.003490346 | 0.9949731 | 0.004643829 | 0.9949734 | 0.007065384 | [12 empty] | 1139760 | 0.991272 | 0.8678712 | 0.01330738 | 0.9842696 | 0.01397982 | 0.9842615 | 0.006976626
[13 empty] | 796746 | 1.002399 | 0.9866385 | 0.001433609 | 0.9967533 | 0.004354446 | 0.9967586 | 0.005291698 |  |  | 691860 | 0.9906112 | 0.9670213 | 0.003490346 | 0.9949769 | 0.004643628 | 0.9949772 | 0.007065351 | [12 empty] | 1140060 | 0.9957479 | 0.8678712 | 0.01330738 | 0.9842743 | 0.01397974 | 0.9842663 | 0.006976566
[13 empty] | 797046 | 1.000479 | 0.9866385 | 0.001433609 | 0.9967534 | 0.004354447 | 0.9967587 | 0.005291701 |  |  | 692160 | 0.9927692 | 0.9670213 | 0.003490346 | 0.9949806 | 0.004643428 | 0.9949809 | 0.007065319 | [12 empty] | 1140360 | 0.99351 | 0.8678712 | 0.01330738 | 0.9842791 | 0.01397965 | 0.984271 | 0.006976507
[13 empty] | 797346 | 1.001439 | 0.9866385 | 0.001433609 | 0.9967534 | 0.004354449 | 0.9967588 | 0.005291704 |  |  | 692460 | 0.9927692 | 0.9670213 | 0.003490346 | 0.9949843 | 0.004643228 | 0.9949846 | 0.007065287 | [12 empty] | 1140660 | 1.000224 | 0.8678712 | 0.01330738 | 0.9842839 | 0.01397956 | 0.9842758 | 0.006976448
[13 empty] | 797646 | 1.001439 | 0.9866385 | 0.001433609 | 0.9967535 | 0.00435445 | 0.9967589 | 0.005291707 |  |  | 692760 | 0.9916902 | 0.9670213 | 0.003490346 | 0.994988 | 0.004643028 | 0.9949883 | 0.007065256 | [12 empty] | 1140960 | 0.9979859 | 0.8678712 | 0.01330738 | 0.9842886 | 0.01397947 | 0.9842805 | 0.006976388
[13 empty] | 797946 | 1.000479 | 0.9866385 | 0.001433609 | 0.9967536 | 0.004354451 | 0.9967589 | 0.00529171 |  |  | 693060 | 0.9938482 | 0.9670213 | 0.003490346 | 0.9949917 | 0.004642829 | 0.994992 | 0.007065224 | [12 empty] | 1141260 | 0.9890341 | 0.8678712 | 0.01330738 | 0.9842934 | 0.01397939 | 0.9842853 | 0.006976329
[13 empty] | 798246 | 1.000479 | 0.9866385 | 0.001433609 | 0.9967537 | 0.004354453 | 0.996759 | 0.005291713 |  |  | 693360 | 0.9916902 | 0.9670213 | 0.003490346 | 0.9949954 | 0.00464263 | 0.9949957 | 0.007065192 | [12 empty] | 1141560 | 0.9957479 | 0.8678712 | 0.01330738 | 0.9842981 | 0.0139793 | 0.98429 | 0.006976271
[13 empty] | 798546 | 1.001439 | 0.9866385 | 0.001433609 | 0.9967538 | 0.004354454 | 0.9967591 | 0.005291716 |  |  | 693660 | 0.9916902 | 0.9670213 | 0.003490346 | 0.994999 | 0.004642432 | 0.9949994 | 0.007065161 | [12 empty] | 1141860 | 0.991272 | 0.8678712 | 0.01330738 | 0.9843029 | 0.01397921 | 0.9842948 | 0.006976212
[13 empty] | 798846 | 1.000479 | 0.9866385 | 0.001433609 | 0.9967539 | 0.004354455 | 0.9967592 | 0.005291719 |  |  | 693960 | 0.9906112 | 0.9670213 | 0.003490346 | 0.9950027 | 0.004642234 | 0.995003 | 0.00706513 | [12 empty] | 1142160 | 0.9957479 | 0.8678712 | 0.01330738 | 0.9843076 | 0.01397913 | 0.9842995 | 0.006976153
[13 empty] | 799146 | 1.000479 | 0.9866385 | 0.001433609 | 0.9967539 | 0.004354456 | 0.9967593 | 0.005291722 |  |  | 694260 | 0.9916902 | 0.9670213 | 0.003490346 | 0.9950064 | 0.004642037 | 0.9950067 | 0.007065099 | [12 empty] | 1142460 | 0.991272 | 0.8678712 | 0.01330738 | 0.9843123 | 0.01397904 | 0.9843042 | 0.006976095
[13 empty] | 799446 | 1.000479 | 0.9866385 | 0.001433609 | 0.996754 | 0.004354458 | 0.9967594 | 0.005291725 |  |  | 694560 | 0.9916902 | 0.9670213 | 0.003490346 | 0.99501 | 0.00464184 | 0.9950104 | 0.007065068 | [12 empty] | 1142760 | 1.002462 | 0.8678712 | 0.01330738 | 0.984317 | 0.01397895 | 0.9843089 | 0.006976037
[13 empty] | 799746 | 1.000479 | 0.9866385 | 0.001433609 | 0.9967541 | 0.004354459 | 0.9967594 | 0.005291728 |  |  | 694860 | 0.9916902 | 0.9670213 | 0.003490346 | 0.9950137 | 0.004641644 | 0.995014 | 0.007065037 | [12 empty] | 1143060 | 0.9957479 | 0.8678712 | 0.01330738 | 0.9843218 | 0.01397887 | 0.9843136 | 0.006975978
[13 empty] | 800046 | 1.001439 | 0.9866385 | 0.001433609 | 0.9967542 | 0.00435446 | 0.9967595 | 0.005291731 |  |  | 695160 | 0.9916902 | 0.9670213 | 0.003490346 | 0.9950174 | 0.004641448 | 0.9950177 | 0.007065006 | [12 empty] | 1143360 | 0.9890341 | 0.8678712 | 0.01330738 | 0.9843265 | 0.01397878 | 0.9843184 | 0.00697592
[13 empty] | 800346 | 0.9985577 | 0.9866385 | 0.001433609 | 0.9967543 | 0.004354462 | 0.9967596 | 0.005291733 |  |  | 695460 | 0.9949272 | 0.9670213 | 0.003490346 | 0.995021 | 0.004641253 | 0.9950213 | 0.007064976 | [12 empty] | 1143660 | 0.99351 | 0.8678712 | 0.01330738 | 0.9843312 | 0.0139787 | 0.9843231 | 0.006975862
[13 empty] | 800646 | 1.002399 | 0.9866385 | 0.001433609 | 0.9967543 | 0.004354463 | 0.9967597 | 0.005291736 |  |  | 695760 | 0.9916902 | 0.9670213 | 0.003490346 | 0.9950246 | 0.004641058 | 0.995025 | 0.007064945 | [12 empty] | 1143960 | 0.9979859 | 0.8678712 | 0.01330738 | 0.9843359 | 0.01397861 | 0.9843278 | 0.006975805
[13 empty] | 800946 | 1.001439 | 0.9866385 | 0.001433609 | 0.9967544 | 0.004354464 | 0.9967598 | 0.005291739 |  |  | 696060 | 0.9916902 | 0.9670213 | 0.003490346 | 0.9950283 | 0.004640863 | 0.9950286 | 0.007064915 | [12 empty] | 1144260 | 0.9979859 | 0.8678712 | 0.01330738 | 0.9843406 | 0.01397853 | 0.9843325 | 0.006975747
[13 empty] | 801246 | 1.002399 | 0.9866385 | 0.001433609 | 0.9967545 | 0.004354465 | 0.9967599 | 0.005291742 |  |  | 696360 | 0.9895322 | 0.9670213 | 0.003490346 | 0.9950319 | 0.004640669 | 0.9950322 | 0.007064885 | [12 empty] | 1144560 | 0.9957479 | 0.8678712 | 0.01330738 | 0.9843453 | 0.01397844 | 0.9843371 | 0.006975689
[13 empty] | 801546 | 1.000479 | 0.9866385 | 0.001433609 | 0.9967546 | 0.004354467 | 0.9967599 | 0.005291745 |  |  | 696660 | 0.9949272 | 0.9670213 | 0.003490346 | 0.9950355 | 0.004640475 | 0.9950359 | 0.007064855 | [12 empty] | 1144860 | 0.9957479 | 0.8678712 | 0.01330738 | 0.98435 | 0.01397836 | 0.9843418 | 0.006975632
[13 empty] | 801846 | 1.000479 | 0.9866385 | 0.001433609 | 0.9967547 | 0.004354468 | 0.99676 | 0.005291748 |  |  | 696960 | 0.9916902 | 0.9670213 | 0.003490346 | 0.9950391 | 0.004640282 | 0.9950395 | 0.007064825 | [12 empty] | 1145160 | 0.9979859 | 0.8678712 | 0.01330738 | 0.9843546 | 0.01397827 | 0.9843465 | 0.006975574
[13 empty] | 802146 | 1.000479 | 0.9866385 | 0.001433609 | 0.9967547 | 0.004354469 | 0.9967601 | 0.005291751 |  |  | 697260 | 0.9927692 | 0.9670213 | 0.003490346 | 0.9950428 | 0.00464009 | 0.9950431 | 0.007064795 | [12 empty] | 1145460 | 0.99351 | 0.8678712 | 0.01330738 | 0.9843593 | 0.01397819 | 0.9843512 | 0.006975517
[13 empty] | 802446 | 0.9995181 | 0.9866385 | 0.001433609 | 0.9967548 | 0.004354471 | 0.9967602 | 0.005291754 |  |  | 697560 | 0.9927692 | 0.9670213 | 0.003490346 | 0.9950464 | 0.004639897 | 0.9950467 | 0.007064765 | [12 empty] | 1145760 | 1.006938 | 0.8678712 | 0.01330738 | 0.984364 | 0.0139781 | 0.9843558 | 0.00697546
[13 empty] | 802746 | 1.000479 | 0.9866385 | 0.001433609 | 0.9967549 | 0.004354472 | 0.9967603 | 0.005291756 |  |  | 697860 | 0.9916902 | 0.9670213 | 0.003490346 | 0.99505 | 0.004639705 | 0.9950503 | 0.007064736 | [12 empty] | 1146060 | 1.000224 | 0.8678712 | 0.01330738 | 0.9843687 | 0.01397802 | 0.9843605 | 0.006975403
[13 empty] | 803046 | 1.001439 | 0.9866385 | 0.001433609 | 0.996755 | 0.004354473 | 0.9967603 | 0.005291759 |  |  | 698160 | 0.9927692 | 0.9670213 | 0.003490346 | 0.9950536 | 0.004639514 | 0.9950539 | 0.007064707 | [12 empty] | 1146360 | 0.99351 | 0.8678712 | 0.01330738 | 0.9843733 | 0.01397793 | 0.9843652 | 0.006975346
[13 empty] | 803346 | 1.000479 | 0.9866385 | 0.001433609 | 0.9967551 | 0.004354474 | 0.9967604 | 0.005291762 |  |  | 698460 | 0.9927692 | 0.9670213 | 0.003490346 | 0.9950571 | 0.004639323 | 0.9950575 | 0.007064677 | [12 empty] | 1146660 | 1.000224 | 0.8678712 | 0.01330738 | 0.984378 | 0.01397785 | 0.9843698 | 0.00697529
[13 empty] | 803646 | 1.000479 | 0.9866385 | 0.001433609 | 0.9967551 | 0.004354476 | 0.9967605 | 0.005291765 |  |  | 698760 | 0.9927692 | 0.9670213 | 0.003490346 | 0.9950607 | 0.004639133 | 0.9950611 | 0.007064648 | [12 empty] | 1146960 | 0.99351 | 0.8678712 | 0.01330738 | 0.9843826 | 0.01397777 | 0.9843744 | 0.006975233
[13 empty] | 803946 | 1.001439 | 0.9866385 | 0.001433609 | 0.9967552 | 0.004354477 | 0.9967606 | 0.005291768 |  |  | 699060 | 0.9927692 | 0.9670213 | 0.003490346 | 0.9950643 | 0.004638943 | 0.9950646 | 0.007064619 | [12 empty] | 1147260 | 0.9957479 | 0.8678712 | 0.01330738 | 0.9843873 | 0.01397768 | 0.9843791 | 0.006975177
[13 empty] | 804246 | 1.002399 | 0.9866385 | 0.001433609 | 0.9967553 | 0.004354478 | 0.9967607 | 0.005291771 |  |  | 699360 | 0.9916902 | 0.9670213 | 0.003490346 | 0.9950679 | 0.004638753 | 0.9950682 | 0.00706459 | [12 empty] | 1147560 | 1.000224 | 0.8678712 | 0.01330738 | 0.9843919 | 0.0139776 | 0.9843837 | 0.00697512
[13 empty] | 804546 | 1.001439 | 0.9866385 | 0.001433609 | 0.9967554 | 0.00435448 | 0.9967607 | 0.005291773 |  |  | 699660 | 0.9916902 | 0.9670213 | 0.003490346 | 0.9950714 | 0.004638564 | 0.9950718 | 0.007064562 | [12 empty] | 1147860 | 1.0047 | 0.8678712 | 0.01330738 | 0.9843965 | 0.01397752 | 0.9843884 | 0.006975064
[13 empty] | 804846 | 1.000479 | 0.9866385 | 0.001433609 | 0.9967555 | 0.004354481 | 0.9967608 | 0.005291776 |  |  | 699960 | 0.9927692 | 0.9670213 | 0.003490346 | 0.995075 | 0.004638375 | 0.9950753 | 0.007064533 | [12 empty] | 1148160 | 0.9957479 | 0.8678712 | 0.01330738 | 0.9844012 | 0.01397743 | 0.984393 | 0.006975008
[13 empty] | 805146 | 1.001439 | 0.9866385 | 0.001433609 | 0.9967555 | 0.004354482 | 0.9967609 | 0.005291779 |  |  | 700260 | 0.9916902 | 0.9670213 | 0.003490346 | 0.9950785 | 0.004638187 | 0.9950789 | 0.007064505 | [12 empty] | 1148460 | 1.002462 | 0.8678712 | 0.01330738 | 0.9844058 | 0.01397735 | 0.9843976 | 0.006974952
[13 empty] | 805446 | 1.002399 | 0.9866385 | 0.001433609 | 0.9967556 | 0.004354483 | 0.996761 | 0.005291782 |  |  | 700560 | 0.9916902 | 0.9670213 | 0.003490346 | 0.9950821 | 0.004637999 | 0.9950824 | 0.007064476 | [12 empty] | 1148760 | 0.9979859 | 0.8678712 | 0.01330738 | 0.9844104 | 0.01397727 | 0.9844022 | 0.006974896
[13 empty] | 805746 | 1.000479 | 0.9866385 | 0.001433609 | 0.9967557 | 0.004354485 | 0.9967611 | 0.005291785 |  |  | 700860 | 0.9916902 | 0.9670213 | 0.003490346 | 0.9950856 | 0.004637811 | 0.995086 | 0.007064448 | [12 empty] | 1149060 | 0.9957479 | 0.8678712 | 0.01330738 | 0.984415 | 0.01397719 | 0.9844068 | 0.006974841
[13 empty] | 806046 | 1.001439 | 0.9866385 | 0.001433609 | 0.9967558 | 0.004354486 | 0.9967611 | 0.005291787 |  |  | 701160 | 0.9916902 | 0.9670213 | 0.003490346 | 0.9950892 | 0.004637624 | 0.9950895 | 0.00706442 | [12 empty] | 1149360 | 0.9957479 | 0.8678712 | 0.01330738 | 0.9844196 | 0.0139771 | 0.9844114 | 0.006974785
[13 empty] | 806346 | 1.000479 | 0.9866385 | 0.001433609 | 0.9967559 | 0.004354487 | 0.9967612 | 0.00529179 |  |  | 701460 | 0.9906112 | 0.9670213 | 0.003490346 | 0.9950927 | 0.004637438 | 0.995093 | 0.007064392 | [12 empty] | 1149660 | 0.9957479 | 0.8678712 | 0.01330738 | 0.9844242 | 0.01397702 | 0.984416 | 0.00697473
[13 empty] | 806646 | 1.000479 | 0.9866385 | 0.001433609 | 0.9967559 | 0.004354489 | 0.9967613 | 0.005291793 |  |  | 701760 | 0.9916902 | 0.9670213 | 0.003490346 | 0.9950962 | 0.004637252 | 0.9950966 | 0.007064365 | [12 empty] | 1149960 | 0.9979859 | 0.8678712 | 0.01330738 | 0.9844288 | 0.01397694 | 0.9844206 | 0.006974674
[13 empty] | 806946 | 1.002399 | 0.9866385 | 0.001433609 | 0.996756 | 0.00435449 | 0.9967614 | 0.005291796 |  |  | 702060 | 0.9906112 | 0.9670213 | 0.003490346 | 0.9950997 | 0.004637066 | 0.9951001 | 0.007064337 | [12 empty] | 1150260 | 0.99351 | 0.8678712 | 0.01330738 | 0.9844334 | 0.01397686 | 0.9844252 | 0.006974619
[13 empty] | 807246 | 1.000479 | 0.9866385 | 0.001433609 | 0.9967561 | 0.004354491 | 0.9967614 | 0.005291799 |  |  | 702360 | 0.9916902 | 0.9670213 | 0.003490346 | 0.9951033 | 0.004636881 | 0.9951036 | 0.007064309 | [12 empty] | 1150560 | 0.9979859 | 0.8678712 | 0.01330738 | 0.984438 | 0.01397678 | 0.9844298 | 0.006974564
[13 empty] | 807546 | 1.000479 | 0.9866385 | 0.001433609 | 0.9967562 | 0.004354492 | 0.9967615 | 0.005291801 |  |  | 702660 | 0.9906112 | 0.9670213 | 0.003490346 | 0.9951068 | 0.004636696 | 0.9951071 | 0.007064282 | [12 empty] | 1150860 | 1.000224 | 0.8678712 | 0.01330738 | 0.9844426 | 0.0139767 | 0.9844344 | 0.006974509
[13 empty] | 807846 | 0.9995181 | 0.9866385 | 0.001433609 | 0.9967562 | 0.004354494 | 0.9967616 | 0.005291804 |  |  | 702960 | 0.9916902 | 0.9670213 | 0.003490346 | 0.9951103 | 0.004636512 | 0.9951106 | 0.007064255 | [12 empty] | 1151160 | 1.002462 | 0.8678712 | 0.01330738 | 0.9844471 | 0.01397661 | 0.9844389 | 0.006974454
[13 empty] | 808146 | 1.000479 | 0.9866385 | 0.001433609 | 0.9967563 | 0.004354495 | 0.9967617 | 0.005291807 |  |  | 703260 | 0.9916902 | 0.9670213 | 0.003490346 | 0.9951138 | 0.004636328 | 0.9951141 | 0.007064228 | [12 empty] | 1151460 | 1.002462 | 0.8678712 | 0.01330738 | 0.9844517 | 0.01397653 | 0.9844435 | 0.0069744
[13 empty] | 808446 | 1.000479 | 0.9866385 | 0.001433609 | 0.9967564 | 0.004354496 | 0.9967618 | 0.00529181 |  |  | 703560 | 0.9916902 | 0.9670213 | 0.003490346 | 0.9951173 | 0.004636144 | 0.9951176 | 0.007064201 | [12 empty] | 1151760 | 0.9957479 | 0.8678712 | 0.01330738 | 0.9844563 | 0.01397645 | 0.9844481 | 0.006974345
[13 empty] | 808746 | 1.000479 | 0.9866385 | 0.001433609 | 0.9967565 | 0.004354498 | 0.9967618 | 0.005291812 |  |  | 703860 | 0.9916902 | 0.9670213 | 0.003490346 | 0.9951207 | 0.004635961 | 0.9951211 | 0.007064174 | [12 empty] | 1152060 | 1.002462 | 0.8678712 | 0.01330738 | 0.9844608 | 0.01397637 | 0.9844526 | 0.006974291
[13 empty] | 809046 | 1.001439 | 0.9866385 | 0.001433609 | 0.9967565 | 0.004354499 | 0.9967619 | 0.005291815 |  |  | 704160 | 0.9916902 | 0.9670213 | 0.003490346 | 0.9951242 | 0.004635778 | 0.9951246 | 0.007064147 | [12 empty] | 1152360 | 0.9957479 | 0.8678712 | 0.01330738 | 0.9844654 | 0.01397629 | 0.9844572 | 0.006974236
[13 empty] | 809346 | 1.001439 | 0.9866385 | 0.001433609 | 0.9967566 | 0.0043545 | 0.996762 | 0.005291818 |  |  | 704460 | 0.9938482 | 0.9670213 | 0.003490346 | 0.9951277 | 0.004635596 | 0.995128 | 0.00706412 | [12 empty] | 1152660 | 0.9957479 | 0.8678712 | 0.01330738 | 0.9844699 | 0.01397621 | 0.9844617 | 0.006974182
[13 empty] | 809646 | 1.000479 | 0.9866385 | 0.001433609 | 0.9967567 | 0.004354501 | 0.9967621 | 0.005291821 |  |  | 704760 | 0.9927692 | 0.9670213 | 0.003490346 | 0.9951312 | 0.004635414 | 0.9951315 | 0.007064094 | [12 empty] | 1152960 | 1.002462 | 0.8678712 | 0.01330738 | 0.9844745 | 0.01397613 | 0.9844662 | 0.006974128
[13 empty] | 809946 | 0.9995181 | 0.9866385 | 0.001433609 | 0.9967568 | 0.004354503 | 0.9967621 | 0.005291823 |  |  | 705060 | 0.9938482 | 0.9670213 | 0.003490346 | 0.9951346 | 0.004635233 | 0.995135 | 0.007064068 | [12 empty] | 1153260 | 0.9957479 | 0.8678712 | 0.01330738 | 0.984479 | 0.01397605 | 0.9844708 | 0.006974074
[13 empty] | 810246 | 1.001439 | 0.9866385 | 0.001433609 | 0.9967568 | 0.004354504 | 0.9967622 | 0.005291826 |  |  | 705360 | 0.9916902 | 0.9670213 | 0.003490346 | 0.9951381 | 0.004635052 | 0.9951384 | 0.007064041 | [12 empty] | 1153560 | 0.99351 | 0.8678712 | 0.01330738 | 0.9844835 | 0.01397597 | 0.9844753 | 0.00697402
[13 empty] | 810546 | 0.9995181 | 0.9866385 | 0.001433609 | 0.9967569 | 0.004354505 | 0.9967623 | 0.005291829 |  |  | 705660 | 0.9906112 | 0.9670213 | 0.003490346 | 0.9951415 | 0.004634872 | 0.9951419 | 0.007064015 | [12 empty] | 1153860 | 0.9979859 | 0.8678712 | 0.01330738 | 0.9844881 | 0.01397589 | 0.9844798 | 0.006973966
[13 empty] | 810846 | 1.000479 | 0.9866385 | 0.001433609 | 0.996757 | 0.004354506 | 0.9967624 | 0.005291831 |  |  | 705960 | 0.9916902 | 0.9670213 | 0.003490346 | 0.995145 | 0.004634691 | 0.9951453 | 0.007063989 | [12 empty] | 1154160 | 0.9890341 | 0.8678712 | 0.01330738 | 0.9844926 | 0.01397581 | 0.9844844 | 0.006973913
[13 empty] | 811146 | 0.9995181 | 0.9866385 | 0.001433609 | 0.9967571 | 0.004354508 | 0.9967624 | 0.005291834 |  |  | 706260 | 0.9938482 | 0.9670213 | 0.003490346 | 0.9951484 | 0.004634512 | 0.9951488 | 0.007063963 | [12 empty] | 1154460 | 0.9979859 | 0.8678712 | 0.01330738 | 0.9844971 | 0.01397573 | 0.9844889 | 0.006973859
[13 empty] | 811446 | 1.000479 | 0.9866385 | 0.001433609 | 0.9967571 | 0.004354509 | 0.9967625 | 0.005291837 |  |  | 706560 | 0.9927692 | 0.9670213 | 0.003490346 | 0.9951518 | 0.004634333 | 0.9951522 | 0.007063938 | [12 empty] | 1154760 | 1.002462 | 0.8678712 | 0.01330738 | 0.9845016 | 0.01397565 | 0.9844934 | 0.006973806
[13 empty] | 811746 | 1.001439 | 0.9866385 | 0.001433609 | 0.9967572 | 0.00435451 | 0.9967626 | 0.00529184 |  |  | 706860 | 0.9906112 | 0.9670213 | 0.003490346 | 0.9951553 | 0.004634154 | 0.9951556 | 0.007063912 | [12 empty] | 1155060 | 1.000224 | 0.8678712 | 0.01330738 | 0.9845061 | 0.01397558 | 0.9844979 | 0.006973752
[13 empty] | 812046 | 1.000479 | 0.9866385 | 0.001433609 | 0.9967573 | 0.004354512 | 0.9967627 | 0.005291842 |  |  | 707160 | 0.9927692 | 0.9670213 | 0.003490346 | 0.9951587 | 0.004633975 | 0.995159 | 0.007063886 | [12 empty] | 1155360 | 0.99351 | 0.8678712 | 0.01330738 | 0.9845106 | 0.0139755 | 0.9845024 | 0.006973699
[13 empty] | 812346 | 1.001439 | 0.9866385 | 0.001433609 | 0.9967574 | 0.004354513 | 0.9967627 | 0.005291845 |  |  | 707460 | 0.9895322 | 0.9670213 | 0.003490346 | 0.9951621 | 0.004633797 | 0.9951625 | 0.007063861 | [12 empty] | 1155660 | 0.99351 | 0.8678712 | 0.01330738 | 0.9845151 | 0.01397542 | 0.9845069 | 0.006973646
[13 empty] | 812646 | 1.000479 | 0.9866385 | 0.001433609 | 0.9967574 | 0.004354514 | 0.9967628 | 0.005291848 |  |  | 707760 | 0.9916902 | 0.9670213 | 0.003490346 | 0.9951655 | 0.00463362 | 0.9951659 | 0.007063836 | [12 empty] | 1155960 | 1.011414 | 0.8678712 | 0.01330738 | 0.9845196181 | 0.01397534 | 0.9845114 | 0.006973593
[13 empty] | 812946 | 0.9995181 | 0.9866385 | 0.001433609 | 0.9967575 | 0.004354515 | 0.9967629 | 0.00529185 |  |  | 708060 | 0.9927692 | 0.9670213 | 0.003490346 | 0.9951689 | 0.004633442 | 0.9951693 | 0.007063811 | [12 empty] | 1156260 | 1.002462 | 0.8678712 | 0.01330738 | 0.9845241 | 0.01397526 | 0.9845158 | 0.00697354
[13 empty] | 813246 | 1.001439 | 0.9866385 | 0.001433609 | 0.9967576 | 0.004354517 | 0.996763 | 0.005291853 |  |  | 708360 | 0.9927692 | 0.9670213 | 0.003490346 | 0.9951723 | 0.004633266 | 0.9951727 | 0.007063786 | [12 empty] | 1156560 | 0.9979859 | 0.8678712 | 0.01330738 | 0.9845286 | 0.01397518 | 0.9845203 | 0.006973488
[13 empty] | 813546 | 1.000479 | 0.9866385 | 0.001433609 | 0.9967576 | 0.004354518 | 0.996763 | 0.005291856 |  |  | 708660 | 0.9916902 | 0.9670213 | 0.003490346 | 0.9951757 | 0.004633089 | 0.9951761 | 0.007063761 | [12 empty] | 1156860 | 1.002462 | 0.8678712 | 0.01330738 | 0.9845331 | 0.01397511 | 0.9845248 | 0.006973435
[13 empty] | 813846 | 1.000479 | 0.9866385 | 0.001433609 | 0.9967577 | 0.004354519 | 0.9967631 | 0.005291858 |  |  | 708960 | 0.9916902 | 0.9670213 | 0.003490346 | 0.9951791 | 0.004632913 | 0.9951795 | 0.007063736 | [12 empty] | 1157160 | 0.9957479 | 0.8678712 | 0.01330738 | 0.9845375 | 0.01397503 | 0.9845293 | 0.006973383
[13 empty] | 814146 | 1.001439 | 0.9866385 | 0.001433609 | 0.9967578 | 0.00435452 | 0.9967632 | 0.005291861 |  |  | 709260 | 0.9916902 | 0.9670213 | 0.003490346 | 0.9951825 | 0.004632738 | 0.9951829 | 0.007063711 | [12 empty] | 1157460 | 1.000224 | 0.8678712 | 0.01330738 | 0.984542 | 0.01397495 | 0.9845337 | 0.00697333
[13 empty] | 814446 | 1.000479 | 0.9866385 | 0.001433609 | 0.9967579 | 0.004354522 | 0.9967632 | 0.005291864 |  |  | 709560 | 0.9906112 | 0.9670213 | 0.003490346 | 0.9951859 | 0.004632563 | 0.9951862 | 0.007063687 | [12 empty] | 1157760 | 1.009176 | 0.8678712 | 0.01330738 | 0.9845465 | 0.01397487 | 0.9845382 | 0.006973278
[13 empty] | 814746 | 1.000479 | 0.9866385 | 0.001433609 | 0.9967579 | 0.004354523 | 0.9967633 | 0.005291866 |  |  | 709860 | 0.9927692 | 0.9670213 | 0.003490346 | 0.9951893 | 0.004632388 | 0.9951896 | 0.007063662 | [12 empty] | 1158060 | 0.9979859 | 0.8678712 | 0.01330738 | 0.9845509 | 0.0139748 | 0.9845426 | 0.006973226
[13 empty] | 815046 | 1.001439 | 0.9866385 | 0.001433609 | 0.996758 | 0.004354524 | 0.9967634 | 0.005291869 |  |  | 710160 | 0.9927692 | 0.9670213 | 0.003490346 | 0.9951926 | 0.004632214 | 0.995193 | 0.007063638 | [12 empty] | 1158360 | 0.9957479 | 0.8678712 | 0.01330738 | 0.9845554 | 0.01397472 | 0.9845471 | 0.006973174
[13 empty] | 815346 | 1.001439 | 0.9866385 | 0.001433609 | 0.9967581 | 0.004354526 | 0.9967635 | 0.005291872 |  |  | 710460 | 0.9938482 | 0.9670213 | 0.003490346 | 0.995196 | 0.00463204 | 0.9951963 | 0.007063614 | [12 empty] | 1158660 | 1.002462 | 0.8678712 | 0.01330738 | 0.9845598 | 0.01397464 | 0.9845515 | 0.006973122
[13 empty] | 815646 | 0.9995181 | 0.9866385 | 0.001433609 | 0.9967581 | 0.004354527 | 0.9967635 | 0.005291874 |  |  | 710760 | 0.9916902 | 0.9670213 | 0.003490346 | 0.9951993 | 0.004631867 | 0.9951997 | 0.00706359 | [12 empty] | 1158960 | 1.000224 | 0.8678712 | 0.01330738 | 0.9845643 | 0.01397456 | 0.984556 | 0.006973071
[13 empty] | 815946 | 1.001439 | 0.9866385 | 0.001433609 | 0.9967582 | 0.004354528 | 0.9967636 | 0.005291877 |  |  | 711060 | 0.9916902 | 0.9670213 | 0.003490346 | 0.9952027 | 0.004631694 | 0.9952031 | 0.007063566 | [12 empty] | 1159260 | 1.000224 | 0.8678712 | 0.01330738 | 0.9845687 | 0.01397449 | 0.9845604 | 0.006973019
[13 empty] | 816246 | 1.001439 | 0.9866385 | 0.001433609 | 0.9967583 | 0.004354529 | 0.9967637 | 0.00529188 |  |  | 711360 | 0.9927692 | 0.9670213 | 0.003490346 | 0.995206 | 0.004631521 | 0.9952064 | 0.007063542 | [12 empty] | 1159560 | 0.9957479 | 0.8678712 | 0.01330738 | 0.9845731 | 0.01397441 | 0.9845648 | 0.006972967
[13 empty] | 816546 | 1.001439 | 0.9866385 | 0.001433609 | 0.9967584 | 0.004354531 | 0.9967637 | 0.005291882 |  |  | 711660 | 0.9927692 | 0.9670213 | 0.003490346 | 0.9952094 | 0.004631349 | 0.9952097 | 0.007063519 | [12 empty] | 1159860 | 0.9890341 | 0.8678712 | 0.01330738 | 0.9845775 | 0.01397434 | 0.9845692 | 0.006972916
[13 empty] | 816846 | 1.000479 | 0.9866385 | 0.001433609 | 0.9967584 | 0.004354532 | 0.9967638 | 0.005291885 |  |  | 711960 | 0.9927692 | 0.9670213 | 0.003490346 | 0.9952127 | 0.004631177 | 0.9952131 | 0.007063495 | [12 empty] | 1160160 | 1.000224 | 0.8678712 | 0.01330738 | 0.984582 | 0.01397426 | 0.9845737 | 0.006972865
[13 empty] | 817146 | 1.000479 | 0.9866385 | 0.001433609 | 0.9967585 | 0.004354533 | 0.9967639 | 0.005291887 |  |  | 712260 | 0.9916902 | 0.9670213 | 0.003490346 | 0.9952161 | 0.004631006 | 0.9952164 | 0.007063472 | [12 empty] | 1160460 | 1.0047 | 0.8678712 | 0.01330738 | 0.9845864 | 0.01397418 | 0.9845781 | 0.006972813
[13 empty] | 817446 | 1.000479 | 0.9866385 | 0.001433609 | 0.9967586 | 0.004354534 | 0.996764 | 0.00529189 |  |  | 712560 | 0.9927692 | 0.9670213 | 0.003490346 | 0.9952194 | 0.004630835 | 0.9952197 | 0.007063448 | [12 empty] | 1160760 | 1.000224 | 0.8678712 | 0.01330738 | 0.9845908 | 0.01397411 | 0.9845825 | 0.006972762
[13 empty] | 817746 | 0.9995181 | 0.9866385 | 0.001433609 | 0.9967586 | 0.004354536 | 0.996764 | 0.005291893 |  |  | 712860 | 0.9906112 | 0.9670213 | 0.003490346 | 0.9952227 | 0.004630664 | 0.9952231 | 0.007063425 | [12 empty] | 1161060 | 0.9979859 | 0.8678712 | 0.01330738 | 0.9845952 | 0.01397403 | 0.9845869 | 0.006972711
[13 empty] | 818046 | 1.001439 | 0.9866385 | 0.001433609 | 0.9967587 | 0.004354537 | 0.9967641 | 0.005291895 |  |  | 713160 | 0.9916902 | 0.9670213 | 0.003490346 | 0.995226 | 0.004630494 | 0.9952264 | 0.007063402 | [12 empty] | 1161360 | 0.9979859 | 0.8678712 | 0.01330738 | 0.9845996 | 0.01397396 | 0.9845913 | 0.006972661
[13 empty] | 818346 | 1.002399 | 0.9866385 | 0.001433609 | 0.9967588 | 0.004354538 | 0.9967642 | 0.005291898 |  |  | 713460 | 0.9916902 | 0.9670213 | 0.003490346 | 0.9952293 | 0.004630324 | 0.9952297 | 0.007063379 | [12 empty] | 1161660 | 0.99351 | 0.8678712 | 0.01330738 | 0.984604 | 0.01397388 | 0.9845957 | 0.00697261
[13 empty] | 818646 | 1.001439 | 0.9866385 | 0.001433609 | 0.9967589 | 0.004354539 | 0.9967642 | 0.005291901 |  |  | 713760 | 0.9927692 | 0.9670213 | 0.003490346 | 0.9952326 | 0.004630155 | 0.995233 | 0.007063356 | [12 empty] | 1161960 | 0.9979859 | 0.8678712 | 0.01330738 | 0.9846084 | 0.01397381 | 0.9846001 | 0.006972559
[13 empty] | 818946 | 1.001439 | 0.9866385 | 0.001433609 | 0.9967589 | 0.004354541 | 0.9967643 | 0.005291903 |  |  | 714060 | 0.9927692 | 0.9670213 | 0.003490346 | 0.9952359 | 0.004629986 | 0.9952363 | 0.007063333 | [12 empty] | 1162260 | 1.009176 | 0.8678712 | 0.01330738 | 0.9846128 | 0.01397373 | 0.9846044 | 0.006972509
[13 empty] | 819246 | 1.000479 | 0.9866385 | 0.001433609 | 0.996759 | 0.004354542 | 0.9967644 | 0.005291906 |  |  | 714360 | 0.9916902 | 0.9670213 | 0.003490346 | 0.9952392 | 0.004629817 | 0.9952396 | 0.007063311 | [12 empty] | 1162560 | 0.9979859 | 0.8678712 | 0.01330738 | 0.9846171 | 0.01397366 | 0.9846088 | 0.006972458
[13 empty] | 819546 | 1.000479 | 0.9866385 | 0.001433609 | 0.9967591 | 0.004354543 | 0.9967644 | 0.005291908 |  |  | 714660 | 0.9927692 | 0.9670213 | 0.003490346 | 0.9952425 | 0.004629649 | 0.9952429 | 0.007063288 | [12 empty] | 1162860 | 0.99351 | 0.8678712 | 0.01330738 | 0.9846215 | 0.01397358 | 0.9846132 | 0.006972408
[13 empty] | 819846 | 1.000479 | 0.9866385 | 0.001433609 | 0.9967591 | 0.004354544 | 0.9967645 | 0.005291911 |  |  | 714960 | 0.9927692 | 0.9670213 | 0.003490346 | 0.9952458 | 0.004629481 | 0.9952462 | 0.007063266 | [12 empty] | 1163160 | 0.99351 | 0.8678712 | 0.01330738 | 0.9846259 | 0.01397351 | 0.9846176 | 0.006972358
[13 empty] | 820146 | 0.9995181 | 0.9866385 | 0.001433609 | 0.9967592 | 0.004354546 | 0.9967646 | 0.005291913 |  |  | 715260 | 0.9916902 | 0.9670213 | 0.003490346 | 0.9952491 | 0.004629314 | 0.9952494 | 0.007063244 | [12 empty] | 1163460 | 0.9979859 | 0.8678712 | 0.01330738 | 0.9846303 | 0.01397343 | 0.9846219 | 0.006972308
[13 empty] | 820446 | 1.000479 | 0.9866385 | 0.001433609 | 0.9967593 | 0.004354547 | 0.9967647 | 0.005291916 |  |  | 715560 | 0.9927692 | 0.9670213 | 0.003490346 | 0.9952523 | 0.004629147 | 0.9952527 | 0.007063221 | [12 empty] | 1163760 | 1.002462 | 0.8678712 | 0.01330738 | 0.9846346 | 0.01397336 | 0.9846263 | 0.006972258
[13 empty] | 820746 | 0.9995181 | 0.9866385 | 0.001433609 | 0.9967593 | 0.004354548 | 0.9967647 | 0.005291919 |  |  | 715860 | 0.9927692 | 0.9670213 | 0.003490346 | 0.9952556 | 0.00462898 | 0.995256 | 0.007063199 | [12 empty] | 1164060 | 1.002462 | 0.8678712 | 0.01330738 | 0.984639 | 0.01397329 | 0.9846306 | 0.006972208
[13 empty] | 821046 | 1.002399 | 0.9866385 | 0.001433609 | 0.9967594 | 0.00435455 | 0.9967648 | 0.005291921 |  |  | 716160 | 0.9927692 | 0.9670213 | 0.003490346 | 0.9952589 | 0.004628814 | 0.9952592 | 0.007063178 | [12 empty] | 1164360 | 1.002462 | 0.8678712 | 0.01330738 | 0.9846433 | 0.01397321 | 0.984635 | 0.006972159
[13 empty] | 821346 | 1.001439 | 0.9866385 | 0.001433609 | 0.9967595 | 0.004354551 | 0.9967649 | 0.005291924 |  |  | 716460 | 0.9927692 | 0.9670213 | 0.003490346 | 0.9952621 | 0.004628648 | 0.9952625 | 0.007063156 | [12 empty] | 1164660 | 0.99351 | 0.8678712 | 0.01330738 | 0.9846477 | 0.01397314 | 0.9846393 | 0.006972109
[13 empty] | 821646 | 1.000479 | 0.9866385 | 0.001433609 | 0.9967595 | 0.004354552 | 0.9967649 | 0.005291926 |  |  | 716760 | 0.9927692 | 0.9670213 | 0.003490346 | 0.9952654 | 0.004628483 | 0.9952657 | 0.007063134 | [12 empty] | 1164960 | 0.9979859 | 0.8678712 | 0.01330738 | 0.984652 | 0.01397307 | 0.9846436 | 0.00697206
[13 empty] | 821946 | 1.000479 | 0.9866385 | 0.001433609 | 0.9967596 | 0.004354553 | 0.996765 | 0.005291929 |  |  | 717060 | 0.9927692 | 0.9670213 | 0.003490346 | 0.9952686 | 0.004628318 | 0.995269 | 0.007063112 | [12 empty] | 1165260 | 1.0047 | 0.8678712 | 0.01330738 | 0.9846563 | 0.01397299 | 0.984648 | 0.00697201
[13 empty] | 822246 | 1.001439 | 0.9866385 | 0.001433609 | 0.9967597 | 0.004354555 | 0.9967651 | 0.005291931 |  |  | 717360 | 0.9916902 | 0.9670213 | 0.003490346 | 0.9952718 | 0.004628153 | 0.9952722 | 0.007063091 | [12 empty] | 1165560 | 0.9957479 | 0.8678712 | 0.01330738 | 0.9846607 | 0.01397292 | 0.9846523 | 0.006971961
[13 empty] | 822546 | 1.000479 | 0.9866385 | 0.001433609 | 0.9967597 | 0.004354556 | 0.9967651 | 0.005291934 |  |  | 717660 | 0.9916902 | 0.9670213 | 0.003490346 | 0.9952751 | 0.004627989 | 0.9952755 | 0.00706307 | [12 empty] | 1165860 | 0.991272 | 0.8678712 | 0.01330738 | 0.984665 | 0.01397285 | 0.9846566 | 0.006971912
[13 empty] | 822846 | 1.002399 | 0.9866385 | 0.001433609 | 0.9967598 | 0.004354557 | 0.9967652 | 0.005291936 |  |  | 717960 | 0.9927692 | 0.9670213 | 0.003490346 | 0.9952783 | 0.004627825 | 0.9952787 | 0.007063048 | [12 empty] | 1166160 | 0.991272 | 0.8678712 | 0.01330738 | 0.9846693 | 0.01397277 | 0.9846609 | 0.006971863
[13 empty] | 823146 | 1.002399 | 0.9866385 | 0.001433609 | 0.9967599 | 0.004354558 | 0.9967653 | 0.005291939 |  |  | 718260 | 0.9916902 | 0.9670213 | 0.003490346 | 0.9952815 | 0.004627661 | 0.9952819 | 0.007063027 | [12 empty] | 1166460 | 0.9957479 | 0.8678712 | 0.01330738 | 0.9846736 | 0.0139727 | 0.9846653 | 0.006971814
[13 empty] | 823446 | 1.001439 | 0.9866385 | 0.001433609 | 0.9967599 | 0.00435456 | 0.9967653 | 0.005291941 |  |  | 718560 | 0.9927692 | 0.9670213 | 0.003490346 | 0.9952848 | 0.004627498 | 0.9952851 | 0.007063006 | [12 empty] | 1166760 | 0.99351 | 0.8678712 | 0.01330738 | 0.9846779 | 0.01397263 | 0.9846696 | 0.006971765
[13 empty] | 823746 | 1.001439 | 0.9866385 | 0.001433609 | 0.99676 | 0.004354561 | 0.9967654 | 0.005291944 |  |  | 718860 | 0.9938482 | 0.9670213 | 0.003490346 | 0.995288 | 0.004627336 | 0.9952884 | 0.007062985 | [12 empty] | 1167060 | 1.006938 | 0.8678712 | 0.01330738 | 0.9846822 | 0.01397256 | 0.9846739 | 0.006971716
[13 empty] | 824046 | 1.000479 | 0.9866385 | 0.001433609 | 0.9967601 | 0.004354562 | 0.9967655 | 0.005291946 |  |  | 719160 | 0.9927692 | 0.9670213 | 0.003490346 | 0.9952912 | 0.004627173 | 0.9952916 | 0.007062964 | [12 empty] | 1167360 | 0.9979859 | 0.8678712 | 0.01330738 | 0.9846865 | 0.01397248 | 0.9846782 | 0.006971668
[13 empty] | 824346 | 1.000479 | 0.9866385 | 0.001433609 | 0.9967601 | 0.004354563 | 0.9967655 | 0.005291949 |  |  | 719460 | 0.9927692 | 0.9670213 | 0.003490346 | 0.9952944 | 0.004627011 | 0.9952948 | 0.007062944 | [12 empty] | 1167660 | 1.000224 | 0.8678712 | 0.01330738 | 0.9846908 | 0.01397241 | 0.9846825 | 0.006971619
[13 empty] | 824646 | 1.001439 | 0.9866385 | 0.001433609 | 0.9967602 | 0.004354564 | 0.9967656 | 0.005291951 |  |  | 719760 | 0.9927692 | 0.9670213 | 0.003490346 | 0.9952976 | 0.00462685 | 0.995298 | 0.007062923 | [12 empty] | 1167960 | 0.9957479 | 0.8678712 | 0.01330738 | 0.9846951 | 0.01397234 | 0.9846867 | 0.006971571
[13 empty] | 824946 | 1.001439 | 0.9866385 | 0.001433609 | 0.9967603 | 0.004354566 | 0.9967657 | 0.005291954 |  |  | 720060 | 0.9916902 | 0.9670213 | 0.003490346 | 0.9953008 | 0.004626689 | 0.9953012 | 0.007062903 | [12 empty] | 1168260 | 1.002462 | 0.8678712 | 0.01330738 | 0.9846994 | 0.01397227 | 0.984691 | 0.006971523
[13 empty] | 825246 | 1.001439 | 0.9866385 | 0.001433609 | 0.9967603 | 0.004354567 | 0.9967657 | 0.005291956 |  |  | 720360 | 0.9916902 | 0.9670213 | 0.003490346 | 0.995304 | 0.004626528 | 0.9953043 | 0.007062882 | [12 empty] | 1168560 | 1.000224 | 0.8678712 | 0.01330738 | 0.9847037 | 0.0139722 | 0.9846953 | 0.006971475
[13 empty] | 825546 | 1.002399 | 0.9866385 | 0.001433609 | 0.9967604 | 0.004354568 | 0.9967658 | 0.005291959 |  |  | 720660 | 0.9916902 | 0.9670213 | 0.003490346 | 0.9953071 | 0.004626368 | 0.9953075 | 0.007062862 | [12 empty] | 1168860 | 1.0047 | 0.8678712 | 0.01330738 | 0.984708 | 0.01397212 | 0.9846996 | 0.006971426
[13 empty] | 825846 | 1.002399 | 0.9866385 | 0.001433609 | 0.9967605 | 0.004354569 | 0.9967659 | 0.005291961 |  |  | 720960 | 0.9927692 | 0.9670213 | 0.003490346 | 0.9953103 | 0.004626208 | 0.9953107 | 0.007062842 | [12 empty] | 1169160 | 1.000224 | 0.8678712 | 0.01330738 | 0.9847122 | 0.01397205 | 0.9847038 | 0.006971379
[13 empty] | 826146 | 1.001439 | 0.9866385 | 0.001433609 | 0.9967605 | 0.004354571 | 0.9967659 | 0.005291964 |  |  | 721260 | 0.9916902 | 0.9670213 | 0.003490346 | 0.9953135 | 0.004626048 | 0.9953139 | 0.007062822 | [12 empty] | 1169460 | 0.991272 | 0.8678712 | 0.01330738 | 0.9847165 | 0.01397198 | 0.9847081 | 0.006971331
[13 empty] | 826446 | 1.000479 | 0.9866385 | 0.001433609 | 0.9967606 | 0.004354572 | 0.996766 | 0.005291966 |  |  | 721560 | 0.9938482 | 0.9670213 | 0.003490346 | 0.9953167 | 0.004625889 | 0.995317 | 0.007062802 | [12 empty] | 1169760 | 0.9957479 | 0.8678712 | 0.01330738 | 0.9847208 | 0.01397191 | 0.9847124 | 0.006971283
[13 empty] | 826746 | 1.002399 | 0.9866385 | 0.001433609 | 0.9967607 | 0.004354573 | 0.9967661 | 0.005291969 |  |  | 721860 | 0.9938482 | 0.9670213 | 0.003490346 | 0.9953198 | 0.00462573 | 0.9953202 | 0.007062782 | [12 empty] | 1170060 | 0.9979859 | 0.8678712 | 0.01330738 | 0.984725 | 0.01397184 | 0.9847166 | 0.006971235
[13 empty] | 827046 | 1.001439 | 0.9866385 | 0.001433609 | 0.9967607 | 0.004354574 | 0.9967661 | 0.005291971 |  |  | 722160 | 0.9927692 | 0.9670213 | 0.003490346 | 0.995323 | 0.004625572 | 0.9953234 | 0.007062762 | [12 empty] | 1170360 | 0.9979859 | 0.8678712 | 0.01330738 | 0.9847293 | 0.01397177 | 0.9847209 | 0.006971188
[13 empty] | 827346 | 1.000479 | 0.9866385 | 0.001433609 | 0.9967608 | 0.004354576 | 0.9967662 | 0.005291974 |  |  | 722460 | 0.9906112 | 0.9670213 | 0.003490346 | 0.9953261 | 0.004625413 | 0.9953265 | 0.007062743 | [12 empty] | 1170660 | 0.9957479 | 0.8678712 | 0.01330738 | 0.9847335 | 0.0139717 | 0.9847251 | 0.006971141
[13 empty] | 827646 | 1.001439 | 0.9866385 | 0.001433609 | 0.9967608 | 0.004354577 | 0.9967663 | 0.005291976 |  |  | 722760 | 0.9916902 | 0.9670213 | 0.003490346 | 0.9953293 | 0.004625256 | 0.9953297 | 0.007062723 | [12 empty] | 1170960 | 0.9957479 | 0.8678712 | 0.01330738 | 0.9847378 | 0.01397163 | 0.9847294 | 0.006971093
[13 empty] | 827946 | 1.000479 | 0.9866385 | 0.001433609 | 0.9967609 | 0.004354578 | 0.9967663 | 0.005291979 |  |  | 723060 | 0.9916902 | 0.9670213 | 0.003490346 | 0.9953324 | 0.004625098 | 0.9953328 | 0.007062704 | [12 empty] | 1171260 | 1.002462 | 0.8678712 | 0.01330738 | 0.984742 | 0.01397156 | 0.9847336 | 0.006971046
[13 empty] | 828246 | 0.9995181 | 0.9866385 | 0.001433609 | 0.996761 | 0.004354579 | 0.9967664 | 0.005291981 |  |  | 723360 | 0.9938482 | 0.9670213 | 0.003490346 | 0.9953356 | 0.004624941 | 0.995336 | 0.007062685 | [12 empty] | 1171560 | 1.002462 | 0.8678712 | 0.01330738 | 0.9847462 | 0.01397149 | 0.9847378 | 0.006970999
[13 empty] | 828546 | 1.000479 | 0.9866385 | 0.001433609 | 0.996761 | 0.004354581 | 0.9967664 | 0.005291983 |  |  | 723660 | 0.9927692 | 0.9670213 | 0.003490346 | 0.9953387 | 0.004624785 | 0.9953391 | 0.007062665 | [12 empty] | 1171860 | 0.9979859 | 0.8678712 | 0.01330738 | 0.9847505 | 0.01397142 | 0.984742 | 0.006970952
[13 empty] | 828846 | 1.002399 | 0.9866385 | 0.001433609 | 0.9967611 | 0.004354582 | 0.9967665 | 0.005291986 |  |  | 723960 | 0.9927692 | 0.9670213 | 0.003490346 | 0.9953418 | 0.004624629 | 0.9953422 | 0.007062646 | [12 empty] | 1172160 | 0.9979859 | 0.8678712 | 0.01330738 | 0.9847547 | 0.01397135 | 0.9847463 | 0.006970905
[13 empty] | 829146 | 1.002399 | 0.9866385 | 0.001433609 | 0.9967612 | 0.004354583 | 0.9967666 | 0.005291988 |  |  | 724260 | 0.9927692 | 0.9670213 | 0.003490346 | 0.9953449 | 0.004624473 | 0.9953453 | 0.007062627 | [12 empty] | 1172460 | 1.000224 | 0.8678712 | 0.01330738 | 0.9847589 | 0.01397128 | 0.9847505 | 0.006970859
[13 empty] | 829446 | 1.001439 | 0.9866385 | 0.001433609 | 0.9967612 | 0.004354584 | 0.9967666 | 0.005291991 |  |  | 724560 | 0.9916902 | 0.9670213 | 0.003490346 | 0.9953481 | 0.004624317 | 0.9953484 | 0.007062609 | [12 empty] | 1172760 | 1.0047 | 0.8678712 | 0.01330738 | 0.9847631 | 0.01397121 | 0.9847547 | 0.006970812
[13 empty] | 829746 | 1.001439 | 0.9866385 | 0.001433609 | 0.9967613 | 0.004354585 | 0.9967667 | 0.005291993 |  |  | 724860 | 0.9927692 | 0.9670213 | 0.003490346 | 0.9953512 | 0.004624162 | 0.9953516 | 0.00706259 | [12 empty] | 1173060 | 1.000224 | 0.8678712 | 0.01330738 | 0.9847673 | 0.01397114 | 0.9847589 | 0.006970765
[13 empty] | 830046 | 0.9995181 | 0.9866385 | 0.001433609 | 0.9967614 | 0.004354587 | 0.9967668 | 0.005291996 |  |  | 725160 | 0.9938482 | 0.9670213 | 0.003490346 | 0.9953543 | 0.004624008 | 0.9953547 | 0.007062571 | [12 empty] | 1173360 | 1.002462 | 0.8678712 | 0.01330738 | 0.9847715 | 0.01397107 | 0.9847631 | 0.006970719
[13 empty] | 830346 | 1.001439 | 0.9866385 | 0.001433609 | 0.9967614 | 0.004354588 | 0.9967668 | 0.005291998 |  |  | 725460 | 0.9960063 | 0.9670213 | 0.003490346 | 0.9953574 | 0.004623853 | 0.9953578 | 0.007062553 | [12 empty] | 1173660 | 0.99351 | 0.8678712 | 0.01330738 | 0.9847757 | 0.013971 | 0.9847673 | 0.006970673
[13 empty] | 830646 | 1.001439 | 0.9866385 | 0.001433609 | 0.9967615 | 0.004354589 | 0.9967669 | 0.005292 |  |  | 725760 | 0.9916902 | 0.9670213 | 0.003490346 | 0.9953605 | 0.004623699 | 0.9953609 | 0.007062534 | [12 empty] | 1173960 | 1.0047 | 0.8678712 | 0.01330738 | 0.9847799 | 0.01397094 | 0.9847715 | 0.006970626
[13 empty] | 830946 | 1.001439 | 0.9866385 | 0.001433609 | 0.9967615 | 0.00435459 | 0.996767 | 0.005292003 |  |  | 726060 | 0.9927692 | 0.9670213 | 0.003490346 | 0.9953636 | 0.004623546 | 0.995364 | 0.007062516 | [12 empty] | 1174260 | 1.013651 | 0.8678712 | 0.01330738 | 0.9847841 | 0.01397087 | 0.9847757 | 0.00697058
[13 empty] | 831246 | 1.000479 | 0.9866385 | 0.001433609 | 0.9967616 | 0.004354592 | 0.996767 | 0.005292005 |  |  | 726360 | 0.9906112 | 0.9670213 | 0.003490346 | 0.9953666 | 0.004623392 | 0.995367 | 0.007062498 | [12 empty] | 1174560 | 1.009176 | 0.8678712 | 0.01330738 | 0.9847883 | 0.0139708 | 0.9847798 | 0.006970534
[13 empty] | 831546 | 1.000479 | 0.9866385 | 0.001433609 | 0.9967617 | 0.004354593 | 0.9967671 | 0.005292008 |  |  | 726660 | 0.9895322 | 0.9670213 | 0.003490346 | 0.9953697 | 0.00462324 | 0.9953701 | 0.00706248 | [12 empty] | 1174860 | 1.002462 | 0.8678712 | 0.01330738 | 0.9847925 | 0.01397073 | 0.984784 | 0.006970488
[13 empty] | 831846 | 1.001439 | 0.9866385 | 0.001433609 | 0.9967617 | 0.004354594 | 0.9967671 | 0.00529201 |  |  | 726960 | 0.9927692 | 0.9670213 | 0.003490346 | 0.9953728 | 0.004623087 | 0.9953732 | 0.007062462 | [12 empty] | 1175160 | 1.0047 | 0.8678712 | 0.01330738 | 0.9847966 | 0.01397066 | 0.9847882 | 0.006970443
[13 empty] | 832146 | 1.001439 | 0.9866385 | 0.001433609 | 0.9967618 | 0.004354595 | 0.9967672 | 0.005292012 |  |  | 727260 | 0.9927692 | 0.9670213 | 0.003490346 | 0.9953759 | 0.004622935 | 0.9953763 | 0.007062444 | [12 empty] | 1175460 | 0.9957479 | 0.8678712 | 0.01330738 | 0.9848008 | 0.01397059 | 0.9847924 | 0.006970397
[13 empty] | 832446 | 1.001439 | 0.9866385 | 0.001433609 | 0.9967619 | 0.004354596 | 0.9967673 | 0.005292015 |  |  | 727560 | 0.9916902 | 0.9670213 | 0.003490346 | 0.9953789 | 0.004622783 | 0.9953793 | 0.007062426 | [12 empty] | 1175760 | 0.99351 | 0.8678712 | 0.01330738 | 0.984805 | 0.01397053 | 0.9847965 | 0.006970351
[13 empty] | 832746 | 1.000479 | 0.9866385 | 0.001433609 | 0.9967619 | 0.004354598 | 0.9967673 | 0.005292017 |  |  | 727860 | 0.9927692 | 0.9670213 | 0.003490346 | 0.995382 | 0.004622632 | 0.9953824 | 0.007062408 | [12 empty] | 1176060 | 1.002462 | 0.8678712 | 0.01330738 | 0.9848091 | 0.01397046 | 0.9848007 | 0.006970306
[13 empty] | 833046 | 1.001439 | 0.9866385 | 0.001433609 | 0.996762 | 0.004354599 | 0.9967674 | 0.00529202 |  |  | 728160 | 0.9927692 | 0.9670213 | 0.003490346 | 0.9953851 | 0.004622481 | 0.9953855 | 0.007062391 | [12 empty] | 1176360 | 1.0047 | 0.8678712 | 0.01330738 | 0.9848133 | 0.01397039 | 0.9848048 | 0.006970261
[13 empty] | 833346 | 1.001439 | 0.9866385 | 0.001433609 | 0.996762 | 0.0043546 | 0.9967674 | 0.005292022 |  |  | 728460 | 0.9927692 | 0.9670213 | 0.003490346 | 0.9953881 | 0.00462233 | 0.9953885 | 0.007062373 | [12 empty] | 1176660 | 1.0047 | 0.8678712 | 0.01330738 | 0.9848174 | 0.01397032 | 0.984809 | 0.006970215
[13 empty] | 833646 | 1.000479 | 0.9866385 | 0.001433609 | 0.9967621 | 0.004354601 | 0.9967675 | 0.005292024 |  |  | 728760 | 0.9927692 | 0.9670213 | 0.003490346 | 0.9953912 | 0.00462218 | 0.9953916 | 0.007062356 | [12 empty] | 1176960 | 1.0047 | 0.8678712 | 0.01330738 | 0.9848216 | 0.01397026 | 0.9848131 | 0.00697017
[13 empty] | 833946 | 0.9995181 | 0.9866385 | 0.001433609 | 0.9967622 | 0.004354603 | 0.9967676 | 0.005292027 |  |  | 729060 | 0.9916902 | 0.9670213 | 0.003490346 | 0.9953942 | 0.00462203 | 0.9953946 | 0.007062338 | [12 empty] | 1177260 | 0.9979859 | 0.8678712 | 0.01330738 | 0.9848257 | 0.01397019 | 0.9848173 | 0.006970125
[13 empty] | 834246 | 1.001439 | 0.9866385 | 0.001433609 | 0.9967622 | 0.004354604 | 0.9967676 | 0.005292029 |  |  | 729360 | 0.9927692 | 0.9670213 | 0.003490346 | 0.9953972 | 0.00462188 | 0.9953976 | 0.007062321 | [12 empty] | 1177560 | 1.000224 | 0.8678712 | 0.01330738 | 0.9848299 | 0.01397012 | 0.9848214 | 0.00697008
[13 empty] | 834546 | 1.001439 | 0.9866385 | 0.001433609 | 0.9967623 | 0.004354605 | 0.9967677 | 0.005292031 |  |  | 729660 | 0.9949272 | 0.9670213 | 0.003490346 | 0.9954003 | 0.004621731 | 0.9954007 | 0.007062304 | [12 empty] | 1177860 | 1.002462 | 0.8678712 | 0.01330738 | 0.984834 | 0.01397006 | 0.9848255 | 0.006970035
[13 empty] | 834846 | 1.001439 | 0.9866385 | 0.001433609 | 0.9967623 | 0.004354606 | 0.9967678 | 0.005292034 |  |  | 729960 | 0.9938482 | 0.9670213 | 0.003490346 | 0.9954033 | 0.004621582 | 0.9954037 | 0.007062287 | [12 empty] | 1178160 | 1.000224 | 0.8678712 | 0.01330738 | 0.9848381 | 0.01396999 | 0.9848296 | 0.006969991
[13 empty] | 835146 | 1.001439 | 0.9866385 | 0.001433609 | 0.9967624 | 0.004354607 | 0.9967678 | 0.005292036 |  |  | 730260 | 0.9927692 | 0.9670213 | 0.003490346 | 0.9954063 | 0.004621434 | 0.9954067 | 0.00706227 | [12 empty] | 1178460 | 0.9979859 | 0.8678712 | 0.01330738 | 0.9848422 | 0.01396992 | 0.9848338 | 0.006969946
[13 empty] | 835446 | 0.9995181 | 0.9866385 | 0.001433609 | 0.9967625 | 0.004354609 | 0.9967679 | 0.005292038 |  |  | 730560 | 0.9916902 | 0.9670213 | 0.003490346 | 0.9954093 | 0.004621286 | 0.9954097 | 0.007062253 | [12 empty] | 1178760 | 1.009176 | 0.8678712 | 0.01330738 | 0.9848464 | 0.01396986 | 0.9848379 | 0.006969901
[13 empty] | 835746 | 1.002399 | 0.9866385 | 0.001433609 | 0.9967625 | 0.00435461 | 0.9967679 | 0.005292041 |  |  | 730860 | 0.9906112 | 0.9670213 | 0.003490346 | 0.9954123 | 0.004621138 | 0.9954128 | 0.007062237 | [12 empty] | 1179060 | 1.0047 | 0.8678712 | 0.01330738 | 0.9848505 | 0.01396979 | 0.984842 | 0.006969857
[13 empty] | 836046 | 1.002399 | 0.9866385 | 0.001433609 | 0.9967626 | 0.004354611 | 0.996768 | 0.005292043 |  |  | 731160 | 0.9927692 | 0.9670213 | 0.003490346 | 0.9954154 | 0.00462099 | 0.9954158 | 0.00706222 | [12 empty] | 1179360 | 1.000224 | 0.8678712 | 0.01330738 | 0.9848546 | 0.01396972 | 0.9848461 | 0.006969813
[13 empty] | 836346 | 1.002399 | 0.9866385 | 0.001433609 | 0.9967626 | 0.004354612 | 0.9967681 | 0.005292045 |  |  | 731460 | 0.9938482 | 0.9670213 | 0.003490346 | 0.9954184 | 0.004620843 | 0.9954188 | 0.007062204 | [12 empty] | 1179660 | 0.9979859 | 0.8678712 | 0.01330738 | 0.9848587 | 0.01396966 | 0.9848502 | 0.006969768
[13 empty] | 836646 | 1.001439 | 0.9866385 | 0.001433609 | 0.9967627 | 0.004354613 | 0.9967681 | 0.005292048 |  |  | 731760 | 0.9960063 | 0.9670213 | 0.003490346 | 0.9954214 | 0.004620697 | 0.9954218 | 0.007062187 | [12 empty] | 1179960 | 1.006938 | 0.8678712 | 0.01330738 | 0.9848628 | 0.01396959 | 0.9848543 | 0.006969724
[13 empty] | 836946 | 1.001439 | 0.9866385 | 0.001433609 | 0.9967628 | 0.004354615 | 0.9967682 | 0.00529205 |  |  | 732060 | 0.9938482 | 0.9670213 | 0.003490346 | 0.9954243 | 0.00462055 | 0.9954248 | 0.007062171 | [12 empty] | 1180260 | 1.0047 | 0.8678712 | 0.01330738 | 0.9848669 | 0.01396953 | 0.9848584 | 0.00696968
[13 empty] | 837246 | 1.001439 | 0.9866385 | 0.001433609 | 0.9967628 | 0.004354616 | 0.9967682 | 0.005292052 |  |  | 732360 | 0.9927692 | 0.9670213 | 0.003490346 | 0.9954273 | 0.004620404 | 0.9954277 | 0.007062155 | [12 empty] | 1180560 | 1.006938 | 0.8678712 | 0.01330738 | 0.984871 | 0.01396946 | 0.9848625 | 0.006969636
[13 empty] | 837546 | 1.000479 | 0.9866385 | 0.001433609 | 0.9967629 | 0.004354617 | 0.9967683 | 0.005292055 |  |  | 732660 | 0.9938482 | 0.9670213 | 0.003490346 | 0.9954303 | 0.004620258 | 0.9954307 | 0.007062139 | [12 empty] | 1180860 | 1.002462 | 0.8678712 | 0.01330738 | 0.9848751 | 0.0139694 | 0.9848665 | 0.006969592
[13 empty] | 837846 | 1.002399 | 0.9866385 | 0.001433609 | 0.9967629 | 0.004354618 | 0.9967684 | 0.005292057 |  |  | 732960 | 0.9927692 | 0.9670213 | 0.003490346 | 0.9954333 | 0.004620113 | 0.9954337 | 0.007062123 | [12 empty] | 1181160 | 0.99351 | 0.8678712 | 0.01330738 | 0.9848791 | 0.01396933 | 0.9848706 | 0.006969549
[13 empty] | 838146 | 1.000479 | 0.9866385 | 0.001433609 | 0.996763 | 0.004354619 | 0.9967684 | 0.005292059 |  |  | 733260 | 0.9927692 | 0.9670213 | 0.003490346 | 0.9954363 | 0.004619968 | 0.9954367 | 0.007062107 | [12 empty] | 1181460 | 1.002462 | 0.8678712 | 0.01330738 | 0.9848832 | 0.01396927 | 0.9848747 | 0.006969505
[13 empty] | 838446 | 1.000479 | 0.9866385 | 0.001433609 | 0.996763 | 0.004354621 | 0.9967685 | 0.005292061 |  |  | 733560 | 0.9906112 | 0.9670213 | 0.003490346 | 0.9954392 | 0.004619824 | 0.9954397 | 0.007062091 | [12 empty] | 1181760 | 1.006938 | 0.8678712 | 0.01330738 | 0.9848873 | 0.0139692 | 0.9848788 | 0.006969462
[13 empty] | 838746 | 1.001439 | 0.9866385 | 0.001433609 | 0.9967631 | 0.004354622 | 0.9967685 | 0.005292064 |  |  | 733860 | 0.9906112 | 0.9670213 | 0.003490346 | 0.9954422 | 0.004619679 | 0.9954426 | 0.007062075 | [12 empty] | 1182060 | 1.002462 | 0.8678712 | 0.01330738 | 0.9848913 | 0.01396914 | 0.9848828 | 0.006969418
[13 empty] | 839046 | 1.002399 | 0.9866385 | 0.001433609 | 0.9967632 | 0.004354623 | 0.9967686 | 0.005292066 |  |  | 734160 | 0.9938482 | 0.9670213 | 0.003490346 | 0.9954452 | 0.004619535 | 0.9954456 | 0.00706206 | [12 empty] | 1182360 | 0.9979859 | 0.8678712 | 0.01330738 | 0.9848954 | 0.01396907 | 0.9848869 | 0.006969375
[13 empty] | 839346 | 1.002399 | 0.9866385 | 0.001433609 | 0.9967632 | 0.004354624 | 0.9967686 | 0.005292068 |  |  | 734460 | 0.9916902 | 0.9670213 | 0.003490346 | 0.9954481 | 0.004619392 | 0.9954485 | 0.007062044 | [12 empty] | 1182660 | 1.002462 | 0.8678712 | 0.01330738 | 0.9848995 | 0.01396901 | 0.9848909 | 0.006969332
[13 empty] | 839646 | 1.00336 | 0.9866385 | 0.001433609 | 0.9967633 | 0.004354625 | 0.9967687 | 0.005292071 |  |  | 734760 | 0.9938482 | 0.9670213 | 0.003490346 | 0.9954511 | 0.004619249 | 0.9954515 | 0.007062029 | [12 empty] | 1182960 | 1.002462 | 0.8678712 | 0.01330738 | 0.9849035 | 0.01396894 | 0.984895 | 0.006969289
[13 empty] | 839946 | 1.001439 | 0.9866385 | 0.001433609 | 0.9967633 | 0.004354626 | 0.9967688 | 0.005292073 |  |  | 735060 | 0.9938482 | 0.9670213 | 0.003490346 | 0.995454 | 0.004619106 | 0.9954544 | 0.007062013 | [12 empty] | 1183260 | 0.9979859 | 0.8678712 | 0.01330738 | 0.9849076 | 0.01396888 | 0.984899 | 0.006969246
[13 empty] | 840246 | 1.002399 | 0.9866385 | 0.001433609 | 0.9967634 | 0.004354628 | 0.9967688 | 0.005292075 |  |  | 735360 | 0.9938482 | 0.9670213 | 0.003490346 | 0.9954569 | 0.004618963 | 0.9954574 | 0.007061998 | [12 empty] | 1183560 | 0.9979859 | 0.8678712 | 0.01330738 | 0.9849116 | 0.01396881 | 0.9849031 | 0.006969203
[13 empty] | 840546 | 1.000479 | 0.9866385 | 0.001433609 | 0.9967634 | 0.004354629 | 0.9967689 | 0.005292077 |  |  | 735660 | 0.9916902 | 0.9670213 | 0.003490346 | 0.9954599 | 0.004618821 | 0.9954603 | 0.007061983 | [12 empty] | 1183860 | 1.002462 | 0.8678712 | 0.01330738 | 0.9849156 | 0.01396875 | 0.9849071 | 0.00696916
[13 empty] | 840846 | 1.001439 | 0.9866385 | 0.001433609 | 0.9967635 | 0.00435463 | 0.9967689 | 0.00529208 |  |  | 735960 | 0.9938482 | 0.9670213 | 0.003490346 | 0.9954628 | 0.004618679 | 0.9954632 | 0.007061968 | [12 empty] | 1184160 | 0.9957479 | 0.8678712 | 0.01330738 | 0.9849197 | 0.01396869 | 0.9849111 | 0.006969117
[13 empty] | 841146 | 1.001439 | 0.9866385 | 0.001433609 | 0.9967636 | 0.004354631 | 0.996769 | 0.005292082 |  |  | 736260 | 0.9916902 | 0.9670213 | 0.003490346 | 0.9954657 | 0.004618538 | 0.9954662 | 0.007061953 | [12 empty] | 1184460 | 0.99351 | 0.8678712 | 0.01330738 | 0.9849237 | 0.01396862 | 0.9849152 | 0.006969074
[13 empty] | 841446 | 1.002399 | 0.9866385 | 0.001433609 | 0.9967636 | 0.004354632 | 0.996769 | 0.005292084 |  |  | 736560 | 0.9927692 | 0.9670213 | 0.003490346 | 0.9954687 | 0.004618397 | 0.9954691 | 0.007061938 | [12 empty] | 1184760 | 0.99351 | 0.8678712 | 0.01330738 | 0.9849277 | 0.01396856 | 0.9849192 | 0.006969032
[13 empty] | 841746 | 1.002399 | 0.9866385 | 0.001433609 | 0.9967637 | 0.004354634 | 0.9967691 | 0.005292086 |  |  | 736860 | 0.9938482 | 0.9670213 | 0.003490346 | 0.9954716 | 0.004618256 | 0.995472 | 0.007061923 | [12 empty] | 1185060 | 1.0047 | 0.8678712 | 0.01330738 | 0.9849318 | 0.0139685 | 0.9849232 | 0.00696899
[13 empty] | 842046 | 1.001439 | 0.9866385 | 0.001433609 | 0.9967637 | 0.004354635 | 0.9967692 | 0.005292089 |  |  | 737160 | 0.9927692 | 0.9670213 | 0.003490346 | 0.9954745 | 0.004618115 | 0.9954749 | 0.007061909 | [12 empty] | 1185360 | 1.009176 | 0.8678712 | 0.01330738 | 0.9849358 | 0.01396843 | 0.9849272 | 0.006968947
[13 empty] | 842346 | 1.002399 | 0.9866385 | 0.001433609 | 0.9967638 | 0.004354636 | 0.9967692 | 0.005292091 |  |  | 737460 | 0.9927692 | 0.9670213 | 0.003490346 | 0.9954774 | 0.004617975 | 0.9954778 | 0.007061894 | [12 empty] | 1185660 | 0.9979859 | 0.8678712 | 0.01330738 | 0.9849398 | 0.01396837 | 0.9849312 | 0.006968905
[13 empty] | 842646 | 1.002399 | 0.9866385 | 0.001433609 | 0.9967638 | 0.004354637 | 0.9967693 | 0.005292093 |  |  | 737760 | 0.9927692 | 0.9670213 | 0.003490346 | 0.9954803 | 0.004617836 | 0.9954807 | 0.00706188 | [12 empty] | 1185960 | 1.000224 | 0.8678712 | 0.01330738 | 0.9849438 | 0.01396831 | 0.9849352 | 0.006968863
[13 empty] | 842946 | 1.002399 | 0.9866385 | 0.001433609 | 0.9967639 | 0.004354638 | 0.9967693 | 0.005292095 |  |  | 738060 | 0.9938482 | 0.9670213 | 0.003490346 | 0.9954832 | 0.004617696 | 0.9954836 | 0.007061865 | [12 empty] | 1186260 | 1.006938 | 0.8678712 | 0.01330738 | 0.9849478 | 0.01396824 | 0.9849392 | 0.006968821
[13 empty] | 843246 | 1.002399 | 0.9866385 | 0.001433609 | 0.996764 | 0.004354639 | 0.9967694 | 0.005292097 |  |  | 738360 | 0.9938482 | 0.9670213 | 0.003490346 | 0.9954861 | 0.004617557 | 0.9954865 | 0.007061851 | [12 empty] | 1186560 | 0.9957479 | 0.8678712 | 0.01330738 | 0.9849518 | 0.01396818 | 0.9849432 | 0.006968779
[13 empty] | 843546 | 1.002399 | 0.9866385 | 0.001433609 | 0.996764 | 0.004354641 | 0.9967694 | 0.0052921 |  |  | 738660 | 0.9938482 | 0.9670213 | 0.003490346 | 0.995489 | 0.004617418 | 0.9954894 | 0.007061837 | [12 empty] | 1186860 | 1.002462 | 0.8678712 | 0.01330738 | 0.9849558 | 0.01396812 | 0.9849472 | 0.006968737
[13 empty] | 843846 | 1.002399 | 0.9866385 | 0.001433609 | 0.9967641 | 0.004354642 | 0.9967695 | 0.005292102 |  |  | 738960 | 0.9916902 | 0.9670213 | 0.003490346 | 0.9954919 | 0.00461728 | 0.9954923 | 0.007061823 | [12 empty] | 1187160 | 0.9979859 | 0.8678712 | 0.01330738 | 0.9849598 | 0.01396806 | 0.9849512 | 0.006968695
[13 empty] | 844146 | 1.002399 | 0.9866385 | 0.001433609 | 0.9967641 | 0.004354643 | 0.9967696 | 0.005292104 |  |  | 739260 | 0.9938482 | 0.9670213 | 0.003490346 | 0.9954947 | 0.004617142 | 0.9954952 | 0.007061809 | [12 empty] | 1187460 | 1.000224 | 0.8678712 | 0.01330738 | 0.9849637 | 0.01396799 | 0.9849552 | 0.006968654
[13 empty] | 844446 | 1.002399 | 0.9866385 | 0.001433609 | 0.9967642 | 0.004354644 | 0.9967696 | 0.005292106 |  |  | 739560 | 0.9938482 | 0.9670213 | 0.003490346 | 0.9954976 | 0.004617004 | 0.995498 | 0.007061795 | [12 empty] | 1187760 | 1.002462 | 0.8678712 | 0.01330738 | 0.9849677 | 0.01396793 | 0.9849591 | 0.006968612
[13 empty] | 844746 | 1.000479 | 0.9866385 | 0.001433609 | 0.9967642 | 0.004354645 | 0.9967697 | 0.005292108 |  |  | 739860 | 0.9927692 | 0.9670213 | 0.003490346 | 0.9955005 | 0.004616867 | 0.9955009 | 0.007061781 | [12 empty] | 1188060 | 1.006938 | 0.8678712 | 0.01330738 | 0.9849717 | 0.01396787 | 0.9849631 | 0.006968571
[13 empty] | 845046 | 1.00336 | 0.9866385 | 0.001433609 | 0.9967643 | 0.004354646 | 0.9967697 | 0.005292111 |  |  | 740160 | 0.9927692 | 0.9670213 | 0.003490346 | 0.9955033 | 0.00461673 | 0.9955038 | 0.007061767 | [12 empty] | 1188360 | 0.9979859 | 0.8678712 | 0.01330738 | 0.9849757 | 0.01396781 | 0.9849671 | 0.006968529
[13 empty] | 845346 | 1.001439 | 0.9866385 | 0.001433609 | 0.9967643 | 0.004354648 | 0.9967698 | 0.005292113 |  |  | 740460 | 0.9938482 | 0.9670213 | 0.003490346 | 0.9955062 | 0.004616593 | 0.9955066 | 0.007061754 | [12 empty] | 1188660 | 0.99351 | 0.8678712 | 0.01330738 | 0.9849796 | 0.01396775 | 0.984971 | 0.006968488
[13 empty] | 845646 | 1.002399 | 0.9866385 | 0.001433609 | 0.9967644 | 0.004354649 | 0.9967698 | 0.005292115 |  |  | 740760 | 0.9938482 | 0.9670213 | 0.003490346 | 0.9955091 | 0.004616456 | 0.9955095 | 0.00706174 | [12 empty] | 1188960 | 1.000224 | 0.8678712 | 0.01330738 | 0.9849836 | 0.01396769 | 0.984975 | 0.006968447
[13 empty] | 845946 | 1.001439 | 0.9866385 | 0.001433609 | 0.9967645 | 0.00435465 | 0.9967699 | 0.005292117 |  |  | 741060 | 0.9960063 | 0.9670213 | 0.003490346 | 0.9955119 | 0.00461632 | 0.9955124 | 0.007061727 | [12 empty] | 1189260 | 0.9979859 | 0.8678712 | 0.01330738 | 0.9849875 | 0.01396762 | 0.984979 | 0.006968406
[13 empty] | 846246 | 1.002399 | 0.9866385 | 0.001433609 | 0.9967645 | 0.004354651 | 0.9967699 | 0.005292119 |  |  | 741360 | 0.9949272 | 0.9670213 | 0.003490346 | 0.9955148 | 0.004616185 | 0.9955152 | 0.007061713 | [12 empty] | 1189560 | 1.002462 | 0.8678712 | 0.01330738 | 0.9849915 | 0.01396756 | 0.9849829 | 0.006968365
[13 empty] | 846546 | 1.002399 | 0.9866385 | 0.001433609 | 0.9967646 | 0.004354652 | 0.99677 | 0.005292122 |  |  | 741660 | 0.9949272 | 0.9670213 | 0.003490346 | 0.9955176 | 0.004616049 | 0.995518 | 0.0070617 | [12 empty] | 1189860 | 1.000224 | 0.8678712 | 0.01330738 | 0.9849954 | 0.0139675 | 0.9849868 | 0.006968324
[13 empty] | 846846 | 1.00336 | 0.9866385 | 0.001433609 | 0.9967646 | 0.004354653 | 0.9967701 | 0.005292124 |  |  | 741960 | 0.9938482 | 0.9670213 | 0.003490346 | 0.9955204 | 0.004615914 | 0.9955209 | 0.007061687 | [12 empty] | 1190160 | 0.9979859 | 0.8678712 | 0.01330738 | 0.9849994 | 0.01396744 | 0.9849908 | 0.006968283
[13 empty] | 847146 | 1.001439 | 0.9866385 | 0.001433609 | 0.9967647 | 0.004354655 | 0.9967701 | 0.005292126 |  |  | 742260 | 0.9938482 | 0.9670213 | 0.003490346 | 0.9955233 | 0.004615779 | 0.9955237 | 0.007061674 | [12 empty] | 1190460 | 0.99351 | 0.8678712 | 0.01330738 | 0.9850033 | 0.01396738 | 0.9849947 | 0.006968243
[13 empty] | 847446 | 1.001439 | 0.9866385 | 0.001433609 | 0.9967647 | 0.004354656 | 0.9967702 | 0.005292128 |  |  | 742560 | 0.9949272 | 0.9670213 | 0.003490346 | 0.9955261 | 0.004615645 | 0.9955265 | 0.007061661 | [12 empty] | 1190760 | 1.002462 | 0.8678712 | 0.01330738 | 0.9850073 | 0.01396732 | 0.9849986 | 0.006968202
[13 empty] | 847746 | 1.001439 | 0.9866385 | 0.001433609 | 0.9967648 | 0.004354657 | 0.9967702 | 0.00529213 |  |  | 742860 | 0.9927692 | 0.9670213 | 0.003490346 | 0.9955289 | 0.004615511 | 0.9955294 | 0.007061648 | [12 empty] | 1191060 | 0.9957479 | 0.8678712 | 0.01330738 | 0.9850112 | 0.01396726 | 0.9850026 | 0.006968162
[13 empty] | 848046 | 1.001439 | 0.9866385 | 0.001433609 | 0.9967648 | 0.004354658 | 0.9967703 | 0.005292132 |  |  | 743160 | 0.9949272 | 0.9670213 | 0.003490346 | 0.9955317 | 0.004615377 | 0.9955322 | 0.007061635 | [12 empty] | 1191360 | 0.9979859 | 0.8678712 | 0.01330738 | 0.9850151 | 0.0139672 | 0.9850065 | 0.006968121
[13 empty] | 848346 | 1.001439 | 0.9866385 | 0.001433609 | 0.9967649 | 0.004354659 | 0.9967703 | 0.005292135 |  |  | 743460 | 0.9927692 | 0.9670213 | 0.003490346 | 0.9955346 | 0.004615244 | 0.995535 | 0.007061622 | [12 empty] | 1191660 | 0.9979859 | 0.8678712 | 0.01330738 | 0.985019 | 0.01396714 | 0.9850104 | 0.006968081
[13 empty] | 848646 | 1.001439 | 0.9866385 | 0.001433609 | 0.9967649 | 0.00435466 | 0.9967704 | 0.005292137 |  |  | 743760 | 0.9949272 | 0.9670213 | 0.003490346 | 0.9955374 | 0.004615111 | 0.9955378 | 0.00706161 | [12 empty] | 1191960 | 0.9957479 | 0.8678712 | 0.01330738 | 0.9850229 | 0.01396708 | 0.9850143 | 0.006968041
[13 empty] | 848946 | 1.002399 | 0.9866385 | 0.001433609 | 0.996765 | 0.004354661 | 0.9967704 | 0.005292139 |  |  | 744060 | 0.9949272 | 0.9670213 | 0.003490346 | 0.9955402 | 0.004614978 | 0.9955406 | 0.007061597 | [12 empty] | 1192260 | 1.000224 | 0.8678712 | 0.01330738 | 0.9850269 | 0.01396702 | 0.9850182 | 0.006968001
[13 empty] | 849246 | 1.002399 | 0.9866385 | 0.001433609 | 0.996765 | 0.004354663 | 0.9967705 | 0.005292141 |  |  | 744360 | 0.9938482 | 0.9670213 | 0.003490346 | 0.995543 | 0.004614845 | 0.9955434 | 0.007061584 | [12 empty] | 1192560 | 1.002462 | 0.8678712 | 0.01330738 | 0.9850308 | 0.01396696 | 0.9850221 | 0.006967961
[13 empty] | 849546 | 1.001439 | 0.9866385 | 0.001433609 | 0.9967651 | 0.004354664 | 0.9967705 | 0.005292143 |  |  | 744660 | 0.9949272 | 0.9670213 | 0.003490346 | 0.9955458 | 0.004614713 | 0.9955462 | 0.007061572 | [12 empty] | 1192860 | 0.9979859 | 0.8678712 | 0.01330738 | 0.9850347 | 0.0139669 | 0.985026 | 0.006967921
[13 empty] | 849846 | 1.001439 | 0.9866385 | 0.001433609 | 0.9967651 | 0.004354665 | 0.9967706 | 0.005292145 |  |  | 744960 | 0.9949272 | 0.9670213 | 0.003490346 | 0.9955486 | 0.004614581 | 0.995549 | 0.00706156 | [12 empty] | 1193160 | 0.9957479 | 0.8678712 | 0.01330738 | 0.9850386 | 0.01396684 | 0.9850299 | 0.006967881
[13 empty] | 850146 | 1.000479 | 0.9866385 | 0.001433609 | 0.9967652 | 0.004354666 | 0.9967706 | 0.005292147 |  |  | 745260 | 0.9949272 | 0.9670213 | 0.003490346 | 0.9955513 | 0.00461445 | 0.9955518 | 0.007061548 | [12 empty] | 1193460 | 1.002462 | 0.8678712 | 0.01330738 | 0.9850425 | 0.01396678 | 0.9850338 | 0.006967841
[13 empty] | 850446 | 1.002399 | 0.9866385 | 0.001433609 | 0.9967653 | 0.004354667 | 0.9967707 | 0.005292149 |  |  | 745560 | 0.9938482 | 0.9670213 | 0.003490346 | 0.9955541 | 0.004614319 | 0.9955546 | 0.007061535 | [12 empty] | 1193760 | 0.99351 | 0.8678712 | 0.01330738 | 0.9850463 | 0.01396672 | 0.9850377 | 0.006967802
[13 empty] | 850746 | 1.001439 | 0.9866385 | 0.001433609 | 0.9967653 | 0.004354668 | 0.9967707 | 0.005292152 |  |  | 745860 | 0.9949272 | 0.9670213 | 0.003490346 | 0.9955569 | 0.004614188 | 0.9955574 | 0.007061523 | [12 empty] | 1194060 | 1.002462 | 0.8678712 | 0.01330738 | 0.9850502 | 0.01396666 | 0.9850416 | 0.006967762
[13 empty] | 851046 | 1.000479 | 0.9866385 | 0.001433609 | 0.9967654 | 0.004354669 | 0.9967708 | 0.005292154 |  |  | 746160 | 0.9960063 | 0.9670213 | 0.003490346 | 0.9955597 | 0.004614057 | 0.9955601 | 0.007061511 | [12 empty] | 1194360 | 1.006938 | 0.8678712 | 0.01330738 | 0.9850541 | 0.0139666 | 0.9850455 | 0.006967723
[13 empty] | 851346 | 1.000479 | 0.9866385 | 0.001433609 | 0.9967654 | 0.004354671 | 0.9967709 | 0.005292156 |  |  | 746460 | 0.9949272 | 0.9670213 | 0.003490346 | 0.9955625 | 0.004613927 | 0.9955629 | 0.0070615 | [12 empty] | 1194660 | 0.9957479 | 0.8678712 | 0.01330738 | 0.985058 | 0.01396654 | 0.9850493 | 0.006967683
[13 empty] | 851646 | 1.002399 | 0.9866385 | 0.001433609 | 0.9967655 | 0.004354672 | 0.9967709 | 0.005292158 |  |  | 746760 | 0.9927692 | 0.9670213 | 0.003490346 | 0.9955652 | 0.004613797 | 0.9955657 | 0.007061488 | [12 empty] | 1194960 | 1.0047 | 0.8678712 | 0.01330738 | 0.9850619 | 0.01396649 | 0.9850532 | 0.006967644
[13 empty] | 851946 | 1.000479 | 0.9866385 | 0.001433609 | 0.9967655 | 0.004354673 | 0.996771 | 0.00529216 |  |  | 747060 | 0.9927692 | 0.9670213 | 0.003490346 | 0.995568 | 0.004613668 | 0.9955684 | 0.007061476 | [12 empty] | 1195260 | 1.002462 | 0.8678712 | 0.01330738 | 0.9850657 | 0.01396643 | 0.9850571 | 0.006967605
[13 empty] | 852246 | 1.002399 | 0.9866385 | 0.001433609 | 0.9967656 | 0.004354674 | 0.996771 | 0.005292162 |  |  | 747360 | 0.9938482 | 0.9670213 | 0.003490346 | 0.9955707 | 0.004613538 | 0.9955712 | 0.007061464 | [12 empty] | 1195560 | 1.000224 | 0.8678712 | 0.01330738 | 0.9850696 | 0.01396637 | 0.9850609 | 0.006967566
[13 empty] | 852546 | 1.002399 | 0.9866385 | 0.001433609 | 0.9967656 | 0.004354675 | 0.9967711 | 0.005292164 |  |  | 747660 | 0.9960063 | 0.9670213 | 0.003490346 | 0.9955735 | 0.00461341 | 0.9955739 | 0.007061453 | [12 empty] | 1195860 | 1.002462 | 0.8678712 | 0.01330738 | 0.9850734 | 0.01396631 | 0.9850648 | 0.006967527
[13 empty] | 852846 | 1.001439 | 0.9866385 | 0.001433609 | 0.9967657 | 0.004354676 | 0.9967711 | 0.005292166 |  |  | 747960 | 0.9949272 | 0.9670213 | 0.003490346 | 0.9955762 | 0.004613281 | 0.9955767 | 0.007061442 | [12 empty] | 1196160 | 1.006938 | 0.8678712 | 0.01330738 | 0.9850773 | 0.01396625 | 0.9850686 | 0.006967488
[13 empty] | 853146 | 1.000479 | 0.9866385 | 0.001433609 | 0.9967657 | 0.004354677 | 0.9967712 | 0.005292168 |  |  | 748260 | 0.9938482 | 0.9670213 | 0.003490346 | 0.995579 | 0.004613153 | 0.9955794 | 0.00706143 | [12 empty] | 1196460 | 1.002462 | 0.8678712 | 0.01330738 | 0.9850811 | 0.01396619 | 0.9850725 | 0.006967449
[13 empty] | 853446 | 1.002399 | 0.9866385 | 0.001433609 | 0.9967658 | 0.004354679 | 0.9967712 | 0.00529217 |  |  | 748560 | 0.9938482 | 0.9670213 | 0.003490346 | 0.9955817 | 0.004613025 | 0.9955822 | 0.007061419 | [12 empty] | 1196760 | 1.000224 | 0.8678712 | 0.01330738 | 0.985085 | 0.01396614 | 0.9850763 | 0.006967411
[13 empty] | 853746 | 1.001439 | 0.9866385 | 0.001433609 | 0.9967658 | 0.00435468 | 0.9967713 | 0.005292172 |  |  | 748860 | 0.9938482 | 0.9670213 | 0.003490346 | 0.9955844 | 0.004612897 | 0.9955849 | 0.007061408 | [12 empty] | 1197060 | 1.000224 | 0.8678712 | 0.01330738 | 0.9850888 | 0.01396608 | 0.9850802 | 0.006967372
[13 empty] | 854046 | 1.001439 | 0.9866385 | 0.001433609 | 0.9967659 | 0.004354681 | 0.9967713 | 0.005292174 |  |  | 749160 | 0.9949272 | 0.9670213 | 0.003490346 | 0.9955872 | 0.00461277 | 0.9955876 | 0.007061397 | [12 empty] | 1197360 | 1.0047 | 0.8678712 | 0.01330738 | 0.9850927 | 0.01396602 | 0.985084 | 0.006967333
[13 empty] | 854346 | 1.001439 | 0.9866385 | 0.001433609 | 0.9967659 | 0.004354682 | 0.9967714 | 0.005292176 |  |  | 749460 | 0.9927692 | 0.9670213 | 0.003490346 | 0.9955899 | 0.004612643 | 0.9955904 | 0.007061386 | [12 empty] | 1197660 | 1.002462 | 0.8678712 | 0.01330738 | 0.9850965 | 0.01396596 | 0.9850878 | 0.006967295
[13 empty] | 854646 | 1.000479 | 0.9866385 | 0.001433609 | 0.996766 | 0.004354683 | 0.9967714 | 0.005292179 |  |  | 749760 | 0.9949272 | 0.9670213 | 0.003490346 | 0.9955926 | 0.004612516 | 0.9955931 | 0.007061375 | [12 empty] | 1197960 | 0.9979859 | 0.8678712 | 0.01330738 | 0.9851003 | 0.01396591 | 0.9850916 | 0.006967257
[13 empty] | 854946 | 0.9995181 | 0.9866385 | 0.001433609 | 0.996766 | 0.004354684 | 0.9967715 | 0.005292181 |  |  | 750060 | 0.9949272 | 0.9670213 | 0.003490346 | 0.9955953 | 0.004612389 | 0.9955958 | 0.007061364 | [12 empty] | 1198260 | 0.9979859 | 0.8678712 | 0.01330738 | 0.9851041 | 0.01396585 | 0.9850955 | 0.006967218
[13 empty] | 855246 | 1.00336 | 0.9866385 | 0.001433609 | 0.9967661 | 0.004354685 | 0.9967715 | 0.005292183 |  |  | 750360 | 0.9949272 | 0.9670213 | 0.003490346 | 0.995598 | 0.004612263 | 0.9955985 | 0.007061353 | [12 empty] | 1198560 | 0.99351 | 0.8678712 | 0.01330738 | 0.985108 | 0.01396579 | 0.9850993 | 0.00696718
[13 empty] | 855546 | 1.002399 | 0.9866385 | 0.001433609 | 0.9967661 | 0.004354686 | 0.9967716 | 0.005292185 |  |  | 750660 | 0.9927692 | 0.9670213 | 0.003490346 | 0.9956008 | 0.004612138 | 0.9956012 | 0.007061342 | [12 empty] | 1198860 | 0.991272 | 0.8678712 | 0.01330738 | 0.9851118 | 0.01396573 | 0.9851031 | 0.006967142
[13 empty] | 855846 | 1.001439 | 0.9866385 | 0.001433609 | 0.9967662 | 0.004354687 | 0.9967716 | 0.005292187 |  |  | 750960 | 0.9938482 | 0.9670213 | 0.003490346 | 0.9956035 | 0.004612012 | 0.9956039 | 0.007061332 | [12 empty] | 1199160 | 1.000224 | 0.8678712 | 0.01330738 | 0.9851156 | 0.01396568 | 0.9851069 | 0.006967104
[13 empty] | 856146 | 1.002399 | 0.9866385 | 0.001433609 | 0.9967662 | 0.004354689 | 0.9967717 | 0.005292189 |  |  | 751260 | 0.9938482 | 0.9670213 | 0.003490346 | 0.9956062 | 0.004611887 | 0.9956066 | 0.007061321 | [12 empty] | 1199460 | 0.991272 | 0.8678712 | 0.01330738 | 0.9851194 | 0.01396562 | 0.9851107 | 0.006967066
[13 empty] | 856446 | 1.002399 | 0.9866385 | 0.001433609 | 0.9967663 | 0.00435469 | 0.9967717 | 0.005292191 |  |  | 751560 | 0.9927692 | 0.9670213 | 0.003490346 | 0.9956088 | 0.004611762 | 0.9956093 | 0.007061311 | [12 empty] | 1199760 | 1.002462 | 0.8678712 | 0.01330738 | 0.9851232 | 0.01396556 | 0.9851145 | 0.006967029
[13 empty] | 856746 | 1.001439 | 0.9866385 | 0.001433609 | 0.9967663 | 0.004354691 | 0.9967718 | 0.005292193 |  |  | 751860 | 0.9938482 | 0.9670213 | 0.003490346 | 0.9956115 | 0.004611637 | 0.995612 | 0.0070613 | [12 empty] | 1200060 | 0.9979859 | 0.8678712 | 0.01330738 | 0.985127 | 0.01396551 | 0.9851183 | 0.006966991
[13 empty] | 857046 | 1.001439 | 0.9866385 | 0.001433609 | 0.9967664 | 0.004354692 | 0.9967718 | 0.005292195 |  |  | 752160 | 0.9938482 | 0.9670213 | 0.003490346 | 0.9956142 | 0.004611513 | 0.9956147 | 0.00706129 | [12 empty] | 1200360 | 0.99351 | 0.8678712 | 0.01330738 | 0.9851308 | 0.01396545 | 0.9851221 | 0.006966953
[13 empty] | 857346 | 1.001439 | 0.9866385 | 0.001433609 | 0.9967664 | 0.004354693 | 0.9967719 | 0.005292197 |  |  | 752460 | 0.9949272 | 0.9670213 | 0.003490346 | 0.9956169 | 0.004611389 | 0.9956174 | 0.00706128
[13 empty] | 857646 | 1.000479 | 0.9866385 | 0.001433609 | 0.9967665 | 0.004354694 | 0.9967719 | 0.005292199 |  |  | 752760 | 0.9960063 | 0.9670213 | 0.003490346 | 0.9956196 | 0.004611266 | 0.99562 | 0.00706127
[13 empty] | 857946 | 1.000479 | 0.9866385 | 0.001433609 | 0.9967665 | 0.004354695 | 0.996772 | 0.005292201 |  |  | 753060 | 0.9960063 | 0.9670213 | 0.003490346 | 0.9956223 | 0.004611142 | 0.9956227 | 0.00706126
[13 empty] | 858246 | 1.002399 | 0.9866385 | 0.001433609 | 0.9967666 | 0.004354696 | 0.996772 | 0.005292203 |  |  | 753360 | 0.9960063 | 0.9670213 | 0.003490346 | 0.9956249 | 0.004611019 | 0.9956254 | 0.00706125
[13 empty] | 858546 | 1.00336 | 0.9866385 | 0.001433609 | 0.9967666 | 0.004354697 | 0.9967721 | 0.005292205 |  |  | 753660 | 0.9949272 | 0.9670213 | 0.003490346 | 0.9956276 | 0.004610897 | 0.995628 | 0.00706124
[13 empty] | 858846 | 1.002399 | 0.9866385 | 0.001433609 | 0.9967667 | 0.004354699 | 0.9967721 | 0.005292207 |  |  | 753960 | 0.9927692 | 0.9670213 | 0.003490346 | 0.9956302 | 0.004610774 | 0.9956307 | 0.00706123
[13 empty] | 859146 | 1.002399 | 0.9866385 | 0.001433609 | 0.9967667 | 0.0043547 | 0.9967722 | 0.005292209 |  |  | 754260 | 0.9938482 | 0.9670213 | 0.003490346 | 0.9956329 | 0.004610652 | 0.9956334 | 0.00706122
[13 empty] | 859446 | 1.002399 | 0.9866385 | 0.001433609 | 0.9967668 | 0.004354701 | 0.9967722 | 0.005292211 |  |  | 754560 | 0.9949272 | 0.9670213 | 0.003490346 | 0.9956355 | 0.00461053 | 0.995636 | 0.007061211
[23 empty] | 754860 | 0.9960063 | 0.9670213 | 0.003490346 | 0.9956382 | 0.004610409 | 0.9956387 | 0.007061201
[23 empty] | 755160 | 0.9960063 | 0.9670213 | 0.003490346 | 0.9956408 | 0.004610288 | 0.9956413 | 0.007061192
[23 empty] | 755460 | 0.9927692 | 0.9670213 | 0.003490346 | 0.9956435 | 0.004610167 | 0.9956439 | 0.007061182
[23 empty] | 755760 | 0.9960063 | 0.9670213 | 0.003490346 | 0.9956461 | 0.004610046 | 0.9956466 | 0.007061173
[23 empty] | 756060 | 0.9960063 | 0.9670213 | 0.003490346 | 0.9956487 | 0.004609926 | 0.9956492 | 0.007061164
[23 empty] | 756360 | 0.9949272 | 0.9670213 | 0.003490346 | 0.9956514 | 0.004609806 | 0.9956518 | 0.007061155
[23 empty] | 756660 | 0.9927692 | 0.9670213 | 0.003490346 | 0.995654 | 0.004609686 | 0.9956545 | 0.007061146
[23 empty] | 756960 | 0.9938482 | 0.9670213 | 0.003490346 | 0.9956566 | 0.004609567 | 0.9956571 | 0.007061137
[23 empty] | 757260 | 0.9949272 | 0.9670213 | 0.003490346 | 0.9956592 | 0.004609448 | 0.9956597 | 0.007061128
[23 empty] | 757560 | 0.9938482 | 0.9670213 | 0.003490346 | 0.9956618 | 0.004609329 | 0.9956623 | 0.007061119
[23 empty] | 757860 | 0.9960063 | 0.9670213 | 0.003490346 | 0.9956644 | 0.00460921 | 0.9956649 | 0.00706111
[23 empty] | 758160 | 0.9949272 | 0.9670213 | 0.003490346 | 0.995667 | 0.004609092 | 0.9956675 | 0.007061101
[23 empty] | 758460 | 0.9938482 | 0.9670213 | 0.003490346 | 0.9956696 | 0.004608974 | 0.9956701 | 0.007061093
[23 empty] | 758760 | 0.9949272 | 0.9670213 | 0.003490346 | 0.9956722 | 0.004608856 | 0.9956727 | 0.007061084
[23 empty] | 759060 | 0.9927692 | 0.9670213 | 0.003490346 | 0.9956748 | 0.004608739 | 0.9956753 | 0.007061076
[23 empty] | 759360 | 0.9949272 | 0.9670213 | 0.003490346 | 0.9956774 | 0.004608622 | 0.9956779 | 0.007061067
[23 empty] | 759660 | 0.9949272 | 0.9670213 | 0.003490346 | 0.99568 | 0.004608505 | 0.9956804 | 0.007061059
[23 empty] | 759960 | 0.9949272 | 0.9670213 | 0.003490346 | 0.9956825 | 0.004608389 | 0.995683 | 0.007061051
[23 empty] | 760260 | 0.9949272 | 0.9670213 | 0.003490346 | 0.9956851 | 0.004608272 | 0.9956856 | 0.007061042
[23 empty] | 760560 | 0.9938482 | 0.9670213 | 0.003490346 | 0.9956877 | 0.004608157 | 0.9956882 | 0.007061034
[23 empty] | 760860 | 0.9949272 | 0.9670213 | 0.003490346 | 0.9956902 | 0.004608041 | 0.9956907 | 0.007061026
[23 empty] | 761160 | 0.9938482 | 0.9670213 | 0.003490346 | 0.9956928 | 0.004607926 | 0.9956933 | 0.007061018
[23 empty] | 761460 | 0.9949272 | 0.9670213 | 0.003490346 | 0.9956953 | 0.004607811 | 0.9956958 | 0.007061011
[23 empty] | 761760 | 0.9938482 | 0.9670213 | 0.003490346 | 0.9956979 | 0.004607696 | 0.9956984 | 0.007061003
[23 empty] | 762060 | 0.9949272 | 0.9670213 | 0.003490346 | 0.9957004 | 0.004607581 | 0.9957009 | 0.007060995
[23 empty] | 762360 | 0.9949272 | 0.9670213 | 0.003490346 | 0.995703 | 0.004607467 | 0.9957035 | 0.007060987
[23 empty] | 762660 | 0.9960063 | 0.9670213 | 0.003490346 | 0.9957055 | 0.004607353 | 0.995706 | 0.00706098
[23 empty] | 762960 | 0.9938482 | 0.9670213 | 0.003490346 | 0.9957081 | 0.00460724 | 0.9957085 | 0.007060972
[23 empty] | 763260 | 0.9960063 | 0.9670213 | 0.003490346 | 0.9957106 | 0.004607126 | 0.9957111 | 0.007060965
[23 empty] | 763560 | 0.9970853 | 0.9670213 | 0.003490346 | 0.9957131 | 0.004607013 | 0.9957136 | 0.007060958
[23 empty] | 763860 | 0.9960063 | 0.9670213 | 0.003490346 | 0.9957156 | 0.004606901 | 0.9957161 | 0.00706095
[23 empty] | 764160 | 0.9960063 | 0.9670213 | 0.003490346 | 0.9957181 | 0.004606788 | 0.9957186 | 0.007060943
[23 empty] | 764460 | 0.9960063 | 0.9670213 | 0.003490346 | 0.9957207 | 0.004606676 | 0.9957211 | 0.007060936
[23 empty] | 764760 | 0.9949272 | 0.9670213 | 0.003490346 | 0.9957232 | 0.004606564 | 0.9957237 | 0.007060929
[23 empty] | 765060 | 0.9949272 | 0.9670213 | 0.003490346 | 0.9957257 | 0.004606452 | 0.9957262 | 0.007060922
[23 empty] | 765360 | 0.9949272 | 0.9670213 | 0.003490346 | 0.9957282 | 0.004606341 | 0.9957287 | 0.007060915
[23 empty] | 765660 | 0.9960063 | 0.9670213 | 0.003490346 | 0.9957307 | 0.00460623 | 0.9957312 | 0.007060908
[23 empty] | 765960 | 0.9960063 | 0.9670213 | 0.003490346 | 0.9957332 | 0.004606119 | 0.9957337 | 0.007060901
[23 empty] | 766260 | 0.9970853 | 0.9670213 | 0.003490346 | 0.9957356 | 0.004606009 | 0.9957361 | 0.007060895
[23 empty] | 766560 | 0.9992433 | 0.9670213 | 0.003490346 | 0.9957381 | 0.004605898 | 0.9957386 | 0.007060888
[23 empty] | 766860 | 0.9949272 | 0.9670213 | 0.003490346 | 0.9957406 | 0.004605788 | 0.9957411 | 0.007060881
[23 empty] | 767160 | 0.9949272 | 0.9670213 | 0.003490346 | 0.9957431 | 0.004605679 | 0.9957436 | 0.007060875
[23 empty] | 767460 | 0.9938482 | 0.9670213 | 0.003490346 | 0.9957456 | 0.004605569 | 0.9957461 | 0.007060868
[23 empty] | 767760 | 0.9960063 | 0.9670213 | 0.003490346 | 0.995748 | 0.00460546 | 0.9957485 | 0.007060862
[23 empty] | 768060 | 0.9970853 | 0.9670213 | 0.003490346 | 0.9957505 | 0.004605351 | 0.995751 | 0.007060856
[23 empty] | 768360 | 0.9949272 | 0.9670213 | 0.003490346 | 0.995753 | 0.004605243 | 0.9957535 | 0.007060849
[23 empty] | 768660 | 0.9927692 | 0.9670213 | 0.003490346 | 0.9957554 | 0.004605134 | 0.9957559 | 0.007060843
[23 empty] | 768960 | 0.9960063 | 0.9670213 | 0.003490346 | 0.9957579 | 0.004605026 | 0.9957584 | 0.007060837
[23 empty] | 769260 | 0.9949272 | 0.9670213 | 0.003490346 | 0.9957603 | 0.004604919 | 0.9957608 | 0.007060831
[23 empty] | 769560 | 0.9960063 | 0.9670213 | 0.003490346 | 0.9957628 | 0.004604811 | 0.9957633 | 0.007060825
[23 empty] | 769860 | 0.9960063 | 0.9670213 | 0.003490346 | 0.9957652 | 0.004604704 | 0.9957657 | 0.007060819
[23 empty] | 770160 | 0.9960063 | 0.9670213 | 0.003490346 | 0.9957676 | 0.004604597 | 0.9957681 | 0.007060814
[23 empty] | 770460 | 0.9960063 | 0.9670213 | 0.003490346 | 0.9957701 | 0.00460449 | 0.9957706 | 0.007060808
[23 empty] | 770760 | 0.9960063 | 0.9670213 | 0.003490346 | 0.9957725 | 0.004604384 | 0.995773 | 0.007060802
[23 empty] | 771060 | 0.9949272 | 0.9670213 | 0.003490346 | 0.9957749 | 0.004604278 | 0.9957754 | 0.007060796
[23 empty] | 771360 | 0.9970853 | 0.9670213 | 0.003490346 | 0.9957773 | 0.004604172 | 0.9957778 | 0.007060791
[23 empty] | 771660 | 0.9949272 | 0.9670213 | 0.003490346 | 0.9957798 | 0.004604066 | 0.9957803 | 0.007060785
[23 empty] | 771960 | 0.9949272 | 0.9670213 | 0.003490346 | 0.9957822 | 0.004603961 | 0.9957827 | 0.00706078
[23 empty] | 772260 | 0.9960063 | 0.9670213 | 0.003490346 | 0.9957846 | 0.004603856 | 0.9957851 | 0.007060775
[23 empty] | 772560 | 0.9960063 | 0.9670213 | 0.003490346 | 0.995787 | 0.004603751 | 0.9957875 | 0.007060769
[23 empty] | 772860 | 0.9960063 | 0.9670213 | 0.003490346 | 0.9957894 | 0.004603646 | 0.9957899 | 0.007060764
[23 empty] | 773160 | 0.9960063 | 0.9670213 | 0.003490346 | 0.9957918 | 0.004603542 | 0.9957923 | 0.007060759
[23 empty] | 773460 | 0.9960063 | 0.9670213 | 0.003490346 | 0.9957942 | 0.004603438 | 0.9957947 | 0.007060754
[23 empty] | 773760 | 0.9970853 | 0.9670213 | 0.003490346 | 0.9957966 | 0.004603334 | 0.9957971 | 0.007060749
[23 empty] | 774060 | 0.9970853 | 0.9670213 | 0.003490346 | 0.995799 | 0.004603231 | 0.9957995 | 0.007060744
[23 empty] | 774360 | 0.9970853 | 0.9670213 | 0.003490346 | 0.9958013 | 0.004603127 | 0.9958019 | 0.007060739
[23 empty] | 774660 | 0.9960063 | 0.9670213 | 0.003490346 | 0.9958037 | 0.004603024 | 0.9958042 | 0.007060734
[23 empty] | 774960 | 0.9949272 | 0.9670213 | 0.003490346 | 0.9958061 | 0.004602922 | 0.9958066 | 0.007060729
[23 empty] | 775260 | 0.9960063 | 0.9670213 | 0.003490346 | 0.9958085 | 0.004602819 | 0.995809 | 0.007060725
[23 empty] | 775560 | 0.9960063 | 0.9670213 | 0.003490346 | 0.9958108 | 0.004602717 | 0.9958113 | 0.00706072
[23 empty] | 775860 | 0.9960063 | 0.9670213 | 0.003490346 | 0.9958132 | 0.004602615 | 0.9958137 | 0.007060716
[23 empty] | 776160 | 0.9960063 | 0.9670213 | 0.003490346 | 0.9958156 | 0.004602513 | 0.9958161 | 0.007060711
[23 empty] | 776460 | 0.9949272 | 0.9670213 | 0.003490346 | 0.9958179 | 0.004602412 | 0.9958184 | 0.007060707
[23 empty] | 776760 | 0.9949272 | 0.9670213 | 0.003490346 | 0.9958203 | 0.004602311 | 0.9958208 | 0.007060702
[23 empty] | 777060 | 0.9960063 | 0.9670213 | 0.003490346 | 0.9958226 | 0.00460221 | 0.9958231 | 0.007060698
[23 empty] | 777360 | 0.9949272 | 0.9670213 | 0.003490346 | 0.9958249 | 0.004602109 | 0.9958255 | 0.007060694
[23 empty] | 777660 | 0.9981643 | 0.9670213 | 0.003490346 | 0.9958273 | 0.004602009 | 0.9958278 | 0.007060689
[23 empty] | 777960 | 0.9970853 | 0.9670213 | 0.003490346 | 0.9958296 | 0.004601909 | 0.9958301 | 0.007060685
[23 empty] | 778260 | 0.9949272 | 0.9670213 | 0.003490346 | 0.995832 | 0.004601809 | 0.9958325 | 0.007060681
[23 empty] | 778560 | 0.9949272 | 0.9670213 | 0.003490346 | 0.9958343 | 0.004601709 | 0.9958348 | 0.007060677
[23 empty] | 778860 | 0.9949272 | 0.9670213 | 0.003490346 | 0.9958366 | 0.00460161 | 0.9958371 | 0.007060673
[23 empty] | 779160 | 0.9938482 | 0.9670213 | 0.003490346 | 0.9958389 | 0.00460151 | 0.9958395 | 0.007060669
[23 empty] | 779460 | 0.9970853 | 0.9670213 | 0.003490346 | 0.9958413 | 0.004601412 | 0.9958418 | 0.007060666
[23 empty] | 779760 | 0.9981643 | 0.9670213 | 0.003490346 | 0.9958436 | 0.004601313 | 0.9958441 | 0.007060662
[23 empty] | 780060 | 0.9970853 | 0.9670213 | 0.003490346 | 0.9958459 | 0.004601214 | 0.9958464 | 0.007060658
[23 empty] | 780360 | 0.9970853 | 0.9670213 | 0.003490346 | 0.9958482 | 0.004601116 | 0.9958487 | 0.007060654
[23 empty] | 780660 | 0.9949272 | 0.9670213 | 0.003490346 | 0.9958505 | 0.004601018 | 0.995851 | 0.007060651
[23 empty] | 780960 | 0.9949272 | 0.9670213 | 0.003490346 | 0.9958528 | 0.004600921 | 0.9958533 | 0.007060647
[23 empty] | 781260 | 0.9938482 | 0.9670213 | 0.003490346 | 0.9958551 | 0.004600823 | 0.9958556 | 0.007060644
[23 empty] | 781560 | 0.9960063 | 0.9670213 | 0.003490346 | 0.9958574 | 0.004600726 | 0.9958579 | 0.00706064
[23 empty] | 781860 | 0.9970853 | 0.9670213 | 0.003490346 | 0.9958597 | 0.004600629 | 0.9958602 | 0.007060637
[23 empty] | 782160 | 0.9960063 | 0.9670213 | 0.003490346 | 0.9958619 | 0.004600533 | 0.9958625 | 0.007060634
[23 empty] | 782460 | 0.9960063 | 0.9670213 | 0.003490346 | 0.9958642 | 0.004600436 | 0.9958647 | 0.007060631
[23 empty] | 782760 | 0.9960063 | 0.9670213 | 0.003490346 | 0.9958665 | 0.00460034 | 0.995867 | 0.007060627
[23 empty] | 783060 | 0.9960063 | 0.9670213 | 0.003490346 | 0.9958688 | 0.004600244 | 0.9958693 | 0.007060624
[23 empty] | 783360 | 0.9960063 | 0.9670213 | 0.003490346 | 0.995871 | 0.004600149 | 0.9958716 | 0.007060621
[23 empty] | 783660 | 0.9938482 | 0.9670213 | 0.003490346 | 0.9958733 | 0.004600053 | 0.9958738 | 0.007060618
[23 empty] | 783960 | 0.9960063 | 0.9670213 | 0.003490346 | 0.9958756 | 0.004599958 | 0.9958761 | 0.007060615
[23 empty] | 784260 | 0.9960063 | 0.9670213 | 0.003490346 | 0.9958778 | 0.004599863 | 0.9958784 | 0.007060613
[23 empty] | 784560 | 0.9960063 | 0.9670213 | 0.003490346 | 0.9958801 | 0.004599768 | 0.9958806 | 0.00706061
[23 empty] | 784860 | 0.9960063 | 0.9670213 | 0.003490346 | 0.9958823 | 0.004599674 | 0.9958829 | 0.007060607
[23 empty] | 785160 | 0.9949272 | 0.9670213 | 0.003490346 | 0.9958846 | 0.00459958 | 0.9958851 | 0.007060604
[23 empty] | 785460 | 0.9949272 | 0.9670213 | 0.003490346 | 0.9958868 | 0.004599486 | 0.9958874 | 0.007060602
[23 empty] | 785760 | 0.9960063 | 0.9670213 | 0.003490346 | 0.9958891 | 0.004599392 | 0.9958896 | 0.007060599
[23 empty] | 786060 | 0.9960063 | 0.9670213 | 0.003490346 | 0.9958913 | 0.004599298 | 0.9958918 | 0.007060596
[23 empty] | 786360 | 0.9960063 | 0.9670213 | 0.003490346 | 0.9958935 | 0.004599205 | 0.9958941 | 0.007060594
[23 empty] | 786660 | 0.9949272 | 0.9670213 | 0.003490346 | 0.9958958 | 0.004599112 | 0.9958963 | 0.007060592
[23 empty] | 786960 | 0.9970853 | 0.9670213 | 0.003490346 | 0.995898 | 0.004599019 | 0.9958985 | 0.007060589
[23 empty] | 787260 | 0.9960063 | 0.9670213 | 0.003490346 | 0.9959002 | 0.004598927 | 0.9959007 | 0.007060587
[23 empty] | 787560 | 0.9970853 | 0.9670213 | 0.003490346 | 0.9959024 | 0.004598834 | 0.995903 | 0.007060585
[23 empty] | 787860 | 0.9970853 | 0.9670213 | 0.003490346 | 0.9959046 | 0.004598742 | 0.9959052 | 0.007060583
[23 empty] | 788160 | 0.9949272 | 0.9670213 | 0.003490346 | 0.9959069 | 0.004598651 | 0.9959074 | 0.00706058
[23 empty] | 788460 | 0.9938482 | 0.9670213 | 0.003490346 | 0.9959091 | 0.004598559 | 0.9959096 | 0.007060578
[23 empty] | 788760 | 0.9938482 | 0.9670213 | 0.003490346 | 0.9959113 | 0.004598468 | 0.9959118 | 0.007060576
[23 empty] | 789060 | 0.9960063 | 0.9670213 | 0.003490346 | 0.9959135 | 0.004598376 | 0.995914 | 0.007060574
[23 empty] | 789360 | 0.9949272 | 0.9670213 | 0.003490346 | 0.9959157 | 0.004598286 | 0.9959162 | 0.007060572
[23 empty] | 789660 | 0.9949272 | 0.9670213 | 0.003490346 | 0.9959179 | 0.004598195 | 0.9959184 | 0.007060571
[23 empty] | 789960 | 0.9970853 | 0.9670213 | 0.003490346 | 0.99592 | 0.004598104 | 0.9959206 | 0.007060569
[23 empty] | 790260 | 0.9970853 | 0.9670213 | 0.003490346 | 0.9959222 | 0.004598014 | 0.9959228 | 0.007060567
[23 empty] | 790560 | 0.9927692 | 0.9670213 | 0.003490346 | 0.9959244 | 0.004597924 | 0.995925 | 0.007060565
[23 empty] | 790860 | 0.9938482 | 0.9670213 | 0.003490346 | 0.9959266 | 0.004597835 | 0.9959271 | 0.007060564
[23 empty] | 791160 | 0.9960063 | 0.9670213 | 0.003490346 | 0.9959288 | 0.004597745 | 0.9959293 | 0.007060562
[23 empty] | 791460 | 0.9970853 | 0.9670213 | 0.003490346 | 0.9959309 | 0.004597656 | 0.9959315 | 0.007060561
[23 empty] | 791760 | 0.9960063 | 0.9670213 | 0.003490346 | 0.9959331 | 0.004597567 | 0.9959337 | 0.007060559
[23 empty] | 792060 | 0.9970853 | 0.9670213 | 0.003490346 | 0.9959353 | 0.004597478 | 0.9959358 | 0.007060558
[23 empty] | 792360 | 0.9960063 | 0.9670213 | 0.003490346 | 0.9959374 | 0.004597389 | 0.995938 | 0.007060556
[23 empty] | 792660 | 0.9949272 | 0.9670213 | 0.003490346 | 0.9959396 | 0.004597301 | 0.9959401 | 0.007060555
[23 empty] | 792960 | 0.9960063 | 0.9670213 | 0.003490346 | 0.9959417 | 0.004597213 | 0.9959423 | 0.007060554
[23 empty] | 793260 | 0.9960063 | 0.9670213 | 0.003490346 | 0.9959439 | 0.004597125 | 0.9959444 | 0.007060552
[23 empty] | 793560 | 0.9970853 | 0.9670213 | 0.003490346 | 0.995946 | 0.004597037 | 0.9959466 | 0.007060551
[23 empty] | 793860 | 0.9938482 | 0.9670213 | 0.003490346 | 0.9959482 | 0.00459695 | 0.9959487 | 0.00706055
[23 empty] | 794160 | 0.9960063 | 0.9670213 | 0.003490346 | 0.9959503 | 0.004596863 | 0.9959509 | 0.007060549
[23 empty] | 794460 | 0.9960063 | 0.9670213 | 0.003490346 | 0.9959525 | 0.004596776 | 0.995953 | 0.007060548
[23 empty] | 794760 | 0.9949272 | 0.9670213 | 0.003490346 | 0.9959546 | 0.004596689 | 0.9959552 | 0.007060547
[23 empty] | 795060 | 0.9970853 | 0.9670213 | 0.003490346 | 0.9959567 | 0.004596602 | 0.9959573 | 0.007060546
[23 empty] | 795360 | 0.9970853 | 0.9670213 | 0.003490346 | 0.9959589 | 0.004596516 | 0.9959594 | 0.007060545
[23 empty] | 795660 | 0.9960063 | 0.9670213 | 0.003490346 | 0.995961 | 0.00459643 | 0.9959615 | 0.007060545
[23 empty] | 795960 | 0.9949272 | 0.9670213 | 0.003490346 | 0.9959631 | 0.004596344 | 0.9959637 | 0.007060544
[23 empty] | 796260 | 0.9949272 | 0.9670213 | 0.003490346 | 0.9959652 | 0.004596258 | 0.9959658 | 0.007060543
[23 empty] | 796560 | 0.9960063 | 0.9670213 | 0.003490346 | 0.9959673 | 0.004596173 | 0.9959679 | 0.007060543
[23 empty] | 796860 | 0.9949272 | 0.9670213 | 0.003490346 | 0.9959694 | 0.004596088 | 0.99597 | 0.007060542
[23 empty] | 797160 | 0.9960063 | 0.9670213 | 0.003490346 | 0.9959715 | 0.004596003 | 0.9959721 | 0.007060541
[23 empty] | 797460 | 0.9949272 | 0.9670213 | 0.003490346 | 0.9959737 | 0.004595918 | 0.9959742 | 0.007060541
[23 empty] | 797760 | 0.9949272 | 0.9670213 | 0.003490346 | 0.9959758 | 0.004595833 | 0.9959763 | 0.00706054
[23 empty] | 798060 | 0.9960063 | 0.9670213 | 0.003490346 | 0.9959778 | 0.004595749 | 0.9959784 | 0.00706054
[23 empty] | 798360 | 0.9970853 | 0.9670213 | 0.003490346 | 0.9959799 | 0.004595665 | 0.9959805 | 0.00706054
[23 empty] | 798660 | 0.9938482 | 0.9670213 | 0.003490346 | 0.995982 | 0.004595581 | 0.9959826 | 0.007060539
[23 empty] | 798960 | 0.9949272 | 0.9670213 | 0.003490346 | 0.9959841 | 0.004595497 | 0.9959847 | 0.007060539
[23 empty] | 799260 | 0.9960063 | 0.9670213 | 0.003490346 | 0.9959862 | 0.004595414 | 0.9959868 | 0.007060539
[23 empty] | 799560 | 0.9960063 | 0.9670213 | 0.003490346 | 0.9959883 | 0.00459533 | 0.9959888 | 0.007060539
[23 empty] | 799860 | 0.9949272 | 0.9670213 | 0.003490346 | 0.9959904 | 0.004595247 | 0.9959909 | 0.007060539
[23 empty] | 800160 | 0.9960063 | 0.9670213 | 0.003490346 | 0.9959924 | 0.004595165 | 0.995993 | 0.007060539
[23 empty] | 800460 | 0.9970853 | 0.9670213 | 0.003490346 | 0.9959945 | 0.004595082 | 0.9959951 | 0.007060539
[23 empty] | 800760 | 0.9960063 | 0.9670213 | 0.003490346 | 0.9959966 | 0.004595 | 0.9959971 | 0.007060539
[23 empty] | 801060 | 0.9949272 | 0.9670213 | 0.003490346 | 0.9959986 | 0.004594917 | 0.9959992 | 0.007060539
[23 empty] | 801360 | 0.9949272 | 0.9670213 | 0.003490346 | 0.9960007 | 0.004594835 | 0.9960013 | 0.007060539
[23 empty] | 801660 | 0.9960063 | 0.9670213 | 0.003490346 | 0.9960027 | 0.004594754 | 0.9960033 | 0.007060539
[23 empty] | 801960 | 0.9949272 | 0.9670213 | 0.003490346 | 0.9960048 | 0.004594672 | 0.9960054 | 0.007060539
[23 empty] | 802260 | 0.9927692 | 0.9670213 | 0.003490346 | 0.9960068 | 0.004594591 | 0.9960074 | 0.00706054
[23 empty] | 802560 | 0.9970853 | 0.9670213 | 0.003490346 | 0.9960089 | 0.00459451 | 0.9960095 | 0.00706054
[23 empty] | 802860 | 0.9960063 | 0.9670213 | 0.003490346 | 0.9960109 | 0.004594429 | 0.9960115 | 0.00706054
[23 empty] | 803160 | 0.9970853 | 0.9670213 | 0.003490346 | 0.996013 | 0.004594348 | 0.9960135 | 0.007060541
[23 empty] | 803460 | 0.9981643 | 0.9670213 | 0.003490346 | 0.996015 | 0.004594268 | 0.9960156 | 0.007060541
[23 empty] | 803760 | 0.9960063 | 0.9670213 | 0.003490346 | 0.996017 | 0.004594187 | 0.9960176 | 0.007060542
[23 empty] | 804060 | 0.9970853 | 0.9670213 | 0.003490346 | 0.9960191 | 0.004594107 | 0.9960196 | 0.007060542
[23 empty] | 804360 | 0.9970853 | 0.9670213 | 0.003490346 | 0.9960211 | 0.004594027 | 0.9960217 | 0.007060543
[23 empty] | 804660 | 0.9970853 | 0.9670213 | 0.003490346 | 0.9960231 | 0.004593948 | 0.9960237 | 0.007060543
[23 empty] | 804960 | 0.9949272 | 0.9670213 | 0.003490346 | 0.9960251 | 0.004593868 | 0.9960257 | 0.007060544
[23 empty] | 805260 | 0.9970853 | 0.9670213 | 0.003490346 | 0.9960272 | 0.004593789 | 0.9960277 | 0.007060545
[23 empty] | 805560 | 0.9949272 | 0.9670213 | 0.003490346 | 0.9960292 | 0.00459371 | 0.9960297 | 0.007060546
[23 empty] | 805860 | 0.9949272 | 0.9670213 | 0.003490346 | 0.9960312 | 0.004593631 | 0.9960318 | 0.007060547
[23 empty] | 806160 | 0.9938482 | 0.9670213 | 0.003490346 | 0.9960332 | 0.004593552 | 0.9960338 | 0.007060547
[23 empty] | 806460 | 0.9970853 | 0.9670213 | 0.003490346 | 0.9960352 | 0.004593474 | 0.9960358 | 0.007060548
[23 empty] | 806760 | 0.9970853 | 0.9670213 | 0.003490346 | 0.9960372 | 0.004593396 | 0.9960378 | 0.007060549
[23 empty] | 807060 | 0.9981643 | 0.9670213 | 0.003490346 | 0.9960392 | 0.004593318 | 0.9960398 | 0.00706055
[23 empty] | 807360 | 0.9960063 | 0.9670213 | 0.003490346 | 0.9960412 | 0.00459324 | 0.9960418 | 0.007060551
[23 empty] | 807660 | 0.9949272 | 0.9670213 | 0.003490346 | 0.9960432 | 0.004593162 | 0.9960437 | 0.007060553
[23 empty] | 807960 | 0.9949272 | 0.9670213 | 0.003490346 | 0.9960452 | 0.004593085 | 0.9960457 | 0.007060554
[23 empty] | 808260 | 0.9960063 | 0.9670213 | 0.003490346 | 0.9960471 | 0.004593008 | 0.9960477 | 0.007060555
[23 empty] | 808560 | 0.9938482 | 0.9670213 | 0.003490346 | 0.9960491 | 0.004592931 | 0.9960497 | 0.007060556
[23 empty] | 808860 | 0.9970853 | 0.9670213 | 0.003490346 | 0.9960511 | 0.004592854 | 0.9960517 | 0.007060557
[23 empty] | 809160 | 0.9938482 | 0.9670213 | 0.003490346 | 0.9960531 | 0.004592777 | 0.9960537 | 0.007060559
[23 empty] | 809460 | 0.9970853 | 0.9670213 | 0.003490346 | 0.996055 | 0.004592701 | 0.9960556 | 0.00706056
[23 empty] | 809760 | 0.9970853 | 0.9670213 | 0.003490346 | 0.996057 | 0.004592625 | 0.9960576 | 0.007060561
[23 empty] | 810060 | 0.9981643 | 0.9670213 | 0.003490346 | 0.996059 | 0.004592549 | 0.9960596 | 0.007060563
[23 empty] | 810360 | 0.9960063 | 0.9670213 | 0.003490346 | 0.9960609 | 0.004592473 | 0.9960615 | 0.007060564
[23 empty] | 810660 | 0.9981643 | 0.9670213 | 0.003490346 | 0.9960629 | 0.004592397 | 0.9960635 | 0.007060566
[23 empty] | 810960 | 0.9970853 | 0.9670213 | 0.003490346 | 0.9960648 | 0.004592322 | 0.9960654 | 0.007060568
[23 empty] | 811260 | 0.9938482 | 0.9670213 | 0.003490346 | 0.9960668 | 0.004592247 | 0.9960674 | 0.007060569
[23 empty] | 811560 | 0.9970853 | 0.9670213 | 0.003490346 | 0.9960687 | 0.004592172 | 0.9960693 | 0.007060571
[23 empty] | 811860 | 0.9960063 | 0.9670213 | 0.003490346 | 0.9960707 | 0.004592097 | 0.9960713 | 0.007060573
[23 empty] | 812160 | 0.9960063 | 0.9670213 | 0.003490346 | 0.9960726 | 0.004592022 | 0.9960732 | 0.007060574
[23 empty] | 812460 | 0.9960063 | 0.9670213 | 0.003490346 | 0.9960746 | 0.004591948 | 0.9960752 | 0.007060576
[23 empty] | 812760 | 0.9938482 | 0.9670213 | 0.003490346 | 0.9960765 | 0.004591874 | 0.9960771 | 0.007060578
[23 empty] | 813060 | 0.9970853 | 0.9670213 | 0.003490346 | 0.9960784 | 0.0045918 | 0.996079 | 0.00706058
[23 empty] | 813360 | 0.9970853 | 0.9670213 | 0.003490346 | 0.9960804 | 0.004591726 | 0.996081 | 0.007060582
[23 empty] | 813660 | 0.9981643 | 0.9670213 | 0.003490346 | 0.9960823 | 0.004591652 | 0.9960829 | 0.007060584
[23 empty] | 813960 | 0.9960063 | 0.9670213 | 0.003490346 | 0.9960842 | 0.004591579 | 0.9960848 | 0.007060586
[23 empty] | 814260 | 0.9960063 | 0.9670213 | 0.003490346 | 0.9960861 | 0.004591506 | 0.9960867 | 0.007060588
[23 empty] | 814560 | 0.9981643 | 0.9670213 | 0.003490346 | 0.9960881 | 0.004591433 | 0.9960887 | 0.00706059
[23 empty] | 814860 | 0.9960063 | 0.9670213 | 0.003490346 | 0.99609 | 0.00459136 | 0.9960906 | 0.007060592
[23 empty] | 815160 | 0.9970853 | 0.9670213 | 0.003490346 | 0.9960919 | 0.004591287 | 0.9960925 | 0.007060594
[23 empty] | 815460 | 0.9960063 | 0.9670213 | 0.003490346 | 0.9960938 | 0.004591215 | 0.9960944 | 0.007060596
[23 empty] | 815760 | 0.9970853 | 0.9670213 | 0.003490346 | 0.9960957 | 0.004591142 | 0.9960963 | 0.007060598
[23 empty] | 816060 | 0.9981643 | 0.9670213 | 0.003490346 | 0.9960976 | 0.00459107 | 0.9960982 | 0.007060601
[23 empty] | 816360 | 0.9960063 | 0.9670213 | 0.003490346 | 0.9960995 | 0.004590998 | 0.9961001 | 0.007060603
[23 empty] | 816660 | 0.9949272 | 0.9670213 | 0.003490346 | 0.9961014 | 0.004590927 | 0.996102 | 0.007060605
[23 empty] | 816960 | 0.9970853 | 0.9670213 | 0.003490346 | 0.9961033 | 0.004590855 | 0.9961039 | 0.007060608
[23 empty] | 817260 | 0.9981643 | 0.9670213 | 0.003490346 | 0.9961052 | 0.004590784 | 0.9961058 | 0.00706061
[23 empty] | 817560 | 0.9960063 | 0.9670213 | 0.003490346 | 0.9961071 | 0.004590712 | 0.9961077 | 0.007060613
[23 empty] | 817860 | 0.9970853 | 0.9670213 | 0.003490346 | 0.996109 | 0.004590642 | 0.9961096 | 0.007060615
[23 empty] | 818160 | 0.9981643 | 0.9670213 | 0.003490346 | 0.9961108 | 0.004590571 | 0.9961114 | 0.007060618
[23 empty] | 818460 | 0.9981643 | 0.9670213 | 0.003490346 | 0.9961127 | 0.0045905 | 0.9961133 | 0.00706062
[23 empty] | 818760 | 0.9981643 | 0.9670213 | 0.003490346 | 0.9961146 | 0.00459043 | 0.9961152 | 0.007060623
[23 empty] | 819060 | 0.9970853 | 0.9670213 | 0.003490346 | 0.9961165 | 0.00459036 | 0.9961171 | 0.007060626
[23 empty] | 819360 | 0.9981643 | 0.9670213 | 0.003490346 | 0.9961183 | 0.004590289 | 0.9961189 | 0.007060628
[23 empty] | 819660 | 0.9981643 | 0.9670213 | 0.003490346 | 0.9961202 | 0.00459022 | 0.9961208 | 0.007060631
[23 empty] | 819960 | 0.9960063 | 0.9670213 | 0.003490346 | 0.9961221 | 0.00459015 | 0.9961227 | 0.007060634
[23 empty] | 820260 | 0.9960063 | 0.9670213 | 0.003490346 | 0.9961239 | 0.00459008 | 0.9961245 | 0.007060637
[23 empty] | 820560 | 0.9949272 | 0.9670213 | 0.003490346 | 0.9961258 | 0.004590011 | 0.9961264 | 0.00706064
[23 empty] | 820860 | 0.9981643 | 0.9670213 | 0.003490346 | 0.9961276 | 0.004589942 | 0.9961282 | 0.007060643
[23 empty] | 821160 | 0.9970853 | 0.9670213 | 0.003490346 | 0.9961295 | 0.004589873 | 0.9961301 | 0.007060646
[23 empty] | 821460 | 0.9981643 | 0.9670213 | 0.003490346 | 0.9961313 | 0.004589804 | 0.9961319 | 0.007060648
[23 empty] | 821760 | 0.9992433 | 0.9670213 | 0.003490346 | 0.9961332 | 0.004589736 | 0.9961338 | 0.007060651
[23 empty] | 822060 | 0.9960063 | 0.9670213 | 0.003490346 | 0.996135 | 0.004589667 | 0.9961356 | 0.007060655
[23 empty] | 822360 | 0.9992433 | 0.9670213 | 0.003490346 | 0.9961369 | 0.004589599 | 0.9961375 | 0.007060658
[23 empty] | 822660 | 0.9970853 | 0.9670213 | 0.003490346 | 0.9961387 | 0.004589531 | 0.9961393 | 0.007060661
[23 empty] | 822960 | 0.9960063 | 0.9670213 | 0.003490346 | 0.9961405 | 0.004589463 | 0.9961411 | 0.007060664
[23 empty] | 823260 | 0.9981643 | 0.9670213 | 0.003490346 | 0.9961423 | 0.004589396 | 0.996143 | 0.007060667
[23 empty] | 823560 | 0.9970853 | 0.9670213 | 0.003490346 | 0.9961442 | 0.004589328 | 0.9961448 | 0.00706067
[23 empty] | 823860 | 0.9981643 | 0.9670213 | 0.003490346 | 0.996146 | 0.004589261 | 0.9961466 | 0.007060674
[23 empty] | 824160 | 0.9981643 | 0.9670213 | 0.003490346 | 0.9961478 | 0.004589194 | 0.9961484 | 0.007060677
[23 empty] | 824460 | 0.9970853 | 0.9670213 | 0.003490346 | 0.9961496 | 0.004589127 | 0.9961502 | 0.00706068
[23 empty] | 824760 | 0.9960063 | 0.9670213 | 0.003490346 | 0.9961515 | 0.00458906 | 0.9961521 | 0.007060684
[23 empty] | 825060 | 0.9970853 | 0.9670213 | 0.003490346 | 0.9961533 | 0.004588993 | 0.9961539 | 0.007060687
[23 empty] | 825360 | 0.9981643 | 0.9670213 | 0.003490346 | 0.9961551 | 0.004588927 | 0.9961557 | 0.007060691
[23 empty] | 825660 | 0.9981643 | 0.9670213 | 0.003490346 | 0.9961569 | 0.004588861 | 0.9961575 | 0.007060694
[23 empty] | 825960 | 0.9992433 | 0.9670213 | 0.003490346 | 0.9961587 | 0.004588795 | 0.9961593 | 0.007060698
[23 empty] | 826260 | 0.9960063 | 0.9670213 | 0.003490346 | 0.9961605 | 0.004588729 | 0.9961611 | 0.007060701
[23 empty] | 826560 | 0.9970853 | 0.9670213 | 0.003490346 | 0.9961623 | 0.004588663 | 0.9961629 | 0.007060705
[23 empty] | 826860 | 0.9981643 | 0.9670213 | 0.003490346 | 0.9961641 | 0.004588598 | 0.9961647 | 0.007060708
[23 empty] | 827160 | 0.9970853 | 0.9670213 | 0.003490346 | 0.9961659 | 0.004588532 | 0.9961665 | 0.007060712
[23 empty] | 827460 | 0.9981643 | 0.9670213 | 0.003490346 | 0.9961677 | 0.004588467 | 0.9961683 | 0.007060716
[23 empty] | 827760 | 0.9992433 | 0.9670213 | 0.003490346 | 0.9961694 | 0.004588402 | 0.9961701 | 0.007060719
[23 empty] | 828060 | 0.9981643 | 0.9670213 | 0.003490346 | 0.9961712 | 0.004588337 | 0.9961718 | 0.007060723
[23 empty] | 828360 | 0.9970853 | 0.9670213 | 0.003490346 | 0.996173 | 0.004588273 | 0.9961736 | 0.007060727
[23 empty] | 828660 | 0.9960063 | 0.9670213 | 0.003490346 | 0.9961748 | 0.004588208 | 0.9961754 | 0.007060731
[23 empty] | 828960 | 0.9970853 | 0.9670213 | 0.003490346 | 0.9961766 | 0.004588144 | 0.9961772 | 0.007060735
[23 empty] | 829260 | 0.9970853 | 0.9670213 | 0.003490346 | 0.9961783 | 0.00458808 | 0.9961789 | 0.007060738
[23 empty] | 829560 | 0.9981643 | 0.9670213 | 0.003490346 | 0.9961801 | 0.004588016 | 0.9961807 | 0.007060742
[23 empty] | 829860 | 0.9992433 | 0.9670213 | 0.003490346 | 0.9961819 | 0.004587952 | 0.9961825 | 0.007060746
[23 empty] | 830160 | 0.9992433 | 0.9670213 | 0.003490346 | 0.9961836 | 0.004587888 | 0.9961842 | 0.00706075
[23 empty] | 830460 | 0.9992433 | 0.9670213 | 0.003490346 | 0.9961854 | 0.004587825 | 0.996186 | 0.007060754
[23 empty] | 830760 | 0.9981643 | 0.9670213 | 0.003490346 | 0.9961871 | 0.004587761 | 0.9961878 | 0.007060758
[23 empty] | 831060 | 0.9960063 | 0.9670213 | 0.003490346 | 0.9961889 | 0.004587698 | 0.9961895 | 0.007060763
[23 empty] | 831360 | 0.9949272 | 0.9670213 | 0.003490346 | 0.9961906 | 0.004587635 | 0.9961913 | 0.007060767
[23 empty] | 831660 | 0.9981643 | 0.9670213 | 0.003490346 | 0.9961924 | 0.004587572 | 0.996193 | 0.007060771
[23 empty] | 831960 | 0.9981643 | 0.9670213 | 0.003490346 | 0.9961941 | 0.00458751 | 0.9961948 | 0.007060775
[23 empty] | 832260 | 0.9970853 | 0.9670213 | 0.003490346 | 0.9961959 | 0.004587447 | 0.9961965 | 0.007060779
[23 empty] | 832560 | 0.9981643 | 0.9670213 | 0.003490346 | 0.9961976 | 0.004587385 | 0.9961982 | 0.007060784
[23 empty] | 832860 | 0.9970853 | 0.9670213 | 0.003490346 | 0.9961994 | 0.004587323 | 0.9962 | 0.007060788
[23 empty] | 833160 | 0.9981643 | 0.9670213 | 0.003490346 | 0.9962011 | 0.004587261 | 0.9962017 | 0.007060792
[23 empty] | 833460 | 0.9981643 | 0.9670213 | 0.003490346 | 0.9962028 | 0.004587199 | 0.9962035 | 0.007060797
[23 empty] | 833760 | 0.9970853 | 0.9670213 | 0.003490346 | 0.9962046 | 0.004587138 | 0.9962052 | 0.007060801
[23 empty] | 834060 | 0.9981643 | 0.9670213 | 0.003490346 | 0.9962063 | 0.004587076 | 0.9962069 | 0.007060805
[23 empty] | 834360 | 0.9992433 | 0.9670213 | 0.003490346 | 0.996208 | 0.004587015 | 0.9962086 | 0.00706081
[23 empty] | 834660 | 0.9981643 | 0.9670213 | 0.003490346 | 0.9962097 | 0.004586954 | 0.9962104 | 0.007060814
[23 empty] | 834960 | 0.9981643 | 0.9670213 | 0.003490346 | 0.9962114 | 0.004586893 | 0.9962121 | 0.007060819
[23 empty] | 835260 | 0.9981643 | 0.9670213 | 0.003490346 | 0.9962132 | 0.004586832 | 0.9962138 | 0.007060823
[23 empty] | 835560 | 1.000322 | 0.9670213 | 0.003490346 | 0.9962149 | 0.004586771 | 0.9962155 | 0.007060828
[23 empty] | 835860 | 0.9992433 | 0.9670213 | 0.003490346 | 0.9962166 | 0.004586711 | 0.9962172 | 0.007060832
[23 empty] | 836160 | 0.9981643 | 0.9670213 | 0.003490346 | 0.9962183 | 0.004586651 | 0.9962189 | 0.007060837
[23 empty] | 836460 | 0.9970853 | 0.9670213 | 0.003490346 | 0.99622 | 0.00458659 | 0.9962206 | 0.007060842
[23 empty] | 836760 | 0.9981643 | 0.9670213 | 0.003490346 | 0.9962217 | 0.00458653 | 0.9962223 | 0.007060846
[23 empty] | 837060 | 0.9970853 | 0.9670213 | 0.003490346 | 0.9962234 | 0.004586471 | 0.996224 | 0.007060851
[23 empty] | 837360 | 0.9981643 | 0.9670213 | 0.003490346 | 0.9962251 | 0.004586411 | 0.9962257 | 0.007060856
[23 empty] | 837660 | 1.000322 | 0.9670213 | 0.003490346 | 0.9962268 | 0.004586351 | 0.9962274 | 0.007060861
[23 empty] | 837960 | 0.9992433 | 0.9670213 | 0.003490346 | 0.9962285 | 0.004586292 | 0.9962291 | 0.007060866
[23 empty] | 838260 | 0.9981643 | 0.9670213 | 0.003490346 | 0.9962302 | 0.004586233 | 0.9962308 | 0.00706087
[23 empty] | 838560 | 0.9992433 | 0.9670213 | 0.003490346 | 0.9962318 | 0.004586174 | 0.9962325 | 0.007060875
[23 empty] | 838860 | 0.9981643 | 0.9670213 | 0.003490346 | 0.9962335 | 0.004586115 | 0.9962342 | 0.00706088
[23 empty] | 839160 | 0.9981643 | 0.9670213 | 0.003490346 | 0.9962352 | 0.004586056 | 0.9962358 | 0.007060885
[23 empty] | 839460 | 0.9970853 | 0.9670213 | 0.003490346 | 0.9962369 | 0.004585998 | 0.9962375 | 0.00706089
[23 empty] | 839760 | 0.9970853 | 0.9670213 | 0.003490346 | 0.9962386 | 0.004585939 | 0.9962392 | 0.007060895
[23 empty] | 840060 | 0.9981643 | 0.9670213 | 0.003490346 | 0.9962402 | 0.004585881 | 0.9962409 | 0.0070609
[23 empty] | 840360 | 0.9981643 | 0.9670213 | 0.003490346 | 0.9962419 | 0.004585823 | 0.9962425 | 0.007060905
[23 empty] | 840660 | 0.9970853 | 0.9670213 | 0.003490346 | 0.9962436 | 0.004585765 | 0.9962442 | 0.00706091
[23 empty] | 840960 | 0.9992433 | 0.9670213 | 0.003490346 | 0.9962452 | 0.004585707 | 0.9962459 | 0.007060915
[23 empty] | 841260 | 0.9970853 | 0.9670213 | 0.003490346 | 0.9962469 | 0.00458565 | 0.9962475 | 0.007060921
[23 empty] | 841560 | 0.9992433 | 0.9670213 | 0.003490346 | 0.9962485 | 0.004585592 | 0.9962492 | 0.007060926
[23 empty] | 841860 | 0.9981643 | 0.9670213 | 0.003490346 | 0.9962502 | 0.004585535 | 0.9962508 | 0.007060931
[23 empty] | 842160 | 0.9981643 | 0.9670213 | 0.003490346 | 0.9962518 | 0.004585478 | 0.9962525 | 0.007060936
[23 empty] | 842460 | 0.9981643 | 0.9670213 | 0.003490346 | 0.9962535 | 0.004585421 | 0.9962541 | 0.007060941
[23 empty] | 842760 | 0.9981643 | 0.9670213 | 0.003490346 | 0.9962551 | 0.004585364 | 0.9962558 | 0.007060947
[23 empty] | 843060 | 0.9981643 | 0.9670213 | 0.003490346 | 0.9962568 | 0.004585307 | 0.9962574 | 0.007060952
[23 empty] | 843360 | 0.9981643 | 0.9670213 | 0.003490346 | 0.9962584 | 0.004585251 | 0.9962591 | 0.007060957
[23 empty] | 843660 | 0.9992433 | 0.9670213 | 0.003490346 | 0.9962601 | 0.004585194 | 0.9962607 | 0.007060963
[23 empty] | 843960 | 0.9981643 | 0.9670213 | 0.003490346 | 0.9962617 | 0.004585138 | 0.9962624 | 0.007060968
[23 empty] | 844260 | 0.9981643 | 0.9670213 | 0.003490346 | 0.9962633 | 0.004585082 | 0.996264 | 0.007060973
[23 empty] | 844560 | 0.9992433 | 0.9670213 | 0.003490346 | 0.996265 | 0.004585026 | 0.9962656 | 0.007060979
[23 empty] | 844860 | 0.9960063 | 0.9670213 | 0.003490346 | 0.9962666 | 0.00458497 | 0.9962672 | 0.007060984
[23 empty] | 845160 | 0.9992433 | 0.9670213 | 0.003490346 | 0.9962682 | 0.004584915 | 0.9962689 | 0.00706099
[23 empty] | 845460 | 0.9981643 | 0.9670213 | 0.003490346 | 0.9962699 | 0.004584859 | 0.9962705 | 0.007060995
[23 empty] | 845760 | 0.9992433 | 0.9670213 | 0.003490346 | 0.9962715 | 0.004584804 | 0.9962721 | 0.007061001
[23 empty] | 846060 | 0.9992433 | 0.9670213 | 0.003490346 | 0.9962731 | 0.004584749 | 0.9962737 | 0.007061007
[23 empty] | 846360 | 0.9992433 | 0.9670213 | 0.003490346 | 0.9962747 | 0.004584694 | 0.9962754 | 0.007061012
[23 empty] | 846660 | 0.9981643 | 0.9670213 | 0.003490346 | 0.9962763 | 0.004584639 | 0.996277 | 0.007061018
[23 empty] | 846960 | 0.9981643 | 0.9670213 | 0.003490346 | 0.9962779 | 0.004584584 | 0.9962786 | 0.007061023
[23 empty] | 847260 | 0.9981643 | 0.9670213 | 0.003490346 | 0.9962795 | 0.00458453 | 0.9962802 | 0.007061029
[23 empty] | 847560 | 0.9981643 | 0.9670213 | 0.003490346 | 0.9962811 | 0.004584475 | 0.9962818 | 0.007061035
[23 empty] | 847860 | 0.9981643 | 0.9670213 | 0.003490346 | 0.9962827 | 0.004584421 | 0.9962834 | 0.007061041
[23 empty] | 848160 | 0.9970853 | 0.9670213 | 0.003490346 | 0.9962843 | 0.004584367 | 0.996285 | 0.007061046
[23 empty] | 848460 | 0.9981643 | 0.9670213 | 0.003490346 | 0.9962859 | 0.004584313 | 0.9962866 | 0.007061052
[23 empty] | 848760 | 0.9970853 | 0.9670213 | 0.003490346 | 0.9962875 | 0.004584259 | 0.9962882 | 0.007061058
[23 empty] | 849060 | 0.9981643 | 0.9670213 | 0.003490346 | 0.9962891 | 0.004584205 | 0.9962898 | 0.007061064
[23 empty] | 849360 | 0.9981643 | 0.9670213 | 0.003490346 | 0.9962907 | 0.004584152 | 0.9962914 | 0.00706107
[23 empty] | 849660 | 0.9981643 | 0.9670213 | 0.003490346 | 0.9962923 | 0.004584098 | 0.996293 | 0.007061076
[23 empty] | 849960 | 0.9981643 | 0.9670213 | 0.003490346 | 0.9962939 | 0.004584045 | 0.9962945 | 0.007061081
[23 empty] | 850260 | 0.9981643 | 0.9670213 | 0.003490346 | 0.9962955 | 0.004583992 | 0.9962961 | 0.007061087
[23 empty] | 850560 | 0.9992433 | 0.9670213 | 0.003490346 | 0.996297 | 0.004583939 | 0.9962977 | 0.007061093
[23 empty] | 850860 | 0.9981643 | 0.9670213 | 0.003490346 | 0.9962986 | 0.004583886 | 0.9962993 | 0.007061099
[23 empty] | 851160 | 0.9981643 | 0.9670213 | 0.003490346 | 0.9963002 | 0.004583834 | 0.9963009 | 0.007061105
[23 empty] | 851460 | 0.9970853 | 0.9670213 | 0.003490346 | 0.9963018 | 0.004583781 | 0.9963024 | 0.007061111
[23 empty] | 851760 | 0.9992433 | 0.9670213 | 0.003490346 | 0.9963033 | 0.004583729 | 0.996304 | 0.007061118
[23 empty] | 852060 | 0.9970853 | 0.9670213 | 0.003490346 | 0.9963049 | 0.004583676 | 0.9963056 | 0.007061124
[23 empty] | 852360 | 0.9970853 | 0.9670213 | 0.003490346 | 0.9963065 | 0.004583624 | 0.9963071 | 0.00706113
[23 empty] | 852660 | 0.9970853 | 0.9670213 | 0.003490346 | 0.996308 | 0.004583572 | 0.9963087 | 0.007061136
[23 empty] | 852960 | 0.9960063 | 0.9670213 | 0.003490346 | 0.9963096 | 0.004583521 | 0.9963102 | 0.007061142
[23 empty] | 853260 | 0.9992433 | 0.9670213 | 0.003490346 | 0.9963111 | 0.004583469 | 0.9963118 | 0.007061148
[23 empty] | 853560 | 0.9992433 | 0.9670213 | 0.003490346 | 0.9963127 | 0.004583417 | 0.9963134 | 0.007061154
[23 empty] | 853860 | 0.9981643 | 0.9670213 | 0.003490346 | 0.9963142 | 0.004583366 | 0.9963149 | 0.007061161
[23 empty] | 854160 | 0.9970853 | 0.9670213 | 0.003490346 | 0.9963158 | 0.004583315 | 0.9963165 | 0.007061167
[23 empty] | 854460 | 0.9981643 | 0.9670213 | 0.003490346 | 0.9963173 | 0.004583264 | 0.996318 | 0.007061173
[23 empty] | 854760 | 0.9970853 | 0.9670213 | 0.003490346 | 0.9963189 | 0.004583213 | 0.9963195 | 0.00706118
[23 empty] | 855060 | 0.9970853 | 0.9670213 | 0.003490346 | 0.9963204 | 0.004583162 | 0.9963211 | 0.007061186
[23 empty] | 855360 | 0.9960063 | 0.9670213 | 0.003490346 | 0.996322 | 0.004583111 | 0.9963226 | 0.007061192
[23 empty] | 855660 | 0.9981643 | 0.9670213 | 0.003490346 | 0.9963235 | 0.004583061 | 0.9963242 | 0.007061199
[23 empty] | 855960 | 0.9981643 | 0.9670213 | 0.003490346 | 0.996325 | 0.00458301 | 0.9963257 | 0.007061205
[23 empty] | 856260 | 0.9981643 | 0.9670213 | 0.003490346 | 0.9963266 | 0.00458296 | 0.9963272 | 0.007061211
[23 empty] | 856560 | 0.9981643 | 0.9670213 | 0.003490346 | 0.9963281 | 0.00458291 | 0.9963288 | 0.007061218
[23 empty] | 856860 | 1.000322 | 0.9670213 | 0.003490346 | 0.9963296 | 0.00458286 | 0.9963303 | 0.007061224
[23 empty] | 857160 | 0.9970853 | 0.9670213 | 0.003490346 | 0.9963311 | 0.00458281 | 0.9963318 | 0.007061231
[23 empty] | 857460 | 0.9981643 | 0.9670213 | 0.003490346 | 0.9963327 | 0.00458276 | 0.9963333 | 0.007061237
[23 empty] | 857760 | 0.9992433 | 0.9670213 | 0.003490346 | 0.9963342 | 0.004582711 | 0.9963349 | 0.007061244
[23 empty] | 858060 | 0.9981643 | 0.9670213 | 0.003490346 | 0.9963357 | 0.004582661 | 0.9963364 | 0.00706125
[23 empty] | 858360 | 0.9981643 | 0.9670213 | 0.003490346 | 0.9963372 | 0.004582612 | 0.9963379 | 0.007061257
[23 empty] | 858660 | 0.9992433 | 0.9670213 | 0.003490346 | 0.9963387 | 0.004582563 | 0.9963394 | 0.007061264
[23 empty] | 858960 | 0.9981643 | 0.9670213 | 0.003490346 | 0.9963402 | 0.004582514 | 0.9963409 | 0.00706127
[23 empty] | 859260 | 0.9981643 | 0.9670213 | 0.003490346 | 0.9963417 | 0.004582465 | 0.9963424 | 0.007061277
[23 empty] | 859560 | 0.9992433 | 0.9670213 | 0.003490346 | 0.9963432 | 0.004582416 | 0.9963439 | 0.007061284
[23 empty] | 859860 | 1.000322 | 0.9670213 | 0.003490346 | 0.9963448 | 0.004582367 | 0.9963454 | 0.00706129
[23 empty] | 860160 | 0.9992433 | 0.9670213 | 0.003490346 | 0.9963463 | 0.004582319 | 0.9963469 | 0.007061297
[23 empty] | 860460 | 0.9970853 | 0.9670213 | 0.003490346 | 0.9963477 | 0.00458227 | 0.9963484 | 0.007061304
[23 empty] | 860760 | 0.9981643 | 0.9670213 | 0.003490346 | 0.9963492 | 0.004582222 | 0.9963499 | 0.00706131
[23 empty] | 861060 | 0.9981643 | 0.9670213 | 0.003490346 | 0.9963507 | 0.004582174 | 0.9963514 | 0.007061317
[23 empty] | 861360 | 0.9970853 | 0.9670213 | 0.003490346 | 0.9963522 | 0.004582126 | 0.9963529 | 0.007061324
[23 empty] | 861660 | 0.9949272 | 0.9670213 | 0.003490346 | 0.9963537 | 0.004582078 | 0.9963544 | 0.007061331
[23 empty] | 861960 | 0.9981643 | 0.9670213 | 0.003490346 | 0.9963552 | 0.00458203 | 0.9963559 | 0.007061338
[23 empty] | 862260 | 0.9992433 | 0.9670213 | 0.003490346 | 0.9963567 | 0.004581983 | 0.9963574 | 0.007061344
[23 empty] | 862560 | 0.9970853 | 0.9670213 | 0.003490346 | 0.9963582 | 0.004581935 | 0.9963588 | 0.007061351
[23 empty] | 862860 | 0.9981643 | 0.9670213 | 0.003490346 | 0.9963596 | 0.004581888 | 0.9963603 | 0.007061358
[23 empty] | 863160 | 0.9981643 | 0.9670213 | 0.003490346 | 0.9963611 | 0.004581841 | 0.9963618 | 0.007061365
[23 empty] | 863460 | 0.9992433 | 0.9670213 | 0.003490346 | 0.9963626 | 0.004581794 | 0.9963633 | 0.007061372
[23 empty] | 863760 | 0.9981643 | 0.9670213 | 0.003490346 | 0.9963641 | 0.004581747 | 0.9963647 | 0.007061379
[23 empty] | 864060 | 0.9981643 | 0.9670213 | 0.003490346 | 0.9963655 | 0.0045817 | 0.9963662 | 0.007061386
[23 empty] | 864360 | 0.9981643 | 0.9670213 | 0.003490346 | 0.996367 | 0.004581653 | 0.9963677 | 0.007061393
[23 empty] | 864660 | 0.9970853 | 0.9670213 | 0.003490346 | 0.9963685 | 0.004581607 | 0.9963691 | 0.0070614
[23 empty] | 864960 | 0.9981643 | 0.9670213 | 0.003490346 | 0.9963699 | 0.004581561 | 0.9963706 | 0.007061407
[23 empty] | 865260 | 0.9981643 | 0.9670213 | 0.003490346 | 0.9963714 | 0.004581514 | 0.996372 | 0.007061414
[23 empty] | 865560 | 0.9981643 | 0.9670213 | 0.003490346 | 0.9963728 | 0.004581468 | 0.9963735 | 0.007061421
[23 empty] | 865860 | 0.9981643 | 0.9670213 | 0.003490346 | 0.9963743 | 0.004581422 | 0.996375 | 0.007061428
[23 empty] | 866160 | 0.9970853 | 0.9670213 | 0.003490346 | 0.9963757 | 0.004581376 | 0.9963764 | 0.007061435
[23 empty] | 866460 | 0.9992433 | 0.9670213 | 0.003490346 | 0.9963772 | 0.00458133 | 0.9963779 | 0.007061443
[23 empty] | 866760 | 0.9970853 | 0.9670213 | 0.003490346 | 0.9963786 | 0.004581285 | 0.9963793 | 0.00706145
[23 empty] | 867060 | 0.9970853 | 0.9670213 | 0.003490346 | 0.9963801 | 0.004581239 | 0.9963808 | 0.007061457
[23 empty] | 867360 | 0.9949272 | 0.9670213 | 0.003490346 | 0.9963815 | 0.004581194 | 0.9963822 | 0.007061464
[23 empty] | 867660 | 0.9981643 | 0.9670213 | 0.003490346 | 0.996383 | 0.004581149 | 0.9963836 | 0.007061471
[23 empty] | 867960 | 0.9970853 | 0.9670213 | 0.003490346 | 0.9963844 | 0.004581103 | 0.9963851 | 0.007061479
[23 empty] | 868260 | 0.9960063 | 0.9670213 | 0.003490346 | 0.9963858 | 0.004581058 | 0.9963865 | 0.007061486
[23 empty] | 868560 | 0.9981643 | 0.9670213 | 0.003490346 | 0.9963873 | 0.004581014 | 0.9963879 | 0.007061493
[23 empty] | 868860 | 0.9970853 | 0.9670213 | 0.003490346 | 0.9963887 | 0.004580969 | 0.9963894 | 0.0070615
[23 empty] | 869160 | 0.9970853 | 0.9670213 | 0.003490346 | 0.9963901 | 0.004580924 | 0.9963908 | 0.007061508
[23 empty] | 869460 | 0.9970853 | 0.9670213 | 0.003490346 | 0.9963915 | 0.00458088 | 0.9963922 | 0.007061515
[23 empty] | 869760 | 0.9981643 | 0.9670213 | 0.003490346 | 0.996393 | 0.004580835 | 0.9963937 | 0.007061522
[23 empty] | 870060 | 0.9960063 | 0.9670213 | 0.003490346 | 0.9963944 | 0.004580791 | 0.9963951 | 0.00706153
[23 empty] | 870360 | 0.9970853 | 0.9670213 | 0.003490346 | 0.9963958 | 0.004580747 | 0.9963965 | 0.007061537
[23 empty] | 870660 | 0.9970853 | 0.9670213 | 0.003490346 | 0.9963972 | 0.004580703 | 0.9963979 | 0.007061545
[23 empty] | 870960 | 0.9960063 | 0.9670213 | 0.003490346 | 0.9963986 | 0.004580659 | 0.9963993 | 0.007061552
[23 empty] | 871260 | 0.9970853 | 0.9670213 | 0.003490346 | 0.9964001 | 0.004580615 | 0.9964007 | 0.007061559
[23 empty] | 871560 | 0.9981643 | 0.9670213 | 0.003490346 | 0.9964015 | 0.004580571 | 0.9964022 | 0.007061567
[23 empty] | 871860 | 0.9992433 | 0.9670213 | 0.003490346 | 0.9964029 | 0.004580528 | 0.9964036 | 0.007061574
[23 empty] | 872160 | 0.9981643 | 0.9670213 | 0.003490346 | 0.9964043 | 0.004580484 | 0.996405 | 0.007061582
[23 empty] | 872460 | 0.9970853 | 0.9670213 | 0.003490346 | 0.9964057 | 0.004580441 | 0.9964064 | 0.007061589
[23 empty] | 872760 | 0.9981643 | 0.9670213 | 0.003490346 | 0.9964071 | 0.004580398 | 0.9964078 | 0.007061597
[23 empty] | 873060 | 0.9960063 | 0.9670213 | 0.003490346 | 0.9964085 | 0.004580355 | 0.9964092 | 0.007061604
[23 empty] | 873360 | 0.9970853 | 0.9670213 | 0.003490346 | 0.9964099 | 0.004580312 | 0.9964106 | 0.007061612
[23 empty] | 873660 | 0.9981643 | 0.9670213 | 0.003490346 | 0.9964113 | 0.004580269 | 0.996412 | 0.00706162
[23 empty] | 873960 | 0.9970853 | 0.9670213 | 0.003490346 | 0.9964127 | 0.004580226 | 0.9964134 | 0.007061627
[23 empty] | 874260 | 0.9970853 | 0.9670213 | 0.003490346 | 0.9964141 | 0.004580184 | 0.9964147 | 0.007061635
[23 empty] | 874560 | 0.9970853 | 0.9670213 | 0.003490346 | 0.9964154 | 0.004580141 | 0.9964161 | 0.007061642
[23 empty] | 874860 | 0.9949272 | 0.9670213 | 0.003490346 | 0.9964168 | 0.004580099 | 0.9964175 | 0.00706165
[23 empty] | 875160 | 0.9960063 | 0.9670213 | 0.003490346 | 0.9964182 | 0.004580057 | 0.9964189 | 0.007061658
[23 empty] | 875460 | 0.9970853 | 0.9670213 | 0.003490346 | 0.9964196 | 0.004580015 | 0.9964203 | 0.007061665
[23 empty] | 875760 | 0.9981643 | 0.9670213 | 0.003490346 | 0.996421 | 0.004579973 | 0.9964217 | 0.007061673
[23 empty] | 876060 | 0.9981643 | 0.9670213 | 0.003490346 | 0.9964223 | 0.004579931 | 0.996423 | 0.007061681
[23 empty] | 876360 | 0.9992433 | 0.9670213 | 0.003490346 | 0.9964237 | 0.004579889 | 0.9964244 | 0.007061689
[23 empty] | 876660 | 0.9981643 | 0.9670213 | 0.003490346 | 0.9964251 | 0.004579848 | 0.9964258 | 0.007061696
[23 empty] | 876960 | 0.9960063 | 0.9670213 | 0.003490346 | 0.9964265 | 0.004579806 | 0.9964272 | 0.007061704
[23 empty] | 877260 | 0.9949272 | 0.9670213 | 0.003490346 | 0.9964278 | 0.004579765 | 0.9964285 | 0.007061712
[23 empty] | 877560 | 0.9970853 | 0.9670213 | 0.003490346 | 0.9964292 | 0.004579723 | 0.9964299 | 0.00706172
[23 empty] | 877860 | 0.9981643 | 0.9670213 | 0.003490346 | 0.9964306 | 0.004579682 | 0.9964312 | 0.007061727
[23 empty] | 878160 | 0.9981643 | 0.9670213 | 0.003490346 | 0.9964319 | 0.004579641 | 0.9964326 | 0.007061735
[23 empty] | 878460 | 0.9970853 | 0.9670213 | 0.003490346 | 0.9964333 | 0.0045796 | 0.996434 | 0.007061743
[23 empty] | 878760 | 0.9981643 | 0.9670213 | 0.003490346 | 0.9964346 | 0.004579559 | 0.9964353 | 0.007061751
[23 empty] | 879060 | 0.9970853 | 0.9670213 | 0.003490346 | 0.996436 | 0.004579519 | 0.9964367 | 0.007061759
[23 empty] | 879360 | 0.9981643 | 0.9670213 | 0.003490346 | 0.9964373 | 0.004579478 | 0.996438 | 0.007061767
[23 empty] | 879660 | 0.9981643 | 0.9670213 | 0.003490346 | 0.9964387 | 0.004579438 | 0.9964394 | 0.007061775
[23 empty] | 879960 | 0.9970853 | 0.9670213 | 0.003490346 | 0.99644 | 0.004579397 | 0.9964407 | 0.007061783
[23 empty] | 880260 | 0.9981643 | 0.9670213 | 0.003490346 | 0.9964414 | 0.004579357 | 0.9964421 | 0.007061791
[23 empty] | 880560 | 0.9970853 | 0.9670213 | 0.003490346 | 0.9964427 | 0.004579317 | 0.9964434 | 0.007061798
[23 empty] | 880860 | 0.9960063 | 0.9670213 | 0.003490346 | 0.9964441 | 0.004579277 | 0.9964448 | 0.007061806
[23 empty] | 881160 | 0.9960063 | 0.9670213 | 0.003490346 | 0.9964454 | 0.004579237 | 0.9964461 | 0.007061814
[23 empty] | 881460 | 0.9960063 | 0.9670213 | 0.003490346 | 0.9964467 | 0.004579197 | 0.9964474 | 0.007061822
[23 empty] | 881760 | 0.9992433 | 0.9670213 | 0.003490346 | 0.9964481 | 0.004579157 | 0.9964488 | 0.00706183
[23 empty] | 882060 | 0.9970853 | 0.9670213 | 0.003490346 | 0.9964494 | 0.004579118 | 0.9964501 | 0.007061838
[23 empty] | 882360 | 0.9970853 | 0.9670213 | 0.003490346 | 0.9964507 | 0.004579078 | 0.9964514 | 0.007061846
[23 empty] | 882660 | 0.9981643 | 0.9670213 | 0.003490346 | 0.9964521 | 0.004579039 | 0.9964528 | 0.007061855
[23 empty] | 882960 | 0.9970853 | 0.9670213 | 0.003490346 | 0.9964534 | 0.004579 | 0.9964541 | 0.007061863
[23 empty] | 883260 | 0.9992433 | 0.9670213 | 0.003490346 | 0.9964547 | 0.004578961 | 0.9964554 | 0.007061871
[23 empty] | 883560 | 0.9970853 | 0.9670213 | 0.003490346 | 0.996456 | 0.004578922 | 0.9964567 | 0.007061879
[23 empty] | 883860 | 0.9970853 | 0.9670213 | 0.003490346 | 0.9964574 | 0.004578883 | 0.9964581 | 0.007061887
[23 empty] | 884160 | 0.9992433 | 0.9670213 | 0.003490346 | 0.9964587 | 0.004578844 | 0.9964594 | 0.007061895
[23 empty] | 884460 | 0.9981643 | 0.9670213 | 0.003490346 | 0.99646 | 0.004578805 | 0.9964607 | 0.007061903
[23 empty] | 884760 | 0.9970853 | 0.9670213 | 0.003490346 | 0.9964613 | 0.004578767 | 0.996462 | 0.007061911
[23 empty] | 885060 | 1.000322 | 0.9670213 | 0.003490346 | 0.9964626 | 0.004578728 | 0.9964633 | 0.00706192
[23 empty] | 885360 | 0.9981643 | 0.9670213 | 0.003490346 | 0.9964639 | 0.00457869 | 0.9964646 | 0.007061928
[23 empty] | 885660 | 0.9970853 | 0.9670213 | 0.003490346 | 0.9964652 | 0.004578652 | 0.9964659 | 0.007061936
[23 empty] | 885960 | 0.9992433 | 0.9670213 | 0.003490346 | 0.9964665 | 0.004578613 | 0.9964672 | 0.007061944
[23 empty] | 886260 | 0.9960063 | 0.9670213 | 0.003490346 | 0.9964678 | 0.004578575 | 0.9964685 | 0.007061952
[23 empty] | 886560 | 0.9981643 | 0.9670213 | 0.003490346 | 0.9964691 | 0.004578537 | 0.9964698 | 0.007061961
[23 empty] | 886860 | 0.9981643 | 0.9670213 | 0.003490346 | 0.9964704 | 0.0045785 | 0.9964711 | 0.007061969
[23 empty] | 887160 | 0.9981643 | 0.9670213 | 0.003490346 | 0.9964717 | 0.004578462 | 0.9964724 | 0.007061977
[23 empty] | 887460 | 0.9981643 | 0.9670213 | 0.003490346 | 0.996473 | 0.004578424 | 0.9964737 | 0.007061985
[23 empty] | 887760 | 0.9981643 | 0.9670213 | 0.003490346 | 0.9964743 | 0.004578387 | 0.996475 | 0.007061994
[23 empty] | 888060 | 0.9949272 | 0.9670213 | 0.003490346 | 0.9964756 | 0.004578349 | 0.9964763 | 0.007062002
[23 empty] | 888360 | 0.9981643 | 0.9670213 | 0.003490346 | 0.9964769 | 0.004578312 | 0.9964776 | 0.00706201
[23 empty] | 888660 | 0.9981643 | 0.9670213 | 0.003490346 | 0.9964782 | 0.004578275 | 0.9964789 | 0.007062019
[23 empty] | 888960 | 0.9970853 | 0.9670213 | 0.003490346 | 0.9964795 | 0.004578238 | 0.9964802 | 0.007062027
[23 empty] | 889260 | 0.9992433 | 0.9670213 | 0.003490346 | 0.9964807 | 0.004578201 | 0.9964815 | 0.007062035
[23 empty] | 889560 | 0.9992433 | 0.9670213 | 0.003490346 | 0.996482 | 0.004578164 | 0.9964827 | 0.007062044
[23 empty] | 889860 | 0.9960063 | 0.9670213 | 0.003490346 | 0.9964833 | 0.004578127 | 0.996484 | 0.007062052
[23 empty] | 890160 | 0.9970853 | 0.9670213 | 0.003490346 | 0.9964846 | 0.00457809 | 0.9964853 | 0.00706206
[23 empty] | 890460 | 0.9970853 | 0.9670213 | 0.003490346 | 0.9964858 | 0.004578054 | 0.9964866 | 0.007062069
[23 empty] | 890760 | 1.000322 | 0.9670213 | 0.003490346 | 0.9964871 | 0.004578017 | 0.9964878 | 0.007062077
[23 empty] | 891060 | 0.9981643 | 0.9670213 | 0.003490346 | 0.9964884 | 0.004577981 | 0.9964891 | 0.007062086
[23 empty] | 891360 | 0.9981643 | 0.9670213 | 0.003490346 | 0.9964897 | 0.004577945 | 0.9964904 | 0.007062094
[23 empty] | 891660 | 0.9981643 | 0.9670213 | 0.003490346 | 0.9964909 | 0.004577909 | 0.9964916 | 0.007062103
[23 empty] | 891960 | 0.9970853 | 0.9670213 | 0.003490346 | 0.9964922 | 0.004577873 | 0.9964929 | 0.007062111
[23 empty] | 892260 | 0.9981643 | 0.9670213 | 0.003490346 | 0.9964934 | 0.004577837 | 0.9964942 | 0.00706212
[23 empty] | 892560 | 0.9970853 | 0.9670213 | 0.003490346 | 0.9964947 | 0.004577801 | 0.9964954 | 0.007062128
[23 empty] | 892860 | 0.9970853 | 0.9670213 | 0.003490346 | 0.996496 | 0.004577765 | 0.9964967 | 0.007062137
[23 empty] | 893160 | 0.9960063 | 0.9670213 | 0.003490346 | 0.9964972 | 0.004577729 | 0.9964979 | 0.007062145
[23 empty] | 893460 | 0.9970853 | 0.9670213 | 0.003490346 | 0.9964985 | 0.004577694 | 0.9964992 | 0.007062154
[23 empty] | 893760 | 0.9981643 | 0.9670213 | 0.003490346 | 0.9964997 | 0.004577658 | 0.9965004 | 0.007062162
[23 empty] | 894060 | 0.9981643 | 0.9670213 | 0.003490346 | 0.996501 | 0.004577623 | 0.9965017 | 0.007062171
[23 empty] | 894360 | 0.9970853 | 0.9670213 | 0.003490346 | 0.9965022 | 0.004577588 | 0.9965029 | 0.007062179
[23 empty] | 894660 | 0.9970853 | 0.9670213 | 0.003490346 | 0.9965035 | 0.004577553 | 0.9965042 | 0.007062188
[23 empty] | 894960 | 0.9992433 | 0.9670213 | 0.003490346 | 0.9965047 | 0.004577518 | 0.9965054 | 0.007062196
[23 empty] | 895260 | 0.9981643 | 0.9670213 | 0.003490346 | 0.9965059 | 0.004577483 | 0.9965067 | 0.007062205
[23 empty] | 895560 | 0.9981643 | 0.9670213 | 0.003490346 | 0.9965072 | 0.004577448 | 0.9965079 | 0.007062214
[23 empty] | 895860 | 0.9970853 | 0.9670213 | 0.003490346 | 0.9965084 | 0.004577413 | 0.9965091 | 0.007062222
[23 empty] | 896160 | 0.9970853 | 0.9670213 | 0.003490346 | 0.9965097 | 0.004577379 | 0.9965104 | 0.007062231
[23 empty] | 896460 | 0.9981643 | 0.9670213 | 0.003490346 | 0.9965109 | 0.004577344 | 0.9965116 | 0.00706224
[23 empty] | 896760 | 0.9970853 | 0.9670213 | 0.003490346 | 0.9965121 | 0.00457731 | 0.9965128 | 0.007062248
[23 empty] | 897060 | 0.9970853 | 0.9670213 | 0.003490346 | 0.9965133 | 0.004577275 | 0.9965141 | 0.007062257
[23 empty] | 897360 | 0.9981643 | 0.9670213 | 0.003490346 | 0.9965146 | 0.004577241 | 0.9965153 | 0.007062266
[23 empty] | 897660 | 0.9981643 | 0.9670213 | 0.003490346 | 0.9965158 | 0.004577207 | 0.9965165 | 0.007062274
[23 empty] | 897960 | 0.9970853 | 0.9670213 | 0.003490346 | 0.996517 | 0.004577173 | 0.9965177 | 0.007062283
[23 empty] | 898260 | 0.9981643 | 0.9670213 | 0.003490346 | 0.9965182 | 0.004577139 | 0.996519 | 0.007062292
[23 empty] | 898560 | 0.9992433 | 0.9670213 | 0.003490346 | 0.9965195 | 0.004577105 | 0.9965202 | 0.0070623
[23 empty] | 898860 | 0.9992433 | 0.9670213 | 0.003490346 | 0.9965207 | 0.004577071 | 0.9965214 | 0.007062309
[23 empty] | 899160 | 0.9981643 | 0.9670213 | 0.003490346 | 0.9965219 | 0.004577038 | 0.9965226 | 0.007062318
[23 empty] | 899460 | 0.9970853 | 0.9670213 | 0.003490346 | 0.9965231 | 0.004577004 | 0.9965238 | 0.007062327
[23 empty] | 899760 | 0.9970853 | 0.9670213 | 0.003490346 | 0.9965243 | 0.004576971 | 0.996525 | 0.007062335
[23 empty] | 900060 | 0.9960063 | 0.9670213 | 0.003490346 | 0.9965255 | 0.004576937 | 0.9965262 | 0.007062344
[23 empty] | 900360 | 0.9960063 | 0.9670213 | 0.003490346 | 0.9965267 | 0.004576904 | 0.9965275 | 0.007062353
[23 empty] | 900660 | 0.9970853 | 0.9670213 | 0.003490346 | 0.9965279 | 0.004576871 | 0.9965287 | 0.007062362
[23 empty] | 900960 | 0.9970853 | 0.9670213 | 0.003490346 | 0.9965291 | 0.004576838 | 0.9965299 | 0.00706237
[23 empty] | 901260 | 0.9981643 | 0.9670213 | 0.003490346 | 0.9965303 | 0.004576805 | 0.9965311 | 0.007062379
[23 empty] | 901560 | 0.9981643 | 0.9670213 | 0.003490346 | 0.9965315 | 0.004576772 | 0.9965323 | 0.007062388
[23 empty] | 901860 | 0.9992433 | 0.9670213 | 0.003490346 | 0.9965327 | 0.004576739 | 0.9965335 | 0.007062397
[23 empty] | 902160 | 0.9970853 | 0.9670213 | 0.003490346 | 0.9965339 | 0.004576706 | 0.9965347 | 0.007062406
[23 empty] | 902460 | 0.9981643 | 0.9670213 | 0.003490346 | 0.9965351 | 0.004576674 | 0.9965359 | 0.007062415
[23 empty] | 902760 | 0.9981643 | 0.9670213 | 0.003490346 | 0.9965363 | 0.004576641 | 0.996537 | 0.007062423
[23 empty] | 903060 | 1.000322 | 0.9670213 | 0.003490346 | 0.9965375 | 0.004576609 | 0.9965382 | 0.007062432
[23 empty] | 903360 | 0.9992433 | 0.9670213 | 0.003490346 | 0.9965387 | 0.004576577 | 0.9965394 | 0.007062441
[23 empty] | 903660 | 0.9981643 | 0.9670213 | 0.003490346 | 0.9965399 | 0.004576544 | 0.9965406 | 0.00706245
[23 empty] | 903960 | 0.9981643 | 0.9670213 | 0.003490346 | 0.9965411 | 0.004576512 | 0.9965418 | 0.007062459
[23 empty] | 904260 | 0.9960063 | 0.9670213 | 0.003490346 | 0.9965422 | 0.00457648 | 0.996543 | 0.007062468
[23 empty] | 904560 | 0.9981643 | 0.9670213 | 0.003490346 | 0.9965434 | 0.004576448 | 0.9965442 | 0.007062477
[23 empty] | 904860 | 0.9992433 | 0.9670213 | 0.003490346 | 0.9965446 | 0.004576416 | 0.9965453 | 0.007062486
[23 empty] | 905160 | 0.9970853 | 0.9670213 | 0.003490346 | 0.9965458 | 0.004576385 | 0.9965465 | 0.007062495
[23 empty] | 905460 | 0.9970853 | 0.9670213 | 0.003490346 | 0.996547 | 0.004576353 | 0.9965477 | 0.007062504
[23 empty] | 905760 | 0.9970853 | 0.9670213 | 0.003490346 | 0.9965481 | 0.004576321 | 0.9965489 | 0.007062513
[23 empty] | 906060 | 0.9981643 | 0.9670213 | 0.003490346 | 0.9965493 | 0.00457629 | 0.99655 | 0.007062522
[23 empty] | 906360 | 0.9970853 | 0.9670213 | 0.003490346 | 0.9965505 | 0.004576258 | 0.9965512 | 0.007062531
[23 empty] | 906660 | 0.9981643 | 0.9670213 | 0.003490346 | 0.9965516 | 0.004576227 | 0.9965524 | 0.007062539
[23 empty] | 906960 | 0.9970853 | 0.9670213 | 0.003490346 | 0.9965528 | 0.004576196 | 0.9965535 | 0.007062548
[23 empty] | 907260 | 0.9981643 | 0.9670213 | 0.003490346 | 0.996554 | 0.004576165 | 0.9965547 | 0.007062557
[23 empty] | 907560 | 0.9981643 | 0.9670213 | 0.003490346 | 0.9965551 | 0.004576134 | 0.9965559 | 0.007062566
[23 empty] | 907860 | 1.000322 | 0.9670213 | 0.003490346 | 0.9965563 | 0.004576103 | 0.996557 | 0.007062575
[23 empty] | 908160 | 1.000322 | 0.9670213 | 0.003490346 | 0.9965574 | 0.004576072 | 0.9965582 | 0.007062585
[23 empty] | 908460 | 0.9981643 | 0.9670213 | 0.003490346 | 0.9965586 | 0.004576041 | 0.9965593 | 0.007062594
[23 empty] | 908760 | 0.9970853 | 0.9670213 | 0.003490346 | 0.9965597 | 0.00457601 | 0.9965605 | 0.007062603
[23 empty] | 909060 | 0.9981643 | 0.9670213 | 0.003490346 | 0.9965609 | 0.00457598 | 0.9965616 | 0.007062612
[23 empty] | 909360 | 0.9992433 | 0.9670213 | 0.003490346 | 0.996562 | 0.004575949 | 0.9965628 | 0.007062621
[23 empty] | 909660 | 0.9970853 | 0.9670213 | 0.003490346 | 0.9965632 | 0.004575919 | 0.9965639 | 0.00706263
[23 empty] | 909960 | 0.9970853 | 0.9670213 | 0.003490346 | 0.9965643 | 0.004575889 | 0.9965651 | 0.007062639
[23 empty] | 910260 | 0.9992433 | 0.9670213 | 0.003490346 | 0.9965655 | 0.004575858 | 0.9965662 | 0.007062648
[23 empty] | 910560 | 0.9992433 | 0.9670213 | 0.003490346 | 0.9965666 | 0.004575828 | 0.9965674 | 0.007062657
[23 empty] | 910860 | 0.9970853 | 0.9670213 | 0.003490346 | 0.9965678 | 0.004575798 | 0.9965685 | 0.007062666
[23 empty] | 911160 | 0.9992433 | 0.9670213 | 0.003490346 | 0.9965689 | 0.004575768 | 0.9965696 | 0.007062675
[23 empty] | 911460 | 0.9992433 | 0.9670213 | 0.003490346 | 0.99657 | 0.004575738 | 0.9965708 | 0.007062684
[23 empty] | 911760 | 0.9981643 | 0.9670213 | 0.003490346 | 0.9965712 | 0.004575708 | 0.9965719 | 0.007062693
[23 empty] | 912060 | 0.9981643 | 0.9670213 | 0.003490346 | 0.9965723 | 0.004575679 | 0.9965731 | 0.007062703
[23 empty] | 912360 | 0.9981643 | 0.9670213 | 0.003490346 | 0.9965734 | 0.004575649 | 0.9965742 | 0.007062712
[23 empty] | 912660 | 0.9981643 | 0.9670213 | 0.003490346 | 0.9965746 | 0.004575619 | 0.9965753 | 0.007062721
[23 empty] | 912960 | 0.9992433 | 0.9670213 | 0.003490346 | 0.9965757 | 0.00457559 | 0.9965764 | 0.00706273
[23 empty] | 913260 | 0.9992433 | 0.9670213 | 0.003490346 | 0.9965768 | 0.004575561 | 0.9965776 | 0.007062739
[23 empty] | 913560 | 0.9981643 | 0.9670213 | 0.003490346 | 0.9965779 | 0.004575531 | 0.9965787 | 0.007062748
[23 empty] | 913860 | 0.9981643 | 0.9670213 | 0.003490346 | 0.9965791 | 0.004575502 | 0.9965798 | 0.007062757
[23 empty] | 914160 | 0.9992433 | 0.9670213 | 0.003490346 | 0.9965802 | 0.004575473 | 0.9965809 | 0.007062767
[23 empty] | 914460 | 1.000322 | 0.9670213 | 0.003490346 | 0.9965813 | 0.004575444 | 0.9965821 | 0.007062776
[23 empty] | 914760 | 0.9981643 | 0.9670213 | 0.003490346 | 0.9965824 | 0.004575415 | 0.9965832 | 0.007062785
[23 empty] | 915060 | 1.000322 | 0.9670213 | 0.003490346 | 0.9965835 | 0.004575386 | 0.9965843 | 0.007062794
[23 empty] | 915360 | 0.9960063 | 0.9670213 | 0.003490346 | 0.9965847 | 0.004575357 | 0.9965854 | 0.007062803
[23 empty] | 915660 | 0.9981643 | 0.9670213 | 0.003490346 | 0.9965858 | 0.004575329 | 0.9965865 | 0.007062813
[23 empty] | 915960 | 1.000322 | 0.9670213 | 0.003490346 | 0.9965869 | 0.0045753 | 0.9965876 | 0.007062822
[23 empty] | 916260 | 0.9992433 | 0.9670213 | 0.003490346 | 0.996588 | 0.004575272 | 0.9965887 | 0.007062831
[23 empty] | 916560 | 0.9981643 | 0.9670213 | 0.003490346 | 0.9965891 | 0.004575243 | 0.9965898 | 0.00706284
[23 empty] | 916860 | 0.9981643 | 0.9670213 | 0.003490346 | 0.9965902 | 0.004575215 | 0.9965909 | 0.00706285
[23 empty] | 917160 | 0.9981643 | 0.9670213 | 0.003490346 | 0.9965913 | 0.004575186 | 0.996592 | 0.007062859
[23 empty] | 917460 | 0.9981643 | 0.9670213 | 0.003490346 | 0.9965924 | 0.004575158 | 0.9965931 | 0.007062868
[23 empty] | 917760 | 0.9992433 | 0.9670213 | 0.003490346 | 0.9965935 | 0.00457513 | 0.9965942 | 0.007062877
[23 empty] | 918060 | 1.000322 | 0.9670213 | 0.003490346 | 0.9965946 | 0.004575102 | 0.9965953 | 0.007062887
[23 empty] | 918360 | 1.001401 | 0.9670213 | 0.003490346 | 0.9965957 | 0.004575074 | 0.9965964 | 0.007062896
[23 empty] | 918660 | 0.9981643 | 0.9670213 | 0.003490346 | 0.9965968 | 0.004575046 | 0.9965975 | 0.007062905
[23 empty] | 918960 | 0.9981643 | 0.9670213 | 0.003490346 | 0.9965979 | 0.004575018 | 0.9965986 | 0.007062914
[23 empty] | 919260 | 0.9970853 | 0.9670213 | 0.003490346 | 0.996599 | 0.004574991 | 0.9965997 | 0.007062924
[23 empty] | 919560 | 0.9981643 | 0.9670213 | 0.003490346 | 0.9966001 | 0.004574963 | 0.9966008 | 0.007062933
[23 empty] | 919860 | 1.001401 | 0.9670213 | 0.003490346 | 0.9966011 | 0.004574936 | 0.9966019 | 0.007062942
[23 empty] | 920160 | 0.9992433 | 0.9670213 | 0.003490346 | 0.9966022 | 0.004574908 | 0.996603 | 0.007062952
[23 empty] | 920460 | 1.000322 | 0.9670213 | 0.003490346 | 0.9966033 | 0.004574881 | 0.9966041 | 0.007062961
[23 empty] | 920760 | 0.9981643 | 0.9670213 | 0.003490346 | 0.9966044 | 0.004574853 | 0.9966051 | 0.00706297
[23 empty] | 921060 | 1.000322 | 0.9670213 | 0.003490346 | 0.9966055 | 0.004574826 | 0.9966062 | 0.00706298
[23 empty] | 921360 | 0.9981643 | 0.9670213 | 0.003490346 | 0.9966065 | 0.004574799 | 0.9966073 | 0.007062989
[23 empty] | 921660 | 0.9981643 | 0.9670213 | 0.003490346 | 0.9966076 | 0.004574772 | 0.9966084 | 0.007062998
[23 empty] | 921960 | 0.9981643 | 0.9670213 | 0.003490346 | 0.9966087 | 0.004574745 | 0.9966095 | 0.007063008
[23 empty] | 922260 | 0.9992433 | 0.9670213 | 0.003490346 | 0.9966098 | 0.004574718 | 0.9966105 | 0.007063017
[23 empty] | 922560 | 0.9981643 | 0.9670213 | 0.003490346 | 0.9966108 | 0.004574691 | 0.9966116 | 0.007063026
[23 empty] | 922860 | 0.9981643 | 0.9670213 | 0.003490346 | 0.9966119 | 0.004574665 | 0.9966127 | 0.007063036
[23 empty] | 923160 | 0.9992433 | 0.9670213 | 0.003490346 | 0.996613 | 0.004574638 | 0.9966137 | 0.007063045
[23 empty] | 923460 | 0.9992433 | 0.9670213 | 0.003490346 | 0.996614 | 0.004574611 | 0.9966148 | 0.007063054
[23 empty] | 923760 | 0.9970853 | 0.9670213 | 0.003490346 | 0.9966151 | 0.004574585 | 0.9966159 | 0.007063064
[23 empty] | 924060 | 0.9992433 | 0.9670213 | 0.003490346 | 0.9966162 | 0.004574558 | 0.9966169 | 0.007063073
[23 empty] | 924360 | 1.000322 | 0.9670213 | 0.003490346 | 0.9966172 | 0.004574532 | 0.996618 | 0.007063082
[23 empty] | 924660 | 0.9992433 | 0.9670213 | 0.003490346 | 0.9966183 | 0.004574506 | 0.996619 | 0.007063092
[23 empty] | 924960 | 0.9992433 | 0.9670213 | 0.003490346 | 0.9966193 | 0.00457448 | 0.9966201 | 0.007063101
[23 empty] | 925260 | 0.9992433 | 0.9670213 | 0.003490346 | 0.9966204 | 0.004574453 | 0.9966212 | 0.007063111
[23 empty] | 925560 | 0.9970853 | 0.9670213 | 0.003490346 | 0.9966215 | 0.004574427 | 0.9966222 | 0.00706312
[23 empty] | 925860 | 0.9992433 | 0.9670213 | 0.003490346 | 0.9966225 | 0.004574401 | 0.9966233 | 0.007063129
[23 empty] | 926160 | 0.9981643 | 0.9670213 | 0.003490346 | 0.9966236 | 0.004574375 | 0.9966243 | 0.007063139
[23 empty] | 926460 | 0.9981643 | 0.9670213 | 0.003490346 | 0.9966246 | 0.00457435 | 0.9966254 | 0.007063148
[23 empty] | 926760 | 0.9981643 | 0.9670213 | 0.003490346 | 0.9966256 | 0.004574324 | 0.9966264 | 0.007063158
[23 empty] | 927060 | 1.000322 | 0.9670213 | 0.003490346 | 0.9966267 | 0.004574298 | 0.9966275 | 0.007063167
[23 empty] | 927360 | 1.000322 | 0.9670213 | 0.003490346 | 0.9966277 | 0.004574273 | 0.9966285 | 0.007063177
[23 empty] | 927660 | 0.9981643 | 0.9670213 | 0.003490346 | 0.9966288 | 0.004574247 | 0.9966295 | 0.007063186
[23 empty] | 927960 | 0.9981643 | 0.9670213 | 0.003490346 | 0.9966298 | 0.004574222 | 0.9966306 | 0.007063195
[23 empty] | 928260 | 1.000322 | 0.9670213 | 0.003490346 | 0.9966309 | 0.004574196 | 0.9966316 | 0.007063205
[23 empty] | 928560 | 1.001401 | 0.9670213 | 0.003490346 | 0.9966319 | 0.004574171 | 0.9966327 | 0.007063214
[23 empty] | 928860 | 0.9992433 | 0.9670213 | 0.003490346 | 0.9966329 | 0.004574146 | 0.9966337 | 0.007063224
[23 empty] | 929160 | 0.9981643 | 0.9670213 | 0.003490346 | 0.996634 | 0.004574121 | 0.9966347 | 0.007063233
[23 empty] | 929460 | 0.9992433 | 0.9670213 | 0.003490346 | 0.996635 | 0.004574096 | 0.9966358 | 0.007063243
[23 empty] | 929760 | 1.000322 | 0.9670213 | 0.003490346 | 0.996636 | 0.004574071 | 0.9966368 | 0.007063252
[23 empty] | 930060 | 0.9992433 | 0.9670213 | 0.003490346 | 0.9966371 | 0.004574046 | 0.9966378 | 0.007063262
[23 empty] | 930360 | 1.000322 | 0.9670213 | 0.003490346 | 0.9966381 | 0.004574021 | 0.9966388 | 0.007063271
[23 empty] | 930660 | 0.9981643 | 0.9670213 | 0.003490346 | 0.9966391 | 0.004573996 | 0.9966399 | 0.007063281
[23 empty] | 930960 | 1.000322 | 0.9670213 | 0.003490346 | 0.9966401 | 0.004573971 | 0.9966409 | 0.00706329
[23 empty] | 931260 | 1.001401 | 0.9670213 | 0.003490346 | 0.9966412 | 0.004573947 | 0.9966419 | 0.0070633
[23 empty] | 931560 | 0.9992433 | 0.9670213 | 0.003490346 | 0.9966422 | 0.004573922 | 0.9966429 | 0.007063309
[23 empty] | 931860 | 0.9981643 | 0.9670213 | 0.003490346 | 0.9966432 | 0.004573898 | 0.996644 | 0.007063319
[23 empty] | 932160 | 0.9992433 | 0.9670213 | 0.003490346 | 0.9966442 | 0.004573873 | 0.996645 | 0.007063328
[23 empty] | 932460 | 0.9981643 | 0.9670213 | 0.003490346 | 0.9966452 | 0.004573849 | 0.996646 | 0.007063338
[23 empty] | 932760 | 0.9992433 | 0.9670213 | 0.003490346 | 0.9966462 | 0.004573825 | 0.996647 | 0.007063347
[23 empty] | 933060 | 0.9992433 | 0.9670213 | 0.003490346 | 0.9966472 | 0.004573801 | 0.996648 | 0.007063357
[23 empty] | 933360 | 1.000322 | 0.9670213 | 0.003490346 | 0.9966483 | 0.004573777 | 0.996649 | 0.007063366
[23 empty] | 933660 | 1.000322 | 0.9670213 | 0.003490346 | 0.9966493 | 0.004573753 | 0.99665 | 0.007063376
[23 empty] | 933960 | 0.9981643 | 0.9670213 | 0.003490346 | 0.9966503 | 0.004573729 | 0.996651 | 0.007063385
[23 empty] | 934260 | 1.000322 | 0.9670213 | 0.003490346 | 0.9966513 | 0.004573705 | 0.996652 | 0.007063395
[23 empty] | 934560 | 0.9992433 | 0.9670213 | 0.003490346 | 0.9966523 | 0.004573681 | 0.996653 | 0.007063404
[23 empty] | 934860 | 0.9981643 | 0.9670213 | 0.003490346 | 0.9966533 | 0.004573657 | 0.9966541 | 0.007063414
[23 empty] | 935160 | 0.9970853 | 0.9670213 | 0.003490346 | 0.9966543 | 0.004573633 | 0.9966551 | 0.007063423
[23 empty] | 935460 | 0.9981643 | 0.9670213 | 0.003490346 | 0.9966553 | 0.00457361 | 0.9966561 | 0.007063433
[23 empty] | 935760 | 1.000322 | 0.9670213 | 0.003490346 | 0.9966563 | 0.004573586 | 0.996657 | 0.007063442
[23 empty] | 936060 | 1.000322 | 0.9670213 | 0.003490346 | 0.9966573 | 0.004573563 | 0.996658 | 0.007063452
[23 empty] | 936360 | 0.9992433 | 0.9670213 | 0.003490346 | 0.9966583 | 0.004573539 | 0.996659 | 0.007063462
[23 empty] | 936660 | 0.9970853 | 0.9670213 | 0.003490346 | 0.9966593 | 0.004573516 | 0.99666 | 0.007063471
[23 empty] | 936960 | 0.9992433 | 0.9670213 | 0.003490346 | 0.9966603 | 0.004573493 | 0.996661 | 0.007063481
[23 empty] | 937260 | 0.9992433 | 0.9670213 | 0.003490346 | 0.9966612 | 0.00457347 | 0.996662 | 0.00706349
[23 empty] | 937560 | 0.9992433 | 0.9670213 | 0.003490346 | 0.9966622 | 0.004573447 | 0.996663 | 0.0070635
[23 empty] | 937860 | 0.9981643 | 0.9670213 | 0.003490346 | 0.9966632 | 0.004573423 | 0.996664 | 0.007063509
[23 empty] | 938160 | 0.9981643 | 0.9670213 | 0.003490346 | 0.9966642 | 0.0045734 | 0.996665 | 0.007063519
[23 empty] | 938460 | 0.9992433 | 0.9670213 | 0.003490346 | 0.9966652 | 0.004573378 | 0.996666 | 0.007063529
[23 empty] | 938760 | 0.9981643 | 0.9670213 | 0.003490346 | 0.9966662 | 0.004573355 | 0.9966669 | 0.007063538
[23 empty] | 939060 | 0.9992433 | 0.9670213 | 0.003490346 | 0.9966671 | 0.004573332 | 0.9966679 | 0.007063548
[23 empty] | 939360 | 0.9992433 | 0.9670213 | 0.003490346 | 0.9966681 | 0.004573309 | 0.9966689 | 0.007063557
[23 empty] | 939660 | 0.9960063 | 0.9670213 | 0.003490346 | 0.9966691 | 0.004573287 | 0.9966699 | 0.007063567
[23 empty] | 939960 | 0.9927692 | 0.9670213 | 0.003490346 | 0.9966701 | 0.004573264 | 0.9966708 | 0.007063576
[23 empty] | 940260 | 0.9906112 | 0.9670213 | 0.003490346 | 0.996671 | 0.004573242 | 0.9966718 | 0.007063586
[23 empty] | 940560 | 0.9927692 | 0.9670213 | 0.003490346 | 0.996672 | 0.004573219 | 0.9966728 | 0.007063596
[23 empty] | 940860 | 0.9938482 | 0.9670213 | 0.003490346 | 0.996673 | 0.004573197 | 0.9966738 | 0.007063605
[23 empty] | 941160 | 0.9938482 | 0.9670213 | 0.003490346 | 0.996674 | 0.004573174 | 0.9966747 | 0.007063615
[23 empty] | 941460 | 0.9916902 | 0.9670213 | 0.003490346 | 0.9966749 | 0.004573152 | 0.9966757 | 0.007063624
[23 empty] | 941760 | 0.9949272 | 0.9670213 | 0.003490346 | 0.9966759 | 0.00457313 | 0.9966767 | 0.007063634
[23 empty] | 942060 | 0.9938482 | 0.9670213 | 0.003490346 | 0.9966769 | 0.004573108 | 0.9966776 | 0.007063644
[23 empty] | 942360 | 0.9960063 | 0.9670213 | 0.003490346 | 0.9966778 | 0.004573086 | 0.9966786 | 0.007063653
[23 empty] | 942660 | 0.9960063 | 0.9670213 | 0.003490346 | 0.9966788 | 0.004573064 | 0.9966796 | 0.007063663
[23 empty] | 942960 | 0.9970853 | 0.9670213 | 0.003490346 | 0.9966797 | 0.004573042 | 0.9966805 | 0.007063672
[23 empty] | 943260 | 0.9970853 | 0.9670213 | 0.003490346 | 0.9966807 | 0.00457302 | 0.9966815 | 0.007063682
[23 empty] | 943560 | 0.9992433 | 0.9670213 | 0.003490346 | 0.9966816 | 0.004572998 | 0.9966824 | 0.007063692
[23 empty] | 943860 | 0.9981643 | 0.9670213 | 0.003490346 | 0.9966826 | 0.004572977 | 0.9966834 | 0.007063701
[23 empty] | 944160 | 1.001401 | 0.9670213 | 0.003490346 | 0.9966836 | 0.004572955 | 0.9966843 | 0.007063711
[23 empty] | 944460 | 0.9992433 | 0.9670213 | 0.003490346 | 0.9966845 | 0.004572933 | 0.9966853 | 0.007063721
[23 empty] | 944760 | 1.000322 | 0.9670213 | 0.003490346 | 0.9966855 | 0.004572912 | 0.9966862 | 0.00706373
[23 empty] | 945060 | 0.9992433 | 0.9670213 | 0.003490346 | 0.9966864 | 0.004572891 | 0.9966872 | 0.00706374
[23 empty] | 945360 | 1.000322 | 0.9670213 | 0.003490346 | 0.9966874 | 0.004572869 | 0.9966881 | 0.007063749
[23 empty] | 945660 | 1.001401 | 0.9670213 | 0.003490346 | 0.9966883 | 0.004572848 | 0.9966891 | 0.007063759
[23 empty] | 945960 | 1.001401 | 0.9670213 | 0.003490346 | 0.9966892 | 0.004572827 | 0.99669 | 0.007063769
[23 empty] | 946260 | 1.00248 | 0.9670213 | 0.003490346 | 0.9966902 | 0.004572805 | 0.996691 | 0.007063778
[23 empty] | 946560 | 1.004638 | 0.9670213 | 0.003490346 | 0.9966911 | 0.004572784 | 0.9966919 | 0.007063788
[23 empty] | 946860 | 1.00248 | 0.9670213 | 0.003490346 | 0.9966921 | 0.004572763 | 0.9966928 | 0.007063798
[23 empty] | 947160 | 1.005717 | 0.9670213 | 0.003490346 | 0.996693 | 0.004572742 | 0.9966938 | 0.007063807
[23 empty] | 947460 | 1.005717 | 0.9670213 | 0.003490346 | 0.9966939 | 0.004572721 | 0.9966947 | 0.007063817
[23 empty] | 947760 | 1.006796 | 0.9670213 | 0.003490346 | 0.9966949 | 0.0045727 | 0.9966957 | 0.007063827
[23 empty] | 948060 | 1.004638 | 0.9670213 | 0.003490346 | 0.9966958 | 0.00457268 | 0.9966966 | 0.007063836
[23 empty] | 948360 | 1.000322 | 0.9670213 | 0.003490346 | 0.9966967 | 0.004572659 | 0.9966975 | 0.007063846
[23 empty] | 948660 | 0.9970853 | 0.9670213 | 0.003490346 | 0.9966977 | 0.004572638 | 0.9966985 | 0.007063856
[23 empty] | 948960 | 0.9970853 | 0.9670213 | 0.003490346 | 0.9966986 | 0.004572618 | 0.9966994 | 0.007063865
[23 empty] | 949260 | 0.9981643 | 0.9670213 | 0.003490346 | 0.9966995 | 0.004572597 | 0.9967003 | 0.007063875
[23 empty] | 949560 | 0.9992433 | 0.9670213 | 0.003490346 | 0.9967004 | 0.004572577 | 0.9967012 | 0.007063884
[23 empty] | 949860 | 1.000322 | 0.9670213 | 0.003490346 | 0.9967014 | 0.004572556 | 0.9967022 | 0.007063894
[23 empty] | 950160 | 0.9992433 | 0.9670213 | 0.003490346 | 0.9967023 | 0.004572536 | 0.9967031 | 0.007063904
[23 empty] | 950460 | 1.000322 | 0.9670213 | 0.003490346 | 0.9967032 | 0.004572515 | 0.996704 | 0.007063913
[23 empty] | 950760 | 1.00248 | 0.9670213 | 0.003490346 | 0.9967041 | 0.004572495 | 0.9967049 | 0.007063923
[23 empty] | 951060 | 1.001401 | 0.9670213 | 0.003490346 | 0.9967051 | 0.004572475 | 0.9967058 | 0.007063933
[23 empty] | 951360 | 1.000322 | 0.9670213 | 0.003490346 | 0.996706 | 0.004572455 | 0.9967068 | 0.007063942
[23 empty] | 951660 | 0.9992433 | 0.9670213 | 0.003490346 | 0.9967069 | 0.004572435 | 0.9967077 | 0.007063952
[23 empty] | 951960 | 1.000322 | 0.9670213 | 0.003490346 | 0.9967078 | 0.004572415 | 0.9967086 | 0.007063962
[23 empty] | 952260 | 1.000322 | 0.9670213 | 0.003490346 | 0.9967087 | 0.004572395 | 0.9967095 | 0.007063971
[23 empty] | 952560 | 0.9992433 | 0.9670213 | 0.003490346 | 0.9967096 | 0.004572375 | 0.9967104 | 0.007063981
[23 empty] | 952860 | 0.9992433 | 0.9670213 | 0.003490346 | 0.9967105 | 0.004572355 | 0.9967113 | 0.007063991
[23 empty] | 953160 | 0.9981643 | 0.9670213 | 0.003490346 | 0.9967114 | 0.004572335 | 0.9967122 | 0.007064
[23 empty] | 953460 | 1.001401 | 0.9670213 | 0.003490346 | 0.9967123 | 0.004572316 | 0.9967131 | 0.00706401
[23 empty] | 953760 | 0.9992433 | 0.9670213 | 0.003490346 | 0.9967132 | 0.004572296 | 0.996714 | 0.00706402
[23 empty] | 954060 | 1.001401 | 0.9670213 | 0.003490346 | 0.9967142 | 0.004572277 | 0.9967149 | 0.007064029
[23 empty] | 954360 | 1.000322 | 0.9670213 | 0.003490346 | 0.9967151 | 0.004572257 | 0.9967158 | 0.007064039
[23 empty] | 954660 | 1.000322 | 0.9670213 | 0.003490346 | 0.996716 | 0.004572238 | 0.9967167 | 0.007064049
[23 empty] | 954960 | 1.001401 | 0.9670213 | 0.003490346 | 0.9967169 | 0.004572218 | 0.9967176 | 0.007064058
[23 empty] | 955260 | 0.9992433 | 0.9670213 | 0.003490346 | 0.9967178 | 0.004572199 | 0.9967185 | 0.007064068
[23 empty] | 955560 | 1.00248 | 0.9670213 | 0.003490346 | 0.9967186 | 0.00457218 | 0.9967194 | 0.007064078
[23 empty] | 955860 | 1.000322 | 0.9670213 | 0.003490346 | 0.9967195 | 0.00457216 | 0.9967203 | 0.007064087
[23 empty] | 956160 | 1.001401 | 0.9670213 | 0.003490346 | 0.9967204 | 0.004572141 | 0.9967212 | 0.007064097
[23 empty] | 956460 | 1.000322 | 0.9670213 | 0.003490346 | 0.9967213 | 0.004572122 | 0.9967221 | 0.007064107
[23 empty] | 956760 | 1.001401 | 0.9670213 | 0.003490346 | 0.9967222 | 0.004572103 | 0.996723 | 0.007064116
[23 empty] | 957060 | 1.001401 | 0.9670213 | 0.003490346 | 0.9967231 | 0.004572084 | 0.9967239 | 0.007064126
[23 empty] | 957360 | 0.9992433 | 0.9670213 | 0.003490346 | 0.996724 | 0.004572065 | 0.9967248 | 0.007064136
[23 empty] | 957660 | 1.000322 | 0.9670213 | 0.003490346 | 0.9967249 | 0.004572046 | 0.9967257 | 0.007064145
[23 empty] | 957960 | 1.000322 | 0.9670213 | 0.003490346 | 0.9967258 | 0.004572028 | 0.9967266 | 0.007064155
[23 empty] | 958260 | 1.001401 | 0.9670213 | 0.003490346 | 0.9967266 | 0.004572009 | 0.9967274 | 0.007064165
[23 empty] | 958560 | 1.000322 | 0.9670213 | 0.003490346 | 0.9967275 | 0.00457199 | 0.9967283 | 0.007064174
[23 empty] | 958860 | 1.000322 | 0.9670213 | 0.003490346 | 0.9967284 | 0.004571971 | 0.9967292 | 0.007064184
[23 empty] | 959160 | 1.000322 | 0.9670213 | 0.003490346 | 0.9967293 | 0.004571953 | 0.9967301 | 0.007064194
[23 empty] | 959460 | 1.000322 | 0.9670213 | 0.003490346 | 0.9967302 | 0.004571934 | 0.996731 | 0.007064203
[23 empty] | 959760 | 1.001401 | 0.9670213 | 0.003490346 | 0.996731 | 0.004571916 | 0.9967318 | 0.007064213
[23 empty] | 960060 | 1.001401 | 0.9670213 | 0.003490346 | 0.9967319 | 0.004571897 | 0.9967327 | 0.007064223
[23 empty] | 960360 | 1.000322 | 0.9670213 | 0.003490346 | 0.9967328 | 0.004571879 | 0.9967336 | 0.007064232
[23 empty] | 960660 | 1.001401 | 0.9670213 | 0.003490346 | 0.9967337 | 0.004571861 | 0.9967345 | 0.007064242
[23 empty] | 960960 | 1.001401 | 0.9670213 | 0.003490346 | 0.9967345 | 0.004571843 | 0.9967353 | 0.007064252
[23 empty] | 961260 | 1.000322 | 0.9670213 | 0.003490346 | 0.9967354 | 0.004571824 | 0.9967362 | 0.007064261
[23 empty] | 961560 | 0.9992433 | 0.9670213 | 0.003490346 | 0.9967363 | 0.004571806 | 0.9967371 | 0.007064271
[23 empty] | 961860 | 1.000322 | 0.9670213 | 0.003490346 | 0.9967371 | 0.004571788 | 0.9967379 | 0.007064281
[23 empty] | 962160 | 1.001401 | 0.9670213 | 0.003490346 | 0.996738 | 0.00457177 | 0.9967388 | 0.00706429
[23 empty] | 962460 | 1.000322 | 0.9670213 | 0.003490346 | 0.9967389 | 0.004571752 | 0.9967397 | 0.0070643
[23 empty] | 962760 | 1.00248 | 0.9670213 | 0.003490346 | 0.9967397 | 0.004571734 | 0.9967405 | 0.00706431
[23 empty] | 963060 | 1.001401 | 0.9670213 | 0.003490346 | 0.9967406 | 0.004571716 | 0.9967414 | 0.007064319
[23 empty] | 963360 | 1.001401 | 0.9670213 | 0.003490346 | 0.9967414 | 0.004571699 | 0.9967422 | 0.007064329
[23 empty] | 963660 | 1.001401 | 0.9670213 | 0.003490346 | 0.9967423 | 0.004571681 | 0.9967431 | 0.007064339
[23 empty] | 963960 | 1.001401 | 0.9670213 | 0.003490346 | 0.9967432 | 0.004571663 | 0.996744 | 0.007064348
[23 empty] | 964260 | 1.001401 | 0.9670213 | 0.003490346 | 0.996744 | 0.004571646 | 0.9967448 | 0.007064358
[23 empty] | 964560 | 1.003559 | 0.9670213 | 0.003490346 | 0.9967449 | 0.004571628 | 0.9967457 | 0.007064368
[23 empty] | 964860 | 1.00248 | 0.9670213 | 0.003490346 | 0.9967457 | 0.004571611 | 0.9967465 | 0.007064377
[23 empty] | 965160 | 1.001401 | 0.9670213 | 0.003490346 | 0.9967466 | 0.004571593 | 0.9967474 | 0.007064387
[23 empty] | 965460 | 1.000322 | 0.9670213 | 0.003490346 | 0.9967474 | 0.004571576 | 0.9967482 | 0.007064397
[23 empty] | 965760 | 0.9992433 | 0.9670213 | 0.003490346 | 0.9967483 | 0.004571558 | 0.9967491 | 0.007064406
[23 empty] | 966060 | 1.000322 | 0.9670213 | 0.003490346 | 0.9967491 | 0.004571541 | 0.9967499 | 0.007064416
[23 empty] | 966360 | 1.000322 | 0.9670213 | 0.003490346 | 0.99675 | 0.004571524 | 0.9967508 | 0.007064426
[23 empty] | 966660 | 1.000322 | 0.9670213 | 0.003490346 | 0.9967508 | 0.004571507 | 0.9967516 | 0.007064435
[23 empty] | 966960 | 1.001401 | 0.9670213 | 0.003490346 | 0.9967516 | 0.004571489 | 0.9967525 | 0.007064445
[23 empty] | 967260 | 1.001401 | 0.9670213 | 0.003490346 | 0.9967525 | 0.004571472 | 0.9967533 | 0.007064455
[23 empty] | 967560 | 1.000322 | 0.9670213 | 0.003490346 | 0.9967533 | 0.004571455 | 0.9967541 | 0.007064464
[23 empty] | 967860 | 0.9992433 | 0.9670213 | 0.003490346 | 0.9967542 | 0.004571438 | 0.996755 | 0.007064474
[23 empty] | 968160 | 1.00248 | 0.9670213 | 0.003490346 | 0.996755 | 0.004571421 | 0.9967558 | 0.007064484
[23 empty] | 968460 | 1.000322 | 0.9670213 | 0.003490346 | 0.9967558 | 0.004571405 | 0.9967566 | 0.007064493
[23 empty] | 968760 | 0.9992433 | 0.9670213 | 0.003490346 | 0.9967567 | 0.004571388 | 0.9967575 | 0.007064503
[23 empty] | 969060 | 1.000322 | 0.9670213 | 0.003490346 | 0.9967575 | 0.004571371 | 0.9967583 | 0.007064513
[23 empty] | 969360 | 0.9981643 | 0.9670213 | 0.003490346 | 0.9967583 | 0.004571354 | 0.9967591 | 0.007064522
[23 empty] | 969660 | 1.000322 | 0.9670213 | 0.003490346 | 0.9967592 | 0.004571338 | 0.99676 | 0.007064532
[23 empty] | 969960 | 1.000322 | 0.9670213 | 0.003490346 | 0.99676 | 0.004571321 | 0.9967608 | 0.007064542
[23 empty] | 970260 | 1.000322 | 0.9670213 | 0.003490346 | 0.9967608 | 0.004571304 | 0.9967616 | 0.007064551
[23 empty] | 970560 | 1.000322 | 0.9670213 | 0.003490346 | 0.9967617 | 0.004571288 | 0.9967625 | 0.007064561
[23 empty] | 970860 | 1.001401 | 0.9670213 | 0.003490346 | 0.9967625 | 0.004571271 | 0.9967633 | 0.007064571
[23 empty] | 971160 | 1.001401 | 0.9670213 | 0.003490346 | 0.9967633 | 0.004571255 | 0.9967641 | 0.00706458
[23 empty] | 971460 | 0.9992433 | 0.9670213 | 0.003490346 | 0.9967641 | 0.004571239 | 0.9967649 | 0.00706459
[23 empty] | 971760 | 0.9992433 | 0.9670213 | 0.003490346 | 0.9967649 | 0.004571222 | 0.9967658 | 0.0070646
[23 empty] | 972060 | 1.001401 | 0.9670213 | 0.003490346 | 0.9967658 | 0.004571206 | 0.9967666 | 0.007064609
[23 empty] | 972360 | 0.9992433 | 0.9670213 | 0.003490346 | 0.9967666 | 0.00457119 | 0.9967674 | 0.007064619
[23 empty] | 972660 | 0.9992433 | 0.9670213 | 0.003490346 | 0.9967674 | 0.004571174 | 0.9967682 | 0.007064628
[23 empty] | 972960 | 0.9992433 | 0.9670213 | 0.003490346 | 0.9967682 | 0.004571158 | 0.996769 | 0.007064638
[23 empty] | 973260 | 0.9992433 | 0.9670213 | 0.003490346 | 0.996769 | 0.004571142 | 0.9967698 | 0.007064648
[23 empty] | 973560 | 0.9992433 | 0.9670213 | 0.003490346 | 0.9967698 | 0.004571126 | 0.9967707 | 0.007064657
[23 empty] | 973860 | 1.000322 | 0.9670213 | 0.003490346 | 0.9967707 | 0.00457111 | 0.9967715 | 0.007064667
[23 empty] | 974160 | 1.000322 | 0.9670213 | 0.003490346 | 0.9967715 | 0.004571094 | 0.9967723 | 0.007064677
[23 empty] | 974460 | 1.001401 | 0.9670213 | 0.003490346 | 0.9967723 | 0.004571078 | 0.9967731 | 0.007064686
[23 empty] | 974760 | 1.00248 | 0.9670213 | 0.003490346 | 0.9967731 | 0.004571062 | 0.9967739 | 0.007064696
[23 empty] | 975060 | 1.00248 | 0.9670213 | 0.003490346 | 0.9967739 | 0.004571046 | 0.9967747 | 0.007064706
[23 empty] | 975360 | 1.000322 | 0.9670213 | 0.003490346 | 0.9967747 | 0.004571031 | 0.9967755 | 0.007064715
[23 empty] | 975660 | 1.000322 | 0.9670213 | 0.003490346 | 0.9967755 | 0.004571015 | 0.9967763 | 0.007064725
[23 empty] | 975960 | 0.9992433 | 0.9670213 | 0.003490346 | 0.9967763 | 0.004570999 | 0.9967771 | 0.007064734
[23 empty] | 976260 | 0.9992433 | 0.9670213 | 0.003490346 | 0.9967771 | 0.004570984 | 0.9967779 | 0.007064744
[23 empty] | 976560 | 0.9981643 | 0.9670213 | 0.003490346 | 0.9967779 | 0.004570968 | 0.9967787 | 0.007064754
[23 empty] | 976860 | 0.9992433 | 0.9670213 | 0.003490346 | 0.9967787 | 0.004570953 | 0.9967795 | 0.007064763
[23 empty] | 977160 | 0.9992433 | 0.9670213 | 0.003490346 | 0.9967795 | 0.004570937 | 0.9967803 | 0.007064773
[23 empty] | 977460 | 0.9981643 | 0.9670213 | 0.003490346 | 0.9967803 | 0.004570922 | 0.9967811 | 0.007064782
[23 empty] | 977760 | 1.000322 | 0.9670213 | 0.003490346 | 0.9967811 | 0.004570907 | 0.9967819 | 0.007064792
[23 empty] | 978060 | 1.000322 | 0.9670213 | 0.003490346 | 0.9967819 | 0.004570892 | 0.9967827 | 0.007064802
[23 empty] | 978360 | 1.001401 | 0.9670213 | 0.003490346 | 0.9967827 | 0.004570876 | 0.9967835 | 0.007064811
[23 empty] | 978660 | 1.001401 | 0.9670213 | 0.003490346 | 0.9967835 | 0.004570861 | 0.9967843 | 0.007064821
[23 empty] | 978960 | 1.000322 | 0.9670213 | 0.003490346 | 0.9967843 | 0.004570846 | 0.9967851 | 0.007064831
[23 empty] | 979260 | 1.001401 | 0.9670213 | 0.003490346 | 0.9967851 | 0.004570831 | 0.9967859 | 0.00706484
[23 empty] | 979560 | 0.9992433 | 0.9670213 | 0.003490346 | 0.9967858 | 0.004570816 | 0.9967867 | 0.00706485
[23 empty] | 979860 | 1.000322 | 0.9670213 | 0.003490346 | 0.9967866 | 0.004570801 | 0.9967874 | 0.007064859
[23 empty] | 980160 | 1.000322 | 0.9670213 | 0.003490346 | 0.9967874 | 0.004570786 | 0.9967882 | 0.007064869
[23 empty] | 980460 | 0.9992433 | 0.9670213 | 0.003490346 | 0.9967882 | 0.004570771 | 0.996789 | 0.007064879
[23 empty] | 980760 | 0.9992433 | 0.9670213 | 0.003490346 | 0.996789 | 0.004570756 | 0.9967898 | 0.007064888
[23 empty] | 981060 | 1.00248 | 0.9670213 | 0.003490346 | 0.9967898 | 0.004570742 | 0.9967906 | 0.007064898
[23 empty] | 981360 | 1.000322 | 0.9670213 | 0.003490346 | 0.9967905 | 0.004570727 | 0.9967914 | 0.007064907
[23 empty] | 981660 | 1.001401 | 0.9670213 | 0.003490346 | 0.9967913 | 0.004570712 | 0.9967921 | 0.007064917
[23 empty] | 981960 | 1.000322 | 0.9670213 | 0.003490346 | 0.9967921 | 0.004570697 | 0.9967929 | 0.007064926
[23 empty] | 982260 | 1.001401 | 0.9670213 | 0.003490346 | 0.9967929 | 0.004570683 | 0.9967937 | 0.007064936
[23 empty] | 982560 | 0.9992433 | 0.9670213 | 0.003490346 | 0.9967936 | 0.004570668 | 0.9967945 | 0.007064946
[23 empty] | 982860 | 1.000322 | 0.9670213 | 0.003490346 | 0.9967944 | 0.004570654 | 0.9967952 | 0.007064955
[23 empty] | 983160 | 1.000322 | 0.9670213 | 0.003490346 | 0.9967952 | 0.004570639 | 0.996796 | 0.007064965
[23 empty] | 983460 | 1.000322 | 0.9670213 | 0.003490346 | 0.996796 | 0.004570625 | 0.9967968 | 0.007064974
[23 empty] | 983760 | 1.001401 | 0.9670213 | 0.003490346 | 0.9967967 | 0.004570611 | 0.9967975 | 0.007064984
[23 empty] | 984060 | 1.00248 | 0.9670213 | 0.003490346 | 0.9967975 | 0.004570596 | 0.9967983 | 0.007064993
[23 empty] | 984360 | 1.001401 | 0.9670213 | 0.003490346 | 0.9967983 | 0.004570582 | 0.9967991 | 0.007065003
[23 empty] | 984660 | 1.001401 | 0.9670213 | 0.003490346 | 0.996799 | 0.004570568 | 0.9967999 | 0.007065013
[23 empty] | 984960 | 1.00248 | 0.9670213 | 0.003490346 | 0.9967998 | 0.004570554 | 0.9968006 | 0.007065022
[23 empty] | 985260 | 1.00248 | 0.9670213 | 0.003490346 | 0.9968006 | 0.004570539 | 0.9968014 | 0.007065032
[23 empty] | 985560 | 1.000322 | 0.9670213 | 0.003490346 | 0.9968013 | 0.004570525 | 0.9968021 | 0.007065041
[23 empty] | 985860 | 1.001401 | 0.9670213 | 0.003490346 | 0.9968021 | 0.004570511 | 0.9968029 | 0.007065051
[23 empty] | 986160 | 0.9981643 | 0.9670213 | 0.003490346 | 0.9968028 | 0.004570497 | 0.9968037 | 0.00706506
[23 empty] | 986460 | 0.9992433 | 0.9670213 | 0.003490346 | 0.9968036 | 0.004570483 | 0.9968044 | 0.00706507
[23 empty] | 986760 | 1.000322 | 0.9670213 | 0.003490346 | 0.9968044 | 0.004570469 | 0.9968052 | 0.007065079
[23 empty] | 987060 | 1.001401 | 0.9670213 | 0.003490346 | 0.9968051 | 0.004570456 | 0.9968059 | 0.007065089
[23 empty] | 987360 | 1.000322 | 0.9670213 | 0.003490346 | 0.9968059 | 0.004570442 | 0.9968067 | 0.007065098
[23 empty] | 987660 | 0.9992433 | 0.9670213 | 0.003490346 | 0.9968066 | 0.004570428 | 0.9968074 | 0.007065108
[23 empty] | 987960 | 0.9992433 | 0.9670213 | 0.003490346 | 0.9968074 | 0.004570414 | 0.9968082 | 0.007065118
[23 empty] | 988260 | 1.001401 | 0.9670213 | 0.003490346 | 0.9968081 | 0.0045704 | 0.9968089 | 0.007065127
[23 empty] | 988560 | 1.001401 | 0.9670213 | 0.003490346 | 0.9968089 | 0.004570387 | 0.9968097 | 0.007065137
[23 empty] | 988860 | 1.000322 | 0.9670213 | 0.003490346 | 0.9968096 | 0.004570373 | 0.9968104 | 0.007065146
[23 empty] | 989160 | 1.001401 | 0.9670213 | 0.003490346 | 0.9968104 | 0.00457036 | 0.9968112 | 0.007065156
[23 empty] | 989460 | 0.9992433 | 0.9670213 | 0.003490346 | 0.9968111 | 0.004570346 | 0.9968119 | 0.007065165
[23 empty] | 989760 | 1.001401 | 0.9670213 | 0.003490346 | 0.9968119 | 0.004570333 | 0.9968127 | 0.007065175
[23 empty] | 990060 | 1.000322 | 0.9670213 | 0.003490346 | 0.9968126 | 0.004570319 | 0.9968134 | 0.007065184
[23 empty] | 990360 | 0.9992433 | 0.9670213 | 0.003490346 | 0.9968133 | 0.004570306 | 0.9968142 | 0.007065194
[23 empty] | 990660 | 0.9992433 | 0.9670213 | 0.003490346 | 0.9968141 | 0.004570292 | 0.9968149 | 0.007065203
[23 empty] | 990960 | 1.00248 | 0.9670213 | 0.003490346 | 0.9968148 | 0.004570279 | 0.9968157 | 0.007065213
[23 empty] | 991260 | 1.003559 | 0.9670213 | 0.003490346 | 0.9968156 | 0.004570266 | 0.9968164 | 0.007065222
[23 empty] | 991560 | 1.001401 | 0.9670213 | 0.003490346 | 0.9968163 | 0.004570253 | 0.9968171 | 0.007065232
[23 empty] | 991860 | 1.001401 | 0.9670213 | 0.003490346 | 0.996817 | 0.00457024 | 0.9968179 | 0.007065241
[23 empty] | 992160 | 1.001401 | 0.9670213 | 0.003490346 | 0.9968178 | 0.004570226 | 0.9968186 | 0.007065251
[23 empty] | 992460 | 1.00248 | 0.9670213 | 0.003490346 | 0.9968185 | 0.004570213 | 0.9968193 | 0.00706526
[23 empty] | 992760 | 1.001401 | 0.9670213 | 0.003490346 | 0.9968192 | 0.0045702 | 0.9968201 | 0.00706527
[23 empty] | 993060 | 1.00248 | 0.9670213 | 0.003490346 | 0.99682 | 0.004570187 | 0.9968208 | 0.007065279
[23 empty] | 993360 | 1.00248 | 0.9670213 | 0.003490346 | 0.9968207 | 0.004570174 | 0.9968215 | 0.007065289
[23 empty] | 993660 | 1.001401 | 0.9670213 | 0.003490346 | 0.9968214 | 0.004570161 | 0.9968223 | 0.007065298
[23 empty] | 993960 | 1.001401 | 0.9670213 | 0.003490346 | 0.9968222 | 0.004570148 | 0.996823 | 0.007065308
[23 empty] | 994260 | 1.001401 | 0.9670213 | 0.003490346 | 0.9968229 | 0.004570136 | 0.9968237 | 0.007065317
[23 empty] | 994560 | 1.000322 | 0.9670213 | 0.003490346 | 0.9968236 | 0.004570123 | 0.9968245 | 0.007065326
[23 empty] | 994860 | 1.001401 | 0.9670213 | 0.003490346 | 0.9968243 | 0.00457011 | 0.9968252 | 0.007065336
[23 empty] | 995160 | 1.000322 | 0.9670213 | 0.003490346 | 0.9968251 | 0.004570097 | 0.9968259 | 0.007065345
[23 empty] | 995460 | 1.000322 | 0.9670213 | 0.003490346 | 0.9968258 | 0.004570085 | 0.9968266 | 0.007065355
[23 empty] | 995760 | 1.001401 | 0.9670213 | 0.003490346 | 0.9968265 | 0.004570072 | 0.9968273 | 0.007065364
[23 empty] | 996060 | 1.001401 | 0.9670213 | 0.003490346 | 0.9968272 | 0.004570059 | 0.9968281 | 0.007065374
[23 empty] | 996360 | 1.000322 | 0.9670213 | 0.003490346 | 0.996828 | 0.004570047 | 0.9968288 | 0.007065383
[23 empty] | 996660 | 1.000322 | 0.9670213 | 0.003490346 | 0.9968287 | 0.004570034 | 0.9968295 | 0.007065393
[23 empty] | 996960 | 1.001401 | 0.9670213 | 0.003490346 | 0.9968294 | 0.004570022 | 0.9968302 | 0.007065402
[23 empty] | 997260 | 1.001401 | 0.9670213 | 0.003490346 | 0.9968301 | 0.004570009 | 0.9968309 | 0.007065411
[23 empty] | 997560 | 1.001401 | 0.9670213 | 0.003490346 | 0.9968308 | 0.004569997 | 0.9968317 | 0.007065421
[23 empty] | 997860 | 1.00248 | 0.9670213 | 0.003490346 | 0.9968315 | 0.004569985 | 0.9968324 | 0.00706543
[23 empty] | 998160 | 1.000322 | 0.9670213 | 0.003490346 | 0.9968322 | 0.004569972 | 0.9968331 | 0.00706544
[23 empty] | 998460 | 1.001401 | 0.9670213 | 0.003490346 | 0.996833 | 0.00456996 | 0.9968338 | 0.007065449
[23 empty] | 998760 | 1.000322 | 0.9670213 | 0.003490346 | 0.9968337 | 0.004569948 | 0.9968345 | 0.007065459
[23 empty] | 999060 | 1.001401 | 0.9670213 | 0.003490346 | 0.9968344 | 0.004569936 | 0.9968352 | 0.007065468
[23 empty] | 999360 | 1.000322 | 0.9670213 | 0.003490346 | 0.9968351 | 0.004569924 | 0.9968359 | 0.007065477
[23 empty] | 999660 | 1.00248 | 0.9670213 | 0.003490346 | 0.9968358 | 0.004569911 | 0.9968366 | 0.007065487
[23 empty] | 999960 | 1.000322 | 0.9670213 | 0.003490346 | 0.9968365 | 0.004569899 | 0.9968373 | 0.007065496
[23 empty] | 1000260 | 1.001401 | 0.9670213 | 0.003490346 | 0.9968372 | 0.004569887 | 0.996838 | 0.007065506
[23 empty] | 1000560 | 1.001401 | 0.9670213 | 0.003490346 | 0.9968379 | 0.004569875 | 0.9968387 | 0.007065515
[23 empty] | 1000860 | 1.003559 | 0.9670213 | 0.003490346 | 0.9968386 | 0.004569863 | 0.9968394 | 0.007065524
[23 empty] | 1001160 | 1.001401 | 0.9670213 | 0.003490346 | 0.9968393 | 0.004569852 | 0.9968401 | 0.007065534
[23 empty] | 1001460 | 1.001401 | 0.9670213 | 0.003490346 | 0.99684 | 0.00456984 | 0.9968408 | 0.007065543
[23 empty] | 1001760 | 1.000322 | 0.9670213 | 0.003490346 | 0.9968407 | 0.004569828 | 0.9968415 | 0.007065552
[23 empty] | 1002060 | 1.000322 | 0.9670213 | 0.003490346 | 0.9968414 | 0.004569816 | 0.9968422 | 0.007065562
[23 empty] | 1002360 | 1.001401 | 0.9670213 | 0.003490346 | 0.9968421 | 0.004569804 | 0.9968429 | 0.007065571
[23 empty] | 1002660 | 1.000322 | 0.9670213 | 0.003490346 | 0.9968428 | 0.004569793 | 0.9968436 | 0.007065581
[23 empty] | 1002960 | 1.000322 | 0.9670213 | 0.003490346 | 0.9968435 | 0.004569781 | 0.9968443 | 0.00706559
[23 empty] | 1003260 | 1.00248 | 0.9670213 | 0.003490346 | 0.9968442 | 0.004569769 | 0.996845 | 0.007065599
[23 empty] | 1003560 | 1.001401 | 0.9670213 | 0.003490346 | 0.9968449 | 0.004569758 | 0.9968457 | 0.007065609
[23 empty] | 1003860 | 1.000322 | 0.9670213 | 0.003490346 | 0.9968456 | 0.004569746 | 0.9968464 | 0.007065618
[23 empty] | 1004160 | 1.001401 | 0.9670213 | 0.003490346 | 0.9968462 | 0.004569734 | 0.9968471 | 0.007065627
[23 empty] | 1004460 | 1.000322 | 0.9670213 | 0.003490346 | 0.9968469 | 0.004569723 | 0.9968478 | 0.007065637
[23 empty] | 1004760 | 1.001401 | 0.9670213 | 0.003490346 | 0.9968476 | 0.004569712 | 0.9968485 | 0.007065646
[23 empty] | 1005060 | 1.003559 | 0.9670213 | 0.003490346 | 0.9968483 | 0.0045697 | 0.9968491 | 0.007065655
[23 empty] | 1005360 | 1.003559 | 0.9670213 | 0.003490346 | 0.996849 | 0.004569689 | 0.9968498 | 0.007065665
[23 empty] | 1005660 | 1.003559 | 0.9670213 | 0.003490346 | 0.9968497 | 0.004569677 | 0.9968505 | 0.007065674
[23 empty] | 1005960 | 1.00248 | 0.9670213 | 0.003490346 | 0.9968504 | 0.004569666 | 0.9968512 | 0.007065683
[23 empty] | 1006260 | 1.001401 | 0.9670213 | 0.003490346 | 0.996851 | 0.004569655 | 0.9968519 | 0.007065693
[23 empty] | 1006560 | 1.001401 | 0.9670213 | 0.003490346 | 0.9968517 | 0.004569644 | 0.9968526 | 0.007065702
[23 empty] | 1006860 | 1.003559 | 0.9670213 | 0.003490346 | 0.9968524 | 0.004569632 | 0.9968532 | 0.007065711
[23 empty] | 1007160 | 1.001401 | 0.9670213 | 0.003490346 | 0.9968531 | 0.004569621 | 0.9968539 | 0.007065721
[23 empty] | 1007460 | 1.001401 | 0.9670213 | 0.003490346 | 0.9968538 | 0.00456961 | 0.9968546 | 0.00706573
[23 empty] | 1007760 | 1.000322 | 0.9670213 | 0.003490346 | 0.9968544 | 0.004569599 | 0.9968553 | 0.007065739
[23 empty] | 1008060 | 1.000322 | 0.9670213 | 0.003490346 | 0.9968551 | 0.004569588 | 0.996856 | 0.007065748
[23 empty] | 1008360 | 1.001401 | 0.9670213 | 0.003490346 | 0.9968558 | 0.004569577 | 0.9968566 | 0.007065758
[23 empty] | 1008660 | 1.000322 | 0.9670213 | 0.003490346 | 0.9968565 | 0.004569566 | 0.9968573 | 0.007065767
[23 empty] | 1008960 | 1.001401 | 0.9670213 | 0.003490346 | 0.9968571 | 0.004569555 | 0.996858 | 0.007065776
[23 empty] | 1009260 | 1.000322 | 0.9670213 | 0.003490346 | 0.9968578 | 0.004569544 | 0.9968586 | 0.007065786
[23 empty] | 1009560 | 1.001401 | 0.9670213 | 0.003490346 | 0.9968585 | 0.004569533 | 0.9968593 | 0.007065795
[23 empty] | 1009860 | 1.00248 | 0.9670213 | 0.003490346 | 0.9968591 | 0.004569522 | 0.99686 | 0.007065804
[23 empty] | 1010160 | 1.001401 | 0.9670213 | 0.003490346 | 0.9968598 | 0.004569512 | 0.9968606 | 0.007065813
[23 empty] | 1010460 | 1.000322 | 0.9670213 | 0.003490346 | 0.9968605 | 0.004569501 | 0.9968613 | 0.007065823
[23 empty] | 1010760 | 0.9992433 | 0.9670213 | 0.003490346 | 0.9968611 | 0.00456949 | 0.996862 | 0.007065832
[23 empty] | 1011060 | 1.001401 | 0.9670213 | 0.003490346 | 0.9968618 | 0.00456948 | 0.9968626 | 0.007065841
[23 empty] | 1011360 | 1.001401 | 0.9670213 | 0.003490346 | 0.9968625 | 0.004569469 | 0.9968633 | 0.00706585
[23 empty] | 1011660 | 1.001401 | 0.9670213 | 0.003490346 | 0.9968631 | 0.004569458 | 0.996864 | 0.00706586
[23 empty] | 1011960 | 1.001401 | 0.9670213 | 0.003490346 | 0.9968638 | 0.004569448 | 0.9968646 | 0.007065869
[23 empty] | 1012260 | 1.00248 | 0.9670213 | 0.003490346 | 0.9968644 | 0.004569437 | 0.9968653 | 0.007065878
[23 empty] | 1012560 | 1.003559 | 0.9670213 | 0.003490346 | 0.9968651 | 0.004569427 | 0.996866 | 0.007065887
[23 empty] | 1012860 | 1.00248 | 0.9670213 | 0.003490346 | 0.9968658 | 0.004569416 | 0.9968666 | 0.007065896
[23 empty] | 1013160 | 1.00248 | 0.9670213 | 0.003490346 | 0.9968664 | 0.004569406 | 0.9968673 | 0.007065906
[23 empty] | 1013460 | 1.001401 | 0.9670213 | 0.003490346 | 0.9968671 | 0.004569395 | 0.9968679 | 0.007065915
[23 empty] | 1013760 | 1.00248 | 0.9670213 | 0.003490346 | 0.9968677 | 0.004569385 | 0.9968686 | 0.007065924
[23 empty] | 1014060 | 1.001401 | 0.9670213 | 0.003490346 | 0.9968684 | 0.004569375 | 0.9968692 | 0.007065933
[23 empty] | 1014360 | 1.001401 | 0.9670213 | 0.003490346 | 0.996869 | 0.004569364 | 0.9968699 | 0.007065942
[23 empty] | 1014660 | 1.001401 | 0.9670213 | 0.003490346 | 0.9968697 | 0.004569354 | 0.9968705 | 0.007065952
[23 empty] | 1014960 | 1.000322 | 0.9670213 | 0.003490346 | 0.9968703 | 0.004569344 | 0.9968712 | 0.007065961
[23 empty] | 1015260 | 1.000322 | 0.9670213 | 0.003490346 | 0.996871 | 0.004569334 | 0.9968718 | 0.00706597
[23 empty] | 1015560 | 1.001401 | 0.9670213 | 0.003490346 | 0.9968716 | 0.004569323 | 0.9968725 | 0.007065979
[23 empty] | 1015860 | 1.001401 | 0.9670213 | 0.003490346 | 0.9968723 | 0.004569313 | 0.9968731 | 0.007065988
[23 empty] | 1016160 | 1.001401 | 0.9670213 | 0.003490346 | 0.9968729 | 0.004569303 | 0.9968738 | 0.007065998
[23 empty] | 1016460 | 0.9992433 | 0.9670213 | 0.003490346 | 0.9968736 | 0.004569293 | 0.9968744 | 0.007066007
[23 empty] | 1016760 | 1.000322 | 0.9670213 | 0.003490346 | 0.9968742 | 0.004569283 | 0.9968751 | 0.007066016
[23 empty] | 1017060 | 1.000322 | 0.9670213 | 0.003490346 | 0.9968749 | 0.004569273 | 0.9968757 | 0.007066025
[23 empty] | 1017360 | 1.001401 | 0.9670213 | 0.003490346 | 0.9968755 | 0.004569263 | 0.9968764 | 0.007066034
[23 empty] | 1017660 | 1.001401 | 0.9670213 | 0.003490346 | 0.9968761 | 0.004569253 | 0.996877 | 0.007066043
[23 empty] | 1017960 | 1.001401 | 0.9670213 | 0.003490346 | 0.9968768 | 0.004569243 | 0.9968776 | 0.007066052
[23 empty] | 1018260 | 1.003559 | 0.9670213 | 0.003490346 | 0.9968774 | 0.004569234 | 0.9968783 | 0.007066062
[23 empty] | 1018560 | 1.00248 | 0.9670213 | 0.003490346 | 0.9968781 | 0.004569224 | 0.9968789 | 0.007066071
[23 empty] | 1018860 | 1.001401 | 0.9670213 | 0.003490346 | 0.9968787 | 0.004569214 | 0.9968795 | 0.00706608
[23 empty] | 1019160 | 1.00248 | 0.9670213 | 0.003490346 | 0.9968793 | 0.004569204 | 0.9968802 | 0.007066089
[23 empty] | 1019460 | 1.000322 | 0.9670213 | 0.003490346 | 0.99688 | 0.004569194 | 0.9968808 | 0.007066098
[23 empty] | 1019760 | 1.00248 | 0.9670213 | 0.003490346 | 0.9968806 | 0.004569185 | 0.9968815 | 0.007066107
[23 empty] | 1020060 | 1.00248 | 0.9670213 | 0.003490346 | 0.9968812 | 0.004569175 | 0.9968821 | 0.007066116
[23 empty] | 1020360 | 1.00248 | 0.9670213 | 0.003490346 | 0.9968819 | 0.004569165 | 0.9968827 | 0.007066125
[23 empty] | 1020660 | 1.003559 | 0.9670213 | 0.003490346 | 0.9968825 | 0.004569156 | 0.9968834 | 0.007066134
[23 empty] | 1020960 | 1.003559 | 0.9670213 | 0.003490346 | 0.9968831 | 0.004569146 | 0.996884 | 0.007066144
[23 empty] | 1021260 | 1.00248 | 0.9670213 | 0.003490346 | 0.9968838 | 0.004569137 | 0.9968846 | 0.007066153
[23 empty] | 1021560 | 1.00248 | 0.9670213 | 0.003490346 | 0.9968844 | 0.004569127 | 0.9968852 | 0.007066162
[23 empty] | 1021860 | 1.003559 | 0.9670213 | 0.003490346 | 0.996885 | 0.004569118 | 0.9968859 | 0.007066171
[23 empty] | 1022160 | 1.003559 | 0.9670213 | 0.003490346 | 0.9968856 | 0.004569108 | 0.9968865 | 0.00706618
[23 empty] | 1022460 | 1.003559 | 0.9670213 | 0.003490346 | 0.9968863 | 0.004569099 | 0.9968871 | 0.007066189
[23 empty] | 1022760 | 1.001401 | 0.9670213 | 0.003490346 | 0.9968869 | 0.00456909 | 0.9968877 | 0.007066198
[23 empty] | 1023060 | 1.000322 | 0.9670213 | 0.003490346 | 0.9968875 | 0.00456908 | 0.9968884 | 0.007066207
[23 empty] | 1023360 | 1.00248 | 0.9670213 | 0.003490346 | 0.9968881 | 0.004569071 | 0.996889 | 0.007066216
[23 empty] | 1023660 | 1.00248 | 0.9670213 | 0.003490346 | 0.9968887 | 0.004569062 | 0.9968896 | 0.007066225
[23 empty] | 1023960 | 1.00248 | 0.9670213 | 0.003490346 | 0.9968894 | 0.004569052 | 0.9968902 | 0.007066234
[23 empty] | 1024260 | 1.00248 | 0.9670213 | 0.003490346 | 0.99689 | 0.004569043 | 0.9968908 | 0.007066243
[23 empty] | 1024560 | 1.001401 | 0.9670213 | 0.003490346 | 0.9968906 | 0.004569034 | 0.9968915 | 0.007066252
[23 empty] | 1024860 | 1.001401 | 0.9670213 | 0.003490346 | 0.9968912 | 0.004569025 | 0.9968921 | 0.007066261
[23 empty] | 1025160 | 1.00248 | 0.9670213 | 0.003490346 | 0.9968918 | 0.004569016 | 0.9968927 | 0.00706627
[23 empty] | 1025460 | 1.00248 | 0.9670213 | 0.003490346 | 0.9968925 | 0.004569007 | 0.9968933 | 0.007066279
[23 empty] | 1025760 | 1.001401 | 0.9670213 | 0.003490346 | 0.9968931 | 0.004568998 | 0.9968939 | 0.007066288
[23 empty] | 1026060 | 1.001401 | 0.9670213 | 0.003490346 | 0.9968937 | 0.004568989 | 0.9968945 | 0.007066297
[23 empty] | 1026360 | 1.001401 | 0.9670213 | 0.003490346 | 0.9968943 | 0.00456898 | 0.9968951 | 0.007066306
[23 empty] | 1026660 | 1.001401 | 0.9670213 | 0.003490346 | 0.9968949 | 0.004568971 | 0.9968958 | 0.007066315
[23 empty] | 1026960 | 1.00248 | 0.9670213 | 0.003490346 | 0.9968955 | 0.004568962 | 0.9968964 | 0.007066324
[23 empty] | 1027260 | 1.000322 | 0.9670213 | 0.003490346 | 0.9968961 | 0.004568953 | 0.996897 | 0.007066333
[23 empty] | 1027560 | 1.001401 | 0.9670213 | 0.003490346 | 0.9968967 | 0.004568944 | 0.9968976 | 0.007066342
[23 empty] | 1027860 | 1.001401 | 0.9670213 | 0.003490346 | 0.9968973 | 0.004568935 | 0.9968982 | 0.007066351
[23 empty] | 1028160 | 1.001401 | 0.9670213 | 0.003490346 | 0.9968979 | 0.004568926 | 0.9968988 | 0.00706636
[23 empty] | 1028460 | 1.001401 | 0.9670213 | 0.003490346 | 0.9968985 | 0.004568917 | 0.9968994 | 0.007066369
[23 empty] | 1028760 | 1.001401 | 0.9670213 | 0.003490346 | 0.9968991 | 0.004568909 | 0.9969 | 0.007066378
[23 empty] | 1029060 | 1.00248 | 0.9670213 | 0.003490346 | 0.9968997 | 0.0045689 | 0.9969006 | 0.007066387
[23 empty] | 1029360 | 1.000322 | 0.9670213 | 0.003490346 | 0.9969004 | 0.004568891 | 0.9969012 | 0.007066396
[23 empty] | 1029660 | 1.000322 | 0.9670213 | 0.003490346 | 0.996901 | 0.004568883 | 0.9969018 | 0.007066405
[23 empty] | 1029960 | 1.000322 | 0.9670213 | 0.003490346 | 0.9969016 | 0.004568874 | 0.9969024 | 0.007066414
[23 empty] | 1030260 | 1.000322 | 0.9670213 | 0.003490346 | 0.9969022 | 0.004568865 | 0.996903 | 0.007066423
[23 empty] | 1030560 | 1.00248 | 0.9670213 | 0.003490346 | 0.9969027 | 0.004568857 | 0.9969036 | 0.007066432
[23 empty] | 1030860 | 1.00248 | 0.9670213 | 0.003490346 | 0.9969033 | 0.004568848 | 0.9969042 | 0.007066441
[23 empty] | 1031160 | 1.003559 | 0.9670213 | 0.003490346 | 0.9969039 | 0.00456884 | 0.9969048 | 0.00706645
[23 empty] | 1031460 | 1.00248 | 0.9670213 | 0.003490346 | 0.9969045 | 0.004568831 | 0.9969054 | 0.007066458
[23 empty] | 1031760 | 1.000322 | 0.9670213 | 0.003490346 | 0.9969051 | 0.004568823 | 0.996906 | 0.007066467
[23 empty] | 1032060 | 1.000322 | 0.9670213 | 0.003490346 | 0.9969057 | 0.004568814 | 0.9969066 | 0.007066476
[23 empty] | 1032360 | 1.00248 | 0.9670213 | 0.003490346 | 0.9969063 | 0.004568806 | 0.9969072 | 0.007066485
[23 empty] | 1032660 | 1.000322 | 0.9670213 | 0.003490346 | 0.9969069 | 0.004568798 | 0.9969078 | 0.007066494
[23 empty] | 1032960 | 1.00248 | 0.9670213 | 0.003490346 | 0.9969075 | 0.004568789 | 0.9969084 | 0.007066503
[23 empty] | 1033260 | 1.00248 | 0.9670213 | 0.003490346 | 0.9969081 | 0.004568781 | 0.996909 | 0.007066512
[23 empty] | 1033560 | 1.003559 | 0.9670213 | 0.003490346 | 0.9969087 | 0.004568773 | 0.9969095 | 0.007066521
[23 empty] | 1033860 | 1.00248 | 0.9670213 | 0.003490346 | 0.9969093 | 0.004568764 | 0.9969101 | 0.007066529
[23 empty] | 1034160 | 1.003559 | 0.9670213 | 0.003490346 | 0.9969098 | 0.004568756 | 0.9969107 | 0.007066538
[23 empty] | 1034460 | 1.00248 | 0.9670213 | 0.003490346 | 0.9969104 | 0.004568748 | 0.9969113 | 0.007066547
[23 empty] | 1034760 | 1.001401 | 0.9670213 | 0.003490346 | 0.996911 | 0.00456874 | 0.9969119 | 0.007066556
[23 empty] | 1035060 | 1.000322 | 0.9670213 | 0.003490346 | 0.9969116 | 0.004568732 | 0.9969125 | 0.007066565
[23 empty] | 1035360 | 1.001401 | 0.9670213 | 0.003490346 | 0.9969122 | 0.004568723 | 0.996913 | 0.007066574
[23 empty] | 1035660 | 1.000322 | 0.9670213 | 0.003490346 | 0.9969128 | 0.004568715 | 0.9969136 | 0.007066583
[23 empty] | 1035960 | 1.00248 | 0.9670213 | 0.003490346 | 0.9969133 | 0.004568707 | 0.9969142 | 0.007066591
[23 empty] | 1036260 | 1.004638 | 0.9670213 | 0.003490346 | 0.9969139 | 0.004568699 | 0.9969148 | 0.0070666
[23 empty] | 1036560 | 1.003559 | 0.9670213 | 0.003490346 | 0.9969145 | 0.004568691 | 0.9969154 | 0.007066609
[23 empty] | 1036860 | 1.004638 | 0.9670213 | 0.003490346 | 0.9969151 | 0.004568683 | 0.996916 | 0.007066618
[23 empty] | 1037160 | 1.00248 | 0.9670213 | 0.003490346 | 0.9969157 | 0.004568675 | 0.9969165 | 0.007066627
[23 empty] | 1037460 | 1.001401 | 0.9670213 | 0.003490346 | 0.9969162 | 0.004568667 | 0.9969171 | 0.007066635
[23 empty] | 1037760 | 0.9981643 | 0.9670213 | 0.003490346 | 0.9969168 | 0.00456866 | 0.9969177 | 0.007066644
[23 empty] | 1038060 | 0.9992433 | 0.9670213 | 0.003490346 | 0.9969174 | 0.004568652 | 0.9969183 | 0.007066653
[23 empty] | 1038360 | 0.9992433 | 0.9670213 | 0.003490346 | 0.996918 | 0.004568644 | 0.9969188 | 0.007066662
[23 empty] | 1038660 | 1.000322 | 0.9670213 | 0.003490346 | 0.9969185 | 0.004568636 | 0.9969194 | 0.007066671
[23 empty] | 1038960 | 1.000322 | 0.9670213 | 0.003490346 | 0.9969191 | 0.004568628 | 0.99692 | 0.007066679
[23 empty] | 1039260 | 1.001401 | 0.9670213 | 0.003490346 | 0.9969197 | 0.004568621 | 0.9969205 | 0.007066688
[23 empty] | 1039560 | 1.001401 | 0.9670213 | 0.003490346 | 0.9969202 | 0.004568613 | 0.9969211 | 0.007066697
[23 empty] | 1039860 | 1.003559 | 0.9670213 | 0.003490346 | 0.9969208 | 0.004568605 | 0.9969217 | 0.007066706
[23 empty] | 1040160 | 1.00248 | 0.9670213 | 0.003490346 | 0.9969214 | 0.004568597 | 0.9969222 | 0.007066714
[23 empty] | 1040460 | 1.003559 | 0.9670213 | 0.003490346 | 0.9969219 | 0.00456859 | 0.9969228 | 0.007066723
[23 empty] | 1040760 | 1.00248 | 0.9670213 | 0.003490346 | 0.9969225 | 0.004568582 | 0.9969234 | 0.007066732
[23 empty] | 1041060 | 1.000322 | 0.9670213 | 0.003490346 | 0.9969231 | 0.004568575 | 0.9969239 | 0.00706674
[23 empty] | 1041360 | 1.000322 | 0.9670213 | 0.003490346 | 0.9969236 | 0.004568567 | 0.9969245 | 0.007066749
[23 empty] | 1041660 | 1.000322 | 0.9670213 | 0.003490346 | 0.9969242 | 0.004568559 | 0.9969251 | 0.007066758
[23 empty] | 1041960 | 1.001401 | 0.9670213 | 0.003490346 | 0.9969248 | 0.004568552 | 0.9969256 | 0.007066767
[23 empty] | 1042260 | 1.001401 | 0.9670213 | 0.003490346 | 0.9969253 | 0.004568544 | 0.9969262 | 0.007066775
[23 empty] | 1042560 | 1.00248 | 0.9670213 | 0.003490346 | 0.9969259 | 0.004568537 | 0.9969268 | 0.007066784
[23 empty] | 1042860 | 1.003559 | 0.9670213 | 0.003490346 | 0.9969264 | 0.00456853 | 0.9969273 | 0.007066793
[23 empty] | 1043160 | 1.001401 | 0.9670213 | 0.003490346 | 0.996927 | 0.004568522 | 0.9969279 | 0.007066801
[23 empty] | 1043460 | 1.000322 | 0.9670213 | 0.003490346 | 0.9969276 | 0.004568515 | 0.9969284 | 0.00706681
[23 empty] | 1043760 | 1.000322 | 0.9670213 | 0.003490346 | 0.9969281 | 0.004568507 | 0.996929 | 0.007066819
[23 empty] | 1044060 | 1.000322 | 0.9670213 | 0.003490346 | 0.9969287 | 0.0045685 | 0.9969295 | 0.007066827
[23 empty] | 1044360 | 1.001401 | 0.9670213 | 0.003490346 | 0.9969292 | 0.004568493 | 0.9969301 | 0.007066836
[23 empty] | 1044660 | 1.00248 | 0.9670213 | 0.003490346 | 0.9969298 | 0.004568486 | 0.9969307 | 0.007066845
[23 empty] | 1044960 | 1.003559 | 0.9670213 | 0.003490346 | 0.9969303 | 0.004568478 | 0.9969312 | 0.007066853
[23 empty] | 1045260 | 1.003559 | 0.9670213 | 0.003490346 | 0.9969309 | 0.004568471 | 0.9969318 | 0.007066862
[23 empty] | 1045560 | 1.001401 | 0.9670213 | 0.003490346 | 0.9969314 | 0.004568464 | 0.9969323 | 0.007066871
[23 empty] | 1045860 | 1.004638 | 0.9670213 | 0.003490346 | 0.996932 | 0.004568457 | 0.9969329 | 0.007066879
[23 empty] | 1046160 | 1.000322 | 0.9670213 | 0.003490346 | 0.9969325 | 0.00456845 | 0.9969334 | 0.007066888
[23 empty] | 1046460 | 1.001401 | 0.9670213 | 0.003490346 | 0.9969331 | 0.004568442 | 0.996934 | 0.007066897
[23 empty] | 1046760 | 1.00248 | 0.9670213 | 0.003490346 | 0.9969336 | 0.004568435 | 0.9969345 | 0.007066905
[23 empty] | 1047060 | 1.001401 | 0.9670213 | 0.003490346 | 0.9969342 | 0.004568428 | 0.9969351 | 0.007066914
[23 empty] | 1047360 | 1.001401 | 0.9670213 | 0.003490346 | 0.9969347 | 0.004568421 | 0.9969356 | 0.007066922
[23 empty] | 1047660 | 1.001401 | 0.9670213 | 0.003490346 | 0.9969353 | 0.004568414 | 0.9969362 | 0.007066931
[23 empty] | 1047960 | 1.001401 | 0.9670213 | 0.003490346 | 0.9969358 | 0.004568407 | 0.9969367 | 0.00706694
[23 empty] | 1048260 | 1.00248 | 0.9670213 | 0.003490346 | 0.9969364 | 0.0045684 | 0.9969372 | 0.007066948
[23 empty] | 1048560 | 1.003559 | 0.9670213 | 0.003490346 | 0.9969369 | 0.004568393 | 0.9969378 | 0.007066957
[23 empty] | 1048860 | 1.00248 | 0.9670213 | 0.003490346 | 0.9969374 | 0.004568386 | 0.9969383 | 0.007066965
[23 empty] | 1049160 | 1.003559 | 0.9670213 | 0.003490346 | 0.996938 | 0.004568379 | 0.9969389 | 0.007066974
[23 empty] | 1049460 | 1.00248 | 0.9670213 | 0.003490346 | 0.9969385 | 0.004568373 | 0.9969394 | 0.007066982
[23 empty] | 1049760 | 1.001401 | 0.9670213 | 0.003490346 | 0.9969391 | 0.004568366 | 0.9969399 | 0.007066991
[23 empty] | 1050060 | 1.000322 | 0.9670213 | 0.003490346 | 0.9969396 | 0.004568359 | 0.9969405 | 0.007066999
[23 empty] | 1050360 | 1.001401 | 0.9670213 | 0.003490346 | 0.9969401 | 0.004568352 | 0.996941 | 0.007067008
[23 empty] | 1050660 | 1.001401 | 0.9670213 | 0.003490346 | 0.9969407 | 0.004568345 | 0.9969416 | 0.007067017
[23 empty] | 1050960 | 1.00248 | 0.9670213 | 0.003490346 | 0.9969412 | 0.004568339 | 0.9969421 | 0.007067025
[23 empty] | 1051260 | 1.001401 | 0.9670213 | 0.003490346 | 0.9969418 | 0.004568332 | 0.9969426 | 0.007067034
[23 empty] | 1051560 | 1.003559 | 0.9670213 | 0.003490346 | 0.9969423 | 0.004568325 | 0.9969432 | 0.007067042
[23 empty] | 1051860 | 1.001401 | 0.9670213 | 0.003490346 | 0.9969428 | 0.004568318 | 0.9969437 | 0.007067051
[23 empty] | 1052160 | 1.001401 | 0.9670213 | 0.003490346 | 0.9969434 | 0.004568312 | 0.9969442 | 0.007067059
[23 empty] | 1052460 | 1.00248 | 0.9670213 | 0.003490346 | 0.9969439 | 0.004568305 | 0.9969448 | 0.007067068
[23 empty] | 1052760 | 1.00248 | 0.9670213 | 0.003490346 | 0.9969444 | 0.004568299 | 0.9969453 | 0.007067076
[23 empty] | 1053060 | 1.001401 | 0.9670213 | 0.003490346 | 0.9969449 | 0.004568292 | 0.9969458 | 0.007067085
[23 empty] | 1053360 | 1.000322 | 0.9670213 | 0.003490346 | 0.9969455 | 0.004568285 | 0.9969464 | 0.007067093
[23 empty] | 1053660 | 1.001401 | 0.9670213 | 0.003490346 | 0.996946 | 0.004568279 | 0.9969469 | 0.007067102
[23 empty] | 1053960 | 1.000322 | 0.9670213 | 0.003490346 | 0.9969465 | 0.004568272 | 0.9969474 | 0.00706711
[23 empty] | 1054260 | 1.000322 | 0.9670213 | 0.003490346 | 0.9969471 | 0.004568266 | 0.9969479 | 0.007067118
[23 empty] | 1054560 | 1.001401 | 0.9670213 | 0.003490346 | 0.9969476 | 0.004568259 | 0.9969485 | 0.007067127
[23 empty] | 1054860 | 1.000322 | 0.9670213 | 0.003490346 | 0.9969481 | 0.004568253 | 0.996949 | 0.007067135
[23 empty] | 1055160 | 1.000322 | 0.9670213 | 0.003490346 | 0.9969486 | 0.004568246 | 0.9969495 | 0.007067144
[23 empty] | 1055460 | 1.000322 | 0.9670213 | 0.003490346 | 0.9969491 | 0.00456824 | 0.99695 | 0.007067152
[23 empty] | 1055760 | 1.001401 | 0.9670213 | 0.003490346 | 0.9969497 | 0.004568234 | 0.9969506 | 0.007067161
[23 empty] | 1056060 | 0.9992433 | 0.9670213 | 0.003490346 | 0.9969502 | 0.004568227 | 0.9969511 | 0.007067169
[23 empty] | 1056360 | 1.000322 | 0.9670213 | 0.003490346 | 0.9969507 | 0.004568221 | 0.9969516 | 0.007067177
[23 empty] | 1056660 | 1.001401 | 0.9670213 | 0.003490346 | 0.9969512 | 0.004568215 | 0.9969521 | 0.007067186
[23 empty] | 1056960 | 1.00248 | 0.9670213 | 0.003490346 | 0.9969517 | 0.004568208 | 0.9969526 | 0.007067194
[23 empty] | 1057260 | 1.001401 | 0.9670213 | 0.003490346 | 0.9969523 | 0.004568202 | 0.9969531 | 0.007067203
[23 empty] | 1057560 | 1.00248 | 0.9670213 | 0.003490346 | 0.9969528 | 0.004568196 | 0.9969537 | 0.007067211
[23 empty] | 1057860 | 1.001401 | 0.9670213 | 0.003490346 | 0.9969533 | 0.00456819 | 0.9969542 | 0.007067219
[23 empty] | 1058160 | 1.001401 | 0.9670213 | 0.003490346 | 0.9969538 | 0.004568184 | 0.9969547 | 0.007067228
[23 empty] | 1058460 | 0.9992433 | 0.9670213 | 0.003490346 | 0.9969543 | 0.004568177 | 0.9969552 | 0.007067236
[23 empty] | 1058760 | 0.9992433 | 0.9670213 | 0.003490346 | 0.9969548 | 0.004568171 | 0.9969557 | 0.007067245
[23 empty] | 1059060 | 1.000322 | 0.9670213 | 0.003490346 | 0.9969554 | 0.004568165 | 0.9969562 | 0.007067253
[23 empty] | 1059360 | 0.9992433 | 0.9670213 | 0.003490346 | 0.9969559 | 0.004568159 | 0.9969568 | 0.007067261
[23 empty] | 1059660 | 1.000322 | 0.9670213 | 0.003490346 | 0.9969564 | 0.004568153 | 0.9969573 | 0.00706727
[23 empty] | 1059960 | 1.000322 | 0.9670213 | 0.003490346 | 0.9969569 | 0.004568147 | 0.9969578 | 0.007067278
[23 empty] | 1060260 | 1.000322 | 0.9670213 | 0.003490346 | 0.9969574 | 0.004568141 | 0.9969583 | 0.007067286
[23 empty] | 1060560 | 1.001401 | 0.9670213 | 0.003490346 | 0.9969579 | 0.004568135 | 0.9969588 | 0.007067295
[23 empty] | 1060860 | 1.001401 | 0.9670213 | 0.003490346 | 0.9969584 | 0.004568129 | 0.9969593 | 0.007067303
[23 empty] | 1061160 | 1.00248 | 0.9670213 | 0.003490346 | 0.9969589 | 0.004568123 | 0.9969598 | 0.007067311
[23 empty] | 1061460 | 1.003559 | 0.9670213 | 0.003490346 | 0.9969594 | 0.004568117 | 0.9969603 | 0.00706732
[23 empty] | 1061760 | 1.001401 | 0.9670213 | 0.003490346 | 0.9969599 | 0.004568111 | 0.9969608 | 0.007067328
[23 empty] | 1062060 | 1.00248 | 0.9670213 | 0.003490346 | 0.9969604 | 0.004568105 | 0.9969613 | 0.007067336
[23 empty] | 1062360 | 1.000322 | 0.9670213 | 0.003490346 | 0.9969609 | 0.004568099 | 0.9969618 | 0.007067344
[23 empty] | 1062660 | 1.000322 | 0.9670213 | 0.003490346 | 0.9969614 | 0.004568093 | 0.9969623 | 0.007067353
[23 empty] | 1062960 | 0.9981643 | 0.9670213 | 0.003490346 | 0.9969619 | 0.004568088 | 0.9969628 | 0.007067361
[23 empty] | 1063260 | 0.9981643 | 0.9670213 | 0.003490346 | 0.9969624 | 0.004568082 | 0.9969633 | 0.007067369
[23 empty] | 1063560 | 0.9992433 | 0.9670213 | 0.003490346 | 0.9969629 | 0.004568076 | 0.9969638 | 0.007067378
[23 empty] | 1063860 | 1.000322 | 0.9670213 | 0.003490346 | 0.9969634 | 0.00456807 | 0.9969643 | 0.007067386
[23 empty] | 1064160 | 1.001401 | 0.9670213 | 0.003490346 | 0.9969639 | 0.004568064 | 0.9969648 | 0.007067394
[23 empty] | 1064460 | 1.001401 | 0.9670213 | 0.003490346 | 0.9969644 | 0.004568059 | 0.9969653 | 0.007067402
[23 empty] | 1064760 | 1.00248 | 0.9670213 | 0.003490346 | 0.9969649 | 0.004568053 | 0.9969658 | 0.007067411
[23 empty] | 1065060 | 1.00248 | 0.9670213 | 0.003490346 | 0.9969654 | 0.004568047 | 0.9969663 | 0.007067419
[23 empty] | 1065360 | 1.003559 | 0.9670213 | 0.003490346 | 0.9969659 | 0.004568042 | 0.9969668 | 0.007067427
[23 empty] | 1065660 | 1.003559 | 0.9670213 | 0.003490346 | 0.9969664 | 0.004568036 | 0.9969673 | 0.007067435
[23 empty] | 1065960 | 1.00248 | 0.9670213 | 0.003490346 | 0.9969669 | 0.00456803 | 0.9969678 | 0.007067443
[23 empty] | 1066260 | 0.9992433 | 0.9670213 | 0.003490346 | 0.9969674 | 0.004568025 | 0.9969683 | 0.007067452
[23 empty] | 1066560 | 1.001401 | 0.9670213 | 0.003490346 | 0.9969679 | 0.004568019 | 0.9969688 | 0.00706746
[23 empty] | 1066860 | 0.9992433 | 0.9670213 | 0.003490346 | 0.9969684 | 0.004568014 | 0.9969693 | 0.007067468
[23 empty] | 1067160 | 0.9992433 | 0.9670213 | 0.003490346 | 0.9969689 | 0.004568008 | 0.9969698 | 0.007067476
[23 empty] | 1067460 | 1.000322 | 0.9670213 | 0.003490346 | 0.9969694 | 0.004568003 | 0.9969703 | 0.007067484
[23 empty] | 1067760 | 0.9992433 | 0.9670213 | 0.003490346 | 0.9969699 | 0.004567997 | 0.9969708 | 0.007067493
[23 empty] | 1068060 | 1.000322 | 0.9670213 | 0.003490346 | 0.9969704 | 0.004567992 | 0.9969712 | 0.007067501
[23 empty] | 1068360 | 1.00248 | 0.9670213 | 0.003490346 | 0.9969708 | 0.004567986 | 0.9969717 | 0.007067509
[23 empty] | 1068660 | 1.00248 | 0.9670213 | 0.003490346 | 0.9969713 | 0.004567981 | 0.9969722 | 0.007067517
[23 empty] | 1068960 | 1.001401 | 0.9670213 | 0.003490346 | 0.9969718 | 0.004567975 | 0.9969727 | 0.007067525
[23 empty] | 1069260 | 1.003559 | 0.9670213 | 0.003490346 | 0.9969723 | 0.00456797 | 0.9969732 | 0.007067533
[23 empty] | 1069560 | 1.00248 | 0.9670213 | 0.003490346 | 0.9969728 | 0.004567964 | 0.9969737 | 0.007067541
[23 empty] | 1069860 | 1.001401 | 0.9670213 | 0.003490346 | 0.9969733 | 0.004567959 | 0.9969742 | 0.00706755
[23 empty] | 1070160 | 1.001401 | 0.9670213 | 0.003490346 | 0.9969738 | 0.004567954 | 0.9969746 | 0.007067558
[23 empty] | 1070460 | 0.9970853 | 0.9670213 | 0.003490346 | 0.9969742 | 0.004567948 | 0.9969751 | 0.007067566
[23 empty] | 1070760 | 0.9981643 | 0.9670213 | 0.003490346 | 0.9969747 | 0.004567943 | 0.9969756 | 0.007067574
[23 empty] | 1071060 | 1.000322 | 0.9670213 | 0.003490346 | 0.9969752 | 0.004567938 | 0.9969761 | 0.007067582
[23 empty] | 1071360 | 0.9992433 | 0.9670213 | 0.003490346 | 0.9969757 | 0.004567933 | 0.9969766 | 0.00706759
[23 empty] | 1071660 | 1.001401 | 0.9670213 | 0.003490346 | 0.9969762 | 0.004567927 | 0.996977 | 0.007067598
[23 empty] | 1071960 | 1.00248 | 0.9670213 | 0.003490346 | 0.9969766 | 0.004567922 | 0.9969775 | 0.007067606
[23 empty] | 1072260 | 1.001401 | 0.9670213 | 0.003490346 | 0.9969771 | 0.004567917 | 0.996978 | 0.007067614
[23 empty] | 1072560 | 1.001401 | 0.9670213 | 0.003490346 | 0.9969776 | 0.004567912 | 0.9969785 | 0.007067622
[23 empty] | 1072860 | 1.003559 | 0.9670213 | 0.003490346 | 0.9969781 | 0.004567907 | 0.996979 | 0.00706763
[23 empty] | 1073160 | 1.00248 | 0.9670213 | 0.003490346 | 0.9969785 | 0.004567901 | 0.9969794 | 0.007067638
[23 empty] | 1073460 | 1.001401 | 0.9670213 | 0.003490346 | 0.996979 | 0.004567896 | 0.9969799 | 0.007067646
[23 empty] | 1073760 | 1.000322 | 0.9670213 | 0.003490346 | 0.9969795 | 0.004567891 | 0.9969804 | 0.007067655
[23 empty] | 1074060 | 1.000322 | 0.9670213 | 0.003490346 | 0.99698 | 0.004567886 | 0.9969809 | 0.007067663
[23 empty] | 1074360 | 0.9992433 | 0.9670213 | 0.003490346 | 0.9969804 | 0.004567881 | 0.9969813 | 0.007067671
[23 empty] | 1074660 | 1.000322 | 0.9670213 | 0.003490346 | 0.9969809 | 0.004567876 | 0.9969818 | 0.007067679
[23 empty] | 1074960 | 1.001401 | 0.9670213 | 0.003490346 | 0.9969814 | 0.004567871 | 0.9969823 | 0.007067687
[23 empty] | 1075260 | 1.001401 | 0.9670213 | 0.003490346 | 0.9969818 | 0.004567866 | 0.9969827 | 0.007067695
[23 empty] | 1075560 | 1.000322 | 0.9670213 | 0.003490346 | 0.9969823 | 0.004567861 | 0.9969832 | 0.007067703
[23 empty] | 1075860 | 1.001401 | 0.9670213 | 0.003490346 | 0.9969828 | 0.004567856 | 0.9969837 | 0.007067711
[23 empty] | 1076160 | 1.00248 | 0.9670213 | 0.003490346 | 0.9969832 | 0.004567851 | 0.9969841 | 0.007067719
[23 empty] | 1076460 | 1.001401 | 0.9670213 | 0.003490346 | 0.9969837 | 0.004567846 | 0.9969846 | 0.007067727
[23 empty] | 1076760 | 1.000322 | 0.9670213 | 0.003490346 | 0.9969842 | 0.004567841 | 0.9969851 | 0.007067735
[23 empty] | 1077060 | 0.9992433 | 0.9670213 | 0.003490346 | 0.9969846 | 0.004567836 | 0.9969855 | 0.007067743
[23 empty] | 1077360 | 1.000322 | 0.9670213 | 0.003490346 | 0.9969851 | 0.004567831 | 0.996986 | 0.00706775
[23 empty] | 1077660 | 1.000322 | 0.9670213 | 0.003490346 | 0.9969856 | 0.004567827 | 0.9969865 | 0.007067758
[23 empty] | 1077960 | 1.000322 | 0.9670213 | 0.003490346 | 0.996986 | 0.004567822 | 0.9969869 | 0.007067766
[23 empty] | 1078260 | 0.9992433 | 0.9670213 | 0.003490346 | 0.9969865 | 0.004567817 | 0.9969874 | 0.007067774
[23 empty] | 1078560 | 1.001401 | 0.9670213 | 0.003490346 | 0.996987 | 0.004567812 | 0.9969879 | 0.007067782
[23 empty] | 1078860 | 1.001401 | 0.9670213 | 0.003490346 | 0.9969874 | 0.004567807 | 0.9969883 | 0.00706779
[23 empty] | 1079160 | 1.001401 | 0.9670213 | 0.003490346 | 0.9969879 | 0.004567803 | 0.9969888 | 0.007067798
[23 empty] | 1079460 | 1.001401 | 0.9670213 | 0.003490346 | 0.9969883 | 0.004567798 | 0.9969892 | 0.007067806
[23 empty] | 1079760 | 1.00248 | 0.9670213 | 0.003490346 | 0.9969888 | 0.004567793 | 0.9969897 | 0.007067814
[23 empty] | 1080060 | 1.001401 | 0.9670213 | 0.003490346 | 0.9969893 | 0.004567788 | 0.9969902 | 0.007067822
[23 empty] | 1080360 | 1.000322 | 0.9670213 | 0.003490346 | 0.9969897 | 0.004567784 | 0.9969906 | 0.00706783
[23 empty] | 1080660 | 1.001401 | 0.9670213 | 0.003490346 | 0.9969902 | 0.004567779 | 0.9969911 | 0.007067838
[23 empty] | 1080960 | 1.000322 | 0.9670213 | 0.003490346 | 0.9969906 | 0.004567774 | 0.9969915 | 0.007067845
[23 empty] | 1081260 | 1.001401 | 0.9670213 | 0.003490346 | 0.9969911 | 0.00456777 | 0.996992 | 0.007067853
[23 empty] | 1081560 | 1.000322 | 0.9670213 | 0.003490346 | 0.9969915 | 0.004567765 | 0.9969924 | 0.007067861
[23 empty] | 1081860 | 1.00248 | 0.9670213 | 0.003490346 | 0.996992 | 0.004567761 | 0.9969929 | 0.007067869
[23 empty] | 1082160 | 1.00248 | 0.9670213 | 0.003490346 | 0.9969924 | 0.004567756 | 0.9969933 | 0.007067877
[23 empty] | 1082460 | 1.001401 | 0.9670213 | 0.003490346 | 0.9969929 | 0.004567751 | 0.9969938 | 0.007067885
[23 empty] | 1082760 | 1.001401 | 0.9670213 | 0.003490346 | 0.9969933 | 0.004567747 | 0.9969942 | 0.007067893
[23 empty] | 1083060 | 1.001401 | 0.9670213 | 0.003490346 | 0.9969938 | 0.004567742 | 0.9969947 | 0.0070679
[23 empty] | 1083360 | 1.00248 | 0.9670213 | 0.003490346 | 0.9969942 | 0.004567738 | 0.9969951 | 0.007067908
[23 empty] | 1083660 | 1.000322 | 0.9670213 | 0.003490346 | 0.9969947 | 0.004567733 | 0.9969956 | 0.007067916
[23 empty] | 1083960 | 1.001401 | 0.9670213 | 0.003490346 | 0.9969951 | 0.004567729 | 0.996996 | 0.007067924
[23 empty] | 1084260 | 1.000322 | 0.9670213 | 0.003490346 | 0.9969956 | 0.004567724 | 0.9969965 | 0.007067932
[23 empty] | 1084560 | 1.00248 | 0.9670213 | 0.003490346 | 0.996996 | 0.00456772 | 0.9969969 | 0.007067939
[23 empty] | 1084860 | 1.00248 | 0.9670213 | 0.003490346 | 0.9969965 | 0.004567716 | 0.9969974 | 0.007067947
[23 empty] | 1085160 | 1.00248 | 0.9670213 | 0.003490346 | 0.9969969 | 0.004567711 | 0.9969978 | 0.007067955
[23 empty] | 1085460 | 1.00248 | 0.9670213 | 0.003490346 | 0.9969974 | 0.004567707 | 0.9969983 | 0.007067963
[23 empty] | 1085760 | 1.003559 | 0.9670213 | 0.003490346 | 0.9969978 | 0.004567702 | 0.9969987 | 0.007067971
[23 empty] | 1086060 | 1.000322 | 0.9670213 | 0.003490346 | 0.9969983 | 0.004567698 | 0.9969992 | 0.007067978
[23 empty] | 1086360 | 1.000322 | 0.9670213 | 0.003490346 | 0.9969987 | 0.004567694 | 0.9969996 | 0.007067986
[23 empty] | 1086660 | 0.9992433 | 0.9670213 | 0.003490346 | 0.9969991 | 0.004567689 | 0.997 | 0.007067994
[23 empty] | 1086960 | 1.001401 | 0.9670213 | 0.003490346 | 0.9969996 | 0.004567685 | 0.9970005 | 0.007068002
[23 empty] | 1087260 | 1.000322 | 0.9670213 | 0.003490346 | 0.997 | 0.004567681 | 0.9970009 | 0.007068009
[23 empty] | 1087560 | 1.00248 | 0.9670213 | 0.003490346 | 0.9970005 | 0.004567676 | 0.9970014 | 0.007068017
[23 empty] | 1087860 | 1.00248 | 0.9670213 | 0.003490346 | 0.9970009 | 0.004567672 | 0.9970018 | 0.007068025
[23 empty] | 1088160 | 1.000322 | 0.9670213 | 0.003490346 | 0.9970013 | 0.004567668 | 0.9970022 | 0.007068032
[23 empty] | 1088460 | 1.000322 | 0.9670213 | 0.003490346 | 0.9970018 | 0.004567664 | 0.9970027 | 0.00706804
[23 empty] | 1088760 | 1.001401 | 0.9670213 | 0.003490346 | 0.9970022 | 0.00456766 | 0.9970031 | 0.007068048
[23 empty] | 1089060 | 1.001401 | 0.9670213 | 0.003490346 | 0.9970027 | 0.004567655 | 0.9970036 | 0.007068056
[23 empty] | 1089360 | 1.000322 | 0.9670213 | 0.003490346 | 0.9970031 | 0.004567651 | 0.997004 | 0.007068063
[23 empty] | 1089660 | 1.001401 | 0.9670213 | 0.003490346 | 0.9970035 | 0.004567647 | 0.9970044 | 0.007068071
[23 empty] | 1089960 | 1.00248 | 0.9670213 | 0.003490346 | 0.997004 | 0.004567643 | 0.9970049 | 0.007068079
[23 empty] | 1090260 | 1.000322 | 0.9670213 | 0.003490346 | 0.9970044 | 0.004567639 | 0.9970053 | 0.007068086
[23 empty] | 1090560 | 1.000322 | 0.9670213 | 0.003490346 | 0.9970048 | 0.004567635 | 0.9970057 | 0.007068094
[23 empty] | 1090860 | 1.000322 | 0.9670213 | 0.003490346 | 0.9970053 | 0.004567631 | 0.9970062 | 0.007068102
[23 empty] | 1091160 | 0.9992433 | 0.9670213 | 0.003490346 | 0.9970057 | 0.004567626 | 0.9970066 | 0.007068109
[23 empty] | 1091460 | 1.00248 | 0.9670213 | 0.003490346 | 0.9970061 | 0.004567622 | 0.997007 | 0.007068117
[23 empty] | 1091760 | 1.001401 | 0.9670213 | 0.003490346 | 0.9970065 | 0.004567618 | 0.9970074 | 0.007068125
[23 empty] | 1092060 | 1.00248 | 0.9670213 | 0.003490346 | 0.997007 | 0.004567614 | 0.9970079 | 0.007068132
[23 empty] | 1092360 | 1.001401 | 0.9670213 | 0.003490346 | 0.9970074 | 0.00456761 | 0.9970083 | 0.00706814
[23 empty] | 1092660 | 1.00248 | 0.9670213 | 0.003490346 | 0.9970078 | 0.004567606 | 0.9970087 | 0.007068147
[23 empty] | 1092960 | 1.000322 | 0.9670213 | 0.003490346 | 0.9970083 | 0.004567602 | 0.9970092 | 0.007068155
[23 empty] | 1093260 | 1.001401 | 0.9670213 | 0.003490346 | 0.9970087 | 0.004567598 | 0.9970096 | 0.007068163
[23 empty] | 1093560 | 1.001401 | 0.9670213 | 0.003490346 | 0.9970091 | 0.004567594 | 0.99701 | 0.00706817
[23 empty] | 1093860 | 1.00248 | 0.9670213 | 0.003490346 | 0.9970095 | 0.004567591 | 0.9970104 | 0.007068178
[23 empty] | 1094160 | 1.001401 | 0.9670213 | 0.003490346 | 0.99701 | 0.004567587 | 0.9970109 | 0.007068185
[23 empty] | 1094460 | 0.9992433 | 0.9670213 | 0.003490346 | 0.9970104 | 0.004567583 | 0.9970113 | 0.007068193
[23 empty] | 1094760 | 1.001401 | 0.9670213 | 0.003490346 | 0.9970108 | 0.004567579 | 0.9970117 | 0.0070682
[23 empty] | 1095060 | 1.00248 | 0.9670213 | 0.003490346 | 0.9970112 | 0.004567575 | 0.9970121 | 0.007068208
[23 empty] | 1095360 | 1.001401 | 0.9670213 | 0.003490346 | 0.9970116 | 0.004567571 | 0.9970126 | 0.007068216
[23 empty] | 1095660 | 1.001401 | 0.9670213 | 0.003490346 | 0.9970121 | 0.004567567 | 0.997013 | 0.007068223
[23 empty] | 1095960 | 1.00248 | 0.9670213 | 0.003490346 | 0.9970125 | 0.004567563 | 0.9970134 | 0.007068231
[23 empty] | 1096260 | 1.001401 | 0.9670213 | 0.003490346 | 0.9970129 | 0.00456756 | 0.9970138 | 0.007068238
[23 empty] | 1096560 | 1.000322 | 0.9670213 | 0.003490346 | 0.9970133 | 0.004567556 | 0.9970142 | 0.007068246
[23 empty] | 1096860 | 1.000322 | 0.9670213 | 0.003490346 | 0.9970137 | 0.004567552 | 0.9970147 | 0.007068253
[23 empty] | 1097160 | 1.000322 | 0.9670213 | 0.003490346 | 0.9970142 | 0.004567548 | 0.9970151 | 0.007068261
[23 empty] | 1097460 | 1.001401 | 0.9670213 | 0.003490346 | 0.9970146 | 0.004567545 | 0.9970155 | 0.007068268
[23 empty] | 1097760 | 1.000322 | 0.9670213 | 0.003490346 | 0.997015 | 0.004567541 | 0.9970159 | 0.007068276
[23 empty] | 1098060 | 1.000322 | 0.9670213 | 0.003490346 | 0.9970154 | 0.004567537 | 0.9970163 | 0.007068283
[23 empty] | 1098360 | 1.001401 | 0.9670213 | 0.003490346 | 0.9970158 | 0.004567533 | 0.9970167 | 0.007068291
[23 empty] | 1098660 | 1.003559 | 0.9670213 | 0.003490346 | 0.9970162 | 0.00456753 | 0.9970171 | 0.007068298
[23 empty] | 1098960 | 1.003559 | 0.9670213 | 0.003490346 | 0.9970167 | 0.004567526 | 0.9970176 | 0.007068306
[23 empty] | 1099260 | 1.003559 | 0.9670213 | 0.003490346 | 0.9970171 | 0.004567522 | 0.997018 | 0.007068313
[23 empty] | 1099560 | 1.00248 | 0.9670213 | 0.003490346 | 0.9970175 | 0.004567519 | 0.9970184 | 0.007068321
[23 empty] | 1099860 | 1.003559 | 0.9670213 | 0.003490346 | 0.9970179 | 0.004567515 | 0.9970188 | 0.007068328
[23 empty] | 1100160 | 1.00248 | 0.9670213 | 0.003490346 | 0.9970183 | 0.004567512 | 0.9970192 | 0.007068335
[23 empty] | 1100460 | 1.00248 | 0.9670213 | 0.003490346 | 0.9970187 | 0.004567508 | 0.9970196 | 0.007068343
[23 empty] | 1100760 | 1.001401 | 0.9670213 | 0.003490346 | 0.9970191 | 0.004567504 | 0.99702 | 0.00706835
[23 empty] | 1101060 | 1.000322 | 0.9670213 | 0.003490346 | 0.9970195 | 0.004567501 | 0.9970204 | 0.007068358
[23 empty] | 1101360 | 1.00248 | 0.9670213 | 0.003490346 | 0.9970199 | 0.004567497 | 0.9970208 | 0.007068365
[23 empty] | 1101660 | 1.001401 | 0.9670213 | 0.003490346 | 0.9970203 | 0.004567494 | 0.9970213 | 0.007068373
[23 empty] | 1101960 | 1.003559 | 0.9670213 | 0.003490346 | 0.9970208 | 0.00456749 | 0.9970217 | 0.00706838
[23 empty] | 1102260 | 1.00248 | 0.9670213 | 0.003490346 | 0.9970212 | 0.004567487 | 0.9970221 | 0.007068387
[23 empty] | 1102560 | 1.004638 | 0.9670213 | 0.003490346 | 0.9970216 | 0.004567483 | 0.9970225 | 0.007068395
[23 empty] | 1102860 | 1.00248 | 0.9670213 | 0.003490346 | 0.997022 | 0.00456748 | 0.9970229 | 0.007068402
[23 empty] | 1103160 | 1.001401 | 0.9670213 | 0.003490346 | 0.9970224 | 0.004567476 | 0.9970233 | 0.007068409
[23 empty] | 1103460 | 1.001401 | 0.9670213 | 0.003490346 | 0.9970228 | 0.004567473 | 0.9970237 | 0.007068417
[23 empty] | 1103760 | 1.003559 | 0.9670213 | 0.003490346 | 0.9970232 | 0.004567469 | 0.9970241 | 0.007068424
[23 empty] | 1104060 | 1.001401 | 0.9670213 | 0.003490346 | 0.9970236 | 0.004567466 | 0.9970245 | 0.007068432
[23 empty] | 1104360 | 1.00248 | 0.9670213 | 0.003490346 | 0.997024 | 0.004567463 | 0.9970249 | 0.007068439
[23 empty] | 1104660 | 1.001401 | 0.9670213 | 0.003490346 | 0.9970244 | 0.004567459 | 0.9970253 | 0.007068446
[23 empty] | 1104960 | 1.00248 | 0.9670213 | 0.003490346 | 0.9970248 | 0.004567456 | 0.9970257 | 0.007068454
[23 empty] | 1105260 | 1.00248 | 0.9670213 | 0.003490346 | 0.9970252 | 0.004567452 | 0.9970261 | 0.007068461
[23 empty] | 1105560 | 1.003559 | 0.9670213 | 0.003490346 | 0.9970256 | 0.004567449 | 0.9970265 | 0.007068468
[23 empty] | 1105860 | 1.00248 | 0.9670213 | 0.003490346 | 0.997026 | 0.004567446 | 0.9970269 | 0.007068475
[23 empty] | 1106160 | 1.00248 | 0.9670213 | 0.003490346 | 0.9970264 | 0.004567442 | 0.9970273 | 0.007068483
[23 empty] | 1106460 | 1.003559 | 0.9670213 | 0.003490346 | 0.9970268 | 0.004567439 | 0.9970277 | 0.00706849
[23 empty] | 1106760 | 1.000322 | 0.9670213 | 0.003490346 | 0.9970272 | 0.004567436 | 0.9970281 | 0.007068497
[23 empty] | 1107060 | 1.001401 | 0.9670213 | 0.003490346 | 0.9970276 | 0.004567433 | 0.9970285 | 0.007068505
[23 empty] | 1107360 | 1.00248 | 0.9670213 | 0.003490346 | 0.997028 | 0.004567429 | 0.9970289 | 0.007068512
[23 empty] | 1107660 | 1.001401 | 0.9670213 | 0.003490346 | 0.9970284 | 0.004567426 | 0.9970293 | 0.007068519
[23 empty] | 1107960 | 1.001401 | 0.9670213 | 0.003490346 | 0.9970287 | 0.004567423 | 0.9970297 | 0.007068526
[23 empty] | 1108260 | 0.9992433 | 0.9670213 | 0.003490346 | 0.9970291 | 0.00456742 | 0.9970301 | 0.007068534
[23 empty] | 1108560 | 0.9992433 | 0.9670213 | 0.003490346 | 0.9970295 | 0.004567416 | 0.9970304 | 0.007068541
[23 empty] | 1108860 | 1.000322 | 0.9670213 | 0.003490346 | 0.9970299 | 0.004567413 | 0.9970308 | 0.007068548
[23 empty] | 1109160 | 1.00248 | 0.9670213 | 0.003490346 | 0.9970303 | 0.00456741 | 0.9970312 | 0.007068555
[23 empty] | 1109460 | 1.000322 | 0.9670213 | 0.003490346 | 0.9970307 | 0.004567407 | 0.9970316 | 0.007068563
[23 empty] | 1109760 | 1.001401 | 0.9670213 | 0.003490346 | 0.9970311 | 0.004567404 | 0.997032 | 0.00706857
[23 empty] | 1110060 | 1.001401 | 0.9670213 | 0.003490346 | 0.9970315 | 0.004567401 | 0.9970324 | 0.007068577
[23 empty] | 1110360 | 1.00248 | 0.9670213 | 0.003490346 | 0.9970319 | 0.004567397 | 0.9970328 | 0.007068584
[23 empty] | 1110660 | 1.003559 | 0.9670213 | 0.003490346 | 0.9970323 | 0.004567394 | 0.9970332 | 0.007068591
[23 empty] | 1110960 | 1.00248 | 0.9670213 | 0.003490346 | 0.9970327 | 0.004567391 | 0.9970336 | 0.007068599
[23 empty] | 1111260 | 1.001401 | 0.9670213 | 0.003490346 | 0.997033 | 0.004567388 | 0.997034 | 0.007068606
[23 empty] | 1111560 | 1.001401 | 0.9670213 | 0.003490346 | 0.9970334 | 0.004567385 | 0.9970343 | 0.007068613
[23 empty] | 1111860 | 1.001401 | 0.9670213 | 0.003490346 | 0.9970338 | 0.004567382 | 0.9970347 | 0.00706862
[23 empty] | 1112160 | 1.00248 | 0.9670213 | 0.003490346 | 0.9970342 | 0.004567379 | 0.9970351 | 0.007068627
[23 empty] | 1112460 | 1.00248 | 0.9670213 | 0.003490346 | 0.9970346 | 0.004567376 | 0.9970355 | 0.007068635
[23 empty] | 1112760 | 1.00248 | 0.9670213 | 0.003490346 | 0.997035 | 0.004567373 | 0.9970359 | 0.007068642
[23 empty] | 1113060 | 1.00248 | 0.9670213 | 0.003490346 | 0.9970353 | 0.00456737 | 0.9970363 | 0.007068649
[23 empty] | 1113360 | 1.00248 | 0.9670213 | 0.003490346 | 0.9970357 | 0.004567367 | 0.9970366 | 0.007068656
[23 empty] | 1113660 | 1.001401 | 0.9670213 | 0.003490346 | 0.9970361 | 0.004567364 | 0.997037 | 0.007068663
[23 empty] | 1113960 | 1.001401 | 0.9670213 | 0.003490346 | 0.9970365 | 0.004567361 | 0.9970374 | 0.00706867
[23 empty] | 1114260 | 1.000322 | 0.9670213 | 0.003490346 | 0.9970369 | 0.004567358 | 0.9970378 | 0.007068677
[23 empty] | 1114560 | 1.000322 | 0.9670213 | 0.003490346 | 0.9970373 | 0.004567355 | 0.9970382 | 0.007068684
[23 empty] | 1114860 | 1.000322 | 0.9670213 | 0.003490346 | 0.9970376 | 0.004567352 | 0.9970386 | 0.007068692
[23 empty] | 1115160 | 1.000322 | 0.9670213 | 0.003490346 | 0.997038 | 0.004567349 | 0.9970389 | 0.007068699
[23 empty] | 1115460 | 1.000322 | 0.9670213 | 0.003490346 | 0.9970384 | 0.004567346 | 0.9970393 | 0.007068706
[23 empty] | 1115760 | 0.9992433 | 0.9670213 | 0.003490346 | 0.9970388 | 0.004567343 | 0.9970397 | 0.007068713
[23 empty] | 1116060 | 1.000322 | 0.9670213 | 0.003490346 | 0.9970391 | 0.00456734 | 0.9970401 | 0.00706872
[23 empty] | 1116360 | 1.003559 | 0.9670213 | 0.003490346 | 0.9970395 | 0.004567337 | 0.9970404 | 0.007068727
[23 empty] | 1116660 | 1.001401 | 0.9670213 | 0.003490346 | 0.9970399 | 0.004567335 | 0.9970408 | 0.007068734
[23 empty] | 1116960 | 1.000322 | 0.9670213 | 0.003490346 | 0.9970403 | 0.004567332 | 0.9970412 | 0.007068741
[23 empty] | 1117260 | 1.00248 | 0.9670213 | 0.003490346 | 0.9970406 | 0.004567329 | 0.9970416 | 0.007068748
[23 empty] | 1117560 | 1.00248 | 0.9670213 | 0.003490346 | 0.997041 | 0.004567326 | 0.9970419 | 0.007068755
[23 empty] | 1117860 | 1.001401 | 0.9670213 | 0.003490346 | 0.9970414 | 0.004567323 | 0.9970423 | 0.007068762
[23 empty] | 1118160 | 1.001401 | 0.9670213 | 0.003490346 | 0.9970418 | 0.00456732 | 0.9970427 | 0.007068769
[23 empty] | 1118460 | 1.000322 | 0.9670213 | 0.003490346 | 0.9970421 | 0.004567318 | 0.9970431 | 0.007068776
[23 empty] | 1118760 | 1.001401 | 0.9670213 | 0.003490346 | 0.9970425 | 0.004567315 | 0.9970434 | 0.007068783
[23 empty] | 1119060 | 1.00248 | 0.9670213 | 0.003490346 | 0.9970429 | 0.004567312 | 0.9970438 | 0.00706879
[23 empty] | 1119360 | 1.003559 | 0.9670213 | 0.003490346 | 0.9970433 | 0.004567309 | 0.9970442 | 0.007068797
[23 empty] | 1119660 | 1.003559 | 0.9670213 | 0.003490346 | 0.9970436 | 0.004567307 | 0.9970445 | 0.007068804
[23 empty] | 1119960 | 1.004638 | 0.9670213 | 0.003490346 | 0.997044 | 0.004567304 | 0.9970449 | 0.007068811
[23 empty] | 1120260 | 1.00248 | 0.9670213 | 0.003490346 | 0.9970444 | 0.004567301 | 0.9970453 | 0.007068818
[23 empty] | 1120560 | 1.00248 | 0.9670213 | 0.003490346 | 0.9970447 | 0.004567299 | 0.9970456 | 0.007068825
[23 empty] | 1120860 | 1.00248 | 0.9670213 | 0.003490346 | 0.9970451 | 0.004567296 | 0.997046 | 0.007068832
[23 empty] | 1121160 | 1.001401 | 0.9670213 | 0.003490346 | 0.9970455 | 0.004567293 | 0.9970464 | 0.007068839
[23 empty] | 1121460 | 0.9992433 | 0.9670213 | 0.003490346 | 0.9970458 | 0.00456729 | 0.9970467 | 0.007068846
[23 empty] | 1121760 | 0.9992433 | 0.9670213 | 0.003490346 | 0.9970462 | 0.004567288 | 0.9970471 | 0.007068853
[23 empty] | 1122060 | 1.000322 | 0.9670213 | 0.003490346 | 0.9970466 | 0.004567285 | 0.9970475 | 0.00706886
[23 empty] | 1122360 | 1.000322 | 0.9670213 | 0.003490346 | 0.9970469 | 0.004567283 | 0.9970478 | 0.007068867
[23 empty] | 1122660 | 1.00248 | 0.9670213 | 0.003490346 | 0.9970473 | 0.00456728 | 0.9970482 | 0.007068874
[23 empty] | 1122960 | 1.003559 | 0.9670213 | 0.003490346 | 0.9970476 | 0.004567277 | 0.9970486 | 0.007068881
[23 empty] | 1123260 | 1.00248 | 0.9670213 | 0.003490346 | 0.997048 | 0.004567275 | 0.9970489 | 0.007068887
[23 empty] | 1123560 | 1.00248 | 0.9670213 | 0.003490346 | 0.9970484 | 0.004567272 | 0.9970493 | 0.007068894
[23 empty] | 1123860 | 1.003559 | 0.9670213 | 0.003490346 | 0.9970487 | 0.00456727 | 0.9970497 | 0.007068901
[23 empty] | 1124160 | 1.003559 | 0.9670213 | 0.003490346 | 0.9970491 | 0.004567267 | 0.99705 | 0.007068908
[23 empty] | 1124460 | 1.00248 | 0.9670213 | 0.003490346 | 0.9970495 | 0.004567264 | 0.9970504 | 0.007068915
[23 empty] | 1124760 | 1.000322 | 0.9670213 | 0.003490346 | 0.9970498 | 0.004567262 | 0.9970507 | 0.007068922
[23 empty] | 1125060 | 0.9992433 | 0.9670213 | 0.003490346 | 0.9970502 | 0.004567259 | 0.9970511 | 0.007068929
[23 empty] | 1125360 | 1.000322 | 0.9670213 | 0.003490346 | 0.9970505 | 0.004567257 | 0.9970515 | 0.007068936
[23 empty] | 1125660 | 1.000322 | 0.9670213 | 0.003490346 | 0.9970509 | 0.004567254 | 0.9970518 | 0.007068942
[23 empty] | 1125960 | 0.9992433 | 0.9670213 | 0.003490346 | 0.9970512 | 0.004567252 | 0.9970522 | 0.007068949
[23 empty] | 1126260 | 1.001401 | 0.9670213 | 0.003490346 | 0.9970516 | 0.004567249 | 0.9970525 | 0.007068956
[23 empty] | 1126560 | 1.001401 | 0.9670213 | 0.003490346 | 0.997052 | 0.004567247 | 0.9970529 | 0.007068963
[23 empty] | 1126860 | 1.001401 | 0.9670213 | 0.003490346 | 0.9970523 | 0.004567244 | 0.9970532 | 0.00706897
[23 empty] | 1127160 | 1.000322 | 0.9670213 | 0.003490346 | 0.9970527 | 0.004567242 | 0.9970536 | 0.007068977
[23 empty] | 1127460 | 1.00248 | 0.9670213 | 0.003490346 | 0.997053 | 0.00456724 | 0.997054 | 0.007068983
[23 empty] | 1127760 | 1.000322 | 0.9670213 | 0.003490346 | 0.9970534 | 0.004567237 | 0.9970543 | 0.00706899
[23 empty] | 1128060 | 1.000322 | 0.9670213 | 0.003490346 | 0.9970537 | 0.004567235 | 0.9970547 | 0.007068997
[23 empty] | 1128360 | 0.9992433 | 0.9670213 | 0.003490346 | 0.9970541 | 0.004567232 | 0.997055 | 0.007069004
[23 empty] | 1128660 | 1.00248 | 0.9670213 | 0.003490346 | 0.9970544 | 0.00456723 | 0.9970554 | 0.007069011
[23 empty] | 1128960 | 1.00248 | 0.9670213 | 0.003490346 | 0.9970548 | 0.004567228 | 0.9970557 | 0.007069017
[23 empty] | 1129260 | 1.001401 | 0.9670213 | 0.003490346 | 0.9970551 | 0.004567225 | 0.9970561 | 0.007069024
[23 empty] | 1129560 | 1.001401 | 0.9670213 | 0.003490346 | 0.9970555 | 0.004567223 | 0.9970564 | 0.007069031
[23 empty] | 1129860 | 1.001401 | 0.9670213 | 0.003490346 | 0.9970558 | 0.00456722 | 0.9970568 | 0.007069038
[23 empty] | 1130160 | 1.000322 | 0.9670213 | 0.003490346 | 0.9970562 | 0.004567218 | 0.9970571 | 0.007069044
[23 empty] | 1130460 | 0.9992433 | 0.9670213 | 0.003490346 | 0.9970565 | 0.004567216 | 0.9970575 | 0.007069051
[23 empty] | 1130760 | 1.000322 | 0.9670213 | 0.003490346 | 0.9970569 | 0.004567213 | 0.9970578 | 0.007069058
[23 empty] | 1131060 | 1.000322 | 0.9670213 | 0.003490346 | 0.9970572 | 0.004567211 | 0.9970582 | 0.007069065
[23 empty] | 1131360 | 1.001401 | 0.9670213 | 0.003490346 | 0.9970576 | 0.004567209 | 0.9970585 | 0.007069071
[23 empty] | 1131660 | 1.000322 | 0.9670213 | 0.003490346 | 0.9970579 | 0.004567207 | 0.9970589 | 0.007069078
[23 empty] | 1131960 | 1.000322 | 0.9670213 | 0.003490346 | 0.9970583 | 0.004567204 | 0.9970592 | 0.007069085
[23 empty] | 1132260 | 1.000322 | 0.9670213 | 0.003490346 | 0.9970586 | 0.004567202 | 0.9970595 | 0.007069091
[23 empty] | 1132560 | 1.000322 | 0.9670213 | 0.003490346 | 0.997059 | 0.0045672 | 0.9970599 | 0.007069098
[23 empty] | 1132860 | 1.000322 | 0.9670213 | 0.003490346 | 0.9970593 | 0.004567198 | 0.9970602 | 0.007069105
[23 empty] | 1133160 | 1.000322 | 0.9670213 | 0.003490346 | 0.9970597 | 0.004567195 | 0.9970606 | 0.007069111
[23 empty] | 1133460 | 1.000322 | 0.9670213 | 0.003490346 | 0.99706 | 0.004567193 | 0.9970609 | 0.007069118
[23 empty] | 1133760 | 0.9992433 | 0.9670213 | 0.003490346 | 0.9970603 | 0.004567191 | 0.9970613 | 0.007069125
[23 empty] | 1134060 | 0.9992433 | 0.9670213 | 0.003490346 | 0.9970607 | 0.004567189 | 0.9970616 | 0.007069131
[23 empty] | 1134360 | 0.9992433 | 0.9670213 | 0.003490346 | 0.997061 | 0.004567186 | 0.997062 | 0.007069138
[23 empty] | 1134660 | 0.9992433 | 0.9670213 | 0.003490346 | 0.9970614 | 0.004567184 | 0.9970623 | 0.007069145
[23 empty] | 1134960 | 1.00248 | 0.9670213 | 0.003490346 | 0.9970617 | 0.004567182 | 0.9970626 | 0.007069151
[23 empty] | 1135260 | 1.000322 | 0.9670213 | 0.003490346 | 0.997062 | 0.00456718 | 0.997063 | 0.007069158
[23 empty] | 1135560 | 1.001401 | 0.9670213 | 0.003490346 | 0.9970624 | 0.004567178 | 0.9970633 | 0.007069165
[23 empty] | 1135860 | 1.00248 | 0.9670213 | 0.003490346 | 0.9970627 | 0.004567176 | 0.9970637 | 0.007069171
[23 empty] | 1136160 | 1.001401 | 0.9670213 | 0.003490346 | 0.9970631 | 0.004567173 | 0.997064 | 0.007069178
[23 empty] | 1136460 | 1.000322 | 0.9670213 | 0.003490346 | 0.9970634 | 0.004567171 | 0.9970643 | 0.007069184
[23 empty] | 1136760 | 0.9992433 | 0.9670213 | 0.003490346 | 0.9970637 | 0.004567169 | 0.9970647 | 0.007069191
[23 empty] | 1137060 | 0.9992433 | 0.9670213 | 0.003490346 | 0.9970641 | 0.004567167 | 0.997065 | 0.007069198
[23 empty] | 1137360 | 0.9970853 | 0.9670213 | 0.003490346 | 0.9970644 | 0.004567165 | 0.9970653 | 0.007069204
[23 empty] | 1137660 | 0.9981643 | 0.9670213 | 0.003490346 | 0.9970647 | 0.004567163 | 0.9970657 | 0.007069211
[23 empty] | 1137960 | 0.9992433 | 0.9670213 | 0.003490346 | 0.9970651 | 0.004567161 | 0.997066 | 0.007069217
[23 empty] | 1138260 | 0.9981643 | 0.9670213 | 0.003490346 | 0.9970654 | 0.004567159 | 0.9970663 | 0.007069224
[23 empty] | 1138560 | 0.9992433 | 0.9670213 | 0.003490346 | 0.9970657 | 0.004567157 | 0.9970667 | 0.00706923
[23 empty] | 1138860 | 1.001401 | 0.9670213 | 0.003490346 | 0.9970661 | 0.004567155 | 0.997067 | 0.007069237
[23 empty] | 1139160 | 0.9992433 | 0.9670213 | 0.003490346 | 0.9970664 | 0.004567153 | 0.9970673 | 0.007069244
[23 empty] | 1139460 | 0.9992433 | 0.9670213 | 0.003490346 | 0.9970667 | 0.004567151 | 0.9970677 | 0.00706925
[23 empty] | 1139760 | 1.000322 | 0.9670213 | 0.003490346 | 0.9970671 | 0.004567149 | 0.997068 | 0.007069257
[23 empty] | 1140060 | 1.000322 | 0.9670213 | 0.003490346 | 0.9970674 | 0.004567147 | 0.9970683 | 0.007069263
[23 empty] | 1140360 | 1.001401 | 0.9670213 | 0.003490346 | 0.9970677 | 0.004567145 | 0.9970687 | 0.00706927
[23 empty] | 1140660 | 1.00248 | 0.9670213 | 0.003490346 | 0.9970681 | 0.004567143 | 0.997069 | 0.007069276
[23 empty] | 1140960 | 1.00248 | 0.9670213 | 0.003490346 | 0.9970684 | 0.004567141 | 0.9970693 | 0.007069283
[23 empty] | 1141260 | 1.004638 | 0.9670213 | 0.003490346 | 0.9970687 | 0.004567139 | 0.9970697 | 0.007069289
[23 empty] | 1141560 | 1.00248 | 0.9670213 | 0.003490346 | 0.9970691 | 0.004567137 | 0.99707 | 0.007069296
[23 empty] | 1141860 | 1.00248 | 0.9670213 | 0.003490346 | 0.9970694 | 0.004567135 | 0.9970703 | 0.007069302
[23 empty] | 1142160 | 1.001401 | 0.9670213 | 0.003490346 | 0.9970697 | 0.004567133 | 0.9970706 | 0.007069309
[23 empty] | 1142460 | 1.000322 | 0.9670213 | 0.003490346 | 0.99707 | 0.004567131 | 0.997071 | 0.007069315
[23 empty] | 1142760 | 1.000322 | 0.9670213 | 0.003490346 | 0.9970704 | 0.004567129 | 0.9970713 | 0.007069321
[23 empty] | 1143060 | 0.9970853 | 0.9670213 | 0.003490346 | 0.9970707 | 0.004567127 | 0.9970716 | 0.007069328
[23 empty] | 1143360 | 1.001401 | 0.9670213 | 0.003490346 | 0.997071 | 0.004567125 | 0.9970719 | 0.007069334
[23 empty] | 1143660 | 0.9981643 | 0.9670213 | 0.003490346 | 0.9970713 | 0.004567123 | 0.9970723 | 0.007069341
[23 empty] | 1143960 | 1.000322 | 0.9670213 | 0.003490346 | 0.9970717 | 0.004567121 | 0.9970726 | 0.007069347
[23 empty] | 1144260 | 1.000322 | 0.9670213 | 0.003490346 | 0.997072 | 0.00456712 | 0.9970729 | 0.007069354
[23 empty] | 1144560 | 1.00248 | 0.9670213 | 0.003490346 | 0.9970723 | 0.004567118 | 0.9970732 | 0.00706936
[23 empty] | 1144860 | 1.001401 | 0.9670213 | 0.003490346 | 0.9970726 | 0.004567116 | 0.9970736 | 0.007069366
[23 empty] | 1145160 | 1.000322 | 0.9670213 | 0.003490346 | 0.997073 | 0.004567114 | 0.9970739 | 0.007069373
[23 empty] | 1145460 | 1.001401 | 0.9670213 | 0.003490346 | 0.9970733 | 0.004567112 | 0.9970742 | 0.007069379
[23 empty] | 1145760 | 1.001401 | 0.9670213 | 0.003490346 | 0.9970736 | 0.00456711 | 0.9970745 | 0.007069386
[23 empty] | 1146060 | 1.000322 | 0.9670213 | 0.003490346 | 0.9970739 | 0.004567109 | 0.9970749 | 0.007069392
[23 empty] | 1146360 | 0.9992433 | 0.9670213 | 0.003490346 | 0.9970742 | 0.004567107 | 0.9970752 | 0.007069398
[23 empty] | 1146660 | 1.001401 | 0.9670213 | 0.003490346 | 0.9970746 | 0.004567105 | 0.9970755 | 0.007069405
[23 empty] | 1146960 | 1.000322 | 0.9670213 | 0.003490346 | 0.9970749 | 0.004567103 | 0.9970758 | 0.007069411
[23 empty] | 1147260 | 1.001401 | 0.9670213 | 0.003490346 | 0.9970752 | 0.004567101 | 0.9970761 | 0.007069418
[23 empty] | 1147560 | 1.00248 | 0.9670213 | 0.003490346 | 0.9970755 | 0.0045671 | 0.9970764 | 0.007069424
[23 empty] | 1147860 | 1.00248 | 0.9670213 | 0.003490346 | 0.9970758 | 0.004567098 | 0.9970768 | 0.00706943
[23 empty] | 1148160 | 1.001401 | 0.9670213 | 0.003490346 | 0.9970761 | 0.004567096 | 0.9970771 | 0.007069437
[23 empty] | 1148460 | 1.000322 | 0.9670213 | 0.003490346 | 0.9970765 | 0.004567094 | 0.9970774 | 0.007069443
[23 empty] | 1148760 | 1.000322 | 0.9670213 | 0.003490346 | 0.9970768 | 0.004567093 | 0.9970777 | 0.007069449
[23 empty] | 1149060 | 0.9992433 | 0.9670213 | 0.003490346 | 0.9970771 | 0.004567091 | 0.997078 | 0.007069455
[23 empty] | 1149360 | 0.9992433 | 0.9670213 | 0.003490346 | 0.9970774 | 0.004567089 | 0.9970783 | 0.007069462
[23 empty] | 1149660 | 0.9992433 | 0.9670213 | 0.003490346 | 0.9970777 | 0.004567087 | 0.9970787 | 0.007069468
[23 empty] | 1149960 | 1.000322 | 0.9670213 | 0.003490346 | 0.997078 | 0.004567086 | 0.997079 | 0.007069474
[23 empty] | 1150260 | 1.000322 | 0.9670213 | 0.003490346 | 0.9970784 | 0.004567084 | 0.9970793 | 0.007069481
[23 empty] | 1150560 | 1.00248 | 0.9670213 | 0.003490346 | 0.9970787 | 0.004567082 | 0.9970796 | 0.007069487
[23 empty] | 1150860 | 1.001401 | 0.9670213 | 0.003490346 | 0.997079 | 0.004567081 | 0.9970799 | 0.007069493
[23 empty] | 1151160 | 1.001401 | 0.9670213 | 0.003490346 | 0.9970793 | 0.004567079 | 0.9970802 | 0.007069499
[23 empty] | 1151460 | 1.001401 | 0.9670213 | 0.003490346 | 0.9970796 | 0.004567077 | 0.9970805 | 0.007069506
[23 empty] | 1151760 | 1.001401 | 0.9670213 | 0.003490346 | 0.9970799 | 0.004567076 | 0.9970809 | 0.007069512
[23 empty] | 1152060 | 1.001401 | 0.9670213 | 0.003490346 | 0.9970802 | 0.004567074 | 0.9970812 | 0.007069518
[23 empty] | 1152360 | 1.000322 | 0.9670213 | 0.003490346 | 0.9970805 | 0.004567072 | 0.9970815 | 0.007069524
[23 empty] | 1152660 | 1.000322 | 0.9670213 | 0.003490346 | 0.9970808 | 0.004567071 | 0.9970818 | 0.007069531
[23 empty] | 1152960 | 1.000322 | 0.9670213 | 0.003490346 | 0.9970812 | 0.004567069 | 0.9970821 | 0.007069537
[23 empty] | 1153260 | 1.000322 | 0.9670213 | 0.003490346 | 0.9970815 | 0.004567068 | 0.9970824 | 0.007069543
[23 empty] | 1153560 | 1.000322 | 0.9670213 | 0.003490346 | 0.9970818 | 0.004567066 | 0.9970827 | 0.007069549
[23 empty] | 1153860 | 0.9981643 | 0.9670213 | 0.003490346 | 0.9970821 | 0.004567064 | 0.997083 | 0.007069556
[23 empty] | 1154160 | 1.000322 | 0.9670213 | 0.003490346 | 0.9970824 | 0.004567063 | 0.9970833 | 0.007069562
[23 empty] | 1154460 | 1.000322 | 0.9670213 | 0.003490346 | 0.9970827 | 0.004567061 | 0.9970836 | 0.007069568
[23 empty] | 1154760 | 1.000322 | 0.9670213 | 0.003490346 | 0.997083 | 0.00456706 | 0.9970839 | 0.007069574
[23 empty] | 1155060 | 1.001401 | 0.9670213 | 0.003490346 | 0.9970833 | 0.004567058 | 0.9970842 | 0.00706958
[23 empty] | 1155360 | 1.001401 | 0.9670213 | 0.003490346 | 0.9970836 | 0.004567057 | 0.9970845 | 0.007069586
[23 empty] | 1155660 | 1.001401 | 0.9670213 | 0.003490346 | 0.9970839 | 0.004567055 | 0.9970848 | 0.007069593
[23 empty] | 1155960 | 1.000322 | 0.9670213 | 0.003490346 | 0.9970842 | 0.004567054 | 0.9970852 | 0.007069599
[23 empty] | 1156260 | 1.000322 | 0.9670213 | 0.003490346 | 0.9970845 | 0.004567052 | 0.9970855 | 0.007069605
[23 empty] | 1156560 | 1.00248 | 0.9670213 | 0.003490346 | 0.9970848 | 0.00456705 | 0.9970858 | 0.007069611
[23 empty] | 1156860 | 0.9992433 | 0.9670213 | 0.003490346 | 0.9970851 | 0.004567049 | 0.9970861 | 0.007069617
[23 empty] | 1157160 | 1.000322 | 0.9670213 | 0.003490346 | 0.9970854 | 0.004567047 | 0.9970864 | 0.007069623
[23 empty] | 1157460 | 1.000322 | 0.9670213 | 0.003490346 | 0.9970857 | 0.004567046 | 0.9970867 | 0.00706963
[23 empty] | 1157760 | 1.001401 | 0.9670213 | 0.003490346 | 0.997086 | 0.004567045 | 0.997087 | 0.007069636
[23 empty] | 1158060 | 1.000322 | 0.9670213 | 0.003490346 | 0.9970863 | 0.004567043 | 0.9970873 | 0.007069642
[23 empty] | 1158360 | 1.000322 | 0.9670213 | 0.003490346 | 0.9970866 | 0.004567042 | 0.9970876 | 0.007069648
[23 empty] | 1158660 | 1.001401 | 0.9670213 | 0.003490346 | 0.9970869 | 0.00456704 | 0.9970879 | 0.007069654
[23 empty] | 1158960 | 1.001401 | 0.9670213 | 0.003490346 | 0.9970872 | 0.004567039 | 0.9970882 | 0.00706966
[23 empty] | 1159260 | 1.001401 | 0.9670213 | 0.003490346 | 0.9970875 | 0.004567037 | 0.9970885 | 0.007069666
[23 empty] | 1159560 | 1.00248 | 0.9670213 | 0.003490346 | 0.9970878 | 0.004567036 | 0.9970888 | 0.007069672
[23 empty] | 1159860 | 1.001401 | 0.9670213 | 0.003490346 | 0.9970881 | 0.004567034 | 0.9970891 | 0.007069678
[23 empty] | 1160160 | 1.000322 | 0.9670213 | 0.003490346 | 0.9970884 | 0.004567033 | 0.9970894 | 0.007069684
[23 empty] | 1160460 | 1.000322 | 0.9670213 | 0.003490346 | 0.9970887 | 0.004567031 | 0.9970897 | 0.00706969
[23 empty] | 1160760 | 0.9992433 | 0.9670213 | 0.003490346 | 0.997089 | 0.00456703 | 0.99709 | 0.007069696419
[23 empty] | 1161060 | 1.000322 | 0.9670213 | 0.003490346 | 0.9970893 | 0.004567029 | 0.9970902 | 0.007069702
[23 empty] | 1161360 | 1.000322 | 0.9670213 | 0.003490346 | 0.9970896 | 0.004567027 | 0.9970905 | 0.007069708
[23 empty] | 1161660 | 1.00248 | 0.9670213 | 0.003490346 | 0.9970899 | 0.004567026 | 0.9970908 | 0.007069715
[23 empty] | 1161960 | 1.001401 | 0.9670213 | 0.003490346 | 0.9970902 | 0.004567025 | 0.9970911 | 0.007069721
[23 empty] | 1162260 | 1.001401 | 0.9670213 | 0.003490346 | 0.9970905 | 0.004567023 | 0.9970914 | 0.007069727
[23 empty] | 1162560 | 1.00248 | 0.9670213 | 0.003490346 | 0.9970908 | 0.004567022 | 0.9970917 | 0.007069733
[23 empty] | 1162860 | 1.00248 | 0.9670213 | 0.003490346 | 0.9970911 | 0.00456702 | 0.997092 | 0.007069739
[23 empty] | 1163160 | 1.00248 | 0.9670213 | 0.003490346 | 0.9970914 | 0.004567019 | 0.9970923 | 0.007069745
[23 empty] | 1163460 | 1.00248 | 0.9670213 | 0.003490346 | 0.9970917 | 0.004567018 | 0.9970926 | 0.007069751
[23 empty] | 1163760 | 1.003559 | 0.9670213 | 0.003490346 | 0.9970919 | 0.004567016 | 0.9970929 | 0.007069757
[23 empty] | 1164060 | 1.00248 | 0.9670213 | 0.003490346 | 0.9970922 | 0.004567015 | 0.9970932 | 0.007069763
[23 empty] | 1164360 | 1.001401 | 0.9670213 | 0.003490346 | 0.9970925 | 0.004567014 | 0.9970935 | 0.007069768
[23 empty] | 1164660 | 1.001401 | 0.9670213 | 0.003490346 | 0.9970928 | 0.004567012 | 0.9970938 | 0.007069774
[23 empty] | 1164960 | 0.9992433 | 0.9670213 | 0.003490346 | 0.9970931 | 0.004567011 | 0.9970941 | 0.00706978
[23 empty] | 1165260 | 1.000322 | 0.9670213 | 0.003490346 | 0.9970934 | 0.00456701 | 0.9970943 | 0.007069786
[23 empty] | 1165560 | 0.9992433 | 0.9670213 | 0.003490346 | 0.9970937 | 0.004567009 | 0.9970946 | 0.007069792
[23 empty] | 1165860 | 1.001401 | 0.9670213 | 0.003490346 | 0.997094 | 0.004567007 | 0.9970949 | 0.007069798
[23 empty] | 1166160 | 1.000322 | 0.9670213 | 0.003490346 | 0.9970943 | 0.004567006 | 0.9970952 | 0.007069804
[23 empty] | 1166460 | 1.001401 | 0.9670213 | 0.003490346 | 0.9970945 | 0.004567005 | 0.9970955 | 0.00706981
[23 empty] | 1166760 | 1.001401 | 0.9670213 | 0.003490346 | 0.9970948 | 0.004567004 | 0.9970958 | 0.007069816
[23 empty] | 1167060 | 1.00248 | 0.9670213 | 0.003490346 | 0.9970951 | 0.004567002 | 0.9970961 | 0.007069822
[23 empty] | 1167360 | 1.001401 | 0.9670213 | 0.003490346 | 0.9970954 | 0.004567001 | 0.9970964 | 0.007069828
[23 empty] | 1167660 | 1.00248 | 0.9670213 | 0.003490346 | 0.9970957 | 0.004567 | 0.9970966 | 0.007069834
[23 empty] | 1167960 | 1.000322 | 0.9670213 | 0.003490346 | 0.997096 | 0.004566999 | 0.9970969 | 0.00706984
[23 empty] | 1168260 | 0.9992433 | 0.9670213 | 0.003490346 | 0.9970963 | 0.004566997 | 0.9970972 | 0.007069845
[23 empty] | 1168560 | 1.00248 | 0.9670213 | 0.003490346 | 0.9970965 | 0.004566996 | 0.9970975 | 0.007069851
[23 empty] | 1168860 | 1.001401 | 0.9670213 | 0.003490346 | 0.9970968 | 0.004566995 | 0.9970978 | 0.007069857
[23 empty] | 1169160 | 1.001401 | 0.9670213 | 0.003490346 | 0.9970971 | 0.004566994 | 0.9970981 | 0.007069863
[23 empty] | 1169460 | 1.00248 | 0.9670213 | 0.003490346 | 0.9970974 | 0.004566993 | 0.9970983 | 0.007069869
[23 empty] | 1169760 | 1.00248 | 0.9670213 | 0.003490346 | 0.9970977 | 0.004566991 | 0.9970986 | 0.007069875
[23 empty] | 1170060 | 0.9992433 | 0.9670213 | 0.003490346 | 0.997098 | 0.00456699 | 0.9970989 | 0.007069881
[23 empty] | 1170360 | 1.001401 | 0.9670213 | 0.003490346 | 0.9970982 | 0.004566989 | 0.9970992 | 0.007069886
[23 empty] | 1170660 | 1.001401 | 0.9670213 | 0.003490346 | 0.9970985 | 0.004566988 | 0.9970995 | 0.007069892
[23 empty] | 1170960 | 1.000322 | 0.9670213 | 0.003490346 | 0.9970988 | 0.004566987 | 0.9970997 | 0.007069898
[23 empty] | 1171260 | 1.000322 | 0.9670213 | 0.003490346 | 0.9970991 | 0.004566985 | 0.9971 | 0.007069904
[23 empty] | 1171560 | 1.001401 | 0.9670213 | 0.003490346 | 0.9970994 | 0.004566984 | 0.9971003 | 0.00706991
[23 empty] | 1171860 | 1.00248 | 0.9670213 | 0.003490346 | 0.9970996 | 0.004566983 | 0.9971006 | 0.007069916
[23 empty] | 1172160 | 1.000322 | 0.9670213 | 0.003490346 | 0.9970999 | 0.004566982 | 0.9971009 | 0.007069921
[23 empty] | 1172460 | 1.001401 | 0.9670213 | 0.003490346 | 0.9971002 | 0.004566981 | 0.9971011 | 0.007069927
[23 empty] | 1172760 | 1.00248 | 0.9670213 | 0.003490346 | 0.9971005 | 0.00456698 | 0.9971014 | 0.007069933
[23 empty] | 1173060 | 1.004638 | 0.9670213 | 0.003490346 | 0.9971008 | 0.004566979 | 0.9971017 | 0.007069939
[23 empty] | 1173360 | 1.001401 | 0.9670213 | 0.003490346 | 0.997101 | 0.004566978 | 0.997102 | 0.007069945
[23 empty] | 1173660 | 1.001401 | 0.9670213 | 0.003490346 | 0.9971013 | 0.004566977 | 0.9971023 | 0.00706995
[23 empty] | 1173960 | 1.001401 | 0.9670213 | 0.003490346 | 0.9971016 | 0.004566975 | 0.9971025 | 0.007069956
[23 empty] | 1174260 | 1.000322 | 0.9670213 | 0.003490346 | 0.9971019 | 0.004566974 | 0.9971028 | 0.007069962
[23 empty] | 1174560 | 1.000322 | 0.9670213 | 0.003490346 | 0.9971021 | 0.004566973 | 0.9971031 | 0.007069968
[23 empty] | 1174860 | 1.001401 | 0.9670213 | 0.003490346 | 0.9971024 | 0.004566972 | 0.9971034 | 0.007069973
[23 empty] | 1175160 | 1.00248 | 0.9670213 | 0.003490346 | 0.9971027 | 0.004566971 | 0.9971036 | 0.007069979
[23 empty] | 1175460 | 1.00248 | 0.9670213 | 0.003490346 | 0.997103 | 0.00456697 | 0.9971039 | 0.007069985
[23 empty] | 1175760 | 1.003559 | 0.9670213 | 0.003490346 | 0.9971032 | 0.004566969 | 0.9971042 | 0.00706999
[23 empty] | 1176060 | 1.000322 | 0.9670213 | 0.003490346 | 0.9971035 | 0.004566968 | 0.9971044 | 0.007069996
[23 empty] | 1176360 | 1.003559 | 0.9670213 | 0.003490346 | 0.9971038 | 0.004566967 | 0.9971047 | 0.007070002
[23 empty] | 1176660 | 1.003559 | 0.9670213 | 0.003490346 | 0.997104 | 0.004566966 | 0.997105 | 0.007070008
[23 empty] | 1176960 | 1.000322 | 0.9670213 | 0.003490346 | 0.9971043 | 0.004566965 | 0.9971053 | 0.007070013
[23 empty] | 1177260 | 1.000322 | 0.9670213 | 0.003490346 | 0.9971046 | 0.004566964 | 0.9971055 | 0.007070019
[23 empty] | 1177560 | 1.001401 | 0.9670213 | 0.003490346 | 0.9971049 | 0.004566963 | 0.9971058 | 0.007070025
[23 empty] | 1177860 | 1.001401 | 0.9670213 | 0.003490346 | 0.9971051 | 0.004566962 | 0.9971061 | 0.00707003
[23 empty] | 1178160 | 1.000322 | 0.9670213 | 0.003490346 | 0.9971054 | 0.004566961 | 0.9971063 | 0.007070036
[23 empty] | 1178460 | 1.001401 | 0.9670213 | 0.003490346 | 0.9971057 | 0.00456696 | 0.9971066 | 0.007070042
[23 empty] | 1178760 | 1.001401 | 0.9670213 | 0.003490346 | 0.9971059 | 0.004566959 | 0.9971069 | 0.007070047
[23 empty] | 1179060 | 1.00248 | 0.9670213 | 0.003490346 | 0.9971062 | 0.004566958 | 0.9971071 | 0.007070053
[23 empty] | 1179360 | 1.00248 | 0.9670213 | 0.003490346 | 0.9971065 | 0.004566957 | 0.9971074 | 0.007070059
[23 empty] | 1179660 | 1.001401 | 0.9670213 | 0.003490346 | 0.9971067 | 0.004566956 | 0.9971077 | 0.007070064
[23 empty] | 1179960 | 1.003559 | 0.9670213 | 0.003490346 | 0.997107 | 0.004566955 | 0.997108 | 0.00707007
[23 empty] | 1180260 | 1.00248 | 0.9670213 | 0.003490346 | 0.9971073 | 0.004566954 | 0.9971082 | 0.007070075
[23 empty] | 1180560 | 1.00248 | 0.9670213 | 0.003490346 | 0.9971075 | 0.004566953 | 0.9971085 | 0.007070081
[23 empty] | 1180860 | 1.001401 | 0.9670213 | 0.003490346 | 0.9971078 | 0.004566952 | 0.9971088 | 0.007070087
[23 empty] | 1181160 | 1.001401 | 0.9670213 | 0.003490346 | 0.9971081 | 0.004566951 | 0.997109 | 0.007070092
[23 empty] | 1181460 | 1.00248 | 0.9670213 | 0.003490346 | 0.9971083 | 0.00456695 | 0.9971093 | 0.007070098
[23 empty] | 1181760 | 1.00248 | 0.9670213 | 0.003490346 | 0.9971086 | 0.004566949 | 0.9971095 | 0.007070103
[23 empty] | 1182060 | 1.001401 | 0.9670213 | 0.003490346 | 0.9971089 | 0.004566948 | 0.9971098 | 0.007070109
[23 empty] | 1182360 | 0.9992433 | 0.9670213 | 0.003490346 | 0.9971091 | 0.004566947 | 0.9971101 | 0.007070115
[23 empty] | 1182660 | 1.00248 | 0.9670213 | 0.003490346 | 0.9971094 | 0.004566946 | 0.9971103 | 0.00707012
[23 empty] | 1182960 | 1.00248 | 0.9670213 | 0.003490346 | 0.9971096 | 0.004566946 | 0.9971106 | 0.007070126
[23 empty] | 1183260 | 1.003559 | 0.9670213 | 0.003490346 | 0.9971099 | 0.004566945 | 0.9971109 | 0.007070131
[23 empty] | 1183560 | 1.00248 | 0.9670213 | 0.003490346 | 0.9971102 | 0.004566944 | 0.9971111 | 0.007070137
[23 empty] | 1183860 | 1.003559 | 0.9670213 | 0.003490346 | 0.9971104 | 0.004566943 | 0.9971114 | 0.007070142
[23 empty] | 1184160 | 1.00248 | 0.9670213 | 0.003490346 | 0.9971107 | 0.004566942 | 0.9971116 | 0.007070148
[23 empty] | 1184460 | 1.001401 | 0.9670213 | 0.003490346 | 0.997111 | 0.004566941 | 0.9971119 | 0.007070153
[23 empty] | 1184760 | 1.001401 | 0.9670213 | 0.003490346 | 0.9971112 | 0.00456694 | 0.9971122 | 0.007070159
[23 empty] | 1185060 | 1.00248 | 0.9670213 | 0.003490346 | 0.9971115 | 0.004566939 | 0.9971124 | 0.007070165
[23 empty] | 1185360 | 1.003559 | 0.9670213 | 0.003490346 | 0.9971117 | 0.004566939 | 0.9971127 | 0.00707017
[23 empty] | 1185660 | 1.003559 | 0.9670213 | 0.003490346 | 0.997112 | 0.004566938 | 0.9971129 | 0.007070176
[23 empty] | 1185960 | 1.00248 | 0.9670213 | 0.003490346 | 0.9971123 | 0.004566937 | 0.9971132 | 0.007070181
[23 empty] | 1186260 | 1.003559 | 0.9670213 | 0.003490346 | 0.9971125 | 0.004566936 | 0.9971135 | 0.007070187
[23 empty] | 1186560 | 1.00248 | 0.9670213 | 0.003490346 | 0.9971128 | 0.004566935 | 0.9971137 | 0.007070192
[23 empty] | 1186860 | 1.00248 | 0.9670213 | 0.003490346 | 0.997113 | 0.004566934 | 0.997114 | 0.007070197
[23 empty] | 1187160 | 1.001401 | 0.9670213 | 0.003490346 | 0.9971133 | 0.004566934 | 0.9971142 | 0.007070203
[23 empty] | 1187460 | 1.001401 | 0.9670213 | 0.003490346 | 0.9971135 | 0.004566933 | 0.9971145 | 0.007070208
[23 empty] | 1187760 | 1.00248 | 0.9670213 | 0.003490346 | 0.9971138 | 0.004566932 | 0.9971147 | 0.007070214
[23 empty] | 1188060 | 1.001401 | 0.9670213 | 0.003490346 | 0.9971141 | 0.004566931 | 0.997115 | 0.007070219
[23 empty] | 1188360 | 1.003559 | 0.9670213 | 0.003490346 | 0.9971143 | 0.00456693 | 0.9971153 | 0.007070225
[23 empty] | 1188660 | 1.004638 | 0.9670213 | 0.003490346 | 0.9971146 | 0.00456693 | 0.9971155 | 0.00707023
[23 empty] | 1188960 | 1.003559 | 0.9670213 | 0.003490346 | 0.9971148 | 0.004566929 | 0.9971158 | 0.007070236
[23 empty] | 1189260 | 1.00248 | 0.9670213 | 0.003490346 | 0.9971151 | 0.004566928 | 0.997116 | 0.007070241
[23 empty] | 1189560 | 1.001401 | 0.9670213 | 0.003490346 | 0.9971153 | 0.004566927 | 0.9971163 | 0.007070247
[23 empty] | 1189860 | 1.00248 | 0.9670213 | 0.003490346 | 0.9971156 | 0.004566926 | 0.9971165 | 0.007070252
[23 empty] | 1190160 | 1.001401 | 0.9670213 | 0.003490346 | 0.9971158 | 0.004566926 | 0.9971168 | 0.007070257
[23 empty] | 1190460 | 1.001401 | 0.9670213 | 0.003490346 | 0.9971161 | 0.004566925 | 0.997117 | 0.007070263
[23 empty] | 1190760 | 1.003559 | 0.9670213 | 0.003490346 | 0.9971163 | 0.004566924 | 0.9971173 | 0.007070268
[23 empty] | 1191060 | 1.004638 | 0.9670213 | 0.003490346 | 0.9971166 | 0.004566923 | 0.9971175 | 0.007070274
[23 empty] | 1191360 | 1.004638 | 0.9670213 | 0.003490346 | 0.9971168 | 0.004566923 | 0.9971178 | 0.007070279
[23 empty] | 1191660 | 1.003559 | 0.9670213 | 0.003490346 | 0.9971171 | 0.004566922 | 0.997118 | 0.007070284
[23 empty] | 1191960 | 1.00248 | 0.9670213 | 0.003490346 | 0.9971173 | 0.004566921 | 0.9971183 | 0.00707029
[23 empty] | 1192260 | 1.004638 | 0.9670213 | 0.003490346 | 0.9971176 | 0.00456692 | 0.9971185 | 0.007070295
[23 empty] | 1192560 | 1.00248 | 0.9670213 | 0.003490346 | 0.9971178 | 0.00456692 | 0.9971188 | 0.0070703
[23 empty] | 1192860 | 1.001401 | 0.9670213 | 0.003490346 | 0.9971181 | 0.004566919 | 0.997119 | 0.007070306
[23 empty] | 1193160 | 1.00248 | 0.9670213 | 0.003490346 | 0.9971183 | 0.004566918 | 0.9971193 | 0.007070311
[23 empty] | 1193460 | 1.001401 | 0.9670213 | 0.003490346 | 0.9971186 | 0.004566918 | 0.9971195 | 0.007070316
[23 empty] | 1193760 | 1.00248 | 0.9670213 | 0.003490346 | 0.9971188 | 0.004566917 | 0.9971198 | 0.007070322
[23 empty] | 1194060 | 1.00248 | 0.9670213 | 0.003490346 | 0.9971191 | 0.004566916 | 0.99712 | 0.007070327
[23 empty] | 1194360 | 1.00248 | 0.9670213 | 0.003490346 | 0.9971193 | 0.004566915 | 0.9971203 | 0.007070332
[23 empty] | 1194660 | 1.00248 | 0.9670213 | 0.003490346 | 0.9971196 | 0.004566915 | 0.9971205 | 0.007070338
[23 empty] | 1194960 | 1.00248 | 0.9670213 | 0.003490346 | 0.9971198 | 0.004566914 | 0.9971208 | 0.007070343
[23 empty] | 1195260 | 1.00248 | 0.9670213 | 0.003490346 | 0.9971201 | 0.004566913 | 0.997121 | 0.007070348
[23 empty] | 1195560 | 1.00248 | 0.9670213 | 0.003490346 | 0.9971203 | 0.004566913 | 0.9971213 | 0.007070354
[23 empty] | 1195860 | 1.00248 | 0.9670213 | 0.003490346 | 0.9971206 | 0.004566912 | 0.9971215 | 0.007070359
[23 empty] | 1196160 | 1.003559 | 0.9670213 | 0.003490346 | 0.9971208 | 0.004566911 | 0.9971218 | 0.007070364
[23 empty] | 1196460 | 1.00248 | 0.9670213 | 0.003490346 | 0.997121 | 0.004566911 | 0.997122 | 0.00707037
[23 empty] | 1196760 | 1.001401 | 0.9670213 | 0.003490346 | 0.9971213 | 0.00456691 | 0.9971222 | 0.007070375
[23 empty] | 1197060 | 1.001401 | 0.9670213 | 0.003490346 | 0.9971215 | 0.004566909 | 0.9971225 | 0.00707038
[23 empty] | 1197360 | 1.000322 | 0.9670213 | 0.003490346 | 0.9971218 | 0.004566909 | 0.9971227 | 0.007070385
[23 empty] | 1197660 | 1.00248 | 0.9670213 | 0.003490346 | 0.997122 | 0.004566908 | 0.997123 | 0.007070391

## Uncertainty Analysis
Variable | Antoine A | Antoine B | Antoine C | Pen MW | Pol Dens | Pol Mass | Temp | Vc | Vs | ∑pi | ∑pf | ∑pcf
Value | 5.20409 | 1581.341 | -33.5 | 32 | 1.393 | 0.0234 | 298.15 | 29.47783133 | 7.630675074 | N/a | N/a | N/a
Uncertainty | 0 | 0 | 0 | 0 | 0.002 | 5e-05 | 0.005 | 0.098002 | 0.023176 | 0.25% | 0.25% | 0.25%
Units |  |  |  | g/mol | g/cm3 | g | K | cm3 | cm3
1 | 0 | 0 | 0 | 0 | 0.06098349 | 0.1350712 | 8.323289e-06 | 0.3877483 | 0.002159263 | 0.3794624 | 0.03456705 | 0
2 | 0 | 0 | 0 | 0 | 0.0596122 | 0.132034 | 8.137712e-06 | 0.4104164 | 0.004728866 | 0.3117695 | 0.07570311 | 0.005727786
3 | 0 | 0 | 0 | 0 | 0.04880587 | 0.1080992 | 6.664214e-06 | 0.3709292 | 0.00793048 | 0.3156224 | 0.1269569 | 0.02164929
4 | 0 | 0 | 0 | 0 | 0.03871344 | 0.08574568 | 5.287231e-06 | 0.3178729 | 0.009769664 | 0.3340029 | 0.1563999 | 0.05749031
5 | 0 | 0 | 0 | 0 | 0.03194426 | 0.07075277 | 4.363229e-06 | 0.2731756 | 0.009879147 | 0.3532387 | 0.1581525 | 0.1028526
6 | 0 | 0 | 0 | 0 | 0.02680921 | 0.05937923 | 3.662209e-06 | 0.2376993 | 0.009807168 | 0.3697672 | 0.1570003 | 0.139534

## Sorption Kinetics Analysis
W/ fickian model | Step | Activity | Activity err | Conc. (cc/cc) | Conc. err | Conc. (g) | Conc. err | ω | ω err | ln(Activity) | ln(a) err | ln(ω) | ln(ω) err | d(ln(a))/d(ln(ω)) | d(ln(a))/d(ln(ω)) err | D (cm^2/s) | D err (cm^2/s) | L (cm^2/s) | L err (cm^2/s) | α | α err
| 1 | 0.03797699 | 9.54543e-05 | 29.7083 | 0.1726894 | 0.0304479 | 0.0001715069 | 0.02954822 | 0.0001615212 | -3.270775 | 0.002513477 | -3.521732 | 0.005466361 | 0.5947291 | 0.004730063 | 2.325771e-08 | 1.633855e-09 | 1.383204e-08 | 9.779087e-10 | 1.681438 | 0.01337299
| 2 | 0.1098395 | 0.0002760791 | 57.41084 | 0.3375032 | 0.0588401 | 0.000335437 | 0.05557033 | 0.0002991921 | -2.208735 | 0.002513477 | -2.890106 | 0.005384026 | 0.5427683 | 0.00327991 | 2.006808e-08 | 1.886525e-09 | 1.089232e-08 | 1.026059e-09 | 1.842407 | 0.01113353
| 3 | 0.2244254 | 0.0005640882 | 81.97084 | 0.5325006 | 0.08401153 | 0.0005322727 | 0.07750059 | 0.0004529668 | -1.494212 | 0.002513477 | -2.55747 | 0.005844689 | 0.4437314 | 0.005480894 | 2.723483e-08 | 1.07312e-08 | 1.208495e-08 | 4.76411e-09 | 2.253615 | 0.02783627
| 4 | 0.3327179 | 0.0008362787 | 97.52434 | 0.7112693 | 0.09995224 | 0.0007147267 | 0.09086962 | 0.0005907345 | -1.10046 | 0.002513477 | -2.39833 | 0.006500903 | 0.4303018 | 0.01090044 | 3.923406e-08 | 1.721203e-08 | 1.688248e-08 | 7.418703e-09 | 2.32395 | 0.05887051
| 5 | 0.4127626 | 0.001037469 | 109.2967 | 0.8774823 | 0.1120177 | 0.0008848467 | 0.1007338 | 0.0007155577 | -0.8848827 | 0.002513477 | -2.295274 | 0.007103455 | 0.4835719 | 0.01835074 | 1.629764e-08 | 1.423858e-08 | 7.881081e-09 | 6.891868e-09 | 2.067945 | 0.07847501
| 6 | 0.4969218 | 0.001249002 | 120.9903 | 1.060264 | 0.1240024 | 0.001071994 | 0.1103221 | 0.0008485122 | -0.6993226 | 0.002513477 | -2.204351 | 0.007691223 | 0.4899963 | 0.03719346 | 5.360618e-08 | 4.431714e-08 | 2.626683e-08 | 2.180658e-08 | 2.040832 | 0.1549105
W/ BH model | Step | Activity | Activity err | Conc. (cc/cc) | Conc. err | Conc. (g) | Conc. err | ω | ω err | ln(Activity) | ln(a) err | ln(ω) | ln(ω) err | d(ln(a))/d(ln(ω)) | d(ln(a))/d(ln(ω)) err | D (cm^2/s) | D err (cm^2/s) | L (cm^2/s) | L err (cm^2/s) | α | α err
| 1 | 0.03797699 | 9.54543e-05 | 29.7083 | 0.1726894 | 0.0304479 | 0.0001715069 | 0.02954822 | 0.0001615212 | -3.270775 | 0.002513477 | -3.521732 | 0.005466361 | 0.5947291 | 0.004730063 | 1.379716e-08 | 2.587486e-09 | 8.205572e-09 | 1.540236e-09 | 1.681438 | 0.01337299
| 2 | 0.1098395 | 0.0002760791 | 57.41084 | 0.3375032 | 0.0588401 | 0.000335437 | 0.05557033 | 0.0002991921 | -2.208735 | 0.002513477 | -2.890106 | 0.005384026 | 0.5427683 | 0.00327991 | 2.185524e-08 | 1.618209e-09 | 1.186233e-08 | 8.812329e-10 | 1.842407 | 0.01113353
| 3 | 0.2244254 | 0.0005640882 | 81.97084 | 0.5325006 | 0.08401153 | 0.0005322727 | 0.07750059 | 0.0004529668 | -1.494212 | 0.002513477 | -2.55747 | 0.005844689 | 0.4437314 | 0.005480894 | 3.520847e-08 | 2.852596e-09 | 1.562311e-08 | 1.280412e-09 | 2.253615 | 0.02783627
| 4 | 0.3327179 | 0.0008362787 | 97.52434 | 0.7112693 | 0.09995224 | 0.0007147267 | 0.09086962 | 0.0005907345 | -1.10046 | 0.002513477 | -2.39833 | 0.006500903 | 0.4303018 | 0.01090044 | 8.126707e-08 | 6.287266e-09 | 3.496936e-08 | 2.846758e-09 | 2.32395 | 0.05887051
| 5 | 0.4127626 | 0.001037469 | 109.2967 | 0.8774823 | 0.1120177 | 0.0008848467 | 0.1007338 | 0.0007155577 | -0.8848827 | 0.002513477 | -2.295274 | 0.007103455 | 0.4835719 | 0.01835074 | 1.064426e-07 | 7.375475e-08 | 5.147266e-08 | 3.571918e-08 | 2.067945 | 0.07847501
| 6 | 0.4969218 | 0.001249002 | 120.9903 | 1.060264 | 0.1240024 | 0.001071994 | 0.1103221 | 0.0008485122 | -0.6993226 | 0.002513477 | -2.204351 | 0.007691223 | 0.4899963 | 0.03719346 | 2.186284e-07 | 1.186049e-07 | 1.071271e-07 | 5.868211e-08 | 2.040832 | 0.1549105
W/ MBH model | Step | Activity | Activity err | Conc. (cc/cc) | Conc. err | Conc. (g) | Conc. err | ω | ω err | ln(Activity) | ln(a) err | ln(ω) | ln(ω) err | d(ln(a))/d(ln(ω)) | d(ln(a))/d(ln(ω)) err | D (cm^2/s) | D err (cm^2/s) | L (cm^2/s) | L err (cm^2/s) | α | α err
| 1 | 0.03797699 | 9.54543e-05 | 29.7083 | 0.1726894 | 0.0304479 | 0.0001715069 | 0.02954822 | 0.0001615212 | -3.270775 | 0.002513477 | -3.521732 | 0.005466361 | 0.5947291 | 0.004730063 | 1.388387e-08 | 4.01538e-09 | 8.25714e-09 | 2.388966e-09 | 1.681438 | 0.01337299
| 2 | 0.1098395 | 0.0002760791 | 57.41084 | 0.3375032 | 0.0588401 | 0.000335437 | 0.05557033 | 0.0002991921 | -2.208735 | 0.002513477 | -2.890106 | 0.005384026 | 0.5427683 | 0.00327991 | 2.186583e-08 | 2.568134e-09 | 1.186808e-08 | 1.395745e-09 | 1.842407 | 0.01113353
| 3 | 0.2244254 | 0.0005640882 | 81.97084 | 0.5325006 | 0.08401153 | 0.0005322727 | 0.07750059 | 0.0004529668 | -1.494212 | 0.002513477 | -2.55747 | 0.005844689 | 0.4437314 | 0.005480894 | 3.52376e-08 | 6.685019e-09 | 1.563603e-08 | 2.972634e-09 | 2.253615 | 0.02783627
| 4 | 0.3327179 | 0.0008362787 | 97.52434 | 0.7112693 | 0.09995224 | 0.0007147267 | 0.09086962 | 0.0005907345 | -1.10046 | 0.002513477 | -2.39833 | 0.006500903 | 0.4303018 | 0.01090044 | 8.147424e-08 | 9.734707e-09 | 3.505851e-08 | 4.281973e-09 | 2.32395 | 0.05887051
| 5 | 0.4127626 | 0.001037469 | 109.2967 | 0.8774823 | 0.1120177 | 0.0008848467 | 0.1007338 | 0.0007155577 | -0.8848827 | 0.002513477 | -2.295274 | 0.007103455 | 0.4835719 | 0.01835074 | 1.071103e-07 | 3.261942e-08 | 5.179554e-08 | 1.589583e-08 | 2.067945 | 0.07847501
| 6 | 0.4969218 | 0.001249002 | 120.9903 | 1.060264 | 0.1240024 | 0.001071994 | 0.1103221 | 0.0008485122 | -0.6993226 | 0.002513477 | -2.204351 | 0.007691223 | 0.4899963 | 0.03719346 | 2.20012e-07 | 6.801263e-08 | 1.078051e-07 | 3.431588e-08 | 2.040832 | 0.1549105

## Zimm Lundberg Analysis
Step | Activity | Activity σ | Volume Fraction | Volume Fraction σ | a/φ | a/φ σ | ∂(a/φ)/∂(a) | ∂(a/φ)/∂(a) σ | Cluster Function | Cluster Function σ | Avg. Cluster Size | Avg. Cluster Size σ
1 | 0.03797699 | 9.54543e-05 | 0.05057234 | 0.0008704119 | 0.7509439 | 0.01287028 | 5.994182 | 0.05269609 | -6.691042 | 0.05326606 | 0.6616183 | 0.0045579
2 | 0.1098395 | 0.0002760791 | 0.09438161 | 0.001259469 | 1.163781 | 0.01554028 | 5.495454 | 0.04920559 | -5.976784 | 0.05037836 | 0.4359015 | 0.004203249
3 | 0.2244254 | 0.0005640882 | 0.1283956 | 0.001506271 | 1.747921 | 0.0206029 | 4.700224 | 0.04789919 | -5.096736 | 0.04854565 | 0.3456016 | 0.002316806
4 | 0.3327179 | 0.0008362787 | 0.1501281 | 0.001735476 | 2.216226 | 0.02573167 | 3.948671 | 0.05168998 | -4.355864 | 0.05045802 | 0.3460624 | 0.002169502
5 | 0.4127626 | 0.001037469 | 0.1644431 | 0.001942715 | 2.510064 | 0.02973139 | 3.393158 | 0.05711027 | -3.835176 | 0.05380226 | 0.3693318 | 0.003305151
6 | 0.4969218 | 0.001249002 | 0.1793261 | 0.002215232 | 2.771052 | 0.03423637 | 2.80909 | 0.06454784 | -3.305347 | 0.05853315 | 0.4072652 | 0.004979106