## Gas Sorption Input
Penetrant Properties | Value | Uncertainty | Overall Properties | Value | Uncertainty | Parameters | Value | Uncertainty (Jackknife) | Units
Penetrant Name | CO2 | ----- | Temperature (K) | 300.15 | 0.005 | Dual Mode (CH') | 92.3686 | 1.819015 | (CC/CC)
ω | 0.228 | 0 | Pressure Transducer Err (e.g., 1% -> 0.01) | ----- | 0.0005 | Dual Mode (b) | 5.368215 | 0.3664802 | 1 / MPa
Pc (atm) | 72.83494 | 0 | Charge Chamber Vol. (cm3) | 18.442 | 0.04 | Dual Mode (kd) | 15.38118 | 0.4761646 | (CC/CC) / MPa
Tc (K) | 304.18 | 0 | Sampling Chamber Vol. (empty) (cm3) | 15.707 | 0.06
Pen. MW (g/mol) | 44.01 | 0 | Num. beads | 0 | -----
Polymer Properties | Value | Uncertainty | Volume of steel bead (cm3) | 0.13399839 | 0
Polymer Name | TPBO-0.75 | ----- | Mesh mass (g) | 0 | 0
Pol. dens (g/cm3) | 1.346 | 0.02 | ρ mesh (g/cm3) | 2.71 | 0
Pol. mass (g) | 0.3308 | 0.0005
Step | Init. Charge P (Pa) | Fin. Charge P (Pa) | Fin. Sampling P (Pa) |  | Pressure (MPa) | Pres. err (MPa) | Concentration (CC(STP)/CC(Pol)) | Conc. err (CC(STP)/CC(Pol)) | Concentration (g/g(Pol)) | Conc. err (g/g(Pol)) | Fugacity (MPa) | Fug. err (MPa) | Molar Vol (L/mol) | M. Vol. err (L/mol) | Mass frac. | Mass frac. err | Dual Mode Pred (CC/CC) | Dual Mode Pred Err (CC/CC)
1 | 536703.8 | 286645.8 | 215651.3 |  | 0.2156513 | 0.0001078256 | 53.07954 | 1.004399 | 0.07743086 | 0.0009595782 | 0.2131671 | 0.0001053452 | 11.43786 | 0.005789915 | 0.0718662 | 0.0008266117 | 52.876 | 1.849867
2 | 1157538.2 | 734899.5 | 699620.4 |  | 0.6996204 | 0.0003498102 | 82.85952 | 2.314079 | 0.120873 | 0.002945906 | 0.6736457 | 0.0003239597 | 3.430803 | 0.001786038 | 0.1078383 | 0.002344801 | 83.70693 | 1.808663
3 | 1571584.0 | 1183499.0 | 1164641.8 |  | 1.164642 | 0.0005823209 | 98.39721 | 3.640217 | 0.1435389 | 0.004968251 | 1.093102 | 0.000511335 | 2.004675 | 0.001074606 | 0.1255217 | 0.003799283 | 97.54526 | 1.824527
4 | 2141996.2 | 1713194.3 | 1695927.9 |  | 1.695928 | 0.000847964 | 109.4741 | 5.28445 | 0.1596975 | 0.007451648 | 1.545254 | 0.0006989283 | 1.331072 | 0.0007402722 | 0.1377062 | 0.005540677 | 109.3123 | 1.911781
5 | 2640182.2 | 2226885.9 | 2212959.8 |  | 2.21296 | 0.00110648 | 118.9563 | 7.061339 | 0.1735299 | 0.01009969 | 1.958026 | 0.0008550131 | 0.9847644 | 0.0005700446 | 0.14787 | 0.007333642 | 119.2349 | 2.032155
6 | 3143015.0 | 2739828.7 | 2722299.8 |  | 2.7223 | 0.00136115 | 128.0467 | 9.009967 | 0.1867907 | 0.0129825 | 2.338786 | 0.0009837339 | 0.7710205 | 0.0004666442 | 0.1573915 | 0.009217434 | 128.325 | 2.173085
7 | 3496390.4 | 3161923.7 | 3142782.4 |  | 3.142782 | 0.001571391 | 135.7486 | 10.82685 | 0.198026 | 0.01565936 | 2.634005 | 0.001071484 | 0.645842 | 0.0004074814 | 0.1652936 | 0.01091042 | 135.5397 | 2.302174

## Uncertainty Analysis
Variable | ω | Pc | Tc | Pen MW | Pol Dens | Pol Mass | Temp | Vc | Vs | Bead volume | Mesh mass | Mesh ρ | ∑pi charge | ∑pf charge | ∑pf sample
Value | 0.228 | 72.83494 | 304.18 | 44.01 | 1.346 | 0.3308 | 300.15 | 18.442 | 15.707 | 0.13399839 | 0 | 2.71 | N/a | N/a | N/a
Uncertainty | 0 | 0 | 0 | 0 | 0.02 | 0.0005 | 0.005 | 0.04 | 0.06 | 0 | 0 | 0 | 0.05% | 0.05% | 0.05%
Units |  | atm | K | g/mol | g/cm3 | g | K | cm3 | cm3 | cm3 | g | g/cm3
1 | 0 | 0 | 0 | 0 | 0.5719226 | 0.005918019 | 1.52071e-06 | 0.1450431 | 0.2268808 | 0 | 0 | 0 | 0.03653155 | 0.00984647 | 0.003855962
2 | 0 | 0 | 0 | 0 | 0.2401942 | 0.00248543 | 1.576771e-06 | 0.214271 | 0.4750642 | 0 | 0 | 0 | 0.04407451 | 0.01537098 | 0.008538132
3 | 0 | 0 | 0 | 0 | 0.1267392 | 0.001311445 | 1.461144e-06 | 0.22823 | 0.5622868 | 0 | 0 | 0 | 0.04869072 | 0.02202706 | 0.01071331
4 | 0 | 0 | 0 | 0 | 0.06784542 | 0.0007020365 | 1.550662e-06 | 0.2301477 | 0.6051986 | 0 | 0 | 0 | 0.05514009 | 0.02855536 | 0.01240923
5 | 0 | 0 | 0 | 0 | 0.04097371 | 0.000423979 | 1.721264e-06 | 0.2269182 | 0.6192436 | 0 | 0 | 0 | 0.06279628 | 0.0358901 | 0.01375239
6 | 0 | 0 | 0 | 0 | 0.02664308 | 0.0002756916 | 2.030822e-06 | 0.2219176 | 0.6204719 | 0 | 0 | 0 | 0.07175382 | 0.04387671 | 0.01505922
7 | 0 | 0 | 0 | 0 | 0.01923015 | 0.0001989857 | 2.249705e-06 | 0.2158371 | 0.6124122 | 0 | 0 | 0 | 0.08236141 | 0.05380965 | 0.01614823