## Vapor Sorption Input
Penetrant Properties | Value | Uncertainty | Overall Properties | Value | Uncertainty | Parameters | Value | Uncertainty (Jackknife) | Units
Penetrant Name | Methanol | ----- | Temperature (K) | 298.15 | 0.005 | Dual Mode (CH') | 74.24036 | 3.003019 | (CC/CC)
Antoine A (K -> Bar) | 5.20409 | 0 | Pressure Transducer Err (%/100 e.g., 1% -> 0.01) | ----- | 0.0025 | Dual Mode (b) | 822.7283 | 62.27415 | 1 / MPa |  |  | 40.45455 | 0.1
Antoine B (K -> Bar) | 1581.341 | 0 | Charge Chamber Vol. (cm3) | 29.47783133 | 0.098002 | Dual Mode (kd) | 6615.265 | 287.0528 | (CC/CC) / MPa
Antoine C (K -> Bar) | -33.5 | 0 | Sampling Chamber Vol. (empty) (cm3) | 7.630675074 | 0.023176 | GAB (Cp) | 93.86986 | 0.9515007 | (CC/CC)
Pen. MW (g/mol) | 32 | 0 | Num steel beads | 0 | --- | GAB (k) | 0.6218608 | 0.01099088 | Unitless
Polymer Properties | Value | Uncertainty | Volume of steel bead (cm3) | 0.13399839 | 0 | GAB (a) | 18.31272 | 0.1832229 | Unitless
Polymer Name | TPBO-0.25 | -----
Pol. dens (g/cm3) | 1.393 | 0.002 | Vapor Pressure (MPa) | 0.01693845 | 4.402923e-06
Pol. mass (g) | 0.0234 | 5e-05
Step | Initial System Pressure (Pa) | Final System Pressure (Pa) | Final Charge Pressure (after valve is closed, Pa) |  | Pressure (MPa) | Pres. err (MPa) | Concentration (CC(STP)/CC(Pol)) | Conc. err (CC(STP)/CC(Pol)) | Concentration (g/g(Pol)) | Conc. err (g/g(Pol)) | Activity | act. err | Mass frac. | Mass frac. err | Dual Mode Pred (CC/CC) | Dual Mode Pred Err (CC/CC) | GAB Pred (CC/CC) | GAB Pred Err (CC/CC)
1 | 2681.815 | 643.2714 | 643.947 |  | 0.0006432714 | 1.608178e-06 | 29.7083 | 0.1726894 | 0.0304479 | 0.0001715069 | 0.03797699 | 9.54543e-05 |  |  | 29.94847 | 1.653558 | 29.51231 | 0.530002
2 | 3921.566 | 1860.511 | 1867.33 |  | 0.001860511 | 4.651278e-06 | 57.41084 | 0.3375032 | 0.0588401 | 0.000335437 | 0.1098395 | 0.0002760791 |  |  | 57.21218 | 2.322491 | 57.74231 | 0.8387849
3 | 5857.474 | 3801.419 | 3818.829 |  | 0.003801419 | 9.503547e-06 | 81.97084 | 0.5325006 | 0.08401153 | 0.0005322727 | 0.2244254 | 0.0005640882 |  |  | 81.40114 | 2.728014 | 81.6174 | 1.079856
4 | 7107.193 | 5635.725 | 5643.369 |  | 0.005635725 | 1.408931e-05 | 97.52434 | 0.7112693 | 0.09995224 | 0.0007147267 | 0.3327179 | 0.0008362787 |  |  | 98.35121 | 3.066963 | 97.87247 | 1.309095
5 | 8091.369 | 6991.558 | 7025.708 |  | 0.006991558 | 1.74789e-05 | 109.2967 | 0.8774823 | 0.1120177 | 0.0008848467 | 0.4127626 | 0.001037469 |  |  | 109.4963 | 3.330851 | 109.0414 | 1.517988
6 | 9556.431 | 8417.086 | 0 |  | 0.008417086 | 2.104271e-05 | 120.9903 | 1.060264 | 0.1240024 | 0.001071994 | 0.4969218 | 0.001249002 |  |  | 120.5537 | 3.62395 | 121.0667 | 1.797602

## Transient Sorption Input
Overall Properties | Value | Uncertainty | Step 1 |  | Fick. Model | Fick. err | BH Model | BH err | MBH Model | MBH err |  |  | Step 2 |  | Fick. Model | Fick. err | BH Model | BH err | MBH Model | MBH err |  |  | Step 3 |  | Fick. Model | Fick. err | BH Model | BH err | MBH Model | MBH err |  |  | Step 4 |  | Fick. Model | Fick. err | BH Model | BH err | MBH Model | MBH err |  |  | Step 5 |  | Fick. Model | Fick. err | BH Model | BH err | MBH Model | MBH err |  |  | Step 6 |  | Fick. Model | Fick. err | BH Model | BH err | MBH Model | MBH err |  |  | Step 7 |  | Fick. Model | Fick. err | BH Model | BH err | MBH Model | MBH err |  |  | Step 8 |  | Fick. Model | Fick. err | BH Model | BH err | MBH Model | MBH err |  |  | Step 9 |  | Fick. Model | Fick. err | BH Model | BH err | MBH Model | MBH err |  |  | -> Copy the step template pattern and adjust the "# steps" value accordingly to add steps. ->
|  |  | M (fick) |  | 0.9994305 | 0.0004703954 | 0.3869862 | 0.07285373 | 0.390923 | 0.1293389 |  |  | M (fick) |  | 0.9866385 | 0.001298564 | 0.9599187 | 0.003942735 | 0.9599404 | 0.003471287 |  |  | M (fick) |  | 0.9670213 | 0.00287325 | 0.9013434 | 0.008513805 | 0.9013475 | 0.006252987 |  |  | M (fick) |  | 0.9150489 | 0.006422087 | 0.7802509 | 0.007236001 | 0.7802304 | 0.007807836 |  |  | M (fick) |  | 0.8678712 | 0.01045251 | 0.665981 | 0.01003858 | 0.6659509 | 0.008884047 |  |  | M (fick) |  | 0.7035679 | 0.01071798 | 0.5547183 | 0.003536011 | 0.5546978 | 0.003797949 |  |  | M (fick) |  | TBD | TBD | TBD | TBD | TBD | TBD |  |  | M (fick) |  | TBD | TBD | TBD | TBD | TBD | TBD |  |  | M (fick) |  | TBD | TBD | TBD | TBD | TBD | TBD
semi-thickness (cm) | 0.00703182 | 0.000224628 | kf (1/s) |  | 0.00116057 | 4.095348e-05 | 0.0006884842 | 9.442854e-05 | 0.000692811 | 0.000508559 |  |  | kf (1/s) |  | 0.001001406 | 0.0002726357 | 0.001090586 | 3.752084e-05 | 0.001091114 | 8.341921e-05 |  |  | kf (1/s) |  | 0.001359029 | 0.0002325852 | 0.001756918 | 0.0005400203 | 0.001758371 | 0.0003878097 |  |  | kf (1/s) |  | 0.001957796 | 0.0007471172 | 0.004055261 | 0.0004267459 | 0.004065599 | 0.0007852022 |  |  | kf (1/s) |  | 0.0008132591 | 0.0007185234 | 0.005311532 | 0.0009038943 | 0.00534485 | 0.002435671 |  |  | kf (1/s) |  | 0.002674971 | 0.002177728 | 0.01090965 | 0.004972668 | 0.01097869 | 0.003469558 |  |  | kf (1/s) |  | TBD | TBD | TBD | TBD | TBD | TBD |  |  | kf (1/s) |  | TBD | TBD | TBD | TBD | TBD | TBD |  |  | kf (1/s) |  | TBD | TBD | TBD | TBD | TBD | TBD
# steps | 6 | --- | M (relax) |  | --- | --- | 0.6129639 | 0.07270807 | 0.6090228 | 0.1298637 |  |  | M (relax) |  | --- | --- | 0.03686621 | 0.002160011 | 0.0368502 | 0.003005669 |  |  | M (relax) |  | --- | --- | 0.09592844 | 0.006958211 | 0.09592539 | 0.004927147 |  |  | M (relax) |  | --- | --- | 0.2033124 | 0.00524655 | 0.2033265 | 0.005561544 |  |  | M (relax) |  | --- | --- | 0.3224615 | 0.004673268 | 0.3224798 | 0.006486356 |  |  | M (relax) |  | --- | --- | 0.2864038 | 0.002275946 | 0.2864072 | 0.003797928 |  |  | M (relax) |  | --- | --- | TBD | TBD | TBD | TBD |  |  | M (relax) |  | --- | --- | TBD | TBD | TBD | TBD |  |  | M (relax) |  | --- | --- | TBD | TBD | TBD | TBD
| >Interpolation< Interpolate the input data to some size of points according to some interpolation function making the data easier to fit while losing little information in the process. It can also help the parameter optimization understand where the "valuable" information is. You almost always want 'root', as ideal fickian sorption is mostly linear with it. 'linear' is even interpolation (it will just reduce the data size) and 'log' will very heavily cut down long sorption steps (think on the order of months or years, not days). |  | kr (1/s) |  | --- | --- | 0.002111988 | 0.0001461778 | 0.002115979 | 0.0001832392 |  |  | kr (1/s) |  | --- | --- | 8.861759e-06 | 2.617114e-06 | 8.849252e-06 | 1.678643e-06 |  |  | kr (1/s) |  | --- | --- | 5.395419e-06 | 9.064782e-07 | 5.394911e-06 | 7.471167e-07 |  |  | kr (1/s) |  | --- | --- | 9.11451e-06 | 6.418474e-07 | 9.116601e-06 | 1.051451e-06 |  |  | kr (1/s) |  | --- | --- | 3.814268e-06 | 3.158161e-07 | 3.815117e-06 | 2.662208e-07 |  |  | kr (1/s) |  | --- | --- | 5.586557e-06 | 1.897164e-07 | 5.587821e-06 | 2.612863e-07 |  |  | kr (1/s) |  | --- | --- | TBD | TBD | TBD | TBD |  |  | kr (1/s) |  | --- | --- | TBD | TBD | TBD | TBD |  |  | kr (1/s) |  | --- | --- | TBD | TBD | TBD | TBD
Interpolation method | root | >Options< "linear", "root", "log", "none" | beta |  | --- | --- | --- | --- | 2.71846 | 5.435176 |  |  | beta |  | --- | --- | --- | --- | 2.787872 | 6.350894 |  |  | beta |  | --- | --- | --- | --- | 3.169001 | 5.036601 |  |  | beta |  | --- | --- | --- | --- | 2.743326 | 1.742395 |  |  | beta |  | --- | --- | --- | --- | 1.341214 | 2.149279 |  |  | beta |  | --- | --- | --- | --- | 2.66692 | 3.119963 |  |  | beta |  | --- | --- | --- | --- | TBD | TBD |  |  | beta |  | --- | --- | --- | --- | TBD | TBD |  |  | beta |  | --- | --- | --- | --- | TBD | TBD
Interpolation size | 100 | --- | D (cm^2/s) |  | 2.325771e-08 | 1.697495e-09 | 1.379716e-08 | 2.087574e-09 | 1.388387e-08 | 1.023e-08 |  |  | D (cm^2/s) |  | 2.006808e-08 | 5.612015e-09 | 2.185524e-08 | 1.585893e-09 | 2.186583e-08 | 2.178576e-09 |  |  | D (cm^2/s) |  | 2.723483e-08 | 4.975179e-09 | 3.520847e-08 | 1.105327e-08 | 3.52376e-08 | 8.091179e-09 |  |  | D (cm^2/s) |  | 3.923406e-08 | 1.518054e-08 | 8.126707e-08 | 1.000467e-08 | 8.147424e-08 | 1.6574e-08 |  |  | D (cm^2/s) |  | 1.629764e-08 | 1.443674e-08 | 1.064426e-07 | 1.934845e-08 | 1.071103e-07 | 4.928799e-08 |  |  | D (cm^2/s) |  | 5.360618e-08 | 4.377565e-08 | 2.186284e-07 | 1.00626e-07 | 2.20012e-07 | 7.093623e-08 |  |  | D (cm^2/s) |  | TBD | TBD | TBD | TBD | TBD | TBD |  |  | D (cm^2/s) |  | TBD | TBD | TBD | TBD | TBD | TBD |  |  | D (cm^2/s) |  | TBD | TBD | TBD | TBD | TBD | TBD
| Resampling This is the number of times the data is randomly resampled and fit. This is done to determine a histogram |  | Fit error |  | 0.3683688 | 0.01821777 | 0.05777886 | 0.2599982 | 0.05771745 | 0.4869731 |  |  | Fit error |  | 1.454162 | 0.1355092 | 0.6319107 | 0.05762698 | 0.6241218 | 0.1238987 |  |  | Fit error |  | 11.49343 | 0.5712739 | 0.9421004 | 0.469034 | 0.941142 | 0.3453608 |  |  | Fit error |  | 25.99064 | 2.245405 | 0.9753787 | 0.323776 | 0.9755908 | 0.3601275 |  |  | Fit error |  | 37.01889 | 4.613299 | 0.7965214 | 0.109542 | 0.7983636 | 0.09553772 |  |  | Fit error |  | 14.95571 | 1.633454 | 0.2851213 | 0.05662685 | 0.286039 | 0.04669547 |  |  | Fit error | [9 empty] | Fit error | [9 empty] | Fit error
Resampling count | 5 | --- | t - t0 | Dim.less sorption | [6 empty] | Resampled time | Resampled dim.less sorption | t - t0 | Dim.less sorption | [6 empty] | Resampled time | Resampled dim.less sorption | t - t0 | Dim.less sorption | [6 empty] | Resampled time | Resampled dim.less sorption | t - t0 | Dim.less sorption | [6 empty] | Resampled time | Resampled dim.less sorption | t - t0 | Dim.less sorption | [6 empty] | Resampled time | Resampled dim.less sorption | t - t0 | Dim.less sorption | [6 empty] | Resampled time | Resampled dim.less sorption | t - t0 | Dim.less sorption | [6 empty] | Resampled time | Resampled dim.less sorption | t - t0 | Dim.less sorption | [6 empty] | Resampled time | Resampled dim.less sorption | t - t0 | Dim.less sorption | [6 empty] | Resampled time | Resampled dim.less sorption
|  |  | 0 | 0 | 0.01265382 | 5.955691e-06 | 0.004899644 | 0.0009224034 | 1.196552e-06 | 1.443656 | 0 | 0 | 0 | 0 | 0.01249186 | 1.644115e-05 | 0.01215356 | 4.991909e-05 | 3.120793e-05 | 2.547148 | 0 | 0 | 0 | 0 | 0.01224349 | 3.637831e-05 | 0.01141194 | 0.0001077935 | 1.064121e-05 | 1.241754 | 0 | 0 | 0 | 0 | 0.01158546 | 8.131024e-05 | 0.00987878 | 9.161524e-05 | -1.947164e-05 | 0.2427191 | 0 | 0 | 0 | 0 | 0.01098814 | 0.0001323395 | 0.008432006 | 0.0001270988 | -0.00317055 | 0.0082136 | 0 | 0 | 0 | 0 | 0.008907894 | 0.0001357007 | 0.007023305 | 4.476955e-05 | -0.002512155 | 0.004637107 | 0 | 0 | Paste your (from sorption start) time data here! | [9 empty] | Paste your (from sorption start) time data here! | [9 empty] | Paste your (from sorption start) time data here!
|  |  | 1 | 0.007720501 | 0.02530037 | 0.0003786405 | 0.00929326 | 0.001564055 | 0.00952841 | 0.09207182 | 43.76002 | 0.09552438 | 1 | 0 | 0.0234952 | 0.002589269 | 0.02367388 | 0.0003525548 | 0.02238657 | 0.1445304 | 87.68962 | 0.1344973 | 5 | 0.01733838 | 0.05726322 | 0.004902022 | 0.06068833 | 0.009343819 | 0.05876081 | 0.007228788 | 122.1977 | 0.2666741 | 5 | 0.0619712 | 0.06503518 | 0.01241738 | 0.07982047 | 0.004264103 | 0.07688649 | 0.00773061 | 62.64463 | 0.2853997 | 5 | 0.1005708 | 0.03977022 | 0.01750075 | 0.07796976 | 0.006737048 | 0.07177054 | 0.02013152 | 122.4732 | 0.4022762 | 5 | 0.1000896 | 0.05845017 | 0.02380916 | 0.09307551 | 0.02121859 | 0.08971549 | 0.01487734 | 53.91899 | 0.3165175 |  | Paste your (dimensionless) sorption data here! | [9 empty] | Paste your (dimensionless) sorption data here! | [9 empty] | Paste your (dimensionless) sorption data here!
|  |  | 2 | 0.007720501 | 0.03475172 | 0.0005927386 | 0.01313457 | 0.002117284 | 0.01334552 | 0.007111761 | 175.0401 | 0.2932158 | 2 | 0.003524161 | 0.03196542 | 0.004133581 | 0.03239351 | 0.0005512123 | 0.03099762 | 0.003015171 | 350.7585 | 0.4028423 | 10.0000002 | 0.03460265 | 0.08098147 | 0.006933785 | 0.08582768 | 0.01321443 | 0.08448665 | 0.009595981 | 488.7909 | 0.6210657 | 9.9999996 | 0.08887489 | 0.0919736 | 0.01756095 | 0.1128886 | 0.006030352 | 0.1109299 | 0.01085328 | 250.5785 | 0.5737251 | 9.9999996 | 0.1386159 | 0.05622195 | 0.02484447 | 0.1102695 | 0.009527625 | 0.1063112 | 0.02531218 | 489.8929 | 0.5988701 | 10 | 0.1414231 | 0.08266102 | 0.03367125 | 0.1316333 | 0.03000761 | 0.1295197 | 0.0207032 | 215.676 | 0.4994898
|  |  | 3 | 0.01488816 | 0.04239926 | 0.0007420916 | 0.01659426 | 0.002590668 | 0.01660158 | 0.005792019 | 393.8402 | 0.4935163 | 3 | 0.003524161 | 0.03891305 | 0.005219467 | 0.03948876 | 0.0006912988 | 0.03782805 | 0.00508235 | 789.2066 | 0.6523756 | 15 | 0.05294592 | 0.09918164 | 0.008492119 | 0.1051184 | 0.01618431 | 0.1040443 | 0.0116349 | 1099.78 | 0.7984987 | 15 | 0.1140971 | 0.1126442 | 0.02150769 | 0.1382649 | 0.007385644 | 0.1367343 | 0.01331713 | 563.8017 | 0.6938051 | 15 | 0.1654712 | 0.06885739 | 0.03042942 | 0.1350554 | 0.01166891 | 0.1320148 | 0.0306615 | 1102.259 | 0.6191961 | 15 | 0.1718794 | 0.1012387 | 0.04123869 | 0.1612216 | 0.03675165 | 0.1596776 | 0.02536743 | 485.2709 | 0.5175399
|  |  | 4 | 0.01936795 | 0.04892508 | 0.0008616336 | 0.01978056 | 0.003007708 | 0.01966679 | 0.00684975 | 700.1604 | 0.6620065 | 4 | 0.01024736 | 0.04487564 | 0.006081262 | 0.045557 | 0.0008033839 | 0.04383809 | 0.005058386 | 1403.034 | 0.8170313 | 19.9999998 | 0.06373609 | 0.1145251 | 0.009805854 | 0.1213817 | 0.01868803 | 0.1204668 | 0.01339927 | 1955.164 | 0.847102 | 19.9999998 | 0.1359564 | 0.1300703 | 0.02483494 | 0.1596595 | 0.008528207 | 0.1583885 | 0.01540222 | 1002.314 | 0.7304224 | 19.9999998 | 0.1878506 | 0.07950966 | 0.03513688 | 0.1559518 | 0.0134741 | 0.1534599 | 0.03535644 | 1959.571 | 0.6279825 | 20 | 0.2023357 | 0.1169003 | 0.04761833 | 0.1861668 | 0.04243614 | 0.1849808 | 0.02932559 | 862.7038 | 0.5261444
|  |  | 5 | 0.01936795 | 0.05469227 | 0.0009647454 | 0.02276399 | 0.003384807 | 0.02258994 | 0.007822552 | 1094.001 | 0.7855915 | 5 | 0.0160101 | 0.05015703 | 0.006818118 | 0.0509244 | 0.0008998578 | 0.04924626 | 0.004728927 | 2192.241 | 0.8993923 | 25.0000002 | 0.07884232 | 0.1280429 | 0.01096328 | 0.1357102 | 0.02089385 | 0.1349047 | 0.01496832 | 3054.943 | 0.8676033 | 24.9999996 | 0.1578156 | 0.145423 | 0.0277663 | 0.1785096 | 0.009534825 | 0.1774198 | 0.01724055 | 1566.116 | 0.7433462 | 24.9999996 | 0.2079921 | 0.0888945 | 0.03928423 | 0.1743627 | 0.0150645 | 0.1722523 | 0.03954411 | 3061.83 | 0.6287799 | 25 | 0.2197393 | 0.1306985 | 0.05323892 | 0.2081429 | 0.04743504 | 0.2072153 | 0.03281307 | 1347.975 | 0.5347478
|  |  | 6 | 0.02205583 | 0.05991053 | 0.001057247 | 0.02559183 | 0.003732648 | 0.02539384 | 0.008712565 | 1575.361 | 0.8729222 | 6 | 0.0160101 | 0.05493985 | 0.007475594 | 0.05578243 | 0.0009862749 | 0.05418128 | 0.004480529 | 3156.826 | 0.9322861 | 30 | 0.08963248 | 0.140264 | 0.01200967 | 0.1486645 | 0.02288807 | 0.1479403 | 0.01639291 | 4399.118 | 0.8792822 | 30 | 0.1763119 | 0.159303 | 0.03041646 | 0.1955523 | 0.01044488 | 0.1945997 | 0.01890254 | 2255.207 | 0.7563534 | 30 | 0.2281336 | 0.09737905 | 0.04303372 | 0.191008 | 0.01650232 | 0.1891861 | 0.04334902 | 4409.036 | 0.6410268 | 30 | 0.2349674 | 0.1431731 | 0.05832031 | 0.2280023 | 0.05191945 | 0.2272765 | 0.03594415 | 1941.084 | 0.54394
|  |  | 7 | 0.02205583 | 0.0647103 | 0.001142083 | 0.02829674 | 0.004058286 | 0.02809584 | 0.009532 | 2144.241 | 0.927375 | 7.0000002 | 0.0160101 | 0.0593405 | 0.008076939 | 0.06025137 | 0.001065469 | 0.05873572 | 0.004308713 | 4296.792 | 0.9447721 | 34.9999998 | 0.1025807 | 0.1515025 | 0.01297193 | 0.1605773 | 0.02472194 | 0.159917 | 0.01770588 | 5987.689 | 0.8874427 | 34.9999998 | 0.1964897 | 0.1720669 | 0.03285353 | 0.2112255 | 0.01128176 | 0.2103821 | 0.02043061 | 3069.587 | 0.7648303 | 60 | 0.2482751 | 0.1377148 | 0.06085886 | 0.2701348 | 0.02331814 | 0.269275 | 0.0614557 | 6001.188 | 0.650666 | 35 | 0.2588973 | 0.1546446 | 0.06299313 | 0.2462402 | 0.05596388 | 0.2456802 | 0.03876932 | 2642.03 | 0.5432862
|  |  | 8 | 0.02743158 | 0.0691781 | 0.001220976 | 0.0309019 | 0.004366521 | 0.03070998 | 0.01029319 | 2800.642 | 0.9576793 | 7.9999998 | 0.02081239 | 0.06343726 | 0.00863545 | 0.06441139 | 0.00113909 | 0.06297844 | 0.004194278 | 5612.136 | 0.9495743 | 40.0000002 | 0.1133708 | 0.1619629 | 0.01386757 | 0.1716657 | 0.02642887 | 0.1710574 | 0.01892953 | 7820.655 | 0.8965954 | 39.9999996 | 0.20826 | 0.1839472 | 0.0351219 | 0.2258143 | 0.0120607 | 0.2250613 | 0.02185256 | 4009.256 | 0.7684434 | 90 | 0.3243651 | 0.1686655 | 0.07453658 | 0.3305895 | 0.0282644 | 0.3302338 | 0.07459298 | 7838.286 | 0.6619705 | 40 | 0.2784764 | 0.165322 | 0.06734249 | 0.2631666 | 0.05959508 | 0.2627475 | 0.04130649 | 3450.815 | 0.5483651
|  |  | 9 | 0.03011945 | 0.07337442 | 0.001295052 | 0.03342425 | 0.004660732 | 0.03324772 | 0.01100649 | 3544.562 | 0.9731263 | 9 | 0.02081239 | 0.06728525 | 0.009159575 | 0.06831871 | 0.001208205 | 0.0669616 | 0.004122595 | 7102.86 | 0.9524557 | 45 | 0.124161 | 0.1717876 | 0.01470878 | 0.1820803 | 0.02803205 | 0.1815156 | 0.0200797 | 9898.017 | 0.9021675 | 45 | 0.2334823 | 0.1951055 | 0.0372524 | 0.239517 | 0.01279228 | 0.2388407 | 0.02318774 | 5074.215 | 0.7751832 | 120 | 0.3982172 | 0.1947581 | 0.08606743 | 0.3805444 | 0.0316679 | 0.3805286 | 0.08357016 | 9920.331 | 0.6612402 | 45 | 0.2893536 | 0.1753505 | 0.0714275 | 0.2789853 | 0.06282051 | 0.2786887 | 0.04356019 | 4367.438 | 0.5503534
|  |  | 10 | 0.03011945 | 0.07734342 | 0.001365108 | 0.0358765 | 0.004943377 | 0.03571854 | 0.01168024 | 4376.002 | 0.9818055 | 10.0000002 | 0.02369376 | 0.07092484 | 0.009655144 | 0.0720144 | 0.001273566 | 0.07072534 | 0.004083035 | 8768.962 | 0.9562975 | 49.9999998 | 0.1360302 | 0.1810801 | 0.01550442 | 0.1919308 | 0.02954837 | 0.1914033 | 0.0211681 | 12219.77 | 0.9086059 | 49.9999998 | 0.2452526 | 0.2056592 | 0.03926748 | 0.2524777 | 0.01348414 | 0.2518681 | 0.02445017 | 6264.463 | 0.785008 | 150 | 0.447452 | 0.2177462 | 0.09622631 | 0.4227663 | 0.0336593 | 0.422992 | 0.08871549 | 12247.32 | 0.6709625 | 50 | 0.3045817 | 0.1848357 | 0.0752912 | 0.2938367 | 0.0656437 | 0.293648 | 0.04553245 | 5391.899 | 0.5554522
|  |  | 11.0000004 | 0.03370328 | 0.08111847 | 0.001431738 | 0.03826839 | 0.005216297 | 0.03813026 | 0.01232101 | 5294.963 | 0.9871685 | 10.9999998 | 0.02369376 | 0.07438659 | 0.01012644 | 0.0755295 | 0.001335729 | 0.07430105 | 0.004067827 | 10610.44 | 0.9582185 | 55.0000002 | 0.1489784 | 0.1899184 | 0.01626117 | 0.2013001 | 0.03099059 | 0.2008049 | 0.02220365 | 14785.93 | 0.911843 | 54.9999996 | 0.2671119 | 0.2156972 | 0.04118408 | 0.2648054 | 0.014142 | 0.2642544 | 0.02565033 | 7580 | 0.7900525 | 180 | 0.483259 | 0.238529 | 0.1054106 | 0.4586839 | 0.03447743 | 0.4590789 | 0.0906708 | 14819.26 | 0.680198 | 55 | 0.3198099 | 0.1938573 | 0.07896607 | 0.3078219 | 0.0680713 | 0.3077288 | 0.04722761 | 6524.198 | 0.5573993
|  |  | 12 | 0.03907903 | 0.08472547 | 0.001495402 | 0.04060756 | 0.005480905 | 0.04048944 | 0.01293402 | 6301.444 | 0.9878985 | 12 | 0.02465422 | 0.07769426 | 0.01057673 | 0.07888815 | 0.001395124 | 0.07771367 | 0.004071223 | 12627.31 | 0.9603997 | 60 | 0.1597685 | 0.1983633 | 0.01698424 | 0.2102524 | 0.03236862 | 0.2097858 | 0.02319332 | 17596.47 | 0.9165526 | 60 | 0.2738378 | 0.2252884 | 0.04301537 | 0.2765843 | 0.01477016 | 0.2760858 | 0.02679611 | 9020.826 | 0.7950969 | 210 | 0.5101143 | 0.2576407 | 0.1138564 | 0.4892947 | 0.0343905 | 0.4898034 | 0.09016264 | 17636.14 | 0.6846739 | 60 | 0.335038 | 0.2024773 | 0.08247734 | 0.3210171 | 0.07011514 | 0.3210093 | 0.0486538 | 7764.334 | 0.560528
|  |  | 13 | 0.03907903 | 0.08818507 | 0.001556464 | 0.04290014 | 0.005738315 | 0.04280155 | 0.01352337 | 7395.444 | 0.9901127 | 13.0000002 | 0.02849604 | 0.08086674 | 0.01100862 | 0.08210956 | 0.001452091 | 0.08098324 | 0.004088931 | 14819.55 | 0.9626159 | 64.9999998 | 0.1684007 | 0.206463 | 0.01767776 | 0.218839 | 0.03369033 | 0.2183978 | 0.02414268 | 20651.42 | 0.9218521 | 64.9999998 | 0.2956971 | 0.2344876 | 0.04477182 | 0.2878815 | 0.01537188 | 0.2874304 | 0.02789349 | 10586.94 | 0.8013013 | 240 | 0.5302558 | 0.2754295 | 0.1217169 | 0.5153969 | 0.0336403 | 0.5159765 | 0.08784564 | 20697.97 | 0.6913877 | 65 | 0.3437398 | 0.2107451 | 0.08584505 | 0.333483 | 0.07179201 | 0.3335511 | 0.04982276 | 9112.309 | 0.5674651
|  |  | 14.0000004 | 0.0417669 | 0.09151397 | 0.001615219 | 0.0451511 | 0.005989417 | 0.04507126 | 0.01409235 | 8576.965 | 0.9911466 | 14 | 0.02849604 | 0.08391938 | 0.01142418 | 0.08520928 | 0.001506906 | 0.08412617 | 0.004117711 | 17187.17 | 0.9648851 | 70.0000002 | 0.1791908 | 0.2142568 | 0.01834507 | 0.2271012 | 0.0349621 | 0.226683 | 0.02505627 | 23950.76 | 0.9237122 | 69.9999996 | 0.3041045 | 0.2433393 | 0.04646191 | 0.2987509 | 0.01594961 | 0.298343 | 0.02894699 | 12278.35 | 0.8063161 | 270 | 0.5459214 | 0.2921368 | 0.1290977 | 0.5376584 | 0.03242642 | 0.5382762 | 0.08425871 | 24004.75 | 0.6948621 | 70.0000002 | 0.3567925 | 0.2187005 | 0.08908541 | 0.3452696 | 0.07312244 | 0.3454053 | 0.05074892 | 10568.12 | 0.5699864
|  |  | 15 | 0.0417669 | 0.09472596 | 0.001671911 | 0.04736454 | 0.006234938 | 0.04730251 | 0.01464359 | 9846.006 | 0.9906311 | 15 | 0.03233787 | 0.08686482 | 0.01182515 | 0.08820015 | 0.001559796 | 0.08715599 | 0.004155099 | 19730.17 | 0.9659021 | 75 | 0.1856649 | 0.2217769 | 0.01898896 | 0.2350734 | 0.03618922 | 0.234676 | 0.02593784 | 27494.49 | 0.9257586 | 75 | 0.3175563 | 0.2518801 | 0.04809264 | 0.3092366 | 0.01650519 | 0.3088685 | 0.02995993 | 14095.04 | 0.8119117 | 300 | 0.563825 | 0.3079385 | 0.1360735 | 0.556646 | 0.03090741 | 0.5572774 | 0.07982829 | 27556.47 | 0.7092123 | 75 | 0.3654943 | 0.2263764 | 0.09221167 | 0.3564199 | 0.0741294 | 0.3566158 | 0.05144846 | 12131.77 | 0.5721619
|  |  | 16.0000002 | 0.04624669 | 0.09783255 | 0.001726742 | 0.0495439 | 0.006475477 | 0.04949868 | 0.01517922 | 11202.57 | 0.9917105 | 16.0000002 | 0.03425879 | 0.0897136 | 0.01221297 | 0.09109289 | 0.001610951 | 0.09008405 | 0.004199199 | 22448.54 | 0.9687835 | 79.9999998 | 0.1975341 | 0.2290502 | 0.01961171 | 0.2427841 | 0.03737606 | 0.2424057 | 0.02679052 | 31282.62 | 0.9313466 | 79.9999998 | 0.3226008 | 0.2601406 | 0.04966986 | 0.3193753 | 0.01703992 | 0.319044 | 0.03093471 | 16037.02 | 0.8152747 | 330 | 0.5705388 | 0.3229667 | 0.1426977 | 0.5728421 | 0.02920665 | 0.573469 | 0.07488474 | 31353.14 | 0.714462 | 80 | 0.3763715 | 0.2338005 | 0.0952348 | 0.3669719 | 0.07483713 | 0.3672211 | 0.05193846 | 13803.26 | 0.5775516
|  |  | 17 | 0.05072648 | 0.1008435 | 0.001779885 | 0.05169209 | 0.006711537 | 0.05166268 | 0.01570099 | 12646.65 | 0.9932742 | 16.9999998 | 0.03425879 | 0.09247466 | 0.01258884 | 0.09389657 | 0.00166053 | 0.09291992 | 0.004248545 | 25342.3 | 0.9691155 | 85.0000002 | 0.2050872 | 0.2360995 | 0.02021529 | 0.2502574 | 0.03852636 | 0.2498965 | 0.02761696 | 35315.15 | 0.9314277 | 84.9999996 | 0.3377341 | 0.2681468 | 0.0511985 | 0.3291974 | 0.01755475 | 0.3289004 | 0.03187304 | 18104.3 | 0.8253636 | 360 | 0.5772526 | 0.3373234 | 0.149008 | 0.586658 | 0.02741874 | 0.5872672 | 0.06967996 | 35394.76 | 0.7257347 | 85.0000002 | 0.3850733 | 0.2409958 | 0.09816391 | 0.3769601 | 0.07527014 | 0.3772562 | 0.05223621 | 15582.59 | 0.5838342
|  |  | 18 | 0.05072648 | 0.1037671 | 0.001831486 | 0.0538116 | 0.006943542 | 0.05379705 | 0.01621035 | 14178.25 | 0.9932276 | 18 | 0.03714016 | 0.09515564 | 0.01295381 | 0.09661894 | 0.001708671 | 0.09567178 | 0.004301994 | 28411.44 | 0.9698546 | 90 | 0.2126404 | 0.2429444 | 0.02080136 | 0.2575141 | 0.03964329 | 0.2571694 | 0.02841945 | 39592.07 | 0.9319405 | 90 | 0.3461415 | 0.2759208 | 0.05268277 | 0.3387286 | 0.01805033 | 0.3384636 | 0.03277607 | 20296.86 | 0.8238711 | 390 | 0.5862044 | 0.3510891 | 0.1550306 | 0.5984442 | 0.02561518 | 0.5990267 | 0.06440301 | 39681.32 | 0.722878 | 90 | 0.3937751 | 0.2479823 | 0.1010066 | 0.386416 | 0.07545262 | 0.3867533 | 0.05235877 | 17469.75 | 0.588911
|  |  | 19.0000002 | 0.05431031 | 0.1066105 | 0.001881673 | 0.05590458 | 0.007171855 | 0.05590399 | 0.0167085 | 15797.37 | 0.9941702 | 19.0000002 | 0.03714016 | 0.09776313 | 0.01330877 | 0.09926669 | 0.001755493 | 0.09834667 | 0.004358645 | 31655.95 | 0.9713766 | 94.9999998 | 0.2255885 | 0.2496017 | 0.02137136 | 0.2645719 | 0.04072959 | 0.2642422 | 0.02919994 | 44113.38 | 0.9324826 | 94.9999998 | 0.3612748 | 0.2834817 | 0.0541263 | 0.3479907 | 0.01852706 | 0.3477559 | 0.03364454 | 22614.71 | 0.833405 | 420 | 0.5906803 | 0.3643281 | 0.1607828 | 0.6084997 | 0.02384902 | 0.6090494 | 0.05919313 | 44212.83 | 0.7349642 | 95 | 0.4046524 | 0.254777 | 0.1037692 | 0.3953688 | 0.07540792 | 0.395742 | 0.0523226 | 19464.75 | 0.5901182
|  |  | 20 | 0.0587901 | 0.1093801 | 0.001930556 | 0.05797289 | 0.007396787 | 0.05798543 | 0.01719647 | 17504.01 | 0.9939612 | 19.9999998 | 0.04002153 | 0.1003028 | 0.01365451 | 0.1018456 | 0.001801098 | 0.1009507 | 0.004417788 | 35075.85 | 0.9727209 | 100.0000002 | 0.2331417 | 0.2560859 | 0.02192656 | 0.2714463 | 0.04178764 | 0.2711307 | 0.02996014 | 48879.09 | 0.9330539 | 99.9999996 | 0.3713637 | 0.290846 | 0.05553223 | 0.3570022 | 0.01898522 | 0.3567959 | 0.03447892 | 25057.85 | 0.8368857 | 450 | 0.5973941 | 0.3770924 | 0.1662758 | 0.6170795 | 0.0221587 | 0.6175928 | 0.05415038 | 48989.29 | 0.7424234 | 100.0000002 | 0.4090032 | 0.2613947 | 0.1064569 | 0.4038457 | 0.07515832 | 0.40425 | 0.05214338 | 21567.6 | 0.6055738
|  |  | 21 | 0.0587901 | 0.1120813 | 0.001978231 | 0.06001818 | 0.007618609 | 0.06004307 | 0.01767512 | 19298.17 | 0.9941702 | 21 | 0.04386336 | 0.1027798 | 0.01399171 | 0.1043609 | 0.001845576 | 0.1034892 | 0.004478857 | 38671.12 | 0.9745462 | 105 | 0.2406948 | 0.26241 | 0.02246803 | 0.278151 | 0.04281953 | 0.2778486 | 0.03070153 | 53889.2 | 0.9336546 | 105 | 0.3797711 | 0.2980284 | 0.05690329 | 0.3657791 | 0.01942497 | 0.3655997 | 0.03527949 | 27626.28 | 0.839677 | 480 | 0.5973941 | 0.3894248 | 0.1715161 | 0.6244009 | 0.0205711 | 0.6248758 | 0.04934421 | 54010.69 | 0.7477041 | 105 | 0.417705 | 0.2678483 | 0.109074 | 0.4118725 | 0.0747248 | 0.4123035 | 0.05183588 | 23778.27 | 0.59985
|  |  | 22.0000002 | 0.06147798 | 0.1147188 | 0.002024784 | 0.06204189 | 0.007837556 | 0.06207842 | 0.0181452 | 21179.85 | 0.9945275 | 22.0000002 | 0.04386336 | 0.1051985 | 0.01432097 | 0.1068169 | 0.001889008 | 0.105967 | 0.004541398 | 42441.78 | 0.975173 | 109.9999998 | 0.2471689 | 0.2685851 | 0.02299676 | 0.2846979 | 0.04382707 | 0.2844079 | 0.03142544 | 59143.7 | 0.9342846 | 109.9999998 | 0.38986 | 0.3050417 | 0.05824186 | 0.3743352 | 0.01984643 | 0.3741813 | 0.03604641 | 30320 | 0.8455413 | 510 | 0.60187 | 0.4013603 | 0.1765075 | 0.6306493 | 0.01910396 | 0.6310854 | 0.04482042 | 59277.04 | 0.755415 | 110 | 0.4242314 | 0.2741492 | 0.111624 | 0.4194733 | 0.07412702 | 0.4199268 | 0.05141394 | 26096.79 | 0.6026181
|  |  | 23.0000004 | 0.06147798 | 0.1172971 | 0.002070291 | 0.06404531 | 0.008053836 | 0.06409281 | 0.01860736 | 23149.05 | 0.9943415 | 22.9999998 | 0.04674473 | 0.1075628 | 0.01464283 | 0.1092178 | 0.001931463 | 0.1083881 | 0.004605047 | 46387.81 | 0.9764671 | 115.0000002 | 0.25688 | 0.2746215 | 0.02351361 | 0.2910977 | 0.04481188 | 0.2908193 | 0.03213301 | 64642.6 | 0.9349438 | 114.9999996 | 0.3965859 | 0.3118972 | 0.05955001 | 0.3826824 | 0.02024965 | 0.3825527 | 0.03677979 | 33139.01 | 0.8489043 | 540 | 0.6041079 | 0.4129284 | 0.1812519 | 0.6359828 | 0.01776779 | 0.6363804 | 0.04060668 | 64788.33 | 0.755654 | 115.0000002 | 0.4329332 | 0.2803073 | 0.1141098 | 0.4266707 | 0.07338327 | 0.4271432 | 0.05089041 | 28523.14 | 0.6061673
|  |  | 24 | 0.06506181 | 0.1198199 | 0.002114818 | 0.06602958 | 0.008267632 | 0.06608745 | 0.01906216 | 25205.77 | 0.9951126 | 24 | 0.0496261 | 0.1098763 | 0.01495777 | 0.111567 | 0.001973004 | 0.1107562 | 0.004669511 | 50509.22 | 0.9779502 | 120 | 0.2633541 | 0.280528 | 0.02401933 | 0.2973598 | 0.04577539 | 0.2970925 | 0.03282526 | 70385.9 | 0.9429611 | 120 | 0.4066748 | 0.3186052 | 0.06082958 | 0.3908311 | 0.02063471 | 0.3907246 | 0.03747971 | 36083.31 | 0.8550883 | 570 | 0.60187 | 0.4241536 | 0.1857504 | 0.640536 | 0.01656732 | 0.6408965 | 0.03671695 | 70544.57 | 0.7630019 | 120 | 0.4351086 | 0.2863316 | 0.1165337 | 0.4334864 | 0.07251048 | 0.4339744 | 0.0502772 | 31057.34 | 0.6069883
|  |  | 25.0000002 | 0.0695416 | 0.1222907 | 0.002158427 | 0.06799573 | 0.008479107 | 0.06806342 | 0.01951012 | 27350.02 | 0.9943343 | 25.0000002 | 0.0496261 | 0.112142 | 0.01526621 | 0.1138677 | 0.002013689 | 0.1130748 | 0.004734552 | 54806.01 | 0.97826 | 124.9999998 | 0.2709072 | 0.2863127 | 0.02451461 | 0.3034927 | 0.04671885 | 0.303236 | 0.03350311 | 76373.58 | 0.9380013 | 124.9999998 | 0.4184452 | 0.3251746 | 0.06208216 | 0.3987905 | 0.02100167 | 0.3987061 | 0.0381463 | 39152.89 | 0.8556302 | 600 | 0.6041079 | 0.4350571 | 0.1900036 | 0.644424 | 0.01550269 | 0.6447489 | 0.03315501 | 76545.76 | 0.7651336 | 125.0000004 | 0.4438104 | 0.2922299 | 0.1188974 | 0.4399405 | 0.07152431 | 0.4404411 | 0.04958529 | 33699.37 | 0.6161105
|  |  | 26.0000004 | 0.0695416 | 0.1247125 | 0.002201173 | 0.0699447 | 0.008688404 | 0.07002169 | 0.01995168 | 29581.78 | 0.9950662 | 25.9999998 | 0.05154701 | 0.1143628 | 0.01556854 | 0.1161229 | 0.002053568 | 0.1153468 | 0.004799976 | 59278.19 | 0.9793485 | 130.0000002 | 0.2784604 | 0.2919828 | 0.02500008 | 0.3095042 | 0.04764339 | 0.3092574 | 0.03416736 | 82605.67 | 0.9398974 | 129.9999996 | 0.4251711 | 0.3316137 | 0.06330912 | 0.4065688 | 0.02135062 | 0.4065054 | 0.03877969 | 42347.77 | 0.8630973 | 630 | 0.6063459 | 0.4456565 | 0.1940125 | 0.6477447 | 0.0145704 | 0.648036 | 0.02991717 | 82791.89 | 0.7719536 | 130.0000002 | 0.4503368 | 0.2980093 | 0.1212024 | 0.4460525 | 0.07043917 | 0.4465628 | 0.0488248 | 36449.24 | 0.6217288
|  |  | 27 | 0.07222947 | 0.1270882 | 0.002243104 | 0.07187731 | 0.008895654 | 0.07196313 | 0.02038722 | 31901.06 | 0.9952972 | 27 | 0.05154701 | 0.1165414 | 0.01586511 | 0.1183352 | 0.002092687 | 0.1175749 | 0.004865625 | 63925.74 | 0.980309 | 135 | 0.2914085 | 0.2975449 | 0.02547628 | 0.3154011 | 0.04854999 | 0.3151638 | 0.03481872 | 89082.15 | 0.9417754 | 135 | 0.4335785 | 0.3379298 | 0.06451169 | 0.4141732 | 0.02168168 | 0.4141299 | 0.03938008 | 45667.93 | 0.8690821 | 660 | 0.60187 | 0.4559674 | 0.1977784 | 0.6505817 | 0.01376405 | 0.6508417 | 0.02699443 | 89282.98 | 0.7777501 | 135 | 0.4503368 | 0.3036759 | 0.1234497 | 0.4518403 | 0.06926829 | 0.4523579 | 0.04800502 | 39306.94 | 0.6309433
|  |  | 28.0000002 | 0.07491735 | 0.1294203 | 0.002284265 | 0.07379434 | 0.009100974 | 0.07388854 | 0.02081711 | 34307.86 | 0.9959621 | 28.0000002 | 0.05442838 | 0.1186799 | 0.01615624 | 0.1205068 | 0.002131088 | 0.1197616 | 0.004931369 | 68748.66 | 0.9809407 | 139.9999998 | 0.2968036 | 0.3030049 | 0.02594373 | 0.3211896 | 0.04943955 | 0.3209614 | 0.03545783 | 95803.02 | 0.9420554 | 139.9999998 | 0.4419859 | 0.3441296 | 0.0656909 | 0.4216102 | 0.02199501 | 0.4215862 | 0.03994775 | 49113.39 | 0.8659063 | 690 | 0.6085838 | 0.4660033 | 0.2013033 | 0.6530062 | 0.01307505 | 0.6532371 | 0.02437412 | 96019 | 0.7805996 | 140.0000004 | 0.4568631 | 0.3092356 | 0.12564 | 0.4573213 | 0.0680238 | 0.4578438 | 0.04713444 | 42272.49 | 0.630899
|  |  | 29.0000004 | 0.07491735 | 0.1317111 | 0.002324698 | 0.07569648 | 0.009304468 | 0.07579866 | 0.02124167 | 36802.18 | 0.9949141 | 28.9999998 | 0.05730976 | 0.1207806 | 0.01644221 | 0.12264 | 0.00216881 | 0.1219091 | 0.004997105 | 73746.97 | 0.9812725 | 145.0000002 | 0.3021987 | 0.3083682 | 0.02640288 | 0.3268755 | 0.05031283 | 0.3266561 | 0.03608523 | 102768.3 | 0.9420554 | 144.9999996 | 0.4520748 | 0.3502192 | 0.06684768 | 0.4288856 | 0.02229077 | 0.42888 | 0.04048301 | 52684.13 | 0.8724219 | 720 | 0.6108218 | 0.475776 | 0.2045897 | 0.6550791 | 0.01249325 | 0.655283 | 0.0220411 | 103000 | 0.787321 | 145.0000002 | 0.4655649 | 0.3146932 | 0.127774 | 0.4625117 | 0.06671682 | 0.4630371 | 0.04622084 | 45345.87 | 0.6350371
|  |  | 30 | 0.07939714 | 0.1339627 | 0.002364439 | 0.07758437 | 0.009506232 | 0.07769414 | 0.02166119 | 39384.02 | 0.9968581 | 30 | 0.05730976 | 0.1228454 | 0.01672329 | 0.1247367 | 0.002205886 | 0.1240193 | 0.005062745 | 78920.66 | 0.9829513 | 150 | 0.3097518 | 0.3136398 | 0.02685414 | 0.3324641 | 0.05117052 | 0.332253 | 0.03670144 | 109978 | 0.9446377 | 150 | 0.4588007 | 0.3562041 | 0.06798278 | 0.4360047 | 0.02256919 | 0.4360168 | 0.04098624 | 56380.17 | 0.8752494 | 750 | 0.6130597 | 0.4852961 | 0.2076409 | 0.656852 | 0.01200754 | 0.6570313 | 0.01997867 | 110225.9 | 0.7925867 | 150 | 0.4677403 | 0.3200534 | 0.1298521 | 0.467427 | 0.0653575 | 0.4679535 | 0.04527134 | 48527.09 | 0.6374253
|  |  | 31.0000002 | 0.07939714 | 0.1361771 | 0.002403523 | 0.07945859 | 0.009706352 | 0.07957561 | 0.02207594 | 42053.38 | 0.9965801 | 31.0000002 | 0.06019113 | 0.124876 | 0.01699973 | 0.1267988 | 0.00224235 | 0.1260943 | 0.005128218 | 84269.73 | 0.9831903 | 154.9999998 | 0.3173049 | 0.3188242 | 0.0272979 | 0.33796 | 0.05201323 | 0.3377569 | 0.03730688 | 117432 | 0.9458106 | 154.9999998 | 0.4672081 | 0.3620892 | 0.06909689 | 0.4429726 | 0.02283052 | 0.4430015 | 0.04145791 | 60201.49 | 0.880732 | 780 | 0.6108218 | 0.494573 | 0.2104606 | 0.6583691 | 0.01160643 | 0.6585261 | 0.01816916 | 117696.8 | 0.8010469 | 155.0000004 | 0.4720912 | 0.3253204 | 0.1318745 | 0.4720818 | 0.06395507 | 0.4726077 | 0.0442924 | 51816.15 | 0.6417762
|  |  | 32.0000004 | 0.08298097 | 0.1383561 | 0.002441982 | 0.08131968 | 0.009904907 | 0.08144362 | 0.02248614 | 44810.27 | 0.9968581 | 31.9999998 | 0.06115158 | 0.1268742 | 0.01727174 | 0.1288279 | 0.00227823 | 0.1281357 | 0.005193469 | 89794.17 | 0.9831903 | 160.0000002 | 0.3248581 | 0.3239256 | 0.02773449 | 0.3433676 | 0.05284149 | 0.3431722 | 0.03790193 | 125130.5 | 0.9463715 | 159.9999996 | 0.473934 | 0.3678793 | 0.07019057 | 0.4497935 | 0.02307503 | 0.4498385 | 0.0418985 | 64148.1 | 0.8849788 | 810 | 0.6175356 | 0.5036153 | 0.2130535 | 0.6596682 | 0.01127855 | 0.6598048 | 0.01659431 | 125412.6 | 0.8081145 | 160.0000002 | 0.4720912 | 0.3304979 | 0.1338415 | 0.4764899 | 0.06251797 | 0.4770137 | 0.04328991 | 55213.04 | 0.6471928
|  |  | 33 | 0.08746076 | 0.1405013 | 0.002479844 | 0.08316813 | 0.01010197 | 0.08329868 | 0.02289204 | 47654.67 | 0.9977142 | 33 | 0.06115158 | 0.1288413 | 0.01753954 | 0.1308255 | 0.002313553 | 0.130145 | 0.005258448 | 95494 | 0.9831903 | 165 | 0.3291741 | 0.3289478 | 0.02816424 | 0.3486909 | 0.05365577 | 0.348503 | 0.03848694 | 133073.3 | 0.9496086 | 165 | 0.48066 | 0.3735786 | 0.07126429 | 0.4564717 | 0.02330302 | 0.4565322 | 0.04230858 | 68220 | 0.8892599 | 840 | 0.6152977 | 0.5124308 | 0.2154245 | 0.6607814 | 0.01101304 | 0.6608996 | 0.01523551 | 133373.3 | 0.8088548 | 165 | 0.480793 | 0.3355894 | 0.1357532 | 0.4806644 | 0.06105385 | 0.4811848 | 0.04226922 | 58717.78 | 0.6452891
|  |  | 34.0000002 | 0.08746076 | 0.1426142 | 0.002517137 | 0.08500442 | 0.0102976 | 0.08514129 | 0.02329382 | 50586.59 | 0.9976732 | 34.0000002 | 0.06403295 | 0.1307789 | 0.0178033 | 0.1327931 | 0.002348345 | 0.1321238 | 0.005323119 | 101369.2 | 0.9831903 | 169.9999998 | 0.3356482 | 0.3338945 | 0.02858742 | 0.3539337 | 0.05445645 | 0.3537529 | 0.03906218 | 141260.6 | 0.9510514 | 169.9999998 | 0.4890674 | 0.3791908 | 0.07231844 | 0.463011 | 0.02351482 | 0.4630863 | 0.04268873 | 72417.19 | 0.8916454 | 870 | 0.6130597 | 0.5210267 | 0.217579 | 0.661736 | 0.0107999 | 0.6618376 | 0.01407396 | 141579 | 0.8183465 | 170.0000004 | 0.4764421 | 0.3405978 | 0.1376097 | 0.4846177 | 0.05956965 | 0.4851335 | 0.04123517 | 62330.35 | 0.6521433
|  |  | 35.0000004 | 0.08925267 | 0.1446963 | 0.002553886 | 0.08682896 | 0.01049187 | 0.08697188 | 0.02369168 | 53606.03 | 0.997754 | 34.9999998 | 0.06403295 | 0.1326882 | 0.01806322 | 0.1347319 | 0.00238263 | 0.1340734 | 0.00538745 | 107419.8 | 0.984875 | 175.0000002 | 0.3453594 | 0.3387689 | 0.0290043 | 0.3590993 | 0.0552439 | 0.3589254 | 0.0396279 | 149692.2 | 0.9517666 | 174.9999996 | 0.4974748 | 0.3847197 | 0.07335336 | 0.4694151 | 0.02371077 | 0.4695046 | 0.0430396 | 76739.67 | 0.8943043 | 900 | 0.6130597 | 0.5294098 | 0.2195229 | 0.6625554 | 0.01063013 | 0.6626421 | 0.01309073 | 150029.7 | 0.8216406 | 175.0000002 | 0.4829685 | 0.3455262 | 0.139411 | 0.4883616 | 0.05807166 | 0.4888717 | 0.04019214 | 66050.76 | 0.6512701
|  |  | 36 | 0.09283651 | 0.1467488 | 0.002590113 | 0.08864215 | 0.01068483 | 0.08879087 | 0.02408578 | 56712.99 | 0.9973135 | 36 | 0.06691433 | 0.1345704 | 0.01831945 | 0.1366433 | 0.002416428 | 0.1359951 | 0.005451417 | 113645.8 | 0.9831895 | 180 | 0.3507545 | 0.343574 | 0.02941512 | 0.3641909 | 0.05601841 | 0.3640237 | 0.04018434 | 158368.3 | 0.9539246 | 180 | 0.5025192 | 0.3901684 | 0.07436932 | 0.4756873 | 0.02389125 | 0.4757903 | 0.04336185 | 81187.44 | 0.8993487 | 930 | 0.6152977 | 0.5375862 | 0.2212622 | 0.6632596 | 0.01049587 | 0.6633328 | 0.01226692 | 158725.3 | 0.8234263 | 180 | 0.4851439 | 0.350377 | 0.1411574 | 0.4919071 | 0.05656554 | 0.4924107 | 0.0391441 | 69879.01 | 0.6587303
|  |  | 37.0000002 | 0.09283651 | 0.148773 | 0.00262584 | 0.09044436 | 0.01087653 | 0.09059863 | 0.0244763 | 59907.47 | 0.9978696 | 37.0000002 | 0.0697957 | 0.1364266 | 0.01857214 | 0.1385282 | 0.002449759 | 0.13789 | 0.005515 | 120047.1 | 0.9831903 | 184.9999998 | 0.3561495 | 0.3483128 | 0.02982008 | 0.3692114 | 0.05678025 | 0.3690507 | 0.04073166 | 167288.7 | 0.9543875 | 184.9999998 | 0.5075637 | 0.3955401 | 0.07536654 | 0.4818309 | 0.02405662 | 0.4819469 | 0.04365619 | 85760.5 | 0.8981184 | 960 | 0.6130597 | 0.5455619 | 0.2228032 | 0.6638654 | 0.01039036 | 0.6639267 | 0.01158384 | 167665.8 | 0.8279022 | 185.0000004 | 0.4873194 | 0.3551527 | 0.1428488 | 0.4952649 | 0.05505642 | 0.4957611 | 0.0380946 | 73815.09 | 0.6612814
|  |  | 42 | 0.09552438 | 0.1585068 | 0.002797642 | 0.0993021 | 0.01181767 | 0.09948099 | 0.02637984 | 63189.48 | 0.9986123 | 37.9999998 | 0.0697957 | 0.1382579 | 0.01882145 | 0.1403879 | 0.002482644 | 0.1397592 | 0.005578184 | 126623.8 | 0.9843999 | 190.0000002 | 0.3626236 | 0.3529878 | 0.0302194 | 0.3741636 | 0.05752962 | 0.3740091 | 0.04127003 | 176453.5 | 0.958264 | 189.9999996 | 0.5142896 | 0.4008375 | 0.07634519 | 0.487849 | 0.02420729 | 0.4879774 | 0.04392333 | 90458.84 | 0.9043932 | 990 | 0.6108218 | 0.5533423 | 0.2241525 | 0.6643874 | 0.01030794 | 0.664438 | 0.01102332 | 176851.3 | 0.8239135 | 190.0000002 | 0.4916703 | 0.3598555 | 0.1444855 | 0.4984448 | 0.05354888 | 0.4989329 | 0.03704684 | 77859.02 | 0.659194
|  |  | 47.0000004 | 0.09552438 | 0.1676765 | 0.002959487 | 0.1079291 | 0.01273318 | 0.1081282 | 0.02821203 | 66559 | 0.9995459 | 39 | 0.07267707 | 0.1400653 | 0.01906749 | 0.1422233 | 0.002515098 | 0.1416037 | 0.005640957 | 133375.9 | 0.9845995 | 195 | 0.3690977 | 0.3576015 | 0.03061324 | 0.3790498 | 0.05826671 | 0.3789015 | 0.04179958 | 185862.8 | 0.9632959 | 195 | 0.519334 | 0.4060633 | 0.07730542 | 0.4937445 | 0.02434365 | 0.4938847 | 0.044164 | 95282.48 | 0.8993934 | 1020 | 0.6130597 | 0.5609329 | 0.2253167 | 0.6648379 | 0.01024389 | 0.664879 | 0.01056796 | 186281.8 | 0.8340324 | 195 | 0.4916703 | 0.3644875 | 0.1460675 | 0.5014563 | 0.05204705 | 0.5019358 | 0.03600368 | 82010.78 | 0.6627829
|  |  | 52.0000002 | 0.1080678 | 0.1763701 | 0.003112928 | 0.1163521 | 0.01362649 | 0.1165681 | 0.02998389 | 70016.04 | 0.9989788 | 40.0000002 | 0.07363753 | 0.1418497 | 0.0193104 | 0.1440353 | 0.002547139 | 0.1434245 | 0.00570331 | 140303.4 | 0.9862081 | 199.9999998 | 0.3734138 | 0.3621562 | 0.03100176 | 0.3838725 | 0.05899168 | 0.3837301 | 0.04232041 | 195516.4 | 0.9652314 | 199.9999998 | 0.5210155 | 0.4112198 | 0.07824732 | 0.4995202 | 0.0244661 | 0.4996716 | 0.04437895 | 100231.4 | 0.9001233 | 1050 | 0.6175356 | 0.5683387 | 0.2263025 | 0.6652275 | 0.01019437 | 0.6652601 | 0.01020156 | 195957.1 | 0.8390494 | 200.0000004 | 0.4960212 | 0.3690505 | 0.1475952 | 0.5043084 | 0.05055459 | 0.5047787 | 0.03496767 | 86270.38 | 0.6660825
|  |  | 57 | 0.1170274 | 0.1846549 | 0.003259154 | 0.124592 | 0.01450014 | 0.124822 | 0.03170364 | 73560.6 | 0.9995459 | 40.9999998 | 0.07363753 | 0.1436118 | 0.01955029 | 0.1458248 | 0.002578781 | 0.1452225 | 0.005765237 | 147406.3 | 0.9855586 | 205.0000002 | 0.3809669 | 0.3666541 | 0.03138512 | 0.3886338 | 0.05970465 | 0.3884971 | 0.04283263 | 205414.4 | 0.9685071 | 204.9999996 | 0.5277414 | 0.4163092 | 0.079171 | 0.5051787 | 0.02457506 | 0.5053409 | 0.04456894 | 105305.6 | 0.9008718 | 1080 | 0.6175356 | 0.5755644 | 0.2271164 | 0.6655651 | 0.01015626 | 0.6655902 | 0.009909307 | 205877.5 | 0.8501513 | 205.0000002 | 0.4938457 | 0.3735462 | 0.1490686 | 0.5070095 | 0.04907478 | 0.5074701 | 0.03394109 | 90637.82 | 0.670943
|  |  | 62.0000004 | 0.1268829 | 0.1925836 | 0.003399095 | 0.1326651 | 0.01535603 | 0.1329068 | 0.03337759 | 77192.68 | 0.9995459 | 42 | 0.07843981 | 0.1453526 | 0.01978727 | 0.1475926 | 0.002610041 | 0.1469986 | 0.005826733 | 154684.5 | 0.9885593 | 210 | 0.387441 | 0.3710972 | 0.03176343 | 0.3933357 | 0.06040573 | 0.3932047 | 0.04333631 | 215556.8 | 0.9711889 | 210 | 0.5378303 | 0.4213338 | 0.0800765 | 0.5107226 | 0.02467093 | 0.5108951 | 0.04473473 | 110505.1 | 0.9035511 | 1110 | 0.6197735 | 0.5826147 | 0.2277652 | 0.6658583 | 0.01012706 | 0.6658769 | 0.009678057 | 216042.8 | 0.8505389 | 210 | 0.4960212 | 0.3779765 | 0.1504882 | 0.5095676 | 0.04761052 | 0.5100182 | 0.03292594 | 95113.09 | 0.6765385
|  |  | 67.0000002 | 0.1358425 | 0.2001985 | 0.003533498 | 0.1405847 | 0.01619567 | 0.1408361 | 0.0350107 | 80912.29 | 1.00029 | 43.0000002 | 0.07843981 | 0.1470728 | 0.02002144 | 0.1493395 | 0.00264093 | 0.1487534 | 0.005887796 | 162138.1 | 0.9870322 | 214.9999998 | 0.3949941 | 0.3754874 | 0.03213683 | 0.3979802 | 0.06109501 | 0.3978546 | 0.0438315 | 225943.6 | 0.9722679 | 214.9999998 | 0.5411933 | 0.4262953 | 0.08096388 | 0.5161545 | 0.02475414 | 0.5163368 | 0.04487708 | 115829.9 | 0.9077561 | 1140 | 0.6197735 | 0.5894941 | 0.2282555 | 0.6661138 | 0.01010478 | 0.6661265 | 0.009496364 | 226453 | 0.8600318 | 215.0000004 | 0.5003721 | 0.3823426 | 0.1518543 | 0.5119903 | 0.04616436 | 0.5124307 | 0.031924 | 99696.21 | 0.6784337
|  |  | 72 | 0.145698 | 0.2075342 | 0.003662973 | 0.1483617 | 0.01702024 | 0.1486212 | 0.03660695 | 84719.41 | 1.000442 | 43.9999998 | 0.08132118 | 0.1487732 | 0.02025291 | 0.1510662 | 0.002671462 | 0.1504877 | 0.005948425 | 169767.1 | 0.9879926 | 220.0000002 | 0.4003892 | 0.3798265 | 0.03250541 | 0.402569 | 0.06177255 | 0.4024487 | 0.04431826 | 236574.8 | 0.9741728 | 219.9999996 | 0.5462377 | 0.4311957 | 0.08183319 | 0.5214768 | 0.02482509 | 0.5216683 | 0.04499674 | 121280 | 0.9111191 | 1170 | 0.6197735 | 0.5962069 | 0.2285938 | 0.6663371 | 0.01008787 | 0.6663445 | 0.009354493 | 237108.1 | 0.8633501 | 220.0000002 | 0.4938457 | 0.3866462 | 0.1531672 | 0.5142849 | 0.04473856 | 0.5147147 | 0.03093682 | 104387.2 | 0.6815251
|  |  | 77.0000004 | 0.1528657 | 0.2146193 | 0.003788025 | 0.1560052 | 0.01783071 | 0.1562714 | 0.03816956 | 88614.05 | 1.000442 | 45 | 0.0832421 | 0.1504543 | 0.02048177 | 0.1527734 | 0.002701649 | 0.1522023 | 0.006008621 | 177571.5 | 0.9871138 | 225 | 0.4057843 | 0.3841161 | 0.03286927 | 0.4071037 | 0.06243841 | 0.4069886 | 0.04479663 | 247450.4 | 0.970504 | 225 | 0.5512822 | 0.4360365 | 0.08268443 | 0.5266917 | 0.02488419 | 0.5268921 | 0.04509447 | 126855.4 | 0.9111191 | 1200 | 0.6197735 | 0.6027573 | 0.2287864 | 0.6665329 | 0.01007508 | 0.6665357 | 0.009244316 | 248008.3 | 0.8625515 | 225 | 0.4960212 | 0.3908886 | 0.1544274 | 0.516458 | 0.04333507 | 0.5168771 | 0.02996575 | 109186 | 0.6890715
|  |  | 82.0000002 | 0.1627212 | 0.2214778 | 0.003909078 | 0.163523 | 0.01862788 | 0.1637947 | 0.03970122 | 92596.21 | 1.000025 | 46.0000002 | 0.0832421 | 0.1521168 | 0.02070809 | 0.1544617 | 0.002731502 | 0.1538978 | 0.006068383 | 185551.2 | 0.9870322 | 229.9999998 | 0.4111794 | 0.3883578 | 0.03322849 | 0.4115859 | 0.06309263 | 0.4114759 | 0.04526664 | 258570.4 | 0.9654716 | 229.9999998 | 0.5563266 | 0.4408195 | 0.08351765 | 0.5318016 | 0.02493185 | 0.5320104 | 0.04517101 | 132556 | 0.9174189 | 1230 | 0.6220115 | 0.6091493 | 0.2288398 | 0.6667052 | 0.01006547 | 0.6667041 | 0.009159153 | 259153.3 | 0.866743 | 230.0000004 | 0.5025475 | 0.395071 | 0.1556354 | 0.5185162 | 0.04195557 | 0.5189245 | 0.02901196 | 114092.6 | 0.6918115
|  |  | 87 | 0.1689929 | 0.2281303 | 0.004026494 | 0.1709219 | 0.01941242 | 0.1711981 | 0.04120417 | 96665.89 | 1.000935 | 46.9999998 | 0.08516301 | 0.1537614 | 0.02093197 | 0.1561317 | 0.002761033 | 0.1555748 | 0.006127716 | 193706.4 | 0.9869053 | 235.0000002 | 0.4165745 | 0.3925532 | 0.03358314 | 0.4160171 | 0.06373524 | 0.415912 | 0.04572831 | 269934.8 | 0.9685805 | 234.9999996 | 0.5580081 | 0.4455459 | 0.08433286 | 0.5368086 | 0.02496846 | 0.5370254 | 0.04522711 | 138382 | 0.9217907 | 1260 | 0.6197735 | 0.6153868 | 0.22876 | 0.6668576 | 0.01005827 | 0.6668529 | 0.009093593 | 270543.3 | 0.8691799 | 235.0000002 | 0.4981966 | 0.3991946 | 0.1567916 | 0.5204656 | 0.04060152 | 0.5208629 | 0.02807644 | 119107 | 0.6950961
|  |  | 92.0000004 | 0.1788485 | 0.2345942 | 0.004140582 | 0.1782077 | 0.02018491 | 0.1784873 | 0.0426803 | 100823.1 | 1.001172 | 48 | 0.08708392 | 0.1553885 | 0.02115348 | 0.1577841 | 0.002790251 | 0.157234 | 0.00618662 | 202036.9 | 0.9882545 | 240 | 0.4208905 | 0.3967035 | 0.0339333 | 0.4203985 | 0.06436628 | 0.4202982 | 0.04618166 | 281543.6 | 0.9725685 | 240 | 0.5664155 | 0.4502173 | 0.08513009 | 0.5417149 | 0.02499443 | 0.5419393 | 0.0452635 | 144333.2 | 0.9237121 | 1290 | 0.6197735 | 0.6214737 | 0.2285532 | 0.6669929 | 0.01005292 | 0.6669851 | 0.009043306 | 282178.3 | 0.8762545 | 240 | 0.5025475 | 0.4032606 | 0.1578967 | 0.5223119 | 0.03927416 | 0.5226983 | 0.02716005 | 124229.3 | 0.7020219
|  |  | 97.0000002 | 0.1869121 | 0.2408847 | 0.004251609 | 0.1853855 | 0.02094584 | 0.1856677 | 0.04413125 | 105067.8 | 1.000442 | 49.0000002 | 0.08708392 | 0.1569988 | 0.02137269 | 0.1594194 | 0.002819167 | 0.1588758 | 0.0062451 | 210542.8 | 0.987972 | 244.9999998 | 0.4262856 | 0.4008102 | 0.03427902 | 0.4247315 | 0.06498576 | 0.4246359 | 0.04662671 | 293396.8 | 0.9733469 | 244.9999998 | 0.568097 | 0.454835 | 0.08590935 | 0.5465226 | 0.02501014 | 0.5467542 | 0.04528088 | 150409.8 | 0.9271464 | 1320 | 0.6220115 | 0.6274136 | 0.2282251 | 0.6671137 | 0.01004896 | 0.6671031 | 0.009004855 | 294058.2 | 0.8793884 | 245.0000004 | 0.5003721 | 0.40727 | 0.1589511 | 0.5240606 | 0.03797452 | 0.524436 | 0.0262635 | 129459.5 | 0.7048568
|  |  | 102 | 0.1940798 | 0.2470151 | 0.00435981 | 0.1924599 | 0.02169566 | 0.192744 | 0.04555841 | 109400.1 | 0.9999337 | 49.9999998 | 0.09092575 | 0.1585927 | 0.02158968 | 0.1610381 | 0.002847788 | 0.1605009 | 0.00630316 | 219224.1 | 0.9871024 | 250.0000002 | 0.4316807 | 0.4048744 | 0.03462034 | 0.4290173 | 0.06559371 | 0.4289263 | 0.04706347 | 305494.3 | 0.976337 | 249.9999996 | 0.5731414 | 0.4594001 | 0.08667067 | 0.5512338 | 0.02501598 | 0.5514721 | 0.04527997 | 156611.6 | 0.9279339 | 1350 | 0.6220115 | 0.6332101 | 0.2277815 | 0.6672221 | 0.01004606 | 0.6672091 | 0.008975539 | 306183 | 0.8825307 | 250.0000002 | 0.5003721 | 0.411224 | 0.1599555 | 0.525717 | 0.03670345 | 0.5260813 | 0.02538736 | 134797.5 | 0.7096685
|  |  | 107.0000004 | 0.2021434 | 0.2529969 | 0.004465389 | 0.1994348 | 0.02243473 | 0.1997201 | 0.04696302 | 113819.8 | 1.000226 | 51 | 0.09092575 | 0.1601708 | 0.02180451 | 0.1626407 | 0.002876125 | 0.1621096 | 0.006360804 | 228080.7 | 0.9889531 | 255 | 0.4381548 | 0.4088973 | 0.03495732 | 0.4332569 | 0.06619013 | 0.4331704 | 0.04749195 | 317836.3 | 0.976584 | 255 | 0.5781859 | 0.4639138 | 0.08741408 | 0.5558503 | 0.02501231 | 0.556095 | 0.04526146 | 162938.7 | 0.9304075 | 1380 | 0.6197735 | 0.6388667 | 0.2272279 | 0.66732 | 0.01004396 | 0.6673049 | 0.008953246 | 318552.8 | 0.8868881 | 255 | 0.5025475 | 0.4151235 | 0.1609107 | 0.5272858 | 0.03546162 | 0.5276392 | 0.02453211 | 140243.3 | 0.7136872
|  |  | 112.0000002 | 0.2084151 | 0.2588406 | 0.00456853 | 0.206314 | 0.0231634 | 0.2066 | 0.04834616 | 118327.1 | 1.00095 | 52.0000002 | 0.09284667 | 0.1617335 | 0.02201724 | 0.1642276 | 0.002904186 | 0.1637025 | 0.006418036 | 237112.7 | 0.9889531 | 259.9999998 | 0.4446289 | 0.4128801 | 0.03528999 | 0.4374516 | 0.06677504 | 0.4373694 | 0.04791215 | 330422.7 | 0.976584 | 259.9999998 | 0.5815488 | 0.4683771 | 0.08813963 | 0.5603741 | 0.02499951 | 0.5606249 | 0.04522602 | 169391.1 | 0.9296154 | 1410 | 0.6220115 | 0.6443869 | 0.2265698 | 0.6674088 | 0.01004245 | 0.6673919 | 0.008936335 | 331167.6 | 0.8845402 | 260.0000004 | 0.504723 | 0.4189694 | 0.1618171 | 0.5287717 | 0.03424957 | 0.5291143 | 0.0236981 | 145796.9 | 0.7197136
|  |  | 117 | 0.2155827 | 0.2645552 | 0.004669392 | 0.2131008 | 0.023882 | 0.2133868 | 0.04970878 | 122921.9 | 0.9996353 | 52.9999998 | 0.09572804 | 0.1632812 | 0.02222793 | 0.1657994 | 0.002931978 | 0.1652801 | 0.006474862 | 246320.2 | 0.9899135 | 265.0000002 | 0.4467869 | 0.4168238 | 0.03561839 | 0.4416021 | 0.06734845 | 0.4415243 | 0.0483241 | 343253.4 | 0.9776866 | 264.9999996 | 0.5849118 | 0.4727913 | 0.08884733 | 0.5648072 | 0.02497794 | 0.5650637 | 0.04517431 | 175968.8 | 0.9329154 | 1440 | 0.6197735 | 0.6497738 | 0.2258123 | 0.66749 | 0.01004138 | 0.6674714 | 0.008923537 | 344027.3 | 0.8823454 | 265.0000002 | 0.5025475 | 0.4227626 | 0.1626757 | 0.5301792 | 0.03306771 | 0.530511 | 0.0228856 | 151458.4 | 0.7185967
|  |  | 122.0000004 | 0.2236464 | 0.270149 | 0.004768122 | 0.2197981 | 0.02459078 | 0.2200837 | 0.05105174 | 127604.2 | 1.000442 | 54 | 0.09572804 | 0.1648144 | 0.02243665 | 0.1673564 | 0.002959509 | 0.1668428 | 0.006531285 | 255702.9 | 0.9899135 | 270 | 0.45434 | 0.4207294 | 0.03594254 | 0.4457096 | 0.06791037 | 0.445636 | 0.04872779 | 356328.6 | 0.978742 | 270 | 0.5882748 | 0.4771571 | 0.08953726 | 0.5691513 | 0.02494795 | 0.5694132 | 0.04510699 | 182671.7 | 0.9336315 | 1470 | 0.6264874 | 0.6550309 | 0.2249605 | 0.6675646 | 0.01004065 | 0.6675446 | 0.008913875 | 357131.9 | 0.8950405 | 270 | 0.5025475 | 0.4265041 | 0.163487 | 0.5315124 | 0.03191629 | 0.5318335 | 0.0220948 | 157227.8 | 0.7247009
|  |  | 127.0000002 | 0.2299181 | 0.2756292 | 0.004864848 | 0.2264088 | 0.02529003 | 0.2266935 | 0.0523758 | 132374.1 | 1.000986 | 55.0000002 | 0.09764895 | 0.1663335 | 0.02264345 | 0.168899 | 0.002986786 | 0.168391 | 0.006587313 | 265261.1 | 0.9899135 | 274.9999998 | 0.4575771 | 0.4245979 | 0.03626247 | 0.4497749 | 0.06846082 | 0.4497054 | 0.04912324 | 369648.1 | 0.9786994 | 274.9999998 | 0.5933192 | 0.4814755 | 0.09020946 | 0.5734084 | 0.02490988 | 0.5736753 | 0.04502469 | 189500 | 0.9347719 | 1500 | 0.6264874 | 0.6601612 | 0.2240193 | 0.6676336 | 0.01004015 | 0.6676124 | 0.008906599 | 370481.5 | 0.9028208 | 275.0000004 | 0.5025475 | 0.4301946 | 0.1642518 | 0.5327752 | 0.03079549 | 0.5330858 | 0.02132579 | 163104.9 | 0.7207441
|  |  | 132 | 0.2379817 | 0.2810026 | 0.004959688 | 0.2329353 | 0.02597996 | 0.2332188 | 0.05368165 | 137231.4 | 1.002949 | 55.9999998 | 0.1005303 | 0.1678388 | 0.02284837 | 0.1704277 | 0.003013817 | 0.1699251 | 0.00664295 | 274994.7 | 0.9897492 | 280.0000002 | 0.4640512 | 0.42843 | 0.03657819 | 0.4537988 | 0.06899982 | 0.4537334 | 0.04951045 | 383212.1 | 0.9817917 | 279.9999996 | 0.5933192 | 0.4857473 | 0.09086399 | 0.5775801 | 0.02486407 | 0.5778517 | 0.04492802 | 196453.6 | 0.9346598 | 1530 | 0.6264874 | 0.6651678 | 0.2229935 | 0.6676978 | 0.01003983 | 0.6676755 | 0.008901132 | 384076 | 0.9019932 | 280.0000002 | 0.5025475 | 0.4338351 | 0.164971 | 0.5339714 | 0.02970537 | 0.5342717 | 0.02057863 | 169089.9 | 0.7266187
|  |  | 137.0000004 | 0.2460453 | 0.2862752 | 0.005052747 | 0.23938 | 0.0266608 | 0.2396619 | 0.05496993 | 142176.3 | 1.002234 | 61.0000002 | 0.1005303 | 0.1751714 | 0.02384658 | 0.1778743 | 0.003145486 | 0.1773967 | 0.00691546 | 284903.6 | 0.9890889 | 285 | 0.4683672 | 0.4322268 | 0.03688972 | 0.4577822 | 0.06952738 | 0.4577208 | 0.04988945 | 397020.4 | 0.981979 | 285 | 0.5950007 | 0.4899735 | 0.09150093 | 0.5816681 | 0.02481084 | 0.5819441 | 0.04481758 | 203532.4 | 0.9397043 | 1560 | 0.6264874 | 0.6700536 | 0.2218875 | 0.667758 | 0.01003965 | 0.6677348 | 0.008897037 | 397915.5 | 0.9035784 | 285 | 0.504723 | 0.4374262 | 0.1656452 | 0.5351046 | 0.02864588 | 0.5353946 | 0.01985328 | 175182.8 | 0.7248378
|  |  | 142.0000002 | 0.2514211 | 0.2914523 | 0.005144123 | 0.2457451 | 0.02733277 | 0.2460251 | 0.0562412 | 147208.7 | 1.000542 | 66 | 0.1024512 | 0.1822092 | 0.02480465 | 0.1850215 | 0.003271861 | 0.1845662 | 0.007179017 | 294987.9 | 0.9903678 | 289.9999998 | 0.4716043 | 0.4359889 | 0.03719709 | 0.4617258 | 0.07004352 | 0.4616683 | 0.05026024 | 411073.2 | 0.9820265 | 289.9999998 | 0.6050896 | 0.4941548 | 0.09212036 | 0.5856742 | 0.02475051 | 0.5859544 | 0.04469395 | 210736.5 | 0.9382665 | 1860 | 0.6287253 | 0.7128807 | 0.2073164 | 0.668233 | 0.01004009 | 0.6682051 | 0.008886017 | 411999.9 | 0.9090635 | 290.0000004 | 0.5112493 | 0.4409688 | 0.1662752 | 0.536178 | 0.02761694 | 0.536458 | 0.01914966 | 181383.5 | 0.7284537
|  |  | 147 | 0.2576928 | 0.2965391 | 0.005233903 | 0.2520326 | 0.02799605 | 0.2523103 | 0.057496 | 152328.6 | 1.002234 | 70.9999998 | 0.1120558 | 0.188985 | 0.02572707 | 0.1919028 | 0.003393534 | 0.1914674 | 0.007434289 | 305247.6 | 0.9911891 | 295.0000002 | 0.4791574 | 0.4397173 | 0.0375003 | 0.4656303 | 0.07054827 | 0.4655766 | 0.05062285 | 425370.3 | 0.9848935 | 294.9999996 | 0.6050896 | 0.498292 | 0.09272236 | 0.5896001 | 0.02468339 | 0.589884 | 0.04455772 | 218066 | 0.9430672 | 2160 | 0.6264874 | 0.7464354 | 0.188684 | 0.6686212 | 0.01004095 | 0.6685922 | 0.008886082 | 426329.3 | 0.9144942 | 295.0000002 | 0.5090739 | 0.4444635 | 0.166862 | 0.5371948 | 0.02661835 | 0.5374651 | 0.01846765 | 187692 | 0.7290262
|  |  | 152.0000004 | 0.2648604 | 0.3015401 | 0.005322167 | 0.2582444 | 0.02865082 | 0.2585196 | 0.05873481 | 157536.1 | 1.001303 | 76.0000002 | 0.118779 | 0.1955263 | 0.02661754 | 0.1985458 | 0.003510992 | 0.1981286 | 0.007681898 | 315682.6 | 0.990522 | 300 | 0.4834735 | 0.4434125 | 0.03779935 | 0.4694965 | 0.07104166 | 0.4694466 | 0.05097729 | 439911.8 | 0.9854026 | 300 | 0.6084525 | 0.5023857 | 0.09330702 | 0.5934473 | 0.02460979 | 0.5937348 | 0.04440942 | 225520.7 | 0.9476559 | 2460 | 0.6287253 | 0.7727256 | 0.1684335 | 0.6689914 | 0.01004173 | 0.6689622 | 0.008886705 | 440903.6 | 0.9106103 | 300 | 0.5068984 | 0.4479111 | 0.1674062 | 0.5381581 | 0.02564987 | 0.5384187 | 0.01780707 | 194108.4 | 0.7331927
|  |  | 157.0000002 | 0.2702362 | 0.3064596 | 0.005408989 | 0.2643823 | 0.02929726 | 0.2646547 | 0.05995809 | 162831.1 | 1.00235 | 81 | 0.1245417 | 0.2018556 | 0.02747917 | 0.2049737 | 0.003624646 | 0.204573 | 0.007922414 | 326293.1 | 0.9920038 | 304.9999998 | 0.4877895 | 0.4470752 | 0.03809427 | 0.473325 | 0.07152371 | 0.4732787 | 0.05132359 | 454697.8 | 0.9857116 | 304.9999998 | 0.613497 | 0.5064366 | 0.09387446 | 0.5972174 | 0.02452999 | 0.5975082 | 0.0442496 | 233100.7 | 0.9461013 | 2760 | 0.6309633 | 0.7933242 | 0.1481444 | 0.6693577 | 0.01004255 | 0.6693285 | 0.008887397 | 455722.8 | 0.9146276 | 305.0000004 | 0.5068984 | 0.4513124 | 0.1679086 | 0.5390707 | 0.02471121 | 0.5393219 | 0.01716772 | 200632.6 | 0.7358466
|  |  | 162 | 0.2765079 | 0.3113012 | 0.005494437 | 0.2704479 | 0.02993553 | 0.2707173 | 0.06116624 | 168213.5 | 1.001402 | 85.9999998 | 0.1322254 | 0.2079924 | 0.0283146 | 0.2112061 | 0.003734844 | 0.2108205 | 0.008156355 | 337078.9 | 0.9937554 | 310.0000002 | 0.4910266 | 0.4507063 | 0.03838505 | 0.4771164 | 0.07199446 | 0.4770737 | 0.05166177 | 469728.1 | 0.9878486 | 309.9999996 | 0.6168599 | 0.5104455 | 0.09442477 | 0.600912 | 0.02444428 | 0.6012058 | 0.04407878 | 240806 | 0.9513292 | 3060 | 0.6287253 | 0.8094632 | 0.12879 | 0.6697228 | 0.01004345 | 0.6696937 | 0.008888159 | 470787 | 0.9133475 | 310.0000002 | 0.5090739 | 0.4546679 | 0.1683702 | 0.5399353 | 0.023802 | 0.5401772 | 0.01654934 | 207264.6 | 0.7339035
|  |  | 167.0000004 | 0.2818836 | 0.3160687 | 0.005578573 | 0.2764429 | 0.03056579 | 0.2767091 | 0.06235966 | 173683.5 | 1.002234 | 91.0000002 | 0.1389486 | 0.2139533 | 0.02912607 | 0.21726 | 0.003841881 | 0.2168883 | 0.008384189 | 348040.1 | 0.9934541 | 315 | 0.4953426 | 0.4543062 | 0.0386717 | 0.4808713 | 0.07245396 | 0.4808322 | 0.05199185 | 485002.8 | 0.9862951 | 315 | 0.6202229 | 0.5144129 | 0.09495809 | 0.6045325 | 0.02435294 | 0.6048292 | 0.04389748 | 248636.5 | 0.9514747 | 3360 | 0.6376771 | 0.8221082 | 0.1109254 | 0.6700873 | 0.01004444 | 0.6700583 | 0.008888994 | 486096.2 | 0.9218958 | 315 | 0.5090739 | 0.4579784 | 0.1687917 | 0.5407544 | 0.02292187 | 0.5409872 | 0.01595167 | 214004.5 | 0.741685
|  |  | 172.0000002 | 0.2899473 | 0.3207654 | 0.005661454 | 0.2823687 | 0.03118819 | 0.2826315 | 0.06353872 | 179241.1 | 1.003569 | 96 | 0.1466323 | 0.2197525 | 0.02991554 | 0.2231497 | 0.003946017 | 0.2227909 | 0.008606337 | 359176.7 | 0.9927949 | 319.9999998 | 0.4996587 | 0.4578756 | 0.03895423 | 0.4845903 | 0.07290225 | 0.4845547 | 0.05231388 | 500521.9 | 0.9880077 | 319.9999998 | 0.6185414 | 0.5183395 | 0.09547453 | 0.6080806 | 0.02425623 | 0.6083798 | 0.04370617 | 256592.4 | 0.9531561 | 3660 | 0.6376771 | 0.8320157 | 0.09482356 | 0.6704514 | 0.01004552 | 0.6704225 | 0.008889904 | 501650.3 | 0.9127993 | 320.0000004 | 0.5112493 | 0.4612445 | 0.169174 | 0.5415304 | 0.02207037 | 0.5417545 | 0.0153744 | 220852.2 | 0.7440223
|  |  | 177 | 0.295323 | 0.3253942 | 0.005743132 | 0.2882268 | 0.03180287 | 0.2884859 | 0.06470376 | 184886.1 | 1.00255 | 100.9999998 | 0.152395 | 0.2254026 | 0.0306847 | 0.2288879 | 0.004047474 | 0.2285412 | 0.008823177 | 370488.7 | 0.9918345 | 325.0000002 | 0.5039748 | 0.461415 | 0.03923263 | 0.488274 | 0.07333937 | 0.4882418 | 0.05262789 | 516285.4 | 0.9889957 | 324.9999996 | 0.6235859 | 0.5222258 | 0.09597422 | 0.6115577 | 0.02415441 | 0.6118592 | 0.04350535 | 264673.6 | 0.9525595 | 3960 | 0.6466289 | 0.8397782 | 0.0805717 | 0.670815 | 0.01004668 | 0.6707863 | 0.008890888 | 517449.3 | 0.9165944 | 325.0000002 | 0.5156002 | 0.4644668 | 0.1695178 | 0.5422656 | 0.02124705 | 0.5424811 | 0.01481722 | 227807.7 | 0.7566959
|  |  | 182.0000004 | 0.3006987 | 0.3299581 | 0.005823657 | 0.2940184 | 0.03240997 | 0.2942738 | 0.06585509 | 190618.7 | 1.003807 | 106.0000002 | 0.1571973 | 0.2309145 | 0.03143505 | 0.2344858 | 0.004146449 | 0.2341504 | 0.009035052 | 381976 | 0.9932111 | 330 | 0.5072118 | 0.4649251 | 0.03950692 | 0.4919228 | 0.07376537 | 0.4918939 | 0.0529339 | 532293.3 | 0.9906112 | 330 | 0.6269488 | 0.5260724 | 0.0964573 | 0.6149651 | 0.02404775 | 0.6152687 | 0.04329547 | 272880 | 0.9531561 | 4260 | 0.639915 | 0.8458602 | 0.06813945 | 0.6711783 | 0.01004793 | 0.6711496 | 0.008891946 | 533493.3 | 0.9171713 | 330 | 0.5090739 | 0.467646 | 0.169824 | 0.5429623 | 0.02045141 | 0.5431694 | 0.01427978 | 234871.1 | 0.7557052
|  |  | 187.0000002 | 0.3069705 | 0.3344597 | 0.005903074 | 0.299745 | 0.03300962 | 0.2999965 | 0.06699304 | 196438.7 | 1.002094 | 111 | 0.1668019 | 0.2362978 | 0.0321679 | 0.2399533 | 0.004243117 | 0.2396283 | 0.009242273 | 393638.7 | 0.9930918 | 334.9999998 | 0.5136859 | 0.4684062 | 0.0397771 | 0.4955373 | 0.07418032 | 0.4955117 | 0.05323198 | 548545.6 | 0.9895322 | 334.9999998 | 0.6286303 | 0.5298799 | 0.09692392 | 0.6183043 | 0.02393647 | 0.6186098 | 0.04307698 | 281211.7 | 0.954455 | 4560 | 0.642153 | 0.8506254 | 0.05742621 | 0.6715411 | 0.01004927 | 0.6715125 | 0.008893077 | 549782.3 | 0.9357372 | 335.0000004 | 0.5134248 | 0.4707826 | 0.1700934 | 0.5436223 | 0.01968294 | 0.5438214 | 0.01376174 | 242042.3 | 0.757075
|  |  | 192 | 0.3132422 | 0.3389015 | 0.005981424 | 0.3054076 | 0.03360196 | 0.3056551 | 0.06811788 | 202346.4 | 1.001474 | 115.9999998 | 0.1706437 | 0.2415613 | 0.03288442 | 0.2452989 | 0.004337631 | 0.2449839 | 0.00944512 | 405476.8 | 0.9937554 | 340.0000002 | 0.516923 | 0.471859 | 0.04004316 | 0.499118 | 0.07458427 | 0.4990956 | 0.05352214 | 565042.3 | 0.9906112 | 339.9999996 | 0.6319933 | 0.5336487 | 0.09737422 | 0.6215766 | 0.02382083 | 0.6218838 | 0.04285033 | 289668.8 | 0.9597561 | 4860 | 0.6466289 | 0.8543591 | 0.04829351 | 0.6719035 | 0.0100507 | 0.6718751 | 0.008894281 | 566316.2 | 0.9386345 | 340.0000002 | 0.5156002 | 0.4738774 | 0.1703268 | 0.5442478 | 0.01894112 | 0.5444389 | 0.01326272 | 249321.4 | 0.7617565
|  |  | 197.0000004 | 0.3186179 | 0.3432857 | 0.006058746 | 0.3110076 | 0.03418709 | 0.3112509 | 0.0692299 | 208341.5 | 1.002083 | 121.0000002 | 0.1783273 | 0.2467124 | 0.03358566 | 0.2505306 | 0.004430128 | 0.2502249 | 0.009643847 | 417490.3 | 0.9937554 | 345 | 0.5223181 | 0.4752839 | 0.04030512 | 0.5026653 | 0.07497728 | 0.5026461 | 0.05380445 | 581783.4 | 0.991606 | 345 | 0.6319933 | 0.5373794 | 0.09780837 | 0.6247834 | 0.02370104 | 0.6250921 | 0.04261593 | 298251.1 | 0.9598821 | 5160 | 0.6443909 | 0.8572844 | 0.04058669 | 0.6722655 | 0.01005221 | 0.6722372 | 0.008895557 | 583095 | 0.9450582 | 345 | 0.5134248 | 0.4769308 | 0.1705251 | 0.5448405 | 0.01822538 | 0.5450239 | 0.01278234 | 256708.3 | 0.7577755
|  |  | 202.0000002 | 0.3239937 | 0.3476147 | 0.006135074 | 0.316546 | 0.03476516 | 0.316785 | 0.07032935 | 214424.1 | 1.001434 | 126 | 0.1840901 | 0.2517582 | 0.03427255 | 0.2556553 | 0.004520734 | 0.2553584 | 0.009838688 | 429679.2 | 0.9937554 | 349.9999998 | 0.5244761 | 0.4786813 | 0.04056298 | 0.5061797 | 0.07535943 | 0.5061635 | 0.05407895 | 598768.9 | 0.9920179 | 349.9999998 | 0.6353562 | 0.5410724 | 0.09822652 | 0.6279261 | 0.02357734 | 0.6282361 | 0.04237419 | 306958.7 | 0.963245 | 5460 | 0.6466289 | 0.8595763 | 0.03414876 | 0.6726271 | 0.0100538 | 0.6725988 | 0.008896905 | 600118.8 | 0.9420373 | 350.0000004 | 0.5156002 | 0.4799434 | 0.170689 | 0.5454021 | 0.01753517 | 0.5455781 | 0.01232022 | 264203 | 0.7670159
|  |  | 207 | 0.3293694 | 0.3518903 | 0.006210443 | 0.3220238 | 0.03533626 | 0.3222586 | 0.07141648 | 220594.3 | 1.001942 | 130.9999998 | 0.1898528 | 0.2567048 | 0.03494595 | 0.2606793 | 0.004609559 | 0.2603908 | 0.01002985 | 442043.4 | 0.9953478 | 355.0000002 | 0.5298712 | 0.4820517 | 0.04081674 | 0.5096616 | 0.07573078 | 0.5096485 | 0.05434569 | 615998.8 | 0.9916902 | 354.9999996 | 0.6370377 | 0.5447283 | 0.09862883 | 0.6310058 | 0.02344994 | 0.6313169 | 0.04212551 | 315791.6 | 0.9633099 | 5760 | 0.6488668 | 0.8613721 | 0.0288288 | 0.6729883 | 0.01005548 | 0.6729601 | 0.008898324 | 617387.5 | 0.948136 | 355.0000002 | 0.5134248 | 0.4829158 | 0.1708193 | 0.5459344 | 0.01686992 | 0.5461031 | 0.01187596 | 271805.6 | 0.7702548
|  |  | 212.0000004 | 0.3356411 | 0.3561145 | 0.006284881 | 0.3274423 | 0.03590052 | 0.3276725 | 0.07249154 | 226852 | 1.002174 | 136.0000002 | 0.196576 | 0.2615578 | 0.03560661 | 0.2656083 | 0.004696704 | 0.2653277 | 0.01021754 | 454583 | 0.9947158 | 360 | 0.5331082 | 0.4853955 | 0.0410664 | 0.5131114 | 0.07609141 | 0.5131013 | 0.05460472 | 633473.1 | 0.9906112 | 360 | 0.6404007 | 0.5483475 | 0.09901547 | 0.6340239 | 0.02331905 | 0.6343359 | 0.04187027 | 324749.8 | 0.9620722 | 6060 | 0.6511047 | 0.8627791 | 0.02448615 | 0.6733491 | 0.01005725 | 0.673321 | 0.008899814 | 634901.2 | 0.9522171 | 360 | 0.5112493 | 0.4858486 | 0.1709168 | 0.5464388 | 0.01622905 | 0.5466005 | 0.01144917 | 279516 | 0.769315
|  |  | 217.0000002 | 0.3410169 | 0.3602891 | 0.006358418 | 0.3328022 | 0.03645805 | 0.333028 | 0.07355475 | 233197.2 | 1.003743 | 141 | 0.2013783 | 0.2663225 | 0.03625523 | 0.2704476 | 0.004782262 | 0.2701746 | 0.01040192 | 467298 | 0.9947158 | 364.9999998 | 0.5363453 | 0.4887132 | 0.04131197 | 0.5165295 | 0.07644139 | 0.5165224 | 0.05485611 | 651191.7 | 0.990006 | 364.9999998 | 0.6420821 | 0.5519304 | 0.09938662 | 0.6369817 | 0.02318487 | 0.6372944 | 0.04160885 | 333833.2 | 0.966608 | 6360 | 0.6555806 | 0.8638815 | 0.02099171 | 0.6737094 | 0.01005909 | 0.6736814 | 0.008901375 | 652659.8 | 0.9584472 | 365.0000004 | 0.5112493 | 0.4887422 | 0.1709823 | 0.5469169 | 0.01561199 | 0.5470717 | 0.01103943 | 287334.3 | 0.7772134
|  |  | 222 | 0.3454966 | 0.3644157 | 0.006431078 | 0.3381047 | 0.03700895 | 0.3383258 | 0.07460633 | 239629.9 | 1.002347 | 145.9999998 | 0.2071411 | 0.2710034 | 0.03689246 | 0.2752018 | 0.004866315 | 0.274936 | 0.01058317 | 480188.4 | 0.9962678 | 370.0000002 | 0.5417404 | 0.4920051 | 0.04155346 | 0.5199164 | 0.07678082 | 0.5199121 | 0.0550999 | 669154.8 | 0.9923721 | 369.9999996 | 0.6437636 | 0.5554775 | 0.09974246 | 0.6398802 | 0.0230476 | 0.6401935 | 0.04134161 | 343042 | 0.9672472 | 6660 | 0.6511047 | 0.8647453 | 0.01822709 | 0.6740694 | 0.01006102 | 0.6740415 | 0.008903004 | 670663.3 | 0.9600155 | 370.0000002 | 0.5177757 | 0.4915974 | 0.1710166 | 0.54737 | 0.01501814 | 0.5475182 | 0.01064636 | 295260.4 | 0.7817355
|  |  | 227.0000004 | 0.3508724 | 0.3684961 | 0.006502885 | 0.3433506 | 0.03755332 | 0.3435671 | 0.0756465 | 246150.1 | 1.003005 | 151.0000002 | 0.2138643 | 0.2756048 | 0.03751885 | 0.2798753 | 0.004948941 | 0.2796164 | 0.01076143 | 493254.1 | 0.9947158 | 375 | 0.5460564 | 0.4952715 | 0.04179087 | 0.5232724 | 0.07710976 | 0.5232709 | 0.05533616 | 687362.3 | 0.9938482 | 375 | 0.6471266 | 0.5589892 | 0.1000832 | 0.6427207 | 0.02290743 | 0.6430345 | 0.04106888 | 352376 | 0.968245 | 6960 | 0.6533427 | 0.865422 | 0.01608269 | 0.6744289 | 0.01006303 | 0.6744011 | 0.008904703 | 688911.8 | 0.9614053 | 375 | 0.5177757 | 0.4944144 | 0.1710204 | 0.5477995 | 0.01444693 | 0.5479413 | 0.01026953 | 303294.3 | 0.7831803
|  |  | 232.0000002 | 0.3544562 | 0.3725315 | 0.006573861 | 0.3485409 | 0.03809128 | 0.3487526 | 0.07667546 | 252757.9 | 1.003924 | 156 | 0.2225084 | 0.2801306 | 0.03813496 | 0.2844721 | 0.005030208 | 0.2842198 | 0.01093684 | 506495.3 | 0.9956763 | 379.9999998 | 0.5503725 | 0.4985129 | 0.04202421 | 0.5265978 | 0.07742832 | 0.5265992 | 0.05556496 | 705814.1 | 0.9911655 | 379.9999998 | 0.6488081 | 0.562466 | 0.1004089 | 0.6455044 | 0.02276454 | 0.6458184 | 0.04079102 | 361835.4 | 0.9674788 | 7260 | 0.6533427 | 0.8659522 | 0.01445589 | 0.674788 | 0.01006512 | 0.6747603 | 0.008906471 | 707405.3 | 0.9595328 | 380.0000004 | 0.5134248 | 0.4971939 | 0.1709945 | 0.5482066 | 0.01389778 | 0.5483422 | 0.009908552 | 311436.1 | 0.7853558
|  |  | 237 | 0.3616239 | 0.3765236 | 0.006644026 | 0.3536764 | 0.03862291 | 0.3538833 | 0.0776934 | 259453.2 | 1.003495 | 160.9999998 | 0.2253897 | 0.2845845 | 0.03874128 | 0.2889958 | 0.005110183 | 0.2887498 | 0.01110953 | 519911.8 | 0.9947158 | 385.0000002 | 0.5546886 | 0.5017295 | 0.04225348 | 0.5298931 | 0.07773657 | 0.5298972 | 0.05578635 | 724510.4 | 0.9918687 | 384.9999996 | 0.6504896 | 0.5659082 | 0.1007199 | 0.6482324 | 0.02261911 | 0.6485466 | 0.04050833 | 371420 | 0.9698588 | 7560 | 0.6578186 | 0.8663677 | 0.01325052 | 0.6751467 | 0.01006729 | 0.6751191 | 0.008908306 | 726143.7 | 0.9644167 | 385.0000002 | 0.5156002 | 0.4999365 | 0.1709396 | 0.5485925 | 0.0133701 | 0.5487221 | 0.009563011 | 319685.7 | 0.7920683
|  |  | 242.0000004 | 0.3643118 | 0.3804736 | 0.006713397 | 0.3587579 | 0.03914832 | 0.35896 | 0.07870051 | 266236 | 1.002401 | 166.0000002 | 0.2321129 | 0.2889697 | 0.03933824 | 0.2934498 | 0.005188924 | 0.2932099 | 0.01127962 | 533503.7 | 0.9951715 | 390 | 0.5590046 | 0.5049218 | 0.0424787 | 0.5331586 | 0.07803461 | 0.5331654 | 0.05600041 | 743451 | 0.9928338 | 390 | 0.655534 | 0.5693162 | 0.1010163 | 0.6509058 | 0.02247131 | 0.65122 | 0.04022115 | 381129.9 | 0.9738953 | 7860 | 0.6622945 | 0.8666932 | 0.01237814 | 0.675505 | 0.01006954 | 0.6754775 | 0.00891021 | 745127.1 | 0.9619244 | 390 | 0.5177757 | 0.5026425 | 0.1708564 | 0.5489583 | 0.01286332 | 0.5490821 | 0.009232505 | 328043.1 | 0.7918821
|  |  | 247.0000002 | 0.3696875 | 0.3843828 | 0.006781992 | 0.3637864 | 0.0396676 | 0.3639836 | 0.07969698 | 273106.3 | 1.00377 | 171 | 0.2369152 | 0.2932894 | 0.03992627 | 0.2978372 | 0.005266485 | 0.2976032 | 0.01144722 | 547270.9 | 0.9956763 | 394.9999998 | 0.5600836 | 0.50809 | 0.04269987 | 0.5363946 | 0.07832254 | 0.536404 | 0.0562072 | 762636.1 | 0.9959202 | 394.9999998 | 0.6538525 | 0.5726904 | 0.1012983 | 0.6535258 | 0.02232132 | 0.6538398 | 0.03992978 | 390965.1 | 0.976053 | 8160 | 0.6578186 | 0.8669482 | 0.01176038 | 0.6758629 | 0.01007187 | 0.6758355 | 0.00891218 | 764355.3 | 0.9651974 | 395.0000004 | 0.5156002 | 0.5053125 | 0.1707458 | 0.5493052 | 0.01237687 | 0.5494234 | 0.008916631 | 336508.4 | 0.7940576
|  |  | 252 | 0.3759592 | 0.3882523 | 0.006849826 | 0.3687625 | 0.04018085 | 0.3689548 | 0.08068298 | 280064.2 | 1.002234 | 175.9999998 | 0.2417175 | 0.2975463 | 0.04050576 | 0.302161 | 0.005342918 | 0.3019326 | 0.01161243 | 561213.6 | 0.9956763 | 400.0000002 | 0.5622417 | 0.5112345 | 0.04291701 | 0.5396014 | 0.07860045 | 0.5396134 | 0.05640679 | 782065.5 | 0.9963461 | 399.9999996 | 0.652171 | 0.5760313 | 0.1015661 | 0.6560933 | 0.02216928 | 0.6564071 | 0.0396345 | 400925.6 | 0.979755 | 8460 | 0.6645324 | 0.867148 | 0.01133119 | 0.6762203 | 0.01007428 | 0.676193 | 0.008914217 | 783828.6 | 0.9666547 | 400.0000002 | 0.5112493 | 0.5079469 | 0.1706083 | 0.549634 | 0.01191019 | 0.5497468 | 0.00861499 | 345081.5 | 0.7989776
|  |  | 257.0000004 | 0.380439 | 0.3920834 | 0.006916912 | 0.3736871 | 0.04068815 | 0.3738744 | 0.08165868 | 287109.5 | 1.002585 | 181.0000002 | 0.2455593 | 0.3017432 | 0.04107706 | 0.3064238 | 0.00541827 | 0.3062008 | 0.01177535 | 575331.6 | 0.9948079 | 405 | 0.5676367 | 0.5143554 | 0.04313011 | 0.5427794 | 0.07886844 | 0.542794 | 0.05659925 | 801739.3 | 0.9957209 | 405 | 0.6538525 | 0.5793391 | 0.1018199 | 0.6586095 | 0.02201536 | 0.6589229 | 0.0393356 | 411011.4 | 0.9793233 | 8760 | 0.6600565 | 0.8673046 | 0.01103768 | 0.6765774 | 0.01007676 | 0.6765502 | 0.008916319 | 803546.8 | 0.9682453 | 405 | 0.5177757 | 0.5105463 | 0.1704447 | 0.5499459 | 0.01146272 | 0.5500534 | 0.008327184 | 353762.5 | 0.7998767
|  |  | 262.0000002 | 0.3858148 | 0.395877 | 0.006983262 | 0.3785609 | 0.04118959 | 0.3787433 | 0.08262426 | 294242.4 | 1.003875 | 186 | 0.253243 | 0.3058825 | 0.04164052 | 0.3106281 | 0.005492583 | 0.3104104 | 0.01193607 | 589625 | 0.9966367 | 409.9999998 | 0.5697948 | 0.5174532 | 0.04333921 | 0.5459289 | 0.07912662 | 0.545946 | 0.05678465 | 821657.6 | 0.9988749 | 409.9999998 | 0.6622599 | 0.5826142 | 0.1020599 | 0.6610754 | 0.0218597 | 0.6613882 | 0.03903336 | 421222.5 | 0.9800598 | 9060 | 0.6622945 | 0.8674272 | 0.01083949 | 0.6769341 | 0.01007932 | 0.676907 | 0.008918488 | 823509.9 | 0.9733685 | 410.0000004 | 0.5221266 | 0.5131111 | 0.1702557 | 0.5502416 | 0.01103393 | 0.550344 | 0.008052817 | 362551.3 | 0.8005839
|  |  | 267 | 0.3885026 | 0.3996343 | 0.00704889 | 0.3833847 | 0.04168527 | 0.383562 | 0.08357987 | 301462.8 | 1.002918 | 190.9999998 | 0.2599662 | 0.3099666 | 0.04219643 | 0.3147763 | 0.005565899 | 0.3145636 | 0.01209467 | 604093.8 | 0.9974301 | 415.0000002 | 0.5741108 | 0.5205282 | 0.0435443 | 0.5490502 | 0.07937508 | 0.5490697 | 0.05696307 | 841820.2 | 0.9983075 | 414.9999996 | 0.6605784 | 0.585857 | 0.1022862 | 0.6634919 | 0.02170246 | 0.6638042 | 0.03872804 | 431558.8 | 0.9786155 | 9360 | 0.6667703 | 0.8675233 | 0.01070697 | 0.6772903 | 0.01008196 | 0.6772633 | 0.008920721 | 843718 | 0.9813801 | 415.0000002 | 0.5177757 | 0.5156418 | 0.170042 | 0.550522 | 0.01062326 | 0.5506196 | 0.007791498 | 371447.9 | 0.8035722
|  |  | 272.0000004 | 0.3929824 | 0.4033562 | 0.007113803 | 0.3881591 | 0.04217526 | 0.3883314 | 0.08452567 | 308770.7 | 1.003664 | 196.0000002 | 0.2647685 | 0.3139975 | 0.04274509 | 0.3188706 | 0.005638254 | 0.3186628 | 0.01225123 | 618738 | 0.9985577 | 420 | 0.5795059 | 0.5235805 | 0.04374541 | 0.5521436 | 0.07961392 | 0.5521655 | 0.05713459 | 862227.2 | 0.9991254 | 420 | 0.6622599 | 0.5890678 | 0.1024992 | 0.6658602 | 0.02154377 | 0.6661717 | 0.03841989 | 442020.5 | 0.9837563 | 9660 | 0.6690083 | 0.8675986 | 0.01061905 | 0.6776462 | 0.01008468 | 0.6776192 | 0.008923019 | 864171 | 0.9817387 | 420 | 0.5177757 | 0.5181389 | 0.1698042 | 0.5507879 | 0.01023019 | 0.5508808 | 0.007542835 | 380452.4 | 0.8027594
|  |  | 277.0000002 | 0.3983582 | 0.4070436 | 0.007178013 | 0.3928848 | 0.04265966 | 0.3930522 | 0.0854618 | 316166.2 | 1.00313 | 201 | 0.2695708 | 0.3179773 | 0.04328676 | 0.3229129 | 0.005709684 | 0.3227098 | 0.01240581 | 633557.5 | 0.9985577 | 424.9999998 | 0.582743 | 0.5266104 | 0.04394254 | 0.5552093 | 0.07984326 | 0.5552336 | 0.05729928 | 882878.6 | 0.9973779 | 424.9999998 | 0.6639414 | 0.592247 | 0.1026989 | 0.6681811 | 0.02138376 | 0.6684917 | 0.03810917 | 452607.4 | 0.9854118 | 9960 | 0.6600565 | 0.8676576 | 0.01056106 | 0.6780016 | 0.01008747 | 0.6779748 | 0.008925381 | 884869 | 0.9876092 | 425.0000004 | 0.5177757 | 0.5206027 | 0.169543 | 0.5510402 | 0.009854205 | 0.5511286 | 0.007306443 | 389564.7 | 0.8093197
|  |  | 282 | 0.402838 | 0.4106974 | 0.007241526 | 0.3975626 | 0.04313854 | 0.3977249 | 0.08638843 | 323649.1 | 1.0033 | 205.9999998 | 0.274373 | 0.3219079 | 0.0438217 | 0.3269053 | 0.00578022 | 0.3267068 | 0.01255849 | 648552.5 | 0.9975972 | 430.0000002 | 0.584901 | 0.5296182 | 0.04413571 | 0.5582477 | 0.08006321 | 0.5582743 | 0.05745721 | 903774.4 | 0.9981643 | 429.9999996 | 0.6656229 | 0.5953949 | 0.1028855 | 0.6704556 | 0.02122257 | 0.6707653 | 0.03779612 | 463319.7 | 0.9898106 | 10260 | 0.6690083 | 0.8677039 | 0.01052301 | 0.6783566 | 0.01009033 | 0.6783299 | 0.008927806 | 905811.9 | 0.9901959 | 430.0000002 | 0.5221266 | 0.5230338 | 0.1692591 | 0.5512795 | 0.009494786 | 0.5513635 | 0.007081938 | 398784.8 | 0.8109209
|  |  | 287.0000004 | 0.4073177 | 0.4143184 | 0.007304351 | 0.4021931 | 0.04361198 | 0.4023503 | 0.0873057 | 331219.6 | 1.002996 | 211.0000002 | 0.2772544 | 0.3257911 | 0.04435014 | 0.3308495 | 0.005849892 | 0.3306554 | 0.01270932 | 663722.8 | 0.9999127 | 435 | 0.5881381 | 0.5326041 | 0.04432494 | 0.5612591 | 0.08027386 | 0.561288 | 0.05760846 | 924914.7 | 0.9992433 | 435 | 0.6689858 | 0.5985119 | 0.1030594 | 0.6726846 | 0.02106033 | 0.6729933 | 0.03748096 | 474157.2 | 0.9884672 | 10560 | 0.6645324 | 0.8677401 | 0.01049814 | 0.6787112 | 0.01009327 | 0.6786846 | 0.008930294 | 926999.8 | 0.9948577 | 435 | 0.5177757 | 0.5254325 | 0.168953 | 0.5515065 | 0.009151434 | 0.5515863 | 0.006868937 | 408112.8 | 0.8171806
|  |  | 292.0000002 | 0.4135895 | 0.4179075 | 0.007366493 | 0.4067769 | 0.04408007 | 0.4069291 | 0.08821373 | 338877.6 | 1.00394 | 216 | 0.2830172 | 0.3296285 | 0.04487231 | 0.3347472 | 0.005918729 | 0.3345574 | 0.01285837 | 679068.4 | 1.000694 | 439.9999998 | 0.5913751 | 0.5355684 | 0.04451025 | 0.5642437 | 0.08047532 | 0.5642748 | 0.05775311 | 946299.3 | 1.002763 | 439.9999998 | 0.6656229 | 0.6015982 | 0.1032206 | 0.674869 | 0.02089715 | 0.6751766 | 0.03716391 | 485120 | 0.9900366 | 10860 | 0.6690083 | 0.8677685 | 0.01048195 | 0.6790655 | 0.01009629 | 0.6790389 | 0.008932845 | 948432.6 | 0.9941233 | 440.0000004 | 0.5156002 | 0.5277994 | 0.1686254 | 0.5517219 | 0.008823657 | 0.5517976 | 0.006667062 | 417548.6 | 0.8170976
|  |  | 297 | 0.4171733 | 0.4214654 | 0.00742796 | 0.4113147 | 0.04454288 | 0.4114619 | 0.08911268 | 346623.2 | 1.002234 | 220.9999998 | 0.2887799 | 0.3334217 | 0.04538839 | 0.3386 | 0.005986756 | 0.3384144 | 0.01300569 | 694589.5 | 0.9995181 | 445.0000002 | 0.5956912 | 0.5385113 | 0.04469165 | 0.5672018 | 0.08066772 | 0.5672351 | 0.05789125 | 967928.3 | 0.9999798 | 444.9999996 | 0.6706673 | 0.6046543 | 0.1033694 | 0.6770098 | 0.02073315 | 0.6773162 | 0.03684519 | 496208.1 | 0.9932662 | 11160 | 0.6690083 | 0.8677907 | 0.01047143 | 0.6794193 | 0.01009937 | 0.6793928 | 0.008935458 | 970110.4 | 0.9935152 | 445.0000002 | 0.5177757 | 0.5301348 | 0.168277 | 0.5519263 | 0.008510974 | 0.5519981 | 0.006475936 | 427092.3 | 0.8121639
|  |  | 302.0000004 | 0.4216531 | 0.4249927 | 0.007488755 | 0.415807 | 0.04500049 | 0.4159492 | 0.09000268 | 354456.2 | 1.00313 | 226.0000002 | 0.2926217 | 0.3371723 | 0.0458986 | 0.3424094 | 0.006053997 | 0.3422279 | 0.01315132 | 710286 | 1.000479 | 450 | 0.5978492 | 0.541433 | 0.04486916 | 0.5701336 | 0.08085115 | 0.5701691 | 0.05802294 | 989801.7 | 1.001252 | 450 | 0.6706673 | 0.6076803 | 0.1035059 | 0.6791079 | 0.02056845 | 0.6794129 | 0.03652501 | 507421.5 | 0.9921582 | 11460 | 0.6667703 | 0.8678081 | 0.01046463 | 0.6797727 | 0.01010253 | 0.6797463 | 0.008938132 | 992033.1 | 0.9976418 | 450 | 0.5156002 | 0.5324391 | 0.1679082 | 0.5521202 | 0.008212912 | 0.5521882 | 0.006295186 | 436743.8 | 0.8154597
|  |  | 307.0000002 | 0.4261329 | 0.4284903 | 0.007548884 | 0.4202546 | 0.04545296 | 0.4203917 | 0.09088385 | 362376.8 | 1.00313 | 231 | 0.2983845 | 0.3408815 | 0.04640309 | 0.3461768 | 0.006120474 | 0.3459993 | 0.01329531 | 726157.8 | 0.9995181 | 454.9999998 | 0.6021653 | 0.5443338 | 0.0450428 | 0.5730395 | 0.08102573 | 0.573077 | 0.05814828 | 1011919.4 | 1.001401 | 454.9999998 | 0.6706673 | 0.6106767 | 0.1036303 | 0.6811639 | 0.02040315 | 0.6814676 | 0.03620356 | 518760.2 | 0.99284 | 11760 | 0.6734842 | 0.8678218 | 0.01046024 | 0.6801257 | 0.01010576 | 0.6800994 | 0.008940867 | 1014200.7 | 0.9923217 | 455.0000004 | 0.5177757 | 0.5347128 | 0.1675197 | 0.5523043 | 0.007929006 | 0.5523687 | 0.00612444 | 446503.1 | 0.8211014
|  |  | 312 | 0.4297167 | 0.4319587 | 0.007608351 | 0.4246579 | 0.04590039 | 0.4247901 | 0.09175632 | 370384.8 | 1.004004 | 235.9999998 | 0.3041472 | 0.3445508 | 0.04690205 | 0.3499036 | 0.006186209 | 0.34973 | 0.01343771 | 742205 | 1.000667 | 460.0000002 | 0.6075604 | 0.5472138 | 0.04521259 | 0.5759196 | 0.08119157 | 0.5759592 | 0.05826734 | 1034281.6 | 1.003122 | 459.9999996 | 0.6723488 | 0.6136437 | 0.1037429 | 0.6831789 | 0.02023737 | 0.6834812 | 0.03588104 | 530224.1 | 0.9931985 | 12060 | 0.6667703 | 0.8678325 | 0.01045742 | 0.6804783 | 0.01010906 | 0.6804521 | 0.008943662 | 1036613.3 | 0.9957479 | 460.0000002 | 0.5177757 | 0.5369563 | 0.1671122 | 0.552479 | 0.007658803 | 0.5525399 | 0.005963327 | 456370.3 | 0.8249399
|  |  | 317.0000004 | 0.4341965 | 0.4353986 | 0.007667159 | 0.4290176 | 0.04634283 | 0.4291447 | 0.09262022 | 378480.5 | 1.003991 | 241.0000002 | 0.307989 | 0.3481813 | 0.04739562 | 0.3535911 | 0.006251219 | 0.3534212 | 0.01357856 | 758427.6 | 1.0017 | 465 | 0.6086394 | 0.5500733 | 0.04537855 | 0.5787742 | 0.08134879 | 0.5788159 | 0.05838019 | 1056888.2 | 1.002222 | 465 | 0.6740303 | 0.6165816 | 0.1038439 | 0.6851537 | 0.0200712 | 0.6854544 | 0.03555763 | 541813.4 | 0.992764 | 12360 | 0.6734842 | 0.8678408 | 0.01045561 | 0.6808305 | 0.01011243 | 0.6808044 | 0.008946518 | 1059270.9 | 0.9883691 | 465 | 0.5134248 | 0.53917 | 0.166686 | 0.5526449 | 0.007401855 | 0.5527024 | 0.005811483 | 466345.3 | 0.8248331
|  |  | 322.0000002 | 0.4377803 | 0.4388106 | 0.007725312 | 0.4333342 | 0.04678037 | 0.4334564 | 0.09347566 | 386663.6 | 1.004708 | 246 | 0.3127913 | 0.3517743 | 0.04788394 | 0.3572404 | 0.006315523 | 0.3570742 | 0.01371788 | 774825.5 | 1.001373 | 469.9999998 | 0.6118764 | 0.5529124 | 0.04554071 | 0.5816036 | 0.08149749 | 0.5816473 | 0.05848693 | 1079739.2 | 1.002405 | 469.9999998 | 0.6757118 | 0.6194907 | 0.1039334 | 0.687089 | 0.01990473 | 0.6873881 | 0.0352335 | 553527.9 | 0.99517 | 12660 | 0.6757221 | 0.8678474 | 0.01045445 | 0.6811823 | 0.01011587 | 0.6811563 | 0.008949432 | 1082173.3 | 0.9982845 | 470.0000004 | 0.5177757 | 0.5413542 | 0.1662419 | 0.5528024 | 0.007157724 | 0.5528567 | 0.005668542 | 476428.2 | 0.8310402
|  |  | 327 | 0.4422601 | 0.4421953 | 0.007782811 | 0.4376083 | 0.04721306 | 0.4377255 | 0.09432277 | 394934.2 | 1.004749 | 250.9999998 | 0.3175936 | 0.3553309 | 0.04836717 | 0.3608527 | 0.006379136 | 0.36069 | 0.01385572 | 791398.9 | 1.001439 | 475.0000002 | 0.6129554 | 0.5557314 | 0.04569908 | 0.5844081 | 0.08163778 | 0.5844537 | 0.05858763 | 1102834.6 | 1.002663 | 474.9999996 | 0.6773932 | 0.6223714 | 0.1040116 | 0.6889856 | 0.01973808 | 0.689283 | 0.03490884 | 565367.8 | 0.9969432 | 12960 | 0.6712462 | 0.8678525 | 0.01045372 | 0.6815337 | 0.01011938 | 0.6815078 | 0.008952406 | 1105320.8 | 0.9979859 | 475.0000002 | 0.5199511 | 0.5435094 | 0.1657803 | 0.552952 | 0.00692598 | 0.5530031 | 0.005534144 | 486618.9 | 0.8333442
|  |  | 332.0000004 | 0.4485318 | 0.4455532 | 0.007839659 | 0.4418404 | 0.04764098 | 0.4419527 | 0.09516166 | 403292.4 | 1.003725 | 256.0000002 | 0.3214354 | 0.3588522 | 0.04884541 | 0.364429 | 0.006442074 | 0.3642698 | 0.01399211 | 808147.6 | 1.000479 | 480 | 0.6172715 | 0.5585304 | 0.04585368 | 0.5871877 | 0.08176979 | 0.5872353 | 0.05868237 | 1126174.3 | 1.000785 | 480 | 0.6807562 | 0.6252238 | 0.1040787 | 0.6908443 | 0.01957132 | 0.6911401 | 0.0345838 | 577332.9 | 0.9988202 | 13260 | 0.6734842 | 0.8678566 | 0.01045325 | 0.6818847 | 0.01012296 | 0.6818589 | 0.008955439 | 1128713.2 | 1.004955 | 480 | 0.5177757 | 0.545636 | 0.1653019 | 0.553094 | 0.006706198 | 0.5531422 | 0.00540793 | 496917.4 | 0.8412995
|  |  | 337.0000002 | 0.4521156 | 0.4488848 | 0.007895859 | 0.4460311 | 0.0480642 | 0.4461384 | 0.09599245 | 411738.1 | 1.002395 | 261 | 0.3262377 | 0.3623392 | 0.04931879 | 0.3679704 | 0.006504351 | 0.3678147 | 0.01412706 | 825071.7 | 1.001439 | 484.9999998 | 0.6194295 | 0.5613097 | 0.04600455 | 0.5899429 | 0.08189362 | 0.5899923 | 0.05877124 | 1149758.5 | 0.9995975 | 484.9999998 | 0.6790747 | 0.6280484 | 0.1041349 | 0.692666 | 0.01940454 | 0.6929599 | 0.03425854 | 589423.3 | 0.9992843 | 13560 | 0.6734842 | 0.8678597 | 0.01045296 | 0.6822352 | 0.01012661 | 0.6822096 | 0.008958529 | 1152350.5 | 0.9959605 | 485.0000004 | 0.5177757 | 0.5477343 | 0.164807 | 0.5532289 | 0.006497963 | 0.5532742 | 0.005289546 | 507323.8 | 0.8351916
|  |  | 342 | 0.4548035 | 0.4521907 | 0.007951411 | 0.4501808 | 0.04848277 | 0.4502833 | 0.09681523 | 420271.3 | 1.003789 | 265.9999998 | 0.3300796 | 0.3657929 | 0.04978742 | 0.3714779 | 0.00656598 | 0.3713255 | 0.01426062 | 842171.1 | 1.00184 | 490.0000002 | 0.6215876 | 0.5640693 | 0.04615171 | 0.5926738 | 0.08200939 | 0.592725 | 0.05885431 | 1173587.0 | 1.001401 | 489.9999996 | 0.6807562 | 0.6308453 | 0.1041804 | 0.6944512 | 0.01923782 | 0.6947433 | 0.03393322 | 601639 | 1.003371 | 13860 | 0.6757221 | 0.8678622 | 0.01045278 | 0.6825854 | 0.01013032 | 0.6825598 | 0.008961677 | 1176232.8 | 1.003751 | 490.0000002 | 0.5134248 | 0.5498047 | 0.1642963 | 0.5533571 | 0.006300864 | 0.5533997 | 0.005178641 | 517838 | 0.8384515
|  |  | 347.0000004 | 0.4601793 | 0.4554713 | 0.008006318 | 0.4542901 | 0.04889678 | 0.4543877 | 0.09763013 | 428892 | 1.004026 | 271.0000002 | 0.3358423 | 0.3692141 | 0.05025139 | 0.3749524 | 0.006626971 | 0.3748032 | 0.01439281 | 859446 | 1.002399 | 495 | 0.6259036 | 0.5668096 | 0.04629518 | 0.5953806 | 0.0821172 | 0.5954337 | 0.05893168 | 1197660 | 1.00248 | 495 | 0.6807562 | 0.6336149 | 0.1042154 | 0.6962008 | 0.01907126 | 0.696491 | 0.03360798 | 613980 | 1.003601 | 14160 | 0.67796 | 0.8678641 | 0.01045267 | 0.6829352 | 0.0101341 | 0.6829097 | 0.008964881 | 1200360 | 0.99351 | 495 | 0.5199511 | 0.5518477 | 0.1637702 | 0.5534789 | 0.006114497 | 0.5535188 | 0.00507487 | 528460 | 0.8353911
|  |  | 352.0000002 | 0.4628671 | 0.4587271 | 0.00806058 | 0.4583596 | 0.04930627 | 0.4584523 | 0.09843725 |  |  | 276 | 0.3406446 | 0.3726038 | 0.0507108 | 0.3783947 | 0.006687336 | 0.3782486 | 0.01452364 |  |  | 499.9999998 | 0.6280617 | 0.5695306 | 0.04643498 | 0.5980636 | 0.08221717 | 0.5981184 | 0.0590034 |  |  | 499.9999998 | 0.6841192 | 0.6363574 | 0.1042401 | 0.6979155 | 0.01890492 | 0.6982037 | 0.03328296 |  |  | 14460 | 0.680198 | 0.8678657 | 0.0104526 | 0.6832846 | 0.01013795 | 0.6832592 | 0.008968142 |  |  | 500.0000004 | 0.5199511 | 0.5538634 | 0.1632293 | 0.5535947 | 0.005938464 | 0.553632 | 0.004977891
|  |  | 357 | 0.4673469 | 0.4619585 | 0.008114199 | 0.4623896 | 0.04971133 | 0.4624775 | 0.09923669 |  |  | 280.9999998 | 0.3444864 | 0.3759627 | 0.05116573 | 0.3818056 | 0.006747085 | 0.3816627 | 0.01465314 |  |  | 505.0000002 | 0.6323777 | 0.5722326 | 0.04657114 | 0.6007229 | 0.08230942 | 0.6007795 | 0.05906958 |  |  | 504.9999996 | 0.6824377 | 0.6390731 | 0.1042546 | 0.6995959 | 0.01873887 | 0.6998821 | 0.03295829 |  |  | 14760 | 0.680198 | 0.8678669 | 0.01045255 | 0.6836336 | 0.01014186 | 0.6836083 | 0.00897146 |  |  | 505.0000002 | 0.5177757 | 0.5558524 | 0.1626739 | 0.5537047 | 0.005772372 | 0.5537396 | 0.004887369
|  |  | 362.0000004 | 0.4700348 | 0.465166 | 0.008167176 | 0.4663806 | 0.05011199 | 0.4664638 | 0.1000286 |  |  | 286.0000002 | 0.3502492 | 0.3792918 | 0.05161628 | 0.3851861 | 0.006806226 | 0.3850463 | 0.01478132 |  |  | 510 | 0.6345358 | 0.5749156 | 0.04670369 | 0.6033589 | 0.08239405 | 0.6034172 | 0.05913028 |  |  | 510 | 0.6858007 | 0.6417623 | 0.1042591 | 0.7012428 | 0.0185732 | 0.701527 | 0.03263412 |  |  | 15060 | 0.680198 | 0.8678678 | 0.01045253 | 0.6839822 | 0.01014584 | 0.683957 | 0.008974832 |  |  | 510 | 0.5221266 | 0.557815 | 0.1621047 | 0.5538093 | 0.005615833 | 0.5538419 | 0.004802975
|  |  | 367.0000002 | 0.4745146 | 0.4683499 | 0.00821951 | 0.4703333 | 0.05050834 | 0.4704116 | 0.1008129 |  |  | 291 | 0.3531305 | 0.3825917 | 0.0520625 | 0.3885369 | 0.006864767 | 0.3884 | 0.0149082 |  |  | 514.9999998 | 0.6377728 | 0.57758 | 0.04683266 | 0.6059717 | 0.08247118 | 0.6060317 | 0.0591856 |  |  | 514.9999998 | 0.6858007 | 0.6444252 | 0.1042538 | 0.7028568 | 0.01840797 | 0.7031389 | 0.03231056 |  |  | 15360 | 0.680198 | 0.8678685 | 0.01045252 | 0.6843304 | 0.01014988 | 0.6843052 | 0.00897826 |  |  | 515.0000004 | 0.5199511 | 0.5597514 | 0.161522 | 0.5539088 | 0.005468466 | 0.5539391 | 0.004724386
|  |  | 372 | 0.4789944 | 0.4715107 | 0.008271204 | 0.4742479 | 0.05090042 | 0.4743215 | 0.1015899 |  |  | 295.9999998 | 0.3569724 | 0.3858631 | 0.05250447 | 0.3918586 | 0.006922717 | 0.3917246 | 0.01503379 |  |  | 520.0000002 | 0.6399308 | 0.5802257 | 0.04695807 | 0.6085616 | 0.08254091 | 0.6086232 | 0.0592356 |  |  | 519.9999996 | 0.6858007 | 0.6470621 | 0.1042389 | 0.7044386 | 0.01824325 | 0.7047186 | 0.03198773 |  |  | 15660 | 0.67796 | 0.8678691 | 0.01045251 | 0.6846782 | 0.01015399 | 0.6846531 | 0.008981743 |  |  | 520.0000002 | 0.5112493 | 0.5616622 | 0.1609264 | 0.5540034 | 0.005329891 | 0.5540316 | 0.004651288
|  |  | 377.0000004 | 0.4825782 | 0.4746487 | 0.008322256 | 0.478125 | 0.05128829 | 0.478194 | 0.1023596 |  |  | 301.0000002 | 0.3617746 | 0.3891068 | 0.05294225 | 0.395152 | 0.006980081 | 0.3950209 | 0.01515812 |  |  | 525 | 0.6420889 | 0.582853 | 0.04707994 | 0.6111287 | 0.08260336 | 0.6111919 | 0.05928037 |  |  | 525 | 0.6858007 | 0.6496733 | 0.1042146 | 0.7059888 | 0.0180791 | 0.7062667 | 0.03166575 |  |  | 15960 | 0.6824359 | 0.8678695 | 0.0104525 | 0.6850255 | 0.01015816 | 0.6850006 | 0.008985279 |  |  | 525 | 0.5177757 | 0.5635475 | 0.1603182 | 0.5540935 | 0.005199738 | 0.5541195 | 0.004583375
|  |  | 382.0000002 | 0.4852661 | 0.4777644 | 0.008372669 | 0.481965 | 0.05167202 | 0.4820293 | 0.1031222 |  |  | 306 | 0.3656165 | 0.3923235 | 0.0533759 | 0.3984177 | 0.007036867 | 0.3982894 | 0.01528119 |  |  | 529.9999998 | 0.6453259 | 0.5854621 | 0.04719832 | 0.6136732 | 0.08265864 | 0.613738 | 0.05931999 |  |  | 529.9999998 | 0.6858007 | 0.652259 | 0.1041811 | 0.7075081 | 0.01791557 | 0.7077838 | 0.03134472 |  |  | 16260 | 0.6824359 | 0.8678699 | 0.0104525 | 0.6853725 | 0.01016239 | 0.6853477 | 0.008988869 |  |  | 530.0000004 | 0.5199511 | 0.5654078 | 0.1596979 | 0.5541791 | 0.005077639 | 0.5542032 | 0.004520348
|  |  | 387 | 0.4888499 | 0.4808579 | 0.008422442 | 0.4857684 | 0.05205167 | 0.4858281 | 0.1038776 |  |  | 310.9999998 | 0.3713792 | 0.3955137 | 0.05380547 | 0.4016563 | 0.007093078 | 0.4015308 | 0.01540301 |  |  | 535.0000002 | 0.647484 | 0.5880531 | 0.04731322 | 0.6161955 | 0.08270685 | 0.6162618 | 0.05935453 |  |  | 534.9999996 | 0.6908451 | 0.6548194 | 0.1041384 | 0.7089971 | 0.01775274 | 0.7092706 | 0.03102476 |  |  | 16560 | 0.680198 | 0.8678702 | 0.0104525 | 0.6857191 | 0.01016669 | 0.6856944 | 0.008992512 |  |  | 535.0000002 | 0.5112493 | 0.5672434 | 0.1590659 | 0.5542607 | 0.004963232 | 0.5542828 | 0.004461919
|  |  | 392.0000004 | 0.4915378 | 0.4839297 | 0.008471577 | 0.4895356 | 0.05242728 | 0.4895907 | 0.104626 |  |  | 316.0000002 | 0.375221 | 0.3986781 | 0.05423101 | 0.4048686 | 0.007148721 | 0.4047458 | 0.01552359 |  |  | 540 | 0.649642 | 0.5906261 | 0.04742467 | 0.6186956 | 0.08274811 | 0.6187634 | 0.05938407 |  |  | 540 | 0.6908451 | 0.6573549 | 0.1040868 | 0.7104564 | 0.01759065 | 0.7107276 | 0.03070596 |  |  | 16860 | 0.680198 | 0.8678704 | 0.0104525 | 0.6860653 | 0.01017104 | 0.6860407 | 0.008996208 |  |  | 540 | 0.5177757 | 0.5690546 | 0.1584227 | 0.5543383 | 0.004856161 | 0.5543586 | 0.004407811
|  |  | 397.0000002 | 0.4969135 | 0.4869801 | 0.008520072 | 0.4932671 | 0.05279891 | 0.4933176 | 0.1053674 |  |  | 321 | 0.3790629 | 0.4018172 | 0.05465257 | 0.4080549 | 0.0072038 | 0.4079348 | 0.01564294 |  |  | 544.9999998 | 0.652879 | 0.5931813 | 0.04753271 | 0.6211737 | 0.08278252 | 0.6212431 | 0.0594087 |  |  | 544.9999998 | 0.6925266 | 0.6598656 | 0.1040265 | 0.7118866 | 0.01742936 | 0.7121555 | 0.03038842 |  |  | 17160 | 0.6824359 | 0.8678705 | 0.0104525 | 0.6864112 | 0.01017546 | 0.6863866 | 0.008999956 |  |  | 545.0000004 | 0.5199511 | 0.5708418 | 0.1577686 | 0.5544123 | 0.004756075 | 0.5544308 | 0.004357753
|  |  | 402 | 0.5004974 | 0.4900094 | 0.008567929 | 0.4969632 | 0.05316662 | 0.4970092 | 0.1061021 |  |  | 325.9999998 | 0.3838651 | 0.4049316 | 0.05507018 | 0.411216 | 0.007258319 | 0.4110985 | 0.01576107 |  |  | 550.0000002 | 0.6550371 | 0.5957188 | 0.04763736 | 0.6236302 | 0.08281019 | 0.6237009 | 0.05942849 |  |  | 549.9999996 | 0.6908451 | 0.6623518 | 0.1039576 | 0.7132882 | 0.01726892 | 0.7135549 | 0.03007223 |  |  | 17460 | 0.6846739 | 0.8678707 | 0.0104525 | 0.6867566 | 0.01017994 | 0.6867321 | 0.009003756 |  |  | 550.0000002 | 0.5177757 | 0.5726051 | 0.1571041 | 0.5544827 | 0.00466263 | 0.5544996 | 0.004311489
|  |  | 407.0000004 | 0.5040812 | 0.4930179 | 0.008615148 | 0.5006244 | 0.05353046 | 0.500666 | 0.1068299 |  |  | 331.0000002 | 0.387707 | 0.4080218 | 0.05548388 | 0.4143523 | 0.007312281 | 0.4142373 | 0.01587799 |  |  | 555 | 0.6571951 | 0.5982388 | 0.04773865 | 0.626065 | 0.08283123 | 0.6261372 | 0.05944351 |  |  | 555 | 0.6908451 | 0.6648137 | 0.1038803 | 0.7146619 | 0.01710937 | 0.7149263 | 0.02975748 |  |  | 17760 | 0.6846739 | 0.8678708 | 0.0104525 | 0.6871016 | 0.01018448 | 0.6870772 | 0.009007607 |  |  | 555 | 0.5177757 | 0.5743451 | 0.1564295 | 0.5545498 | 0.00457549 | 0.5545651 | 0.004268771
|  |  | 412.0000002 | 0.5067691 | 0.4960059 | 0.00866173 | 0.504251 | 0.05389048 | 0.5042882 | 0.1075511 |  |  | 336 | 0.3896279 | 0.4110884 | 0.0558937 | 0.4174642 | 0.007365689 | 0.4173518 | 0.0159937 |  |  | 559.9999998 | 0.6593531 | 0.6007414 | 0.04783662 | 0.6284786 | 0.08284574 | 0.6285522 | 0.05945384 |  |  | 559.9999998 | 0.6925266 | 0.6672517 | 0.1037948 | 0.7160082 | 0.01695077 | 0.7162702 | 0.02944426 |  |  | 18060 | 0.6846739 | 0.8678709 | 0.0104525 | 0.6874462 | 0.01018907 | 0.6874219 | 0.009011508 |  |  | 560.0000004 | 0.5177757 | 0.5760619 | 0.1557453 | 0.5546138 | 0.004494325 | 0.5546275 | 0.004229364
|  |  | 417 | 0.5112489 | 0.4989737 | 0.008707675 | 0.5078436 | 0.05424673 | 0.5078764 | 0.1082657 |  |  | 340.9999998 | 0.3944302 | 0.4141318 | 0.05629967 | 0.4205524 | 0.007418547 | 0.4204425 | 0.0161082 |  |  | 565.0000002 | 0.6625902 | 0.6032267 | 0.04793129 | 0.630871 | 0.08285383 | 0.6309459 | 0.05945956 |  |  | 564.9999996 | 0.6942081 | 0.6696659 | 0.1037011 | 0.7173277 | 0.01679316 | 0.7175873 | 0.02913265 |  |  | 18360 | 0.6846739 | 0.8678709 | 0.0104525 | 0.6877904 | 0.01019373 | 0.6877662 | 0.00901546 |  |  | 565.0000002 | 0.5177757 | 0.577756 | 0.1550518 | 0.5546748 | 0.004418812 | 0.554687 | 0.004193043
|  |  | 422.0000004 | 0.5148327 | 0.5019215 | 0.008752984 | 0.5114024 | 0.05459928 | 0.5114309 | 0.1089738 |  |  | 346.0000002 | 0.398272 | 0.4171526 | 0.05670183 | 0.4236173 | 0.007470857 | 0.4235098 | 0.01622151 |  |  | 570 | 0.6636692 | 0.6056949 | 0.04802269 | 0.6332424 | 0.0828556 | 0.6333187 | 0.05946073 |  |  | 570 | 0.6958895 | 0.6720565 | 0.1035996 | 0.7186209 | 0.01663659 | 0.7188781 | 0.02882272 |  |  | 18660 | 0.6869118 | 0.867871 | 0.0104525 | 0.6881343 | 0.01019844 | 0.6881101 | 0.009019462 |  |  | 570 | 0.5199511 | 0.5794275 | 0.1543494 | 0.554733 | 0.004348638 | 0.5547438 | 0.004159594
|  |  | 427.0000002 | 0.5184165 | 0.5048496 | 0.008797658 | 0.5149279 | 0.05494816 | 0.5149521 | 0.1096755 |  |  | 351 | 0.4030743 | 0.420151 | 0.05710019 | 0.4266593 | 0.007522621 | 0.4265542 | 0.01633362 |  |  | 574.9999998 | 0.6679853 | 0.6081462 | 0.04811085 | 0.6355931 | 0.08285115 | 0.6356707 | 0.05945745 |  |  | 574.9999998 | 0.6958895 | 0.6744238 | 0.1034903 | 0.7198883 | 0.01648108 | 0.7201431 | 0.02851455 |  |  | 18960 | 0.6891498 | 0.867871 | 0.0104525 | 0.6884777 | 0.01020321 | 0.6884537 | 0.009023513 |  |  | 575.0000004 | 0.5177757 | 0.5810768 | 0.1536384 | 0.5547886 | 0.0042835 | 0.554798 | 0.004128815
|  |  | 432 | 0.5211044 | 0.5077582 | 0.008841696 | 0.5184205 | 0.05529342 | 0.5184404 | 0.1103707 |  |  | 355.9999998 | 0.4069161 | 0.4231277 | 0.05749478 | 0.4296788 | 0.007573842 | 0.429576 | 0.01644453 |  |  | 580.0000002 | 0.6701433 | 0.6105805 | 0.04819581 | 0.6379232 | 0.08284059 | 0.638002 | 0.05944977 |  |  | 579.9999996 | 0.6958895 | 0.676768 | 0.1033733 | 0.7211305 | 0.01632669 | 0.7213829 | 0.0282082 |  |  | 19260 | 0.6891498 | 0.867871 | 0.01045251 | 0.6888207 | 0.01020804 | 0.6887968 | 0.009027614 |  |  | 580.0000002 | 0.5177757 | 0.5827042 | 0.1529192 | 0.5548416 | 0.004223101 | 0.5548497 | 0.004100514
|  |  | 437.0000004 | 0.5246882 | 0.5106476 | 0.008885101 | 0.5218805 | 0.05563512 | 0.5218961 | 0.1110597 |  |  | 361.0000002 | 0.4107579 | 0.426083 | 0.05788561 | 0.4326762 | 0.00762452 | 0.4325758 | 0.01655426 |  |  | 585 | 0.6723013 | 0.6129982 | 0.04827759 | 0.6402328 | 0.08282402 | 0.6403129 | 0.05943778 |  |  | 585 | 0.697571 | 0.6790894 | 0.103249 | 0.7223479 | 0.01617344 | 0.7225978 | 0.02790375 |  |  | 19560 | 0.6936256 | 0.8678711 | 0.01045251 | 0.6891634 | 0.01021293 | 0.6891396 | 0.009031762 |  |  | 585 | 0.5177757 | 0.58431 | 0.1521921 | 0.5548922 | 0.004167156 | 0.554899 | 0.004074511
|  |  | 442.0000002 | 0.5264802 | 0.513518 | 0.008927873 | 0.5253083 | 0.0559733 | 0.5253198 | 0.1117425 |  |  | 366 | 0.4145998 | 0.4290172 | 0.0582727 | 0.435652 | 0.007674658 | 0.4355539 | 0.01666281 |  |  | 589.9999998 | 0.6744594 | 0.6153993 | 0.04835622 | 0.6425223 | 0.08280154 | 0.6426036 | 0.05942154 |  |  | 589.9999998 | 0.700934 | 0.6813881 | 0.1031173 | 0.723541 | 0.01602138 | 0.7237885 | 0.02760126 |  |  | 19860 | 0.6891498 | 0.8678711 | 0.01045251 | 0.6895057 | 0.01021787 | 0.6894819 | 0.009035959 |  |  | 590.0000004 | 0.5177757 | 0.5858944 | 0.1514575 | 0.5549405 | 0.004115391 | 0.5549462 | 0.004050636
|  |  | 447 | 0.5309599 | 0.5163696 | 0.008970012 | 0.5287042 | 0.05630801 | 0.5287116 | 0.1124191 |  |  | 370.9999998 | 0.4184416 | 0.4319309 | 0.05865607 | 0.4386065 | 0.007724257 | 0.4385107 | 0.01677017 |  |  | 595.0000002 | 0.6776964 | 0.6177838 | 0.04843174 | 0.6447917 | 0.08277324 | 0.6448742 | 0.05940112 |  |  | 594.9999996 | 0.6992525 | 0.6836645 | 0.1029784 | 0.7247104 | 0.01587053 | 0.7249555 | 0.02730078 |  |  | 20160 | 0.6891498 | 0.8678711 | 0.01045251 | 0.6898475 | 0.01022287 | 0.6898239 | 0.009040203 |  |  | 595.0000002 | 0.5177757 | 0.5874578 | 0.1507157 | 0.5549867 | 0.004067541 | 0.5549913 | 0.004028729
|  |  | 452.0000004 | 0.5354397 | 0.5192027 | 0.00901152 | 0.5320687 | 0.05663929 | 0.5320721 | 0.1130896 |  |  | 376.0000002 | 0.421323 | 0.4348243 | 0.05903574 | 0.4415401 | 0.007773318 | 0.4414465 | 0.01687635 |  |  | 600 | 0.6766174 | 0.6201521 | 0.04850418 | 0.6470413 | 0.08273924 | 0.6471249 | 0.05937661 |  |  | 600 | 0.697571 | 0.6859186 | 0.1028326 | 0.7258565 | 0.01572094 | 0.7260991 | 0.02700238 |  |  | 20460 | 0.6913877 | 0.8678711 | 0.01045251 | 0.690189 | 0.01022792 | 0.6901654 | 0.009044494 |  |  | 600 | 0.5156002 | 0.5890004 | 0.1499671 | 0.5550309 | 0.004023353 | 0.5550343 | 0.00400864
|  |  | 457.0000002 | 0.5372316 | 0.5220175 | 0.009052398 | 0.5354021 | 0.05696719 | 0.5354014 | 0.1137542 |  |  | 381 | 0.4251648 | 0.4376978 | 0.05941171 | 0.4444531 | 0.007821843 | 0.4443617 | 0.01698134 |  |  | 604.9999998 | 0.6798545 | 0.6225041 | 0.04857356 | 0.6492711 | 0.08269961 | 0.6493559 | 0.05934806 |  |  | 604.9999998 | 0.6992525 | 0.6881508 | 0.1026799 | 0.7269798 | 0.01557261 | 0.7272199 | 0.02670611 |  |  | 20760 | 0.6913877 | 0.8678711 | 0.01045251 | 0.6905301 | 0.01023302 | 0.6905066 | 0.009048832 |  |  | 605.0000004 | 0.5112493 | 0.5905226 | 0.1492118 | 0.5550732 | 0.003982585 | 0.5550755 | 0.003990231
|  |  | 462 | 0.5417114 | 0.5248142 | 0.009092647 | 0.5387048 | 0.05729176 | 0.5387001 | 0.1144128 |  |  | 385.9999998 | 0.4299671 | 0.4405517 | 0.05978399 | 0.4473459 | 0.007869831 | 0.4472566 | 0.01708516 |  |  | 610.0000002 | 0.6820125 | 0.62484 | 0.04863993 | 0.6514815 | 0.08265447 | 0.6515674 | 0.05931554 |  |  | 609.9999996 | 0.7026155 | 0.6903612 | 0.1025205 | 0.7280807 | 0.0154256 | 0.7283184 | 0.02641202 |  |  | 21060 | 0.6958636 | 0.8678711 | 0.01045251 | 0.6908708 | 0.01023818 | 0.6908474 | 0.009053216 |  |  | 610.0000002 | 0.5177757 | 0.5920245 | 0.1484503 | 0.5551136 | 0.003945005 | 0.555115 | 0.003973369
|  |  | 467.0000004 | 0.5443993 | 0.5275929 | 0.009132269 | 0.541977 | 0.05761304 | 0.5419684 | 0.1150655 |  |  | 391.0000002 | 0.431888 | 0.4433865 | 0.06015259 | 0.4502188 | 0.007917285 | 0.4501316 | 0.0171878 |  |  | 615 | 0.6852495 | 0.6271599 | 0.0487033 | 0.6536725 | 0.08260391 | 0.6537595 | 0.05927914 |  |  | 615 | 0.700934 | 0.69255 | 0.1023545 | 0.7291597 | 0.01527992 | 0.7293949 | 0.02612016 |  |  | 21360 | 0.6936256 | 0.8678711 | 0.01045251 | 0.6912111 | 0.0102434 | 0.6911878 | 0.009057646 |  |  | 615 | 0.5177757 | 0.5935064 | 0.1476829 | 0.5551523 | 0.003910394 | 0.5551527 | 0.003957933
|  |  | 472.0000002 | 0.5461912 | 0.5303539 | 0.009171265 | 0.5452192 | 0.05793107 | 0.5452067 | 0.1157124 |  |  | 396 | 0.4366903 | 0.4462023 | 0.06051753 | 0.4530721 | 0.007964205 | 0.452987 | 0.01728927 |  |  | 619.9999998 | 0.6863286 | 0.629464 | 0.04876371 | 0.6558443 | 0.08254802 | 0.6559324 | 0.0592389 |  |  | 619.9999998 | 0.6992525 | 0.6947176 | 0.1021821 | 0.7302173 | 0.01513559 | 0.7304499 | 0.02583057 |  |  | 21660 | 0.6958636 | 0.8678711 | 0.01045251 | 0.691551 | 0.01024866 | 0.6915278 | 0.009062121 |  |  | 620.0000004 | 0.5177757 | 0.5949687 | 0.1469098 | 0.5551894 | 0.003878543 | 0.5551889 | 0.00394381
|  |  | 477 | 0.5488791 | 0.5330973 | 0.009209636 | 0.5484316 | 0.0582459 | 0.5484152 | 0.1163536 |  |  | 400.9999998 | 0.4405321 | 0.4489995 | 0.06087881 | 0.455906 | 0.008010591 | 0.455823 | 0.01738956 |  |  | 625.0000002 | 0.6895656 | 0.6317523 | 0.0488212 | 0.6579972 | 0.0824869 | 0.6580863 | 0.05919491 |  |  | 624.9999996 | 0.700934 | 0.696864 | 0.1020034 | 0.7312537 | 0.01499265 | 0.7314839 | 0.02554331 |  |  | 21960 | 0.6981015 | 0.8678711 | 0.01045251 | 0.6918906 | 0.01025398 | 0.6918674 | 0.009066641 |  |  | 625.0000002 | 0.5177757 | 0.5964115 | 0.1461313 | 0.5552249 | 0.003849255 | 0.5552235 | 0.003930894
|  |  | 482.0000004 | 0.551567 | 0.5358234 | 0.009247384 | 0.5516146 | 0.05855757 | 0.5515945 | 0.1169891 |  |  | 406.0000002 | 0.4443739 | 0.4517785 | 0.06123643 | 0.458721 | 0.008056444 | 0.45864 | 0.01748867 |  |  | 630 | 0.6895656 | 0.634025 | 0.04887579 | 0.6601312 | 0.08242063 | 0.6602213 | 0.05914722 |  |  | 630 | 0.7026155 | 0.6989895 | 0.1018186 | 0.7322696 | 0.01485111 | 0.7324973 | 0.02525841 |  |  | 22260 | 0.6936256 | 0.8678711 | 0.01045251 | 0.6922297 | 0.01025935 | 0.6922067 | 0.009071206 |  |  | 630 | 0.5221266 | 0.5978352 | 0.1453478 | 0.555259 | 0.003822344 | 0.5552567 | 0.003919088
|  |  | 487.0000002 | 0.5569427 | 0.5385322 | 0.009284511 | 0.5547686 | 0.05886611 | 0.5547447 | 0.1176189 |  |  | 411 | 0.4491762 | 0.4545394 | 0.0615904 | 0.4615172 | 0.008101766 | 0.4614382 | 0.01758661 |  |  | 634.9999998 | 0.6917236 | 0.6362821 | 0.04892752 | 0.6622465 | 0.08234932 | 0.6623376 | 0.05909591 |  |  | 634.9999998 | 0.7026155 | 0.7010942 | 0.1016277 | 0.7332653 | 0.01471099 | 0.7334905 | 0.0249759 |  |  | 22560 | 0.6936256 | 0.8678711 | 0.01045251 | 0.6925685 | 0.01026477 | 0.6925455 | 0.009075814 |  |  | 635.0000004 | 0.5177757 | 0.5992399 | 0.1445594 | 0.5552917 | 0.003797635 | 0.5552886 | 0.003908301
|  |  | 492 | 0.5578387 | 0.5412241 | 0.009321019 | 0.5578938 | 0.05917158 | 0.5578661 | 0.1182432 |  |  | 415.9999998 | 0.4520576 | 0.4572826 | 0.06194072 | 0.4642949 | 0.008146555 | 0.464218 | 0.01768338 |  |  | 640.0000002 | 0.6938817 | 0.6385238 | 0.04897641 | 0.6643434 | 0.08227304 | 0.6644354 | 0.05904104 |  |  | 639.9999996 | 0.7026155 | 0.7031785 | 0.101431 | 0.7342411 | 0.01457231 | 0.7344638 | 0.02469584 |  |  | 22860 | 0.6981015 | 0.8678712 | 0.01045251 | 0.6929068 | 0.01027024 | 0.692884 | 0.009080466 |  |  | 640.0000002 | 0.5156002 | 0.600626 | 0.1437664 | 0.555323 | 0.003774962 | 0.5553192 | 0.003898449
|  |  | 497.0000004 | 0.5614225 | 0.5438991 | 0.009356909 | 0.5609905 | 0.059474 | 0.5609592 | 0.118862 |  |  | 421.0000002 | 0.4539785 | 0.4600083 | 0.06228741 | 0.4670544 | 0.008190814 | 0.4669794 | 0.01777897 |  |  | 645 | 0.6949607 | 0.6407503 | 0.04902249 | 0.6664219 | 0.0821919 | 0.6665149 | 0.05898268 |  |  | 645 | 0.7042969 | 0.7052425 | 0.1012285 | 0.7351976 | 0.0144351 | 0.7354178 | 0.02441824 |  |  | 23160 | 0.6981015 | 0.8678712 | 0.01045251 | 0.6932448 | 0.01027576 | 0.693222 | 0.009085161 |  |  | 645 | 0.5177757 | 0.6019936 | 0.1429692 | 0.5553532 | 0.003754171 | 0.5553486 | 0.003889454
|  |  | 502.0000002 | 0.5650063 | 0.5465574 | 0.009392184 | 0.5640591 | 0.05977343 | 0.5640243 | 0.1194754 |  |  | 426 | 0.4568599 | 0.4627167 | 0.06263045 | 0.469796 | 0.008234543 | 0.4697229 | 0.0178734 |  |  | 649.9999998 | 0.6981977 | 0.6429615 | 0.04906581 | 0.6684823 | 0.08210598 | 0.6685762 | 0.05892088 |  |  | 649.9999998 | 0.7042969 | 0.7072863 | 0.1010204 | 0.736135 | 0.01429937 | 0.7363528 | 0.02414314 |  |  | 23460 | 0.7003395 | 0.8678712 | 0.01045251 | 0.6935824 | 0.01028133 | 0.6935597 | 0.009089899 |  |  | 650.0000004 | 0.5177757 | 0.6033431 | 0.142168 | 0.5553821 | 0.003735118 | 0.5553769 | 0.003881246
|  |  | 507 | 0.5685902 | 0.5491992 | 0.009426845 | 0.5670999 | 0.0600699 | 0.5670615 | 0.1200834 |  |  | 430.9999998 | 0.4626226 | 0.4654082 | 0.06296986 | 0.4725198 | 0.008277742 | 0.4724486 | 0.01796665 |  |  | 655.0000002 | 0.7003558 | 0.6451577 | 0.04910638 | 0.6705246 | 0.08201537 | 0.6706194 | 0.05885571 |  |  | 654.9999996 | 0.6992525 | 0.7093102 | 0.1008067 | 0.7370539 | 0.01416513 | 0.7372691 | 0.02387058 |  |  | 23760 | 0.7003395 | 0.8678712 | 0.01045251 | 0.6939196 | 0.01028695 | 0.693897 | 0.009094679 |  |  | 655.0000002 | 0.5156002 | 0.6046747 | 0.1413629 | 0.55541 | 0.003717666 | 0.555404 | 0.003873758
|  |  | 512.0000004 | 0.5694861 | 0.5518246 | 0.009460895 | 0.5701133 | 0.06036344 | 0.5700713 | 0.120686 |  |  | 436.0000002 | 0.465504 | 0.4680829 | 0.06330564 | 0.4752261 | 0.008320412 | 0.4751569 | 0.01805873 |  |  | 660 | 0.7025138 | 0.6473389 | 0.04914424 | 0.6725491 | 0.08192015 | 0.6726447 | 0.05878723 |  |  | 660 | 0.7076599 | 0.7113144 | 0.1005878 | 0.7379544 | 0.0140324 | 0.7381671 | 0.02360057 |  |  | 24060 | 0.6936256 | 0.8678712 | 0.01045251 | 0.6942565 | 0.01029262 | 0.6942339 | 0.009099501 |  |  | 660 | 0.524302 | 0.6059886 | 0.1405543 | 0.5554367 | 0.003701691 | 0.5554302 | 0.003866929
|  |  | 517.0000002 | 0.572174 | 0.5544338 | 0.009494337 | 0.5730993 | 0.0606541 | 0.573054 | 0.1212834 |  |  | 441 | 0.4683854 | 0.4707412 | 0.06363779 | 0.4779152 | 0.008362553 | 0.4778478 | 0.01814964 |  |  | 664.9999998 | 0.7025138 | 0.6495053 | 0.04917943 | 0.6745559 | 0.08182041 | 0.6746524 | 0.05871551 |  |  | 664.9999998 | 0.7076599 | 0.7132991 | 0.1003635 | 0.7388371 | 0.01390119 | 0.7390473 | 0.02333316 |  |  | 24360 | 0.6958636 | 0.8678712 | 0.01045251 | 0.6945929 | 0.01029833 | 0.6945705 | 0.009104364 |  |  | 665.0000004 | 0.5199511 | 0.607285 | 0.1397424 | 0.5554625 | 0.003687074 | 0.5554553 | 0.003860704
|  |  | 522 | 0.5757578 | 0.5570269 | 0.009527172 | 0.5760585 | 0.06094191 | 0.5760097 | 0.1218755 |  |  | 445.9999998 | 0.4731877 | 0.4733831 | 0.06396631 | 0.4805872 | 0.008404166 | 0.4805216 | 0.01823938 |  |  | 670.0000002 | 0.7057508 | 0.6516569 | 0.04921196 | 0.6765451 | 0.08171623 | 0.6766424 | 0.0586406 |  |  | 669.9999996 | 0.7076599 | 0.7152645 | 0.1001342 | 0.7397022 | 0.01377152 | 0.73991 | 0.02306835 |  |  | 24660 | 0.6981015 | 0.8678712 | 0.01045251 | 0.694929 | 0.0103041 | 0.6949066 | 0.009109268 |  |  | 670.0000002 | 0.5156002 | 0.6085642 | 0.1389275 | 0.5554874 | 0.003673707 | 0.5554796 | 0.003855031
|  |  | 527.0000004 | 0.5766538 | 0.5596041 | 0.009559403 | 0.5789911 | 0.06122691 | 0.5789389 | 0.1224625 |  |  | 451.0000002 | 0.4751086 | 0.476009 | 0.0642912 | 0.4832424 | 0.008445252 | 0.4831786 | 0.01832796 |  |  | 675 | 0.7068299 | 0.6537938 | 0.04924187 | 0.678517 | 0.0816077 | 0.6786151 | 0.05856257 |  |  | 675 | 0.7059784 | 0.7172106 | 0.09989979 | 0.7405502 | 0.01364339 | 0.7407555 | 0.02280617 |  |  | 24960 | 0.6936256 | 0.8678712 | 0.01045251 | 0.6952646 | 0.01030991 | 0.6952424 | 0.009114213 |  |  | 675 | 0.5221266 | 0.6098264 | 0.1381097 | 0.5555113 | 0.003661489 | 0.555503 | 0.003849862
|  |  | 532.0000002 | 0.5820295 | 0.5621655 | 0.009591033 | 0.5818973 | 0.06150913 | 0.5818418 | 0.1230444 |  |  | 456 | 0.4789504 | 0.478619 | 0.06461248 | 0.4858809 | 0.008485812 | 0.4858189 | 0.01841536 |  |  | 679.9999998 | 0.7089879 | 0.6559162 | 0.0492692 | 0.6804716 | 0.08149491 | 0.6805705 | 0.05848148 |  |  | 679.9999998 | 0.7059784 | 0.7191379 | 0.09966054 | 0.7413813 | 0.01351681 | 0.7415841 | 0.02254664 |  |  | 25260 | 0.7003395 | 0.8678712 | 0.01045251 | 0.6955999 | 0.01031577 | 0.6955777 | 0.009119198 |  |  | 680.0000004 | 0.5221266 | 0.6110718 | 0.1372892 | 0.5555344 | 0.003650325 | 0.5555255 | 0.003845154
|  |  | 537 | 0.5838215 | 0.5647112 | 0.009622064 | 0.5847775 | 0.06178862 | 0.5847187 | 0.1236212 |  |  | 460.9999998 | 0.4818318 | 0.4812133 | 0.06493013 | 0.488503 | 0.008525846 | 0.4884428 | 0.01850161 |  |  | 685.0000002 | 0.7079089 | 0.6580242 | 0.04929397 | 0.6824091 | 0.08137793 | 0.6825088 | 0.05839738 |  |  | 684.9999996 | 0.7110229 | 0.7210463 | 0.09941652 | 0.7421959 | 0.0133918 | 0.7423963 | 0.02228979 |  |  | 25560 | 0.7003395 | 0.8678712 | 0.01045251 | 0.6959348 | 0.01032167 | 0.6959127 | 0.009124223 |  |  | 685.0000002 | 0.5221266 | 0.6123007 | 0.1364664 | 0.5555567 | 0.003640129 | 0.5555473 | 0.003840867
|  |  | 542.0000004 | 0.5847174 | 0.5672413 | 0.009652499 | 0.5876319 | 0.0620654 | 0.5875699 | 0.124193 |  |  | 466.0000002 | 0.4847131 | 0.4837921 | 0.06524416 | 0.4911088 | 0.008565355 | 0.4910504 | 0.01858668 |  |  | 690 | 0.7100669 | 0.6601178 | 0.04931621 | 0.6843297 | 0.08125684 | 0.6844302 | 0.05831033 |  |  | 690 | 0.7110229 | 0.7229362 | 0.09916784 | 0.7429944 | 0.01326837 | 0.7431923 | 0.02203563 |  |  | 25860 | 0.6981015 | 0.8678712 | 0.01045251 | 0.6962693 | 0.01032762 | 0.6962473 | 0.009129287 |  |  | 690 | 0.5221266 | 0.6135133 | 0.1356414 | 0.5555782 | 0.00363082 | 0.5555683 | 0.003836965
|  |  | 547.0000002 | 0.5891972 | 0.5697561 | 0.009682341 | 0.5904608 | 0.06233951 | 0.5903957 | 0.1247598 |  |  | 471 | 0.488555 | 0.4863557 | 0.06555457 | 0.4936986 | 0.008604341 | 0.4936419 | 0.0186706 |  |  | 694.9999998 | 0.714383 | 0.6621972 | 0.04933595 | 0.6862335 | 0.08113173 | 0.6863347 | 0.05822039 |  |  | 694.9999998 | 0.7076599 | 0.7248076 | 0.09891462 | 0.743777 | 0.01314651 | 0.7439725 | 0.02178416 |  |  | 26160 | 0.7003395 | 0.8678712 | 0.01045251 | 0.6966035 | 0.01033361 | 0.6965815 | 0.009134389 |  |  | 695.0000004 | 0.5177757 | 0.6147097 | 0.1348143 | 0.555599 | 0.003622324 | 0.5555887 | 0.003833414
|  |  | 552 | 0.592781 | 0.5722556 | 0.009711593 | 0.5932645 | 0.06261098 | 0.5931962 | 0.1253217 |  |  | 475.9999998 | 0.4914363 | 0.4889042 | 0.06586138 | 0.4962724 | 0.008642803 | 0.4962175 | 0.01875336 |  |  | 700.0000002 | 0.715462 | 0.6642624 | 0.04935323 | 0.6881207 | 0.08100267 | 0.6882226 | 0.05812762 |  |  | 699.9999996 | 0.7127043 | 0.7266608 | 0.09865697 | 0.744544 | 0.01302623 | 0.7447371 | 0.02153542 |  |  | 26460 | 0.7070533 | 0.8678712 | 0.01045251 | 0.6969372 | 0.01033965 | 0.6969154 | 0.009139531 |  |  | 700.0000002 | 0.5221266 | 0.6158903 | 0.1339855 | 0.5556192 | 0.003614574 | 0.5556084 | 0.003830183
|  |  | 557.0000004 | 0.594573 | 0.57474 | 0.009740257 | 0.5960433 | 0.06287985 | 0.5959719 | 0.1258788 |  |  | 481.0000002 | 0.4943177 | 0.4914377 | 0.06616457 | 0.4988306 | 0.008680743 | 0.4987773 | 0.01883495 |  |  | 705 | 0.716541 | 0.6663136 | 0.04936807 | 0.6899914 | 0.08086973 | 0.690094 | 0.05803207 |  |  | 705 | 0.7110229 | 0.728496 | 0.09839501 | 0.7452959 | 0.01290755 | 0.7454866 | 0.0212894 |  |  | 26760 | 0.7048154 | 0.8678712 | 0.01045251 | 0.6972706 | 0.01034573 | 0.6972488 | 0.00914471 |  |  | 705 | 0.5156002 | 0.6170552 | 0.1331551 | 0.5556387 | 0.003607506 | 0.5556274 | 0.003827244
|  |  | 562.0000002 | 0.5963649 | 0.5772094 | 0.009768338 | 0.5987974 | 0.06314616 | 0.5987229 | 0.126431 |  |  | 486 | 0.4981595 | 0.4939565 | 0.06646415 | 0.5013732 | 0.008718162 | 0.5013216 | 0.01891539 |  |  | 709.9999998 | 0.71762 | 0.6683509 | 0.0493805 | 0.6918458 | 0.08073301 | 0.691949 | 0.05793379 |  |  | 709.9999998 | 0.7127043 | 0.7303133 | 0.09812883 | 0.7460329 | 0.01279046 | 0.7462212 | 0.02104613 |  |  | 27060 | 0.7048154 | 0.8678712 | 0.01045251 | 0.6976036 | 0.01035185 | 0.6975819 | 0.009149927 |  |  | 710.0000004 | 0.5199511 | 0.6182045 | 0.1323232 | 0.5556575 | 0.003601062 | 0.5556459 | 0.003824572
|  |  | 567 | 0.5990527 | 0.5796638 | 0.009795837 | 0.601527 | 0.06340992 | 0.6014496 | 0.1269785 |  |  | 490.9999998 | 0.5020014 | 0.4964607 | 0.06676012 | 0.5039004 | 0.008755061 | 0.5038505 | 0.01899468 |  |  | 715.0000002 | 0.7208571 | 0.6703743 | 0.04939055 | 0.6936839 | 0.08059257 | 0.6937878 | 0.05783285 |  |  | 714.9999996 | 0.7110229 | 0.7321128 | 0.09785855 | 0.7467552 | 0.01267496 | 0.7469411 | 0.0208056 |  |  | 27360 | 0.7048154 | 0.8678712 | 0.01045251 | 0.6979362 | 0.01035802 | 0.6979146 | 0.009155181 |  |  | 715.0000002 | 0.5177757 | 0.6193387 | 0.1314902 | 0.5556758 | 0.003595188 | 0.5556638 | 0.003822143
|  |  | 572.0000004 | 0.6026366 | 0.5821035 | 0.009822758 | 0.6042325 | 0.06367118 | 0.6041522 | 0.1275212 |  |  | 496.0000002 | 0.5048827 | 0.4989505 | 0.06705249 | 0.5064124 | 0.008791442 | 0.5063641 | 0.01907281 |  |  | 720 | 0.7219361 | 0.6723839 | 0.04939825 | 0.695506 | 0.08044849 | 0.6956105 | 0.05772929 |  |  | 720 | 0.7093414 | 0.7338949 | 0.09758426 | 0.7474633 | 0.01256107 | 0.7476468 | 0.02056784 |  |  | 27660 | 0.7115292 | 0.8678712 | 0.01045251 | 0.6982684 | 0.01036423 | 0.6982469 | 0.009160472 |  |  | 720 | 0.5156002 | 0.6204577 | 0.1306561 | 0.5556936 | 0.003589836 | 0.5556811 | 0.003819935
|  |  | 577.0000002 | 0.6053245 | 0.5845285 | 0.009849105 | 0.6069141 | 0.06392996 | 0.6068309 | 0.1280593 |  |  | 501 | 0.5077641 | 0.501426 | 0.06734127 | 0.5089094 | 0.008827305 | 0.5088626 | 0.01914979 |  |  | 724.9999998 | 0.7240941 | 0.6743799 | 0.04940363 | 0.6973122 | 0.08030083 | 0.6974173 | 0.05762318 |  |  | 724.9999998 | 0.7127043 | 0.7356596 | 0.09730608 | 0.7481573 | 0.01244878 | 0.7483384 | 0.02033284 |  |  | 27960 | 0.7070533 | 0.8678712 | 0.01045251 | 0.6986003 | 0.01037049 | 0.6985789 | 0.0091658 |  |  | 725.0000004 | 0.524302 | 0.6215619 | 0.1298211 | 0.5557108 | 0.003584961 | 0.555698 | 0.003817929
|  |  | 582 | 0.6071164 | 0.5869389 | 0.009874881 | 0.6095721 | 0.06418631 | 0.609486 | 0.1285927 |  |  | 505.9999998 | 0.5106455 | 0.5038874 | 0.06762645 | 0.5113914 | 0.008862652 | 0.5113462 | 0.01922563 |  |  | 730.0000002 | 0.7262522 | 0.6763624 | 0.04940672 | 0.6991026 | 0.08014969 | 0.6992082 | 0.05751455 |  |  | 729.9999996 | 0.7110229 | 0.7374071 | 0.09702411 | 0.7488376 | 0.01233809 | 0.7490164 | 0.02010061 |  |  | 28260 | 0.7048154 | 0.8678712 | 0.01045251 | 0.6989317 | 0.01037678 | 0.6989104 | 0.009171163 |  |  | 730.0000002 | 0.5264774 | 0.6226514 | 0.1289855 | 0.5557275 | 0.003580521 | 0.5557144 | 0.003816106
|  |  | 587.0000004 | 0.6098042 | 0.5893349 | 0.009900089 | 0.6122066 | 0.06444023 | 0.6121178 | 0.1291215 |  |  | 511.0000002 | 0.5154478 | 0.5063348 | 0.06790803 | 0.5138586 | 0.008897484 | 0.513815 | 0.01930032 |  |  | 735 | 0.7262522 | 0.6783313 | 0.04940755 | 0.7008773 | 0.07999512 | 0.7009836 | 0.05740347 |  |  | 735 | 0.7143858 | 0.7391375 | 0.09673844 | 0.7495044 | 0.012229 | 0.7496808 | 0.01987116 |  |  | 28560 | 0.7003395 | 0.8678712 | 0.01045251 | 0.6992628 | 0.01038312 | 0.6992416 | 0.009176563 |  |  | 735 | 0.5221266 | 0.6237265 | 0.1281493 | 0.5557438 | 0.003576479 | 0.5557304 | 0.003814451
|  |  | 592.0000002 | 0.6124921 | 0.5917166 | 0.009924732 | 0.614818 | 0.06469178 | 0.6147264 | 0.1296458 |  |  | 516 | 0.5173687 | 0.5087684 | 0.06818603 | 0.5163112 | 0.008931803 | 0.5162692 | 0.01937386 |  |  | 739.9999998 | 0.7284102 | 0.680287 | 0.04940614 | 0.7026366 | 0.07983719 | 0.7027434 | 0.05728998 |  |  | 739.9999998 | 0.7160673 | 0.7408511 | 0.09644918 | 0.750158 | 0.01212151 | 0.7503321 | 0.01964448 |  |  | 28860 | 0.7070533 | 0.8678712 | 0.01045251 | 0.6995936 | 0.01038949 | 0.6995724 | 0.009181997 |  |  | 740.0000004 | 0.5177757 | 0.6247872 | 0.1273128 | 0.5557596 | 0.0035728 | 0.5557459 | 0.003812948
|  |  | 597 | 0.61518 | 0.594084 | 0.009948814 | 0.6174065 | 0.06494097 | 0.6173122 | 0.1301656 |  |  | 520.9999998 | 0.5212105 | 0.5111883 | 0.06846045 | 0.5187493 | 0.00896561 | 0.5187089 | 0.01944627 |  |  | 745.0000002 | 0.7294892 | 0.6822293 | 0.04940252 | 0.7043805 | 0.07967599 | 0.7044878 | 0.05717413 |  |  | 744.9999996 | 0.7160673 | 0.742548 | 0.09615641 | 0.7507986 | 0.01201562 | 0.7509704 | 0.01942059 |  |  | 29160 | 0.7115292 | 0.8678712 | 0.01045251 | 0.6999239 | 0.01039591 | 0.6999028 | 0.009187466 |  |  | 745.0000002 | 0.5221266 | 0.6258339 | 0.126476 | 0.555775 | 0.003569452 | 0.555761 | 0.003811583
|  |  | 602.0000004 | 0.6178679 | 0.5964373 | 0.009972339 | 0.6199724 | 0.06518784 | 0.6198754 | 0.1306809 |  |  | 526.0000002 | 0.5231314 | 0.5135947 | 0.0687313 | 0.521173 | 0.008998906 | 0.5211341 | 0.01951755 |  |  | 750 | 0.7305682 | 0.6841584 | 0.04939673 | 0.7061091 | 0.07951157 | 0.7062169 | 0.05705598 |  |  | 750 | 0.7143858 | 0.7442284 | 0.09586024 | 0.7514266 | 0.01191133 | 0.7515961 | 0.01919948 |  |  | 29460 | 0.7160051 | 0.8678712 | 0.01045251 | 0.7002538 | 0.01040236 | 0.7002329 | 0.00919297 |  |  | 750 | 0.524302 | 0.6268666 | 0.1256393 | 0.55579 | 0.003566405 | 0.5557757 | 0.003810345
|  |  | 607.0000002 | 0.6187638 | 0.5987766 | 0.009995311 | 0.6225158 | 0.06543241 | 0.6224161 | 0.1311918 |  |  | 531 | 0.5260128 | 0.5159876 | 0.06899857 | 0.5235825 | 0.009031694 | 0.5235451 | 0.01958769 |  |  | 754.9999998 | 0.7327263 | 0.6860745 | 0.04938879 | 0.7078226 | 0.07934401 | 0.707931 | 0.05693557 |  |  | 754.9999998 | 0.7143858 | 0.7458924 | 0.09556077 | 0.7520422 | 0.01180864 | 0.7522094 | 0.01898115 |  |  | 29760 | 0.7070533 | 0.8678712 | 0.01045251 | 0.7005834 | 0.01040886 | 0.7005625 | 0.009198508 |  |  | 755.0000004 | 0.5199511 | 0.6278857 | 0.1248026 | 0.5558047 | 0.003563634 | 0.5557901 | 0.003809222
|  |  | 612 | 0.6205557 | 0.6011019 | 0.01001773 | 0.625037 | 0.06567472 | 0.6249348 | 0.1316983 |  |  | 535.9999998 | 0.5288942 | 0.5183673 | 0.06926228 | 0.525978 | 0.009063975 | 0.525942 | 0.0196567 |  |  | 760.0000002 | 0.7338053 | 0.6879775 | 0.04937873 | 0.7095212 | 0.07917337 | 0.70963 | 0.05681296 |  |  | 759.9999996 | 0.7127043 | 0.7475402 | 0.09525808 | 0.7526456 | 0.01170754 | 0.7528105 | 0.01876561 |  |  | 30060 | 0.7115292 | 0.8678712 | 0.01045251 | 0.7009126 | 0.01041539 | 0.7008918 | 0.00920408 |  |  | 760.0000002 | 0.524302 | 0.6288912 | 0.1239662 | 0.555819 | 0.003561114 | 0.5558041 | 0.003808203
|  |  | 617.0000004 | 0.6250355 | 0.6034135 | 0.01003961 | 0.6275362 | 0.06591479 | 0.6274315 | 0.1322005 |  |  | 541.0000002 | 0.5317755 | 0.5207338 | 0.06952243 | 0.5283594 | 0.009095751 | 0.528325 | 0.01972459 |  |  | 765 | 0.7348843 | 0.6898677 | 0.04936657 | 0.711205 | 0.07899972 | 0.7113143 | 0.05668818 |  |  | 765 | 0.7160673 | 0.749172 | 0.09495226 | 0.753237 | 0.01160802 | 0.7533998 | 0.01855285 |  |  | 30360 | 0.7092912 | 0.8678712 | 0.01045251 | 0.7012415 | 0.01042196 | 0.7012207 | 0.009209685 |  |  | 765 | 0.524302 | 0.6298833 | 0.1231301 | 0.5558329 | 0.003558823 | 0.5558178 | 0.003807279
|  |  | 622.0000002 | 0.6268274 | 0.6057113 | 0.01006094 | 0.6300137 | 0.06615264 | 0.6299065 | 0.1326983 |  |  | 546 | 0.5336964 | 0.5230873 | 0.06977904 | 0.530727 | 0.009127024 | 0.530694 | 0.01979135 |  |  | 769.9999998 | 0.7370423 | 0.691745 | 0.04935234 | 0.712874 | 0.07882313 | 0.7129837 | 0.05656129 |  |  | 769.9999998 | 0.7143858 | 0.7507878 | 0.0946434 | 0.7538168 | 0.01151009 | 0.7539773 | 0.01834286 |  |  | 30660 | 0.7115292 | 0.8678712 | 0.01045251 | 0.7015699 | 0.01042857 | 0.7015493 | 0.009215322 |  |  | 770.0000004 | 0.5221266 | 0.6308623 | 0.1222946 | 0.5558465 | 0.00355674 | 0.5558312 | 0.003806441
|  |  | 627 | 0.6295153 | 0.6079955 | 0.01008173 | 0.6324697 | 0.06638831 | 0.6323601 | 0.133192 |  |  | 550.9999998 | 0.5384987 | 0.5254278 | 0.07003209 | 0.5330808 | 0.009157796 | 0.5330493 | 0.019857 |  |  | 775.0000002 | 0.7392004 | 0.6936096 | 0.04933608 | 0.7145285 | 0.07864365 | 0.7146386 | 0.05643234 |  |  | 774.9999996 | 0.7160673 | 0.752388 | 0.0943316 | 0.7543852 | 0.01141373 | 0.7545434 | 0.01813564 |  |  | 30960 | 0.7137671 | 0.8678712 | 0.01045251 | 0.701898 | 0.01043522 | 0.7018774 | 0.009220993 |  |  | 775.0000002 | 0.524302 | 0.6318282 | 0.1214598 | 0.5558599 | 0.003554847 | 0.5558443 | 0.003805681
|  |  | 632.0000004 | 0.6313072 | 0.6102662 | 0.01010199 | 0.6349044 | 0.06662182 | 0.6347924 | 0.1336813 |  |  | 556.0000002 | 0.5413801 | 0.5277555 | 0.07028162 | 0.535421 | 0.009188068 | 0.5353909 | 0.01992154 |  |  | 780 | 0.7402794 | 0.6954615 | 0.0493178 | 0.7161685 | 0.07846136 | 0.7162791 | 0.05630136 |  |  | 780 | 0.7177488 | 0.7539725 | 0.09401694 | 0.7549423 | 0.01131894 | 0.7550983 | 0.0179312 |  |  | 31260 | 0.7137671 | 0.8678712 | 0.01045251 | 0.7022257 | 0.0104419 | 0.7022052 | 0.009226695 |  |  | 780 | 0.5221266 | 0.6327814 | 0.1206257 | 0.5558729 | 0.003553127 | 0.5558572 | 0.003804993
|  |  | 637.0000002 | 0.6330991 | 0.6125234 | 0.01012172 | 0.637318 | 0.0668532 | 0.6372037 | 0.1341665 |  |  | 561 | 0.543301 | 0.5300706 | 0.07052761 | 0.5377478 | 0.009217843 | 0.5377191 | 0.01998496 |  |  | 784.9999998 | 0.7413584 | 0.6973009 | 0.04929754 | 0.7177942 | 0.07827632 | 0.7179052 | 0.05616841 |  |  | 784.9999998 | 0.7160673 | 0.7555416 | 0.0936995 | 0.7554884 | 0.01122572 | 0.7556422 | 0.01772952 |  |  | 31560 | 0.7160051 | 0.8678712 | 0.01045251 | 0.702553 | 0.01044862 | 0.7025326 | 0.00923243 |  |  | 785.0000004 | 0.524302 | 0.6337218 | 0.1197926 | 0.5558857 | 0.003551564 | 0.5558697 | 0.00380437
|  |  | 642 | 0.635787 | 0.6147673 | 0.01014092 | 0.6397108 | 0.06708248 | 0.6395942 | 0.1346476 |  |  | 565.9999998 | 0.5461824 | 0.532373 | 0.07077009 | 0.5400611 | 0.009247122 | 0.5400338 | 0.02004729 |  |  | 790.0000002 | 0.7413584 | 0.6991277 | 0.04927532 | 0.7194057 | 0.07808859 | 0.719517 | 0.05603353 |  |  | 789.9999996 | 0.7160673 | 0.7570954 | 0.09337937 | 0.7560237 | 0.01113406 | 0.7561754 | 0.01753059 |  |  | 31860 | 0.7092912 | 0.8678712 | 0.01045251 | 0.70288 | 0.01045538 | 0.7028596 | 0.009238195 |  |  | 790.0000002 | 0.524302 | 0.6346498 | 0.1189606 | 0.5558982 | 0.003550145 | 0.5558821 | 0.003803806
|  |  | 647.0000004 | 0.6402668 | 0.6169979 | 0.01015959 | 0.642083 | 0.06730967 | 0.6419641 | 0.1351245 |  |  | 571.0000002 | 0.5490638 | 0.534663 | 0.07100906 | 0.5423611 | 0.009275909 | 0.5423352 | 0.02010851 |  |  | 795 | 0.7424374 | 0.7009422 | 0.04925116 | 0.7210031 | 0.07789822 | 0.7211148 | 0.05589676 |  |  | 795 | 0.7194303 | 0.758634 | 0.09305663 | 0.7565485 | 0.01104394 | 0.756698 | 0.01733442 |  |  | 32160 | 0.7137671 | 0.8678712 | 0.01045251 | 0.7032065 | 0.01046217 | 0.7031863 | 0.009243992 |  |  | 795 | 0.524302 | 0.6355654 | 0.1181297 | 0.5559105 | 0.003548856 | 0.5558941 | 0.003803295
|  |  | 652.0000002 | 0.6411628 | 0.6192154 | 0.01017775 | 0.6444347 | 0.06753481 | 0.6443136 | 0.1355974 |  |  | 576 | 0.5509847 | 0.5369406 | 0.07124452 | 0.544648 | 0.009304205 | 0.5446235 | 0.02016864 |  |  | 799.9999998 | 0.7435164 | 0.7027444 | 0.0492251 | 0.7225865 | 0.07770529 | 0.7226986 | 0.05575815 |  |  | 799.9999998 | 0.7194303 | 0.7601577 | 0.09273137 | 0.7570629 | 0.01095536 | 0.7572103 | 0.01714099 |  |  | 32460 | 0.7160051 | 0.8678712 | 0.01045251 | 0.7035327 | 0.010469 | 0.7035126 | 0.00924982 |  |  | 800.0000004 | 0.5286529 | 0.6364689 | 0.1173001 | 0.5559225 | 0.003547685 | 0.555906 | 0.003802833
|  |  | 657 | 0.6438506 | 0.6214199 | 0.01019539 | 0.6467663 | 0.06775791 | 0.6466429 | 0.1360662 |  |  | 580.9999998 | 0.555787 | 0.5392059 | 0.0714765 | 0.5469218 | 0.009332012 | 0.5468986 | 0.02022768 |  |  | 805.0000002 | 0.7445954 | 0.7045344 | 0.04919716 | 0.7241562 | 0.07750984 | 0.7242686 | 0.05561773 |  |  | 804.9999996 | 0.7194303 | 0.7616665 | 0.09240366 | 0.7575672 | 0.01086832 | 0.7577125 | 0.01695029 |  |  | 32760 | 0.7160051 | 0.8678712 | 0.01045251 | 0.7038586 | 0.01047586 | 0.7038385 | 0.009255677 |  |  | 805.0000002 | 0.5286529 | 0.6373603 | 0.1164719 | 0.5559344 | 0.003546622 | 0.5559177 | 0.003802415
|  |  | 662.0000004 | 0.6456426 | 0.6236113 | 0.01021252 | 0.6490778 | 0.06797901 | 0.6489523 | 0.1365311 |  |  | 586.0000002 | 0.5567474 | 0.5414591 | 0.071705 | 0.5491826 | 0.009359333 | 0.5491608 | 0.02028563 |  |  | 810 | 0.7467535 | 0.7063122 | 0.04916736 | 0.7257121 | 0.07731195 | 0.7258249 | 0.05547556 |  |  | 810 | 0.7194303 | 0.7631607 | 0.09207357 | 0.7580615 | 0.0107828 | 0.7582047 | 0.01676232 |  |  | 33060 | 0.7137671 | 0.8678712 | 0.01045251 | 0.704184 | 0.01048275 | 0.704164 | 0.009261565 |  |  | 810 | 0.524302 | 0.63824 | 0.1156453 | 0.555946 | 0.003545658 | 0.5559292 | 0.003802037
|  |  | 667.0000002 | 0.6465385 | 0.6257898 | 0.01022914 | 0.6513695 | 0.06819813 | 0.651242 | 0.1369919 |  |  | 591 | 0.5615497 | 0.5437002 | 0.07193003 | 0.5514306 | 0.00938617 | 0.55141 | 0.02034251 |  |  | 814.9999998 | 0.7489115 | 0.708078 | 0.04913574 | 0.7272544 | 0.07711166 | 0.7273675 | 0.05533168 |  |  | 814.9999998 | 0.7194303 | 0.7646403 | 0.0917412 | 0.7585461 | 0.01069879 | 0.7586872 | 0.01657706 |  |  | 33360 | 0.7115292 | 0.8678712 | 0.01045251 | 0.7045091 | 0.01048968 | 0.7044892 | 0.009267482 |  |  | 815.0000004 | 0.5264774 | 0.6391079 | 0.1148202 | 0.5559574 | 0.003544783 | 0.5559404 | 0.003801695
|  |  | 672 | 0.6492264 | 0.6279556 | 0.01024526 | 0.6536416 | 0.06841528 | 0.6535121 | 0.1374488 |  |  | 595.9999998 | 0.5625102 | 0.5459294 | 0.0721516 | 0.5536657 | 0.009412526 | 0.5536465 | 0.02039831 |  |  | 820.0000002 | 0.7489115 | 0.7098318 | 0.04910231 | 0.7287833 | 0.07690904 | 0.7288967 | 0.05518611 |  |  | 819.9999996 | 0.7177488 | 0.7661054 | 0.09140661 | 0.7590212 | 0.01061628 | 0.7591602 | 0.01639451 |  |  | 33660 | 0.7160051 | 0.8678712 | 0.01045251 | 0.7048338 | 0.01049665 | 0.704814 | 0.009273429 |  |  | 820.0000002 | 0.5264774 | 0.6399643 | 0.1139969 | 0.5559687 | 0.003543989 | 0.5559515 | 0.003801386
|  |  | 677.0000004 | 0.6519143 | 0.6301086 | 0.01026088 | 0.6558944 | 0.06863051 | 0.6557628 | 0.1379019 |  |  | 601.0000002 | 0.5653915 | 0.5481466 | 0.07236972 | 0.5558882 | 0.009438402 | 0.5558703 | 0.02045304 |  |  | 825 | 0.7521486 | 0.7115737 | 0.0490671 | 0.7302988 | 0.07670414 | 0.7304125 | 0.05503892 |  |  | 825 | 0.7177488 | 0.7675563 | 0.09106989 | 0.7594869 | 0.01053527 | 0.7596239 | 0.01621465 |  |  | 33960 | 0.718243 | 0.8678712 | 0.01045251 | 0.7051582 | 0.01050364 | 0.7051384 | 0.009279404 |  |  | 850.0000002 | 0.524302 | 0.644869 | 0.1090988 | 0.5560328 | 0.003540559 | 0.5560149 | 0.003800074
|  |  | 682.0000002 | 0.6546021 | 0.6322489 | 0.010276 | 0.6581279 | 0.06884382 | 0.6579944 | 0.138351 |  |  | 606 | 0.5673124 | 0.5503521 | 0.07258441 | 0.5580981 | 0.009463803 | 0.5580815 | 0.0205067 |  |  | 829.9999998 | 0.7532276 | 0.7133038 | 0.04903013 | 0.7318011 | 0.07649701 | 0.7319151 | 0.05489013 |  |  | 829.9999998 | 0.7194303 | 0.7689931 | 0.09073109 | 0.7599434 | 0.01045573 | 0.7600784 | 0.01603747 |  |  | 34260 | 0.7160051 | 0.8678712 | 0.01045251 | 0.7054821 | 0.01051067 | 0.7054625 | 0.009285408 |  |  | 880.0000002 | 0.5286529 | 0.6493955 | 0.1042863 | 0.5560924 | 0.003538663 | 0.5560739 | 0.003799377
|  |  | 687 | 0.6563941 | 0.6343767 | 0.01029063 | 0.6603425 | 0.06905523 | 0.660207 | 0.1387964 |  |  | 610.9999998 | 0.5701938 | 0.5525459 | 0.07279568 | 0.5602955 | 0.00948873 | 0.5602802 | 0.02055931 |  |  | 835.0000002 | 0.7543066 | 0.7150222 | 0.04899144 | 0.7332903 | 0.07628772 | 0.7334045 | 0.05473978 |  |  | 834.9999996 | 0.7211118 | 0.7704158 | 0.09039031 | 0.760391 | 0.01037767 | 0.7605239 | 0.01586295 |  |  | 34560 | 0.7160051 | 0.8678712 | 0.01045251 | 0.7058057 | 0.01051773 | 0.7057862 | 0.00929144 |  |  | 910.0000002 | 0.524302 | 0.6535729 | 0.09957565 | 0.5561486 | 0.003537626 | 0.5561298 | 0.003799022
|  |  | 692.0000004 | 0.6563941 | 0.636492 | 0.01030478 | 0.6625382 | 0.06926479 | 0.6624008 | 0.1392379 |  |  | 616.0000002 | 0.5730752 | 0.5547281 | 0.07300354 | 0.5624806 | 0.009513185 | 0.5624665 | 0.02061087 |  |  | 840 | 0.7543066 | 0.716729 | 0.04895104 | 0.7347665 | 0.07607631 | 0.734881 | 0.05458791 |  |  | 840 | 0.7227932 | 0.7718248 | 0.0900476 | 0.7608298 | 0.01030106 | 0.7609607 | 0.0156911 |  |  | 34860 | 0.720481 | 0.8678712 | 0.01045251 | 0.706129 | 0.01052482 | 0.7061095 | 0.0092975 |  |  | 940.0000002 | 0.524302 | 0.6574282 | 0.09498037 | 0.5562025 | 0.003537069 | 0.5561833 | 0.003798854
|  |  | 697.0000002 | 0.6608738 | 0.638595 | 0.01031844 | 0.6647153 | 0.06947249 | 0.6645761 | 0.1396757 |  |  | 621 | 0.5749961 | 0.5568987 | 0.073208 | 0.5646533 | 0.009537172 | 0.5646404 | 0.02066137 |  |  | 844.9999998 | 0.7564646 | 0.7184241 | 0.04890896 | 0.7362297 | 0.07586284 | 0.7363445 | 0.05443457 |  |  | 844.9999998 | 0.7211118 | 0.7732199 | 0.08970303 | 0.7612599 | 0.0102259 | 0.7613889 | 0.01552188 |  |  | 35160 | 0.720481 | 0.8678712 | 0.01045251 | 0.7064518 | 0.01053195 | 0.7064324 | 0.009303588 |  |  | 970.0000002 | 0.5264774 | 0.6609862 | 0.09051121 | 0.5562547 | 0.003536776 | 0.5562353 | 0.003798788
|  |  | 702 | 0.6626658 | 0.6406856 | 0.01033162 | 0.666874 | 0.06967837 | 0.666733 | 0.1401097 |  |  | 625.9999998 | 0.576917 | 0.5590579 | 0.07340908 | 0.5668138 | 0.009560693 | 0.5668021 | 0.02071084 |  |  | 850.0000002 | 0.7553856 | 0.7201078 | 0.04886522 | 0.7376803 | 0.07564736 | 0.7377952 | 0.05427979 |  |  | 849.9999996 | 0.7211118 | 0.7746015 | 0.08935669 | 0.7616816 | 0.01015217 | 0.7618086 | 0.0153553 |  |  | 35460 | 0.7271948 | 0.8678712 | 0.01045251 | 0.7067743 | 0.0105391 | 0.706755 | 0.009309702 |  |  | 1000 | 0.5330038 | 0.6642698 | 0.08617666 | 0.5563056 | 0.003536631 | 0.556286 | 0.003798778
|  |  | 707.0000004 | 0.6644577 | 0.6427639 | 0.01034433 | 0.6690144 | 0.06988245 | 0.6688716 | 0.14054 |  |  | 631.0000002 | 0.5807588 | 0.5612058 | 0.07360678 | 0.5689621 | 0.009583752 | 0.5689517 | 0.02075928 |  |  | 855 | 0.7564646 | 0.7217801 | 0.04881985 | 0.7391181 | 0.07542993 | 0.7392332 | 0.0541236 |  |  | 855 | 0.7244747 | 0.7759697 | 0.08900862 | 0.762095 | 0.01007986 | 0.7622201 | 0.01519132 |  |  | 35760 | 0.7227189 | 0.8678712 | 0.01045251 | 0.7070964 | 0.01054628 | 0.7070772 | 0.009315843 |  |  | 1030 | 0.5373547 | 0.6673002 | 0.08198315 | 0.5563556 | 0.003536566 | 0.5563359 | 0.003798798
|  |  | 712.0000002 | 0.6653536 | 0.6448301 | 0.01035656 | 0.6711368 | 0.07008475 | 0.6709923 | 0.1409667 |  |  | 636 | 0.5826798 | 0.5633424 | 0.07380114 | 0.5710984 | 0.00960635 | 0.5710892 | 0.02080668 |  |  | 859.9999998 | 0.7586227 | 0.723441 | 0.04877287 | 0.7405434 | 0.07521058 | 0.7406587 | 0.05396605 |  |  | 859.9999998 | 0.7211118 | 0.7773245 | 0.08865891 | 0.7625003 | 0.01000895 | 0.7626235 | 0.01502994 |  |  | 36060 | 0.7294327 | 0.8678712 | 0.01045251 | 0.7074182 | 0.0105535 | 0.707399 | 0.009322011 |  |  | 1060 | 0.5351792 | 0.670097 | 0.07793539 | 0.556405 | 0.003536545 | 0.5563852 | 0.003798835
|  |  | 717 | 0.6689375 | 0.6468843 | 0.01036834 | 0.6732413 | 0.07028528 | 0.6730951 | 0.1413897 |  |  | 640.9999998 | 0.5855611 | 0.5654678 | 0.07399215 | 0.5732227 | 0.00962849 | 0.5732147 | 0.02085306 |  |  | 865.0000002 | 0.7575436 | 0.7250907 | 0.04872431 | 0.7419562 | 0.07498939 | 0.7420718 | 0.05380717 |  |  | 864.9999996 | 0.7211118 | 0.7786661 | 0.08830762 | 0.7628976 | 0.009939436 | 0.7630189 | 0.01487115 |  |  | 36360 | 0.7249568 | 0.8678712 | 0.01045251 | 0.7077396 | 0.01056074 | 0.7077205 | 0.009328205 |  |  | 1090 | 0.5330038 | 0.672678 | 0.07403655 | 0.5564539 | 0.003536548 | 0.556434 | 0.00379888
|  |  | 722.0000004 | 0.6698334 | 0.6489264 | 0.01037964 | 0.6753281 | 0.07048408 | 0.6751802 | 0.1418091 |  |  | 646.0000002 | 0.5884425 | 0.5675821 | 0.07417983 | 0.5753352 | 0.009650176 | 0.5753283 | 0.02089843 |  |  | 870 | 0.7597017 | 0.7267292 | 0.04867418 | 0.7433567 | 0.07476638 | 0.7434724 | 0.05364699 |  |  | 870 | 0.7211118 | 0.7799946 | 0.0879548 | 0.7632872 | 0.009871299 | 0.7634066 | 0.01471492 |  |  | 36660 | 0.7227189 | 0.8678712 | 0.01045251 | 0.7080606 | 0.01056801 | 0.7080416 | 0.009334424 |  |  | 1120 | 0.5395301 | 0.6750601 | 0.0702885 | 0.5565024 | 0.003536564 | 0.5564826 | 0.00379893
|  |  | 727.0000002 | 0.6725213 | 0.6509566 | 0.01039049 | 0.6773973 | 0.07068115 | 0.6772479 | 0.1422249 |  |  | 651 | 0.5903634 | 0.5696854 | 0.07436421 | 0.5774358 | 0.009671411 | 0.5774301 | 0.02094278 |  |  | 874.9999998 | 0.7629387 | 0.7283566 | 0.04862251 | 0.744745 | 0.07454162 | 0.7448609 | 0.05348555 |  |  | 874.9999998 | 0.7227932 | 0.7813102 | 0.08760053 | 0.7636691 | 0.009804527 | 0.7637867 | 0.01456124 |  |  | 36960 | 0.7227189 | 0.8678712 | 0.01045251 | 0.7083813 | 0.01057532 | 0.7083623 | 0.009340669 |  |  | 1150 | 0.5351792 | 0.6772584 | 0.06669198 | 0.5565508 | 0.003536588 | 0.5565309 | 0.003798984
|  |  | 732 | 0.6716253 | 0.6529749 | 0.01040089 | 0.6794493 | 0.07087652 | 0.6792983 | 0.1426372 |  |  | 655.9999998 | 0.5922843 | 0.5717777 | 0.07454528 | 0.5795247 | 0.009692196 | 0.5795202 | 0.02098614 |  |  | 880.0000002 | 0.7650967 | 0.7299729 | 0.04856933 | 0.7461212 | 0.07431515 | 0.7462372 | 0.05332289 |  |  | 879.9999996 | 0.7227932 | 0.782613 | 0.08724486 | 0.7640436 | 0.009739103 | 0.7641592 | 0.01441009 |  |  | 37260 | 0.7227189 | 0.8678712 | 0.01045251 | 0.7087015 | 0.01058265 | 0.7086827 | 0.009346939 |  |  | 1180 | 0.5373547 | 0.6792872 | 0.06324676 | 0.5565989 | 0.003536616 | 0.556579 | 0.003799039
|  |  | 737.0000004 | 0.6743132 | 0.6549814 | 0.01041083 | 0.681484 | 0.07107022 | 0.6813315 | 0.143046 |  |  | 661.0000002 | 0.5942052 | 0.5738591 | 0.07472308 | 0.581602 | 0.009712536 | 0.5815986 | 0.02102849 |  |  | 885 | 0.7629387 | 0.7315784 | 0.04851465 | 0.7474853 | 0.07408702 | 0.7476015 | 0.05315904 |  |  | 885 | 0.7227932 | 0.7839031 | 0.08688786 | 0.7644107 | 0.009675013 | 0.7645245 | 0.01426146 |  |  | 37560 | 0.720481 | 0.8678712 | 0.01045251 | 0.7090215 | 0.01059 | 0.7090027 | 0.009353234 |  |  | 1210 | 0.5330038 | 0.6811596 | 0.05995181 | 0.5566469 | 0.003536646 | 0.556627 | 0.003799096
|  |  | 742.0000002 | 0.677897 | 0.6569763 | 0.01042033 | 0.6835018 | 0.07126225 | 0.6833478 | 0.1434513 |  |  | 666 | 0.5961262 | 0.5759297 | 0.07489761 | 0.5836677 | 0.009732433 | 0.5836655 | 0.02106985 |  |  | 889.9999998 | 0.7650967 | 0.7331729 | 0.04845849 | 0.7488376 | 0.07385728 | 0.7489539 | 0.05299403 |  |  | 889.9999998 | 0.7244747 | 0.7851806 | 0.08652959 | 0.7647706 | 0.009612242 | 0.7648826 | 0.01411532 |  |  | 37860 | 0.7249568 | 0.8678712 | 0.01045251 | 0.709341 | 0.01059739 | 0.7093223 | 0.009359553 |  |  | 1240 | 0.5373547 | 0.6828876 | 0.05680542 | 0.5566948 | 0.003536677 | 0.5566749 | 0.003799154
|  |  | 747 | 0.679689 | 0.6589595 | 0.01042939 | 0.6855027 | 0.07145263 | 0.6853472 | 0.1438531 |  |  | 670.9999998 | 0.599968 | 0.5779896 | 0.0750689 | 0.5857219 | 0.00975189 | 0.5857208 | 0.02111023 |  |  | 895.0000002 | 0.7672548 | 0.7347566 | 0.04840089 | 0.750178 | 0.07362596 | 0.7502944 | 0.05282789 |  |  | 894.9999996 | 0.7227932 | 0.7864457 | 0.0861701 | 0.7651235 | 0.009550775 | 0.7652337 | 0.01397166 |  |  | 38160 | 0.7294327 | 0.8678712 | 0.01045251 | 0.7096602 | 0.0106048 | 0.7096416 | 0.009365896 |  |  | 1270 | 0.5373547 | 0.6844823 | 0.05380529 | 0.5567426 | 0.00353671 | 0.5567227 | 0.003799214
|  |  | 752.0000004 | 0.6814809 | 0.6609311 | 0.01043801 | 0.687487 | 0.0716414 | 0.6873301 | 0.1442515 |  |  | 676.0000002 | 0.6018889 | 0.5800388 | 0.07523695 | 0.5877647 | 0.009770911 | 0.5877647 | 0.02114964 |  |  | 900 | 0.7672548 | 0.7363296 | 0.04834186 | 0.7515067 | 0.07339312 | 0.7516232 | 0.05266066 |  |  | 900 | 0.7227932 | 0.7876984 | 0.08580946 | 0.7654695 | 0.009490596 | 0.765578 | 0.01383046 |  |  | 38460 | 0.7227189 | 0.8678712 | 0.01045251 | 0.709979 | 0.01061224 | 0.7099605 | 0.009372263 |  |  | 1300 | 0.5373547 | 0.6859541 | 0.05094866 | 0.5567904 | 0.003536744 | 0.5567705 | 0.003799274
|  |  | 757.0000002 | 0.6832728 | 0.6628913 | 0.0104462 | 0.6894548 | 0.07182856 | 0.6892965 | 0.1446464 |  |  | 681 | 0.6047703 | 0.5820774 | 0.07540178 | 0.5897961 | 0.009789498 | 0.5897972 | 0.02118807 |  |  | 904.9999998 | 0.7672548 | 0.737892 | 0.04828142 | 0.7528239 | 0.07315881 | 0.7529405 | 0.05249238 |  |  | 904.9999998 | 0.7227932 | 0.788939 | 0.08544772 | 0.7658087 | 0.009431689 | 0.7659154 | 0.0136917 |  |  | 38760 | 0.720481 | 0.8678712 | 0.01045251 | 0.7102975 | 0.01061971 | 0.710279 | 0.009378653 |  |  | 1330 | 0.5373547 | 0.6873123 | 0.04823239 | 0.5568382 | 0.003536778 | 0.5568182 | 0.003799336
|  |  | 762 | 0.6859607 | 0.66484 | 0.01045395 | 0.6914062 | 0.07201413 | 0.6912466 | 0.145038 |  |  | 685.9999998 | 0.6066912 | 0.5841055 | 0.07556342 | 0.5918163 | 0.009807654 | 0.5918185 | 0.02122554 |  |  | 910.0000002 | 0.7694128 | 0.7394437 | 0.0482196 | 0.7541295 | 0.07292305 | 0.7542462 | 0.05232306 |  |  | 909.9999996 | 0.7244747 | 0.7901674 | 0.08508493 | 0.7661413 | 0.009374038 | 0.7662463 | 0.01355536 |  |  | 39060 | 0.7249568 | 0.8678712 | 0.01045251 | 0.7106156 | 0.0106272 | 0.7105972 | 0.009385066 |  |  | 1360 | 0.5330038 | 0.6885658 | 0.04565304 | 0.5568859 | 0.003536813 | 0.5568659 | 0.0037994
|  |  | 767.0000004 | 0.6868566 | 0.6667774 | 0.01046128 | 0.6933415 | 0.07219813 | 0.6931805 | 0.1454263 |  |  | 691.0000002 | 0.6095726 | 0.5861231 | 0.07572187 | 0.5938253 | 0.009825383 | 0.5938285 | 0.02126205 |  |  | 915 | 0.7672548 | 0.740985 | 0.04815641 | 0.7554237 | 0.07268591 | 0.7555405 | 0.05215275 |  |  | 915 | 0.7227932 | 0.7913839 | 0.08472116 | 0.7664674 | 0.009317627 | 0.7665707 | 0.01342142 |  |  | 39360 | 0.7271948 | 0.8678712 | 0.01045251 | 0.7109333 | 0.01063472 | 0.710915 | 0.009391503 |  |  | 1390 | 0.5351792 | 0.6897227 | 0.04320692 | 0.5569335 | 0.003536849 | 0.5569136 | 0.003799464
|  |  | 772.0000002 | 0.6886485 | 0.6687035 | 0.01046819 | 0.6952607 | 0.07238058 | 0.6950985 | 0.1458112 |  |  | 696 | 0.6114935 | 0.5881304 | 0.07587717 | 0.5958232 | 0.009842687 | 0.5958275 | 0.02129761 |  |  | 919.9999998 | 0.7726499 | 0.7425158 | 0.04809188 | 0.7567067 | 0.07244742 | 0.7568235 | 0.05198148 |  |  | 919.9999998 | 0.7244747 | 0.7925886 | 0.08435645 | 0.7667871 | 0.00926244 | 0.7668887 | 0.01328986 |  |  | 39660 | 0.7227189 | 0.8678712 | 0.01045251 | 0.7112507 | 0.01064226 | 0.7112324 | 0.009397961 |  |  | 1420 | 0.5351792 | 0.6907904 | 0.04089017 | 0.5569812 | 0.003536885 | 0.5569613 | 0.00379953
|  |  | 777 | 0.6904405 | 0.6706183 | 0.01047469 | 0.6971642 | 0.07256149 | 0.6970007 | 0.1461929 |  |  | 700.9999998 | 0.6124539 | 0.5901273 | 0.07602931 | 0.59781 | 0.00985957 | 0.5978153 | 0.02133222 |  |  | 925.0000002 | 0.7704918 | 0.7440362 | 0.04802603 | 0.7579784 | 0.07220763 | 0.7580953 | 0.05180927 |  |  | 924.9999996 | 0.7261562 | 0.7937815 | 0.08399087 | 0.7671006 | 0.00920846 | 0.7672006 | 0.01316066 |  |  | 39960 | 0.7249568 | 0.8678712 | 0.01045251 | 0.7115677 | 0.01064983 | 0.7115495 | 0.009404442 |  |  | 1450 | 0.5395301 | 0.6917757 | 0.0386988 | 0.5570288 | 0.003536922 | 0.5570089 | 0.003799597
|  |  | 782.0000004 | 0.6931283 | 0.6725221 | 0.01048076 | 0.6990519 | 0.07274089 | 0.6988872 | 0.1465712 |  |  | 706.0000002 | 0.6172562 | 0.5921139 | 0.07617833 | 0.5997858 | 0.009876035 | 0.5997922 | 0.0213659 |  |  | 930 | 0.7737289 | 0.7455464 | 0.04795887 | 0.759239 | 0.07196657 | 0.759356 | 0.05163615 |  |  | 930 | 0.7244747 | 0.7949628 | 0.08362445 | 0.767408 | 0.009155671 | 0.7675063 | 0.0130338 |  |  | 40260 | 0.7339086 | 0.8678712 | 0.01045251 | 0.7118843 | 0.01065742 | 0.7118662 | 0.009410945 |  |  | 1480 | 0.5373547 | 0.692685 | 0.03662873 | 0.5570765 | 0.00353696 | 0.5570566 | 0.003799665
|  |  | 787.0000002 | 0.6949202 | 0.6744147 | 0.01048644 | 0.7009241 | 0.07291879 | 0.7007582 | 0.1469464 |  |  | 711 | 0.6191771 | 0.5940903 | 0.07632423 | 0.6017507 | 0.009892085 | 0.6017581 | 0.02139866 |  |  | 934.9999998 | 0.7748079 | 0.7470463 | 0.04789044 | 0.7604887 | 0.07172428 | 0.7606057 | 0.05146216 |  |  | 934.9999998 | 0.7278377 | 0.7961326 | 0.08325725 | 0.7677095 | 0.009104056 | 0.7678061 | 0.01290925 |  |  | 40560 | 0.7271948 | 0.8678712 | 0.01045251 | 0.7122006 | 0.01066503 | 0.7121826 | 0.009417469 |  |  | 1510 | 0.5395301 | 0.6935242 | 0.03467585 | 0.5571241 | 0.003536999 | 0.5571042 | 0.003799735
|  |  | 792 | 0.6967122 | 0.6762964 | 0.0104917 | 0.7027808 | 0.0730952 | 0.7026139 | 0.1473183 |  |  | 715.9999998 | 0.621098 | 0.5960567 | 0.07646704 | 0.6037047 | 0.009907723 | 0.6037132 | 0.02143048 |  |  | 940.0000002 | 0.7737289 | 0.748536 | 0.04782074 | 0.7617274 | 0.07148082 | 0.7618444 | 0.05128732 |  |  | 939.9999996 | 0.7295192 | 0.797291 | 0.08288933 | 0.768005 | 0.009053598 | 0.7681 | 0.012787 |  |  | 40860 | 0.7271948 | 0.8678712 | 0.01045251 | 0.7125165 | 0.01067267 | 0.7124986 | 0.009424014 |  |  | 1540 | 0.5417056 | 0.6942987 | 0.032836 | 0.5571717 | 0.003537038 | 0.5571518 | 0.003799806
|  |  | 797.0000004 | 0.6985041 | 0.6781671 | 0.01049656 | 0.7046224 | 0.07327015 | 0.7044543 | 0.147687 |  |  | 721.0000002 | 0.6220585 | 0.5980129 | 0.07660678 | 0.605648 | 0.009922952 | 0.6056574 | 0.0214614 |  |  | 945 | 0.7758869 | 0.7500157 | 0.04774981 | 0.7629553 | 0.07123621 | 0.7630724 | 0.05111166 |  |  | 945 | 0.7278377 | 0.7984381 | 0.08252073 | 0.7682948 | 0.00900428 | 0.7683882 | 0.01266703 |  |  | 41160 | 0.7294327 | 0.8678712 | 0.01045251 | 0.7128321 | 0.01068034 | 0.7128142 | 0.009430581 |  |  | 1570 | 0.5395301 | 0.6950135 | 0.03110504 | 0.5572193 | 0.003537078 | 0.5571994 | 0.003799879
|  |  | 802.0000002 | 0.700296 | 0.6800269 | 0.01050103 | 0.7064489 | 0.07344365 | 0.7062797 | 0.1480526 |  |  | 726 | 0.6239794 | 0.5999591 | 0.07674347 | 0.6075806 | 0.009937776 | 0.607591 | 0.0214914 |  |  | 949.9999998 | 0.7748079 | 0.7514853 | 0.04767765 | 0.7641725 | 0.07099049 | 0.7642896 | 0.05093521 |  |  | 949.9999998 | 0.7278377 | 0.799574 | 0.0821515 | 0.768579 | 0.008956085 | 0.7686708 | 0.0125493 |  |  | 41460 | 0.7294327 | 0.8678712 | 0.01045251 | 0.7131473 | 0.01068802 | 0.7131295 | 0.009437168 |  |  | 1600 | 0.5395301 | 0.6956732 | 0.02947886 | 0.5572668 | 0.003537119 | 0.557247 | 0.003799953
|  |  | 807 | 0.701192 | 0.6818759 | 0.01050511 | 0.7082604 | 0.07361571 | 0.7080902 | 0.148415 |  |  | 730.9999998 | 0.6278212 | 0.6018954 | 0.07687711 | 0.6095025 | 0.009952198 | 0.6095139 | 0.0215205 |  |  | 955.0000002 | 0.7769659 | 0.752945 | 0.04760429 | 0.7653791 | 0.07074371 | 0.7654962 | 0.050758 |  |  | 954.9999996 | 0.7244747 | 0.8006989 | 0.08178169 | 0.7688576 | 0.008908996 | 0.7689479 | 0.01243381 |  |  | 41760 | 0.7339086 | 0.8678712 | 0.01045251 | 0.7134621 | 0.01069573 | 0.7134444 | 0.009443775 |  |  | 1630 | 0.5395301 | 0.696282 | 0.02795339 | 0.5573144 | 0.003537161 | 0.5572946 | 0.003800028
|  |  | 812.0000004 | 0.7047758 | 0.6837142 | 0.01050879 | 0.7100571 | 0.07378636 | 0.709886 | 0.1487744 |  |  | 736.0000002 | 0.6278212 | 0.6038218 | 0.07700774 | 0.6114138 | 0.009966221 | 0.6114262 | 0.02154871 |  |  | 960 | 0.7769659 | 0.7543948 | 0.04752975 | 0.7665752 | 0.07049591 | 0.7666922 | 0.05058005 |  |  | 960 | 0.7244747 | 0.8018128 | 0.08141134 | 0.7691309 | 0.008862995 | 0.7692196 | 0.01232052 |  |  | 42060 | 0.7316707 | 0.8678712 | 0.01045251 | 0.7137766 | 0.01070346 | 0.713759 | 0.009450402 |  |  | 1660 | 0.5417056 | 0.6968438 | 0.0265246 | 0.557362 | 0.003537203 | 0.5573421 | 0.003800104
|  |  | 817.0000002 | 0.7065677 | 0.6855418 | 0.01051209 | 0.7118392 | 0.0739556 | 0.7116671 | 0.1491306 |  |  | 741 | 0.6316631 | 0.6057383 | 0.07713537 | 0.6133146 | 0.009979848 | 0.6133279 | 0.02157603 |  |  | 964.9999998 | 0.779124 | 0.7558347 | 0.04745404 | 0.7677608 | 0.07024711 | 0.7678778 | 0.05040139 |  |  | 964.9999998 | 0.7278377 | 0.8029158 | 0.08104051 | 0.7693988 | 0.008818067 | 0.769486 | 0.01220941 |  |  | 42360 | 0.7249568 | 0.8678712 | 0.01045251 | 0.7140907 | 0.01071122 | 0.7140732 | 0.009457049 |  |  | 1690 | 0.5417056 | 0.6973623 | 0.02518854 | 0.5574095 | 0.003537246 | 0.5573897 | 0.003800182
|  |  | 822 | 0.7083596 | 0.6873588 | 0.01051501 | 0.7136068 | 0.07412346 | 0.7134337 | 0.1494838 |  |  | 745.9999998 | 0.633584 | 0.6076451 | 0.07726001 | 0.6152049 | 0.009993083 | 0.6152192 | 0.02160247 |  |  | 970.0000002 | 0.7780449 | 0.7572649 | 0.04737719 | 0.768936 | 0.06999736 | 0.7690531 | 0.05022205 |  |  | 969.9999996 | 0.7345636 | 0.8040082 | 0.08066923 | 0.7696615 | 0.008774193 | 0.7697472 | 0.01210047 |  |  | 42660 | 0.7294327 | 0.8678712 | 0.01045251 | 0.7144045 | 0.01071899 | 0.714387 | 0.009463715 |  |  | 1720 | 0.5395301 | 0.6978408 | 0.02394131 | 0.5574571 | 0.00353729 | 0.5574373 | 0.003800262
|  |  | 827.0000004 | 0.7083596 | 0.6891652 | 0.01051755 | 0.7153601 | 0.07428994 | 0.7151861 | 0.1498339 |  |  | 751.0000002 | 0.6355049 | 0.6095422 | 0.0773817 | 0.6170849 | 0.01000593 | 0.6171001 | 0.02162804 |  |  | 975 | 0.780203 | 0.7586855 | 0.04729922 | 0.770101 | 0.06974669 | 0.770218 | 0.05004206 |  |  | 975 | 0.7244747 | 0.8050898 | 0.08029755 | 0.7699192 | 0.008731356 | 0.7700034 | 0.01199366 |  |  | 42960 | 0.7294327 | 0.8678712 | 0.01045251 | 0.7147178 | 0.01072679 | 0.7147005 | 0.0094704 |  |  | 1750 | 0.543881 | 0.6982825 | 0.02277907 | 0.5575046 | 0.003537334 | 0.5574848 | 0.003800342
|  |  | 832.0000002 | 0.7101515 | 0.6909611 | 0.01051972 | 0.7170991 | 0.07445507 | 0.7169242 | 0.1501811 |  |  | 756 | 0.6364653 | 0.6114296 | 0.07750044 | 0.6189545 | 0.01001839 | 0.6189707 | 0.02165274 |  |  | 979.9999998 | 0.781282 | 0.7600964 | 0.04722014 | 0.7712559 | 0.06949514 | 0.7713728 | 0.04986143 |  |  | 979.9999998 | 0.7295192 | 0.806161 | 0.07992551 | 0.7701719 | 0.008689539 | 0.7702546 | 0.01188897 |  |  | 43260 | 0.7294327 | 0.8678712 | 0.01045251 | 0.7150309 | 0.0107346 | 0.7150136 | 0.009477105 |  |  | 1780 | 0.543881 | 0.6986901 | 0.02169806 | 0.5575522 | 0.00353738 | 0.5575324 | 0.003800424
|  |  | 837 | 0.7128394 | 0.6927466 | 0.01052152 | 0.718824 | 0.07461885 | 0.7186483 | 0.1505252 |  |  | 760.9999998 | 0.6403072 | 0.6133074 | 0.07761626 | 0.6208139 | 0.01003046 | 0.6208309 | 0.02167658 |  |  | 985.0000002 | 0.782361 | 0.7614977 | 0.04713997 | 0.7724006 | 0.06924274 | 0.7725175 | 0.0496802 |  |  | 984.9999996 | 0.7295192 | 0.8072217 | 0.07955316 | 0.7704197 | 0.008648725 | 0.7705009 | 0.01178636 |  |  | 43560 | 0.7316707 | 0.8678712 | 0.01045251 | 0.7153436 | 0.01074244 | 0.7153263 | 0.009483827 |  |  | 1900 | 0.5417056 | 0.7000294 | 0.01811315 | 0.5577422 | 0.003537568 | 0.5577224 | 0.003800765
|  |  | 842.0000004 | 0.7146313 | 0.6945218 | 0.01052296 | 0.720535 | 0.0747813 | 0.7203585 | 0.1508664 |  |  | 766.0000002 | 0.6431885 | 0.6151756 | 0.07772918 | 0.622663 | 0.01004216 | 0.622681 | 0.02169957 |  |  | 990 | 0.78344 | 0.7628896 | 0.04705874 | 0.7735354 | 0.06898953 | 0.7736523 | 0.04949839 |  |  | 990 | 0.7261562 | 0.808272 | 0.07918054 | 0.7706626 | 0.008608897 | 0.7707424 | 0.01168582 |  |  | 43860 | 0.7339086 | 0.8678712 | 0.01045251 | 0.7156559 | 0.0107503 | 0.7156387 | 0.009490568 |  |  | 2020 | 0.5482319 | 0.701001 | 0.01554172 | 0.5579321 | 0.003537769 | 0.5579124 | 0.003801128
|  |  | 847.0000002 | 0.7164232 | 0.6962866 | 0.01052403 | 0.7222322 | 0.07494245 | 0.7220549 | 0.1512047 |  |  | 771 | 0.6431885 | 0.6170344 | 0.07783922 | 0.624502 | 0.01005348 | 0.6245209 | 0.02172172 |  |  | 994.9999998 | 0.782361 | 0.764272 | 0.04697645 | 0.7746603 | 0.06873555 | 0.7747771 | 0.04931602 |  |  | 994.9999998 | 0.7312006 | 0.8093122 | 0.07880768 | 0.7709009 | 0.008570037 | 0.7709793 | 0.01158732 |  |  | 44160 | 0.7361466 | 0.8678712 | 0.01045251 | 0.7159679 | 0.01075817 | 0.7159508 | 0.009497327 |  |  | 2140 | 0.543881 | 0.7017058 | 0.01376867 | 0.5581219 | 0.003537981 | 0.5581022 | 0.003801512
|  |  | 852 | 0.7173192 | 0.6980412 | 0.01052474 | 0.7239157 | 0.07510229 | 0.7237376 | 0.15154 |  |  | 775.9999998 | 0.6470304 | 0.6188837 | 0.07794639 | 0.6263309 | 0.01006443 | 0.6263507 | 0.02174303 |  |  | 1000 | 0.7855981 | 0.7656451 | 0.04689313 | 0.7757753 | 0.06848082 | 0.775892 | 0.04913312 |  |  | 999.9999996 | 0.7312006 | 0.8103422 | 0.07843464 | 0.7711346 | 0.008532128 | 0.7712116 | 0.01149083 |  |  | 44460 | 0.7294327 | 0.8678712 | 0.01045251 | 0.7162795 | 0.01076607 | 0.7162625 | 0.009504103 |  |  | 2260 | 0.5460565 | 0.702217 | 0.012595 | 0.5583115 | 0.003538205 | 0.5582919 | 0.003801918
|  |  | 857.0000004 | 0.7200071 | 0.6997856 | 0.01052511 | 0.7255856 | 0.07526085 | 0.7254068 | 0.1518724 |  |  | 781.0000002 | 0.6479908 | 0.6207237 | 0.07805072 | 0.6281498 | 0.01007501 | 0.6281705 | 0.02176351 |  |  | 1005 | 0.7855981 | 0.7670088 | 0.04680879 | 0.7768807 | 0.06822537 | 0.7769973 | 0.04894972 |  |  | 1005 | 0.7295192 | 0.8113621 | 0.07806144 | 0.7713638 | 0.008495153 | 0.7714394 | 0.01139634 |  |  | 44760 | 0.7271948 | 0.8678712 | 0.01045251 | 0.7165907 | 0.01077399 | 0.7165738 | 0.009510897 |  |  | 2560 | 0.543881 | 0.7029624 | 0.01122812 | 0.5587851 | 0.003538817 | 0.5587656 | 0.003803024
|  |  | 862.0000002 | 0.720903 | 0.7015199 | 0.01052512 | 0.7272422 | 0.07541813 | 0.7270627 | 0.152202 |  |  | 786 | 0.6499117 | 0.6225543 | 0.07815222 | 0.6299587 | 0.01008522 | 0.6299803 | 0.02178316 |  |  | 1010 | 0.7877561 | 0.7683634 | 0.04672345 | 0.7779763 | 0.06796925 | 0.7780929 | 0.04876582 |  |  | 1010 | 0.7295192 | 0.8123722 | 0.07768814 | 0.7715886 | 0.008459095 | 0.7716628 | 0.01130381 |  |  | 45060 | 0.7316707 | 0.8678712 | 0.01045251 | 0.7169016 | 0.01078192 | 0.7168848 | 0.009517708 |  |  | 2860 | 0.5417056 | 0.7032965 | 0.01084635 | 0.5592579 | 0.003539501 | 0.5592385 | 0.003804262
|  |  | 867 | 0.721799 | 0.7032441 | 0.01052478 | 0.7288854 | 0.07557416 | 0.7287053 | 0.1525287 |  |  | 790.9999998 | 0.6537536 | 0.6243756 | 0.07825092 | 0.6317577 | 0.01009507 | 0.6317801 | 0.021802 |  |  | 1015 | 0.7877561 | 0.7697087 | 0.04663713 | 0.7790624 | 0.06771248 | 0.7791789 | 0.04858147 |  |  | 1015 | 0.7261562 | 0.8133724 | 0.07731475 | 0.771809 | 0.008423937 | 0.7718819 | 0.01121323 |  |  | 45360 | 0.7316707 | 0.8678712 | 0.01045251 | 0.7172122 | 0.01078988 | 0.7171954 | 0.009524536 |  |  | 3160 | 0.5525828 | 0.7034462 | 0.01074877 | 0.5597299 | 0.003540257 | 0.5597106 | 0.003805629
|  |  | 872.0000004 | 0.7235909 | 0.7049583 | 0.0105241 | 0.7305155 | 0.07572894 | 0.7303347 | 0.1528526 |  |  | 796.0000002 | 0.654714 | 0.6261877 | 0.07834684 | 0.6335469 | 0.01010455 | 0.6335701 | 0.02182003 |  |  | 1020 | 0.7877561 | 0.771045 | 0.04654985 | 0.7801391 | 0.0674551 | 0.7802554 | 0.04839667 |  |  | 1020 | 0.7278377 | 0.8143628 | 0.07694133 | 0.7720252 | 0.008389662 | 0.7720967 | 0.01112456 |  |  | 45660 | 0.7316707 | 0.8678712 | 0.01045251 | 0.7175223 | 0.01079785 | 0.7175056 | 0.00953138 |  |  | 3460 | 0.5482319 | 0.7035134 | 0.01072502 | 0.5602011 | 0.003541084 | 0.560182 | 0.003807126
|  |  | 877.0000002 | 0.7262788 | 0.7066626 | 0.01052309 | 0.7321326 | 0.07588249 | 0.7319512 | 0.1531737 |  |  | 801 | 0.6566349 | 0.6279906 | 0.07843999 | 0.6353262 | 0.01011368 | 0.6353503 | 0.02183726 |  |  | 1025 | 0.7909931 | 0.7723721 | 0.04646162 | 0.7812063 | 0.06719713 | 0.7813226 | 0.04821146 |  |  | 1025 | 0.7278377 | 0.8153436 | 0.07656791 | 0.7722373 | 0.008356254 | 0.7723074 | 0.01103778 |  |  | 45960 | 0.7361466 | 0.8678712 | 0.01045251 | 0.7178322 | 0.01080584 | 0.7178155 | 0.009538241 |  |  | 3760 | 0.5504074 | 0.7035434 | 0.01071948 | 0.5606715 | 0.003541982 | 0.5606525 | 0.003808749
|  |  | 882 | 0.7271747 | 0.708357 | 0.01052174 | 0.7337368 | 0.07603483 | 0.7335548 | 0.153492 |  |  | 805.9999998 | 0.6575954 | 0.6297845 | 0.0785304 | 0.6370958 | 0.01012246 | 0.6371208 | 0.0218537 |  |  | 1030 | 0.7909931 | 0.7736903 | 0.04637247 | 0.7822643 | 0.06693861 | 0.7823804 | 0.04802585 |  |  | 1030 | 0.7295192 | 0.8163149 | 0.07619453 | 0.7724453 | 0.008323695 | 0.7725141 | 0.01095287 |  |  | 46260 | 0.7294327 | 0.8678712 | 0.01045251 | 0.7181417 | 0.01081384 | 0.7181251 | 0.009545117 |  |  | 4060 | 0.5482319 | 0.7035569 | 0.01071826 | 0.5611412 | 0.003542949 | 0.5611222 | 0.003810497
|  |  | 887.0000004 | 0.7289666 | 0.7100415 | 0.01052005 | 0.7353282 | 0.07618596 | 0.7351456 | 0.1538076 |  |  | 811.0000002 | 0.6595163 | 0.6315692 | 0.07861809 | 0.6388558 | 0.01013089 | 0.6388815 | 0.02186935 |  |  | 1035 | 0.7920722 | 0.7749996 | 0.04628239 | 0.783313 | 0.06667957 | 0.783429 | 0.04783987 |  |  | 1035 | 0.7295192 | 0.8172767 | 0.07582121 | 0.7726493 | 0.00829197 | 0.7727168 | 0.0108698 |  |  | 46560 | 0.7428604 | 0.8678712 | 0.01045251 | 0.7184508 | 0.01082187 | 0.7184343 | 0.00955201 |  |  | 4360 | 0.5504074 | 0.703563 | 0.01071801 | 0.56161 | 0.003543985 | 0.5615912 | 0.00381237
|  |  | 892.0000002 | 0.7316545 | 0.7117163 | 0.01051804 | 0.7369069 | 0.07633589 | 0.7367239 | 0.1541204 |  |  | 816 | 0.6623977 | 0.6333449 | 0.07870307 | 0.6406061 | 0.01013897 | 0.6406327 | 0.02188421 |  |  | 1040 | 0.7920722 | 0.7763 | 0.04619142 | 0.7843525 | 0.06642003 | 0.7844684 | 0.04765354 |  |  | 1040 | 0.7261562 | 0.8182291 | 0.075448 | 0.7728493 | 0.008261061 | 0.7729156 | 0.01078855 |  |  | 46860 | 0.7383845 | 0.8678712 | 0.01045251 | 0.7187595 | 0.01082991 | 0.7187431 | 0.009558917 |  |  | 4660 | 0.5482319 | 0.7035657 | 0.01071797 | 0.5620781 | 0.003545089 | 0.5620594 | 0.003814366
|  |  | 897 | 0.7316545 | 0.7133814 | 0.01051571 | 0.7384731 | 0.07648465 | 0.7382896 | 0.1544306 |  |  | 820.9999998 | 0.6643186 | 0.6351117 | 0.07878537 | 0.6423468 | 0.0101467 | 0.6423742 | 0.02189831 |  |  | 1045 | 0.7920722 | 0.7775916 | 0.04609957 | 0.785383 | 0.06616002 | 0.7854988 | 0.04746688 |  |  | 1045 | 0.7312006 | 0.8191722 | 0.07507493 | 0.7730456 | 0.008230952 | 0.7731106 | 0.01070908 |  |  | 47160 | 0.7383845 | 0.8678712 | 0.01045251 | 0.719068 | 0.01083796 | 0.7190516 | 0.00956584 |  |  | 4960 | 0.5504074 | 0.7035669 | 0.01071797 | 0.5625454 | 0.00354626 | 0.5625267 | 0.003816482
|  |  | 902.0000004 | 0.7334464 | 0.7150369 | 0.01051305 | 0.7400269 | 0.07663224 | 0.7398429 | 0.154738 |  |  | 826.0000002 | 0.6652791 | 0.6368695 | 0.078865 | 0.644078 | 0.0101541 | 0.6441062 | 0.02191164 |  |  | 1050 | 0.7920722 | 0.7788745 | 0.04600686 | 0.7864045 | 0.06589958 | 0.7865201 | 0.0472799 |  |  | 1050 | 0.7278377 | 0.8201062 | 0.07470204 | 0.7732381 | 0.008201627 | 0.7733018 | 0.01063138 |  |  | 47460 | 0.7339086 | 0.8678712 | 0.01045251 | 0.719376 | 0.01084604 | 0.7193598 | 0.009572778 |  |  | 5260 | 0.5525828 | 0.7035674 | 0.01071798 | 0.5630119 | 0.003547498 | 0.5629933 | 0.003818719
|  |  | 907.0000002 | 0.7352384 | 0.7166827 | 0.01051008 | 0.7415684 | 0.07677867 | 0.7413839 | 0.1550427 |  |  | 831 | 0.6681604 | 0.6386185 | 0.07894199 | 0.6457998 | 0.01016115 | 0.6458288 | 0.0219242 |  |  | 1055 | 0.7931512 | 0.7801486 | 0.04591329 | 0.7874171 | 0.06563873 | 0.7875326 | 0.04709263 |  |  | 1055 | 0.7328821 | 0.8210311 | 0.07432934 | 0.7734269 | 0.00817307 | 0.7734894 | 0.01055541 |  |  | 47760 | 0.7339086 | 0.8678712 | 0.01045251 | 0.7196837 | 0.01085413 | 0.7196675 | 0.00957973 |  |  | 5560 | 0.5591092 | 0.7035677 | 0.01071798 | 0.5634776 | 0.003548802 | 0.5634592 | 0.003821074
|  |  | 912 | 0.7379262 | 0.718319 | 0.0105068 | 0.7430977 | 0.07692396 | 0.7429128 | 0.1553448 |  |  | 835.9999998 | 0.6700813 | 0.6403586 | 0.07901636 | 0.6475121 | 0.01016787 | 0.6475419 | 0.02193602 |  |  | 1060 | 0.7942302 | 0.7814142 | 0.04581889 | 0.7884208 | 0.0653775 | 0.7885362 | 0.0469051 |  |  | 1060 | 0.7295192 | 0.8219469 | 0.07395689 | 0.7736121 | 0.008145265 | 0.7736734 | 0.01048116 |  |  | 48060 | 0.7383845 | 0.8678712 | 0.01045251 | 0.7199911 | 0.01086223 | 0.719975 | 0.009586697 |  |  | 5860 | 0.5569337 | 0.7035678 | 0.01071798 | 0.5639425 | 0.00355017 | 0.5639242 | 0.003823546
|  |  | 917.0000004 | 0.7397181 | 0.7199458 | 0.0105032 | 0.744615 | 0.07706812 | 0.7444297 | 0.1556443 |  |  | 841.0000002 | 0.6710418 | 0.64209 | 0.07908812 | 0.6492151 | 0.01017427 | 0.6492457 | 0.02194709 |  |  | 1065 | 0.7953092 | 0.7826711 | 0.04572368 | 0.7894158 | 0.06511591 | 0.789531 | 0.04671731 |  |  | 1065 | 0.7278377 | 0.8228538 | 0.0735847 | 0.7737937 | 0.008118197 | 0.7738539 | 0.01040859 |  |  | 48360 | 0.7383845 | 0.8678712 | 0.01045251 | 0.7202981 | 0.01087035 | 0.7202821 | 0.009593678 |  |  | 6160 | 0.5591092 | 0.7035678 | 0.01071798 | 0.5644067 | 0.003551603 | 0.5643885 | 0.003826133
|  |  | 922.0000002 | 0.7397181 | 0.7215632 | 0.0104993 | 0.7461203 | 0.07721116 | 0.7459347 | 0.1559412 |  |  | 846 | 0.6739232 | 0.6438126 | 0.07915731 | 0.6509088 | 0.01018033 | 0.6509401 | 0.02195743 |  |  | 1070 | 0.7942302 | 0.7839196 | 0.04562766 | 0.7904021 | 0.064854 | 0.7905171 | 0.04652929 |  |  | 1070 | 0.7312006 | 0.8237519 | 0.0732128 | 0.7739719 | 0.008091849 | 0.7740309 | 0.01033769 |  |  | 48660 | 0.7406224 | 0.8678712 | 0.01045251 | 0.7206048 | 0.01087849 | 0.7205888 | 0.009600673 |  |  | 6460 | 0.5569337 | 0.7035678 | 0.01071798 | 0.56487 | 0.003553099 | 0.5648519 | 0.003828834
|  |  | 927 | 0.7415101 | 0.7231713 | 0.0104951 | 0.7476138 | 0.0773531 | 0.7474278 | 0.1562355 |  |  | 850.9999998 | 0.6758441 | 0.6455265 | 0.07922393 | 0.6525933 | 0.01018607 | 0.6526253 | 0.02196703 |  |  | 1075 | 0.7974672 | 0.7851596 | 0.04553086 | 0.7913798 | 0.06459179 | 0.7914947 | 0.04634105 |  |  | 1075 | 0.7312006 | 0.8246413 | 0.07284124 | 0.7741468 | 0.008066206 | 0.7742045 | 0.01026841 |  |  | 48960 | 0.7428604 | 0.8678712 | 0.01045251 | 0.7209111 | 0.01088664 | 0.7208952 | 0.009607681 |  |  | 6760 | 0.5591092 | 0.7035679 | 0.01071798 | 0.5653326 | 0.003554658 | 0.5653147 | 0.003831648
|  |  | 932.0000004 | 0.742406 | 0.72477 | 0.01049059 | 0.7490956 | 0.07749393 | 0.7489092 | 0.1565272 |  |  | 856.0000002 | 0.6768045 | 0.6472318 | 0.07928801 | 0.6542685 | 0.01019148 | 0.6543013 | 0.02197591 |  |  | 1080 | 0.7985463 | 0.7863912 | 0.04543328 | 0.792349 | 0.0643293 | 0.7924637 | 0.04615262 |  |  | 1080 | 0.7328821 | 0.8255219 | 0.07247004 | 0.7743182 | 0.008041253 | 0.7743749 | 0.01020075 |  |  | 49260 | 0.7383845 | 0.8678712 | 0.01045251 | 0.721217 | 0.0108948 | 0.7212012 | 0.009614703 |  |  | 7060 | 0.5634601 | 0.7035679 | 0.01071798 | 0.5657945 | 0.003556279 | 0.5657766 | 0.003834574
|  |  | 937.0000002 | 0.7450939 | 0.7263594 | 0.0104858 | 0.7505657 | 0.07763368 | 0.7503791 | 0.1568163 |  |  | 861 | 0.6787255 | 0.6489286 | 0.07934956 | 0.6559347 | 0.01019658 | 0.6559682 | 0.02198407 |  |  | 1085 | 0.7963882 | 0.7876144 | 0.04533494 | 0.7933097 | 0.06406657 | 0.7934242 | 0.04596402 |  |  | 1085 | 0.7295192 | 0.8263941 | 0.07209922 | 0.7744865 | 0.008016974 | 0.774542 | 0.01013467 |  |  | 49560 | 0.7406224 | 0.8678712 | 0.01045251 | 0.7215226 | 0.01090298 | 0.7215069 | 0.009621737 |  |  | 7360 | 0.5591092 | 0.7035679 | 0.01071798 | 0.5662555 | 0.003557961 | 0.5662377 | 0.003837608
|  |  | 942 | 0.7450939 | 0.7279396 | 0.01048071 | 0.7520244 | 0.07777236 | 0.7518375 | 0.157103 |  |  | 865.9999998 | 0.6796859 | 0.6506167 | 0.07940862 | 0.6575917 | 0.01020136 | 0.6576259 | 0.02199152 |  |  | 1090 | 0.7985463 | 0.7888294 | 0.04523587 | 0.7942621 | 0.06380361 | 0.7943764 | 0.04577525 |  |  | 1090 | 0.7312006 | 0.8272577 | 0.07172881 | 0.7746515 | 0.007993355 | 0.7747059 | 0.01007014 |  |  | 49860 | 0.7428604 | 0.8678712 | 0.01045251 | 0.7218279 | 0.01091117 | 0.7218122 | 0.009628785 |  |  | 7660 | 0.5612846 | 0.7035679 | 0.01071798 | 0.5667158 | 0.003559703 | 0.5666981 | 0.003840752
|  |  | 947.0000004 | 0.7468858 | 0.7295107 | 0.01047533 | 0.7534716 | 0.07790998 | 0.7532845 | 0.1573871 |  |  | 871.0000002 | 0.6835277 | 0.6522964 | 0.07946519 | 0.6592397 | 0.01020583 | 0.6592746 | 0.02199826 |  |  | 1095 | 0.7974672 | 0.7900362 | 0.04513606 | 0.7952061 | 0.06354045 | 0.7953202 | 0.04558635 |  |  | 1095 | 0.7328821 | 0.8281129 | 0.07135885 | 0.7748134 | 0.007970382 | 0.7748667 | 0.01000714 |  |  | 50160 | 0.7428604 | 0.8678712 | 0.01045251 | 0.7221328 | 0.01091938 | 0.7221172 | 0.009635845 |  |  | 7960 | 0.5591092 | 0.7035679 | 0.01071798 | 0.5671753 | 0.003561506 | 0.5671578 | 0.003844002
|  |  | 952.0000002 | 0.7477818 | 0.7310727 | 0.01046966 | 0.7549076 | 0.07804654 | 0.7547203 | 0.1576688 |  |  | 876 | 0.6844882 | 0.6539676 | 0.07951931 | 0.6608787 | 0.01020999 | 0.6609143 | 0.02200431 |  |  | 1100 | 0.7985463 | 0.7912347 | 0.04503554 | 0.7961419 | 0.06327711 | 0.7962558 | 0.04539732 |  |  | 1100 | 0.7312006 | 0.8289597 | 0.07098936 | 0.7749723 | 0.007948039 | 0.7750244 | 0.009945654 |  |  | 50460 | 0.7473363 | 0.8678712 | 0.01045251 | 0.7224374 | 0.0109276 | 0.7224218 | 0.009642918 |  |  | 8260 | 0.5612846 | 0.7035679 | 0.01071798 | 0.5676341 | 0.003563367 | 0.5676166 | 0.003847357
|  |  | 957 | 0.7495737 | 0.7326256 | 0.01046371 | 0.7563324 | 0.07818206 | 0.7561449 | 0.1579479 |  |  | 880.9999998 | 0.6864091 | 0.6556305 | 0.07957098 | 0.6625087 | 0.01021384 | 0.6625451 | 0.02200967 |  |  | 1105 | 0.8007043 | 0.7924252 | 0.04493433 | 0.7970696 | 0.06301363 | 0.7971833 | 0.04520819 |  |  | 1105 | 0.7312006 | 0.8297983 | 0.07062036 | 0.7751281 | 0.007926312 | 0.7751792 | 0.009885643 |  |  | 50760 | 0.7428604 | 0.8678712 | 0.01045251 | 0.7227416 | 0.01093583 | 0.7227261 | 0.009650002 |  |  | 8560 | 0.5612846 | 0.7035679 | 0.01071798 | 0.568092 | 0.003565287 | 0.5680747 | 0.003850817
|  |  | 962.0000004 | 0.7513656 | 0.7341695 | 0.01045749 | 0.7577462 | 0.07831655 | 0.7575585 | 0.1582247 |  |  | 886.0000002 | 0.68833 | 0.6572849 | 0.07962023 | 0.6641299 | 0.01021739 | 0.664167 | 0.02201435 |  |  | 1110 | 0.8007043 | 0.7936076 | 0.04483242 | 0.7979891 | 0.06275001 | 0.7981026 | 0.04501897 |  |  | 1110 | 0.7312006 | 0.8306288 | 0.07025188 | 0.775281 | 0.007905186 | 0.775331 | 0.009827086 |  |  | 51060 | 0.7428604 | 0.8678712 | 0.01045251 | 0.7230454 | 0.01094407 | 0.72303 | 0.009657099 |  |  | 8860 | 0.5656355 | 0.7035679 | 0.01071798 | 0.5685492 | 0.003567264 | 0.568532 | 0.003854379
|  |  | 967.0000002 | 0.7531575 | 0.7357045 | 0.01045099 | 0.7591489 | 0.07845002 | 0.7589611 | 0.158499 |  |  | 891 | 0.6912114 | 0.6589311 | 0.07966708 | 0.6657422 | 0.01022064 | 0.66578 | 0.02201835 |  |  | 1115 | 0.7996253 | 0.7947819 | 0.04472985 | 0.7989007 | 0.06248629 | 0.799014 | 0.04482967 |  |  | 1115 | 0.7328821 | 0.8314511 | 0.06988395 | 0.775431 | 0.007884649 | 0.77548 | 0.009769956 |  |  | 51360 | 0.7406224 | 0.8678712 | 0.01045251 | 0.7233489 | 0.01095233 | 0.7233336 | 0.009664207 |  |  | 9160 | 0.567811 | 0.7035679 | 0.01071798 | 0.5690057 | 0.003569298 | 0.5689885 | 0.003858042
|  |  | 972 | 0.7531575 | 0.7372306 | 0.01044422 | 0.7605408 | 0.07858248 | 0.7603529 | 0.1587709 |  |  | 895.9999998 | 0.6921719 | 0.6605689 | 0.07971155 | 0.6673457 | 0.01022359 | 0.6673842 | 0.02202168 |  |  | 1120 | 0.8007043 | 0.7959484 | 0.04462662 | 0.7998042 | 0.06222249 | 0.7999173 | 0.04464032 |  |  | 1120 | 0.7328821 | 0.8322655 | 0.0695166 | 0.7755782 | 0.007864686 | 0.7756261 | 0.009714229 |  |  | 51660 | 0.7450983 | 0.8678712 | 0.01045251 | 0.7236521 | 0.0109606 | 0.7236369 | 0.009671326 |  |  | 9460 | 0.5699864 | 0.7035679 | 0.01071798 | 0.5694613 | 0.003571388 | 0.5694443 | 0.003861806
|  |  | 977.0000004 | 0.7549494 | 0.7387479 | 0.01043717 | 0.761922 | 0.07871394 | 0.7617339 | 0.1590404 |  |  | 901.0000002 | 0.6931323 | 0.6621986 | 0.07975365 | 0.6689405 | 0.01022625 | 0.6689797 | 0.02202435 |  |  | 1125 | 0.8028623 | 0.7971069 | 0.04452274 | 0.8006999 | 0.06195863 | 0.8008128 | 0.04445093 |  |  | 1125 | 0.7312006 | 0.8330719 | 0.06914983 | 0.7757226 | 0.007845284 | 0.7757695 | 0.009659879 |  |  | 51960 | 0.7450983 | 0.8678712 | 0.01045251 | 0.7239549 | 0.01096888 | 0.7239397 | 0.009678457 |  |  | 9760 | 0.5721619 | 0.7035679 | 0.01071798 | 0.5699163 | 0.003573533 | 0.5698993 | 0.003865667
|  |  | 982.0000002 | 0.7567413 | 0.7402563 | 0.01042987 | 0.7632925 | 0.07884442 | 0.7631043 | 0.1593075 |  |  | 906 | 0.6940928 | 0.66382 | 0.07979342 | 0.6705267 | 0.01022862 | 0.6705664 | 0.02202636 |  |  | 1130 | 0.8017833 | 0.7982576 | 0.04441824 | 0.8015878 | 0.06169473 | 0.8017005 | 0.04426151 |  |  | 1130 | 0.7328821 | 0.8338704 | 0.06878369 | 0.7758643 | 0.007826429 | 0.7759102 | 0.009606881 |  |  | 52260 | 0.7450983 | 0.8678712 | 0.01045251 | 0.7242574 | 0.01097717 | 0.7242423 | 0.009685599 |  |  | 10060 | 0.5721619 | 0.7035679 | 0.01071798 | 0.5703704 | 0.003575734 | 0.5703536 | 0.003869626
|  |  | 987 | 0.7576373 | 0.7417561 | 0.0104223 | 0.7646524 | 0.07897391 | 0.7644642 | 0.1595723 |  |  | 910.9999998 | 0.6969741 | 0.6654333 | 0.07983086 | 0.6721041 | 0.0102307 | 0.6721446 | 0.02202772 |  |  | 1135 | 0.8060994 | 0.7994005 | 0.04431311 | 0.802468 | 0.06143082 | 0.8025804 | 0.04407208 |  |  | 1135 | 0.7312006 | 0.8346612 | 0.06841819 | 0.7760033 | 0.007808108 | 0.7760482 | 0.009555209 |  |  | 52560 | 0.7450983 | 0.8678712 | 0.01045251 | 0.7245595 | 0.01098547 | 0.7245445 | 0.009692751 |  |  | 10360 | 0.5699864 | 0.7035679 | 0.01071798 | 0.5708238 | 0.003577988 | 0.5708071 | 0.00387368
|  |  | 992.0000004 | 0.7594292 | 0.7432471 | 0.01041447 | 0.7660019 | 0.07910243 | 0.7658136 | 0.1598347 |  |  | 916.0000002 | 0.6988951 | 0.6670385 | 0.07986601 | 0.673673 | 0.01023249 | 0.6737141 | 0.02202844 |  |  | 1140 | 0.8039413 | 0.8005356 | 0.04420739 | 0.8033404 | 0.06116691 | 0.8034526 | 0.04388266 |  |  | 1140 | 0.7328821 | 0.8354443 | 0.06805336 | 0.7761397 | 0.007790309 | 0.7761837 | 0.009504839 |  |  | 52860 | 0.7406224 | 0.8678712 | 0.01045251 | 0.7248613 | 0.01099379 | 0.7248463 | 0.009699913 |  |  | 10660 | 0.5699864 | 0.7035679 | 0.01071798 | 0.5712764 | 0.003580295 | 0.5712598 | 0.003877829
|  |  | 997.0000002 | 0.7603252 | 0.7447295 | 0.01040638 | 0.767341 | 0.07922999 | 0.7671527 | 0.1600948 |  |  | 921 | 0.6998555 | 0.6686357 | 0.07989887 | 0.6752333 | 0.01023401 | 0.6752751 | 0.02202852 |  |  | 1145 | 0.8060994 | 0.8016631 | 0.04410107 | 0.8042053 | 0.06090303 | 0.8043172 | 0.04369326 |  |  | 1145 | 0.7312006 | 0.8362197 | 0.06768921 | 0.7762736 | 0.007773018 | 0.7763166 | 0.009455746 |  |  | 53160 | 0.7406224 | 0.8678712 | 0.01045251 | 0.7251628 | 0.01100211 | 0.7251479 | 0.009707086 |  |  | 10960 | 0.5721619 | 0.7035679 | 0.01071798 | 0.5717283 | 0.003582655 | 0.5717118 | 0.00388207
|  |  | 1002 | 0.7621171 | 0.7462034 | 0.01039805 | 0.7686699 | 0.0793566 | 0.7684816 | 0.1603527 |  |  | 925.9999998 | 0.7017764 | 0.6702248 | 0.07992947 | 0.6767852 | 0.01023524 | 0.6768275 | 0.02202798 |  |  | 1150 | 0.8050204 | 0.8027829 | 0.04399417 | 0.8050626 | 0.06063919 | 0.8051743 | 0.0435039 |  |  | 1150 | 0.7345636 | 0.8369876 | 0.06732578 | 0.776405 | 0.007756223 | 0.776447 | 0.009407905 |  |  | 53460 | 0.7450983 | 0.8678712 | 0.01045251 | 0.7254638 | 0.01101045 | 0.725449 | 0.009714269 |  |  | 11260 | 0.5743373 | 0.7035679 | 0.01071798 | 0.5721794 | 0.003585066 | 0.572163 | 0.003886403
|  |  | 1007 | 0.763909 | 0.7476687 | 0.01038946 | 0.7699886 | 0.07948227 | 0.7698003 | 0.1606082 |  |  | 931.0000002 | 0.7017764 | 0.671806 | 0.07995782 | 0.6783285 | 0.01023619 | 0.6783715 | 0.02202681 |  |  | 1155 | 0.8060994 | 0.8038952 | 0.04388671 | 0.8059125 | 0.06037542 | 0.8060239 | 0.04331459 |  |  | 1155 | 0.7312006 | 0.837748 | 0.06696307 | 0.7765339 | 0.007739912 | 0.776575 | 0.009361292 |  |  | 53760 | 0.7495742 | 0.8678712 | 0.01045251 | 0.7257646 | 0.01101879 | 0.7257498 | 0.009721462 |  |  | 11560 | 0.5699864 | 0.7035679 | 0.01071798 | 0.5726298 | 0.003587529 | 0.5726135 | 0.003890826
|  |  | 1012 | 0.764805 | 0.7491255 | 0.01038063 | 0.7712972 | 0.07960701 | 0.771109 | 0.1608615 |  |  | 936 | 0.7056183 | 0.6733792 | 0.07998396 | 0.6798635 | 0.01023688 | 0.6799071 | 0.02202502 |  |  | 1160 | 0.8060994 | 0.8049999 | 0.0437787 | 0.8067549 | 0.06011173 | 0.8068661 | 0.04312534 |  |  | 1160 | 0.7345636 | 0.838501 | 0.06660112 | 0.7766604 | 0.007724072 | 0.7767006 | 0.009315882 |  |  | 54060 | 0.7473363 | 0.8678712 | 0.01045251 | 0.726065 | 0.01102715 | 0.7260503 | 0.009728664 |  |  | 11860 | 0.5721619 | 0.7035679 | 0.01071798 | 0.5730794 | 0.003590042 | 0.5730632 | 0.003895338
|  |  | 1017 | 0.7657009 | 0.7505739 | 0.01037155 | 0.7725958 | 0.07973083 | 0.7724077 | 0.1611125 |  |  | 940.9999998 | 0.7056183 | 0.6749445 | 0.08000789 | 0.6813901 | 0.01023729 | 0.6814343 | 0.02202262 |  |  | 1165 | 0.8071784 | 0.8060971 | 0.04367014 | 0.80759 | 0.05984815 | 0.8077009 | 0.04293617 |  |  | 1165 | 0.7345636 | 0.8392467 | 0.06623994 | 0.7767846 | 0.007708693 | 0.7768238 | 0.009271652 |  |  | 54360 | 0.7473363 | 0.8678712 | 0.01045251 | 0.7263651 | 0.01103551 | 0.7263504 | 0.009735875 |  |  | 12160 | 0.5721619 | 0.7035679 | 0.01071798 | 0.5735282 | 0.003592605 | 0.5735121 | 0.003899938
|  |  | 1022 | 0.7683888 | 0.7520139 | 0.01036223 | 0.7738846 | 0.07985373 | 0.7736965 | 0.1613613 |  |  | 946.0000002 | 0.7084996 | 0.676502 | 0.08002963 | 0.6829084 | 0.01023744 | 0.6829533 | 0.02201962 |  |  | 1170 | 0.8071784 | 0.8071869 | 0.04356106 | 0.8084178 | 0.05958469 | 0.8085285 | 0.04274709 |  |  | 1170 | 0.7362451 | 0.8399851 | 0.06587955 | 0.7769064 | 0.007693761 | 0.7769447 | 0.009228577 |  |  | 54660 | 0.7450983 | 0.8678712 | 0.01045251 | 0.7266648 | 0.01104389 | 0.7266502 | 0.009743095 |  |  | 12460 | 0.5743373 | 0.7035679 | 0.01071798 | 0.5739763 | 0.003595217 | 0.5739603 | 0.003904623
|  |  | 1027 | 0.7683888 | 0.7534455 | 0.01035268 | 0.7751635 | 0.07997573 | 0.7749756 | 0.161608 |  |  | 951 | 0.7084996 | 0.6780517 | 0.08004922 | 0.6844185 | 0.01023732 | 0.6844639 | 0.02201601 |  |  | 1175 | 0.8082574 | 0.8082693 | 0.04345146 | 0.8092384 | 0.05932138 | 0.8093488 | 0.04255811 |  |  | 1175 | 0.7345636 | 0.8407163 | 0.06551998 | 0.777026 | 0.007679267 | 0.7770634 | 0.009186633 |  |  | 54960 | 0.7540501 | 0.8678712 | 0.01045251 | 0.7269642 | 0.01105227 | 0.7269497 | 0.009750325 |  |  | 12760 | 0.5808637 | 0.7035679 | 0.01071798 | 0.5744237 | 0.003597877 | 0.5744078 | 0.003909393
|  |  | 1032 | 0.7701807 | 0.7548689 | 0.01034289 | 0.7764328 | 0.08009683 | 0.776245 | 0.1618524 |  |  | 955.9999998 | 0.711381 | 0.6795936 | 0.08006665 | 0.6859203 | 0.01023693 | 0.6859663 | 0.02201182 |  |  | 1180 | 0.8071784 | 0.8093444 | 0.04334136 | 0.8100518 | 0.05905823 | 0.810162 | 0.04236925 |  |  | 1180 | 0.7345636 | 0.8414404 | 0.06516123 | 0.7771434 | 0.007665198 | 0.7771799 | 0.009145798 |  |  | 55260 | 0.7450983 | 0.8678712 | 0.01045251 | 0.7272632 | 0.01106066 | 0.7272488 | 0.009757563 |  |  | 13060 | 0.5786882 | 0.7035679 | 0.01071798 | 0.5748703 | 0.003600585 | 0.5748545 | 0.003914247
|  |  | 1037 | 0.7701807 | 0.756284 | 0.01033287 | 0.7776924 | 0.08021705 | 0.7775047 | 0.1620946 |  |  | 961.0000002 | 0.7133019 | 0.6811278 | 0.08008196 | 0.6874139 | 0.01023629 | 0.6874605 | 0.02200704 |  |  | 1185 | 0.8082574 | 0.8104122 | 0.04323077 | 0.8108582 | 0.05879525 | 0.8109681 | 0.04218053 |  |  | 1185 | 0.7362451 | 0.8421575 | 0.06480333 | 0.7772586 | 0.007651543 | 0.7772943 | 0.009106047 |  |  | 55560 | 0.7473363 | 0.8678712 | 0.01045251 | 0.7275619 | 0.01106906 | 0.7275475 | 0.009764809 |  |  | 13360 | 0.5808637 | 0.7035679 | 0.01071798 | 0.5753162 | 0.00360334 | 0.5753004 | 0.003919183
|  |  | 1042 | 0.7719726 | 0.757691 | 0.01032262 | 0.7789425 | 0.08033639 | 0.778755 | 0.1623347 |  |  | 966 | 0.7152228 | 0.6826542 | 0.08009517 | 0.6888995 | 0.0102354 | 0.6889466 | 0.02200169 |  |  | 1190 | 0.8114945 | 0.8114728 | 0.0431197 | 0.8116575 | 0.05853248 | 0.8117671 | 0.04199195 |  |  | 1190 | 0.7345636 | 0.8428675 | 0.0644463 | 0.7773716 | 0.007638293 | 0.7774065 | 0.009067358 |  |  | 55860 | 0.7495742 | 0.8678712 | 0.01045251 | 0.7278602 | 0.01107747 | 0.727846 | 0.009772063 |  |  | 13660 | 0.5765128 | 0.7035679 | 0.01071798 | 0.5757613 | 0.003606141 | 0.5757456 | 0.003924199
|  |  | 1047 | 0.7737645 | 0.7590897 | 0.01031214 | 0.7801832 | 0.08045486 | 0.7799959 | 0.1625726 |  |  | 970.9999998 | 0.7142624 | 0.6841731 | 0.08010628 | 0.6903769 | 0.01023425 | 0.6904246 | 0.02199576 |  |  | 1195 | 0.8071784 | 0.8125262 | 0.04300815 | 0.8124498 | 0.05826992 | 0.8125592 | 0.04180352 |  |  | 1195 | 0.7379266 | 0.8435706 | 0.06409015 | 0.7774826 | 0.007625436 | 0.7775166 | 0.009029709 |  |  | 56160 | 0.7450983 | 0.8678712 | 0.01045251 | 0.7281582 | 0.01108589 | 0.728144 | 0.009779326 |  |  | 13960 | 0.5786882 | 0.7035679 | 0.01071798 | 0.5762056 | 0.003608988 | 0.5761901 | 0.003929295
|  |  | 1052 | 0.7746605 | 0.7604804 | 0.01030144 | 0.7814145 | 0.08057246 | 0.7812274 | 0.1628084 |  |  | 976.0000002 | 0.7181042 | 0.6856843 | 0.08011533 | 0.6918463 | 0.01023284 | 0.6918946 | 0.02198926 |  |  | 1200 | 0.8114945 | 0.8135725 | 0.04289615 | 0.8132353 | 0.05800759 | 0.8133443 | 0.04161527 |  |  | 1200 | 0.7379266 | 0.8442669 | 0.06373491 | 0.7775915 | 0.007612961 | 0.7776247 | 0.008993076 |  |  | 56460 | 0.7495742 | 0.8678712 | 0.01045251 | 0.7284559 | 0.01109431 | 0.7284418 | 0.009786596 |  |  | 14260 | 0.5808637 | 0.7035679 | 0.01071798 | 0.5766493 | 0.00361188 | 0.5766338 | 0.00393447
|  |  | 1057 | 0.7773484 | 0.7618631 | 0.01029053 | 0.7826366 | 0.08068922 | 0.7824497 | 0.1630421 |  |  | 981 | 0.7190647 | 0.6871879 | 0.08012233 | 0.6933077 | 0.0102312 | 0.6933565 | 0.0219822 |  |  | 1205 | 0.8093364 | 0.8146116 | 0.04278371 | 0.8140139 | 0.0577455 | 0.8141227 | 0.04142719 |  |  | 1205 | 0.7345636 | 0.8449564 | 0.06338058 | 0.7776985 | 0.00760086 | 0.7777308 | 0.008957437 |  |  | 56760 | 0.7495742 | 0.8678712 | 0.01045251 | 0.7287532 | 0.01110274 | 0.7287392 | 0.009793874 |  |  | 14560 | 0.5786882 | 0.7035679 | 0.01071798 | 0.5770921 | 0.003614817 | 0.5770768 | 0.003939721
|  |  | 1062 | 0.7773484 | 0.7632377 | 0.01027939 | 0.7838495 | 0.08080513 | 0.7836628 | 0.1632738 |  |  | 985.9999998 | 0.7200251 | 0.688684 | 0.08012729 | 0.6947611 | 0.0102293 | 0.6948105 | 0.02197459 |  |  | 1210 | 0.8104154 | 0.8156438 | 0.04267083 | 0.8147857 | 0.05748369 | 0.8148942 | 0.04123931 |  |  | 1210 | 0.7312006 | 0.8456392 | 0.06302719 | 0.7778035 | 0.007589121 | 0.777835 | 0.00892277 |  |  | 57060 | 0.7518122 | 0.8678712 | 0.01045251 | 0.7290502 | 0.01111118 | 0.7290362 | 0.009801159 |  |  | 14860 | 0.5808637 | 0.7035679 | 0.01071798 | 0.5775343 | 0.003617797 | 0.577519 | 0.003945048
|  |  | 1067 | 0.7782443 | 0.7646044 | 0.01026804 | 0.7850533 | 0.0809202 | 0.7848669 | 0.1635033 |  |  | 991.0000002 | 0.721946 | 0.6901727 | 0.08013025 | 0.6962067 | 0.01022717 | 0.6962566 | 0.02196643 |  |  | 1215 | 0.8104154 | 0.8166689 | 0.04255753 | 0.8155507 | 0.05722215 | 0.815659 | 0.04105163 |  |  | 1215 | 0.7362451 | 0.8463154 | 0.06267475 | 0.7779065 | 0.007577736 | 0.7779373 | 0.008889054 |  |  | 57360 | 0.7495742 | 0.8678712 | 0.01045251 | 0.7293469 | 0.01111963 | 0.7293329 | 0.009808452 |  |  | 15160 | 0.58739 | 0.7035679 | 0.01071798 | 0.5779757 | 0.00362082 | 0.5779605 | 0.003950449
|  |  | 1072 | 0.7791403 | 0.7659632 | 0.01025648 | 0.7862481 | 0.08103445 | 0.786062 | 0.1637308 |  |  | 996 | 0.7238669 | 0.6916538 | 0.08013121 | 0.6976444 | 0.01022479 | 0.6976948 | 0.02195773 |  |  | 1220 | 0.8125735 | 0.8176871 | 0.04244381 | 0.8163091 | 0.05696091 | 0.8164171 | 0.04086417 |  |  | 1220 | 0.7362451 | 0.8469849 | 0.06232328 | 0.7780077 | 0.007566694 | 0.7780376 | 0.008856267 |  |  | 57660 | 0.7473363 | 0.8678712 | 0.01045251 | 0.7296432 | 0.01112808 | 0.7296293 | 0.009815751 |  |  | 15460 | 0.58739 | 0.7035679 | 0.01071798 | 0.5784163 | 0.003623885 | 0.5784013 | 0.003955924
|  |  | 1077 | 0.7809322 | 0.7673141 | 0.01024471 | 0.787434 | 0.08114787 | 0.7872481 | 0.1639562 |  |  | 1001 | 0.7248274 | 0.6931276 | 0.08013019 | 0.6990742 | 0.01022218 | 0.6991252 | 0.02194849 |  |  | 1225 | 0.8114945 | 0.8186984 | 0.04232969 | 0.8170609 | 0.05669999 | 0.8171686 | 0.04067693 |  |  | 1225 | 0.7412895 | 0.8476479 | 0.06197278 | 0.778107 | 0.007555987 | 0.7781362 | 0.008824388 |  |  | 57960 | 0.7495742 | 0.8678712 | 0.01045251 | 0.7299392 | 0.01113654 | 0.7299254 | 0.009823057 |  |  | 15760 | 0.5786882 | 0.7035679 | 0.01071798 | 0.5788562 | 0.003626992 | 0.5788413 | 0.003961471
|  |  | 1082 | 0.7827241 | 0.7686572 | 0.01023274 | 0.788611 | 0.08126049 | 0.7884255 | 0.1641797 |  |  | 1006 | 0.7267483 | 0.6945939 | 0.08012722 | 0.7004963 | 0.01021933 | 0.7005478 | 0.02193872 |  |  | 1230 | 0.8125735 | 0.8197029 | 0.04221519 | 0.8178062 | 0.05643939 | 0.8179135 | 0.04048994 |  |  | 1230 | 0.7362451 | 0.8483045 | 0.06162329 | 0.7782045 | 0.007545605 | 0.7782329 | 0.008793395 |  |  | 58260 | 0.7473363 | 0.8678712 | 0.01045251 | 0.7302348 | 0.011145 | 0.7302211 | 0.009830369 |  |  | 16060 | 0.5852146 | 0.7035679 | 0.01071798 | 0.5792954 | 0.00363014 | 0.5792806 | 0.003967088
|  |  | 1087 | 0.7836201 | 0.7699925 | 0.01022056 | 0.7897793 | 0.08137229 | 0.789594 | 0.1644011 |  |  | 1011 | 0.7277088 | 0.6960529 | 0.08012231 | 0.7019107 | 0.01021625 | 0.7019627 | 0.02192842 |  |  | 1235 | 0.8158105 | 0.8207006 | 0.0421003 | 0.8185449 | 0.05617913 | 0.818652 | 0.04030319 |  |  | 1235 | 0.7379266 | 0.8489547 | 0.0612748 | 0.7783002 | 0.00753554 | 0.7783279 | 0.008763269 |  |  | 58560 | 0.7518122 | 0.8678712 | 0.01045251 | 0.7305301 | 0.01115348 | 0.7305164 | 0.009837688 |  |  | 16360 | 0.5852146 | 0.7035679 | 0.01071798 | 0.5797339 | 0.003633329 | 0.5797191 | 0.003972774
|  |  | 1092 | 0.784516 | 0.7713201 | 0.01020819 | 0.7909389 | 0.08148331 | 0.790754 | 0.1646205 |  |  | 1016 | 0.7286692 | 0.6975047 | 0.08011548 | 0.7033173 | 0.01021294 | 0.7033699 | 0.02191761 |  |  | 1240 | 0.8136525 | 0.8216915 | 0.04198504 | 0.8192772 | 0.05591924 | 0.819384 | 0.0401167 |  |  | 1240 | 0.7362451 | 0.8495985 | 0.06092734 | 0.7783942 | 0.007525782 | 0.7784212 | 0.00873399 |  |  | 58860 | 0.7518122 | 0.8678712 | 0.01045251 | 0.730825 | 0.01116195 | 0.7308114 | 0.009845013 |  |  | 16660 | 0.58739 | 0.7035679 | 0.01071798 | 0.5801716 | 0.003636558 | 0.5801569 | 0.003978529
|  |  | 1097 | 0.7872039 | 0.77264 | 0.01019561 | 0.7920899 | 0.08159353 | 0.7919053 | 0.1648379 |  |  | 1021 | 0.7305901 | 0.6989491 | 0.08010674 | 0.7047163 | 0.01020941 | 0.7047694 | 0.02190628 |  |  | 1245 | 0.8125735 | 0.8226756 | 0.04186942 | 0.8200032 | 0.05565971 | 0.8201096 | 0.03993048 |  |  | 1245 | 0.7379266 | 0.8502361 | 0.06058092 | 0.7784865 | 0.007516324 | 0.7785127 | 0.008705536 |  |  | 59160 | 0.756288 | 0.8678712 | 0.01045251 | 0.7311197 | 0.01117044 | 0.7311061 | 0.009852344 |  |  | 16960 | 0.58739 | 0.7035679 | 0.01071798 | 0.5806085 | 0.003639825 | 0.580594 | 0.003984351
|  |  | 1102 | 0.7889958 | 0.7739522 | 0.01018284 | 0.7932323 | 0.08170297 | 0.7930482 | 0.1650534 |  |  | 1026 | 0.7315506 | 0.7003863 | 0.08009613 | 0.7061077 | 0.01020565 | 0.7061613 | 0.02189444 |  |  | 1250 | 0.8158105 | 0.8236532 | 0.04175345 | 0.8207228 | 0.05540057 | 0.8208289 | 0.03974454 |  |  | 1250 | 0.7345636 | 0.8508674 | 0.06023555 | 0.7785771 | 0.007507156 | 0.7786026 | 0.008677888 |  |  | 59460 | 0.7540501 | 0.8678712 | 0.01045251 | 0.7314139 | 0.01117893 | 0.7314005 | 0.009859681 |  |  | 17260 | 0.58739 | 0.7035679 | 0.01071798 | 0.5810448 | 0.003643132 | 0.5810303 | 0.003990239
|  |  | 1107 | 0.7880999 | 0.7752569 | 0.01016988 | 0.7943663 | 0.08181163 | 0.7941826 | 0.1652669 |  |  | 1031 | 0.734432 | 0.7018164 | 0.08008364 | 0.7074916 | 0.01020167 | 0.7075456 | 0.02188211 |  |  | 1255 | 0.8147315 | 0.8246241 | 0.04163714 | 0.8214361 | 0.05514183 | 0.8215419 | 0.03955889 |  |  | 1255 | 0.7345636 | 0.8514926 | 0.05989125 | 0.7786661 | 0.007498271 | 0.7786909 | 0.008651028 |  |  | 59760 | 0.7450983 | 0.8678712 | 0.01045251 | 0.7317079 | 0.01118742 | 0.7316945 | 0.009867023 |  |  | 17560 | 0.5895654 | 0.7035679 | 0.01071798 | 0.5814803 | 0.003646476 | 0.5814659 | 0.003996191
|  |  | 1112 | 0.7889958 | 0.776554 | 0.01015673 | 0.795492 | 0.08191953 | 0.7953086 | 0.1654785 |  |  | 1036 | 0.7353924 | 0.7032392 | 0.08006931 | 0.7088679 | 0.01019747 | 0.7089224 | 0.02186928 |  |  | 1260 | 0.8158105 | 0.8255884 | 0.04152051 | 0.8221432 | 0.05488351 | 0.8222487 | 0.03937354 |  |  | 1260 | 0.7345636 | 0.8521118 | 0.05954802 | 0.7787535 | 0.007489661 | 0.7787776 | 0.008624935 |  |  | 60060 | 0.7540501 | 0.8678712 | 0.01045251 | 0.7320015 | 0.01119592 | 0.7319882 | 0.00987437 |  |  | 17860 | 0.58739 | 0.7035679 | 0.01071798 | 0.5819151 | 0.003649858 | 0.5819008 | 0.004002207
|  |  | 1117 | 0.7907877 | 0.7778436 | 0.01014339 | 0.7966094 | 0.08202666 | 0.7964264 | 0.1656882 |  |  | 1041 | 0.7373133 | 0.704655 | 0.08005315 | 0.7102367 | 0.01019306 | 0.7102917 | 0.02185595 |  |  | 1265 | 0.8168895 | 0.8265462 | 0.04140355 | 0.8228441 | 0.05462561 | 0.8229493 | 0.03918849 |  |  | 1265 | 0.7379266 | 0.8527248 | 0.05920589 | 0.7788393 | 0.007481318 | 0.7788627 | 0.008599592 |  |  | 60360 | 0.7540501 | 0.8678712 | 0.01045251 | 0.7322948 | 0.01120442 | 0.7322815 | 0.009881723 |  |  | 18160 | 0.5852146 | 0.7035679 | 0.01071798 | 0.5823492 | 0.003653276 | 0.582335 | 0.004008285
|  |  | 1122 | 0.7907877 | 0.7791258 | 0.01012987 | 0.7977185 | 0.08213305 | 0.797536 | 0.1658959 |  |  | 1046 | 0.7382738 | 0.7060636 | 0.08003518 | 0.7115981 | 0.01018843 | 0.7116535 | 0.02184215 |  |  | 1270 | 0.8168895 | 0.8274975 | 0.04128628 | 0.823539 | 0.05436815 | 0.8236439 | 0.03900377 |  |  | 1270 | 0.7379266 | 0.853332 | 0.05886486 | 0.7789236 | 0.007473235 | 0.7789463 | 0.008574979 |  |  | 60660 | 0.758526 | 0.8678712 | 0.01045251 | 0.7325877 | 0.01121293 | 0.7325745 | 0.009889081 |  |  | 18460 | 0.5939163 | 0.7035679 | 0.01071798 | 0.5827825 | 0.003656731 | 0.5827684 | 0.004014425
|  |  | 1127 | 0.7916837 | 0.7804005 | 0.01011616 | 0.7988195 | 0.08223868 | 0.7986374 | 0.1661018 |  |  | 1051 | 0.7401947 | 0.7074652 | 0.08001542 | 0.7129521 | 0.01018359 | 0.713008 | 0.02182786 |  |  | 1275 | 0.8190476 | 0.8284424 | 0.04116872 | 0.8242278 | 0.05411114 | 0.8243323 | 0.03881937 |  |  | 1275 | 0.7362451 | 0.8539331 | 0.05852494 | 0.7790063 | 0.007465404 | 0.7790284 | 0.008551078 |  |  | 60960 | 0.7518122 | 0.8678712 | 0.01045251 | 0.7328803 | 0.01122144 | 0.7328672 | 0.009896443 |  |  | 18760 | 0.5917409 | 0.7035679 | 0.01071798 | 0.5832151 | 0.003660221 | 0.5832011 | 0.004020624
|  |  | 1132 | 0.7943716 | 0.7816679 | 0.01010228 | 0.7999124 | 0.08234358 | 0.7997308 | 0.1663058 |  |  | 1056 | 0.7401947 | 0.7088598 | 0.07999387 | 0.7142987 | 0.01017855 | 0.7143551 | 0.0218131 |  |  | 1280 | 0.8168895 | 0.8293809 | 0.04105086 | 0.8249106 | 0.0538546 | 0.8250148 | 0.03863531 |  |  | 1280 | 0.739608 | 0.8545285 | 0.05818614 | 0.7790876 | 0.007457818 | 0.779109 | 0.008527873 |  |  | 61260 | 0.7518122 | 0.8678712 | 0.01045251 | 0.7331726 | 0.01122996 | 0.7331595 | 0.00990381 |  |  | 19060 | 0.5917409 | 0.7035679 | 0.01071798 | 0.583647 | 0.003663747 | 0.5836331 | 0.004026882
|  |  | 1137 | 0.7961635 | 0.7829279 | 0.01008822 | 0.8009974 | 0.08244775 | 0.8008162 | 0.166508 |  |  | 1061 | 0.7411552 | 0.7102475 | 0.07997057 | 0.715638 | 0.0101733 | 0.7156948 | 0.02179787 |  |  | 1285 | 0.8179686 | 0.830313 | 0.04093272 | 0.8255874 | 0.05359854 | 0.8256913 | 0.0384516 |  |  | 1285 | 0.7379266 | 0.855118 | 0.05784848 | 0.7791675 | 0.00745047 | 0.7791882 | 0.008505344 |  |  | 61560 | 0.758526 | 0.8678712 | 0.01045251 | 0.7334645 | 0.01123848 | 0.7334515 | 0.009911182 |  |  | 19360 | 0.5939163 | 0.7035679 | 0.01071798 | 0.5840781 | 0.003667306 | 0.5840643 | 0.004033198
|  |  | 1142 | 0.7961635 | 0.7841806 | 0.01007398 | 0.8020744 | 0.08255119 | 0.8018938 | 0.1667083 |  |  | 1066 | 0.7440365 | 0.7116282 | 0.07994552 | 0.71697 | 0.01016784 | 0.7170273 | 0.02178218 |  |  | 1290 | 0.8179686 | 0.8312388 | 0.04081431 | 0.8262583 | 0.05334297 | 0.8263619 | 0.03826824 |  |  | 1290 | 0.7412895 | 0.8557018 | 0.05751197 | 0.7792459 | 0.007443353 | 0.779266 | 0.008483475 |  |  | 61860 | 0.7540501 | 0.8678712 | 0.01045251 | 0.7337561 | 0.011247 | 0.7337432 | 0.009918557 |  |  | 19660 | 0.5830391 | 0.7035679 | 0.01071798 | 0.5845086 | 0.0036709 | 0.5844948 | 0.004039571
|  |  | 1147 | 0.7988514 | 0.7854261 | 0.01005957 | 0.8031436 | 0.08265391 | 0.8029634 | 0.1669068 |  |  | 1071 | 0.7440365 | 0.7130019 | 0.07991875 | 0.7182948 | 0.01016218 | 0.7183525 | 0.02176604 |  |  | 1295 | 0.8190476 | 0.8321583 | 0.04069564 | 0.8269234 | 0.0530879 | 0.8270267 | 0.03808524 |  |  | 1295 | 0.7345636 | 0.8562799 | 0.05717662 | 0.7793229 | 0.007436461 | 0.7793424 | 0.00846225 |  |  | 62160 | 0.7518122 | 0.8678712 | 0.01045251 | 0.7340474 | 0.01125553 | 0.7340345 | 0.009925937 |  |  | 19960 | 0.5939163 | 0.7035679 | 0.01071798 | 0.5849383 | 0.003674526 | 0.5849246 | 0.004045999
|  |  | 1152 | 0.7997473 | 0.7866643 | 0.010045 | 0.804205 | 0.08275592 | 0.8040254 | 0.1671035 |  |  | 1076 | 0.7469179 | 0.7143688 | 0.07989027 | 0.7196124 | 0.01015633 | 0.7196705 | 0.02174944 |  |  | 1300 | 0.8190476 | 0.8330716 | 0.04057671 | 0.8275827 | 0.05283334 | 0.8276857 | 0.03790262 |  |  | 1300 | 0.7379266 | 0.8568524 | 0.05684243 | 0.7793986 | 0.007429787 | 0.7794175 | 0.008441651 |  |  | 62460 | 0.7518122 | 0.8678712 | 0.01045251 | 0.7343383 | 0.01126406 | 0.7343255 | 0.00993332 |  |  | 20260 | 0.5917409 | 0.7035679 | 0.01071798 | 0.5853673 | 0.003678186 | 0.5853537 | 0.004052482
|  |  | 1157 | 0.7997473 | 0.7878954 | 0.01003025 | 0.8052587 | 0.08285723 | 0.8050796 | 0.1672983 |  |  | 1081 | 0.7478784 | 0.7157289 | 0.0798601 | 0.7209228 | 0.01015027 | 0.7209814 | 0.02173239 |  |  | 1305 | 0.8201266 | 0.8339788 | 0.04045754 | 0.8282363 | 0.05257931 | 0.8283389 | 0.03772037 |  |  | 1305 | 0.7362451 | 0.8574193 | 0.05650942 | 0.7794729 | 0.007423324 | 0.7794912 | 0.008421662 |  |  | 62760 | 0.7540501 | 0.8678712 | 0.01045251 | 0.7346289 | 0.01127259 | 0.7346162 | 0.009940708 |  |  | 20560 | 0.6026181 | 0.7035679 | 0.01071798 | 0.5857956 | 0.003681877 | 0.5857821 | 0.004059018
|  |  | 1162 | 0.8006433 | 0.7891194 | 0.01001534 | 0.8063047 | 0.08295783 | 0.8061262 | 0.1674914 |  |  | 1086 | 0.7497993 | 0.7170822 | 0.07982826 | 0.7222261 | 0.01014403 | 0.7222851 | 0.0217149 |  |  | 1310 | 0.8190476 | 0.8348797 | 0.04033813 | 0.8288841 | 0.05232581 | 0.8289864 | 0.03753851 |  |  | 1310 | 0.7412895 | 0.8579807 | 0.05617759 | 0.779546 | 0.007417067 | 0.7795636 | 0.008402267 |  |  | 63060 | 0.756288 | 0.8678712 | 0.01045251 | 0.7349192 | 0.01128113 | 0.7349065 | 0.009948098 |  |  | 20860 | 0.5917409 | 0.7035679 | 0.01071798 | 0.5862231 | 0.0036856 | 0.5862097 | 0.004065606
|  |  | 1167 | 0.8015392 | 0.7903363 | 0.01000027 | 0.8073432 | 0.08305775 | 0.8071652 | 0.1676827 |  |  | 1091 | 0.7488388 | 0.7184287 | 0.07979475 | 0.7235223 | 0.01013759 | 0.7235817 | 0.02169698 |  |  | 1315 | 0.8201266 | 0.8357746 | 0.04021849 | 0.8295263 | 0.05207287 | 0.8296283 | 0.03735705 |  |  | 1315 | 0.7412895 | 0.8585366 | 0.05584696 | 0.7796177 | 0.007411009 | 0.7796348 | 0.008383452 |  |  | 63360 | 0.7495742 | 0.8678712 | 0.01045251 | 0.7352091 | 0.01128966 | 0.7351965 | 0.009955492 |  |  | 21160 | 0.5939163 | 0.7035679 | 0.01071798 | 0.58665 | 0.003689354 | 0.5866367 | 0.004072246
|  |  | 1172 | 0.8024352 | 0.7915461 | 0.009985043 | 0.8083742 | 0.08315697 | 0.8081968 | 0.1678723 |  |  | 1096 | 0.7517202 | 0.7197684 | 0.07975961 | 0.7248115 | 0.01013096 | 0.7248713 | 0.02167863 |  |  | 1320 | 0.8190476 | 0.8366634 | 0.04009864 | 0.830163 | 0.05182048 | 0.8302646 | 0.03717599 |  |  | 1320 | 0.739608 | 0.8590871 | 0.05551754 | 0.7796882 | 0.007405145 | 0.7797047 | 0.008365199 |  |  | 63660 | 0.7518122 | 0.8678712 | 0.01045251 | 0.7354987 | 0.01129821 | 0.7354862 | 0.00996289 |  |  | 21460 | 0.6047936 | 0.7035679 | 0.01071798 | 0.5870761 | 0.003693139 | 0.5870629 | 0.004078936
|  |  | 1177 | 0.8051231 | 0.792749 | 0.009969655 | 0.8093977 | 0.08325552 | 0.8092209 | 0.1680601 |  |  | 1101 | 0.7517202 | 0.7211015 | 0.07972285 | 0.7260937 | 0.01012415 | 0.7261539 | 0.02165985 |  |  | 1325 | 0.8201266 | 0.8375462 | 0.03997857 | 0.830794 | 0.05156865 | 0.8308953 | 0.03699534 |  |  | 1325 | 0.7345636 | 0.8596323 | 0.05518933 | 0.7797574 | 0.007399469 | 0.7797733 | 0.008347495 |  |  | 63960 | 0.756288 | 0.8678712 | 0.01045251 | 0.735788 | 0.01130675 | 0.7357755 | 0.00997029 |  |  | 21760 | 0.606969 | 0.7035679 | 0.01071798 | 0.5875015 | 0.003696953 | 0.5874884 | 0.004085674
|  |  | 1182 | 0.806019 | 0.7939449 | 0.009954112 | 0.8104139 | 0.08335339 | 0.8102377 | 0.1682462 |  |  | 1106 | 0.7526807 | 0.7224279 | 0.07968447 | 0.7273689 | 0.01011715 | 0.7274295 | 0.02164065 |  |  | 1330 | 0.8222846 | 0.838423 | 0.0398583 | 0.8314196 | 0.05131741 | 0.8315206 | 0.0368151 |  |  | 1330 | 0.739608 | 0.8601721 | 0.05486234 | 0.7798255 | 0.007393975 | 0.7798408 | 0.008330325 |  |  | 64260 | 0.756288 | 0.8678712 | 0.01045251 | 0.7360769 | 0.01131529 | 0.7360645 | 0.009977693 |  |  | 22060 | 0.6004427 | 0.7035679 | 0.01071798 | 0.5879262 | 0.003700797 | 0.5879132 | 0.004092461
|  |  | 1187 | 0.806019 | 0.7951338 | 0.009938416 | 0.8114228 | 0.0834506 | 0.8112472 | 0.1684306 |  |  | 1111 | 0.7565225 | 0.7237477 | 0.07964451 | 0.7286371 | 0.01010997 | 0.7286981 | 0.02162103 |  |  | 1335 | 0.8222846 | 0.8392939 | 0.03973784 | 0.8320397 | 0.05106675 | 0.8321404 | 0.0366353 |  |  | 1335 | 0.739608 | 0.8607067 | 0.05453658 | 0.7798923 | 0.007388658 | 0.7799071 | 0.008313674 |  |  | 64560 | 0.7607639 | 0.8678712 | 0.01045251 | 0.7363655 | 0.01132384 | 0.7363532 | 0.009985098 |  |  | 22360 | 0.5960918 | 0.7035679 | 0.01071798 | 0.5883502 | 0.003704669 | 0.5883373 | 0.004099296
|  |  | 1192 | 0.8078109 | 0.7963159 | 0.00992257 | 0.8124244 | 0.08354714 | 0.8122494 | 0.1686132 |  |  | 1116 | 0.7574829 | 0.7250608 | 0.07960297 | 0.7298985 | 0.01010261 | 0.7299599 | 0.021601 |  |  | 1340 | 0.8212056 | 0.8401589 | 0.03961719 | 0.8326545 | 0.05081669 | 0.8327547 | 0.03645592 |  |  | 1340 | 0.739608 | 0.861236 | 0.05421205 | 0.779958 | 0.007383513 | 0.7799723 | 0.008297528 |  |  | 64860 | 0.7540501 | 0.8678712 | 0.01045251 | 0.7366538 | 0.01133239 | 0.7366415 | 0.009992506 |  |  | 22660 | 0.6004427 | 0.7035679 | 0.01071798 | 0.5887735 | 0.00370857 | 0.5887607 | 0.004106176
|  |  | 1197 | 0.8087069 | 0.7974912 | 0.009906575 | 0.8134189 | 0.08364303 | 0.8132445 | 0.1687942 |  |  | 1121 | 0.7584434 | 0.7263674 | 0.07955987 | 0.7311531 | 0.01009508 | 0.7312148 | 0.02158057 |  |  | 1345 | 0.8222846 | 0.841018 | 0.03949637 | 0.8332639 | 0.05056724 | 0.8333638 | 0.03627698 |  |  | 1345 | 0.739608 | 0.8617602 | 0.05388877 | 0.7800226 | 0.007378534 | 0.7800363 | 0.008281874 |  |  | 65160 | 0.7540501 | 0.8678712 | 0.01045251 | 0.7369418 | 0.01134094 | 0.7369296 | 0.009999917 |  |  | 22960 | 0.5982672 | 0.7035679 | 0.01071798 | 0.5891961 | 0.003712499 | 0.5891833 | 0.004113101
|  |  | 1202 | 0.8096029 | 0.7986596 | 0.009890434 | 0.8144063 | 0.08373827 | 0.8142325 | 0.1689735 |  |  | 1126 | 0.7594039 | 0.7276675 | 0.07951523 | 0.7324008 | 0.01008737 | 0.7324629 | 0.02155974 |  |  | 1350 | 0.8233636 | 0.8418713 | 0.03937538 | 0.8338679 | 0.05031841 | 0.8339675 | 0.03609849 |  |  | 1350 | 0.739608 | 0.8622793 | 0.05356675 | 0.7800861 | 0.007373716 | 0.7800992 | 0.008266698 |  |  | 65460 | 0.7540501 | 0.8678712 | 0.01045251 | 0.7372294 | 0.01134949 | 0.7372172 | 0.01000733 |  |  | 23260 | 0.5939163 | 0.7035679 | 0.01071798 | 0.5896179 | 0.003716454 | 0.5896053 | 0.004120071
|  |  | 1207 | 0.8104988 | 0.7998213 | 0.009874149 | 0.8153866 | 0.08383287 | 0.8152135 | 0.1691511 |  |  | 1131 | 0.7594039 | 0.7289611 | 0.07946906 | 0.7336417 | 0.01007948 | 0.7337042 | 0.02153852 |  |  | 1355 | 0.8244427 | 0.8427189 | 0.03925422 | 0.8344667 | 0.05007021 | 0.834566 | 0.03592045 |  |  | 1355 | 0.739608 | 0.8627934 | 0.05324598 | 0.7801484 | 0.007369055 | 0.7801611 | 0.008251987 |  |  | 65760 | 0.756288 | 0.8678712 | 0.01045251 | 0.7375167 | 0.01135804 | 0.7375046 | 0.01001474 |  |  | 23560 | 0.5982672 | 0.7035679 | 0.01071798 | 0.5900391 | 0.003720437 | 0.5900265 | 0.004127083
|  |  | 1212 | 0.8122907 | 0.8009763 | 0.009857722 | 0.8163599 | 0.08392682 | 0.8161875 | 0.1693271 |  |  | 1136 | 0.7622852 | 0.7302482 | 0.07942139 | 0.7348759 | 0.01007142 | 0.7349388 | 0.0215169 |  |  | 1360 | 0.8233636 | 0.8435607 | 0.03913291 | 0.8350603 | 0.04982264 | 0.8351592 | 0.03574287 |  |  | 1360 | 0.7412895 | 0.8633024 | 0.05292648 | 0.7802097 | 0.007364546 | 0.7802218 | 0.008237728 |  |  | 66060 | 0.7630019 | 0.8678712 | 0.01045251 | 0.7378036 | 0.01136659 | 0.7377916 | 0.01002216 |  |  | 23860 | 0.6004427 | 0.7035679 | 0.01071798 | 0.5904595 | 0.003724445 | 0.5904471 | 0.004134138
|  |  | 1217 | 0.8131867 | 0.8021245 | 0.009841156 | 0.8173264 | 0.08402015 | 0.8171546 | 0.1695015 |  |  | 1141 | 0.7632457 | 0.7315288 | 0.07937222 | 0.7361034 | 0.0100632 | 0.7361666 | 0.0214949 |  |  | 1365 | 0.8222846 | 0.8443968 | 0.03901146 | 0.8356487 | 0.04957571 | 0.8357473 | 0.03556575 |  |  | 1365 | 0.7412895 | 0.8638065 | 0.05260825 | 0.78027 | 0.007360185 | 0.7802816 | 0.008223908 |  |  | 66360 | 0.7630019 | 0.8678712 | 0.01045251 | 0.7380903 | 0.01137514 | 0.7380783 | 0.01002958 |  |  | 24160 | 0.6004427 | 0.7035679 | 0.01071798 | 0.5908793 | 0.00372848 | 0.5908669 | 0.004141234
|  |  | 1222 | 0.8149786 | 0.8032662 | 0.009824453 | 0.8182859 | 0.08411285 | 0.8181149 | 0.1696742 |  |  | 1146 | 0.7642061 | 0.7328031 | 0.07932157 | 0.7373242 | 0.01005481 | 0.7373878 | 0.02147251 |  |  | 1370 | 0.8222846 | 0.8452272 | 0.03888986 | 0.836232 | 0.04932944 | 0.8363302 | 0.03538911 |  |  | 1370 | 0.739608 | 0.8643056 | 0.0522913 | 0.7803292 | 0.007355966 | 0.7803403 | 0.008210516 |  |  | 66660 | 0.756288 | 0.8678712 | 0.01045251 | 0.7383766 | 0.0113837 | 0.7383647 | 0.010037 |  |  | 24460 | 0.5982672 | 0.7035679 | 0.01071798 | 0.5912983 | 0.003732539 | 0.591286 | 0.00414837
|  |  | 1227 | 0.8158746 | 0.8044012 | 0.009807614 | 0.8192387 | 0.08420492 | 0.8190684 | 0.1698453 |  |  | 1151 | 0.7670875 | 0.734071 | 0.07926945 | 0.7385383 | 0.01004625 | 0.7386023 | 0.02144975 |  |  | 1375 | 0.8233636 | 0.846052 | 0.03876814 | 0.8368103 | 0.04908382 | 0.8369081 | 0.03521294 |  |  | 1375 | 0.7412895 | 0.8647999 | 0.05197563 | 0.7803874 | 0.007351885 | 0.780398 | 0.008197538 |  |  | 66960 | 0.7607639 | 0.8678712 | 0.01045251 | 0.7386626 | 0.01139225 | 0.7386508 | 0.01004442 |  |  | 24760 | 0.6004427 | 0.7035679 | 0.01071798 | 0.5917167 | 0.003736623 | 0.5917045 | 0.004155546
|  |  | 1232 | 0.8158746 | 0.8055297 | 0.009790642 | 0.8201848 | 0.08429639 | 0.8200151 | 0.1700148 |  |  | 1156 | 0.766127 | 0.7353326 | 0.07921589 | 0.7397459 | 0.01003753 | 0.7398102 | 0.02142662 |  |  | 1380 | 0.8244427 | 0.8468712 | 0.03864629 | 0.8373834 | 0.04883888 | 0.8374809 | 0.03503725 |  |  | 1380 | 0.7412895 | 0.8652894 | 0.05166125 | 0.7804447 | 0.007347939 | 0.7804548 | 0.008184964 |  |  | 67260 | 0.758526 | 0.8678712 | 0.01045251 | 0.7389482 | 0.0114008 | 0.7389365 | 0.01005184 |  |  | 25060 | 0.606969 | 0.7035679 | 0.01071798 | 0.5921343 | 0.003740732 | 0.5921222 | 0.00416276
|  |  | 1237 | 0.8176665 | 0.8066516 | 0.00977354 | 0.8211241 | 0.08438724 | 0.8209552 | 0.1701828 |  |  | 1161 | 0.7670875 | 0.7365878 | 0.0791609 | 0.740947 | 0.01002866 | 0.7410116 | 0.02140312 |  |  | 1385 | 0.8244427 | 0.8476849 | 0.03852433 | 0.8379516 | 0.04859462 | 0.8380488 | 0.03486206 |  |  | 1385 | 0.742971 | 0.8657741 | 0.05134817 | 0.7805009 | 0.007344123 | 0.7805106 | 0.008172783 |  |  | 67560 | 0.758526 | 0.8678712 | 0.01045251 | 0.7392336 | 0.01140935 | 0.7392219 | 0.01005926 |  |  | 25360 | 0.606969 | 0.7035679 | 0.01071798 | 0.5925513 | 0.003744864 | 0.5925392 | 0.004170012
|  |  | 1242 | 0.8176665 | 0.807767 | 0.009756308 | 0.8220569 | 0.08447748 | 0.8218887 | 0.1703491 |  |  | 1166 | 0.7690084 | 0.7378368 | 0.07910449 | 0.7421415 | 0.01001962 | 0.7422064 | 0.02137926 |  |  | 1390 | 0.8255217 | 0.848493 | 0.03840225 | 0.8385149 | 0.04835104 | 0.8386117 | 0.03468736 |  |  | 1390 | 0.739608 | 0.8662541 | 0.0510364 | 0.7805563 | 0.007340433 | 0.7805654 | 0.008160981 |  |  | 67860 | 0.758526 | 0.8678712 | 0.01045251 | 0.7395186 | 0.01141791 | 0.7395069 | 0.01006669 |  |  | 25660 | 0.6004427 | 0.7035679 | 0.01071798 | 0.5929675 | 0.003749019 | 0.5929556 | 0.0041773
|  |  | 1247 | 0.8185624 | 0.808876 | 0.009738949 | 0.8229831 | 0.08456713 | 0.8228156 | 0.1705139 |  |  | 1171 | 0.7690084 | 0.7390795 | 0.07904667 | 0.7433295 | 0.01001043 | 0.7433948 | 0.02135505 |  |  | 1395 | 0.8255217 | 0.8492957 | 0.03828008 | 0.8390732 | 0.04810815 | 0.8391696 | 0.03451315 |  |  | 1395 | 0.739608 | 0.8667294 | 0.05072592 | 0.7806106 | 0.007336865 | 0.7806193 | 0.00814955 |  |  | 68160 | 0.7607639 | 0.8678712 | 0.01045251 | 0.7398032 | 0.01142646 | 0.7397917 | 0.01007411 |  |  | 25960 | 0.6026181 | 0.7035679 | 0.01071798 | 0.5933831 | 0.003753197 | 0.5933712 | 0.004184624
|  |  | 1252 | 0.8203544 | 0.8099786 | 0.009721466 | 0.8239028 | 0.08465618 | 0.8237361 | 0.1706772 |  |  | 1176 | 0.7718898 | 0.7403161 | 0.07898747 | 0.744511 | 0.01000108 | 0.7445766 | 0.02133048 |  |  | 1400 | 0.8255217 | 0.850093 | 0.03815781 | 0.8396267 | 0.04786596 | 0.8397228 | 0.03433946 |  |  | 1400 | 0.7446525 | 0.8672001 | 0.05041676 | 0.7806641 | 0.007333416 | 0.7806724 | 0.008138478 |  |  | 68460 | 0.756288 | 0.8678712 | 0.01045251 | 0.7400876 | 0.01143501 | 0.7400761 | 0.01008154 |  |  | 26260 | 0.6026181 | 0.7035679 | 0.01071798 | 0.5937979 | 0.003757397 | 0.5937861 | 0.004191983
|  |  | 1257 | 0.8212503 | 0.8110748 | 0.00970386 | 0.824816 | 0.08474465 | 0.8246501 | 0.1708389 |  |  | 1181 | 0.7718898 | 0.7415464 | 0.0789269 | 0.7456862 | 0.009991587 | 0.7457521 | 0.02130556 |  |  | 1405 | 0.8244427 | 0.8508848 | 0.03803545 | 0.8401754 | 0.04762449 | 0.8402711 | 0.03416627 |  |  | 1405 | 0.7412895 | 0.8676662 | 0.05010892 | 0.7807167 | 0.007330081 | 0.7807245 | 0.008127755 |  |  | 68760 | 0.7607639 | 0.8678712 | 0.01045251 | 0.7403716 | 0.01144356 | 0.7403602 | 0.01008896 |  |  | 26560 | 0.606969 | 0.7035679 | 0.01071798 | 0.5942121 | 0.003761619 | 0.5942004 | 0.004199376
|  |  | 1262 | 0.8221463 | 0.8121646 | 0.009686133 | 0.8257229 | 0.08483253 | 0.8255577 | 0.1709991 |  |  | 1186 | 0.7738107 | 0.7427706 | 0.07886497 | 0.7468549 | 0.009981941 | 0.7469212 | 0.0212803 |  |  | 1410 | 0.8276797 | 0.8516713 | 0.03791301 | 0.8407193 | 0.04738372 | 0.8408146 | 0.0339936 |  |  | 1410 | 0.739608 | 0.8681278 | 0.04980239 | 0.7807685 | 0.007326858 | 0.7807758 | 0.008117371 |  |  | 69060 | 0.7652398 | 0.8678712 | 0.01045251 | 0.7406553 | 0.01145211 | 0.7406439 | 0.01009639 |  |  | 26860 | 0.6047936 | 0.7035679 | 0.01071798 | 0.5946256 | 0.003765862 | 0.5946139 | 0.004206802
|  |  | 1267 | 0.8239382 | 0.8132481 | 0.009668287 | 0.8266234 | 0.08491983 | 0.8264591 | 0.1711578 |  |  | 1191 | 0.7747712 | 0.7439887 | 0.0788017 | 0.7480173 | 0.009972147 | 0.7480839 | 0.0212547 |  |  | 1415 | 0.8255217 | 0.8524525 | 0.0377905 | 0.8412584 | 0.04714368 | 0.8413534 | 0.03382145 |  |  | 1415 | 0.739608 | 0.8685849 | 0.04949719 | 0.7808193 | 0.007323742 | 0.7808262 | 0.008107316 |  |  | 69360 | 0.7630019 | 0.8678712 | 0.01045251 | 0.7409387 | 0.01146066 | 0.7409274 | 0.01010381 |  |  | 27160 | 0.6091445 | 0.7035679 | 0.01071798 | 0.5950383 | 0.003770126 | 0.5950268 | 0.00421426
|  |  | 1272 | 0.8248341 | 0.8143254 | 0.009650324 | 0.8275177 | 0.08500656 | 0.8273541 | 0.171315 |  |  | 1196 | 0.7757316 | 0.7452007 | 0.0787371 | 0.7491734 | 0.009962208 | 0.7492403 | 0.02122877 |  |  | 1420 | 0.8255217 | 0.8532284 | 0.03766791 | 0.8417929 | 0.04690437 | 0.8418875 | 0.03364982 |  |  | 1420 | 0.7412895 | 0.8690375 | 0.04919332 | 0.7808694 | 0.007320731 | 0.7808758 | 0.00809758 |  |  | 69660 | 0.7607639 | 0.8678712 | 0.01045251 | 0.7412217 | 0.0114692 | 0.7412105 | 0.01011124 |  |  | 27460 | 0.6091445 | 0.7035679 | 0.01071798 | 0.5954504 | 0.00377441 | 0.595439 | 0.00422175
|  |  | 1277 | 0.8248341 | 0.8153964 | 0.009632247 | 0.8284058 | 0.08509272 | 0.828243 | 0.1714707 |  |  | 1201 | 0.7776525 | 0.7464066 | 0.07867119 | 0.7503232 | 0.009952125 | 0.7503904 | 0.0212025 |  |  | 1425 | 0.8266007 | 0.853999 | 0.03754527 | 0.8423227 | 0.04666579 | 0.842417 | 0.03347873 |  |  | 1425 | 0.7412895 | 0.8694857 | 0.04889078 | 0.7809186 | 0.007317821 | 0.7809246 | 0.008088154 |  |  | 69960 | 0.7607639 | 0.8678712 | 0.01045251 | 0.7415045 | 0.01147775 | 0.7414933 | 0.01011866 |  |  | 27760 | 0.6047936 | 0.7035679 | 0.01071798 | 0.5958618 | 0.003778715 | 0.5958504 | 0.00422927
|  |  | 1282 | 0.8248341 | 0.8164613 | 0.009614056 | 0.8292876 | 0.08517832 | 0.8291257 | 0.1716249 |  |  | 1206 | 0.778613 | 0.7476065 | 0.07860398 | 0.7514668 | 0.009941901 | 0.7515343 | 0.02117591 |  |  | 1430 | 0.8255217 | 0.8547644 | 0.03742258 | 0.8428479 | 0.04642795 | 0.8429418 | 0.03330817 |  |  | 1430 | 0.7412895 | 0.8699295 | 0.04858958 | 0.780967 | 0.007315009 | 0.7809726 | 0.008079028 |  |  | 70260 | 0.7630019 | 0.8678712 | 0.01045251 | 0.7417869 | 0.01148629 | 0.7417757 | 0.01012609 |  |  | 28060 | 0.606969 | 0.7035679 | 0.01071798 | 0.5962725 | 0.003783039 | 0.5962612 | 0.00423682
|  |  | 1287 | 0.8257301 | 0.8175199 | 0.009595754 | 0.8301634 | 0.08526335 | 0.8300023 | 0.1717777 |  |  | 1211 | 0.7805339 | 0.7488005 | 0.07853548 | 0.7526041 | 0.009931537 | 0.7526719 | 0.021149 |  |  | 1435 | 0.8276797 | 0.8555246 | 0.03729983 | 0.8433685 | 0.04619087 | 0.8434621 | 0.03313815 |  |  | 1435 | 0.739608 | 0.8703691 | 0.04828972 | 0.7810146 | 0.007312292 | 0.7810198 | 0.008070195 |  |  | 70560 | 0.7630019 | 0.8678712 | 0.01045251 | 0.742069 | 0.01149483 | 0.7420579 | 0.01013351 |  |  | 28360 | 0.6026181 | 0.7035679 | 0.01071798 | 0.5966825 | 0.003787382 | 0.5966713 | 0.004244399
|  |  | 1292 | 0.8266261 | 0.8185725 | 0.009577344 | 0.8310331 | 0.08534784 | 0.8308728 | 0.171929 |  |  | 1216 | 0.7805339 | 0.7499884 | 0.07846572 | 0.7537353 | 0.009921035 | 0.7538034 | 0.02112177 |  |  | 1440 | 0.8276797 | 0.8562797 | 0.03717704 | 0.8438846 | 0.04595453 | 0.8439778 | 0.03296867 |  |  | 1440 | 0.7379266 | 0.8708043 | 0.0479912 | 0.7810614 | 0.007309666 | 0.7810662 | 0.008061645 |  |  | 70860 | 0.7652398 | 0.8678712 | 0.01045251 | 0.7423507 | 0.01150337 | 0.7423397 | 0.01014094 |  |  | 28660 | 0.6091445 | 0.7035679 | 0.01071798 | 0.5970918 | 0.003791743 | 0.5970807 | 0.004252006
|  |  | 1297 | 0.8293139 | 0.819619 | 0.009558826 | 0.8318969 | 0.08543177 | 0.8317374 | 0.1720788 |  |  | 1221 | 0.7805339 | 0.7511704 | 0.0783947 | 0.7548603 | 0.009910398 | 0.7549287 | 0.02109423 |  |  | 1445 | 0.8287587 | 0.8570296 | 0.03705422 | 0.8443962 | 0.04571896 | 0.844489 | 0.03279974 |  |  | 1445 | 0.7412895 | 0.8712353 | 0.04769403 | 0.7811075 | 0.00730713 | 0.7811119 | 0.00805337 |  |  | 71160 | 0.7630019 | 0.8678712 | 0.01045251 | 0.7426322 | 0.01151191 | 0.7426212 | 0.01014836 |  |  | 28960 | 0.606969 | 0.7035679 | 0.01071798 | 0.5975005 | 0.003796123 | 0.5974895 | 0.004259641
|  |  | 1302 | 0.8293139 | 0.8206594 | 0.009540202 | 0.8327546 | 0.08551516 | 0.832596 | 0.1722273 |  |  | 1226 | 0.7824548 | 0.7523465 | 0.07832243 | 0.7559793 | 0.009899627 | 0.7560479 | 0.02106638 |  |  | 1450 | 0.8287587 | 0.8577745 | 0.03693137 | 0.8449033 | 0.04548415 | 0.8449958 | 0.03263137 |  |  | 1450 | 0.739608 | 0.8716621 | 0.04739821 | 0.7811529 | 0.007304679 | 0.7811569 | 0.008045361 |  |  | 71460 | 0.7652398 | 0.8678712 | 0.01045251 | 0.7429133 | 0.01152045 | 0.7429024 | 0.01015578 |  |  | 29260 | 0.6047936 | 0.7035679 | 0.01071798 | 0.5979085 | 0.00380052 | 0.5978975 | 0.004267302
|  |  | 1307 | 0.8311059 | 0.8216937 | 0.009521475 | 0.8336065 | 0.08559801 | 0.8334487 | 0.1723743 |  |  | 1231 | 0.7834153 | 0.7535167 | 0.07824894 | 0.7570921 | 0.009888724 | 0.757161 | 0.02103822 |  |  | 1455 | 0.8276797 | 0.8585143 | 0.0368085 | 0.8454061 | 0.04525011 | 0.8454982 | 0.03246355 |  |  | 1455 | 0.742971 | 0.8720847 | 0.04710374 | 0.7811975 | 0.007302312 | 0.7812011 | 0.008037611 |  |  | 71760 | 0.7652398 | 0.8678712 | 0.01045251 | 0.7431941 | 0.01152898 | 0.7431832 | 0.0101632 |  |  | 29560 | 0.6113199 | 0.7035679 | 0.01071798 | 0.5983157 | 0.003804935 | 0.5983049 | 0.004274989
|  |  | 1312 | 0.8302099 | 0.8227221 | 0.009502646 | 0.8344525 | 0.08568033 | 0.8342956 | 0.1725199 |  |  | 1236 | 0.7853362 | 0.7546811 | 0.07817424 | 0.7581989 | 0.009877692 | 0.7582681 | 0.02100977 |  |  | 1460 | 0.8266007 | 0.8592491 | 0.03668561 | 0.8459044 | 0.04501685 | 0.8459962 | 0.03229629 |  |  | 1460 | 0.739608 | 0.8725033 | 0.04681062 | 0.7812414 | 0.007300026 | 0.7812446 | 0.008030112 |  |  | 72060 | 0.7674778 | 0.8678712 | 0.01045251 | 0.7434745 | 0.01153751 | 0.7434638 | 0.01017062 |  |  | 29860 | 0.6134954 | 0.7035679 | 0.01071798 | 0.5987223 | 0.003809367 | 0.5987115 | 0.004282702
|  |  | 1317 | 0.8320018 | 0.8237446 | 0.009483717 | 0.8352928 | 0.08576212 | 0.8351367 | 0.1726641 |  |  | 1241 | 0.7843757 | 0.7558397 | 0.07809833 | 0.7592997 | 0.009866531 | 0.7593691 | 0.02098102 |  |  | 1465 | 0.8309167 | 0.859979 | 0.0365627 | 0.8463985 | 0.04478438 | 0.8464899 | 0.03212959 |  |  | 1465 | 0.7412895 | 0.8729177 | 0.04651886 | 0.7812846 | 0.007297818 | 0.7812875 | 0.008022856 |  |  | 72360 | 0.7674778 | 0.8678712 | 0.01045251 | 0.7437547 | 0.01154603 | 0.743744 | 0.01017804 |  |  | 30160 | 0.6178463 | 0.7035679 | 0.01071798 | 0.5991282 | 0.003813815 | 0.5991175 | 0.004290438
|  |  | 1322 | 0.8337937 | 0.8247611 | 0.00946469 | 0.8361273 | 0.08584338 | 0.8359721 | 0.172807 |  |  | 1246 | 0.7853362 | 0.7569925 | 0.07802124 | 0.7603945 | 0.009855244 | 0.7604642 | 0.02095197 |  |  | 1470 | 0.8287587 | 0.8607039 | 0.03643979 | 0.8468882 | 0.04455269 | 0.8469792 | 0.03196346 |  |  | 1470 | 0.742971 | 0.8733281 | 0.04622846 | 0.7813271 | 0.007295686 | 0.7813296 | 0.008015836 |  |  | 72660 | 0.7652398 | 0.8678712 | 0.01045251 | 0.7440345 | 0.01155456 | 0.7440239 | 0.01018546 |  |  | 30460 | 0.6091445 | 0.7035679 | 0.01071798 | 0.5995335 | 0.003818279 | 0.5995228 | 0.004298198
|  |  | 1327 | 0.8346897 | 0.8257718 | 0.009445566 | 0.8369561 | 0.08592411 | 0.8368017 | 0.1729484 |  |  | 1251 | 0.7872571 | 0.7581395 | 0.07794298 | 0.7614834 | 0.009843832 | 0.7615533 | 0.02092264 |  |  | 1475 | 0.8298377 | 0.8614239 | 0.03631689 | 0.8473737 | 0.04432179 | 0.8474643 | 0.0317979 |  |  | 1475 | 0.739608 | 0.8737345 | 0.04593943 | 0.781369 | 0.007293627 | 0.7813711 | 0.008009044 |  |  | 72960 | 0.7697157 | 0.8678712 | 0.01045251 | 0.744314 | 0.01156308 | 0.7443034 | 0.01019287 |  |  | 30760 | 0.6091445 | 0.7035679 | 0.01071798 | 0.599938 | 0.003822759 | 0.5999275 | 0.004305981
|  |  | 1332 | 0.8355856 | 0.8267766 | 0.009426348 | 0.8377792 | 0.08600434 | 0.8376258 | 0.1730885 |  |  | 1256 | 0.7901385 | 0.7592808 | 0.07786355 | 0.7625663 | 0.009832298 | 0.7626365 | 0.02089303 |  |  | 1480 | 0.8298377 | 0.862139 | 0.03619398 | 0.8478549 | 0.04409169 | 0.8479452 | 0.03163292 |  |  | 1480 | 0.742971 | 0.874137 | 0.04565175 | 0.7814102 | 0.007291639 | 0.781412 | 0.008002475 |  |  | 73260 | 0.7652398 | 0.8678712 | 0.01045251 | 0.7445932 | 0.01157159 | 0.7445827 | 0.01020029 |  |  | 31060 | 0.606969 | 0.7035679 | 0.01071798 | 0.6003419 | 0.003827254 | 0.6003314 | 0.004313787
|  |  | 1337 | 0.8346897 | 0.8277756 | 0.009407037 | 0.8385968 | 0.08608404 | 0.8384442 | 0.1732273 |  |  | 1261 | 0.789178 | 0.7604164 | 0.07778298 | 0.7636434 | 0.009820644 | 0.7637138 | 0.02086313 |  |  | 1485 | 0.8309167 | 0.8628493 | 0.03607109 | 0.848332 | 0.0438624 | 0.8484219 | 0.03146852 |  |  | 1485 | 0.742971 | 0.8745355 | 0.04536544 | 0.7814507 | 0.007289719 | 0.7814522 | 0.00799612 |  |  | 73560 | 0.7652398 | 0.8678712 | 0.01045251 | 0.7448721 | 0.01158011 | 0.7448616 | 0.0102077 |  |  | 31360 | 0.6200217 | 0.7035679 | 0.01071798 | 0.6007451 | 0.003831764 | 0.6007347 | 0.004321613
|  |  | 1342 | 0.8382735 | 0.8287688 | 0.009387635 | 0.8394088 | 0.08616324 | 0.8392571 | 0.1733647 |  |  | 1266 | 0.7910989 | 0.7615463 | 0.07770128 | 0.7647146 | 0.00980887 | 0.7647853 | 0.02083296 |  |  | 1490 | 0.8287587 | 0.8635547 | 0.03594822 | 0.8488049 | 0.04363391 | 0.8488944 | 0.0313047 |  |  | 1490 | 0.7412895 | 0.8749302 | 0.0450805 | 0.7814906 | 0.007287866 | 0.7814917 | 0.007989974 |  |  | 73860 | 0.7607639 | 0.8678712 | 0.01045251 | 0.7451506 | 0.01158862 | 0.7451402 | 0.01021511 |  |  | 31660 | 0.6113199 | 0.7035679 | 0.01071798 | 0.6011476 | 0.003836288 | 0.6011373 | 0.004329461
|  |  | 1347 | 0.8382735 | 0.8297562 | 0.009368143 | 0.8402153 | 0.08624194 | 0.8400645 | 0.1735008 |  |  | 1271 | 0.7901385 | 0.7626705 | 0.07761846 | 0.76578 | 0.009796979 | 0.765851 | 0.02080252 |  |  | 1495 | 0.8298377 | 0.8642554 | 0.03582537 | 0.8492737 | 0.04340623 | 0.8493629 | 0.03114146 |  |  | 1495 | 0.742971 | 0.875321 | 0.04479693 | 0.7815299 | 0.007286077 | 0.7815307 | 0.007984029 |  |  | 74160 | 0.7607639 | 0.8678712 | 0.01045251 | 0.7454289 | 0.01159712 | 0.7454185 | 0.01022252 |  |  | 31960 | 0.6156708 | 0.7035679 | 0.01071798 | 0.6015495 | 0.003840826 | 0.6015393 | 0.004337328
|  |  | 1352 | 0.8382735 | 0.830738 | 0.009348563 | 0.8410163 | 0.08632014 | 0.8408665 | 0.1736355 |  |  | 1276 | 0.7920594 | 0.7637892 | 0.07753453 | 0.7668396 | 0.009784973 | 0.7669108 | 0.0207718 |  |  | 1500 | 0.8309167 | 0.8649514 | 0.03570255 | 0.8497384 | 0.04317937 | 0.8498272 | 0.03097881 |  |  | 1500 | 0.739608 | 0.875708 | 0.04451472 | 0.7815686 | 0.00728435 | 0.7815691 | 0.007978281 |  |  | 74460 | 0.7652398 | 0.8678712 | 0.01045251 | 0.7457068 | 0.01160562 | 0.7456965 | 0.01022992 |  |  | 32260 | 0.6156708 | 0.7035679 | 0.01071798 | 0.6019507 | 0.003845378 | 0.6019405 | 0.004345215
|  |  | 1357 | 0.8391695 | 0.831714 | 0.009328897 | 0.841812 | 0.08639784 | 0.8416631 | 0.173769 |  |  | 1281 | 0.7939803 | 0.7649022 | 0.0774495 | 0.7678935 | 0.009772854 | 0.7679649 | 0.02074083 |  |  | 1505 | 0.8309167 | 0.8656426 | 0.03557976 | 0.8501991 | 0.04295333 | 0.8502875 | 0.03081675 |  |  | 1505 | 0.746334 | 0.8760912 | 0.04423389 | 0.7816067 | 0.007282684 | 0.7816068 | 0.007972722 |  |  | 74760 | 0.7607639 | 0.8678712 | 0.01045251 | 0.7459844 | 0.01161412 | 0.7459742 | 0.01023732 |  |  | 32560 | 0.6134954 | 0.7035679 | 0.01071798 | 0.6023512 | 0.003849944 | 0.6023411 | 0.00435312
|  |  | 1362 | 0.8409614 | 0.8326844 | 0.009309147 | 0.8426022 | 0.08647505 | 0.8424543 | 0.1739012 |  |  | 1286 | 0.7949408 | 0.7660097 | 0.0773634 | 0.7689416 | 0.009760622 | 0.7690133 | 0.02070959 |  |  | 1510 | 0.8319958 | 0.8663291 | 0.03545701 | 0.8506557 | 0.04272811 | 0.8507438 | 0.03065529 |  |  | 1510 | 0.742971 | 0.8764707 | 0.04395442 | 0.7816443 | 0.007281076 | 0.781644 | 0.007967347 |  |  | 75060 | 0.7697157 | 0.8678712 | 0.01045251 | 0.7462617 | 0.01162261 | 0.7462515 | 0.01024473 |  |  | 32860 | 0.6134954 | 0.7035679 | 0.01071798 | 0.602751 | 0.003854522 | 0.602741 | 0.004361044
|  |  | 1367 | 0.8418573 | 0.8336492 | 0.009289314 | 0.8433872 | 0.08655177 | 0.8432402 | 0.174032 |  |  | 1291 | 0.7949408 | 0.7671117 | 0.07727623 | 0.7699841 | 0.00974828 | 0.7700559 | 0.0206781 |  |  | 1515 | 0.8298377 | 0.867011 | 0.0353343 | 0.8511084 | 0.04250372 | 0.8511962 | 0.03049442 |  |  | 1515 | 0.746334 | 0.8768465 | 0.04367633 | 0.7816812 | 0.007279524 | 0.7816807 | 0.00796215 |  |  | 75360 | 0.7607639 | 0.8678712 | 0.01045251 | 0.7465386 | 0.0116311 | 0.7465285 | 0.01025212 |  |  | 33160 | 0.6200217 | 0.7035679 | 0.01071798 | 0.6031502 | 0.003859113 | 0.6031403 | 0.004368985
|  |  | 1372 | 0.8418573 | 0.8346085 | 0.009269399 | 0.8441669 | 0.08662801 | 0.8440209 | 0.1741616 |  |  | 1296 | 0.7978221 | 0.7682082 | 0.077188 | 0.7710209 | 0.00973583 | 0.771093 | 0.02064635 |  |  | 1520 | 0.8319958 | 0.8676883 | 0.03521164 | 0.8515572 | 0.04228016 | 0.8516445 | 0.03033415 |  |  | 1520 | 0.739608 | 0.8772186 | 0.04339961 | 0.7817176 | 0.007278026 | 0.7817167 | 0.007957126 |  |  | 75660 | 0.7652398 | 0.8678712 | 0.01045251 | 0.7468153 | 0.01163959 | 0.7468053 | 0.01025952 |  |  | 33460 | 0.6178463 | 0.7035679 | 0.01071798 | 0.6035487 | 0.003863716 | 0.6035388 | 0.004376942
|  |  | 1377 | 0.8436493 | 0.8355621 | 0.009249405 | 0.8449414 | 0.08670377 | 0.8447963 | 0.1742899 |  |  | 1301 | 0.7968617 | 0.7692991 | 0.07709873 | 0.772052 | 0.009723273 | 0.7721243 | 0.02061436 |  |  | 1525 | 0.8330748 | 0.868361 | 0.03508904 | 0.852002 | 0.04205744 | 0.852089 | 0.03017448 |  |  | 1525 | 0.742971 | 0.8775871 | 0.04312427 | 0.7817534 | 0.007276581 | 0.7817523 | 0.007952269 |  |  | 75960 | 0.7652398 | 0.8678712 | 0.01045251 | 0.7470916 | 0.01164807 | 0.7470816 | 0.01026691 |  |  | 33760 | 0.6156708 | 0.7035679 | 0.01071798 | 0.6039465 | 0.003868331 | 0.6039368 | 0.004384916
|  |  | 1382 | 0.8445452 | 0.8365103 | 0.009229333 | 0.8457107 | 0.08677906 | 0.8455665 | 0.174417 |  |  | 1306 | 0.7978221 | 0.7703847 | 0.07700843 | 0.7730776 | 0.009710611 | 0.7731501 | 0.02058212 |  |  | 1530 | 0.8309167 | 0.8690292 | 0.03496649 | 0.852443 | 0.04183556 | 0.8525297 | 0.03001542 |  |  | 1530 | 0.7412895 | 0.8779521 | 0.0428503 | 0.7817887 | 0.007275188 | 0.7817873 | 0.007947574 |  |  | 76260 | 0.7630019 | 0.8678712 | 0.01045251 | 0.7473676 | 0.01165654 | 0.7473577 | 0.0102743 |  |  | 34060 | 0.6156708 | 0.7035679 | 0.01071798 | 0.6043437 | 0.003872957 | 0.604334 | 0.004392905
|  |  | 1387 | 0.8454412 | 0.837453 | 0.009209184 | 0.8464749 | 0.08685387 | 0.8463317 | 0.1745428 |  |  | 1311 | 0.799743 | 0.7714648 | 0.07691711 | 0.7740976 | 0.009697845 | 0.7741703 | 0.02054964 |  |  | 1535 | 0.8319958 | 0.8696928 | 0.03484401 | 0.8528802 | 0.04161452 | 0.8529664 | 0.02985697 |  |  | 1535 | 0.742971 | 0.8783134 | 0.0425777 | 0.7818235 | 0.007273843 | 0.7818218 | 0.007943035 |  |  | 76560 | 0.7652398 | 0.8678712 | 0.01045251 | 0.7476433 | 0.01166501 | 0.7476335 | 0.01028169 |  |  | 34360 | 0.6156708 | 0.7035679 | 0.01071798 | 0.6047402 | 0.003877594 | 0.6047306 | 0.004400909
|  |  | 1392 | 0.8454412 | 0.8383902 | 0.009188961 | 0.847234 | 0.08692822 | 0.8470917 | 0.1746674 |  |  | 1316 | 0.8007035 | 0.7725395 | 0.07682479 | 0.775112 | 0.009684978 | 0.7751849 | 0.02051692 |  |  | 1540 | 0.8319958 | 0.8703519 | 0.0347216 | 0.8533135 | 0.04139433 | 0.8533994 | 0.02969913 |  |  | 1540 | 0.739608 | 0.8786713 | 0.04230648 | 0.7818578 | 0.007272546 | 0.7818557 | 0.007938649 |  |  | 76860 | 0.7652398 | 0.8678712 | 0.01045251 | 0.7479187 | 0.01167347 | 0.7479089 | 0.01028907 |  |  | 34660 | 0.6178463 | 0.7035679 | 0.01071798 | 0.605136 | 0.003882242 | 0.6051265 | 0.004408927
|  |  | 1397 | 0.8472331 | 0.839322 | 0.009168664 | 0.847988 | 0.0870021 | 0.8478467 | 0.1747908 |  |  | 1321 | 0.8007035 | 0.7736088 | 0.07673147 | 0.776121 | 0.009672011 | 0.7761941 | 0.02048396 |  |  | 1545 | 0.8341538 | 0.8710065 | 0.03459926 | 0.8537431 | 0.04117499 | 0.8538286 | 0.0295419 |  |  | 1545 | 0.742971 | 0.8790256 | 0.04203664 | 0.7818916 | 0.007271296 | 0.7818892 | 0.00793441 |  |  | 77160 | 0.7674778 | 0.8678712 | 0.01045251 | 0.7481938 | 0.01168193 | 0.748184 | 0.01029645 |  |  | 34960 | 0.6200217 | 0.7035679 | 0.01071798 | 0.6055312 | 0.003886901 | 0.6055217 | 0.004416959
|  |  | 1402 | 0.8472331 | 0.8402484 | 0.009148295 | 0.848737 | 0.08707553 | 0.8485967 | 0.174913 |  |  | 1326 | 0.801664 | 0.7746729 | 0.07663717 | 0.7771244 | 0.009658945 | 0.7771978 | 0.02045077 |  |  | 1550 | 0.8341538 | 0.8716568 | 0.03447699 | 0.854169 | 0.0409565 | 0.8542541 | 0.02938528 |  |  | 1550 | 0.7480154 | 0.8793765 | 0.04176816 | 0.7819248 | 0.007270089 | 0.7819222 | 0.007930313 |  |  | 77460 | 0.7719536 | 0.8678712 | 0.01045251 | 0.7484685 | 0.01169039 | 0.7484589 | 0.01030382 |  |  | 35260 | 0.6243726 | 0.7035679 | 0.01071798 | 0.6059257 | 0.003891569 | 0.6059163 | 0.004425004
|  |  | 1407 | 0.8472331 | 0.8411694 | 0.009127856 | 0.8494811 | 0.08714849 | 0.8493418 | 0.1750339 |  |  | 1331 | 0.8045453 | 0.7757315 | 0.0765419 | 0.7781225 | 0.009645782 | 0.778196 | 0.02041736 |  |  | 1555 | 0.8330748 | 0.8723026 | 0.03435482 | 0.8545911 | 0.04073887 | 0.8546759 | 0.02922928 |  |  | 1555 | 0.7446525 | 0.879724 | 0.04150107 | 0.7819576 | 0.007268926 | 0.7819547 | 0.007926355 |  |  | 77760 | 0.7719536 | 0.8678712 | 0.01045251 | 0.748743 | 0.01169884 | 0.7487334 | 0.0103112 |  |  | 35560 | 0.6221972 | 0.7035679 | 0.01071798 | 0.6063195 | 0.003896247 | 0.6063103 | 0.004433061
|  |  | 1412 | 0.849921 | 0.8420851 | 0.009107348 | 0.8502203 | 0.08722101 | 0.850082 | 0.1751536 |  |  | 1336 | 0.8045453 | 0.7767849 | 0.07644568 | 0.7791151 | 0.009632524 | 0.7791887 | 0.02038372 |  |  | 1560 | 0.8341538 | 0.872944 | 0.03423272 | 0.8550096 | 0.04052209 | 0.855094 | 0.0290739 |  |  | 1560 | 0.7446525 | 0.8800681 | 0.04123534 | 0.7819899 | 0.007267805 | 0.7819867 | 0.00792253 |  |  | 78060 | 0.7719536 | 0.8678712 | 0.01045251 | 0.7490171 | 0.01170728 | 0.7490075 | 0.01031857 |  |  | 35860 | 0.6221972 | 0.7035679 | 0.01071798 | 0.6067127 | 0.003900935 | 0.6067035 | 0.00444113
|  |  | 1417 | 0.8508169 | 0.8429955 | 0.009086773 | 0.8509545 | 0.08729308 | 0.8508172 | 0.1752722 |  |  | 1341 | 0.8055058 | 0.7778331 | 0.07634851 | 0.7801023 | 0.009619172 | 0.7801761 | 0.02034987 |  |  | 1565 | 0.8341538 | 0.8735811 | 0.03411072 | 0.8554244 | 0.04030618 | 0.8555085 | 0.02891914 |  |  | 1565 | 0.742971 | 0.8804089 | 0.040971 | 0.7820218 | 0.007266724 | 0.7820183 | 0.007918834 |  |  | 78360 | 0.7652398 | 0.8678712 | 0.01045251 | 0.7492909 | 0.01171571 | 0.7492814 | 0.01032593 |  |  | 36160 | 0.6091445 | 0.7035679 | 0.01071798 | 0.6071053 | 0.003905631 | 0.6070961 | 0.004449211
|  |  | 1422 | 0.849921 | 0.8439006 | 0.009066131 | 0.851684 | 0.0873647 | 0.8515477 | 0.1753896 |  |  | 1346 | 0.8064662 | 0.778876 | 0.0762504 | 0.7810841 | 0.009605728 | 0.7811582 | 0.02031579 |  |  | 1570 | 0.8341538 | 0.8742139 | 0.03398882 | 0.8558357 | 0.04009113 | 0.8559194 | 0.028765 |  |  | 1570 | 0.7446525 | 0.8807463 | 0.04070802 | 0.7820532 | 0.007265682 | 0.7820494 | 0.007915264 |  |  | 78660 | 0.7652398 | 0.8678712 | 0.01045251 | 0.7495644 | 0.01172415 | 0.749555 | 0.01033329 |  |  | 36460 | 0.6221972 | 0.7035679 | 0.01071798 | 0.6074971 | 0.003910337 | 0.6074881 | 0.004457302
|  |  | 1427 | 0.8508169 | 0.8448006 | 0.009045426 | 0.8524087 | 0.08743588 | 0.8522733 | 0.1755058 |  |  | 1351 | 0.8064662 | 0.7799137 | 0.07615138 | 0.7820606 | 0.009592194 | 0.7821349 | 0.0202815 |  |  | 1575 | 0.8330748 | 0.8748424 | 0.03386702 | 0.8562433 | 0.03987695 | 0.8563267 | 0.02861148 |  |  | 1575 | 0.742971 | 0.8810805 | 0.04044641 | 0.7820841 | 0.007264678 | 0.7820801 | 0.007911814 |  |  | 78960 | 0.7674778 | 0.8678712 | 0.01045251 | 0.7498376 | 0.01173257 | 0.7498282 | 0.01034065 |  |  | 36760 | 0.6200217 | 0.7035679 | 0.01071798 | 0.6078884 | 0.00391505 | 0.6078794 | 0.004465403
|  |  | 1432 | 0.8526088 | 0.8456952 | 0.009024657 | 0.8531286 | 0.08750663 | 0.8529942 | 0.1756208 |  |  | 1356 | 0.8064662 | 0.7809462 | 0.07605144 | 0.7830318 | 0.00957857 | 0.7831063 | 0.020247 |  |  | 1580 | 0.8341538 | 0.8754667 | 0.03374532 | 0.8566474 | 0.03966364 | 0.8567304 | 0.0284586 |  |  | 1580 | 0.7446525 | 0.8814114 | 0.04018618 | 0.7821146 | 0.00726371 | 0.7821103 | 0.007908483 |  |  | 79260 | 0.7652398 | 0.8678712 | 0.01045251 | 0.7501105 | 0.01174099 | 0.7501012 | 0.010348 |  |  | 37060 | 0.6243726 | 0.7035679 | 0.01071798 | 0.6082789 | 0.003919772 | 0.60827 | 0.004473514
|  |  | 1437 | 0.8517129 | 0.8465848 | 0.009003827 | 0.8538437 | 0.08757694 | 0.8537104 | 0.1757348 |  |  | 1361 | 0.8083872 | 0.7819735 | 0.07595061 | 0.7839978 | 0.009564859 | 0.7840724 | 0.0202123 |  |  | 1585 | 0.8352328 | 0.8760867 | 0.03362373 | 0.857048 | 0.0394512 | 0.8571307 | 0.02830634 |  |  | 1585 | 0.7446525 | 0.881739 | 0.03992732 | 0.7821447 | 0.007262777 | 0.7821402 | 0.007905265 |  |  | 79560 | 0.7764295 | 0.8678712 | 0.01045251 | 0.7503831 | 0.0117494 | 0.7503738 | 0.01035535 |  |  | 37360 | 0.6221972 | 0.7035679 | 0.01071798 | 0.6086688 | 0.003924502 | 0.60866 | 0.004481633
|  |  | 1442 | 0.8535048 | 0.8474691 | 0.008982937 | 0.8545543 | 0.08764682 | 0.854422 | 0.1758475 |  |  | 1366 | 0.8103081 | 0.7829957 | 0.07584888 | 0.7849585 | 0.009551062 | 0.7850332 | 0.02017739 |  |  | 1590 | 0.8341538 | 0.8767025 | 0.03350225 | 0.8574452 | 0.03923963 | 0.8575274 | 0.02815471 |  |  | 1590 | 0.7446525 | 0.8820635 | 0.03966983 | 0.7821743 | 0.007261878 | 0.7821696 | 0.007902156 |  |  | 79860 | 0.7719536 | 0.8678712 | 0.01045251 | 0.7506553 | 0.01175781 | 0.7506461 | 0.01036269 |  |  | 37660 | 0.6134954 | 0.7035679 | 0.01071798 | 0.6090581 | 0.003929238 | 0.6090493 | 0.004489762
|  |  | 1447 | 0.8544008 | 0.8483484 | 0.008961987 | 0.8552601 | 0.08771627 | 0.8551289 | 0.1759592 |  |  | 1371 | 0.8112685 | 0.7840129 | 0.07574629 | 0.785914 | 0.00953718 | 0.7859889 | 0.02014228 |  |  | 1595 | 0.8352328 | 0.8773142 | 0.03338089 | 0.8578388 | 0.03902894 | 0.8579207 | 0.02800371 |  |  | 1595 | 0.746334 | 0.8823848 | 0.03941371 | 0.7822036 | 0.007261012 | 0.7821985 | 0.007899154 |  |  | 80160 | 0.7719536 | 0.8678712 | 0.01045251 | 0.7509272 | 0.01176621 | 0.7509181 | 0.01037003 |  |  | 37960 | 0.6200217 | 0.7035679 | 0.01071798 | 0.6094467 | 0.003933982 | 0.609438 | 0.004497898
|  |  | 1452 | 0.8552967 | 0.8492226 | 0.008940981 | 0.8559614 | 0.0877853 | 0.8558312 | 0.1760697 |  |  | 1376 | 0.8112685 | 0.7850249 | 0.07564282 | 0.7868643 | 0.009523216 | 0.7869393 | 0.02010697 |  |  | 1600 | 0.8341538 | 0.8779217 | 0.03325965 | 0.8582291 | 0.03881913 | 0.8583106 | 0.02785334 |  |  | 1600 | 0.746334 | 0.882703 | 0.03915895 | 0.7822324 | 0.007260178 | 0.7822271 | 0.007896256 |  |  | 80460 | 0.7697157 | 0.8678712 | 0.01045251 | 0.7511989 | 0.0117746 | 0.7511898 | 0.01037737 |  |  | 38260 | 0.6221972 | 0.7035679 | 0.01071798 | 0.6098347 | 0.003938733 | 0.609826 | 0.004506042
|  |  | 1457 | 0.8552967 | 0.8500917 | 0.008919918 | 0.8566582 | 0.08785391 | 0.8565289 | 0.1761791 |  |  | 1381 | 0.8131894 | 0.7860319 | 0.0755385 | 0.7878094 | 0.00950917 | 0.7878846 | 0.02007147 |  |  | 1605 | 0.8363118 | 0.8785251 | 0.03313854 | 0.8586159 | 0.0386102 | 0.8586971 | 0.02770361 |  |  | 1605 | 0.7412895 | 0.8830181 | 0.03890556 | 0.7822608 | 0.007259375 | 0.7822553 | 0.007893456 |  |  | 80760 | 0.7674778 | 0.8678712 | 0.01045251 | 0.7514702 | 0.01178298 | 0.7514611 | 0.0103847 |  |  | 38560 | 0.6243726 | 0.7035679 | 0.01071798 | 0.610222 | 0.00394349 | 0.6102134 | 0.004514193
|  |  | 1462 | 0.8570886 | 0.8509558 | 0.008898801 | 0.8573504 | 0.08792211 | 0.8572222 | 0.1762874 |  |  | 1386 | 0.812229 | 0.7870338 | 0.07543334 | 0.7887494 | 0.009495043 | 0.7888248 | 0.02003578 |  |  | 1610 | 0.8352328 | 0.8791244 | 0.03301756 | 0.8589994 | 0.03840215 | 0.8590802 | 0.02755451 |  |  | 1610 | 0.7446525 | 0.8833301 | 0.03865354 | 0.7822889 | 0.007258601 | 0.7822832 | 0.007890754 |  |  | 81060 | 0.7697157 | 0.8678712 | 0.01045251 | 0.7517412 | 0.01179136 | 0.7517322 | 0.01039202 |  |  | 38860 | 0.6265481 | 0.7035679 | 0.01071798 | 0.6106086 | 0.003948254 | 0.6106001 | 0.00452235
|  |  | 1467 | 0.8588805 | 0.8518148 | 0.008877631 | 0.8580381 | 0.08798989 | 0.8579109 | 0.1763946 |  |  | 1391 | 0.8141499 | 0.7880308 | 0.07532735 | 0.7896843 | 0.009480838 | 0.7897598 | 0.01999991 |  |  | 1615 | 0.8363118 | 0.8797196 | 0.03289671 | 0.8593796 | 0.03819498 | 0.85946 | 0.02740605 |  |  | 1615 | 0.746334 | 0.8836391 | 0.03840288 | 0.7823165 | 0.007257856 | 0.7823106 | 0.007888144 |  |  | 81360 | 0.7719536 | 0.8678712 | 0.01045251 | 0.7520119 | 0.01179973 | 0.752003 | 0.01039934 |  |  | 39160 | 0.6330744 | 0.7035679 | 0.01071798 | 0.6109946 | 0.003953023 | 0.6109862 | 0.004530513
|  |  | 1472 | 0.8588805 | 0.852669 | 0.008856408 | 0.8587214 | 0.08805726 | 0.8585953 | 0.1765007 |  |  | 1396 | 0.8151104 | 0.7890227 | 0.07522054 | 0.7906141 | 0.009466556 | 0.7906898 | 0.01996384 |  |  | 1620 | 0.8352328 | 0.8803108 | 0.03277599 | 0.8597565 | 0.0379887 | 0.8598366 | 0.02725823 |  |  | 1620 | 0.7446525 | 0.8839451 | 0.03815358 | 0.7823438 | 0.007257138 | 0.7823377 | 0.007885625 |  |  | 81660 | 0.7719536 | 0.8678712 | 0.01045251 | 0.7522823 | 0.0118081 | 0.7522734 | 0.01040666 |  |  | 39460 | 0.6287235 | 0.7035679 | 0.01071798 | 0.61138 | 0.003957798 | 0.6113717 | 0.004538682
|  |  | 1477 | 0.8579846 | 0.8535181 | 0.008835135 | 0.8594003 | 0.08812422 | 0.8592752 | 0.1766057 |  |  | 1401 | 0.8170313 | 0.7900097 | 0.07511291 | 0.7915389 | 0.009452198 | 0.7916147 | 0.0199276 |  |  | 1625 | 0.8373908 | 0.880898 | 0.03265542 | 0.8601301 | 0.03778331 | 0.8602098 | 0.02711105 |  |  | 1625 | 0.746334 | 0.8842481 | 0.03790564 | 0.7823708 | 0.007256448 | 0.7823644 | 0.007883194 |  |  | 81960 | 0.7764295 | 0.8678712 | 0.01045251 | 0.7525524 | 0.01181646 | 0.7525435 | 0.01041397 |  |  | 39760 | 0.6287235 | 0.7035679 | 0.01071798 | 0.6117647 | 0.003962578 | 0.6117565 | 0.004546856
|  |  | 1482 | 0.8606725 | 0.8543624 | 0.008813813 | 0.8600748 | 0.08819078 | 0.8599508 | 0.1767097 |  |  | 1406 | 0.8170313 | 0.7909918 | 0.07500449 | 0.7924587 | 0.009437766 | 0.7925346 | 0.01989118 |  |  | 1630 | 0.8363118 | 0.8814813 | 0.03253499 | 0.8605004 | 0.03757881 | 0.8605798 | 0.02696451 |  |  | 1630 | 0.746334 | 0.8845481 | 0.03765906 | 0.7823974 | 0.007255783 | 0.7823907 | 0.007880846 |  |  | 82260 | 0.7719536 | 0.8678712 | 0.01045251 | 0.7528221 | 0.01182481 | 0.7528134 | 0.01042128 |  |  | 40060 | 0.6265481 | 0.7035679 | 0.01071798 | 0.6121488 | 0.003967364 | 0.6121406 | 0.004555034
|  |  | 1487 | 0.8606725 | 0.8552017 | 0.008792442 | 0.860745 | 0.08825694 | 0.860622 | 0.1768126 |  |  | 1411 | 0.8170313 | 0.791969 | 0.07489528 | 0.7933734 | 0.009423261 | 0.7934495 | 0.01985458 |  |  | 1635 | 0.8373908 | 0.8820606 | 0.03241471 | 0.8608675 | 0.0373752 | 0.8609465 | 0.02681861 |  |  | 1635 | 0.746334 | 0.8848452 | 0.03741384 | 0.7824236 | 0.007255143 | 0.7824167 | 0.007878581 |  |  | 82560 | 0.7719536 | 0.8678712 | 0.01045251 | 0.7530916 | 0.01183315 | 0.7530829 | 0.01042858 |  |  | 40360 | 0.6265481 | 0.7035679 | 0.01071798 | 0.6125322 | 0.003972154 | 0.6125241 | 0.004563216
|  |  | 1492 | 0.8606725 | 0.8560363 | 0.008771025 | 0.8614109 | 0.08832271 | 0.861289 | 0.1769145 |  |  | 1416 | 0.8179917 | 0.7929413 | 0.07478529 | 0.7942832 | 0.009408684 | 0.7943595 | 0.01981782 |  |  | 1640 | 0.8352328 | 0.8826359 | 0.03229459 | 0.8612315 | 0.03717248 | 0.8613101 | 0.02667335 |  |  | 1640 | 0.7496969 | 0.8851394 | 0.03716997 | 0.7824495 | 0.007254527 | 0.7824424 | 0.007876394 |  |  | 82860 | 0.7719536 | 0.8678712 | 0.01045251 | 0.7533607 | 0.01184148 | 0.7533521 | 0.01043587 |  |  | 40660 | 0.6330744 | 0.7035679 | 0.01071798 | 0.612915 | 0.003976948 | 0.612907 | 0.004571402
|  |  | 1497 | 0.8624644 | 0.8568659 | 0.008749562 | 0.8620725 | 0.08838808 | 0.8619516 | 0.1770153 |  |  | 1421 | 0.8199126 | 0.7939087 | 0.07467453 | 0.7951881 | 0.009394037 | 0.7952644 | 0.01978088 |  |  | 1645 | 0.8384699 | 0.8832074 | 0.03217461 | 0.8615923 | 0.03697065 | 0.8616705 | 0.02652873 |  |  | 1645 | 0.7446525 | 0.8854308 | 0.03692746 | 0.782475 | 0.007253935 | 0.7824677 | 0.007874284 |  |  | 83160 | 0.7741916 | 0.8678712 | 0.01045251 | 0.7536296 | 0.01184981 | 0.753621 | 0.01044316 |  |  | 40960 | 0.6287235 | 0.7035679 | 0.01071798 | 0.6132972 | 0.003981747 | 0.6132892 | 0.004579591
|  |  | 1502 | 0.8624644 | 0.8576908 | 0.008728054 | 0.8627299 | 0.08845306 | 0.8626101 | 0.1771151 |  |  | 1426 | 0.8199126 | 0.7948713 | 0.07456301 | 0.796088 | 0.009379321 | 0.7961645 | 0.01974378 |  |  | 1650 | 0.8384699 | 0.883775 | 0.0320548 | 0.8619499 | 0.03676972 | 0.8620278 | 0.02638476 |  |  | 1650 | 0.7480154 | 0.8857193 | 0.03668629 | 0.7825002 | 0.007253365 | 0.7824928 | 0.007872248 |  |  | 83460 | 0.7697157 | 0.8678712 | 0.01045251 | 0.7538981 | 0.01185813 | 0.7538896 | 0.01045044 |  |  | 41260 | 0.630899 | 0.7035679 | 0.01071798 | 0.6136787 | 0.00398655 | 0.6136708 | 0.004587783
|  |  | 1507 | 0.8642563 | 0.8585109 | 0.008706504 | 0.8633831 | 0.08851765 | 0.8632644 | 0.1772139 |  |  | 1431 | 0.8208731 | 0.7958291 | 0.07445075 | 0.7969831 | 0.009364538 | 0.7970597 | 0.01970651 |  |  | 1655 | 0.8384699 | 0.8843387 | 0.03193515 | 0.8623044 | 0.03656968 | 0.862382 | 0.02624144 |  |  | 1655 | 0.7446525 | 0.886005 | 0.03644647 | 0.7825251 | 0.007252817 | 0.7825174 | 0.007870284 |  |  | 83760 | 0.7786675 | 0.8678712 | 0.01045251 | 0.7541664 | 0.01186644 | 0.7541579 | 0.01045772 |  |  | 41560 | 0.6287235 | 0.7035679 | 0.01071798 | 0.6140595 | 0.003991356 | 0.6140517 | 0.004595977
|  |  | 1512 | 0.8651523 | 0.8593263 | 0.008684912 | 0.8640322 | 0.08858186 | 0.8639145 | 0.1773117 |  |  | 1436 | 0.822794 | 0.7967821 | 0.07433775 | 0.7978733 | 0.009349689 | 0.79795 | 0.01966909 |  |  | 1660 | 0.8384699 | 0.8848987 | 0.03181566 | 0.8626559 | 0.03637054 | 0.8627331 | 0.02609876 |  |  | 1660 | 0.7480154 | 0.8862879 | 0.036208 | 0.7825497 | 0.00725229 | 0.7825418 | 0.007868389 |  |  | 84060 | 0.7719536 | 0.8678712 | 0.01045251 | 0.7544343 | 0.01187474 | 0.7544259 | 0.01046499 |  |  | 41860 | 0.6265481 | 0.7035679 | 0.01071798 | 0.6144398 | 0.003996166 | 0.614432 | 0.004604173
|  |  | 1517 | 0.8633603 | 0.860137 | 0.008663279 | 0.8646771 | 0.08864568 | 0.8645605 | 0.1774084 |  |  | 1441 | 0.822794 | 0.7977303 | 0.07422402 | 0.7987586 | 0.009334774 | 0.7988355 | 0.01963151 |  |  | 1665 | 0.8373908 | 0.8854548 | 0.03169634 | 0.8630043 | 0.03617229 | 0.8630812 | 0.02595672 |  |  | 1665 | 0.7446525 | 0.8865681 | 0.03597088 | 0.7825739 | 0.007251783 | 0.7825659 | 0.00786656 |  |  | 84360 | 0.7764295 | 0.8678712 | 0.01045251 | 0.7547019 | 0.01188304 | 0.7546935 | 0.01047226 |  |  | 42160 | 0.630899 | 0.7035679 | 0.01071798 | 0.6148194 | 0.004000979 | 0.6148117 | 0.00461237
|  |  | 1522 | 0.8651523 | 0.8609429 | 0.008641606 | 0.865318 | 0.08870913 | 0.8652024 | 0.1775042 |  |  | 1446 | 0.822794 | 0.7986739 | 0.07410958 | 0.7996392 | 0.009319796 | 0.7997162 | 0.01959377 |  |  | 1670 | 0.8373908 | 0.8860072 | 0.0315772 | 0.8633497 | 0.03597495 | 0.8634262 | 0.02581533 |  |  | 1670 | 0.746334 | 0.8868455 | 0.03573509 | 0.7825979 | 0.007251295 | 0.7825897 | 0.007864797 |  |  | 84660 | 0.7809054 | 0.8678712 | 0.01045251 | 0.7549692 | 0.01189132 | 0.7549609 | 0.01047952 |  |  | 42460 | 0.630899 | 0.7035679 | 0.01071798 | 0.6151983 | 0.004005795 | 0.6151907 | 0.004620568
|  |  | 1527 | 0.8669442 | 0.8617442 | 0.008619896 | 0.8659548 | 0.0887722 | 0.8658403 | 0.1775989 |  |  | 1451 | 0.8247149 | 0.7996127 | 0.07399443 | 0.800515 | 0.009304756 | 0.8005921 | 0.01955589 |  |  | 1675 | 0.8384699 | 0.8865558 | 0.03145823 | 0.8636921 | 0.0357785 | 0.8637682 | 0.02567459 |  |  | 1675 | 0.7446525 | 0.8871203 | 0.03550065 | 0.7826216 | 0.007250827 | 0.7826131 | 0.007863096 |  |  | 84960 | 0.7697157 | 0.8678712 | 0.01045251 | 0.7552362 | 0.0118996 | 0.755228 | 0.01048677 |  |  | 42760 | 0.6330744 | 0.7035679 | 0.01071798 | 0.6155766 | 0.004010613 | 0.6155691 | 0.004628767
|  |  | 1532 | 0.8669442 | 0.8625409 | 0.008598148 | 0.8665876 | 0.0888349 | 0.8664742 | 0.1776927 |  |  | 1456 | 0.8247149 | 0.8005468 | 0.07387858 | 0.801386 | 0.009289655 | 0.8014632 | 0.01951785 |  |  | 1680 | 0.8395489 | 0.8871008 | 0.03133943 | 0.8640315 | 0.03558295 | 0.8641073 | 0.0255345 |  |  | 1680 | 0.7446525 | 0.8873923 | 0.03526754 | 0.7826449 | 0.007250377 | 0.7826363 | 0.007861455 |  |  | 85260 | 0.7697157 | 0.8678712 | 0.01045251 | 0.7555029 | 0.01190787 | 0.7554947 | 0.01049402 |  |  | 43060 | 0.6287235 | 0.7035679 | 0.01071798 | 0.6159543 | 0.004015434 | 0.6159468 | 0.004636965
|  |  | 1537 | 0.8687361 | 0.8633329 | 0.008576364 | 0.8672164 | 0.08889723 | 0.8671041 | 0.1777855 |  |  | 1461 | 0.8266358 | 0.8014762 | 0.07376205 | 0.8022523 | 0.009274495 | 0.8023296 | 0.01947967 |  |  | 1685 | 0.8384699 | 0.887642 | 0.03122082 | 0.864368 | 0.0353883 | 0.8644434 | 0.02539506 |  |  | 1685 | 0.746334 | 0.8876618 | 0.03503576 | 0.782668 | 0.007249944 | 0.7826592 | 0.007859873 |  |  | 85560 | 0.7719536 | 0.8678712 | 0.01045251 | 0.7557693 | 0.01191613 | 0.7557612 | 0.01050126 |  |  | 43360 | 0.6330744 | 0.7035679 | 0.01071798 | 0.6163314 | 0.004020257 | 0.616324 | 0.004645164
|  |  | 1542 | 0.8678401 | 0.8641204 | 0.008554546 | 0.8678412 | 0.08895919 | 0.86773 | 0.1778773 |  |  | 1466 | 0.8275963 | 0.802401 | 0.07364484 | 0.8031139 | 0.009259276 | 0.8031913 | 0.01944135 |  |  | 1690 | 0.8373908 | 0.8881796 | 0.0311024 | 0.8647015 | 0.03519456 | 0.8647766 | 0.02525626 |  |  | 1690 | 0.7480154 | 0.8879285 | 0.03480532 | 0.7826908 | 0.007249529 | 0.7826818 | 0.007858348 |  |  | 85860 | 0.7741916 | 0.8678712 | 0.01045251 | 0.7560354 | 0.01192439 | 0.7560273 | 0.0105085 |  |  | 43660 | 0.6287235 | 0.7035679 | 0.01071798 | 0.6167078 | 0.004025081 | 0.6167005 | 0.004653362
|  |  | 1547 | 0.8687361 | 0.8649033 | 0.008532694 | 0.8684621 | 0.08902079 | 0.868352 | 0.1779682 |  |  | 1471 | 0.8275963 | 0.8033212 | 0.07352696 | 0.8039708 | 0.009243999 | 0.8040484 | 0.01940288 |  |  | 1695 | 0.8395489 | 0.8887135 | 0.03098416 | 0.8650322 | 0.03500172 | 0.8651069 | 0.02511812 |  |  | 1695 | 0.7480154 | 0.8881927 | 0.0345762 | 0.7827134 | 0.007249129 | 0.7827042 | 0.007856877 |  |  | 86160 | 0.7652398 | 0.8678712 | 0.01045251 | 0.7563012 | 0.01193263 | 0.7562932 | 0.01051572 |  |  | 43960 | 0.6352499 | 0.7035679 | 0.01071798 | 0.6170836 | 0.004029908 | 0.6170763 | 0.004661559
|  |  | 1552 | 0.871424 | 0.8656817 | 0.008510809 | 0.8690792 | 0.08908203 | 0.8689701 | 0.1780581 |  |  | 1476 | 0.8285568 | 0.8042368 | 0.07340842 | 0.8048231 | 0.009228667 | 0.8049007 | 0.01936428 |  |  | 1700 | 0.8384699 | 0.8892438 | 0.03086611 | 0.86536 | 0.03480977 | 0.8654343 | 0.02498062 |  |  | 1700 | 0.7480154 | 0.8884543 | 0.03434841 | 0.7827356 | 0.007248746 | 0.7827263 | 0.007855459 |  |  | 86460 | 0.7674778 | 0.8678712 | 0.01045251 | 0.7565667 | 0.01194086 | 0.7565587 | 0.01052295 |  |  | 44260 | 0.6352499 | 0.7035679 | 0.01071798 | 0.6174588 | 0.004034735 | 0.6174516 | 0.004669754
|  |  | 1557 | 0.870528 | 0.8664556 | 0.008488893 | 0.8696924 | 0.08914291 | 0.8695844 | 0.1781471 |  |  | 1481 | 0.8285568 | 0.8051478 | 0.07328923 | 0.8056707 | 0.009213281 | 0.8057485 | 0.01932555 |  |  | 1705 | 0.8395489 | 0.8897705 | 0.03074826 | 0.8656849 | 0.03461873 | 0.8657589 | 0.02484378 |  |  | 1705 | 0.746334 | 0.8887134 | 0.03412194 | 0.7827576 | 0.007248378 | 0.7827481 | 0.007854092 |  |  | 86760 | 0.7719536 | 0.8678712 | 0.01045251 | 0.7568319 | 0.01194909 | 0.7568239 | 0.01053016 |  |  | 44560 | 0.6287235 | 0.7035679 | 0.01071798 | 0.6178333 | 0.004039564 | 0.6178262 | 0.004677948
|  |  | 1562 | 0.870528 | 0.867225 | 0.008466947 | 0.8703017 | 0.08920343 | 0.8701948 | 0.1782351 |  |  | 1486 | 0.8304777 | 0.8060543 | 0.07316941 | 0.8065138 | 0.00919784 | 0.8065916 | 0.01928668 |  |  | 1710 | 0.8395489 | 0.8902937 | 0.0306306 | 0.866007 | 0.0344286 | 0.8660807 | 0.02470758 |  |  | 1710 | 0.7480154 | 0.8889699 | 0.0338968 | 0.7827793 | 0.007248025 | 0.7827697 | 0.007852775 |  |  | 87060 | 0.7674778 | 0.8678712 | 0.01045251 | 0.7570967 | 0.01195731 | 0.7570889 | 0.01053737 |  |  | 44860 | 0.6330744 | 0.7035679 | 0.01071798 | 0.6182072 | 0.004044394 | 0.6182002 | 0.004686139
|  |  | 1567 | 0.8723199 | 0.8679899 | 0.008444972 | 0.8709073 | 0.0892636 | 0.8708015 | 0.1783223 |  |  | 1491 | 0.8314381 | 0.8069562 | 0.07304895 | 0.8073523 | 0.009182348 | 0.8074302 | 0.01924768 |  |  | 1715 | 0.8384699 | 0.8908133 | 0.03051314 | 0.8663263 | 0.03423936 | 0.8663997 | 0.02457203 |  |  | 1715 | 0.746334 | 0.889224 | 0.03367297 | 0.7828008 | 0.007247686 | 0.782791 | 0.007851505 |  |  | 87360 | 0.7719536 | 0.8678712 | 0.01045251 | 0.7573613 | 0.01196551 | 0.7573535 | 0.01054457 |  |  | 45160 | 0.6417762 | 0.7035679 | 0.01071798 | 0.6185805 | 0.004049225 | 0.6185735 | 0.004694328
|  |  | 1572 | 0.8723199 | 0.8687504 | 0.008422968 | 0.8715091 | 0.08932342 | 0.8714044 | 0.1784084 |  |  | 1496 | 0.8314381 | 0.8078536 | 0.07292787 | 0.8081862 | 0.009166805 | 0.8082642 | 0.01920856 |  |  | 1720 | 0.8395489 | 0.8913294 | 0.03039589 | 0.8666429 | 0.03405103 | 0.8667159 | 0.02443714 |  |  | 1720 | 0.746334 | 0.8894755 | 0.03345045 | 0.7828221 | 0.007247361 | 0.782812 | 0.007850282 |  |  | 87660 | 0.7719536 | 0.8678712 | 0.01045251 | 0.7576256 | 0.01197371 | 0.7576178 | 0.01055177 |  |  | 45460 | 0.630899 | 0.7035679 | 0.01071798 | 0.6189532 | 0.004054056 | 0.6189462 | 0.004702514
|  |  | 1577 | 0.8732159 | 0.8695066 | 0.008400937 | 0.8721071 | 0.0893829 | 0.8720035 | 0.1784937 |  |  | 1501 | 0.8323986 | 0.8087466 | 0.07280618 | 0.8090156 | 0.009151211 | 0.8090936 | 0.01916931 |  |  | 1725 | 0.8406279 | 0.891842 | 0.03027884 | 0.8669567 | 0.0338636 | 0.8670293 | 0.02430289 |  |  | 1725 | 0.7496969 | 0.8897247 | 0.03322924 | 0.782843 | 0.007247048 | 0.7828329 | 0.007849103 |  |  | 87960 | 0.7786675 | 0.8678712 | 0.01045251 | 0.7578895 | 0.0119819 | 0.7578818 | 0.01055896 |  |  | 45760 | 0.6330744 | 0.7035679 | 0.01071798 | 0.6193252 | 0.004058887 | 0.6193183 | 0.004710697
|  |  | 1582 | 0.8732159 | 0.8702583 | 0.00837888 | 0.8727015 | 0.08944203 | 0.872599 | 0.1785781 |  |  | 1506 | 0.833359 | 0.8096351 | 0.07268389 | 0.8098404 | 0.009135569 | 0.8099186 | 0.01912994 |  |  | 1730 | 0.8406279 | 0.8923511 | 0.03016199 | 0.8672678 | 0.03367708 | 0.8673401 | 0.0241693 |  |  | 1730 | 0.7480154 | 0.8899713 | 0.03300935 | 0.7828638 | 0.007246749 | 0.7828535 | 0.007847967 |  |  | 88260 | 0.7697157 | 0.8678712 | 0.01045251 | 0.7581532 | 0.01199008 | 0.7581455 | 0.01056614 |  |  | 46060 | 0.6330744 | 0.7035679 | 0.01071798 | 0.6196966 | 0.004063718 | 0.6196898 | 0.004718876
|  |  | 1587 | 0.8750078 | 0.8710057 | 0.008356799 | 0.8732922 | 0.08950081 | 0.8731908 | 0.1786616 |  |  | 1511 | 0.8343195 | 0.8105191 | 0.07256101 | 0.8106609 | 0.00911988 | 0.8107391 | 0.01909046 |  |  | 1735 | 0.8417069 | 0.8928568 | 0.03004536 | 0.8675762 | 0.03349146 | 0.8676481 | 0.02403635 |  |  | 1735 | 0.746334 | 0.8902156 | 0.03279075 | 0.7828843 | 0.007246462 | 0.7828738 | 0.007846873 |  |  | 88560 | 0.7764295 | 0.8678712 | 0.01045251 | 0.7584166 | 0.01199825 | 0.758409 | 0.01057331 |  |  | 46360 | 0.6352499 | 0.7035679 | 0.01071798 | 0.6200674 | 0.004068549 | 0.6200607 | 0.004727051
|  |  | 1592 | 0.8741118 | 0.8717488 | 0.008334693 | 0.8738792 | 0.08955926 | 0.8737789 | 0.1787442 |  |  | 1516 | 0.833359 | 0.8113987 | 0.07243754 | 0.8114768 | 0.009104144 | 0.8115551 | 0.01905085 |  |  | 1740 | 0.8406279 | 0.893359 | 0.02992894 | 0.8678819 | 0.03330674 | 0.8679535 | 0.02390406 |  |  | 1740 | 0.7513784 | 0.8904575 | 0.03257346 | 0.7829046 | 0.007246187 | 0.782894 | 0.007845819 |  |  | 88860 | 0.7719536 | 0.8678712 | 0.01045251 | 0.7586796 | 0.01200641 | 0.7586721 | 0.01058048 |  |  | 46660 | 0.6374253 | 0.7035679 | 0.01071798 | 0.6204376 | 0.00407338 | 0.6204309 | 0.004735221
|  |  | 1597 | 0.8759037 | 0.8724875 | 0.008312564 | 0.8744627 | 0.08961737 | 0.8743634 | 0.1788259 |  |  | 1521 | 0.8362404 | 0.812274 | 0.07231349 | 0.8122883 | 0.009088363 | 0.8123667 | 0.01901113 |  |  | 1745 | 0.8406279 | 0.8938579 | 0.02981273 | 0.868185 | 0.03312292 | 0.8682562 | 0.02377242 |  |  | 1745 | 0.7480154 | 0.8906971 | 0.03235746 | 0.7829247 | 0.007245924 | 0.7829139 | 0.007844804 |  |  | 89160 | 0.7786675 | 0.8678712 | 0.01045251 | 0.7589424 | 0.01201456 | 0.7589349 | 0.01058764 |  |  | 46960 | 0.6352499 | 0.7035679 | 0.01071798 | 0.6208071 | 0.00407821 | 0.6208005 | 0.004743388
|  |  | 1602 | 0.8759037 | 0.873222 | 0.008290414 | 0.8750425 | 0.08967515 | 0.8749444 | 0.1789067 |  |  | 1526 | 0.83528 | 0.8131449 | 0.07218888 | 0.8130955 | 0.009072538 | 0.8131739 | 0.0189713 |  |  | 1750 | 0.8417069 | 0.8943533 | 0.02969674 | 0.8684854 | 0.03294001 | 0.8685563 | 0.02364142 |  |  | 1750 | 0.7480154 | 0.8909343 | 0.03214276 | 0.7829445 | 0.007245672 | 0.7829336 | 0.007843827 |  |  | 89460 | 0.7764295 | 0.8678712 | 0.01045251 | 0.7592049 | 0.0120227 | 0.7591974 | 0.01059479 |  |  | 47260 | 0.6352499 | 0.7035679 | 0.01071798 | 0.6211761 | 0.004083039 | 0.6211695 | 0.004751549
|  |  | 1607 | 0.8767997 | 0.8739523 | 0.008268242 | 0.8756188 | 0.0897326 | 0.8755218 | 0.1789867 |  |  | 1531 | 0.8362404 | 0.8140114 | 0.07206371 | 0.8138982 | 0.00905667 | 0.8139767 | 0.01893137 |  |  | 1755 | 0.8406279 | 0.8948454 | 0.02958098 | 0.8687832 | 0.032758 | 0.8688538 | 0.02351108 |  |  | 1755 | 0.7530599 | 0.8911692 | 0.03192935 | 0.7829641 | 0.00724543 | 0.7829531 | 0.007842886 |  |  | 89760 | 0.7697157 | 0.8678712 | 0.01045251 | 0.759467 | 0.01203083 | 0.7594596 | 0.01060193 |  |  | 47560 | 0.6330744 | 0.7035679 | 0.01071798 | 0.6215444 | 0.004087867 | 0.6215379 | 0.004759705
|  |  | 1612 | 0.8776957 | 0.8746783 | 0.008246051 | 0.8761916 | 0.08978971 | 0.8760957 | 0.1790658 |  |  | 1536 | 0.8381613 | 0.8148736 | 0.071938 | 0.8146966 | 0.00904076 | 0.8147752 | 0.01889132 |  |  | 1760 | 0.8427859 | 0.8953342 | 0.02946543 | 0.8690785 | 0.03257689 | 0.8691487 | 0.02338138 |  |  | 1760 | 0.7496969 | 0.8914018 | 0.03171723 | 0.7829835 | 0.007245198 | 0.7829723 | 0.00784198 |  |  | 90060 | 0.7741916 | 0.8678712 | 0.01045251 | 0.7597289 | 0.01203895 | 0.7597215 | 0.01060907 |  |  | 47860 | 0.630899 | 0.7035679 | 0.01071798 | 0.6219121 | 0.004092694 | 0.6219057 | 0.004767855
|  |  | 1617 | 0.8794876 | 0.8754001 | 0.00822384 | 0.8767608 | 0.0898465 | 0.876666 | 0.1791441 |  |  | 1541 | 0.8381613 | 0.8157315 | 0.07181174 | 0.8154906 | 0.00902481 | 0.8155693 | 0.01885117 |  |  | 1765 | 0.8417069 | 0.8958197 | 0.02935011 | 0.8693712 | 0.03239669 | 0.869441 | 0.02325234 |  |  | 1765 | 0.7496969 | 0.8916322 | 0.03150639 | 0.7830028 | 0.007244977 | 0.7829914 | 0.007841108 |  |  | 90360 | 0.7719536 | 0.8678712 | 0.01045251 | 0.7599905 | 0.01204706 | 0.7599832 | 0.0106162 |  |  | 48160 | 0.6352499 | 0.7035679 | 0.01071798 | 0.6222791 | 0.004097519 | 0.6222728 | 0.004775999
|  |  | 1622 | 0.8785916 | 0.8761178 | 0.008201612 | 0.8773266 | 0.08990297 | 0.8772329 | 0.1792215 |  |  | 1546 | 0.8391218 | 0.8165851 | 0.07168494 | 0.8162804 | 0.00900882 | 0.8163591 | 0.01881092 |  |  | 1770 | 0.8417069 | 0.8963019 | 0.02923502 | 0.8696613 | 0.03221738 | 0.8697308 | 0.02312394 |  |  | 1770 | 0.7496969 | 0.8918603 | 0.03129684 | 0.7830218 | 0.007244765 | 0.7830103 | 0.007840269 |  |  | 90660 | 0.7764295 | 0.8678712 | 0.01045251 | 0.7602517 | 0.01205515 | 0.7602445 | 0.01062332 |  |  | 48460 | 0.6374253 | 0.7035679 | 0.01071798 | 0.6226456 | 0.004102343 | 0.6226393 | 0.004784137
|  |  | 1627 | 0.8803835 | 0.8768313 | 0.008179366 | 0.877889 | 0.08995911 | 0.8777964 | 0.179298 |  |  | 1551 | 0.8400822 | 0.8174344 | 0.07155763 | 0.8170658 | 0.008992791 | 0.8171446 | 0.01877057 |  |  | 1775 | 0.8417069 | 0.8967808 | 0.02912015 | 0.8699489 | 0.03203898 | 0.8700181 | 0.0229962 |  |  | 1775 | 0.7496969 | 0.8920862 | 0.03108856 | 0.7830406 | 0.007244563 | 0.7830289 | 0.007839461 |  |  | 90960 | 0.7764295 | 0.8678712 | 0.01045251 | 0.7605127 | 0.01206324 | 0.7605055 | 0.01063044 |  |  | 48760 | 0.6374253 | 0.7035679 | 0.01071798 | 0.6230115 | 0.004107165 | 0.6230053 | 0.004792269
|  |  | 1632 | 0.8794876 | 0.8775406 | 0.008157105 | 0.878448 | 0.09001494 | 0.8783565 | 0.1793738 |  |  | 1556 | 0.8400822 | 0.8182795 | 0.0714298 | 0.817847 | 0.008976725 | 0.8179259 | 0.01873013 |  |  | 1780 | 0.8427859 | 0.8972565 | 0.02900552 | 0.8702341 | 0.03186147 | 0.8703029 | 0.0228691 |  |  | 1780 | 0.7513784 | 0.8923099 | 0.03088155 | 0.7830592 | 0.007244369 | 0.7830474 | 0.007838684 |  |  | 91260 | 0.7719536 | 0.8678712 | 0.01045251 | 0.7607733 | 0.01207132 | 0.7607662 | 0.01063754 |  |  | 49060 | 0.6374253 | 0.7035679 | 0.01071798 | 0.6233767 | 0.004111985 | 0.6233706 | 0.004800393
|  |  | 1637 | 0.8821755 | 0.8782459 | 0.008134828 | 0.8790035 | 0.09007045 | 0.8789131 | 0.1794487 |  |  | 1561 | 0.8400822 | 0.8191204 | 0.07130146 | 0.818624 | 0.008960622 | 0.8187029 | 0.01868958 |  |  | 1785 | 0.8427859 | 0.8977289 | 0.02889113 | 0.8705167 | 0.03168487 | 0.8705853 | 0.02274265 |  |  | 1785 | 0.7530599 | 0.8925314 | 0.03067581 | 0.7830776 | 0.007244184 | 0.7830657 | 0.007837937 |  |  | 91560 | 0.7764295 | 0.8678712 | 0.01045251 | 0.7610337 | 0.01207939 | 0.7610266 | 0.01064464 |  |  | 49360 | 0.6374253 | 0.7035679 | 0.01071798 | 0.6237413 | 0.004116802 | 0.6237353 | 0.004808511
|  |  | 1642 | 0.8821755 | 0.8789471 | 0.008112537 | 0.8795557 | 0.09012564 | 0.8794664 | 0.1795228 |  |  | 1566 | 0.8410427 | 0.819957 | 0.07117262 | 0.8193967 | 0.008944484 | 0.8194757 | 0.01864895 |  |  | 1790 | 0.8427859 | 0.8981982 | 0.02877697 | 0.870797 | 0.03150917 | 0.8708651 | 0.02261684 |  |  | 1790 | 0.7480154 | 0.8927507 | 0.03047134 | 0.7830958 | 0.007244007 | 0.7830838 | 0.007837218 |  |  | 91860 | 0.7786675 | 0.8678712 | 0.01045251 | 0.7612938 | 0.01208745 | 0.7612868 | 0.01065173 |  |  | 49660 | 0.6417762 | 0.7035679 | 0.01071798 | 0.6241054 | 0.004121618 | 0.6240993 | 0.004816621
|  |  | 1647 | 0.8821755 | 0.8796442 | 0.008090233 | 0.8801046 | 0.09018052 | 0.8800164 | 0.1795961 |  |  | 1571 | 0.8420032 | 0.8207895 | 0.07104329 | 0.8201653 | 0.008928312 | 0.8202443 | 0.01860823 |  |  | 1795 | 0.8417069 | 0.8986643 | 0.02866304 | 0.8710747 | 0.03133436 | 0.8711426 | 0.02249169 |  |  | 1795 | 0.7480154 | 0.8929679 | 0.03026813 | 0.7831139 | 0.007243838 | 0.7831017 | 0.007836526 |  |  | 92160 | 0.7809054 | 0.8678712 | 0.01045251 | 0.7615536 | 0.0120955 | 0.7615466 | 0.01065881 |  |  | 49960 | 0.6330744 | 0.7035679 | 0.01071798 | 0.6244688 | 0.00412643 | 0.6244628 | 0.004824724
|  |  | 1652 | 0.8830714 | 0.8803373 | 0.008067916 | 0.8806501 | 0.09023509 | 0.8805631 | 0.1796685 |  |  | 1576 | 0.8420032 | 0.8216179 | 0.07091348 | 0.8209297 | 0.008912106 | 0.8210087 | 0.01856742 |  |  | 1800 | 0.8406279 | 0.8991272 | 0.02854936 | 0.8713501 | 0.03116045 | 0.8714176 | 0.02236718 |  |  | 1800 | 0.7496969 | 0.893183 | 0.03006618 | 0.7831318 | 0.007243677 | 0.7831195 | 0.007835862 |  |  | 92460 | 0.7809054 | 0.8678712 | 0.01045251 | 0.761813 | 0.01210353 | 0.7618061 | 0.01066589 |  |  | 50260 | 0.6374253 | 0.7035679 | 0.01071798 | 0.6248316 | 0.00413124 | 0.6248257 | 0.004832818
|  |  | 1657 | 0.8830714 | 0.8810264 | 0.008045588 | 0.8811924 | 0.09028936 | 0.8811065 | 0.1797402 |  |  | 1581 | 0.8439241 | 0.8224421 | 0.0707832 | 0.8216899 | 0.008895868 | 0.821769 | 0.01852652 |  |  | 1805 | 0.8427859 | 0.899587 | 0.02843592 | 0.8716231 | 0.03098744 | 0.8716903 | 0.02224331 |  |  | 1805 | 0.7480154 | 0.893396 | 0.02986548 | 0.7831495 | 0.007243524 | 0.7831371 | 0.007835223 |  |  | 92760 | 0.7809054 | 0.8678712 | 0.01045251 | 0.7620722 | 0.01211156 | 0.7620653 | 0.01067295 |  |  | 50560 | 0.6461271 | 0.7035679 | 0.01071798 | 0.6251938 | 0.004136047 | 0.6251879 | 0.004840904
|  |  | 1662 | 0.8848633 | 0.8817115 | 0.008023249 | 0.8817315 | 0.09034332 | 0.8816466 | 0.1798111 |  |  | 1586 | 0.8439241 | 0.8232622 | 0.07065245 | 0.822446 | 0.008879599 | 0.8225251 | 0.01848554 |  |  | 1810 | 0.8438649 | 0.9000436 | 0.02832273 | 0.8718938 | 0.03081533 | 0.8719606 | 0.02212009 |  |  | 1810 | 0.7480154 | 0.8936069 | 0.02966604 | 0.783167 | 0.007243377 | 0.7831545 | 0.007834609 |  |  | 93060 | 0.7809054 | 0.8678712 | 0.01045251 | 0.7623311 | 0.01211957 | 0.7623243 | 0.01068001 |  |  | 50860 | 0.6439517 | 0.7035679 | 0.01071798 | 0.6255553 | 0.004140851 | 0.6255496 | 0.004848982
|  |  | 1667 | 0.8848633 | 0.8823926 | 0.008000901 | 0.8822673 | 0.09039697 | 0.8821835 | 0.1798812 |  |  | 1591 | 0.8448845 | 0.8240781 | 0.07052124 | 0.823198 | 0.0088633 | 0.8232772 | 0.01844448 |  |  | 1815 | 0.8427859 | 0.9004972 | 0.02820978 | 0.872162 | 0.03064411 | 0.8722286 | 0.02199752 |  |  | 1815 | 0.7480154 | 0.8938158 | 0.02946784 | 0.7831843 | 0.007243238 | 0.7831717 | 0.007834019 |  |  | 93360 | 0.7831434 | 0.8678712 | 0.01045251 | 0.7625897 | 0.01212758 | 0.7625829 | 0.01068706 |  |  | 51160 | 0.6396008 | 0.7035679 | 0.01071798 | 0.6259163 | 0.004145651 | 0.6259106 | 0.004857051
|  |  | 1672 | 0.8857593 | 0.8830698 | 0.007978543 | 0.8827998 | 0.09045033 | 0.8827172 | 0.1799506 |  |  | 1596 | 0.845845 | 0.8248901 | 0.07038958 | 0.8239459 | 0.008846971 | 0.8240251 | 0.01840334 |  |  | 1820 | 0.8427859 | 0.9009477 | 0.02809708 | 0.872428 | 0.03047378 | 0.8724942 | 0.02187559 |  |  | 1820 | 0.7496969 | 0.8940226 | 0.02927088 | 0.7832015 | 0.007243105 | 0.7831888 | 0.007833452 |  |  | 93660 | 0.7764295 | 0.8678712 | 0.01045251 | 0.762848 | 0.01213557 | 0.7628413 | 0.0106941 |  |  | 51460 | 0.6352499 | 0.7035679 | 0.01071798 | 0.6262767 | 0.004150448 | 0.6262711 | 0.00486511
|  |  | 1677 | 0.8857593 | 0.883743 | 0.007956178 | 0.8833293 | 0.09050339 | 0.8832477 | 0.1800191 |  |  | 1601 | 0.8448845 | 0.8256979 | 0.07025747 | 0.8246898 | 0.008830614 | 0.824769 | 0.01836212 |  |  | 1825 | 0.8438649 | 0.9013952 | 0.02798463 | 0.8726917 | 0.03030435 | 0.8727575 | 0.0217543 |  |  | 1825 | 0.746334 | 0.8942275 | 0.02907516 | 0.7832185 | 0.007242978 | 0.7832057 | 0.007832907 |  |  | 93960 | 0.7786675 | 0.8678712 | 0.01045251 | 0.763106 | 0.01214355 | 0.7630993 | 0.01070113 |  |  | 51760 | 0.6417762 | 0.7035679 | 0.01071798 | 0.6266365 | 0.004155241 | 0.6266309 | 0.004873161
|  |  | 1682 | 0.8875512 | 0.8844124 | 0.007933805 | 0.8838555 | 0.09055615 | 0.8837751 | 0.1800869 |  |  | 1606 | 0.8468054 | 0.8265017 | 0.07012493 | 0.8254296 | 0.008814229 | 0.8255089 | 0.01832083 |  |  | 1830 | 0.8427859 | 0.9018396 | 0.02787244 | 0.872953 | 0.03013581 | 0.8730186 | 0.02163366 |  |  | 1830 | 0.7496969 | 0.8944303 | 0.02888068 | 0.7832354 | 0.007242858 | 0.7832224 | 0.007832384 |  |  | 94260 | 0.7786675 | 0.8678712 | 0.01045251 | 0.7633637 | 0.01215152 | 0.7633571 | 0.01070816 |  |  | 52060 | 0.6417762 | 0.7035679 | 0.01071798 | 0.6269956 | 0.004160031 | 0.6269901 | 0.004881202
|  |  | 1687 | 0.8875512 | 0.8850779 | 0.007911426 | 0.8843787 | 0.09060861 | 0.8842994 | 0.1801539 |  |  | 1611 | 0.845845 | 0.8273015 | 0.06999196 | 0.8261654 | 0.008797819 | 0.8262447 | 0.01827947 |  |  | 1835 | 0.8417069 | 0.902281 | 0.02776049 | 0.8732121 | 0.02996816 | 0.8732774 | 0.02151366 |  |  | 1835 | 0.7547414 | 0.8946311 | 0.02868743 | 0.7832521 | 0.007242744 | 0.783239 | 0.007831882 |  |  | 94560 | 0.7764295 | 0.8678712 | 0.01045251 | 0.7636211 | 0.01215948 | 0.7636145 | 0.01071517 |  |  | 52360 | 0.6396008 | 0.7035679 | 0.01071798 | 0.6273542 | 0.004164816 | 0.6273488 | 0.004889233
|  |  | 1692 | 0.8875512 | 0.8857396 | 0.007889042 | 0.8848987 | 0.09066079 | 0.8848205 | 0.1802202 |  |  | 1616 | 0.8477659 | 0.8280974 | 0.06985858 | 0.8268972 | 0.008781383 | 0.8269766 | 0.01823803 |  |  | 1840 | 0.844944 | 0.9027195 | 0.02764881 | 0.873469 | 0.02980141 | 0.8735339 | 0.02139429 |  |  | 1840 | 0.7513784 | 0.89483 | 0.0284954 | 0.7832687 | 0.007242635 | 0.7832555 | 0.0078314 |  |  | 94860 | 0.7831434 | 0.8678712 | 0.01045251 | 0.7638782 | 0.01216743 | 0.7638717 | 0.01072218 |  |  | 52660 | 0.6396008 | 0.7035679 | 0.01071798 | 0.6277122 | 0.004169597 | 0.6277068 | 0.004897254
|  |  | 1697 | 0.8884472 | 0.8863974 | 0.007866652 | 0.8854157 | 0.09071268 | 0.8853386 | 0.1802858 |  |  | 1621 | 0.8477659 | 0.8288892 | 0.06972478 | 0.8276251 | 0.008764922 | 0.8277044 | 0.01819653 |  |  | 1845 | 0.8438649 | 0.9031549 | 0.02753738 | 0.8737237 | 0.02963554 | 0.8737882 | 0.02127557 |  |  | 1845 | 0.7480154 | 0.895027 | 0.0283046 | 0.7832851 | 0.007242532 | 0.7832718 | 0.007830938 |  |  | 95160 | 0.7853813 | 0.8678712 | 0.01045251 | 0.764135 | 0.01217536 | 0.7641285 | 0.01072918 |  |  | 52960 | 0.6439517 | 0.7035679 | 0.01071798 | 0.6280695 | 0.004174374 | 0.6280642 | 0.004905264
|  |  | 1702 | 0.8884472 | 0.8870514 | 0.007844259 | 0.8859296 | 0.09076428 | 0.8858536 | 0.1803506 |  |  | 1626 | 0.8496868 | 0.8296771 | 0.06959057 | 0.8283489 | 0.008748438 | 0.8284284 | 0.01815496 |  |  | 1850 | 0.8438649 | 0.9035874 | 0.02742621 | 0.8739761 | 0.02947056 | 0.8740403 | 0.02115749 |  |  | 1850 | 0.7513784 | 0.895222 | 0.02811501 | 0.7833013 | 0.007242434 | 0.7832879 | 0.007830494 |  |  | 95460 | 0.7809054 | 0.8678712 | 0.01045251 | 0.7643915 | 0.01218329 | 0.7643851 | 0.01073617 |  |  | 53260 | 0.6396008 | 0.7035679 | 0.01071798 | 0.6284263 | 0.004179146 | 0.628421 | 0.004913264
|  |  | 1707 | 0.8893431 | 0.8877016 | 0.007821863 | 0.8864404 | 0.09081559 | 0.8863656 | 0.1804146 |  |  | 1631 | 0.8516077 | 0.830461 | 0.06945597 | 0.8290689 | 0.008731932 | 0.8291484 | 0.01811333 |  |  | 1855 | 0.844944 | 0.904017 | 0.0273153 | 0.8742263 | 0.02930647 | 0.8742903 | 0.02104005 |  |  | 1855 | 0.7480154 | 0.8954152 | 0.02792664 | 0.7833175 | 0.007242342 | 0.783304 | 0.007830069 |  |  | 95760 | 0.7786675 | 0.8678712 | 0.01045251 | 0.7646478 | 0.0121912 | 0.7646414 | 0.01074315 |  |  | 53560 | 0.6417762 | 0.7035679 | 0.01071798 | 0.6287825 | 0.004183914 | 0.6287773 | 0.004921254
|  |  | 1712 | 0.8902391 | 0.8883481 | 0.007799464 | 0.8869483 | 0.09086662 | 0.8868745 | 0.180478 |  |  | 1636 | 0.8496868 | 0.8312411 | 0.06932097 | 0.829785 | 0.008715403 | 0.8298644 | 0.01807163 |  |  | 1860 | 0.846023 | 0.9044437 | 0.02720465 | 0.8744744 | 0.02914326 | 0.874538 | 0.02092324 |  |  | 1860 | 0.7496969 | 0.8956064 | 0.02773948 | 0.7833334 | 0.007242254 | 0.7833198 | 0.007829661 |  |  | 96060 | 0.7809054 | 0.8678712 | 0.01045251 | 0.7649037 | 0.0121991 | 0.7648974 | 0.01075012 |  |  | 53860 | 0.6396008 | 0.7035679 | 0.01071798 | 0.6291381 | 0.004188677 | 0.6291329 | 0.004929232
|  |  | 1717 | 0.8902391 | 0.8889908 | 0.007777064 | 0.8874532 | 0.09091737 | 0.8873805 | 0.1805406 |  |  | 1641 | 0.8506473 | 0.8320172 | 0.0691856 | 0.8304971 | 0.008698854 | 0.8305766 | 0.01802988 |  |  | 1865 | 0.846023 | 0.9048675 | 0.02709427 | 0.8747204 | 0.02898093 | 0.8747836 | 0.02080707 |  |  | 1865 | 0.7496969 | 0.8957958 | 0.02755353 | 0.7833493 | 0.007242171 | 0.7833356 | 0.00782927 |  |  | 96360 | 0.7831434 | 0.8678712 | 0.01045251 | 0.7651593 | 0.01220699 | 0.7651531 | 0.01075708 |  |  | 54160 | 0.6396008 | 0.7035679 | 0.01071798 | 0.629493 | 0.004193435 | 0.629488 | 0.004937199
|  |  | 1722 | 0.8902391 | 0.8896298 | 0.007754663 | 0.8879551 | 0.09096784 | 0.8878836 | 0.1806025 |  |  | 1646 | 0.8516077 | 0.8327894 | 0.06904984 | 0.8312055 | 0.008682286 | 0.831285 | 0.01798807 |  |  | 1870 | 0.844944 | 0.9052884 | 0.02698416 | 0.8749642 | 0.02881949 | 0.8750271 | 0.02069154 |  |  | 1870 | 0.7513784 | 0.8959834 | 0.02736878 | 0.783365 | 0.007242093 | 0.7833512 | 0.007828895 |  |  | 96660 | 0.7809054 | 0.8678712 | 0.01045251 | 0.7654147 | 0.01221487 | 0.7654085 | 0.01076404 |  |  | 54460 | 0.6417762 | 0.7035679 | 0.01071798 | 0.6298474 | 0.004198188 | 0.6298424 | 0.004945154
|  |  | 1727 | 0.892031 | 0.8902651 | 0.007732262 | 0.8884541 | 0.09101803 | 0.8883837 | 0.1806637 |  |  | 1651 | 0.8516077 | 0.8335578 | 0.06891372 | 0.8319099 | 0.008665698 | 0.8319894 | 0.0179462 |  |  | 1875 | 0.844944 | 0.9057064 | 0.02687431 | 0.8752059 | 0.02865893 | 0.8752685 | 0.02057664 |  |  | 1875 | 0.7496969 | 0.8961691 | 0.02718522 | 0.7833805 | 0.007242019 | 0.7833666 | 0.007828536 |  |  | 96960 | 0.7831434 | 0.8678712 | 0.01045251 | 0.7656698 | 0.01222273 | 0.7656636 | 0.01077098 |  |  | 54760 | 0.6417762 | 0.7035679 | 0.01071798 | 0.6302012 | 0.004202935 | 0.6301963 | 0.004953098
|  |  | 1732 | 0.891135 | 0.8908968 | 0.007709862 | 0.8889502 | 0.09106795 | 0.8888808 | 0.1807242 |  |  | 1656 | 0.8525682 | 0.8343224 | 0.06877724 | 0.8326106 | 0.008649092 | 0.8326901 | 0.01790427 |  |  | 1880 | 0.846023 | 0.9061217 | 0.02676473 | 0.8754455 | 0.02849926 | 0.8755078 | 0.02046238 |  |  | 1880 | 0.7513784 | 0.896353 | 0.02700286 | 0.783396 | 0.007241949 | 0.783382 | 0.007828193 |  |  | 97260 | 0.7853813 | 0.8678712 | 0.01045251 | 0.7659245 | 0.01223059 | 0.7659184 | 0.01077792 |  |  | 55060 | 0.6483025 | 0.7035679 | 0.01071798 | 0.6305544 | 0.004207678 | 0.6305495 | 0.00496103
|  |  | 1737 | 0.892927 | 0.8915248 | 0.007687464 | 0.8894434 | 0.09111759 | 0.8893751 | 0.180784 |  |  | 1661 | 0.8535286 | 0.8350832 | 0.0686404 | 0.8333074 | 0.008632469 | 0.833387 | 0.01786229 |  |  | 1885 | 0.847102 | 0.9065341 | 0.02665542 | 0.875683 | 0.02834046 | 0.875745 | 0.02034874 |  |  | 1885 | 0.7496969 | 0.8965351 | 0.02682169 | 0.7834113 | 0.007241883 | 0.7833972 | 0.007827864 |  |  | 97560 | 0.7876192 | 0.8678712 | 0.01045251 | 0.766179 | 0.01223843 | 0.7661729 | 0.01078484 |  |  | 55360 | 0.6461271 | 0.7035679 | 0.01071798 | 0.630907 | 0.004212414 | 0.6309022 | 0.00496895
|  |  | 1742 | 0.892927 | 0.8921491 | 0.007665067 | 0.8899337 | 0.09116697 | 0.8898665 | 0.1808431 |  |  | 1666 | 0.8544891 | 0.8358401 | 0.06850321 | 0.8340005 | 0.008615829 | 0.83408 | 0.01782027 |  |  | 1890 | 0.844944 | 0.9069437 | 0.02654639 | 0.8759185 | 0.02818253 | 0.8759802 | 0.02023574 |  |  | 1890 | 0.7496969 | 0.8967155 | 0.0266417 | 0.7834265 | 0.007241822 | 0.7834123 | 0.007827549 |  |  | 97860 | 0.7876192 | 0.8678712 | 0.01045251 | 0.7664332 | 0.01224626 | 0.7664272 | 0.01079176 |  |  | 55660 | 0.6439517 | 0.7035679 | 0.01071798 | 0.631259 | 0.004217145 | 0.6312543 | 0.004976858
|  |  | 1747 | 0.892927 | 0.8927698 | 0.007642674 | 0.8904211 | 0.09121607 | 0.8903551 | 0.1809015 |  |  | 1671 | 0.8554496 | 0.8365933 | 0.06836568 | 0.8346898 | 0.008599175 | 0.8347693 | 0.01777819 |  |  | 1895 | 0.844944 | 0.9073506 | 0.02643762 | 0.876152 | 0.02802549 | 0.8762133 | 0.02012337 |  |  | 1895 | 0.7496969 | 0.8968941 | 0.02646289 | 0.7834415 | 0.007241764 | 0.7834273 | 0.007827248 |  |  | 98160 | 0.7876192 | 0.8678712 | 0.01045251 | 0.7666871 | 0.01225408 | 0.7666811 | 0.01079866 |  |  | 55960 | 0.6417762 | 0.7035679 | 0.01071798 | 0.6316105 | 0.00422187 | 0.6316057 | 0.004984753
|  |  | 1752 | 0.8947189 | 0.893387 | 0.007620284 | 0.8909058 | 0.09126491 | 0.8908409 | 0.1809593 |  |  | 1676 | 0.8554496 | 0.8373427 | 0.06822782 | 0.8353753 | 0.008582505 | 0.8354549 | 0.01773607 |  |  | 1900 | 0.846023 | 0.9077547 | 0.02632913 | 0.8763834 | 0.02786931 | 0.8764444 | 0.02001163 |  |  | 1900 | 0.7480154 | 0.8970709 | 0.02628526 | 0.7834565 | 0.00724171 | 0.7834421 | 0.00782696 |  |  | 98460 | 0.7853813 | 0.8678712 | 0.01045251 | 0.7669407 | 0.01226188 | 0.7669348 | 0.01080556 |  |  | 56260 | 0.6417762 | 0.7035679 | 0.01071798 | 0.6319613 | 0.004226589 | 0.6319566 | 0.004992635
|  |  | 1757 | 0.8956148 | 0.8940006 | 0.007597899 | 0.8913876 | 0.09131348 | 0.8913238 | 0.1810164 |  |  | 1681 | 0.85641 | 0.8380883 | 0.06808963 | 0.8360572 | 0.008565822 | 0.8361368 | 0.0176939 |  |  | 1905 | 0.846023 | 0.908156 | 0.02622092 | 0.8766128 | 0.02771401 | 0.8766735 | 0.01990052 |  |  | 1905 | 0.746334 | 0.897246 | 0.0261088 | 0.7834713 | 0.007241659 | 0.7834569 | 0.007826685 |  |  | 98760 | 0.7853813 | 0.8678712 | 0.01045251 | 0.767194 | 0.01226968 | 0.7671882 | 0.01081245 |  |  | 56560 | 0.6461271 | 0.7035679 | 0.01071798 | 0.6323116 | 0.004231302 | 0.632307 | 0.005000504
|  |  | 1762 | 0.8947189 | 0.8946106 | 0.007575519 | 0.8918667 | 0.09136179 | 0.891804 | 0.1810728 |  |  | 1686 | 0.85641 | 0.8388303 | 0.06795112 | 0.8367353 | 0.008549126 | 0.8368149 | 0.01765169 |  |  | 1910 | 0.847102 | 0.9085547 | 0.02611299 | 0.8768402 | 0.02755958 | 0.8769006 | 0.01979004 |  |  | 1910 | 0.7513784 | 0.8974195 | 0.02593351 | 0.783486 | 0.007241612 | 0.7834715 | 0.007826422 |  |  | 99060 | 0.7831434 | 0.8678712 | 0.01045251 | 0.767447 | 0.01227746 | 0.7674412 | 0.01081933 |  |  | 56860 | 0.6461271 | 0.7035679 | 0.01071798 | 0.6326612 | 0.004236009 | 0.6326567 | 0.005008361
|  |  | 1767 | 0.8947189 | 0.8952171 | 0.007553145 | 0.892343 | 0.09140984 | 0.8922814 | 0.1811285 |  |  | 1691 | 0.85641 | 0.8395685 | 0.0678123 | 0.8374098 | 0.008532417 | 0.8374894 | 0.01760944 |  |  | 1915 | 0.846023 | 0.9089506 | 0.02600533 | 0.8770657 | 0.02740602 | 0.8771258 | 0.01968018 |  |  | 1915 | 0.7496969 | 0.8975912 | 0.02575938 | 0.7835006 | 0.007241568 | 0.783486 | 0.007826171 |  |  | 99360 | 0.7853813 | 0.8678712 | 0.01045251 | 0.7676998 | 0.01228523 | 0.767694 | 0.0108262 |  |  | 57160 | 0.6461271 | 0.7035679 | 0.01071798 | 0.6330103 | 0.00424071 | 0.6330058 | 0.005016204
|  |  | 1772 | 0.8956148 | 0.89582 | 0.007530777 | 0.8928165 | 0.09145762 | 0.892756 | 0.1811836 |  |  | 1696 | 0.8573705 | 0.840303 | 0.06767316 | 0.8380806 | 0.008515698 | 0.8381602 | 0.01756715 |  |  | 1920 | 0.846023 | 0.9093439 | 0.02589796 | 0.8772892 | 0.02725333 | 0.877349 | 0.01957094 |  |  | 1920 | 0.7496969 | 0.8977612 | 0.02558641 | 0.7835151 | 0.007241527 | 0.7835004 | 0.007825932 |  |  | 99660 | 0.7876192 | 0.8678712 | 0.01045251 | 0.7679522 | 0.01229298 | 0.7679465 | 0.01083306 |  |  | 57460 | 0.6591798 | 0.7035679 | 0.01071798 | 0.6333588 | 0.004245404 | 0.6333544 | 0.005024033
|  |  | 1777 | 0.8983027 | 0.8964195 | 0.007508416 | 0.8932874 | 0.09150515 | 0.893228 | 0.1812381 |  |  | 1701 | 0.8592914 | 0.8410339 | 0.06753373 | 0.8387478 | 0.008498967 | 0.8388273 | 0.01752482 |  |  | 1925 | 0.846023 | 0.9097345 | 0.02579086 | 0.8775108 | 0.02710151 | 0.8775703 | 0.01946233 |  |  | 1925 | 0.7530599 | 0.8979296 | 0.02541459 | 0.7835295 | 0.007241489 | 0.7835147 | 0.007825703 |  |  | 99960 | 0.7853813 | 0.8678712 | 0.01045251 | 0.7682044 | 0.01230073 | 0.7681987 | 0.01083991 |  |  | 57760 | 0.6483025 | 0.7035679 | 0.01071798 | 0.6337067 | 0.004250091 | 0.6337023 | 0.005031849
|  |  | 1782 | 0.8974067 | 0.8970156 | 0.007486063 | 0.8937555 | 0.09155243 | 0.8936972 | 0.1812919 |  |  | 1706 | 0.8573705 | 0.8417611 | 0.067394 | 0.8394113 | 0.008482227 | 0.8394909 | 0.01748245 |  |  | 1930 | 0.846023 | 0.9101224 | 0.02568405 | 0.8777305 | 0.02695055 | 0.8777897 | 0.01935434 |  |  | 1930 | 0.7480154 | 0.8980964 | 0.02524392 | 0.7835438 | 0.007241454 | 0.7835289 | 0.007825486 |  |  | 100260 | 0.7876192 | 0.8678712 | 0.01045251 | 0.7684562 | 0.01230846 | 0.7684506 | 0.01084675 |  |  | 58060 | 0.6483025 | 0.7035679 | 0.01071798 | 0.6340541 | 0.004254772 | 0.6340497 | 0.005039651
|  |  | 1787 | 0.8974067 | 0.8976081 | 0.007463719 | 0.894221 | 0.09159945 | 0.8941638 | 0.1813451 |  |  | 1711 | 0.8592914 | 0.8424847 | 0.06725399 | 0.8400713 | 0.008465479 | 0.8401508 | 0.01744005 |  |  | 1935 | 0.846023 | 0.9105078 | 0.02557752 | 0.8779483 | 0.02680045 | 0.8780071 | 0.01924698 |  |  | 1935 | 0.7496969 | 0.8982615 | 0.0250744 | 0.7835579 | 0.007241422 | 0.783543 | 0.007825278 |  |  | 100560 | 0.7898572 | 0.8678712 | 0.01045251 | 0.7687078 | 0.01231617 | 0.7687023 | 0.01085358 |  |  | 58360 | 0.6461271 | 0.7035679 | 0.01071798 | 0.6344008 | 0.004259445 | 0.6343965 | 0.005047439
|  |  | 1792 | 0.8983027 | 0.8981973 | 0.007441384 | 0.8946838 | 0.09164622 | 0.8946277 | 0.1813976 |  |  | 1716 | 0.8592914 | 0.8432047 | 0.06711369 | 0.8407276 | 0.008448722 | 0.8408072 | 0.01739762 |  |  | 1940 | 0.846023 | 0.9108905 | 0.02547128 | 0.8781642 | 0.02665121 | 0.8782227 | 0.01914023 |  |  | 1940 | 0.7480154 | 0.8984251 | 0.02490602 | 0.783572 | 0.007241392 | 0.783557 | 0.007825081 |  |  | 100860 | 0.7876192 | 0.8678712 | 0.01045251 | 0.7689591 | 0.01232388 | 0.7689536 | 0.0108604 |  |  | 58660 | 0.6461271 | 0.7035679 | 0.01071798 | 0.634747 | 0.004264112 | 0.6347428 | 0.005055213
|  |  | 1797 | 0.9000946 | 0.898783 | 0.007419058 | 0.895144 | 0.09169273 | 0.8950889 | 0.1814495 |  |  | 1721 | 0.8602518 | 0.8439211 | 0.06697312 | 0.8413804 | 0.008431958 | 0.84146 | 0.01735515 |  |  | 1945 | 0.847102 | 0.9112706 | 0.02536532 | 0.8783782 | 0.02650283 | 0.8784364 | 0.0190341 |  |  | 1945 | 0.7530599 | 0.898587 | 0.02473877 | 0.783586 | 0.007241365 | 0.7835709 | 0.007824893 |  |  | 101160 | 0.7853813 | 0.8678712 | 0.01045251 | 0.7692101 | 0.01233157 | 0.7692047 | 0.01086721 |  |  | 58960 | 0.6417762 | 0.7035679 | 0.01071798 | 0.6350926 | 0.004268771 | 0.6350884 | 0.005062972
|  |  | 1802 | 0.9009906 | 0.8993654 | 0.007396743 | 0.8956015 | 0.091739 | 0.8955476 | 0.1815008 |  |  | 1726 | 0.8612123 | 0.8446339 | 0.06683227 | 0.8420297 | 0.008415187 | 0.8421092 | 0.01731266 |  |  | 1950 | 0.847102 | 0.9116481 | 0.02525965 | 0.8785904 | 0.02635531 | 0.8786483 | 0.01892859 |  |  | 1950 | 0.7530599 | 0.8987474 | 0.02457266 | 0.7835998 | 0.007241341 | 0.7835847 | 0.007824715 |  |  | 101460 | 0.7853813 | 0.8678712 | 0.01045251 | 0.7694609 | 0.01233925 | 0.7694554 | 0.01087401 |  |  | 59260 | 0.6461271 | 0.7035679 | 0.01071798 | 0.6354376 | 0.004273424 | 0.6354335 | 0.005070717
|  |  | 1807 | 0.9009906 | 0.8999444 | 0.007374439 | 0.8960565 | 0.09178503 | 0.8960036 | 0.1815515 |  |  | 1731 | 0.8612123 | 0.8453432 | 0.06669117 | 0.8426754 | 0.00839841 | 0.842755 | 0.01727014 |  |  | 1955 | 0.847102 | 0.9120231 | 0.02515427 | 0.8788007 | 0.02620864 | 0.8788584 | 0.01882369 |  |  | 1955 | 0.7530599 | 0.8989062 | 0.02440768 | 0.7836136 | 0.007241319 | 0.7835984 | 0.007824545 |  |  | 101760 | 0.7809054 | 0.8678712 | 0.01045251 | 0.7697113 | 0.01234692 | 0.7697059 | 0.0108808 |  |  | 59560 | 0.6417762 | 0.7035679 | 0.01071798 | 0.635782 | 0.004278069 | 0.635778 | 0.005078447
|  |  | 1812 | 0.9000946 | 0.90052 | 0.007352147 | 0.8965089 | 0.0918308 | 0.8964571 | 0.1816015 |  |  | 1736 | 0.8621728 | 0.8460489 | 0.06654981 | 0.8433177 | 0.008381628 | 0.8433972 | 0.0172276 |  |  | 1960 | 0.847102 | 0.9123956 | 0.02504918 | 0.8790092 | 0.02606283 | 0.8790666 | 0.01871941 |  |  | 1960 | 0.7513784 | 0.8990634 | 0.02424381 | 0.7836273 | 0.007241299 | 0.783612 | 0.007824384 |  |  | 102060 | 0.7809054 | 0.8678712 | 0.01045251 | 0.7699614 | 0.01235457 | 0.7699561 | 0.01088758 |  |  | 59860 | 0.6526534 | 0.7035679 | 0.01071798 | 0.6361259 | 0.004282706 | 0.6361219 | 0.005086163
|  |  | 1817 | 0.9009906 | 0.9010923 | 0.007329867 | 0.8969587 | 0.09187634 | 0.896908 | 0.181651 |  |  | 1741 | 0.8631332 | 0.846751 | 0.06640819 | 0.8439564 | 0.008364842 | 0.8440359 | 0.01718503 |  |  | 1965 | 0.848181 | 0.9127655 | 0.02494438 | 0.8792159 | 0.02591787 | 0.879273 | 0.01861574 |  |  | 1965 | 0.7530599 | 0.8992191 | 0.02408107 | 0.7836409 | 0.007241281 | 0.7836255 | 0.007824232 |  |  | 102360 | 0.7853813 | 0.8678712 | 0.01045251 | 0.7702113 | 0.01236222 | 0.770206 | 0.01089435 |  |  | 60160 | 0.6548289 | 0.7035679 | 0.01071798 | 0.6364691 | 0.004287336 | 0.6364652 | 0.005093863
|  |  | 1822 | 0.9027825 | 0.9016613 | 0.007307601 | 0.897406 | 0.09192163 | 0.8973564 | 0.1816998 |  |  | 1746 | 0.8631332 | 0.8474497 | 0.06626634 | 0.8445917 | 0.008348053 | 0.8446712 | 0.01714243 |  |  | 1970 | 0.847102 | 0.9131329 | 0.02483987 | 0.8794209 | 0.02577376 | 0.8794776 | 0.01851268 |  |  | 1970 | 0.7530599 | 0.8993733 | 0.02391944 | 0.7836544 | 0.007241266 | 0.7836389 | 0.007824087 |  |  | 102660 | 0.7876192 | 0.8678712 | 0.01045251 | 0.7704609 | 0.01236984 | 0.7704556 | 0.01090111 |  |  | 60460 | 0.6548289 | 0.7035679 | 0.01071798 | 0.6368118 | 0.004291958 | 0.636808 | 0.005101548
|  |  | 1827 | 0.9018865 | 0.902227 | 0.007285347 | 0.8978508 | 0.09196668 | 0.8978023 | 0.1817481 |  |  | 1751 | 0.8631332 | 0.8481449 | 0.06612424 | 0.8452236 | 0.00833126 | 0.845303 | 0.01709982 |  |  | 1975 | 0.848181 | 0.9134979 | 0.02473565 | 0.879624 | 0.02563049 | 0.8796805 | 0.01841024 |  |  | 1975 | 0.7513784 | 0.899526 | 0.02375891 | 0.7836678 | 0.007241252 | 0.7836523 | 0.00782395 |  |  | 102960 | 0.7876192 | 0.8678712 | 0.01045251 | 0.7707102 | 0.01237746 | 0.770705 | 0.01090786 |  |  | 60760 | 0.6591798 | 0.7035679 | 0.01071798 | 0.637154 | 0.004296573 | 0.6371502 | 0.005109218
|  |  | 1832 | 0.9027825 | 0.9027894 | 0.007263108 | 0.8982931 | 0.0920115 | 0.8982456 | 0.1817958 |  |  | 1756 | 0.8650541 | 0.8488366 | 0.06598191 | 0.845852 | 0.008314466 | 0.8459314 | 0.01705719 |  |  | 1980 | 0.847102 | 0.9138604 | 0.02463172 | 0.8798255 | 0.02548808 | 0.8798816 | 0.0183084 |  |  | 1980 | 0.7496969 | 0.8996772 | 0.0235995 | 0.7836811 | 0.007241241 | 0.7836655 | 0.007823821 |  |  | 103260 | 0.7853813 | 0.8678712 | 0.01045251 | 0.7709592 | 0.01238506 | 0.770954 | 0.0109146 |  |  | 61060 | 0.6548289 | 0.7035679 | 0.01071798 | 0.6374955 | 0.004301179 | 0.6374918 | 0.005116872
|  |  | 1837 | 0.9018865 | 0.9033486 | 0.007240883 | 0.8987329 | 0.09205607 | 0.8986865 | 0.1818429 |  |  | 1761 | 0.8660146 | 0.8495248 | 0.06583935 | 0.846477 | 0.00829767 | 0.8465564 | 0.01701454 |  |  | 1985 | 0.846023 | 0.9142204 | 0.02452809 | 0.8800251 | 0.0253465 | 0.880081 | 0.01820717 |  |  | 1985 | 0.7496969 | 0.899827 | 0.02344118 | 0.7836943 | 0.007241231 | 0.7836787 | 0.007823699 |  |  | 103560 | 0.7876192 | 0.8678712 | 0.01045251 | 0.7712079 | 0.01239265 | 0.7712028 | 0.01092133 |  |  | 61360 | 0.6570043 | 0.7035679 | 0.01071798 | 0.6378365 | 0.004305778 | 0.6378328 | 0.005124511
|  |  | 1842 | 0.9036784 | 0.9039045 | 0.007218674 | 0.8991702 | 0.09210042 | 0.8991249 | 0.1818894 |  |  | 1766 | 0.8660146 | 0.8502097 | 0.06569658 | 0.8470986 | 0.008280873 | 0.847178 | 0.01697187 |  |  | 1990 | 0.84926 | 0.9145779 | 0.02442476 | 0.8802231 | 0.02520577 | 0.8802787 | 0.01810655 |  |  | 1990 | 0.7547414 | 0.8999753 | 0.02328396 | 0.7837075 | 0.007241224 | 0.7836918 | 0.007823584 |  |  | 103860 | 0.7920951 | 0.8678712 | 0.01045251 | 0.7714563 | 0.01240023 | 0.7714513 | 0.01092805 |  |  | 61660 | 0.6570043 | 0.7035679 | 0.01071798 | 0.6381769 | 0.004310368 | 0.6381733 | 0.005132134
|  |  | 1847 | 0.9036784 | 0.9044572 | 0.007196481 | 0.8996051 | 0.09214453 | 0.8995609 | 0.1819353 |  |  | 1771 | 0.8650541 | 0.8508911 | 0.06555358 | 0.8477169 | 0.008264076 | 0.8477962 | 0.01692919 |  |  | 1995 | 0.847102 | 0.9149331 | 0.02432172 | 0.8804193 | 0.02506588 | 0.8804746 | 0.01800653 |  |  | 1995 | 0.7530599 | 0.9001221 | 0.02312783 | 0.7837205 | 0.007241218 | 0.7837048 | 0.007823475 |  |  | 104160 | 0.7898572 | 0.8678712 | 0.01045251 | 0.7717045 | 0.01240779 | 0.7716995 | 0.01093476 |  |  | 61960 | 0.6526534 | 0.7035679 | 0.01071798 | 0.6385168 | 0.00431495 | 0.6385132 | 0.005139741
|  |  | 1852 | 0.9036784 | 0.9050067 | 0.007174304 | 0.9000376 | 0.09218841 | 0.8999945 | 0.1819807 |  |  | 1776 | 0.8660146 | 0.8515691 | 0.06541038 | 0.8483318 | 0.00824728 | 0.8484111 | 0.01688649 |  |  | 2000 | 0.850339 | 0.9152858 | 0.02421897 | 0.8806139 | 0.02492682 | 0.8806689 | 0.01790711 |  |  | 2000 | 0.7530599 | 0.9002675 | 0.02297278 | 0.7837335 | 0.007241213 | 0.7837177 | 0.007823373 |  |  | 104460 | 0.7898572 | 0.8678712 | 0.01045251 | 0.7719523 | 0.01241534 | 0.7719474 | 0.01094146 |  |  | 62260 | 0.6526534 | 0.7035679 | 0.01071798 | 0.638856 | 0.004319524 | 0.6388525 | 0.005147332
|  |  | 1857 | 0.9045744 | 0.9055531 | 0.007152144 | 0.9004676 | 0.09223205 | 0.9004256 | 0.1820255 |  |  | 1781 | 0.866975 | 0.8522437 | 0.06526698 | 0.8489433 | 0.008230485 | 0.8490226 | 0.01684378 |  |  | 2005 | 0.848181 | 0.9156362 | 0.02411653 | 0.8808067 | 0.0247886 | 0.8808614 | 0.01780829 |  |  | 2005 | 0.7496969 | 0.9004115 | 0.02281882 | 0.7837464 | 0.007241211 | 0.7837306 | 0.007823278 |  |  | 104760 | 0.7943331 | 0.8678712 | 0.01045251 | 0.7721999 | 0.01242287 | 0.772195 | 0.01094815 |  |  | 62560 | 0.650478 | 0.7035679 | 0.01071798 | 0.6391948 | 0.004324089 | 0.6391913 | 0.005154907
|  |  | 1862 | 0.9045744 | 0.9060963 | 0.007130001 | 0.9008953 | 0.09227547 | 0.9008543 | 0.1820697 |  |  | 1786 | 0.8679355 | 0.8529149 | 0.06512337 | 0.8495516 | 0.008213693 | 0.8496308 | 0.01680107 |  |  | 2010 | 0.848181 | 0.9159842 | 0.02401438 | 0.8809979 | 0.02465121 | 0.8810524 | 0.01771008 |  |  | 2010 | 0.7547414 | 0.9005541 | 0.02266594 | 0.7837593 | 0.007241209 | 0.7837433 | 0.007823188 |  |  | 105060 | 0.7943331 | 0.8678712 | 0.01045251 | 0.7724472 | 0.01243039 | 0.7724424 | 0.01095482 |  |  | 62860 | 0.6548289 | 0.7035679 | 0.01071798 | 0.6395329 | 0.004328646 | 0.6395295 | 0.005162465
|  |  | 1867 | 0.9081582 | 0.9066363 | 0.007107877 | 0.9013206 | 0.09231867 | 0.9012807 | 0.1821134 |  |  | 1791 | 0.8679355 | 0.8535828 | 0.06497957 | 0.8501565 | 0.008196903 | 0.8502358 | 0.01675834 |  |  | 2015 | 0.848181 | 0.9163298 | 0.02391253 | 0.8811875 | 0.02451466 | 0.8812416 | 0.01761246 |  |  | 2015 | 0.7530599 | 0.9006953 | 0.02251412 | 0.783772 | 0.00724121 | 0.783756 | 0.007823104 |  |  | 105360 | 0.7898572 | 0.8678712 | 0.01045251 | 0.7726942 | 0.0124379 | 0.7726894 | 0.01096149 |  |  | 63160 | 0.6570043 | 0.7035679 | 0.01071798 | 0.6398705 | 0.004333194 | 0.6398671 | 0.005170007
|  |  | 1872 | 0.9072623 | 0.9071732 | 0.007085771 | 0.9017435 | 0.09236163 | 0.9017047 | 0.1821565 |  |  | 1796 | 0.8679355 | 0.8542473 | 0.06483559 | 0.8507582 | 0.008180116 | 0.8508374 | 0.01671561 |  |  | 2020 | 0.84926 | 0.9166731 | 0.02381098 | 0.8813754 | 0.02437893 | 0.8814293 | 0.01751544 |  |  | 2020 | 0.7547414 | 0.9008351 | 0.02236338 | 0.7837847 | 0.007241212 | 0.7837687 | 0.007823026 |  |  | 105660 | 0.7876192 | 0.8678712 | 0.01045251 | 0.772941 | 0.0124454 | 0.7729362 | 0.01096815 |  |  | 63460 | 0.6570043 | 0.7035679 | 0.01071798 | 0.6402075 | 0.004337734 | 0.6402041 | 0.005177533
|  |  | 1877 | 0.9072623 | 0.907707 | 0.007063685 | 0.9021642 | 0.09240438 | 0.9021264 | 0.1821991 |  |  | 1801 | 0.8679355 | 0.8549086 | 0.06469142 | 0.8513566 | 0.008163334 | 0.8514358 | 0.01667287 |  |  | 2025 | 0.848181 | 0.9170141 | 0.02370973 | 0.8815617 | 0.02424403 | 0.8816153 | 0.01741901 |  |  | 2025 | 0.7480154 | 0.9009736 | 0.0222137 | 0.7837973 | 0.007241215 | 0.7837812 | 0.007822953 |  |  | 105960 | 0.7853813 | 0.8678712 | 0.01045251 | 0.7731874 | 0.01245288 | 0.7731827 | 0.01097479 |  |  | 63760 | 0.6570043 | 0.7035679 | 0.01071798 | 0.6405439 | 0.004342264 | 0.6405406 | 0.005185042
|  |  | 1882 | 0.9072623 | 0.9082377 | 0.007041618 | 0.9025824 | 0.0924469 | 0.9025457 | 0.1822412 |  |  | 1806 | 0.8679355 | 0.8555665 | 0.06454708 | 0.8519517 | 0.008146556 | 0.8520309 | 0.01663012 |  |  | 2030 | 0.84926 | 0.9173527 | 0.02360878 | 0.8817464 | 0.02410996 | 0.8817997 | 0.01732318 |  |  | 2030 | 0.7547414 | 0.9011107 | 0.02206508 | 0.7838099 | 0.007241219 | 0.7837937 | 0.007822886 |  |  | 106260 | 0.7920951 | 0.8678712 | 0.01045251 | 0.7734336 | 0.01246035 | 0.7734289 | 0.01098143 |  |  | 64060 | 0.6591798 | 0.7035679 | 0.01071798 | 0.6408798 | 0.004346786 | 0.6408766 | 0.005192534
|  |  | 1887 | 0.9081582 | 0.9087654 | 0.007019571 | 0.9029984 | 0.0924892 | 0.9029628 | 0.1822827 |  |  | 1811 | 0.8698564 | 0.8562211 | 0.06440256 | 0.8525436 | 0.008129783 | 0.8526228 | 0.01658738 |  |  | 2035 | 0.848181 | 0.9176891 | 0.02350814 | 0.8819295 | 0.02397671 | 0.8819825 | 0.01722794 |  |  | 2035 | 0.7547414 | 0.9012464 | 0.02191751 | 0.7838223 | 0.007241225 | 0.7838061 | 0.007822823 |  |  | 106560 | 0.7898572 | 0.8678712 | 0.01045251 | 0.7736795 | 0.0124678 | 0.7736749 | 0.01098805 |  |  | 64360 | 0.6548289 | 0.7035679 | 0.01071798 | 0.6412151 | 0.004351299 | 0.6412119 | 0.005200009
|  |  | 1892 | 0.9081582 | 0.90929 | 0.006997545 | 0.9034121 | 0.09253128 | 0.9033776 | 0.1823237 |  |  | 1816 | 0.8708169 | 0.8568725 | 0.06425788 | 0.8531324 | 0.008113017 | 0.8532114 | 0.01654463 |  |  | 2040 | 0.848181 | 0.9180232 | 0.0234078 | 0.882111 | 0.02384427 | 0.8821637 | 0.0171333 |  |  | 2040 | 0.7547414 | 0.9013809 | 0.021771 | 0.7838347 | 0.007241232 | 0.7838185 | 0.007822766 |  |  | 106860 | 0.7943331 | 0.8678712 | 0.01045251 | 0.7739251 | 0.01247524 | 0.7739205 | 0.01099466 |  |  | 64660 | 0.6483025 | 0.7035679 | 0.01071798 | 0.6415499 | 0.004355802 | 0.6415468 | 0.005207467
|  |  | 1897 | 0.9081582 | 0.9098115 | 0.00697554 | 0.9038236 | 0.09257315 | 0.9037901 | 0.1823641 |  |  | 1821 | 0.8698564 | 0.8575206 | 0.06411304 | 0.8537179 | 0.008096257 | 0.8537969 | 0.01650188 |  |  | 2045 | 0.84926 | 0.918355 | 0.02330776 | 0.882291 | 0.02371266 | 0.8823434 | 0.01703924 |  |  | 2045 | 0.7547414 | 0.901514 | 0.02162552 | 0.7838471 | 0.00724124 | 0.7838308 | 0.007822713 |  |  | 107160 | 0.7876192 | 0.8678712 | 0.01045251 | 0.7741704 | 0.01248267 | 0.7741659 | 0.01100126 |  |  | 64960 | 0.6548289 | 0.7035679 | 0.01071798 | 0.6418841 | 0.004360297 | 0.641881 | 0.005214908
|  |  | 1902 | 0.9090542 | 0.9103301 | 0.006953557 | 0.9042328 | 0.0926148 | 0.9042003 | 0.1824041 |  |  | 1826 | 0.8717773 | 0.8581655 | 0.06396805 | 0.8543002 | 0.008079504 | 0.8543792 | 0.01645913 |  |  | 2050 | 0.847102 | 0.9186846 | 0.02320802 | 0.8824694 | 0.02358186 | 0.8825215 | 0.01694576 |  |  | 2050 | 0.7530599 | 0.9016459 | 0.02148109 | 0.7838593 | 0.007241249 | 0.783843 | 0.007822664 |  |  | 107460 | 0.7920951 | 0.8678712 | 0.01045251 | 0.7744155 | 0.01249008 | 0.774411 | 0.01100786 |  |  | 65260 | 0.6570043 | 0.7035679 | 0.01071798 | 0.6422177 | 0.004364782 | 0.6422147 | 0.005222331
|  |  | 1907 | 0.9099502 | 0.9108456 | 0.006931597 | 0.9046397 | 0.09265623 | 0.9046083 | 0.1824435 |  |  | 1831 | 0.8708169 | 0.8588072 | 0.0638229 | 0.8548794 | 0.008062759 | 0.8549584 | 0.01641639 |  |  | 2055 | 0.850339 | 0.9190119 | 0.02310859 | 0.8826462 | 0.02345188 | 0.8826981 | 0.01685288 |  |  | 2055 | 0.7530599 | 0.9017764 | 0.0213377 | 0.7838716 | 0.007241259 | 0.7838551 | 0.00782262 |  |  | 107760 | 0.7920951 | 0.8678712 | 0.01045251 | 0.7746602 | 0.01249748 | 0.7746558 | 0.01101444 |  |  | 65560 | 0.6613552 | 0.7035679 | 0.01071798 | 0.6425508 | 0.004369258 | 0.6425478 | 0.005229737
|  |  | 1912 | 0.9108461 | 0.9113582 | 0.006909658 | 0.9050445 | 0.09269745 | 0.9050141 | 0.1824824 |  |  | 1836 | 0.8727378 | 0.8594456 | 0.06367761 | 0.8554555 | 0.008046023 | 0.8555344 | 0.01637364 |  |  | 2060 | 0.84926 | 0.919337 | 0.02300946 | 0.8828216 | 0.0233227 | 0.8828732 | 0.01676057 |  |  | 2060 | 0.7547414 | 0.9019057 | 0.02119533 | 0.7838837 | 0.00724127 | 0.7838672 | 0.00782258 |  |  | 108060 | 0.798809 | 0.8678712 | 0.01045251 | 0.7749047 | 0.01250486 | 0.7749003 | 0.01102101 |  |  | 65860 | 0.6526534 | 0.7035679 | 0.01071798 | 0.6428833 | 0.004373724 | 0.6428804 | 0.005237126
|  |  | 1917 | 0.9108461 | 0.9118678 | 0.006887743 | 0.905447 | 0.09273846 | 0.9054177 | 0.1825208 |  |  | 1841 | 0.8717773 | 0.8600809 | 0.06353218 | 0.8560284 | 0.008029295 | 0.8561072 | 0.01633091 |  |  | 2065 | 0.850339 | 0.9196599 | 0.02291064 | 0.8829954 | 0.02319434 | 0.8830467 | 0.01666885 |  |  | 2065 | 0.7530599 | 0.9020338 | 0.021054 | 0.7838958 | 0.007241283 | 0.7838793 | 0.007822545 |  |  | 108360 | 0.798809 | 0.8678712 | 0.01045251 | 0.7751489 | 0.01251223 | 0.7751446 | 0.01102757 |  |  | 66160 | 0.650478 | 0.7035679 | 0.01071798 | 0.6432153 | 0.004378181 | 0.6432124 | 0.005244497
|  |  | 1922 | 0.9117421 | 0.9123744 | 0.006865852 | 0.9058473 | 0.09277926 | 0.9058191 | 0.1825588 |  |  | 1846 | 0.8736982 | 0.860713 | 0.06338661 | 0.8565982 | 0.008012578 | 0.856677 | 0.01628818 |  |  | 2070 | 0.850339 | 0.9199807 | 0.02281213 | 0.8831677 | 0.02306678 | 0.8832188 | 0.01657771 |  |  | 2070 | 0.7530599 | 0.9021605 | 0.02091368 | 0.7839078 | 0.007241296 | 0.7838912 | 0.007822513 |  |  | 108660 | 0.7876192 | 0.8678712 | 0.01045251 | 0.7753929 | 0.01251959 | 0.7753886 | 0.01103411 |  |  | 66460 | 0.6570043 | 0.7035679 | 0.01071798 | 0.6435467 | 0.004382628 | 0.6435439 | 0.00525185
|  |  | 1927 | 0.9108461 | 0.9128781 | 0.006843985 | 0.9062455 | 0.09281986 | 0.9062183 | 0.1825962 |  |  | 1851 | 0.8746587 | 0.8613419 | 0.06324092 | 0.8571649 | 0.00799587 | 0.8572437 | 0.01624546 |  |  | 2075 | 0.84926 | 0.9202992 | 0.02271392 | 0.8833386 | 0.02294003 | 0.8833893 | 0.01648715 |  |  | 2075 | 0.7564229 | 0.9022861 | 0.02077438 | 0.7839198 | 0.00724131 | 0.7839031 | 0.007822485 |  |  | 108960 | 0.7898572 | 0.8678712 | 0.01045251 | 0.7756365 | 0.01252693 | 0.7756323 | 0.01104065 |  |  | 66760 | 0.6526534 | 0.7035679 | 0.01071798 | 0.6438775 | 0.004387066 | 0.6438748 | 0.005259186
|  |  | 1932 | 0.912638 | 0.9133789 | 0.006822142 | 0.9066415 | 0.09286024 | 0.9066153 | 0.1826331 |  |  | 1856 | 0.8746587 | 0.8619677 | 0.0630951 | 0.8577286 | 0.007979173 | 0.8578073 | 0.01620274 |  |  | 2080 | 0.8514181 | 0.9206157 | 0.02261602 | 0.8835079 | 0.02281408 | 0.8835584 | 0.01639717 |  |  | 2080 | 0.7530599 | 0.9024104 | 0.0206361 | 0.7839317 | 0.007241325 | 0.783915 | 0.00782246 |  |  | 109260 | 0.7920951 | 0.8678712 | 0.01045251 | 0.7758799 | 0.01253426 | 0.7758757 | 0.01104717 |  |  | 67060 | 0.6591798 | 0.7035679 | 0.01071798 | 0.6442078 | 0.004391494 | 0.6442051 | 0.005266503
|  |  | 1937 | 0.913534 | 0.9138768 | 0.006800324 | 0.9070354 | 0.09290042 | 0.9070103 | 0.1826695 |  |  | 1861 | 0.8736982 | 0.8625904 | 0.06294916 | 0.8582892 | 0.007962488 | 0.8583679 | 0.01616004 |  |  | 2085 | 0.8514181 | 0.9209299 | 0.02251842 | 0.8836759 | 0.02268892 | 0.8837261 | 0.01630776 |  |  | 2085 | 0.7564229 | 0.9025335 | 0.02049883 | 0.7839435 | 0.007241341 | 0.7839268 | 0.007822439 |  |  | 109560 | 0.796571 | 0.8678712 | 0.01045251 | 0.776123 | 0.01254158 | 0.7761188 | 0.01105369 |  |  | 67360 | 0.6548289 | 0.7035679 | 0.01071798 | 0.6445376 | 0.004395912 | 0.6445349 | 0.005273803
|  |  | 1942 | 0.913534 | 0.9143718 | 0.006778532 | 0.9074272 | 0.09294039 | 0.9074031 | 0.1827055 |  |  | 1866 | 0.8756192 | 0.8632099 | 0.0628031 | 0.8588467 | 0.007945815 | 0.8589254 | 0.01611735 |  |  | 2090 | 0.8514181 | 0.9212421 | 0.02242114 | 0.8838423 | 0.02256457 | 0.8838923 | 0.01621893 |  |  | 2090 | 0.7547414 | 0.9026555 | 0.02036255 | 0.7839553 | 0.007241357 | 0.7839386 | 0.007822422 |  |  | 109860 | 0.796571 | 0.8678712 | 0.01045251 | 0.7763658 | 0.01254888 | 0.7763617 | 0.01106019 |  |  | 67660 | 0.6570043 | 0.7035679 | 0.01071798 | 0.6448668 | 0.00440032 | 0.6448642 | 0.005281084
|  |  | 1947 | 0.913534 | 0.914864 | 0.006756765 | 0.9078168 | 0.09298016 | 0.9077938 | 0.1827409 |  |  | 1871 | 0.8765796 | 0.8638264 | 0.06265693 | 0.8594013 | 0.007929154 | 0.8594798 | 0.01607467 |  |  | 2095 | 0.850339 | 0.9215521 | 0.02232416 | 0.8840074 | 0.02244101 | 0.884057 | 0.01613066 |  |  | 2095 | 0.7547414 | 0.9027762 | 0.02022728 | 0.783967 | 0.007241375 | 0.7839503 | 0.007822408 |  |  | 110160 | 0.7920951 | 0.8678712 | 0.01045251 | 0.7766083 | 0.01255616 | 0.7766043 | 0.01106668 |  |  | 67960 | 0.6591798 | 0.7035679 | 0.01071798 | 0.6451954 | 0.004404718 | 0.6451929 | 0.005288347
|  |  | 1952 | 0.913534 | 0.9153533 | 0.006735025 | 0.9082044 | 0.09301973 | 0.9081823 | 0.1827759 |  |  | 1876 | 0.8765796 | 0.8644398 | 0.06251066 | 0.8599528 | 0.007912506 | 0.8600313 | 0.016032 |  |  | 2100 | 0.8524971 | 0.92186 | 0.02222749 | 0.884171 | 0.02231824 | 0.8842204 | 0.01604297 |  |  | 2100 | 0.7530599 | 0.9028957 | 0.020093 | 0.7839787 | 0.007241393 | 0.7839619 | 0.007822396 |  |  | 110460 | 0.7943331 | 0.8678712 | 0.01045251 | 0.7768506 | 0.01256343 | 0.7768466 | 0.01107316 |  |  | 68260 | 0.6570043 | 0.7035679 | 0.01071798 | 0.6455235 | 0.004409106 | 0.645521 | 0.005295592
|  |  | 1957 | 0.913534 | 0.9158398 | 0.006713312 | 0.9085899 | 0.0930591 | 0.9085689 | 0.1828104 |  |  | 1881 | 0.8775401 | 0.8650501 | 0.06236429 | 0.8605013 | 0.007895872 | 0.8605798 | 0.01598935 |  |  | 2105 | 0.850339 | 0.9221658 | 0.02213113 | 0.8843332 | 0.02219626 | 0.8843823 | 0.01595585 |  |  | 2105 | 0.7513784 | 0.9030141 | 0.01995972 | 0.7839904 | 0.007241412 | 0.7839735 | 0.007822388 |  |  | 110760 | 0.7943331 | 0.8678712 | 0.01045251 | 0.7770926 | 0.01257069 | 0.7770886 | 0.01107963 |  |  | 68560 | 0.650478 | 0.7035679 | 0.01071798 | 0.645851 | 0.004413484 | 0.6458486 | 0.005302819
|  |  | 1962 | 0.9144299 | 0.9163234 | 0.006691626 | 0.9089733 | 0.09309827 | 0.9089533 | 0.1828445 |  |  | 1886 | 0.8756192 | 0.8656574 | 0.06221782 | 0.8610469 | 0.007879252 | 0.8611253 | 0.01594672 |  |  | 2110 | 0.8514181 | 0.9224696 | 0.02203508 | 0.884494 | 0.02207507 | 0.8845429 | 0.01586929 |  |  | 2110 | 0.7547414 | 0.9031313 | 0.01982741 | 0.7840019 | 0.007241431 | 0.783985 | 0.007822383 |  |  | 111060 | 0.8010469 | 0.8678712 | 0.01045251 | 0.7773343 | 0.01257793 | 0.7773303 | 0.01108609 |  |  | 68860 | 0.6548289 | 0.7035679 | 0.01071798 | 0.646178 | 0.004417852 | 0.6461756 | 0.005310027
|  |  | 1967 | 0.912638 | 0.9168043 | 0.006669968 | 0.9093547 | 0.09313724 | 0.9093357 | 0.1828781 |  |  | 1891 | 0.8775401 | 0.8662616 | 0.06207125 | 0.8615895 | 0.007862647 | 0.8616678 | 0.01590411 |  |  | 2115 | 0.850339 | 0.9227713 | 0.02193934 | 0.8846534 | 0.02195467 | 0.884702 | 0.0157833 |  |  | 2115 | 0.7530599 | 0.9032474 | 0.01969609 | 0.7840135 | 0.007241452 | 0.7839965 | 0.007822381 |  |  | 111360 | 0.7943331 | 0.8678712 | 0.01045251 | 0.7775757 | 0.01258516 | 0.7775718 | 0.01109254 |  |  | 69160 | 0.6570043 | 0.7035679 | 0.01071798 | 0.6465045 | 0.004422209 | 0.6465021 | 0.005317216
|  |  | 1972 | 0.9144299 | 0.9172824 | 0.006648337 | 0.909734 | 0.09317601 | 0.9097161 | 0.1829112 |  |  | 1896 | 0.8785005 | 0.8668629 | 0.0619246 | 0.8621291 | 0.007846057 | 0.8622074 | 0.01586151 |  |  | 2120 | 0.8514181 | 0.923071 | 0.02184391 | 0.8848115 | 0.02183504 | 0.8848598 | 0.01569787 |  |  | 2120 | 0.7547414 | 0.9033624 | 0.01956575 | 0.784025 | 0.007241472 | 0.7840079 | 0.007822381 |  |  | 111660 | 0.796571 | 0.8678712 | 0.01045251 | 0.7778169 | 0.01259238 | 0.777813 | 0.01109897 |  |  | 69460 | 0.6570043 | 0.7035679 | 0.01071798 | 0.6468304 | 0.004426556 | 0.6468281 | 0.005324387
|  |  | 1977 | 0.9153259 | 0.9177577 | 0.006626735 | 0.9101113 | 0.09321459 | 0.9100944 | 0.1829439 |  |  | 1901 | 0.8765796 | 0.8674611 | 0.06177787 | 0.8626659 | 0.007829483 | 0.8627441 | 0.01581893 |  |  | 2125 | 0.8524971 | 0.9233686 | 0.02174879 | 0.8849681 | 0.0217162 | 0.8850162 | 0.015613 |  |  | 2125 | 0.7547414 | 0.9034762 | 0.01943638 | 0.7840364 | 0.007241494 | 0.7840193 | 0.007822384 |  |  | 111960 | 0.7898572 | 0.8678712 | 0.01045251 | 0.7780577 | 0.01259958 | 0.7780539 | 0.0111054 |  |  | 69760 | 0.6570043 | 0.7035679 | 0.01071798 | 0.6471557 | 0.004430893 | 0.6471535 | 0.005331539
|  |  | 1982 | 0.9162219 | 0.9182302 | 0.006605162 | 0.9104867 | 0.09325298 | 0.9104707 | 0.1829761 |  |  | 1906 | 0.8785005 | 0.8680563 | 0.06163106 | 0.8631997 | 0.007812925 | 0.8632779 | 0.01577638 |  |  | 2130 | 0.8535761 | 0.9236642 | 0.02165398 | 0.8851235 | 0.02159813 | 0.8851713 | 0.0155287 |  |  | 2130 | 0.7581043 | 0.903589 | 0.01930797 | 0.7840478 | 0.007241516 | 0.7840307 | 0.00782239 |  |  | 112260 | 0.796571 | 0.8678712 | 0.01045251 | 0.7782983 | 0.01260676 | 0.7782946 | 0.01111181 |  |  | 70060 | 0.6613552 | 0.7035679 | 0.01071798 | 0.6474805 | 0.004435219 | 0.6474783 | 0.005338672
|  |  | 1987 | 0.9153259 | 0.9187001 | 0.006583618 | 0.91086 | 0.09329117 | 0.9108451 | 0.1830079 |  |  | 1911 | 0.879461 | 0.8686486 | 0.06148418 | 0.8637306 | 0.007796384 | 0.8638088 | 0.01573384 |  |  | 2135 | 0.8535761 | 0.9239579 | 0.02155949 | 0.8852775 | 0.02148084 | 0.8853251 | 0.01544495 |  |  | 2135 | 0.7547414 | 0.9037006 | 0.01918053 | 0.7840591 | 0.007241538 | 0.784042 | 0.007822398 |  |  | 112560 | 0.7920951 | 0.8678712 | 0.01045251 | 0.7785387 | 0.01261393 | 0.7785349 | 0.01111821 |  |  | 70360 | 0.6548289 | 0.7035679 | 0.01071798 | 0.6478048 | 0.004439535 | 0.6478026 | 0.005345787
|  |  | 1992 | 0.9180138 | 0.9191672 | 0.006562104 | 0.9112313 | 0.09332918 | 0.9112174 | 0.1830392 |  |  | 1916 | 0.8785005 | 0.8692379 | 0.06133723 | 0.8642587 | 0.007779861 | 0.8643367 | 0.01569133 |  |  | 2140 | 0.8524971 | 0.9242495 | 0.0214653 | 0.8854302 | 0.02136432 | 0.8854775 | 0.01536175 |  |  | 2140 | 0.7530599 | 0.9038112 | 0.01905405 | 0.7840704 | 0.007241561 | 0.7840532 | 0.007822408 |  |  | 112860 | 0.798809 | 0.8678712 | 0.01045251 | 0.7787787 | 0.01262109 | 0.778775 | 0.0111246 |  |  | 70660 | 0.6591798 | 0.7035679 | 0.01071798 | 0.6481285 | 0.00444384 | 0.6481264 | 0.005352882
|  |  | 1997 | 0.9171178 | 0.9196316 | 0.006540619 | 0.9116007 | 0.09336699 | 0.9115878 | 0.1830701 |  |  | 1921 | 0.8804214 | 0.8698242 | 0.06119021 | 0.8647839 | 0.007763355 | 0.8648619 | 0.01564885 |  |  | 2145 | 0.8524971 | 0.9245391 | 0.02137143 | 0.8855815 | 0.02124858 | 0.8856286 | 0.01527912 |  |  | 2145 | 0.7547414 | 0.9039206 | 0.01892852 | 0.7840816 | 0.007241585 | 0.7840645 | 0.007822421 |  |  | 113160 | 0.796571 | 0.8678712 | 0.01045251 | 0.7790185 | 0.01262823 | 0.7790149 | 0.01113098 |  |  | 70960 | 0.6570043 | 0.7035679 | 0.01071798 | 0.6484517 | 0.004448135 | 0.6484496 | 0.005359958
|  |  | 2002 | 0.9189097 | 0.9200933 | 0.006519166 | 0.9119682 | 0.09340462 | 0.9119563 | 0.1831006 |  |  | 1926 | 0.8804214 | 0.8704077 | 0.06104313 | 0.8653062 | 0.007746868 | 0.8653842 | 0.01560639 |  |  | 2150 | 0.8514181 | 0.9248268 | 0.02127786 | 0.8857316 | 0.0211336 | 0.8857784 | 0.01519703 |  |  | 2150 | 0.7530599 | 0.904029 | 0.01880394 | 0.7840928 | 0.007241609 | 0.7840756 | 0.007822436 |  |  | 113460 | 0.796571 | 0.8678712 | 0.01045251 | 0.779258 | 0.01263536 | 0.7792544 | 0.01113734 |  |  | 71260 | 0.6570043 | 0.7035679 | 0.01071798 | 0.6487743 | 0.004452419 | 0.6487723 | 0.005367016
|  |  | 2007 | 0.9180138 | 0.9205523 | 0.006497742 | 0.9123337 | 0.09344205 | 0.9123228 | 0.1831306 |  |  | 1931 | 0.8804214 | 0.8709882 | 0.06089599 | 0.8658257 | 0.007730399 | 0.8659036 | 0.01556395 |  |  | 2155 | 0.8524971 | 0.9251126 | 0.02118461 | 0.8858804 | 0.02101938 | 0.8859269 | 0.01511549 |  |  | 2155 | 0.7530599 | 0.9041364 | 0.0186803 | 0.784104 | 0.007241633 | 0.7840867 | 0.007822453 |  |  | 113760 | 0.7920951 | 0.8678712 | 0.01045251 | 0.7794972 | 0.01264247 | 0.7794937 | 0.0111437 |  |  | 71560 | 0.6570043 | 0.7035679 | 0.01071798 | 0.6490964 | 0.004456692 | 0.6490945 | 0.005374054
|  |  | 2012 | 0.9189097 | 0.9210087 | 0.00647635 | 0.9126973 | 0.0934793 | 0.9126874 | 0.1831603 |  |  | 1936 | 0.8823424 | 0.8715658 | 0.06074881 | 0.8663424 | 0.00771395 | 0.8664202 | 0.01552155 |  |  | 2160 | 0.850339 | 0.9253964 | 0.02109167 | 0.8860279 | 0.02090593 | 0.8860742 | 0.01503451 |  |  | 2160 | 0.7530599 | 0.9042427 | 0.0185576 | 0.7841151 | 0.007241658 | 0.7840978 | 0.007822472 |  |  | 114060 | 0.7920951 | 0.8678712 | 0.01045251 | 0.7797362 | 0.01264957 | 0.7797327 | 0.01115004 |  |  | 71860 | 0.6526534 | 0.7035679 | 0.01071798 | 0.649418 | 0.004460954 | 0.6494161 | 0.005381072
|  |  | 2017 | 0.9171178 | 0.9214625 | 0.00645499 | 0.913059 | 0.09351637 | 0.9130501 | 0.1831895 |  |  | 1941 | 0.8804214 | 0.8721405 | 0.06060157 | 0.8668563 | 0.00769752 | 0.866934 | 0.01547917 |  |  | 2165 | 0.8514181 | 0.9256783 | 0.02099905 | 0.8861741 | 0.02079323 | 0.8862201 | 0.01495407 |  |  | 2165 | 0.7564229 | 0.9043479 | 0.01843584 | 0.7841262 | 0.007241683 | 0.7841089 | 0.007822493 |  |  | 114360 | 0.796571 | 0.8678712 | 0.01045251 | 0.7799749 | 0.01265665 | 0.7799714 | 0.01115637 |  |  | 72160 | 0.6548289 | 0.7035679 | 0.01071798 | 0.649739 | 0.004465205 | 0.6497372 | 0.005388072
|  |  | 2022 | 0.9180138 | 0.9219136 | 0.006433661 | 0.9134188 | 0.09355325 | 0.9134109 | 0.1832182 |  |  | 1946 | 0.8823424 | 0.8727124 | 0.06045429 | 0.8673674 | 0.007681111 | 0.8674451 | 0.01543682 |  |  | 2170 | 0.8546551 | 0.9259583 | 0.02090673 | 0.8863191 | 0.0206813 | 0.8863649 | 0.01487417 |  |  | 2170 | 0.7564229 | 0.9044522 | 0.01831501 | 0.7841372 | 0.007241709 | 0.7841199 | 0.007822516 |  |  | 114660 | 0.7943331 | 0.8678712 | 0.01045251 | 0.7802133 | 0.01266372 | 0.7802099 | 0.01116269 |  |  | 72460 | 0.6591798 | 0.7035679 | 0.01071798 | 0.6500595 | 0.004469446 | 0.6500577 | 0.005395052
|  |  | 2027 | 0.9198057 | 0.9223621 | 0.006412365 | 0.9137767 | 0.09358995 | 0.9137698 | 0.1832466 |  |  | 1951 | 0.8823424 | 0.8732814 | 0.06030697 | 0.8678758 | 0.007664723 | 0.8679534 | 0.01539451 |  |  | 2175 | 0.8524971 | 0.9262363 | 0.02081473 | 0.8864628 | 0.02057012 | 0.8865083 | 0.01479482 |  |  | 2175 | 0.7530599 | 0.9045554 | 0.01819511 | 0.7841482 | 0.007241735 | 0.7841308 | 0.007822541 |  |  | 114960 | 0.8010469 | 0.8678712 | 0.01045251 | 0.7804514 | 0.01267077 | 0.780448 | 0.011169 |  |  | 72760 | 0.6591798 | 0.7035679 | 0.01071798 | 0.6503795 | 0.004473675 | 0.6503777 | 0.005402013
|  |  | 2032 | 0.9189097 | 0.922808 | 0.006391101 | 0.9141327 | 0.09362647 | 0.9141268 | 0.1832745 |  |  | 1956 | 0.8823424 | 0.8738476 | 0.06015962 | 0.8683813 | 0.007648355 | 0.8684589 | 0.01535222 |  |  | 2180 | 0.8524971 | 0.9265125 | 0.02072305 | 0.8866053 | 0.02045969 | 0.8866506 | 0.01471601 |  |  | 2180 | 0.7547414 | 0.9046576 | 0.01807613 | 0.7841592 | 0.007241762 | 0.7841418 | 0.007822567 |  |  | 115260 | 0.8010469 | 0.8678712 | 0.01045251 | 0.7806893 | 0.01267781 | 0.7806859 | 0.0111753 |  |  | 73060 | 0.6570043 | 0.7035679 | 0.01071798 | 0.6506989 | 0.004477893 | 0.6506971 | 0.005408954
|  |  | 2037 | 0.9198057 | 0.9232514 | 0.006369869 | 0.9144869 | 0.09366281 | 0.914482 | 0.1833021 |  |  | 1961 | 0.8833028 | 0.8744109 | 0.06001223 | 0.8688842 | 0.00763201 | 0.8689616 | 0.01530997 |  |  | 2185 | 0.8524971 | 0.9267869 | 0.02063167 | 0.8867466 | 0.02035001 | 0.8867916 | 0.01463774 |  |  | 2185 | 0.7597858 | 0.9047588 | 0.01795806 | 0.7841701 | 0.007241789 | 0.7841527 | 0.007822596 |  |  | 115560 | 0.796571 | 0.8678712 | 0.01045251 | 0.7809269 | 0.01268484 | 0.7809236 | 0.01118158 |  |  | 73360 | 0.6678816 | 0.7035679 | 0.01071798 | 0.6510177 | 0.004482101 | 0.6510161 | 0.005415875
|  |  | 2042 | 0.9215976 | 0.9236922 | 0.006348672 | 0.9148393 | 0.09369897 | 0.9148353 | 0.1833292 |  |  | 1966 | 0.8842633 | 0.8749714 | 0.05986482 | 0.8693843 | 0.007615686 | 0.8694617 | 0.01526775 |  |  | 2190 | 0.8524971 | 0.9270593 | 0.02054061 | 0.8868866 | 0.02024108 | 0.8869314 | 0.01456 |  |  | 2190 | 0.7530599 | 0.9048591 | 0.01784091 | 0.784181 | 0.007241816 | 0.7841635 | 0.007822626 |  |  | 115860 | 0.796571 | 0.8678712 | 0.01045251 | 0.7811642 | 0.01269185 | 0.7811609 | 0.01118785 |  |  | 73660 | 0.6635307 | 0.7035679 | 0.01071798 | 0.6513361 | 0.004486297 | 0.6513344 | 0.005422777
|  |  | 2047 | 0.9224936 | 0.9241304 | 0.006327507 | 0.9151898 | 0.09373495 | 0.9151868 | 0.183356 |  |  | 1971 | 0.8833028 | 0.8755291 | 0.05971738 | 0.8698817 | 0.007599385 | 0.869959 | 0.01522557 |  |  | 2195 | 0.8546551 | 0.92733 | 0.02044986 | 0.8870255 | 0.02013289 | 0.88707 | 0.0144828 |  |  | 2195 | 0.7530599 | 0.9049583 | 0.01772467 | 0.7841918 | 0.007241843 | 0.7841743 | 0.007822657 |  |  | 116160 | 0.7920951 | 0.8678712 | 0.01045251 | 0.7814012 | 0.01269884 | 0.781398 | 0.01119411 |  |  | 73960 | 0.6591798 | 0.7035679 | 0.01071798 | 0.6516539 | 0.004490482 | 0.6516523 | 0.005429659
|  |  | 2052 | 0.9224936 | 0.9245661 | 0.006306377 | 0.9155385 | 0.09377076 | 0.9155365 | 0.1833823 |  |  | 1976 | 0.8842633 | 0.8760841 | 0.05956992 | 0.8703764 | 0.007583107 | 0.8704536 | 0.01518342 |  |  | 2200 | 0.8524971 | 0.9275988 | 0.02035943 | 0.8871631 | 0.02002544 | 0.8872074 | 0.01440614 |  |  | 2200 | 0.7581043 | 0.9050566 | 0.01760933 | 0.7842027 | 0.007241871 | 0.7841851 | 0.00782269 |  |  | 116460 | 0.798809 | 0.8678712 | 0.01045251 | 0.781638 | 0.01270582 | 0.7816349 | 0.01120036 |  |  | 74260 | 0.6591798 | 0.7035679 | 0.01071798 | 0.6519712 | 0.004494655 | 0.6519696 | 0.005436522
|  |  | 2057 | 0.9215976 | 0.9249992 | 0.006285281 | 0.9158855 | 0.09380639 | 0.9158844 | 0.1834083 |  |  | 1981 | 0.8852237 | 0.8766362 | 0.05942245 | 0.8708684 | 0.007566853 | 0.8709456 | 0.01514131 |  |  | 2205 | 0.8546551 | 0.9278657 | 0.0202693 | 0.8872996 | 0.01991873 | 0.8873437 | 0.01433001 |  |  | 2205 | 0.7564229 | 0.905154 | 0.0174949 | 0.7842134 | 0.007241899 | 0.7841959 | 0.007822725 |  |  | 116760 | 0.796571 | 0.8678712 | 0.01045251 | 0.7818745 | 0.01271278 | 0.7818714 | 0.0112066 |  |  | 74560 | 0.6613552 | 0.7035679 | 0.01071798 | 0.6522879 | 0.004498817 | 0.6522864 | 0.005443364
|  |  | 2062 | 0.9224936 | 0.9254299 | 0.006264219 | 0.9162306 | 0.09384185 | 0.9162305 | 0.1834339 |  |  | 1986 | 0.8833028 | 0.8771856 | 0.05927497 | 0.8713578 | 0.007550623 | 0.8714349 | 0.01509924 |  |  | 2210 | 0.8535761 | 0.9281309 | 0.02017949 | 0.8874349 | 0.01981276 | 0.8874788 | 0.0142544 |  |  | 2210 | 0.7530599 | 0.9052504 | 0.01738135 | 0.7842242 | 0.007241928 | 0.7842066 | 0.00782276 |  |  | 117060 | 0.7943331 | 0.8678712 | 0.01045251 | 0.7821107 | 0.01271973 | 0.7821077 | 0.01121282 |  |  | 74860 | 0.6591798 | 0.7035679 | 0.01071798 | 0.6526041 | 0.004502968 | 0.6526027 | 0.005450187
|  |  | 2067 | 0.9224936 | 0.9258581 | 0.006243192 | 0.9165739 | 0.09387713 | 0.9165748 | 0.183459 |  |  | 1991 | 0.8852237 | 0.8777323 | 0.05912747 | 0.8718445 | 0.007534416 | 0.8719215 | 0.01505721 |  |  | 2215 | 0.8546551 | 0.9283943 | 0.02009 | 0.8875691 | 0.01970752 | 0.8876127 | 0.01417933 |  |  | 2215 | 0.7547414 | 0.9053458 | 0.0172687 | 0.7842349 | 0.007241956 | 0.7842173 | 0.007822798 |  |  | 117360 | 0.796571 | 0.8678712 | 0.01045251 | 0.7823467 | 0.01272667 | 0.7823437 | 0.01121904 |  |  | 75160 | 0.6678816 | 0.7035679 | 0.01071798 | 0.6529198 | 0.004507108 | 0.6529184 | 0.00545699
|  |  | 2072 | 0.9224936 | 0.9262838 | 0.006222201 | 0.9169155 | 0.09391224 | 0.9169174 | 0.1834839 |  |  | 1996 | 0.8861842 | 0.8782762 | 0.05897998 | 0.8723285 | 0.007518235 | 0.8724055 | 0.01501521 |  |  | 2220 | 0.8514181 | 0.9286559 | 0.02000082 | 0.8877021 | 0.01960302 | 0.8877454 | 0.01410478 |  |  | 2220 | 0.7547414 | 0.9054403 | 0.01715694 | 0.7842456 | 0.007241985 | 0.7842279 | 0.007822836 |  |  | 117660 | 0.8010469 | 0.8678712 | 0.01045251 | 0.7825824 | 0.01273359 | 0.7825794 | 0.01122524 |  |  | 75460 | 0.6635307 | 0.7035679 | 0.01071798 | 0.653235 | 0.004511236 | 0.6532336 | 0.005463773
|  |  | 2077 | 0.9233895 | 0.926707 | 0.006201244 | 0.9172553 | 0.09394718 | 0.9172582 | 0.1835083 |  |  | 2001 | 0.8852237 | 0.8788175 | 0.05883248 | 0.87281 | 0.007502078 | 0.8728868 | 0.01497326 |  |  | 2225 | 0.8535761 | 0.9289157 | 0.01991195 | 0.8878339 | 0.01949924 | 0.887877 | 0.01403076 |  |  | 2225 | 0.7564229 | 0.9055339 | 0.01704605 | 0.7842562 | 0.007242014 | 0.7842385 | 0.007822876 |  |  | 117960 | 0.8010469 | 0.8678712 | 0.01045251 | 0.7828178 | 0.01274049 | 0.7828149 | 0.01123143 |  |  | 75760 | 0.6548289 | 0.7035679 | 0.01071798 | 0.6535496 | 0.004515353 | 0.6535483 | 0.005470535
|  |  | 2082 | 0.9233895 | 0.9271278 | 0.006180324 | 0.9175934 | 0.09398195 | 0.9175972 | 0.1835323 |  |  | 2006 | 0.8852237 | 0.879356 | 0.05868498 | 0.8732888 | 0.007485948 | 0.8733656 | 0.01493135 |  |  | 2230 | 0.8524971 | 0.9291737 | 0.01982339 | 0.8879647 | 0.01939619 | 0.8880075 | 0.01395725 |  |  | 2230 | 0.7530599 | 0.9056266 | 0.01693605 | 0.7842668 | 0.007242044 | 0.7842491 | 0.007822918 |  |  | 118260 | 0.8032848 | 0.8678712 | 0.01045251 | 0.783053 | 0.01274738 | 0.7830501 | 0.0112376 |  |  | 76060 | 0.6526534 | 0.7035679 | 0.01071798 | 0.6538637 | 0.004519458 | 0.6538624 | 0.005477278
|  |  | 2087 | 0.9233895 | 0.9275461 | 0.00615944 | 0.9179298 | 0.09401656 | 0.9179345 | 0.183556 |  |  | 2011 | 0.8871446 | 0.8798918 | 0.05853749 | 0.8737651 | 0.007469843 | 0.8738418 | 0.01488948 |  |  | 2235 | 0.8546551 | 0.92943 | 0.01973515 | 0.8880943 | 0.01929386 | 0.8881369 | 0.01388427 |  |  | 2235 | 0.7547414 | 0.9057184 | 0.01682691 | 0.7842774 | 0.007242073 | 0.7842597 | 0.00782296 |  |  | 118560 | 0.798809 | 0.8678712 | 0.01045251 | 0.7832879 | 0.01275425 | 0.783285 | 0.01124377 |  |  | 76360 | 0.6613552 | 0.7035679 | 0.01071798 | 0.6541773 | 0.004523551 | 0.654176 | 0.005484001
|  |  | 2092 | 0.9242855 | 0.9279621 | 0.006138592 | 0.9182644 | 0.09405099 | 0.9182701 | 0.1835794 |  |  | 2016 | 0.8881051 | 0.8804249 | 0.05839001 | 0.8742387 | 0.007453764 | 0.8743153 | 0.01484765 |  |  | 2240 | 0.8546551 | 0.9296846 | 0.01964722 | 0.8882228 | 0.01919225 | 0.8882651 | 0.01381181 |  |  | 2240 | 0.7564229 | 0.9058093 | 0.01671865 | 0.7842879 | 0.007242103 | 0.7842702 | 0.007823003 |  |  | 118860 | 0.798809 | 0.8678712 | 0.01045251 | 0.7835225 | 0.01276111 | 0.7835197 | 0.01124992 |  |  | 76660 | 0.6591798 | 0.7035679 | 0.01071798 | 0.6544903 | 0.004527633 | 0.6544891 | 0.005490703
|  |  | 2097 | 0.9233895 | 0.9283756 | 0.00611778 | 0.9185974 | 0.09408526 | 0.918604 | 0.1836023 |  |  | 2021 | 0.8871446 | 0.8809554 | 0.05824255 | 0.8747098 | 0.007437712 | 0.8747863 | 0.01480587 |  |  | 2245 | 0.8546551 | 0.9299375 | 0.01955961 | 0.8883501 | 0.01909136 | 0.8883923 | 0.01373986 |  |  | 2245 | 0.7564229 | 0.9058993 | 0.01661125 | 0.7842985 | 0.007242133 | 0.7842807 | 0.007823048 |  |  | 119160 | 0.8010469 | 0.8678712 | 0.01045251 | 0.7837569 | 0.01276795 | 0.7837541 | 0.01125606 |  |  | 76960 | 0.6591798 | 0.7035679 | 0.01071798 | 0.6548029 | 0.004531703 | 0.6548017 | 0.005497386
|  |  | 2102 | 0.9260774 | 0.9287867 | 0.006097006 | 0.9189286 | 0.09411936 | 0.9189362 | 0.1836249 |  |  | 2026 | 0.8890656 | 0.8814833 | 0.0580951 | 0.8751783 | 0.007421688 | 0.8752548 | 0.01476414 |  |  | 2250 | 0.8535761 | 0.9301886 | 0.0194723 | 0.8884764 | 0.01899118 | 0.8885184 | 0.01366843 |  |  | 2250 | 0.7547414 | 0.9059884 | 0.01650471 | 0.7843089 | 0.007242164 | 0.7842911 | 0.007823094 |  |  | 119460 | 0.8010469 | 0.8678712 | 0.01045251 | 0.7839909 | 0.01277478 | 0.7839882 | 0.01126219 |  |  | 77260 | 0.6613552 | 0.7035679 | 0.01071798 | 0.6551149 | 0.004535762 | 0.6551138 | 0.005504048
|  |  | 2107 | 0.9251814 | 0.9291955 | 0.006076268 | 0.9192582 | 0.0941533 | 0.9192667 | 0.1836472 |  |  | 2031 | 0.8881051 | 0.8820085 | 0.05794768 | 0.8756443 | 0.007405691 | 0.8757207 | 0.01472245 |  |  | 2255 | 0.8546551 | 0.930438 | 0.01938531 | 0.8886017 | 0.01889172 | 0.8886433 | 0.01359751 |  |  | 2255 | 0.7564229 | 0.9060767 | 0.01639903 | 0.7843194 | 0.007242194 | 0.7843016 | 0.00782314 |  |  | 119760 | 0.8032848 | 0.8678712 | 0.01045251 | 0.7842248 | 0.0127816 | 0.7842221 | 0.01126831 |  |  | 77560 | 0.6635307 | 0.7035679 | 0.01071798 | 0.6554263 | 0.004539809 | 0.6554253 | 0.00551069
|  |  | 2112 | 0.9251814 | 0.9296018 | 0.006055568 | 0.9195861 | 0.09418708 | 0.9195955 | 0.1836691 |  |  | 2036 | 0.8890656 | 0.882531 | 0.05780027 | 0.8761078 | 0.007389722 | 0.8761841 | 0.0146808 |  |  | 2260 | 0.8557341 | 0.9306858 | 0.01929864 | 0.8887258 | 0.01879296 | 0.8887673 | 0.0135271 |  |  | 2260 | 0.7547414 | 0.9061641 | 0.01629419 | 0.7843298 | 0.007242225 | 0.784312 | 0.007823188 |  |  | 120060 | 0.8010469 | 0.8678712 | 0.01045251 | 0.7844583 | 0.01278839 | 0.7844557 | 0.01127441 |  |  | 77860 | 0.6591798 | 0.7035679 | 0.01071798 | 0.6557373 | 0.004543844 | 0.6557363 | 0.005517311
|  |  | 2117 | 0.9260774 | 0.9300059 | 0.006034906 | 0.9199123 | 0.09422069 | 0.9199227 | 0.1836906 |  |  | 2041 | 0.8890656 | 0.883051 | 0.0576529 | 0.8765688 | 0.007373781 | 0.876645 | 0.01463921 |  |  | 2265 | 0.8546551 | 0.9309318 | 0.01921227 | 0.8888489 | 0.01869492 | 0.8888901 | 0.0134572 |  |  | 2265 | 0.7564229 | 0.9062506 | 0.01619021 | 0.7843402 | 0.007242255 | 0.7843224 | 0.007823237 |  |  | 120360 | 0.8077607 | 0.8678712 | 0.01045251 | 0.7846916 | 0.01279518 | 0.784689 | 0.0112805 |  |  | 78160 | 0.6613552 | 0.7035679 | 0.01071798 | 0.6560477 | 0.004547867 | 0.6560468 | 0.005523912
|  |  | 2122 | 0.9269734 | 0.9304076 | 0.006014282 | 0.9202369 | 0.09425414 | 0.9202482 | 0.1837118 |  |  | 2046 | 0.890026 | 0.8835684 | 0.05750556 | 0.8770272 | 0.007357869 | 0.8771033 | 0.01459766 |  |  | 2270 | 0.8568131 | 0.9311762 | 0.01912622 | 0.8889709 | 0.01859757 | 0.8890119 | 0.0133878 |  |  | 2270 | 0.7547414 | 0.9063363 | 0.01608706 | 0.7843506 | 0.007242286 | 0.7843327 | 0.007823287 |  |  | 120660 | 0.8055228 | 0.8678712 | 0.01045251 | 0.7849246 | 0.01280194 | 0.784922 | 0.01128658 |  |  | 78460 | 0.6591798 | 0.7035679 | 0.01071798 | 0.6563577 | 0.004551878 | 0.6563567 | 0.005530493
|  |  | 2127 | 0.9278693 | 0.9308069 | 0.005993696 | 0.9205599 | 0.09428744 | 0.9205721 | 0.1837327 |  |  | 2051 | 0.890026 | 0.8840832 | 0.05735825 | 0.8774832 | 0.007341986 | 0.8775592 | 0.01455616 |  |  | 2275 | 0.8557341 | 0.931419 | 0.01904049 | 0.8890919 | 0.01850093 | 0.8891327 | 0.01331891 |  |  | 2275 | 0.7564229 | 0.9064212 | 0.01598476 | 0.784361 | 0.007242317 | 0.784343 | 0.007823337 |  |  | 120960 | 0.8010469 | 0.8678712 | 0.01045251 | 0.7851573 | 0.01280869 | 0.7851548 | 0.01129265 |  |  | 78760 | 0.6635307 | 0.7035679 | 0.01071798 | 0.6566671 | 0.004555877 | 0.6566662 | 0.005537053
|  |  | 2132 | 0.9269734 | 0.931204 | 0.005973149 | 0.9208812 | 0.09432057 | 0.9208944 | 0.1837532 |  |  | 2056 | 0.890026 | 0.8845954 | 0.05721098 | 0.8779367 | 0.007326132 | 0.8780127 | 0.01451471 |  |  | 2280 | 0.8524971 | 0.9316601 | 0.01895506 | 0.8892118 | 0.01840499 | 0.8892524 | 0.01325053 |  |  | 2280 | 0.7597858 | 0.9065053 | 0.01588328 | 0.7843713 | 0.007242349 | 0.7843534 | 0.007823388 |  |  | 121260 | 0.8010469 | 0.8678712 | 0.01045251 | 0.7853898 | 0.01281543 | 0.7853874 | 0.01129871 |  |  | 79060 | 0.6591798 | 0.7035679 | 0.01071798 | 0.6569759 | 0.004559865 | 0.6569751 | 0.005543593
|  |  | 2137 | 0.9269734 | 0.9315987 | 0.00595264 | 0.9212009 | 0.09435354 | 0.921215 | 0.1837734 |  |  | 2061 | 0.8909865 | 0.885105 | 0.05706375 | 0.8783878 | 0.007310308 | 0.8784636 | 0.01447332 |  |  | 2285 | 0.8546551 | 0.9318996 | 0.01886995 | 0.8893308 | 0.01830974 | 0.8893711 | 0.01318264 |  |  | 2285 | 0.7547414 | 0.9065885 | 0.01578264 | 0.7843816 | 0.00724238 | 0.7843636 | 0.007823441 |  |  | 121560 | 0.7943331 | 0.8678712 | 0.01045251 | 0.785622 | 0.01282215 | 0.7856196 | 0.01130475 |  |  | 79360 | 0.6613552 | 0.7035679 | 0.01071798 | 0.6572843 | 0.00456384 | 0.6572835 | 0.005550112
|  |  | 2142 | 0.9269734 | 0.9319912 | 0.00593217 | 0.9215191 | 0.09438636 | 0.921534 | 0.1837932 |  |  | 2066 | 0.8909865 | 0.8856121 | 0.05691656 | 0.8788364 | 0.007294514 | 0.8789121 | 0.01443197 |  |  | 2290 | 0.8557341 | 0.9321374 | 0.01878514 | 0.8894487 | 0.01821519 | 0.8894888 | 0.01311525 |  |  | 2290 | 0.7581043 | 0.9066709 | 0.01568282 | 0.7843919 | 0.007242412 | 0.7843739 | 0.007823494 |  |  | 121860 | 0.8010469 | 0.8678712 | 0.01045251 | 0.785854 | 0.01282886 | 0.7858516 | 0.01131078 |  |  | 79660 | 0.6635307 | 0.7035679 | 0.01071798 | 0.6575921 | 0.004567804 | 0.6575914 | 0.005556611
|  |  | 2147 | 0.9278693 | 0.9323814 | 0.00591174 | 0.9218356 | 0.09441902 | 0.9218515 | 0.1838127 |  |  | 2071 | 0.8909865 | 0.8861167 | 0.05676942 | 0.8792826 | 0.007278751 | 0.8793582 | 0.01439068 |  |  | 2295 | 0.8535761 | 0.9323737 | 0.01870066 | 0.8895655 | 0.01812133 | 0.8896054 | 0.01304836 |  |  | 2295 | 0.7581043 | 0.9067525 | 0.01558383 | 0.7844021 | 0.007242443 | 0.7843841 | 0.007823548 |  |  | 122160 | 0.798809 | 0.8678712 | 0.01045251 | 0.7860857 | 0.01283555 | 0.7860833 | 0.0113168 |  |  | 79960 | 0.6591798 | 0.7035679 | 0.01071798 | 0.6578995 | 0.004571755 | 0.6578988 | 0.005563089
|  |  | 2152 | 0.9287653 | 0.9327694 | 0.005891349 | 0.9221505 | 0.09445153 | 0.9221673 | 0.1838319 |  |  | 2076 | 0.890026 | 0.8866188 | 0.05662234 | 0.8797263 | 0.007263018 | 0.8798019 | 0.01434944 |  |  | 2300 | 0.8557341 | 0.9326083 | 0.01861648 | 0.8896814 | 0.01802815 | 0.8897211 | 0.01298196 |  |  | 2300 | 0.7581043 | 0.9068333 | 0.01548565 | 0.7844124 | 0.007242475 | 0.7843943 | 0.007823602 |  |  | 122460 | 0.7943331 | 0.8678712 | 0.01045251 | 0.7863171 | 0.01284222 | 0.7863148 | 0.0113228 |  |  | 80260 | 0.6613552 | 0.7035679 | 0.01071798 | 0.6582063 | 0.004575695 | 0.6582056 | 0.005569547
|  |  | 2157 | 0.9296612 | 0.9331551 | 0.005870998 | 0.9224639 | 0.09448388 | 0.9224816 | 0.1838508 |  |  | 2081 | 0.8909865 | 0.8871183 | 0.05647531 | 0.8801677 | 0.007247317 | 0.8802431 | 0.01430825 |  |  | 2305 | 0.8557341 | 0.9328413 | 0.01853261 | 0.8897963 | 0.01793566 | 0.8898358 | 0.01291606 |  |  | 2305 | 0.7597858 | 0.9069133 | 0.01538828 | 0.7844226 | 0.007242507 | 0.7844045 | 0.007823658 |  |  | 122760 | 0.8055228 | 0.8678712 | 0.01045251 | 0.7865483 | 0.01284888 | 0.786546 | 0.0113288 |  |  | 80560 | 0.6591798 | 0.7035679 | 0.01071798 | 0.6585126 | 0.004579622 | 0.658512 | 0.005575983
|  |  | 2162 | 0.9296612 | 0.9335386 | 0.005850686 | 0.9227757 | 0.09451608 | 0.9227943 | 0.1838694 |  |  | 2086 | 0.8919469 | 0.8876154 | 0.05632833 | 0.8806066 | 0.007231646 | 0.880682 | 0.01426712 |  |  | 2310 | 0.8546551 | 0.9330728 | 0.01844906 | 0.8899103 | 0.01784385 | 0.8899495 | 0.01285065 |  |  | 2310 | 0.7614673 | 0.9069926 | 0.01529172 | 0.7844327 | 0.007242539 | 0.7844147 | 0.007823714 |  |  | 123060 | 0.8055228 | 0.8678712 | 0.01045251 | 0.7867792 | 0.01285553 | 0.7867769 | 0.01133478 |  |  | 80860 | 0.6591798 | 0.7035679 | 0.01071798 | 0.6588184 | 0.004583538 | 0.6588178 | 0.0055824
|  |  | 2167 | 0.9296612 | 0.9339198 | 0.005830415 | 0.923086 | 0.09454813 | 0.9231055 | 0.1838876 |  |  | 2091 | 0.8938678 | 0.88811 | 0.05618141 | 0.8810432 | 0.007216008 | 0.8811185 | 0.01422605 |  |  | 2315 | 0.8557341 | 0.9333027 | 0.01836581 | 0.8900232 | 0.01775272 | 0.8900622 | 0.01278572 |  |  | 2315 | 0.7581043 | 0.9070711 | 0.01519596 | 0.7844429 | 0.007242571 | 0.7844248 | 0.00782377 |  |  | 123360 | 0.8099987 | 0.8678712 | 0.01045251 | 0.7870098 | 0.01286216 | 0.7870076 | 0.01134075 |  |  | 81160 | 0.6678816 | 0.7035679 | 0.01071798 | 0.6591237 | 0.004587441 | 0.6591231 | 0.005588795
|  |  | 2172 | 0.9296612 | 0.9342989 | 0.005810185 | 0.9233947 | 0.09458002 | 0.9234151 | 0.1839055 |  |  | 2096 | 0.8919469 | 0.8886021 | 0.05603456 | 0.8814774 | 0.007200402 | 0.8815526 | 0.01418503 |  |  | 2320 | 0.8546551 | 0.9335311 | 0.01828288 | 0.8901352 | 0.01766227 | 0.890174 | 0.01272129 |  |  | 2320 | 0.7513784 | 0.9071488 | 0.015101 | 0.784453 | 0.007242603 | 0.7844349 | 0.007823828 |  |  | 123660 | 0.8077607 | 0.8678712 | 0.01045251 | 0.7872401 | 0.01286877 | 0.787238 | 0.0113467 |  |  | 81460 | 0.6722325 | 0.7035679 | 0.01071798 | 0.6594284 | 0.004591332 | 0.6594279 | 0.00559517
|  |  | 2177 | 0.9305572 | 0.9346757 | 0.005789995 | 0.9237019 | 0.09461177 | 0.9237232 | 0.1839231 |  |  | 2101 | 0.8929074 | 0.8890917 | 0.05588778 | 0.8819093 | 0.007184829 | 0.8819844 | 0.01414406 |  |  | 2325 | 0.8557341 | 0.9337579 | 0.01820026 | 0.8902462 | 0.01757249 | 0.8902848 | 0.01265733 |  |  | 2325 | 0.7614673 | 0.9072257 | 0.01500684 | 0.7844631 | 0.007242636 | 0.784445 | 0.007823886 |  |  | 123960 | 0.8032848 | 0.8678712 | 0.01045251 | 0.7874702 | 0.01287537 | 0.7874681 | 0.01135265 |  |  | 81760 | 0.670057 | 0.7035679 | 0.01071798 | 0.6597327 | 0.00459521 | 0.6597322 | 0.005601524
|  |  | 2182 | 0.9305572 | 0.9350504 | 0.005769845 | 0.9240075 | 0.09464336 | 0.9240297 | 0.1839405 |  |  | 2106 | 0.8938678 | 0.8895789 | 0.05574106 | 0.8823388 | 0.007169288 | 0.8824138 | 0.01410316 |  |  | 2330 | 0.8557341 | 0.9339831 | 0.01811795 | 0.8903563 | 0.01748339 | 0.8903946 | 0.01259386 |  |  | 2330 | 0.7581043 | 0.907302 | 0.01491347 | 0.7844732 | 0.007242668 | 0.7844551 | 0.007823945 |  |  | 124260 | 0.8032848 | 0.8678712 | 0.01045251 | 0.7877001 | 0.01288195 | 0.787698 | 0.01135858 |  |  | 82060 | 0.6613552 | 0.7035679 | 0.01071798 | 0.6600364 | 0.004599077 | 0.660036 | 0.005607858
|  |  | 2187 | 0.9314531 | 0.9354229 | 0.005749737 | 0.9243117 | 0.09467481 | 0.9243348 | 0.1839575 |  |  | 2111 | 0.8948283 | 0.8900637 | 0.05559442 | 0.882766 | 0.00715378 | 0.8828409 | 0.01406231 |  |  | 2335 | 0.8557341 | 0.9342069 | 0.01803595 | 0.8904654 | 0.01739495 | 0.8905035 | 0.01253087 |  |  | 2335 | 0.7547414 | 0.9073774 | 0.01482089 | 0.7844833 | 0.007242701 | 0.7844651 | 0.007824004 |  |  | 124560 | 0.798809 | 0.8678712 | 0.01045251 | 0.7879297 | 0.01288851 | 0.7879276 | 0.0113645 |  |  | 82360 | 0.6678816 | 0.7035679 | 0.01071798 | 0.6603397 | 0.004602931 | 0.6603393 | 0.00561417
|  |  | 2192 | 0.9323491 | 0.9357932 | 0.00572967 | 0.9246144 | 0.09470611 | 0.9246383 | 0.1839742 |  |  | 2116 | 0.8948283 | 0.890546 | 0.05544785 | 0.8831909 | 0.007138305 | 0.8832657 | 0.01402153 |  |  | 2340 | 0.8557341 | 0.9344291 | 0.01795426 | 0.8905736 | 0.01730717 | 0.8906115 | 0.01246836 |  |  | 2340 | 0.7564229 | 0.9074521 | 0.01472909 | 0.7844934 | 0.007242733 | 0.7844752 | 0.007824064 |  |  | 124860 | 0.8032848 | 0.8678712 | 0.01045251 | 0.788159 | 0.01289507 | 0.788157 | 0.01137041 |  |  | 82660 | 0.670057 | 0.7035679 | 0.01071798 | 0.6606424 | 0.004606773 | 0.6606421 | 0.005620462
|  |  | 2197 | 0.9314531 | 0.9361615 | 0.005709644 | 0.9249155 | 0.09473727 | 0.9249404 | 0.1839906 |  |  | 2121 | 0.8948283 | 0.8910259 | 0.05530136 | 0.8836135 | 0.007122865 | 0.8836882 | 0.0139808 |  |  | 2345 | 0.8557341 | 0.9346498 | 0.01787288 | 0.8906809 | 0.01722006 | 0.8907186 | 0.01240633 |  |  | 2345 | 0.7564229 | 0.9075261 | 0.01463806 | 0.7845034 | 0.007242766 | 0.7844852 | 0.007824124 |  |  | 125160 | 0.8099987 | 0.8678712 | 0.01045251 | 0.788388 | 0.0129016 | 0.7883861 | 0.0113763 |  |  | 82960 | 0.6678816 | 0.7035679 | 0.01071798 | 0.6609446 | 0.004610602 | 0.6609443 | 0.005626733
|  |  | 2202 | 0.9323491 | 0.9365275 | 0.005689661 | 0.9252152 | 0.09476827 | 0.9252409 | 0.1840067 |  |  | 2126 | 0.8948283 | 0.8915035 | 0.05515495 | 0.8840338 | 0.007107458 | 0.8841084 | 0.01394013 |  |  | 2350 | 0.8568131 | 0.934869 | 0.0177918 | 0.8907872 | 0.01713361 | 0.8908247 | 0.01234477 |  |  | 2350 | 0.7581043 | 0.9075994 | 0.01454781 | 0.7845134 | 0.007242799 | 0.7844952 | 0.007824185 |  |  | 125460 | 0.8077607 | 0.8678712 | 0.01045251 | 0.7886168 | 0.01290812 | 0.7886149 | 0.01138218 |  |  | 83260 | 0.6678816 | 0.7035679 | 0.01071798 | 0.6612464 | 0.00461442 | 0.6612461 | 0.005632983
|  |  | 2207 | 0.9314531 | 0.9368915 | 0.005669719 | 0.9255135 | 0.09479914 | 0.92554 | 0.1840225 |  |  | 2131 | 0.8957887 | 0.8919786 | 0.05500862 | 0.8844518 | 0.007092085 | 0.8845263 | 0.01389953 |  |  | 2355 | 0.8557341 | 0.9350868 | 0.01771104 | 0.8908927 | 0.01704782 | 0.89093 | 0.01228368 |  |  | 2355 | 0.7581043 | 0.907672 | 0.01445833 | 0.7845234 | 0.007242832 | 0.7845052 | 0.007824247 |  |  | 125760 | 0.8032848 | 0.8678712 | 0.01045251 | 0.7888453 | 0.01291462 | 0.7888435 | 0.01138805 |  |  | 83560 | 0.6635307 | 0.7035679 | 0.01071798 | 0.6615476 | 0.004618225 | 0.6615473 | 0.005639213
|  |  | 2212 | 0.9323491 | 0.9372533 | 0.005649819 | 0.9258102 | 0.09482986 | 0.9258377 | 0.184038 |  |  | 2136 | 0.8948283 | 0.8924514 | 0.05486239 | 0.8848675 | 0.007076747 | 0.884942 | 0.01385898 |  |  | 2360 | 0.8578922 | 0.935303 | 0.01763059 | 0.8909972 | 0.01696268 | 0.8910343 | 0.01222306 |  |  | 2360 | 0.7581043 | 0.9077439 | 0.01436962 | 0.7845334 | 0.007242865 | 0.7845151 | 0.007824309 |  |  | 126060 | 0.8010469 | 0.8678712 | 0.01045251 | 0.7890736 | 0.01292111 | 0.7890718 | 0.01139391 |  |  | 83860 | 0.6591798 | 0.7035679 | 0.01071798 | 0.6618483 | 0.004622017 | 0.6618481 | 0.005645421
|  |  | 2217 | 0.935037 | 0.9376131 | 0.005629961 | 0.9261056 | 0.09486043 | 0.9261339 | 0.1840533 |  |  | 2141 | 0.8967492 | 0.8929218 | 0.05471624 | 0.885281 | 0.007061444 | 0.8853554 | 0.0138185 |  |  | 2365 | 0.8557341 | 0.9355178 | 0.01755044 | 0.8911009 | 0.01687819 | 0.8911378 | 0.01216291 |  |  | 2365 | 0.7564229 | 0.907815 | 0.01428167 | 0.7845433 | 0.007242898 | 0.7845251 | 0.007824371 |  |  | 126360 | 0.8077607 | 0.8678712 | 0.01045251 | 0.7893016 | 0.01292759 | 0.7892998 | 0.01139975 |  |  | 84160 | 0.6678816 | 0.7035679 | 0.01071798 | 0.6621485 | 0.004625797 | 0.6621483 | 0.005651609
|  |  | 2222 | 0.934141 | 0.9379708 | 0.005610145 | 0.9263994 | 0.09489087 | 0.9264286 | 0.1840682 |  |  | 2146 | 0.8957887 | 0.8933899 | 0.05457018 | 0.8856923 | 0.007046176 | 0.8857665 | 0.01377808 |  |  | 2370 | 0.8557341 | 0.9357312 | 0.0174706 | 0.8912037 | 0.01679435 | 0.8912403 | 0.01210323 |  |  | 2370 | 0.7564229 | 0.9078855 | 0.01419447 | 0.7845532 | 0.007242931 | 0.784535 | 0.007824434 |  |  | 126660 | 0.8010469 | 0.8678712 | 0.01045251 | 0.7895293 | 0.01293404 | 0.7895276 | 0.01140558 |  |  | 84460 | 0.6635307 | 0.7035679 | 0.01071798 | 0.6624482 | 0.004629565 | 0.6624481 | 0.005657775
|  |  | 2227 | 0.934141 | 0.9383264 | 0.005590373 | 0.9266919 | 0.09492116 | 0.9267219 | 0.1840829 |  |  | 2151 | 0.8957887 | 0.8938556 | 0.05442422 | 0.8861013 | 0.007030944 | 0.8861755 | 0.01373773 |  |  | 2375 | 0.8557341 | 0.9359431 | 0.01739107 | 0.8913056 | 0.01671116 | 0.891342 | 0.01204401 |  |  | 2375 | 0.7564229 | 0.9079553 | 0.01410803 | 0.7845632 | 0.007242964 | 0.7845449 | 0.007824498 |  |  | 126960 | 0.8077607 | 0.8678712 | 0.01045251 | 0.7897568 | 0.01294048 | 0.7897551 | 0.0114114 |  |  | 84760 | 0.670057 | 0.7035679 | 0.01071798 | 0.6627474 | 0.00463332 | 0.6627473 | 0.005663921
|  |  | 2232 | 0.934141 | 0.9386799 | 0.005570643 | 0.9269829 | 0.09495132 | 0.9270138 | 0.1840973 |  |  | 2156 | 0.8967492 | 0.894319 | 0.05427836 | 0.8865081 | 0.007015747 | 0.8865822 | 0.01369744 |  |  | 2380 | 0.8557341 | 0.9361535 | 0.01731185 | 0.8914066 | 0.01662861 | 0.8914429 | 0.01198526 |  |  | 2380 | 0.7581043 | 0.9080244 | 0.01402234 | 0.7845731 | 0.007242997 | 0.7845548 | 0.007824562 |  |  | 127260 | 0.8055228 | 0.8678712 | 0.01045251 | 0.789984 | 0.01294691 | 0.7899824 | 0.01141721 |  |  | 85060 | 0.6678816 | 0.7035679 | 0.01071798 | 0.6630461 | 0.004637063 | 0.6630461 | 0.005670046
|  |  | 2237 | 0.934141 | 0.9390314 | 0.005550956 | 0.9272725 | 0.09498133 | 0.9273042 | 0.1841114 |  |  | 2161 | 0.8967492 | 0.8947801 | 0.05413259 | 0.8869127 | 0.007000586 | 0.8869867 | 0.01365722 |  |  | 2385 | 0.8568131 | 0.9363626 | 0.01723293 | 0.8915068 | 0.0165467 | 0.8915428 | 0.01192696 |  |  | 2385 | 0.7581043 | 0.9080928 | 0.01393739 | 0.7845829 | 0.00724303 | 0.7845646 | 0.007824626 |  |  | 127560 | 0.8077607 | 0.8678712 | 0.01045251 | 0.790211 | 0.01295332 | 0.7902094 | 0.011423 |  |  | 85360 | 0.6657061 | 0.7035679 | 0.01071798 | 0.6633443 | 0.004640793 | 0.6633443 | 0.00567615
|  |  | 2242 | 0.935037 | 0.9393809 | 0.005531312 | 0.9275607 | 0.0950112 | 0.9275933 | 0.1841253 |  |  | 2166 | 0.8977097 | 0.8952389 | 0.05398693 | 0.8873151 | 0.006985461 | 0.887389 | 0.01361706 |  |  | 2390 | 0.8568131 | 0.9365702 | 0.01715433 | 0.8916061 | 0.01646543 | 0.8916419 | 0.01186913 |  |  | 2390 | 0.7547414 | 0.9081606 | 0.01385318 | 0.7845928 | 0.007243063 | 0.7845745 | 0.007824691 |  |  | 127860 | 0.8077607 | 0.8678712 | 0.01045251 | 0.7904377 | 0.01295971 | 0.7904361 | 0.01142878 |  |  | 85660 | 0.6613552 | 0.7035679 | 0.01071798 | 0.663642 | 0.004644511 | 0.663642 | 0.005682232
|  |  | 2247 | 0.9359329 | 0.9397284 | 0.005511711 | 0.9278475 | 0.09504094 | 0.9278809 | 0.1841389 |  |  | 2171 | 0.8977097 | 0.8956954 | 0.05384138 | 0.8877154 | 0.006970373 | 0.8877891 | 0.01357696 |  |  | 2395 | 0.8546551 | 0.9367764 | 0.01707602 | 0.8917045 | 0.01638479 | 0.8917402 | 0.01181174 |  |  | 2395 | 0.7581043 | 0.9082277 | 0.01376971 | 0.7846027 | 0.007243097 | 0.7845843 | 0.007824756 |  |  | 128160 | 0.8122366 | 0.8678712 | 0.01045251 | 0.7906642 | 0.01296609 | 0.7906626 | 0.01143455 |  |  | 85960 | 0.6657061 | 0.7035679 | 0.01071798 | 0.6639392 | 0.004648217 | 0.6639393 | 0.005688294
|  |  | 2252 | 0.934141 | 0.9400738 | 0.005492154 | 0.928133 | 0.09507054 | 0.9281672 | 0.1841522 |  |  | 2176 | 0.8977097 | 0.8961496 | 0.05369593 | 0.8881135 | 0.006955322 | 0.8881871 | 0.01353694 |  |  | 2400 | 0.8568131 | 0.9369812 | 0.01699803 | 0.8918022 | 0.01630478 | 0.8918376 | 0.01175482 |  |  | 2400 | 0.7597858 | 0.9082941 | 0.01368698 | 0.7846125 | 0.00724313 | 0.7845941 | 0.007824821 |  |  | 128460 | 0.8077607 | 0.8678712 | 0.01045251 | 0.7908903 | 0.01297246 | 0.7908888 | 0.01144031 |  |  | 86260 | 0.6657061 | 0.7035679 | 0.01071798 | 0.6642359 | 0.004651909 | 0.664236 | 0.005694335
|  |  | 2257 | 0.935037 | 0.9404172 | 0.00547264 | 0.928417 | 0.09510001 | 0.9284521 | 0.1841653 |  |  | 2181 | 0.8996306 | 0.8966016 | 0.05355059 | 0.8885094 | 0.006940307 | 0.8885829 | 0.01349698 |  |  | 2405 | 0.8578922 | 0.9371847 | 0.01692033 | 0.891899 | 0.01622541 | 0.8919342 | 0.01169834 |  |  | 2405 | 0.7581043 | 0.9083599 | 0.01360497 | 0.7846223 | 0.007243164 | 0.7846039 | 0.007824887 |  |  | 128760 | 0.8099987 | 0.8678712 | 0.01045251 | 0.7911163 | 0.0129788 | 0.7911148 | 0.01144605 |  |  | 86560 | 0.6765834 | 0.7035679 | 0.01071798 | 0.6645321 | 0.00465559 | 0.6645323 | 0.005700355
|  |  | 2262 | 0.9359329 | 0.9407587 | 0.00545317 | 0.9286997 | 0.09512934 | 0.9287356 | 0.1841781 |  |  | 2186 | 0.8986701 | 0.8970513 | 0.05340537 | 0.8889031 | 0.00692533 | 0.8889766 | 0.01345709 |  |  | 2410 | 0.8557341 | 0.9373867 | 0.01684295 | 0.8919949 | 0.01614666 | 0.89203 | 0.01164232 |  |  | 2410 | 0.7581043 | 0.9084251 | 0.01352368 | 0.7846321 | 0.007243197 | 0.7846137 | 0.007824954 |  |  | 129060 | 0.8077607 | 0.8678712 | 0.01045251 | 0.7913419 | 0.01298513 | 0.7913405 | 0.01145178 |  |  | 86860 | 0.670057 | 0.7035679 | 0.01071798 | 0.6648278 | 0.004659257 | 0.664828 | 0.005706354
|  |  | 2267 | 0.9368289 | 0.9410982 | 0.005433744 | 0.928981 | 0.09515853 | 0.9290178 | 0.1841906 |  |  | 2191 | 0.8996306 | 0.8974987 | 0.05326027 | 0.8892948 | 0.00691039 | 0.8893681 | 0.01341726 |  |  | 2415 | 0.8568131 | 0.9375874 | 0.01676587 | 0.8920901 | 0.01606853 | 0.892125 | 0.01158674 |  |  | 2415 | 0.7581043 | 0.9084896 | 0.01344312 | 0.7846419 | 0.007243231 | 0.7846235 | 0.00782502 |  |  | 129360 | 0.8077607 | 0.8678712 | 0.01045251 | 0.7915673 | 0.01299145 | 0.7915659 | 0.0114575 |  |  | 87160 | 0.670057 | 0.7035679 | 0.01071798 | 0.665123 | 0.004662912 | 0.6651233 | 0.005712332
|  |  | 2272 | 0.9359329 | 0.9414357 | 0.005414363 | 0.929261 | 0.09518759 | 0.9292986 | 0.1842029 |  |  | 2196 | 0.8986701 | 0.8979439 | 0.05311528 | 0.8896843 | 0.006895488 | 0.8897575 | 0.01337751 |  |  | 2420 | 0.8568131 | 0.9377868 | 0.01668909 | 0.8921844 | 0.01599102 | 0.8922191 | 0.01153161 |  |  | 2420 | 0.7513784 | 0.9085535 | 0.01336327 | 0.7846517 | 0.007243264 | 0.7846333 | 0.007825087 |  |  | 129660 | 0.8032848 | 0.8678712 | 0.01045251 | 0.7917925 | 0.01299775 | 0.7917911 | 0.01146321 |  |  | 87460 | 0.6635307 | 0.7035679 | 0.01071798 | 0.6654177 | 0.004666555 | 0.665418 | 0.005718289
|  |  | 2277 | 0.9368289 | 0.9417713 | 0.005395025 | 0.9295396 | 0.09521652 | 0.929578 | 0.1842149 |  |  | 2201 | 0.900591 | 0.8983869 | 0.05297041 | 0.8900717 | 0.006880624 | 0.8901448 | 0.01333783 |  |  | 2425 | 0.8568131 | 0.9379847 | 0.01661262 | 0.892278 | 0.01591413 | 0.8923125 | 0.01147692 |  |  | 2425 | 0.7581043 | 0.9086167 | 0.01328413 | 0.7846614 | 0.007243298 | 0.784643 | 0.007825155 |  |  | 129960 | 0.8055228 | 0.8678712 | 0.01045251 | 0.7920174 | 0.01300403 | 0.7920161 | 0.0114689 |  |  | 87760 | 0.6657061 | 0.7035679 | 0.01071798 | 0.665712 | 0.004670184 | 0.6657123 | 0.005724224
|  |  | 2282 | 0.9368289 | 0.9421049 | 0.005375732 | 0.9298169 | 0.09524532 | 0.9298561 | 0.1842267 |  |  | 2206 | 0.900591 | 0.8988277 | 0.05282566 | 0.890457 | 0.006865799 | 0.89053 | 0.01329821 |  |  | 2430 | 0.8568131 | 0.9381814 | 0.01653645 | 0.8923707 | 0.01583786 | 0.892405 | 0.01142268 |  |  | 2430 | 0.7581043 | 0.9086794 | 0.0132057 | 0.7846712 | 0.007243331 | 0.7846527 | 0.007825222 |  |  | 130260 | 0.8099987 | 0.8678712 | 0.01045251 | 0.792242 | 0.0130103 | 0.7922407 | 0.01147458 |  |  | 88060 | 0.6657061 | 0.7035679 | 0.01071798 | 0.6660057 | 0.004673802 | 0.6660061 | 0.005730139
|  |  | 2287 | 0.9368289 | 0.9424366 | 0.005356483 | 0.9300929 | 0.09527398 | 0.9301329 | 0.1842382 |  |  | 2211 | 0.9015515 | 0.8992663 | 0.05268104 | 0.8908402 | 0.006851011 | 0.8909131 | 0.01325867 |  |  | 2435 | 0.8578922 | 0.9383767 | 0.01646058 | 0.8924627 | 0.01576219 | 0.8924968 | 0.01136887 |  |  | 2435 | 0.7581043 | 0.9087415 | 0.01312798 | 0.7846809 | 0.007243365 | 0.7846625 | 0.00782529 |  |  | 130560 | 0.8144746 | 0.8678712 | 0.01045251 | 0.7924664 | 0.01301655 | 0.7924651 | 0.01148024 |  |  | 88360 | 0.6722325 | 0.7035679 | 0.01071798 | 0.666299 | 0.004677406 | 0.6662993 | 0.005736033
|  |  | 2292 | 0.9368289 | 0.9427663 | 0.005337279 | 0.9303676 | 0.09530252 | 0.9304084 | 0.1842495 |  |  | 2216 | 0.900591 | 0.8997026 | 0.05253655 | 0.8912214 | 0.006836263 | 0.8912942 | 0.0132192 |  |  | 2440 | 0.8568131 | 0.9385707 | 0.01638502 | 0.8925539 | 0.01568714 | 0.8925878 | 0.0113155 |  |  | 2440 | 0.7581043 | 0.9088029 | 0.01305095 | 0.7846906 | 0.007243399 | 0.7846722 | 0.007825359 |  |  | 130860 | 0.8189504 | 0.8678712 | 0.01045251 | 0.7926905 | 0.01302279 | 0.7926893 | 0.0114859 |  |  | 88660 | 0.6744079 | 0.7035679 | 0.01071798 | 0.6665917 | 0.004680998 | 0.6665921 | 0.005741906
|  |  | 2297 | 0.9377248 | 0.9430942 | 0.00531812 | 0.9306409 | 0.09533092 | 0.9306825 | 0.1842605 |  |  | 2221 | 0.9015515 | 0.9001368 | 0.05239219 | 0.8916005 | 0.006821553 | 0.8916732 | 0.0131798 |  |  | 2445 | 0.8578922 | 0.9387633 | 0.01630976 | 0.8926443 | 0.01561269 | 0.892678 | 0.01126257 |  |  | 2445 | 0.7581043 | 0.9088637 | 0.01297463 | 0.7847003 | 0.007243433 | 0.7846819 | 0.007825428 |  |  | 131160 | 0.8122366 | 0.8678712 | 0.01045251 | 0.7929144 | 0.01302901 | 0.7929132 | 0.01149154 |  |  | 88960 | 0.6678816 | 0.7035679 | 0.01071798 | 0.666884 | 0.004684577 | 0.6668844 | 0.005747757
|  |  | 2302 | 0.9377248 | 0.9434202 | 0.005299005 | 0.930913 | 0.0953592 | 0.9309554 | 0.1842713 |  |  | 2226 | 0.9015515 | 0.9005689 | 0.05224796 | 0.8919775 | 0.006806882 | 0.8920501 | 0.01314047 |  |  | 2450 | 0.8568131 | 0.9389547 | 0.0162348 | 0.8927339 | 0.01553885 | 0.8927674 | 0.01121007 |  |  | 2450 | 0.7564229 | 0.908924 | 0.01289899 | 0.78471 | 0.007243467 | 0.7846915 | 0.007825497 |  |  | 131460 | 0.8055228 | 0.8678712 | 0.01045251 | 0.793138 | 0.01303521 | 0.7931369 | 0.01149717 |  |  | 89260 | 0.6678816 | 0.7035679 | 0.01071798 | 0.6671757 | 0.004688144 | 0.6671762 | 0.005753588
|  |  | 2307 | 0.9386208 | 0.9437442 | 0.005279936 | 0.9311837 | 0.09538735 | 0.931227 | 0.1842819 |  |  | 2231 | 0.9025119 | 0.9009988 | 0.05210387 | 0.8923525 | 0.006792251 | 0.892425 | 0.01310122 |  |  | 2455 | 0.8578922 | 0.9391448 | 0.01616014 | 0.8928228 | 0.0154656 | 0.8928561 | 0.011158 |  |  | 2455 | 0.7597858 | 0.9089837 | 0.01282404 | 0.7847197 | 0.0072435 | 0.7847012 | 0.007825566 |  |  | 131760 | 0.8077607 | 0.8678712 | 0.01045251 | 0.7933614 | 0.0130414 | 0.7933603 | 0.01150279 |  |  | 89560 | 0.6678816 | 0.7035679 | 0.01071798 | 0.667467 | 0.004691697 | 0.6674676 | 0.005759398
|  |  | 2312 | 0.9386208 | 0.9440664 | 0.005260912 | 0.9314532 | 0.09541537 | 0.9314972 | 0.1842922 |  |  | 2236 | 0.9015515 | 0.9014265 | 0.05195991 | 0.8927254 | 0.006777659 | 0.8927978 | 0.01306204 |  |  | 2460 | 0.8568131 | 0.9393336 | 0.01608578 | 0.8929109 | 0.01539296 | 0.892944 | 0.01110636 |  |  | 2460 | 0.7581043 | 0.9090427 | 0.01274978 | 0.7847293 | 0.007243534 | 0.7847109 | 0.007825635 |  |  | 132060 | 0.8122366 | 0.8678712 | 0.01045251 | 0.7935845 | 0.01304758 | 0.7935834 | 0.01150839 |  |  | 89860 | 0.670057 | 0.7035679 | 0.01071798 | 0.6677578 | 0.004695239 | 0.6677584 | 0.005765186
|  |  | 2317 | 0.9386208 | 0.9443868 | 0.005241933 | 0.9317214 | 0.09544326 | 0.9317662 | 0.1843023 |  |  | 2241 | 0.900591 | 0.9018521 | 0.0518161 | 0.8930964 | 0.006763107 | 0.8931686 | 0.01302293 |  |  | 2465 | 0.8578922 | 0.9395211 | 0.01601173 | 0.8929983 | 0.0153209 | 0.8930312 | 0.01105515 |  |  | 2465 | 0.7581043 | 0.9091012 | 0.01267619 | 0.784739 | 0.007243568 | 0.7847205 | 0.007825705 |  |  | 132360 | 0.8122366 | 0.8678712 | 0.01045251 | 0.7938073 | 0.01305373 | 0.7938063 | 0.01151398 |  |  | 90160 | 0.6744079 | 0.7035679 | 0.01071798 | 0.6680481 | 0.004698767 | 0.6680487 | 0.005770954
|  |  | 2322 | 0.9395168 | 0.9447053 | 0.005223 | 0.9319884 | 0.09547103 | 0.932034 | 0.1843122 |  |  | 2246 | 0.9025119 | 0.9022755 | 0.05167242 | 0.8934653 | 0.006748595 | 0.8935375 | 0.0129839 |  |  | 2470 | 0.8589712 | 0.9397073 | 0.01593797 | 0.8930849 | 0.01524944 | 0.8931177 | 0.01100436 |  |  | 2470 | 0.7564229 | 0.9091592 | 0.01260328 | 0.7847486 | 0.007243602 | 0.7847301 | 0.007825775 |  |  | 132660 | 0.8099987 | 0.8678712 | 0.01045251 | 0.7940299 | 0.01305987 | 0.7940289 | 0.01151956 |  |  | 90460 | 0.6722325 | 0.7035679 | 0.01071798 | 0.668338 | 0.004702283 | 0.6683386 | 0.0057767
|  |  | 2327 | 0.9395168 | 0.9450219 | 0.005204112 | 0.9322541 | 0.09549868 | 0.9323004 | 0.1843218 |  |  | 2251 | 0.9025119 | 0.9026969 | 0.05152889 | 0.8938322 | 0.006734123 | 0.8939043 | 0.01294494 |  |  | 2475 | 0.8568131 | 0.9398923 | 0.01586451 | 0.8931708 | 0.01517857 | 0.8932034 | 0.010954 |  |  | 2475 | 0.7581043 | 0.9092166 | 0.01253104 | 0.7847583 | 0.007243636 | 0.7847397 | 0.007825846 |  |  | 132960 | 0.8144746 | 0.8678712 | 0.01045251 | 0.7942522 | 0.013066 | 0.7942513 | 0.01152512 |  |  | 90760 | 0.670057 | 0.7035679 | 0.01071798 | 0.6686273 | 0.004705786 | 0.668628 | 0.005782426
|  |  | 2332 | 0.9386208 | 0.9453367 | 0.00518527 | 0.9325185 | 0.0955262 | 0.9325656 | 0.1843312 |  |  | 2256 | 0.9034724 | 0.9031161 | 0.0513855 | 0.8941972 | 0.006719691 | 0.8942691 | 0.01290606 |  |  | 2480 | 0.8578922 | 0.940076 | 0.01579135 | 0.8932559 | 0.01510829 | 0.8932883 | 0.01090405 |  |  | 2480 | 0.7564229 | 0.9092734 | 0.01245948 | 0.7847679 | 0.00724367 | 0.7847493 | 0.007825916 |  |  | 133260 | 0.8122366 | 0.8678712 | 0.01045251 | 0.7944743 | 0.01307211 | 0.7944734 | 0.01153067 |  |  | 91060 | 0.6765834 | 0.7035679 | 0.01071798 | 0.6689161 | 0.004709276 | 0.6689169 | 0.00578813
|  |  | 2337 | 0.9395168 | 0.9456497 | 0.005166473 | 0.9327817 | 0.09555359 | 0.9328296 | 0.1843404 |  |  | 2261 | 0.9034724 | 0.9035333 | 0.05124226 | 0.8945601 | 0.0067053 | 0.894632 | 0.01286725 |  |  | 2485 | 0.8589712 | 0.9402585 | 0.01571849 | 0.8933404 | 0.01503858 | 0.8933726 | 0.01085453 |  |  | 2485 | 0.7581043 | 0.9093296 | 0.01238857 | 0.7847775 | 0.007243704 | 0.7847589 | 0.007825987 |  |  | 133560 | 0.8032848 | 0.8678712 | 0.01045251 | 0.7946961 | 0.0130782 | 0.7946953 | 0.01153621 |  |  | 91360 | 0.6765834 | 0.7035679 | 0.01071798 | 0.6692045 | 0.004712753 | 0.6692053 | 0.005793814
|  |  | 2342 | 0.9404127 | 0.9459609 | 0.005147723 | 0.9330436 | 0.09558087 | 0.9330923 | 0.1843494 |  |  | 2266 | 0.9025119 | 0.9039484 | 0.05109917 | 0.8949211 | 0.00669095 | 0.8949929 | 0.01282852 |  |  | 2490 | 0.8568131 | 0.9404397 | 0.01564593 | 0.8934241 | 0.01496946 | 0.8934561 | 0.01080542 |  |  | 2490 | 0.7581043 | 0.9093853 | 0.01231832 | 0.7847871 | 0.007243738 | 0.7847685 | 0.007826058 |  |  | 133860 | 0.8099987 | 0.8678712 | 0.01045251 | 0.7949177 | 0.01308428 | 0.7949169 | 0.01154174 |  |  | 91660 | 0.670057 | 0.7035679 | 0.01071798 | 0.6694924 | 0.004716218 | 0.6694932 | 0.005799476
|  |  | 2347 | 0.9404127 | 0.9462703 | 0.005129018 | 0.9333044 | 0.09560802 | 0.9333538 | 0.1843581 |  |  | 2271 | 0.9025119 | 0.9043614 | 0.05095624 | 0.8952802 | 0.00667664 | 0.8953518 | 0.01278987 |  |  | 2495 | 0.8578922 | 0.9406197 | 0.01557366 | 0.8935071 | 0.01490092 | 0.893539 | 0.01075672 |  |  | 2495 | 0.7614673 | 0.9094405 | 0.01224874 | 0.7847966 | 0.007243772 | 0.7847781 | 0.00782613 |  |  | 134160 | 0.8167125 | 0.8678712 | 0.01045251 | 0.795139 | 0.01309034 | 0.7951382 | 0.01154725 |  |  | 91960 | 0.6722325 | 0.7035679 | 0.01071798 | 0.6697798 | 0.00471967 | 0.6697806 | 0.005805117
|  |  | 2352 | 0.9413087 | 0.9465778 | 0.00511036 | 0.9335639 | 0.09563505 | 0.9336141 | 0.1843667 |  |  | 2276 | 0.9034724 | 0.9047723 | 0.05081345 | 0.8956373 | 0.006662372 | 0.8957088 | 0.01275129 |  |  | 2500 | 0.8578922 | 0.9407985 | 0.01550169 | 0.8935894 | 0.01483295 | 0.8936211 | 0.01070844 |  |  | 2500 | 0.7614673 | 0.9094951 | 0.0121798 | 0.7848062 | 0.007243807 | 0.7847877 | 0.007826201 |  |  | 134460 | 0.8144746 | 0.8678712 | 0.01045251 | 0.7953601 | 0.01309639 | 0.7953593 | 0.01155275 |  |  | 92260 | 0.6678816 | 0.7035679 | 0.01071798 | 0.6700667 | 0.004723109 | 0.6700676 | 0.005810737
|  |  | 2357 | 0.9404127 | 0.9468837 | 0.005091748 | 0.9338222 | 0.09566196 | 0.9338732 | 0.184375 |  |  | 2281 | 0.9044329 | 0.9051812 | 0.05067083 | 0.8959925 | 0.006648145 | 0.8960639 | 0.01271279 |  |  | 2505 | 0.8589712 | 0.9409761 | 0.01543002 | 0.893671 | 0.01476555 | 0.8937025 | 0.01066057 |  |  | 2505 | 0.7614673 | 0.9095492 | 0.01211151 | 0.7848158 | 0.007243841 | 0.7847972 | 0.007826273 |  |  | 134760 | 0.8099987 | 0.8678712 | 0.01045251 | 0.7955809 | 0.01310242 | 0.7955802 | 0.01155824 |  |  | 92560 | 0.6744079 | 0.7035679 | 0.01071798 | 0.6703532 | 0.004726535 | 0.6703541 | 0.005816337
|  |  | 2362 | 0.9413087 | 0.9471877 | 0.005073182 | 0.9340793 | 0.09568875 | 0.934131 | 0.1843831 |  |  | 2286 | 0.9044329 | 0.905588 | 0.05052836 | 0.8963457 | 0.006633959 | 0.896417 | 0.01267437 |  |  | 2510 | 0.8589712 | 0.9411525 | 0.01535864 | 0.893752 | 0.01469872 | 0.8937833 | 0.01061311 |  |  | 2510 | 0.7614673 | 0.9096028 | 0.01204386 | 0.7848253 | 0.007243875 | 0.7848067 | 0.007826345 |  |  | 135060 | 0.8144746 | 0.8678712 | 0.01045251 | 0.7958015 | 0.01310843 | 0.7958008 | 0.01156371 |  |  | 92860 | 0.6744079 | 0.7035679 | 0.01071798 | 0.6706391 | 0.004729949 | 0.6706401 | 0.005821915
|  |  | 2367 | 0.9422046 | 0.94749 | 0.005054662 | 0.9343352 | 0.09571542 | 0.9343877 | 0.184391 |  |  | 2291 | 0.9053933 | 0.9059928 | 0.05038605 | 0.8966971 | 0.006619815 | 0.8967682 | 0.01263603 |  |  | 2515 | 0.8589712 | 0.9413277 | 0.01528756 | 0.8938322 | 0.01463245 | 0.8938633 | 0.01056605 |  |  | 2515 | 0.7681932 | 0.9096559 | 0.01197686 | 0.7848349 | 0.007243909 | 0.7848163 | 0.007826417 |  |  | 135360 | 0.8256643 | 0.8678712 | 0.01045251 | 0.7960218 | 0.01311443 | 0.7960211 | 0.01156918 |  |  | 93160 | 0.6722325 | 0.7035679 | 0.01071798 | 0.6709246 | 0.00473335 | 0.6709256 | 0.005827472
|  |  | 2372 | 0.9413087 | 0.9477905 | 0.005036189 | 0.9345899 | 0.09574197 | 0.9346431 | 0.1843987 |  |  | 2296 | 0.9044329 | 0.9063956 | 0.05024391 | 0.8970465 | 0.006605713 | 0.8971176 | 0.01259776 |  |  | 2520 | 0.8578922 | 0.9415017 | 0.01521678 | 0.8939117 | 0.01456675 | 0.8939427 | 0.0105194 |  |  | 2520 | 0.7581043 | 0.9097084 | 0.01191049 | 0.7848444 | 0.007243943 | 0.7848258 | 0.00782649 |  |  | 135660 | 0.8189504 | 0.8678712 | 0.01045251 | 0.7962418 | 0.01312041 | 0.7962412 | 0.01157462 |  |  | 93460 | 0.6722325 | 0.7035679 | 0.01071798 | 0.6712096 | 0.004736737 | 0.6712106 | 0.005833008
|  |  | 2377 | 0.9422046 | 0.9480893 | 0.005017762 | 0.9348434 | 0.0957684 | 0.9348974 | 0.1844062 |  |  | 2301 | 0.9044329 | 0.9067964 | 0.05010193 | 0.897394 | 0.006591653 | 0.897465 | 0.01255958 |  |  | 2525 | 0.8600502 | 0.9416745 | 0.01514628 | 0.8939906 | 0.01450161 | 0.8940214 | 0.01047315 |  |  | 2525 | 0.7581043 | 0.9097604 | 0.01184476 | 0.7848539 | 0.007243978 | 0.7848353 | 0.007826562 |  |  | 135960 | 0.8144746 | 0.8678712 | 0.01045251 | 0.7964616 | 0.01312637 | 0.7964611 | 0.01158006 |  |  | 93760 | 0.6765834 | 0.7035679 | 0.01071798 | 0.6714942 | 0.004740113 | 0.6714952 | 0.005838524
|  |  | 2382 | 0.9422046 | 0.9483864 | 0.004999382 | 0.9350957 | 0.09579472 | 0.9351505 | 0.1844134 |  |  | 2306 | 0.9044329 | 0.9071952 | 0.04996011 | 0.8977397 | 0.006577635 | 0.8978105 | 0.01252148 |  |  | 2530 | 0.8578922 | 0.9418461 | 0.01507609 | 0.8940688 | 0.01443703 | 0.8940995 | 0.0104273 |  |  | 2530 | 0.7614673 | 0.9098119 | 0.01177965 | 0.7848634 | 0.007244012 | 0.7848448 | 0.007826635 |  |  | 136260 | 0.8144746 | 0.8678712 | 0.01045251 | 0.7966812 | 0.01313232 | 0.7966806 | 0.01158548 |  |  | 94060 | 0.6722325 | 0.7035679 | 0.01071798 | 0.6717782 | 0.004743475 | 0.6717793 | 0.005844018
|  |  | 2387 | 0.9431006 | 0.9486817 | 0.004981049 | 0.9353469 | 0.09582092 | 0.9354024 | 0.1844205 |  |  | 2311 | 0.9044329 | 0.9075919 | 0.04981846 | 0.8980835 | 0.006563659 | 0.8981542 | 0.01248345 |  |  | 2535 | 0.8589712 | 0.9420166 | 0.01500618 | 0.8941464 | 0.014373 | 0.8941768 | 0.01038185 |  |  | 2535 | 0.7597858 | 0.909863 | 0.01171517 | 0.7848729 | 0.007244046 | 0.7848543 | 0.007826708 |  |  | 136560 | 0.8144746 | 0.8678712 | 0.01045251 | 0.7969005 | 0.01313826 | 0.7969 | 0.01159089 |  |  | 94360 | 0.6809343 | 0.7035679 | 0.01071798 | 0.6720618 | 0.004746825 | 0.6720629 | 0.005849491
|  |  | 2392 | 0.9422046 | 0.9489753 | 0.004962763 | 0.9355969 | 0.09584701 | 0.9356531 | 0.1844274 |  |  | 2316 | 0.9053933 | 0.9079867 | 0.04967698 | 0.8984254 | 0.006549726 | 0.898496 | 0.01244551 |  |  | 2540 | 0.8578922 | 0.942186 | 0.01493657 | 0.8942233 | 0.01430952 | 0.8942536 | 0.01033679 |  |  | 2540 | 0.7547414 | 0.9099135 | 0.01165131 | 0.7848824 | 0.007244081 | 0.7848638 | 0.007826782 |  |  | 136860 | 0.8189504 | 0.8678712 | 0.01045251 | 0.7971196 | 0.01314418 | 0.7971191 | 0.01159629 |  |  | 94660 | 0.6765834 | 0.7035679 | 0.01071798 | 0.6723449 | 0.004750161 | 0.672346 | 0.005854944
|  |  | 2397 | 0.9422046 | 0.9492673 | 0.004944524 | 0.9358458 | 0.09587298 | 0.9359027 | 0.1844341 |  |  | 2321 | 0.9053933 | 0.9083796 | 0.04953568 | 0.8987655 | 0.006535835 | 0.898836 | 0.01240764 |  |  | 2545 | 0.8611292 | 0.9423541 | 0.01486725 | 0.8942995 | 0.01424659 | 0.8943296 | 0.01029212 |  |  | 2545 | 0.7614673 | 0.9099635 | 0.01158806 | 0.7848919 | 0.007244115 | 0.7848733 | 0.007826855 |  |  | 137160 | 0.8167125 | 0.8678712 | 0.01045251 | 0.7973384 | 0.01315008 | 0.7973379 | 0.01160168 |  |  | 94960 | 0.6787588 | 0.7035679 | 0.01071798 | 0.6726275 | 0.004753485 | 0.6726287 | 0.005860375
|  |  | 2402 | 0.9422046 | 0.9495575 | 0.004926331 | 0.9360935 | 0.09589883 | 0.9361512 | 0.1844406 |  |  | 2326 | 0.9053933 | 0.9087704 | 0.04939455 | 0.8991037 | 0.006521987 | 0.8991741 | 0.01236986 |  |  | 2550 | 0.8589712 | 0.9425212 | 0.01479822 | 0.8943751 | 0.0141842 | 0.8944051 | 0.01024785 |  |  | 2550 | 0.7614673 | 0.910013 | 0.01152543 | 0.7849014 | 0.007244149 | 0.7848827 | 0.007826929 |  |  | 137460 | 0.8189504 | 0.8678712 | 0.01045251 | 0.7975569 | 0.01315596 | 0.7975565 | 0.01160705 |  |  | 95260 | 0.6744079 | 0.7035679 | 0.01071798 | 0.6729097 | 0.004756796 | 0.6729109 | 0.005865785
|  |  | 2407 | 0.9439966 | 0.9498461 | 0.004908186 | 0.9363401 | 0.09592458 | 0.9363985 | 0.1844469 |  |  | 2331 | 0.9063538 | 0.9091593 | 0.04925359 | 0.8994401 | 0.006508182 | 0.8995104 | 0.01233216 |  |  | 2555 | 0.8589712 | 0.9426871 | 0.01472948 | 0.8944501 | 0.01412236 | 0.8944799 | 0.01020397 |  |  | 2555 | 0.7597858 | 0.9100621 | 0.01146341 | 0.7849108 | 0.007244184 | 0.7848922 | 0.007827003 |  |  | 137760 | 0.8167125 | 0.8678712 | 0.01045251 | 0.7977752 | 0.01316183 | 0.7977748 | 0.01161241 |  |  | 95560 | 0.6722325 | 0.7035679 | 0.01071798 | 0.6731914 | 0.004760095 | 0.6731926 | 0.005871175
|  |  | 2412 | 0.9422046 | 0.950133 | 0.004890088 | 0.9365855 | 0.09595021 | 0.9366447 | 0.184453 |  |  | 2336 | 0.9073142 | 0.9095463 | 0.04911281 | 0.8997747 | 0.00649442 | 0.8998449 | 0.01229454 |  |  | 2560 | 0.8589712 | 0.9428519 | 0.01466103 | 0.8945244 | 0.01406106 | 0.894554 | 0.01016047 |  |  | 2560 | 0.7581043 | 0.9101107 | 0.01140199 | 0.7849203 | 0.007244218 | 0.7849016 | 0.007827077 |  |  | 138060 | 0.8144746 | 0.8678712 | 0.01045251 | 0.7979933 | 0.01316769 | 0.7979929 | 0.01161775 |  |  | 95860 | 0.6744079 | 0.7035679 | 0.01071798 | 0.6734726 | 0.00476338 | 0.6734738 | 0.005876544
|  |  | 2417 | 0.9439966 | 0.9504182 | 0.004872037 | 0.9368299 | 0.09597572 | 0.9368897 | 0.184459 |  |  | 2341 | 0.9063538 | 0.9099313 | 0.04897221 | 0.9001075 | 0.006480701 | 0.9001776 | 0.01225701 |  |  | 2565 | 0.8589712 | 0.9430156 | 0.01459287 | 0.8945981 | 0.01400029 | 0.8946276 | 0.01011736 |  |  | 2565 | 0.7597858 | 0.9101588 | 0.01134117 | 0.7849297 | 0.007244253 | 0.7849111 | 0.007827151 |  |  | 138360 | 0.8099987 | 0.8678712 | 0.01045251 | 0.7982111 | 0.01317352 | 0.7982108 | 0.01162308 |  |  | 96160 | 0.6787588 | 0.7035679 | 0.01071798 | 0.6737533 | 0.004766653 | 0.6737546 | 0.005881891
|  |  | 2422 | 0.9431006 | 0.9507018 | 0.004854033 | 0.9370731 | 0.09600113 | 0.9371336 | 0.1844647 |  |  | 2346 | 0.9073142 | 0.9103145 | 0.04883178 | 0.9004385 | 0.006467026 | 0.9005084 | 0.01221956 |  |  | 2570 | 0.8589712 | 0.9431782 | 0.014525 | 0.8946712 | 0.01394006 | 0.8947005 | 0.01007463 |  |  | 2570 | 0.7581043 | 0.9102064 | 0.01128096 | 0.7849392 | 0.007244287 | 0.7849205 | 0.007827225 |  |  | 138660 | 0.8144746 | 0.8678712 | 0.01045251 | 0.7984286 | 0.01317935 | 0.7984283 | 0.0116284 |  |  | 96460 | 0.6787588 | 0.7035679 | 0.01071798 | 0.6740336 | 0.004769913 | 0.6740349 | 0.005887218
|  |  | 2427 | 0.9448925 | 0.9509837 | 0.004836077 | 0.9373152 | 0.09602642 | 0.9373764 | 0.1844703 |  |  | 2351 | 0.9063538 | 0.9106957 | 0.04869154 | 0.9007677 | 0.006453394 | 0.9008375 | 0.01218219 |  |  | 2575 | 0.8589712 | 0.9433396 | 0.01445742 | 0.8947437 | 0.01388036 | 0.8947728 | 0.01003228 |  |  | 2575 | 0.7614673 | 0.9102536 | 0.01122133 | 0.7849486 | 0.007244322 | 0.7849299 | 0.0078273 |  |  | 138960 | 0.8189504 | 0.8678712 | 0.01045251 | 0.7986459 | 0.01318515 | 0.7986457 | 0.01163371 |  |  | 96760 | 0.6787588 | 0.7035679 | 0.01071798 | 0.6743134 | 0.00477316 | 0.6743147 | 0.005892524
|  |  | 2432 | 0.9439966 | 0.9512641 | 0.004818168 | 0.9375561 | 0.0960516 | 0.9376181 | 0.1844756 |  |  | 2356 | 0.9063538 | 0.911075 | 0.04855149 | 0.9010951 | 0.006439806 | 0.9011648 | 0.0121449 |  |  | 2580 | 0.8600502 | 0.9435 | 0.01439012 | 0.8948155 | 0.01382119 | 0.8948445 | 0.009990313 |  |  | 2580 | 0.7614673 | 0.9103003 | 0.0111623 | 0.784958 | 0.007244356 | 0.7849393 | 0.007827375 |  |  | 139260 | 0.8144746 | 0.8678712 | 0.01045251 | 0.798863 | 0.01319094 | 0.7988628 | 0.011639 |  |  | 97060 | 0.670057 | 0.7035679 | 0.01071798 | 0.6745927 | 0.004776394 | 0.6745941 | 0.005897809
|  |  | 2437 | 0.9448925 | 0.9515428 | 0.004800306 | 0.937796 | 0.09607668 | 0.9378587 | 0.1844808 |  |  | 2361 | 0.9073142 | 0.9114524 | 0.04841162 | 0.9014207 | 0.006426261 | 0.9014903 | 0.0121077 |  |  | 2585 | 0.8600502 | 0.9436593 | 0.01432312 | 0.8948868 | 0.01376254 | 0.8949155 | 0.00994872 |  |  | 2585 | 0.7547414 | 0.9103465 | 0.01110385 | 0.7849674 | 0.007244391 | 0.7849487 | 0.00782745 |  |  | 139560 | 0.8167125 | 0.8678712 | 0.01045251 | 0.7990798 | 0.01319672 | 0.7990796 | 0.01164428 |  |  | 97360 | 0.6744079 | 0.7035679 | 0.01071798 | 0.6748716 | 0.004779615 | 0.674873 | 0.005903073
|  |  | 2442 | 0.9448925 | 0.9518198 | 0.004782492 | 0.9380348 | 0.09610164 | 0.9380982 | 0.1844859 |  |  | 2366 | 0.9082747 | 0.9118279 | 0.04827194 | 0.9017446 | 0.00641276 | 0.901814 | 0.01207058 |  |  | 2590 | 0.8600502 | 0.9438175 | 0.0142564 | 0.8949574 | 0.01370442 | 0.894986 | 0.009907501 |  |  | 2590 | 0.7614673 | 0.9103924 | 0.01104599 | 0.7849768 | 0.007244426 | 0.7849581 | 0.007827525 |  |  | 139860 | 0.8167125 | 0.8678712 | 0.01045251 | 0.7992964 | 0.01320247 | 0.7992962 | 0.01164955 |  |  | 97660 | 0.6722325 | 0.7035679 | 0.01071798 | 0.67515 | 0.004782824 | 0.6751514 | 0.005908317
|  |  | 2447 | 0.9448925 | 0.9520953 | 0.004764726 | 0.9382725 | 0.0961265 | 0.9383366 | 0.1844907 |  |  | 2371 | 0.9073142 | 0.9122015 | 0.04813244 | 0.9020667 | 0.006399304 | 0.902136 | 0.01203355 |  |  | 2595 | 0.8589712 | 0.9439746 | 0.01418996 | 0.8950274 | 0.01364681 | 0.8950559 | 0.009866655 |  |  | 2595 | 0.7597858 | 0.9104377 | 0.0109887 | 0.7849862 | 0.00724446 | 0.7849675 | 0.0078276 |  |  | 140160 | 0.8211884 | 0.8678712 | 0.01045251 | 0.7995127 | 0.01320821 | 0.7995126 | 0.01165481 |  |  | 97960 | 0.670057 | 0.7035679 | 0.01071798 | 0.6754279 | 0.00478602 | 0.6754294 | 0.005913539
|  |  | 2452 | 0.9457885 | 0.9523692 | 0.004747007 | 0.9385092 | 0.09615125 | 0.9385739 | 0.1844954 |  |  | 2376 | 0.9082747 | 0.9125733 | 0.04799314 | 0.9023871 | 0.006385891 | 0.9024563 | 0.0119966 |  |  | 2600 | 0.8600502 | 0.9441307 | 0.01412382 | 0.8950969 | 0.01358972 | 0.8951252 | 0.009826179 |  |  | 2600 | 0.7614673 | 0.9104826 | 0.01093199 | 0.7849956 | 0.007244495 | 0.7849769 | 0.007827676 |  |  | 140460 | 0.8189504 | 0.8678712 | 0.01045251 | 0.7997287 | 0.01321394 | 0.7997287 | 0.01166005 |  |  | 98260 | 0.6722325 | 0.7035679 | 0.01071798 | 0.6757054 | 0.004789203 | 0.6757069 | 0.005918741
|  |  | 2457 | 0.9448925 | 0.9526415 | 0.004729336 | 0.9387447 | 0.09617589 | 0.9388102 | 0.1844999 |  |  | 2381 | 0.9092351 | 0.9129432 | 0.04785403 | 0.9027057 | 0.006372523 | 0.9027748 | 0.01195973 |  |  | 2605 | 0.8600502 | 0.9442857 | 0.01405795 | 0.8951658 | 0.01353314 | 0.8951939 | 0.009786071 |  |  | 2605 | 0.7614673 | 0.9105271 | 0.01087584 | 0.785005 | 0.00724453 | 0.7849863 | 0.007827751 |  |  | 140760 | 0.8167125 | 0.8678712 | 0.01045251 | 0.7999445 | 0.01321965 | 0.7999445 | 0.01166528 |  |  | 98560 | 0.6765834 | 0.7035679 | 0.01071798 | 0.6759824 | 0.004792373 | 0.6759839 | 0.005923922
|  |  | 2462 | 0.9457885 | 0.9529122 | 0.004711713 | 0.9389792 | 0.09620042 | 0.9390453 | 0.1845042 |  |  | 2386 | 0.9092351 | 0.9133113 | 0.04771511 | 0.9030226 | 0.006359198 | 0.9030916 | 0.01192295 |  |  | 2610 | 0.8611292 | 0.9444397 | 0.01399237 | 0.8952341 | 0.01347708 | 0.8952621 | 0.009746328 |  |  | 2610 | 0.7597858 | 0.9105712 | 0.01082027 | 0.7850144 | 0.007244564 | 0.7849957 | 0.007827827 |  |  | 141060 | 0.8144746 | 0.8678712 | 0.01045251 | 0.8001601 | 0.01322534 | 0.8001601 | 0.01167049 |  |  | 98860 | 0.6765834 | 0.7035679 | 0.01071798 | 0.6762589 | 0.00479553 | 0.6762605 | 0.005929082
|  |  | 2467 | 0.9457885 | 0.9531814 | 0.004694138 | 0.9392127 | 0.09622485 | 0.9392794 | 0.1845084 |  |  | 2391 | 0.9101956 | 0.9136775 | 0.04757639 | 0.9033378 | 0.006345919 | 0.9034067 | 0.01188626 |  |  | 2615 | 0.8611292 | 0.9445926 | 0.01392708 | 0.8953018 | 0.01342152 | 0.8953296 | 0.00970695 |  |  | 2615 | 0.7597858 | 0.9106148 | 0.01076526 | 0.7850237 | 0.007244599 | 0.785005 | 0.007827903 |  |  | 141360 | 0.8167125 | 0.8678712 | 0.01045251 | 0.8003754 | 0.01323102 | 0.8003755 | 0.0116757 |  |  | 99160 | 0.6831097 | 0.7035679 | 0.01071798 | 0.676535 | 0.004798675 | 0.6765366 | 0.005934221
|  |  | 2472 | 0.9457885 | 0.953449 | 0.00467661 | 0.939445 | 0.09624917 | 0.9395125 | 0.1845124 |  |  | 2396 | 0.9092351 | 0.9140419 | 0.04743786 | 0.9036513 | 0.006332684 | 0.9037201 | 0.01184966 |  |  | 2620 | 0.8611292 | 0.9447445 | 0.01386206 | 0.8953689 | 0.01336647 | 0.8953966 | 0.009667933 |  |  | 2620 | 0.7581043 | 0.910658 | 0.01071081 | 0.7850331 | 0.007244634 | 0.7850144 | 0.007827979 |  |  | 141660 | 0.8189504 | 0.8678712 | 0.01045251 | 0.8005905 | 0.01323668 | 0.8005906 | 0.01168089 |  |  | 99460 | 0.6852852 | 0.7035679 | 0.01071798 | 0.6768106 | 0.004801806 | 0.6768122 | 0.00593934
|  |  | 2477 | 0.9457885 | 0.953715 | 0.00465913 | 0.9396764 | 0.09627339 | 0.9397445 | 0.1845162 |  |  | 2401 | 0.9082747 | 0.9144045 | 0.04729953 | 0.9039631 | 0.006319493 | 0.9040318 | 0.01181313 |  |  | 2625 | 0.8611292 | 0.9448954 | 0.01379733 | 0.8954355 | 0.01331192 | 0.895463 | 0.009629275 |  |  | 2625 | 0.7614673 | 0.9107007 | 0.01065691 | 0.7850425 | 0.007244669 | 0.7850237 | 0.007828055 |  |  | 141960 | 0.8189504 | 0.8678712 | 0.01045251 | 0.8008054 | 0.01324233 | 0.8008055 | 0.01168607 |  |  | 99760 | 0.6765834 | 0.7035679 | 0.01071798 | 0.6770857 | 0.004804925 | 0.6770874 | 0.005944438
|  |  | 2482 | 0.9466844 | 0.9539795 | 0.004641699 | 0.9399067 | 0.0962975 | 0.9399755 | 0.1845199 |  |  | 2406 | 0.9101956 | 0.9147653 | 0.0471614 | 0.9042732 | 0.006306348 | 0.9043418 | 0.0117767 |  |  | 2630 | 0.8600502 | 0.9450452 | 0.01373288 | 0.8955015 | 0.01325786 | 0.8955289 | 0.009590975 |  |  | 2630 | 0.7614673 | 0.9107431 | 0.01060357 | 0.7850518 | 0.007244703 | 0.7850331 | 0.007828131 |  |  | 142260 | 0.8167125 | 0.8678712 | 0.01045251 | 0.8010199 | 0.01324796 | 0.8010201 | 0.01169123 |  |  | 100060 | 0.6809343 | 0.7035679 | 0.01071798 | 0.6773604 | 0.004808031 | 0.6773621 | 0.005949515
|  |  | 2487 | 0.9466844 | 0.9542425 | 0.004624315 | 0.9401359 | 0.09632151 | 0.9402054 | 0.1845234 |  |  | 2411 | 0.9082747 | 0.9151243 | 0.04702347 | 0.9045816 | 0.006293247 | 0.9046501 | 0.01174035 |  |  | 2635 | 0.8611292 | 0.945194 | 0.01366872 | 0.895567 | 0.01320431 | 0.8955942 | 0.00955303 |  |  | 2635 | 0.7631488 | 0.910785 | 0.01055077 | 0.7850611 | 0.007244738 | 0.7850424 | 0.007828208 |  |  | 142560 | 0.8211884 | 0.8678712 | 0.01045251 | 0.8012343 | 0.01325357 | 0.8012345 | 0.01169638 |  |  | 100360 | 0.6831097 | 0.7035679 | 0.01071798 | 0.6776347 | 0.004811125 | 0.6776364 | 0.005954572
|  |  | 2492 | 0.9475804 | 0.954504 | 0.004606979 | 0.9403641 | 0.09634542 | 0.9404343 | 0.1845268 |  |  | 2416 | 0.9082747 | 0.9154814 | 0.04688575 | 0.9048884 | 0.006280191 | 0.9049567 | 0.0117041 |  |  | 2640 | 0.8611292 | 0.9453419 | 0.01360483 | 0.8956319 | 0.01315124 | 0.895659 | 0.009515439 |  |  | 2640 | 0.7597858 | 0.9108266 | 0.01049852 | 0.7850705 | 0.007244773 | 0.7850517 | 0.007828285 |  |  | 142860 | 0.8256643 | 0.8678712 | 0.01045251 | 0.8014484 | 0.01325917 | 0.8014486 | 0.01170152 |  |  | 100660 | 0.6809343 | 0.7035679 | 0.01071798 | 0.6779084 | 0.004814205 | 0.6779102 | 0.005959608
|  |  | 2497 | 0.9466844 | 0.9547639 | 0.004589691 | 0.9405914 | 0.09636922 | 0.9406621 | 0.18453 |  |  | 2421 | 0.9121165 | 0.9158368 | 0.04674823 | 0.9051935 | 0.00626718 | 0.9052617 | 0.01166792 |  |  | 2645 | 0.8611292 | 0.9454887 | 0.01354122 | 0.8956963 | 0.01309867 | 0.8957232 | 0.009478198 |  |  | 2645 | 0.7614673 | 0.9108677 | 0.01044681 | 0.7850798 | 0.007244808 | 0.7850611 | 0.007828361 |  |  | 143160 | 0.8234263 | 0.8678712 | 0.01045251 | 0.8016622 | 0.01326475 | 0.8016625 | 0.01170664 |  |  | 100960 | 0.6787588 | 0.7035679 | 0.01071798 | 0.6781817 | 0.004817273 | 0.6781835 | 0.005964623
|  |  | 2502 | 0.9475804 | 0.9550224 | 0.004572452 | 0.9408175 | 0.09639292 | 0.940889 | 0.184533 |  |  | 2426 | 0.9121165 | 0.9161905 | 0.04661091 | 0.905497 | 0.006254215 | 0.905565 | 0.01163184 |  |  | 2650 | 0.8600502 | 0.9456345 | 0.01347789 | 0.8957601 | 0.01304658 | 0.8957869 | 0.009441306 |  |  | 2650 | 0.7597858 | 0.9109084 | 0.01039564 | 0.7850891 | 0.007244843 | 0.7850704 | 0.007828438 |  |  | 143460 | 0.8189504 | 0.8678712 | 0.01045251 | 0.8018758 | 0.01327032 | 0.8018761 | 0.01171176 |  |  | 101260 | 0.6809343 | 0.7035679 | 0.01071798 | 0.6784546 | 0.004820328 | 0.6784564 | 0.005969618
|  |  | 2507 | 0.9484763 | 0.9552793 | 0.00455526 | 0.9410427 | 0.09641652 | 0.9411148 | 0.1845359 |  |  | 2431 | 0.9111561 | 0.9165423 | 0.0464738 | 0.9057988 | 0.006241294 | 0.9058667 | 0.01159584 |  |  | 2655 | 0.8611292 | 0.9457793 | 0.01341484 | 0.8958234 | 0.01299498 | 0.89585 | 0.009404761 |  |  | 2655 | 0.7614673 | 0.9109488 | 0.010345 | 0.7850984 | 0.007244878 | 0.7850797 | 0.007828515 |  |  | 143760 | 0.8234263 | 0.8678712 | 0.01045251 | 0.8020892 | 0.01327587 | 0.8020895 | 0.01171686 |  |  | 101560 | 0.6787588 | 0.7035679 | 0.01071798 | 0.678727 | 0.00482337 | 0.6787288 | 0.005974592
|  |  | 2512 | 0.9475804 | 0.9555348 | 0.004538117 | 0.9412669 | 0.09644002 | 0.9413396 | 0.1845387 |  |  | 2436 | 0.9121165 | 0.9168924 | 0.0463369 | 0.906099 | 0.006228419 | 0.9061668 | 0.01155994 |  |  | 2660 | 0.8600502 | 0.9459232 | 0.01335207 | 0.8958862 | 0.01294386 | 0.8959126 | 0.00936856 |  |  | 2660 | 0.7614673 | 0.9109887 | 0.01029489 | 0.7851078 | 0.007244913 | 0.785089 | 0.007828593 |  |  | 144060 | 0.8144746 | 0.8678712 | 0.01045251 | 0.8023023 | 0.0132814 | 0.8023027 | 0.01172194 |  |  | 101860 | 0.6852852 | 0.7035679 | 0.01071798 | 0.6789989 | 0.0048264 | 0.6790008 | 0.005979545
|  |  | 2517 | 0.9484763 | 0.9557888 | 0.004521021 | 0.9414901 | 0.09646342 | 0.9415634 | 0.1845413 |  |  | 2441 | 0.9121165 | 0.9172408 | 0.04620021 | 0.9063975 | 0.00621559 | 0.9064652 | 0.01152412 |  |  | 2665 | 0.8622082 | 0.9460661 | 0.01328958 | 0.8959484 | 0.01289322 | 0.8959747 | 0.009332702 |  |  | 2665 | 0.7631488 | 0.9110283 | 0.01024531 | 0.7851171 | 0.007244948 | 0.7850983 | 0.00782867 |  |  | 144360 | 0.8234263 | 0.8678712 | 0.01045251 | 0.8025152 | 0.01328692 | 0.8025156 | 0.01172701 |  |  | 102160 | 0.6831097 | 0.7035679 | 0.01071798 | 0.6792704 | 0.004829417 | 0.6792723 | 0.005984478
|  |  | 2522 | 0.9493723 | 0.9560413 | 0.004503974 | 0.9417123 | 0.09648672 | 0.9417863 | 0.1845437 |  |  | 2446 | 0.9111561 | 0.9175874 | 0.04606373 | 0.9066945 | 0.006202805 | 0.9067621 | 0.01148839 |  |  | 2670 | 0.8622082 | 0.946208 | 0.01322736 | 0.8960101 | 0.01284305 | 0.8960363 | 0.009297184 |  |  | 2670 | 0.7631488 | 0.9110674 | 0.01019624 | 0.7851264 | 0.007244983 | 0.7851076 | 0.007828748 |  |  | 144660 | 0.8234263 | 0.8678712 | 0.01045251 | 0.8027278 | 0.01329242 | 0.8027282 | 0.01173208 |  |  | 102460 | 0.6787588 | 0.7035679 | 0.01071798 | 0.6795414 | 0.004832421 | 0.6795434 | 0.00598939
|  |  | 2527 | 0.9493723 | 0.9562923 | 0.004486976 | 0.9419335 | 0.09650992 | 0.9420081 | 0.184546 |  |  | 2451 | 0.9121165 | 0.9179322 | 0.04592746 | 0.9069898 | 0.006190067 | 0.9070573 | 0.01145274 |  |  | 2675 | 0.8622082 | 0.9463489 | 0.01316541 | 0.8960713 | 0.01279336 | 0.8960973 | 0.009262004 |  |  | 2675 | 0.7597858 | 0.9111062 | 0.0101477 | 0.7851357 | 0.007245018 | 0.7851169 | 0.007828825 |  |  | 144960 | 0.8279022 | 0.8678712 | 0.01045251 | 0.8029402 | 0.0132979 | 0.8029407 | 0.01173712 |  |  | 102760 | 0.6744079 | 0.7035679 | 0.01071798 | 0.679812 | 0.004835412 | 0.679814 | 0.005994282
|  |  | 2532 | 0.9493723 | 0.9565419 | 0.004470025 | 0.9421537 | 0.09653302 | 0.9422289 | 0.1845482 |  |  | 2456 | 0.9121165 | 0.9182754 | 0.0457914 | 0.9072835 | 0.006177374 | 0.9073509 | 0.01141719 |  |  | 2680 | 0.8600502 | 0.9464889 | 0.01310375 | 0.896132 | 0.01274414 | 0.8961579 | 0.009227161 |  |  | 2680 | 0.7631488 | 0.9111446 | 0.01009967 | 0.7851449 | 0.007245053 | 0.7851262 | 0.007828903 |  |  | 145260 | 0.8234263 | 0.8678712 | 0.01045251 | 0.8031524 | 0.01330337 | 0.8031528 | 0.01174216 |  |  | 103060 | 0.6787588 | 0.7035679 | 0.01071798 | 0.6800821 | 0.00483839 | 0.6800842 | 0.005999153
|  |  | 2537 | 0.9484763 | 0.9567901 | 0.004453123 | 0.9423729 | 0.09655603 | 0.9424488 | 0.1845502 |  |  | 2461 | 0.9111561 | 0.9186168 | 0.04565556 | 0.9075757 | 0.006164727 | 0.9076429 | 0.01138173 |  |  | 2685 | 0.8611292 | 0.946628 | 0.01304235 | 0.8961922 | 0.01269538 | 0.8962179 | 0.009192651 |  |  | 2685 | 0.7614673 | 0.9111826 | 0.01005215 | 0.7851542 | 0.007245088 | 0.7851355 | 0.007828981 |  |  | 145560 | 0.8234263 | 0.8678712 | 0.01045251 | 0.8033643 | 0.01330883 | 0.8033648 | 0.01174718 |  |  | 103360 | 0.6809343 | 0.7035679 | 0.01071798 | 0.6803518 | 0.004841356 | 0.6803539 | 0.006004004
|  |  | 2542 | 0.9493723 | 0.9570368 | 0.004436269 | 0.9425912 | 0.09657893 | 0.9426677 | 0.1845521 |  |  | 2466 | 0.913077 | 0.9189566 | 0.04551994 | 0.9078663 | 0.006152125 | 0.9079334 | 0.01134636 |  |  | 2690 | 0.8622082 | 0.9467661 | 0.01298123 | 0.8962518 | 0.01264708 | 0.8962774 | 0.009158473 |  |  | 2690 | 0.7614673 | 0.9112203 | 0.01000514 | 0.7851635 | 0.007245123 | 0.7851447 | 0.007829059 |  |  | 145860 | 0.8256643 | 0.8678712 | 0.01045251 | 0.8035759 | 0.01331426 | 0.8035765 | 0.01175219 |  |  | 103660 | 0.6874606 | 0.7035679 | 0.01071798 | 0.680621 | 0.004844309 | 0.6806231 | 0.006008835
|  |  | 2547 | 0.9493723 | 0.9572821 | 0.004419463 | 0.9428085 | 0.09660174 | 0.9428856 | 0.1845538 |  |  | 2471 | 0.9121165 | 0.9192946 | 0.04538453 | 0.9081553 | 0.00613957 | 0.9082223 | 0.01131107 |  |  | 2695 | 0.8622082 | 0.9469032 | 0.01292039 | 0.896311 | 0.01259925 | 0.8963365 | 0.009124625 |  |  | 2695 | 0.7631488 | 0.9112576 | 0.009958636 | 0.7851728 | 0.007245159 | 0.785154 | 0.007829137 |  |  | 146160 | 0.8211884 | 0.8678712 | 0.01045251 | 0.8037873 | 0.01331968 | 0.8037879 | 0.01175718 |  |  | 103960 | 0.6874606 | 0.7035679 | 0.01071798 | 0.6808898 | 0.004847249 | 0.6808919 | 0.006013645
|  |  | 2552 | 0.9493723 | 0.957526 | 0.004402706 | 0.9430248 | 0.09662446 | 0.9431026 | 0.1845554 |  |  | 2476 | 0.9101956 | 0.919631 | 0.04524934 | 0.9084427 | 0.00612706 | 0.9085096 | 0.01127588 |  |  | 2700 | 0.8622082 | 0.9470395 | 0.01285981 | 0.8963697 | 0.01255188 | 0.896395 | 0.009091105 |  |  | 2700 | 0.7631488 | 0.9112945 | 0.009912629 | 0.7851821 | 0.007245194 | 0.7851633 | 0.007829216 |  |  | 146460 | 0.8189504 | 0.8678712 | 0.01045251 | 0.8039985 | 0.01332509 | 0.8039991 | 0.01176216 |  |  | 104260 | 0.6787588 | 0.7035679 | 0.01071798 | 0.6811581 | 0.004850177 | 0.6811602 | 0.006018434
|  |  | 2557 | 0.9502683 | 0.9577684 | 0.004385997 | 0.9432402 | 0.09664707 | 0.9433186 | 0.1845569 |  |  | 2481 | 0.9121165 | 0.9199656 | 0.04511437 | 0.9087286 | 0.006114597 | 0.9087953 | 0.01124078 |  |  | 2705 | 0.8622082 | 0.9471748 | 0.01279951 | 0.8964279 | 0.01250496 | 0.896453 | 0.00905791 |  |  | 2705 | 0.7614673 | 0.9113311 | 0.009867119 | 0.7851913 | 0.007245229 | 0.7851725 | 0.007829294 |  |  | 146760 | 0.8189504 | 0.8678712 | 0.01045251 | 0.8042094 | 0.01333048 | 0.8042101 | 0.01176713 |  |  | 104560 | 0.6852852 | 0.7035679 | 0.01071798 | 0.681426 | 0.004853092 | 0.6814281 | 0.006023204
|  |  | 2562 | 0.9502683 | 0.9580095 | 0.004369336 | 0.9434547 | 0.0966696 | 0.9435336 | 0.1845582 |  |  | 2486 | 0.913077 | 0.9202986 | 0.04497962 | 0.9090129 | 0.006102179 | 0.9090795 | 0.01120577 |  |  | 2710 | 0.8622082 | 0.9473092 | 0.01273948 | 0.8964856 | 0.01245849 | 0.8965106 | 0.009025038 |  |  | 2710 | 0.7631488 | 0.9113673 | 0.009822101 | 0.7852006 | 0.007245264 | 0.7851818 | 0.007829373 |  |  | 147060 | 0.8189504 | 0.8678712 | 0.01045251 | 0.8044201 | 0.01333585 | 0.8044208 | 0.01177209 |  |  | 104860 | 0.6787588 | 0.7035679 | 0.01071798 | 0.6816934 | 0.004855994 | 0.6816956 | 0.006027953
|  |  | 2567 | 0.9493723 | 0.9582491 | 0.004352723 | 0.9436682 | 0.09669202 | 0.9437477 | 0.1845595 |  |  | 2491 | 0.9140374 | 0.92063 | 0.04484509 | 0.9092957 | 0.006089808 | 0.9093622 | 0.01117085 |  |  | 2715 | 0.8600502 | 0.9474427 | 0.01267972 | 0.8965428 | 0.01241247 | 0.8965677 | 0.008992487 |  |  | 2715 | 0.7614673 | 0.9114032 | 0.009777572 | 0.7852098 | 0.0072453 | 0.785191 | 0.007829451 |  |  | 147360 | 0.8234263 | 0.8678712 | 0.01045251 | 0.8046306 | 0.01334121 | 0.8046313 | 0.01177703 |  |  | 105160 | 0.6809343 | 0.7035679 | 0.01071798 | 0.6819604 | 0.004858884 | 0.6819626 | 0.006032681
|  |  | 2572 | 0.9511642 | 0.9584874 | 0.00433616 | 0.9438807 | 0.09671436 | 0.9439609 | 0.1845605 |  |  | 2496 | 0.913077 | 0.9209596 | 0.04471079 | 0.909577 | 0.006077483 | 0.9096434 | 0.01113602 |  |  | 2720 | 0.8611292 | 0.9475753 | 0.01262023 | 0.8965995 | 0.0123669 | 0.8966243 | 0.008960256 |  |  | 2720 | 0.7614673 | 0.9114387 | 0.009733529 | 0.7852191 | 0.007245335 | 0.7852003 | 0.00782953 |  |  | 147660 | 0.8234263 | 0.8678712 | 0.01045251 | 0.8048408 | 0.01334655 | 0.8048415 | 0.01178196 |  |  | 105460 | 0.6765834 | 0.7035679 | 0.01071798 | 0.6822269 | 0.004861761 | 0.6822292 | 0.006037389
|  |  | 2577 | 0.9502683 | 0.9587243 | 0.004319644 | 0.9440924 | 0.0967366 | 0.9441731 | 0.1845615 |  |  | 2501 | 0.9140374 | 0.9212877 | 0.04457671 | 0.9098567 | 0.006065204 | 0.909923 | 0.01110128 |  |  | 2725 | 0.8632872 | 0.947707 | 0.01256101 | 0.8966558 | 0.01232177 | 0.8966804 | 0.008928342 |  |  | 2725 | 0.7665117 | 0.9114739 | 0.009689967 | 0.7852283 | 0.00724537 | 0.7852095 | 0.007829609 |  |  | 147960 | 0.8211884 | 0.8678712 | 0.01045251 | 0.8050508 | 0.01335188 | 0.8050515 | 0.01178688 |  |  | 105760 | 0.6874606 | 0.7035679 | 0.01071798 | 0.682493 | 0.004864625 | 0.6824953 | 0.006042078
|  |  | 2582 | 0.9511642 | 0.9589598 | 0.004303177 | 0.9443031 | 0.09675874 | 0.9443844 | 0.1845623 |  |  | 2506 | 0.9140374 | 0.9216141 | 0.04444285 | 0.9101349 | 0.006052971 | 0.9102011 | 0.01106663 |  |  | 2730 | 0.8622082 | 0.9478378 | 0.01250205 | 0.8967116 | 0.01227708 | 0.896736 | 0.008896742 |  |  | 2730 | 0.7614673 | 0.9115087 | 0.009646883 | 0.7852376 | 0.007245406 | 0.7852188 | 0.007829688 |  |  | 148260 | 0.8211884 | 0.8678712 | 0.01045251 | 0.8052605 | 0.01335718 | 0.8052613 | 0.01179179 |  |  | 106060 | 0.6918115 | 0.7035679 | 0.01071798 | 0.6827586 | 0.004867476 | 0.6827609 | 0.006046745
|  |  | 2587 | 0.9511642 | 0.959194 | 0.004286758 | 0.9445129 | 0.09678079 | 0.9445948 | 0.184563 |  |  | 2511 | 0.913077 | 0.9219388 | 0.04430922 | 0.9104117 | 0.006040784 | 0.9104777 | 0.01103208 |  |  | 2735 | 0.8622082 | 0.9479677 | 0.01244337 | 0.8967669 | 0.01223283 | 0.8967912 | 0.008865455 |  |  | 2735 | 0.7631488 | 0.9115432 | 0.009604274 | 0.7852468 | 0.007245441 | 0.785228 | 0.007829768 |  |  | 148560 | 0.8234263 | 0.8678712 | 0.01045251 | 0.80547 | 0.01336248 | 0.8054708 | 0.01179668 |  |  | 106360 | 0.6874606 | 0.7035679 | 0.01071798 | 0.6830238 | 0.004870315 | 0.6830261 | 0.006051393
|  |  | 2592 | 0.9520602 | 0.9594268 | 0.004270387 | 0.9447217 | 0.09680276 | 0.9448043 | 0.1845636 |  |  | 2516 | 0.9140374 | 0.922262 | 0.04417582 | 0.9106869 | 0.006028644 | 0.9107528 | 0.01099762 |  |  | 2740 | 0.8611292 | 0.9480967 | 0.01238495 | 0.8968218 | 0.01218902 | 0.896846 | 0.008834479 |  |  | 2740 | 0.7631488 | 0.9115773 | 0.009562136 | 0.785256 | 0.007245477 | 0.7852372 | 0.007829847 |  |  | 148860 | 0.8189504 | 0.8678712 | 0.01045251 | 0.8056793 | 0.01336776 | 0.8056801 | 0.01180156 |  |  | 106660 | 0.6852852 | 0.7035679 | 0.01071798 | 0.6832886 | 0.004873142 | 0.6832909 | 0.00605602
|  |  | 2597 | 0.9520602 | 0.9596583 | 0.004254065 | 0.9449297 | 0.09682462 | 0.9450128 | 0.184564 |  |  | 2521 | 0.9140374 | 0.9225835 | 0.04404265 | 0.9109607 | 0.006016551 | 0.9110265 | 0.01096324 |  |  | 2745 | 0.8622082 | 0.9482249 | 0.01232679 | 0.8968762 | 0.01214563 | 0.8969002 | 0.008803811 |  |  | 2745 | 0.7614673 | 0.9116111 | 0.009520465 | 0.7852653 | 0.007245512 | 0.7852465 | 0.007829926 |  |  | 149160 | 0.8256643 | 0.8678712 | 0.01045251 | 0.8058883 | 0.01337302 | 0.8058892 | 0.01180642 |  |  | 106960 | 0.6831097 | 0.7035679 | 0.01071798 | 0.6835529 | 0.004875956 | 0.6835552 | 0.006060627
|  |  | 2602 | 0.9511642 | 0.9598884 | 0.004237792 | 0.9451367 | 0.0968464 | 0.9452204 | 0.1845643 |  |  | 2526 | 0.9149979 | 0.9229034 | 0.0439097 | 0.9112329 | 0.006004503 | 0.9112986 | 0.01092897 |  |  | 2750 | 0.8622082 | 0.9483522 | 0.01226891 | 0.8969301 | 0.01210268 | 0.8969541 | 0.00877345 |  |  | 2750 | 0.7614673 | 0.9116446 | 0.009479257 | 0.7852745 | 0.007245548 | 0.7852557 | 0.007830006 |  |  | 149460 | 0.8256643 | 0.8678712 | 0.01045251 | 0.806097 | 0.01337826 | 0.806098 | 0.01181127 |  |  | 107260 | 0.6896361 | 0.7035679 | 0.01071798 | 0.6838167 | 0.004878757 | 0.6838191 | 0.006065214
|  |  | 2607 | 0.9520602 | 0.9601172 | 0.004221566 | 0.9453429 | 0.09686809 | 0.9454272 | 0.1845646 |  |  | 2531 | 0.9140374 | 0.9232218 | 0.04377699 | 0.9115037 | 0.005992503 | 0.9115693 | 0.01089478 |  |  | 2755 | 0.8611292 | 0.9484786 | 0.01221129 | 0.8969836 | 0.01206015 | 0.8970074 | 0.008743393 |  |  | 2755 | 0.7631488 | 0.9116778 | 0.00943851 | 0.7852837 | 0.007245583 | 0.7852649 | 0.007830086 |  |  | 149760 | 0.8256643 | 0.8678712 | 0.01045251 | 0.8063056 | 0.01338349 | 0.8063065 | 0.01181611 |  |  | 107560 | 0.6852852 | 0.7035679 | 0.01071798 | 0.6840801 | 0.004881545 | 0.6840826 | 0.006069781
|  |  | 2612 | 0.9502683 | 0.9603447 | 0.00420539 | 0.9455481 | 0.09688969 | 0.945633 | 0.1845646 |  |  | 2536 | 0.9149979 | 0.9235385 | 0.04364451 | 0.911773 | 0.005980548 | 0.9118385 | 0.01086069 |  |  | 2760 | 0.8632872 | 0.9486042 | 0.01215393 | 0.8970367 | 0.01201804 | 0.8970604 | 0.008713639 |  |  | 2760 | 0.7631488 | 0.9117106 | 0.009398219 | 0.7852929 | 0.007245619 | 0.7852741 | 0.007830166 |  |  | 150060 | 0.8211884 | 0.8678712 | 0.01045251 | 0.8065139 | 0.01338871 | 0.8065149 | 0.01182094 |  |  | 107860 | 0.6831097 | 0.7035679 | 0.01071798 | 0.6843431 | 0.004884321 | 0.6843456 | 0.006074328
|  |  | 2617 | 0.9520602 | 0.9605708 | 0.004189261 | 0.9457525 | 0.09691119 | 0.9458379 | 0.1845646 |  |  | 2541 | 0.9159583 | 0.9238536 | 0.04351226 | 0.9120409 | 0.005968641 | 0.9121062 | 0.01082668 |  |  | 2765 | 0.8622082 | 0.9487289 | 0.01209683 | 0.8970893 | 0.01197636 | 0.8971128 | 0.008684184 |  |  | 2765 | 0.7648303 | 0.9117431 | 0.009358381 | 0.7853021 | 0.007245655 | 0.7852833 | 0.007830246 |  |  | 150360 | 0.8189504 | 0.8678712 | 0.01045251 | 0.8067219 | 0.0133939 | 0.806723 | 0.01182575 |  |  | 108160 | 0.6852852 | 0.7035679 | 0.01071798 | 0.6846057 | 0.004887085 | 0.6846081 | 0.006078855
|  |  | 2622 | 0.9511642 | 0.9607957 | 0.004173181 | 0.945956 | 0.09693261 | 0.946042 | 0.1845645 |  |  | 2546 | 0.9169188 | 0.9241672 | 0.04338025 | 0.9123073 | 0.00595678 | 0.9123725 | 0.01079278 |  |  | 2770 | 0.8622082 | 0.9488528 | 0.01204 | 0.8971415 | 0.01193509 | 0.8971649 | 0.008655027 |  |  | 2770 | 0.7597858 | 0.9117754 | 0.009318992 | 0.7853113 | 0.00724569 | 0.7852925 | 0.007830326 |  |  | 150660 | 0.8189504 | 0.8678712 | 0.01045251 | 0.8069298 | 0.01339908 | 0.8069308 | 0.01183055 |  |  | 108460 | 0.6787588 | 0.7035679 | 0.01071798 | 0.6848678 | 0.004889835 | 0.6848703 | 0.006083362
|  |  | 2627 | 0.9520602 | 0.9610192 | 0.004157149 | 0.9461586 | 0.09695394 | 0.9462452 | 0.1845642 |  |  | 2551 | 0.9159583 | 0.9244792 | 0.04324846 | 0.9125723 | 0.005944965 | 0.9126374 | 0.01075896 |  |  | 2775 | 0.8632872 | 0.9489758 | 0.01198343 | 0.8971933 | 0.01189424 | 0.8972165 | 0.008626167 |  |  | 2775 | 0.7614673 | 0.9118072 | 0.009280048 | 0.7853205 | 0.007245726 | 0.7853017 | 0.007830406 |  |  | 150960 | 0.8256643 | 0.8678712 | 0.01045251 | 0.8071373 | 0.01340425 | 0.8071384 | 0.01183534 |  |  | 108760 | 0.6896361 | 0.7035679 | 0.01071798 | 0.6851294 | 0.004892574 | 0.6851319 | 0.006087849
|  |  | 2632 | 0.9520602 | 0.9612415 | 0.004141166 | 0.9463603 | 0.09697518 | 0.9464474 | 0.1845639 |  |  | 2556 | 0.9159583 | 0.9247897 | 0.04311692 | 0.9128359 | 0.005933198 | 0.9129008 | 0.01072524 |  |  | 2780 | 0.8622082 | 0.949098 | 0.01192712 | 0.8972446 | 0.0118538 | 0.8972677 | 0.0085976 |  |  | 2780 | 0.7631488 | 0.9118388 | 0.009241547 | 0.7853297 | 0.007245762 | 0.7853109 | 0.007830487 |  |  | 151260 | 0.8256643 | 0.8678712 | 0.01045251 | 0.8073447 | 0.0134094 | 0.8073458 | 0.01184012 |  |  | 109060 | 0.6918115 | 0.7035679 | 0.01071798 | 0.6853906 | 0.004895299 | 0.6853932 | 0.006092316
|  |  | 2637 | 0.9538521 | 0.9614624 | 0.00412523 | 0.9465612 | 0.09699633 | 0.9466489 | 0.1845634 |  |  | 2561 | 0.9159583 | 0.9250986 | 0.04298561 | 0.913098 | 0.005921477 | 0.9131628 | 0.01069161 |  |  | 2785 | 0.8622082 | 0.9492194 | 0.01187108 | 0.8972955 | 0.01181376 | 0.8973185 | 0.008569324 |  |  | 2785 | 0.7614673 | 0.9118701 | 0.009203485 | 0.7853389 | 0.007245798 | 0.7853201 | 0.007830567 |  |  | 151560 | 0.8234263 | 0.8678712 | 0.01045251 | 0.8075518 | 0.01341453 | 0.8075529 | 0.01184488 |  |  | 109360 | 0.6852852 | 0.7035679 | 0.01071798 | 0.6856514 | 0.004898013 | 0.685654 | 0.006096762
|  |  | 2642 | 0.9529561 | 0.9616821 | 0.004109344 | 0.9467612 | 0.0970174 | 0.9468494 | 0.1845628 |  |  | 2566 | 0.9159583 | 0.925406 | 0.04285454 | 0.9133587 | 0.005909802 | 0.9134234 | 0.01065807 |  |  | 2790 | 0.8632872 | 0.94934 | 0.01181529 | 0.8973459 | 0.01177414 | 0.8973688 | 0.008541339 |  |  | 2790 | 0.7631488 | 0.9119011 | 0.009165857 | 0.7853481 | 0.007245833 | 0.7853293 | 0.007830648 |  |  | 151860 | 0.8256643 | 0.8678712 | 0.01045251 | 0.8077587 | 0.01341965 | 0.8077598 | 0.01184963 |  |  | 109660 | 0.693987 | 0.7035679 | 0.01071798 | 0.6859118 | 0.004900713 | 0.6859144 | 0.006101189
|  |  | 2647 | 0.9520602 | 0.9619005 | 0.004093505 | 0.9469603 | 0.09703838 | 0.9470491 | 0.1845621 |  |  | 2571 | 0.9159583 | 0.9257118 | 0.04272371 | 0.913618 | 0.005898175 | 0.9136826 | 0.01062463 |  |  | 2795 | 0.8643663 | 0.9494597 | 0.01175976 | 0.897396 | 0.01173491 | 0.8974187 | 0.00851364 |  |  | 2795 | 0.7631488 | 0.9119317 | 0.009128661 | 0.7853573 | 0.007245869 | 0.7853385 | 0.007830729 |  |  | 152160 | 0.8211884 | 0.8678712 | 0.01045251 | 0.8079653 | 0.01342475 | 0.8079665 | 0.01185436 |  |  | 109960 | 0.6896361 | 0.7035679 | 0.01071798 | 0.6861717 | 0.004903402 | 0.6861743 | 0.006105597
|  |  | 2652 | 0.9520602 | 0.9621177 | 0.004077715 | 0.9471586 | 0.09705927 | 0.9472479 | 0.1845613 |  |  | 2576 | 0.9169188 | 0.9260161 | 0.04259311 | 0.9138759 | 0.005886594 | 0.9139404 | 0.01059129 |  |  | 2800 | 0.8632872 | 0.9495786 | 0.01170449 | 0.8974456 | 0.01169609 | 0.8974682 | 0.008486228 |  |  | 2800 | 0.7631488 | 0.9119621 | 0.009091893 | 0.7853665 | 0.007245905 | 0.7853477 | 0.007830809 |  |  | 152460 | 0.8189504 | 0.8678712 | 0.01045251 | 0.8081717 | 0.01342984 | 0.8081729 | 0.01185909 |  |  | 110260 | 0.6896361 | 0.7035679 | 0.01071798 | 0.6864311 | 0.004906077 | 0.6864338 | 0.006109984
|  |  | 2657 | 0.954748 | 0.9623336 | 0.004061973 | 0.947356 | 0.09708008 | 0.9474459 | 0.1845604 |  |  | 2581 | 0.9169188 | 0.9263189 | 0.04246276 | 0.9141324 | 0.00587506 | 0.9141968 | 0.01055803 |  |  | 2805 | 0.8643663 | 0.9496967 | 0.01164948 | 0.8974948 | 0.01165766 | 0.8975173 | 0.008459098 |  |  | 2805 | 0.7631488 | 0.9119921 | 0.00905555 | 0.7853757 | 0.007245941 | 0.7853569 | 0.00783089 |  |  | 152760 | 0.8211884 | 0.8678712 | 0.01045251 | 0.8083779 | 0.01343491 | 0.8083791 | 0.0118638 |  |  | 110560 | 0.6831097 | 0.7035679 | 0.01071798 | 0.6866902 | 0.004908741 | 0.6866929 | 0.006114351
|  |  | 2662 | 0.9529561 | 0.9625482 | 0.004046279 | 0.9475526 | 0.0971008 | 0.947643 | 0.1845594 |  |  | 2586 | 0.9169188 | 0.9266201 | 0.04233265 | 0.9143875 | 0.005863572 | 0.9144518 | 0.01052487 |  |  | 2810 | 0.8643663 | 0.9498141 | 0.01159472 | 0.8975436 | 0.01161963 | 0.897566 | 0.00843225 |  |  | 2810 | 0.7648303 | 0.9120219 | 0.009019627 | 0.7853848 | 0.007245977 | 0.785366 | 0.007830972 |  |  | 153060 | 0.8211884 | 0.8678712 | 0.01045251 | 0.8085838 | 0.01343997 | 0.8085851 | 0.0118685 |  |  | 110860 | 0.6874606 | 0.7035679 | 0.01071798 | 0.6869488 | 0.004911392 | 0.6869515 | 0.006118699
|  |  | 2667 | 0.9538521 | 0.9627616 | 0.004030634 | 0.9477483 | 0.09712143 | 0.9478392 | 0.1845583 |  |  | 2591 | 0.9169188 | 0.9269199 | 0.04220278 | 0.9146413 | 0.005852132 | 0.9147054 | 0.01049181 |  |  | 2815 | 0.8611292 | 0.9499306 | 0.01154022 | 0.897592 | 0.01158198 | 0.8976143 | 0.008405681 |  |  | 2815 | 0.7614673 | 0.9120514 | 0.008984122 | 0.785394 | 0.007246013 | 0.7853752 | 0.007831053 |  |  | 153360 | 0.8256643 | 0.8678712 | 0.01045251 | 0.8087895 | 0.013445 | 0.8087908 | 0.01187318 |  |  | 111160 | 0.6874606 | 0.7035679 | 0.01071798 | 0.687207 | 0.00491403 | 0.6872097 | 0.006123027
|  |  | 2672 | 0.9538521 | 0.9629738 | 0.004015037 | 0.9479432 | 0.09714199 | 0.9480347 | 0.1845571 |  |  | 2596 | 0.9159583 | 0.9272182 | 0.04207315 | 0.9148936 | 0.005840738 | 0.9149576 | 0.01045883 |  |  | 2820 | 0.8632872 | 0.9500463 | 0.01148598 | 0.89764 | 0.01154473 | 0.8976622 | 0.00837939 |  |  | 2820 | 0.7614673 | 0.9120806 | 0.008949031 | 0.7854032 | 0.007246049 | 0.7853844 | 0.007831134 |  |  | 153660 | 0.8189504 | 0.8678712 | 0.01045251 | 0.8089949 | 0.01345003 | 0.8089963 | 0.01187785 |  |  | 111460 | 0.6896361 | 0.7035679 | 0.01071798 | 0.6874647 | 0.004916656 | 0.6874675 | 0.006127335
|  |  | 2677 | 0.954748 | 0.9631847 | 0.003999488 | 0.9481373 | 0.09716245 | 0.9482292 | 0.1845558 |  |  | 2601 | 0.9188397 | 0.9275149 | 0.04194376 | 0.9151447 | 0.005829391 | 0.9152085 | 0.01042596 |  |  | 2825 | 0.8632872 | 0.9501613 | 0.01143199 | 0.8976876 | 0.01150787 | 0.8977096 | 0.008353373 |  |  | 2825 | 0.7631488 | 0.9121095 | 0.00891435 | 0.7854123 | 0.007246085 | 0.7853935 | 0.007831216 |  |  | 153960 | 0.8211884 | 0.8678712 | 0.01045251 | 0.8092002 | 0.01345503 | 0.8092015 | 0.01188251 |  |  | 111760 | 0.693987 | 0.7035679 | 0.01071798 | 0.687722 | 0.00491927 | 0.6877248 | 0.006131624
|  |  | 2682 | 0.954748 | 0.9633944 | 0.003983987 | 0.9483305 | 0.09718284 | 0.948423 | 0.1845544 |  |  | 2606 | 0.9178793 | 0.9278102 | 0.04181462 | 0.9153943 | 0.005818091 | 0.915458 | 0.01039317 |  |  | 2830 | 0.8632872 | 0.9502755 | 0.01137826 | 0.8977349 | 0.01147138 | 0.8977567 | 0.008327629 |  |  | 2830 | 0.7631488 | 0.9121382 | 0.008880076 | 0.7854215 | 0.007246121 | 0.7854027 | 0.007831297 |  |  | 154260 | 0.8189504 | 0.8678712 | 0.01045251 | 0.8094051 | 0.01346002 | 0.8094066 | 0.01188716 |  |  | 112060 | 0.6896361 | 0.7035679 | 0.01071798 | 0.6879789 | 0.004921871 | 0.6879817 | 0.006135892
|  |  | 2687 | 0.955644 | 0.9636029 | 0.003968534 | 0.9485229 | 0.09720314 | 0.9486159 | 0.1845529 |  |  | 2611 | 0.9169188 | 0.928104 | 0.04168573 | 0.9156426 | 0.005806838 | 0.9157062 | 0.01036049 |  |  | 2835 | 0.8643663 | 0.9503889 | 0.01132478 | 0.8977817 | 0.01143528 | 0.8978034 | 0.008302156 |  |  | 2835 | 0.7631488 | 0.9121665 | 0.008846206 | 0.7854307 | 0.007246157 | 0.7854119 | 0.007831379 |  |  | 154560 | 0.8256643 | 0.8678712 | 0.01045251 | 0.8096099 | 0.013465 | 0.8096113 | 0.01189179 |  |  | 112360 | 0.6874606 | 0.7035679 | 0.01071798 | 0.6882353 | 0.00492446 | 0.6882382 | 0.006140142
|  |  | 2692 | 0.955644 | 0.9638102 | 0.00395313 | 0.9487145 | 0.09722335 | 0.948808 | 0.1845513 |  |  | 2616 | 0.9188397 | 0.9283964 | 0.04155708 | 0.9158896 | 0.005795631 | 0.9159531 | 0.01032789 |  |  | 2840 | 0.8643663 | 0.9505015 | 0.01127155 | 0.8978281 | 0.01139955 | 0.8978498 | 0.008276952 |  |  | 2840 | 0.7648303 | 0.9121946 | 0.008812736 | 0.7854398 | 0.007246194 | 0.785421 | 0.007831461 |  |  | 154860 | 0.8189504 | 0.8678712 | 0.01045251 | 0.8098144 | 0.01346996 | 0.8098159 | 0.01189641 |  |  | 112660 | 0.6918115 | 0.7035679 | 0.01071798 | 0.6884914 | 0.004927036 | 0.6884942 | 0.006144371
|  |  | 2697 | 0.954748 | 0.9640163 | 0.003937773 | 0.9489053 | 0.09724349 | 0.9489993 | 0.1845496 |  |  | 2621 | 0.9188397 | 0.9286873 | 0.04142868 | 0.9161352 | 0.005784472 | 0.9161986 | 0.0102954 |  |  | 2845 | 0.8632872 | 0.9506134 | 0.01121857 | 0.8978742 | 0.0113642 | 0.8978957 | 0.008252015 |  |  | 2845 | 0.7631488 | 0.9122224 | 0.008779662 | 0.785449 | 0.00724623 | 0.7854302 | 0.007831543 |  |  | 155160 | 0.8256643 | 0.8678712 | 0.01045251 | 0.8100187 | 0.0134749 | 0.8100202 | 0.01190101 |  |  | 112960 | 0.693987 | 0.7035679 | 0.01071798 | 0.6887469 | 0.0049296 | 0.6887498 | 0.006148581
|  |  | 2702 | 0.954748 | 0.9642213 | 0.003922465 | 0.9490953 | 0.09726354 | 0.9491898 | 0.1845478 |  |  | 2626 | 0.9178793 | 0.9289767 | 0.04130052 | 0.9163795 | 0.005773359 | 0.9164427 | 0.01026299 |  |  | 2850 | 0.8654453 | 0.9507245 | 0.01116585 | 0.8979198 | 0.01132922 | 0.8979412 | 0.008227343 |  |  | 2850 | 0.7631488 | 0.9122499 | 0.008746982 | 0.7854581 | 0.007246266 | 0.7854393 | 0.007831625 |  |  | 155460 | 0.8234263 | 0.8678712 | 0.01045251 | 0.8102227 | 0.01347983 | 0.8102243 | 0.01190561 |  |  | 113260 | 0.693987 | 0.7035679 | 0.01071798 | 0.6890021 | 0.004932152 | 0.689005 | 0.006152772
|  |  | 2707 | 0.95654 | 0.964425 | 0.003907205 | 0.9492844 | 0.09728351 | 0.9493795 | 0.184546 |  |  | 2631 | 0.9178793 | 0.9292647 | 0.04117261 | 0.9166225 | 0.005762293 | 0.9166856 | 0.01023068 |  |  | 2855 | 0.8632872 | 0.9508349 | 0.01111338 | 0.8979651 | 0.01129461 | 0.8979864 | 0.008202933 |  |  | 2855 | 0.7631488 | 0.9122772 | 0.008714691 | 0.7854673 | 0.007246303 | 0.7854485 | 0.007831707 |  |  | 155760 | 0.8256643 | 0.8678712 | 0.01045251 | 0.8104266 | 0.01348474 | 0.8104281 | 0.01191019 |  |  | 113560 | 0.6961624 | 0.7035679 | 0.01071798 | 0.6892568 | 0.004934691 | 0.6892598 | 0.006156943
|  |  | 2712 | 0.955644 | 0.9646275 | 0.003891992 | 0.9494728 | 0.0973034 | 0.9495683 | 0.184544 |  |  | 2636 | 0.9207606 | 0.9295513 | 0.04104496 | 0.9168641 | 0.005751273 | 0.9169271 | 0.01019847 |  |  | 2860 | 0.8622082 | 0.9509445 | 0.01106115 | 0.8980101 | 0.01126036 | 0.8980312 | 0.008178784 |  |  | 2860 | 0.7631488 | 0.9123042 | 0.008682787 | 0.7854764 | 0.007246339 | 0.7854576 | 0.00783179 |  |  | 156060 | 0.8234263 | 0.8678712 | 0.01045251 | 0.8106301 | 0.01348964 | 0.8106317 | 0.01191476 |  |  | 113860 | 0.6918115 | 0.7035679 | 0.01071798 | 0.6895111 | 0.004937219 | 0.6895141 | 0.006161094
|  |  | 2717 | 0.9583319 | 0.9648289 | 0.003876828 | 0.9496604 | 0.09732321 | 0.9497564 | 0.184542 |  |  | 2641 | 0.9169188 | 0.9298364 | 0.04091755 | 0.9171045 | 0.005740301 | 0.9171674 | 0.01016635 |  |  | 2865 | 0.8622082 | 0.9510534 | 0.01100918 | 0.8980546 | 0.01122648 | 0.8980756 | 0.008154894 |  |  | 2865 | 0.7631488 | 0.9123309 | 0.008651266 | 0.7854856 | 0.007246375 | 0.7854668 | 0.007831872 |  |  | 156360 | 0.8211884 | 0.8678712 | 0.01045251 | 0.8108335 | 0.01349452 | 0.8108351 | 0.01191931 |  |  | 114160 | 0.6918115 | 0.7035679 | 0.01071798 | 0.689765 | 0.004939733 | 0.689768 | 0.006165226
|  |  | 2722 | 0.955644 | 0.9650291 | 0.003861711 | 0.9498471 | 0.09734294 | 0.9499437 | 0.1845398 |  |  | 2646 | 0.9188397 | 0.9301201 | 0.04079039 | 0.9173435 | 0.005729375 | 0.9174063 | 0.01013433 |  |  | 2870 | 0.8654453 | 0.9511615 | 0.01095745 | 0.8980988 | 0.01119296 | 0.8981197 | 0.00813126 |  |  | 2870 | 0.7648303 | 0.9123574 | 0.008620124 | 0.7854947 | 0.007246412 | 0.7854759 | 0.007831955 |  |  | 156660 | 0.8211884 | 0.8678712 | 0.01045251 | 0.8110366 | 0.01349938 | 0.8110383 | 0.01192386 |  |  | 114460 | 0.6896361 | 0.7035679 | 0.01071798 | 0.6900185 | 0.004942236 | 0.6900215 | 0.006169339
|  |  | 2727 | 0.95654 | 0.9652281 | 0.003846643 | 0.9500331 | 0.09736259 | 0.9501302 | 0.1845376 |  |  | 2651 | 0.9198002 | 0.9304024 | 0.04066348 | 0.9175813 | 0.005718497 | 0.917644 | 0.0101024 |  |  | 2875 | 0.8622082 | 0.9512689 | 0.01090597 | 0.8981426 | 0.01115979 | 0.8981634 | 0.008107881 |  |  | 2875 | 0.7631488 | 0.9123836 | 0.008589358 | 0.7855039 | 0.007246448 | 0.785485 | 0.007832038 |  |  | 156960 | 0.8279022 | 0.8678712 | 0.01045251 | 0.8112395 | 0.01350423 | 0.8112412 | 0.01192839 |  |  | 114760 | 0.6874606 | 0.7035679 | 0.01071798 | 0.6902715 | 0.004944726 | 0.6902746 | 0.006173433
|  |  | 2732 | 0.955644 | 0.965426 | 0.003831622 | 0.9502183 | 0.09738216 | 0.9503158 | 0.1845353 |  |  | 2656 | 0.9188397 | 0.9306832 | 0.04053682 | 0.9178178 | 0.005707665 | 0.9178803 | 0.01007057 |  |  | 2880 | 0.8643663 | 0.9513756 | 0.01085474 | 0.8981861 | 0.01112698 | 0.8982068 | 0.008084754 |  |  | 2880 | 0.7648303 | 0.9124096 | 0.008558965 | 0.785513 | 0.007246485 | 0.7854942 | 0.00783212 |  |  | 157260 | 0.8279022 | 0.8678712 | 0.01045251 | 0.8114422 | 0.01350906 | 0.8114439 | 0.0119329 |  |  | 115060 | 0.6918115 | 0.7035679 | 0.01071798 | 0.6905241 | 0.004947205 | 0.6905272 | 0.006177507
|  |  | 2737 | 0.95654 | 0.9656228 | 0.003816649 | 0.9504027 | 0.09740165 | 0.9505007 | 0.1845329 |  |  | 2661 | 0.9188397 | 0.9309627 | 0.04041042 | 0.918053 | 0.005696879 | 0.9181154 | 0.01003884 |  |  | 2885 | 0.8643663 | 0.9514815 | 0.01080376 | 0.8982292 | 0.01109452 | 0.8982497 | 0.008061878 |  |  | 2885 | 0.7614673 | 0.9124353 | 0.008528942 | 0.7855221 | 0.007246521 | 0.7855033 | 0.007832203 |  |  | 157560 | 0.8256643 | 0.8678712 | 0.01045251 | 0.8116446 | 0.01351388 | 0.8116463 | 0.01193741 |  |  | 115360 | 0.6874606 | 0.7035679 | 0.01071798 | 0.6907763 | 0.004949671 | 0.6907794 | 0.006181561
|  |  | 2742 | 0.955644 | 0.9658184 | 0.003801724 | 0.9505864 | 0.09742106 | 0.9506849 | 0.1845304 |  |  | 2666 | 0.9207606 | 0.9312408 | 0.04028427 | 0.9182869 | 0.005686141 | 0.9183492 | 0.0100072 |  |  | 2890 | 0.8643663 | 0.9515868 | 0.01075302 | 0.8982719 | 0.01106241 | 0.8982924 | 0.00803925 |  |  | 2890 | 0.7665117 | 0.9124608 | 0.008499285 | 0.7855313 | 0.007246558 | 0.7855124 | 0.007832286 |  |  | 157860 | 0.8256643 | 0.8678712 | 0.01045251 | 0.8118468 | 0.01351868 | 0.8118485 | 0.0119419 |  |  | 115660 | 0.6961624 | 0.7035679 | 0.01071798 | 0.6910281 | 0.004952124 | 0.6910312 | 0.006185597
|  |  | 2747 | 0.9574359 | 0.9660129 | 0.003786847 | 0.9507693 | 0.0974404 | 0.9508682 | 0.1845279 |  |  | 2671 | 0.9198002 | 0.9315175 | 0.04015837 | 0.9185196 | 0.005675449 | 0.9185818 | 0.009975652 |  |  | 2895 | 0.8632872 | 0.9516913 | 0.01070252 | 0.8983143 | 0.01103065 | 0.8983347 | 0.008016869 |  |  | 2895 | 0.7614673 | 0.912486 | 0.00846999 | 0.7855404 | 0.007246594 | 0.7855216 | 0.00783237 |  |  | 158160 | 0.8256643 | 0.8678712 | 0.01045251 | 0.8120487 | 0.01352347 | 0.8120505 | 0.01194638 |  |  | 115960 | 0.6961624 | 0.7035679 | 0.01071798 | 0.6912794 | 0.004954566 | 0.6912825 | 0.006189613
|  |  | 2752 | 0.9574359 | 0.9662062 | 0.003772017 | 0.9509514 | 0.09745966 | 0.9510508 | 0.1845252 |  |  | 2676 | 0.9207606 | 0.9317928 | 0.04003273 | 0.918751 | 0.005664804 | 0.9188131 | 0.009944203 |  |  | 2900 | 0.8654453 | 0.9517951 | 0.01065227 | 0.8983563 | 0.01099923 | 0.8983766 | 0.007994732 |  |  | 2900 | 0.7631488 | 0.9125109 | 0.008441054 | 0.7855495 | 0.007246631 | 0.7855307 | 0.007832453 |  |  | 158460 | 0.8234263 | 0.8678712 | 0.01045251 | 0.8122505 | 0.01352824 | 0.8122523 | 0.01195084 |  |  | 116260 | 0.693987 | 0.7035679 | 0.01071798 | 0.6915303 | 0.004956995 | 0.6915335 | 0.00619361
|  |  | 2757 | 0.9574359 | 0.9663985 | 0.003757236 | 0.9511327 | 0.09747884 | 0.9512326 | 0.1845225 |  |  | 2681 | 0.9198002 | 0.9320667 | 0.03990734 | 0.9189812 | 0.005654205 | 0.9190431 | 0.00991285 |  |  | 2905 | 0.8632872 | 0.9518982 | 0.01060227 | 0.898398 | 0.01096816 | 0.8984182 | 0.007972838 |  |  | 2905 | 0.7631488 | 0.9125357 | 0.008412475 | 0.7855586 | 0.007246668 | 0.7855398 | 0.007832536 |  |  | 158760 | 0.8234263 | 0.8678712 | 0.01045251 | 0.812452 | 0.01353299 | 0.8124538 | 0.01195529 |  |  | 116560 | 0.6852852 | 0.7035679 | 0.01071798 | 0.6917808 | 0.004959412 | 0.691784 | 0.006197588
|  |  | 2762 | 0.95654 | 0.9665896 | 0.003742501 | 0.9513133 | 0.09749794 | 0.9514137 | 0.1845197 |  |  | 2686 | 0.9207606 | 0.9323393 | 0.0397822 | 0.9192101 | 0.005643653 | 0.9192719 | 0.009881593 |  |  | 2910 | 0.8654453 | 0.9520006 | 0.0105525 | 0.8984394 | 0.01093742 | 0.8984594 | 0.007951185 |  |  | 2910 | 0.7698747 | 0.9125601 | 0.008384249 | 0.7855677 | 0.007246705 | 0.7855489 | 0.00783262 |  |  | 159060 | 0.8256643 | 0.8678712 | 0.01045251 | 0.8126532 | 0.01353773 | 0.8126551 | 0.01195973 |  |  | 116860 | 0.6918115 | 0.7035679 | 0.01071798 | 0.6920309 | 0.004961818 | 0.6920341 | 0.006201547
|  |  | 2767 | 0.95654 | 0.9667796 | 0.003727815 | 0.9514931 | 0.09751696 | 0.9515939 | 0.1845169 |  |  | 2691 | 0.9207606 | 0.9326105 | 0.03965732 | 0.9194378 | 0.005633148 | 0.9194995 | 0.009850432 |  |  | 2915 | 0.8643663 | 0.9521024 | 0.01050298 | 0.8984804 | 0.01090701 | 0.8985003 | 0.00792977 |  |  | 2915 | 0.7648303 | 0.9125844 | 0.008356372 | 0.7855769 | 0.007246741 | 0.7855581 | 0.007832704 |  |  | 159360 | 0.8301402 | 0.8678712 | 0.01045251 | 0.8128543 | 0.01354245 | 0.8128562 | 0.01196416 |  |  | 117160 | 0.6874606 | 0.7035679 | 0.01071798 | 0.6922806 | 0.004964211 | 0.6922838 | 0.006205486
|  |  | 2772 | 0.9583319 | 0.9669685 | 0.003713175 | 0.9516722 | 0.09753591 | 0.9517735 | 0.1845139 |  |  | 2696 | 0.9198002 | 0.9328803 | 0.0395327 | 0.9196643 | 0.00562269 | 0.9197258 | 0.009819367 |  |  | 2920 | 0.8654453 | 0.9522034 | 0.0104537 | 0.8985211 | 0.01087694 | 0.8985409 | 0.007908591 |  |  | 2920 | 0.7631488 | 0.9126084 | 0.008328841 | 0.785586 | 0.007246778 | 0.7855672 | 0.007832788 |  |  | 159660 | 0.8234263 | 0.8678712 | 0.01045251 | 0.8130551 | 0.01354716 | 0.813057 | 0.01196858 |  |  | 117460 | 0.6961624 | 0.7035679 | 0.01071798 | 0.6925298 | 0.004966591 | 0.6925331 | 0.006209407
|  |  | 2777 | 0.9583319 | 0.9671564 | 0.003698584 | 0.9518505 | 0.09755479 | 0.9519523 | 0.1845109 |  |  | 2701 | 0.9207606 | 0.9331488 | 0.03940834 | 0.9198895 | 0.005612278 | 0.919951 | 0.009788398 |  |  | 2925 | 0.8643663 | 0.9523037 | 0.01040466 | 0.8985614 | 0.0108472 | 0.8985811 | 0.007887647 |  |  | 2925 | 0.7631488 | 0.9126322 | 0.008301653 | 0.7855951 | 0.007246815 | 0.7855763 | 0.007832872 |  |  | 159960 | 0.8211884 | 0.8678712 | 0.01045251 | 0.8132556 | 0.01355185 | 0.8132576 | 0.01197298 |  |  | 117760 | 0.7005133 | 0.7035679 | 0.01071798 | 0.6927787 | 0.00496896 | 0.6927819 | 0.006213309
|  |  | 2782 | 0.9574359 | 0.9673431 | 0.00368404 | 0.9520281 | 0.09757359 | 0.9521303 | 0.1845078 |  |  | 2706 | 0.9188397 | 0.933416 | 0.03928423 | 0.9201135 | 0.005601912 | 0.9201749 | 0.009757526 |  |  | 2930 | 0.8654453 | 0.9524034 | 0.01035585 | 0.8986015 | 0.01081778 | 0.898621 | 0.007866936 |  |  | 2930 | 0.7631488 | 0.9126557 | 0.008274805 | 0.7856042 | 0.007246852 | 0.7855854 | 0.007832956 |  |  | 160260 | 0.8279022 | 0.8678712 | 0.01045251 | 0.813456 | 0.01355653 | 0.813458 | 0.01197737 |  |  | 118060 | 0.6983379 | 0.7035679 | 0.01071798 | 0.6930271 | 0.004971317 | 0.6930304 | 0.006217191
|  |  | 2787 | 0.9574359 | 0.9675288 | 0.003669543 | 0.952205 | 0.09759230857 | 0.9523076 | 0.1845046 |  |  | 2711 | 0.9217211 | 0.9336818 | 0.03916038 | 0.9203363 | 0.005591593 | 0.9203975 | 0.009726749 |  |  | 2935 | 0.8643663 | 0.9525024 | 0.01030729 | 0.8986411 | 0.01078869 | 0.8986606 | 0.007846455 |  |  | 2935 | 0.7614673 | 0.912679 | 0.008248293 | 0.7856133 | 0.007246889 | 0.7855945 | 0.00783304 |  |  | 160560 | 0.8279022 | 0.8678712 | 0.01045251 | 0.8136561 | 0.01356119 | 0.8136582 | 0.01198174 |  |  | 118360 | 0.7005133 | 0.7035679 | 0.01071798 | 0.6932751 | 0.004973662 | 0.6932784 | 0.006221055
|  |  | 2792 | 0.9574359 | 0.9677133 | 0.003655093 | 0.9523811 | 0.09761096 | 0.9524842 | 0.1845014 |  |  | 2716 | 0.9217211 | 0.9339463 | 0.03903679 | 0.9205579 | 0.005581321 | 0.920619 | 0.009696069 |  |  | 2940 | 0.8665243 | 0.9526007 | 0.01025897 | 0.8986805 | 0.01075993 | 0.8986999 | 0.007826203 |  |  | 2940 | 0.7648303 | 0.9127021 | 0.008222114 | 0.7856224 | 0.007246926 | 0.7856036 | 0.007833124 |  |  | 160860 | 0.8279022 | 0.8678712 | 0.01045251 | 0.813856 | 0.01356583 | 0.8138581 | 0.01198611 |  |  | 118660 | 0.6983379 | 0.7035679 | 0.01071798 | 0.6935226 | 0.004975995 | 0.693526 | 0.0062249
|  |  | 2797 | 0.9583319 | 0.9678969 | 0.003640691 | 0.9525564 | 0.09762953 | 0.95266 | 0.1844981 |  |  | 2721 | 0.9217211 | 0.9342094 | 0.03891346 | 0.9207784 | 0.005571095 | 0.9208393 | 0.009665485 |  |  | 2945 | 0.8665243 | 0.9526984 | 0.01021088 | 0.8987195 | 0.01073148 | 0.8987388 | 0.007806178 |  |  | 2945 | 0.7631488 | 0.912725 | 0.008196265 | 0.7856315 | 0.007246963 | 0.7856127 | 0.007833208 |  |  | 161160 | 0.8279022 | 0.8678712 | 0.01045251 | 0.8140557 | 0.01357046 | 0.8140578 | 0.01199046 |  |  | 118960 | 0.6961624 | 0.7035679 | 0.01071798 | 0.6937698 | 0.004978315 | 0.6937732 | 0.006228725
|  |  | 2802 | 0.9574359 | 0.9680793 | 0.003626336 | 0.9527311 | 0.09764803 | 0.9528351 | 0.1844947 |  |  | 2726 | 0.923642 | 0.9344713 | 0.03879039 | 0.9209976 | 0.005560915 | 0.9210584 | 0.009634997 |  |  | 2950 | 0.8654453 | 0.9527954 | 0.01016303 | 0.8987583 | 0.01070334 | 0.8987774 | 0.007786377 |  |  | 2950 | 0.7665117 | 0.9127476 | 0.008170743 | 0.7856406 | 0.007247 | 0.7856218 | 0.007833293 |  |  | 161460 | 0.8234263 | 0.8678712 | 0.01045251 | 0.8142551 | 0.01357507 | 0.8142572 | 0.01199479 |  |  | 119260 | 0.693987 | 0.7035679 | 0.01071798 | 0.6940166 | 0.004980624 | 0.6940199 | 0.006232532
|  |  | 2807 | 0.9574359 | 0.9682607 | 0.003612029 | 0.952905 | 0.09766646 | 0.9530094 | 0.1844913 |  |  | 2731 | 0.9217211 | 0.9347319 | 0.03866758 | 0.9212156 | 0.005550781 | 0.9212763 | 0.009604606 |  |  | 2955 | 0.8665243 | 0.9528917 | 0.01011542 | 0.8987967 | 0.01067553 | 0.8988157 | 0.0077668 |  |  | 2955 | 0.7665117 | 0.91277 | 0.008145545 | 0.7856497 | 0.007247037 | 0.7856309 | 0.007833378 |  |  | 161760 | 0.8256643 | 0.8678712 | 0.01045251 | 0.8144543 | 0.01357967 | 0.8144565 | 0.01199912 |  |  | 119560 | 0.6896361 | 0.7035679 | 0.01071798 | 0.6942629 | 0.004982921 | 0.6942663 | 0.006236321
|  |  | 2812 | 0.9574359 | 0.9684411 | 0.003597768 | 0.9530782 | 0.09768481 | 0.9531831 | 0.1844878 |  |  | 2736 | 0.9226815 | 0.9349911 | 0.03854503 | 0.9214325 | 0.005540694 | 0.9214931 | 0.009574311 |  |  | 2960 | 0.8665243 | 0.9529874 | 0.01006804 | 0.8988348 | 0.01064802 | 0.8988537 | 0.007747443 |  |  | 2960 | 0.7631488 | 0.9127922 | 0.008120667 | 0.7856588 | 0.007247075 | 0.78564 | 0.007833463 |  |  | 162060 | 0.8279022 | 0.8678712 | 0.01045251 | 0.8146533 | 0.01358425 | 0.8146555 | 0.01200343 |  |  | 119860 | 0.7005133 | 0.7035679 | 0.01071798 | 0.6945088 | 0.004985206 | 0.6945122 | 0.00624009
|  |  | 2817 | 0.9592278 | 0.9686204 | 0.003583555 | 0.9532507 | 0.0977031 | 0.953356 | 0.1844842 |  |  | 2741 | 0.9217211 | 0.9352491 | 0.03842274 | 0.9216482 | 0.005530654 | 0.9217086 | 0.009544112 |  |  | 2965 | 0.8654453 | 0.9530824 | 0.01002089 | 0.8988725 | 0.01062082 | 0.8988914 | 0.007728305 |  |  | 2965 | 0.7648303 | 0.9128142 | 0.008096106 | 0.7856679 | 0.007247112 | 0.7856491 | 0.007833547 |  |  | 162360 | 0.8301402 | 0.8678712 | 0.01045251 | 0.814852 | 0.01358882 | 0.8148542 | 0.01200773 |  |  | 120160 | 0.6961624 | 0.7035679 | 0.01071798 | 0.6947543 | 0.004987478 | 0.6947578 | 0.006243841
|  |  | 2822 | 0.9592278 | 0.9687986 | 0.003569388 | 0.9534225 | 0.0977213 | 0.9535282 | 0.1844806 |  |  | 2746 | 0.9217211 | 0.9355057 | 0.03830071 | 0.9218627 | 0.005520659 | 0.921923 | 0.00951401 |  |  | 2970 | 0.8665243 | 0.9531768 | 0.009973984 | 0.89891 | 0.01059393 | 0.8989288 | 0.007709385 |  |  | 2970 | 0.7614673 | 0.912836 | 0.008071859 | 0.785677 | 0.007247149 | 0.7856582 | 0.007833632 |  |  | 162660 | 0.8279022 | 0.8678712 | 0.01045251 | 0.8150505 | 0.01359337 | 0.8150528 | 0.01201202 |  |  | 120460 | 0.6961624 | 0.7035679 | 0.01071798 | 0.6949994 | 0.004989739 | 0.6950029 | 0.006247573
|  |  | 2827 | 0.9601238 | 0.9689759 | 0.003555269 | 0.9535936 | 0.09773944 | 0.9536997 | 0.1844769 |  |  | 2751 | 0.9226815 | 0.9357611 | 0.03817895 | 0.922076 | 0.005510711 | 0.9221363 | 0.009484004 |  |  | 2975 | 0.8654453 | 0.9532706 | 0.009927307 | 0.8989472 | 0.01056734 | 0.8989658 | 0.00769068 |  |  | 2975 | 0.7631488 | 0.9128575 | 0.008047924 | 0.7856861 | 0.007247186 | 0.7856673 | 0.007833718 |  |  | 162960 | 0.8234263 | 0.8678712 | 0.01045251 | 0.8152488 | 0.0135979 | 0.8152511 | 0.01201629 |  |  | 120760 | 0.6918115 | 0.7035679 | 0.01071798 | 0.6952441 | 0.004991989 | 0.6952476 | 0.006251286
|  |  | 2832 | 0.9592278 | 0.9691521 | 0.003541196 | 0.9537639 | 0.09775751 | 0.9538705 | 0.1844731 |  |  | 2756 | 0.9226815 | 0.9360152 | 0.03805745 | 0.9222883 | 0.005500808 | 0.9223484 | 0.009454095 |  |  | 2980 | 0.8643663 | 0.9533637 | 0.009880862 | 0.898984 | 0.01054105 | 0.8990026 | 0.007672187 |  |  | 2980 | 0.7631488 | 0.9128789 | 0.008024296 | 0.7856952 | 0.007247224 | 0.7856764 | 0.007833803 |  |  | 163260 | 0.8211884 | 0.8678712 | 0.01045251 | 0.8154469 | 0.01360242 | 0.8154492 | 0.01202055 |  |  | 121060 | 0.6983379 | 0.7035679 | 0.01071798 | 0.6954884 | 0.004994226 | 0.6954919 | 0.006254981
|  |  | 2837 | 0.9601238 | 0.9693273 | 0.003527171 | 0.9539336 | 0.0977755 | 0.9540406 | 0.1844693 |  |  | 2761 | 0.9217211 | 0.936268 | 0.03793621 | 0.9224993 | 0.005490952 | 0.9225593 | 0.009424282 |  |  | 2985 | 0.8665243 | 0.9534562 | 0.009834649 | 0.8990206 | 0.01051505 | 0.8990391 | 0.007653907 |  |  | 2985 | 0.7631488 | 0.9129 | 0.008000972 | 0.7857043 | 0.007247261 | 0.7856855 | 0.007833888 |  |  | 163560 | 0.8234263 | 0.8678712 | 0.01045251 | 0.8156448 | 0.01360693 | 0.8156471 | 0.0120248 |  |  | 121360 | 0.6896361 | 0.7035679 | 0.01071798 | 0.6957323 | 0.004996451 | 0.6957358 | 0.006258657
|  |  | 2842 | 0.9592278 | 0.9695015 | 0.003513192 | 0.9541026 | 0.09779342 | 0.9542099 | 0.1844654 |  |  | 2766 | 0.9217211 | 0.9365196 | 0.03781523 | 0.9227093 | 0.005481142 | 0.9227691 | 0.009394566 |  |  | 2990 | 0.8665243 | 0.9535481 | 0.009788667 | 0.8990569 | 0.01048936 | 0.8990752 | 0.007635836 |  |  | 2990 | 0.7614673 | 0.9129209 | 0.007977951 | 0.7857134 | 0.007247299 | 0.7856946 | 0.007833974 |  |  | 163860 | 0.8279022 | 0.8678712 | 0.01045251 | 0.8158424 | 0.01361142 | 0.8158447 | 0.01202904 |  |  | 121660 | 0.6983379 | 0.7035679 | 0.01071798 | 0.6959757 | 0.004998665 | 0.6959793 | 0.006262315
|  |  | 2847 | 0.9601238 | 0.9696746 | 0.00349926 | 0.9542708 | 0.09781128 | 0.9543786 | 0.1844614 |  |  | 2771 | 0.9226815 | 0.9367699 | 0.03769451 | 0.9229181 | 0.005471378 | 0.9229778 | 0.009364946 |  |  | 2995 | 0.8665243 | 0.9536393 | 0.009742916 | 0.8990928 | 0.01046395 | 0.8991111 | 0.007617972 |  |  | 2995 | 0.7631488 | 0.9129417 | 0.007955228 | 0.7857225 | 0.007247336 | 0.7857037 | 0.007834059 |  |  | 164160 | 0.8256643 | 0.8678712 | 0.01045251 | 0.8160398 | 0.01361589 | 0.8160421 | 0.01203326 |  |  | 121960 | 0.6983379 | 0.7035679 | 0.01071798 | 0.6962188 | 0.005000867 | 0.6962224 | 0.006265954
|  |  | 2852 | 0.9592278 | 0.9698468 | 0.003485374 | 0.9544384 | 0.09782906 | 0.9545466 | 0.1844574 |  |  | 2776 | 0.9246025 | 0.937019 | 0.03757406 | 0.9231257 | 0.00546166 | 0.9231854 | 0.009335423 |  |  | 3000 | 0.8643663 | 0.9537299 | 0.009697393 | 0.8991285 | 0.01043884 | 0.8991467 | 0.007600314 |  |  | 3000 | 0.7631488 | 0.9129622 | 0.0079328 | 0.7857315 | 0.007247374 | 0.7857127 | 0.007834145 |  |  | 164460 | 0.8256643 | 0.8678712 | 0.01045251 | 0.8162369 | 0.01362035 | 0.8162393 | 0.01203747 |  |  | 122260 | 0.6961624 | 0.7035679 | 0.01071798 | 0.6964614 | 0.005003057 | 0.696465 | 0.006269575
|  |  | 2857 | 0.9601238 | 0.970018 | 0.003471536 | 0.9546053 | 0.09784677 | 0.9547139 | 0.1844534 |  |  | 2781 | 0.923642 | 0.9372668 | 0.03745388 | 0.9233323 | 0.005451987 | 0.9233918 | 0.009305996 |  |  | 3005 | 0.8654453 | 0.95382 | 0.0096521 | 0.8991639 | 0.01041401 | 0.899182 | 0.00758286 |  |  | 3005 | 0.7648303 | 0.9129825 | 0.007910665 | 0.7857406 | 0.007247411 | 0.7857218 | 0.007834231 |  |  | 164760 | 0.8211884 | 0.8678712 | 0.01045251 | 0.8164339 | 0.01362479 | 0.8164363 | 0.01204167 |  |  | 122560 | 0.7026888 | 0.7035679 | 0.01071798 | 0.6967037 | 0.005005235 | 0.6967073 | 0.006273177
|  |  | 2862 | 0.9583319 | 0.9701882 | 0.003457744 | 0.9547715 | 0.09786441 | 0.9548805 | 0.1844492 |  |  | 2786 | 0.9226815 | 0.9375134 | 0.03733396 | 0.9235377 | 0.005442361 | 0.9235971 | 0.009276666 |  |  | 3010 | 0.8665243 | 0.9539094 | 0.009607035 | 0.899199 | 0.01038947 | 0.899217 | 0.007565608 |  |  | 3010 | 0.7648303 | 0.9130026 | 0.00788882 | 0.7857497 | 0.007247449 | 0.7857309 | 0.007834317 |  |  | 165060 | 0.8256643 | 0.8678712 | 0.01045251 | 0.8166306 | 0.01362922 | 0.816633 | 0.01204585 |  |  | 122860 | 0.7005133 | 0.7035679 | 0.01071798 | 0.6969455 | 0.005007401 | 0.6969492 | 0.006276761
|  |  | 2867 | 0.9601238 | 0.9703574 | 0.003443998 | 0.954937 | 0.09788199 | 0.9550464 | 0.1844451 |  |  | 2791 | 0.9226815 | 0.9377588 | 0.0372143 | 0.923742 | 0.00543278 | 0.9238013 | 0.009247433 |  |  | 3015 | 0.8654453 | 0.9539981 | 0.009562197 | 0.8992338 | 0.01036521 | 0.8992517 | 0.007548557 |  |  | 3015 | 0.7648303 | 0.9130226 | 0.00786726 | 0.7857588 | 0.007247487 | 0.78574 | 0.007834403 |  |  | 165360 | 0.8279022 | 0.8678712 | 0.01045251 | 0.8168271 | 0.01363363 | 0.8168296 | 0.01205003 |  |  | 123160 | 0.7026888 | 0.7035679 | 0.01071798 | 0.697187 | 0.005009556 | 0.6971906 | 0.006280326
|  |  | 2872 | 0.9601238 | 0.9705256 | 0.003430299 | 0.9551019 | 0.09789949 | 0.9552117 | 0.1844408 |  |  | 2796 | 0.923642 | 0.9380029 | 0.03709492 | 0.9239453 | 0.005423245 | 0.9240044 | 0.009218296 |  |  | 3020 | 0.8676033 | 0.9540863 | 0.009517585 | 0.8992684 | 0.01034123 | 0.8992861 | 0.007531703 |  |  | 3020 | 0.7631488 | 0.9130423 | 0.007845985 | 0.7857679 | 0.007247524 | 0.7857491 | 0.007834489 |  |  | 165660 | 0.8234263 | 0.8678712 | 0.01045251 | 0.8170233 | 0.01363802 | 0.8170258 | 0.01205419 |  |  | 123460 | 0.7026888 | 0.7035679 | 0.01071798 | 0.697428 | 0.005011699 | 0.6974317 | 0.006283873
|  |  | 2877 | 0.9601238 | 0.9706928 | 0.003416646 | 0.9552661 | 0.09791693 | 0.9553762 | 0.1844366 |  |  | 2801 | 0.923642 | 0.9382458 | 0.03697579 | 0.9241474 | 0.005413755 | 0.9242064 | 0.009189256 |  |  | 3025 | 0.8654453 | 0.9541739 | 0.009473199 | 0.8993026 | 0.01031753 | 0.8993203 | 0.007515047 |  |  | 3025 | 0.7648303 | 0.9130619 | 0.007824989 | 0.7857769 | 0.007247562 | 0.7857581 | 0.007834576 |  |  | 165960 | 0.8256643 | 0.8678712 | 0.01045251 | 0.8172194 | 0.0136424 | 0.8172219 | 0.01205833 |  |  | 123760 | 0.7005133 | 0.7035679 | 0.01071798 | 0.6976686 | 0.00501383 | 0.6976723 | 0.006287402
|  |  | 2882 | 0.9601238 | 0.9708591 | 0.00340304 | 0.9554296 | 0.0979343 | 0.9555401 | 0.1844322 |  |  | 2806 | 0.923642 | 0.9384875 | 0.03685693 | 0.9243484 | 0.005404311 | 0.9244073 | 0.009160312 |  |  | 3030 | 0.8643663 | 0.9542609 | 0.009429039 | 0.8993366 | 0.0102941 | 0.8993542 | 0.007498585 |  |  | 3030 | 0.7665117 | 0.9130812 | 0.007804271 | 0.785786 | 0.0072476 | 0.7857672 | 0.007834662 |  |  | 166260 | 0.8301402 | 0.8678712 | 0.01045251 | 0.8174152 | 0.01364677 | 0.8174178 | 0.01206247 |  |  | 124060 | 0.6983379 | 0.7035679 | 0.01071798 | 0.6979088 | 0.00501595 | 0.6979125 | 0.006290913
|  |  | 2887 | 0.9592278 | 0.9710244 | 0.00338948 | 0.9555924 | 0.0979516 | 0.9557034 | 0.1844278 |  |  | 2811 | 0.9246025 | 0.938728 | 0.03673834 | 0.9245484 | 0.005394913 | 0.9246072 | 0.009131464 |  |  | 3035 | 0.8665243 | 0.9543474 | 0.009385103 | 0.8993703 | 0.01027095 | 0.8993878 | 0.007482315 |  |  | 3035 | 0.7648303 | 0.9131004 | 0.007783828 | 0.7857951 | 0.007247638 | 0.7857763 | 0.007834749 |  |  | 166560 | 0.8301402 | 0.8678712 | 0.01045251 | 0.8176108 | 0.01365112 | 0.8176134 | 0.01206659 |  |  | 124360 | 0.7048642 | 0.7035679 | 0.01071798 | 0.6981487 | 0.005018058 | 0.6981524 | 0.006294405
|  |  | 2892 | 0.9619157 | 0.9711888 | 0.003375966 | 0.9557546 | 0.09796883 | 0.9558659 | 0.1844234 |  |  | 2816 | 0.9255629 | 0.9389673 | 0.03662002 | 0.9247472 | 0.00538556 | 0.9248059 | 0.009102714 |  |  | 3040 | 0.8686823 | 0.9544332 | 0.00934139 | 0.8994037 | 0.01024806 | 0.8994211 | 0.007466237 |  |  | 3040 | 0.7648303 | 0.9131194 | 0.007763656 | 0.7858041 | 0.007247676 | 0.7857854 | 0.007834836 |  |  | 166860 | 0.8211884 | 0.8678712 | 0.01045251 | 0.8178061 | 0.01365545 | 0.8178088 | 0.0120707 |  |  | 124660 | 0.7026888 | 0.7035679 | 0.01071798 | 0.6983881 | 0.005020155 | 0.6983918 | 0.006297879
|  |  | 2897 | 0.9619157 | 0.9713522 | 0.003362498 | 0.9559161 | 0.097986 | 0.9560278 | 0.1844189 |  |  | 2821 | 0.9255629 | 0.9392054 | 0.03650196 | 0.924945 | 0.005376252 | 0.9250036 | 0.009074059 |  |  | 3045 | 0.8676033 | 0.9545184 | 0.009297901 | 0.8994369 | 0.01022544 | 0.8994542 | 0.007450349 |  |  | 3045 | 0.7648303 | 0.9131382 | 0.007743753 | 0.7858132 | 0.007247714 | 0.7857944 | 0.007834923 |  |  | 167160 | 0.8234263 | 0.8678712 | 0.01045251 | 0.8180013 | 0.01365977 | 0.8180039 | 0.0120748 |  |  | 124960 | 0.6983379 | 0.7035679 | 0.01071798 | 0.6986271 | 0.00502224 | 0.6986309 | 0.006301335
|  |  | 2902 | 0.9619157 | 0.9715146 | 0.003349076 | 0.956077 | 0.0980031 | 0.9561891 | 0.1844144 |  |  | 2826 | 0.9246025 | 0.9394423 | 0.03638417 | 0.9251418 | 0.00536699 | 0.9252002 | 0.009045502 |  |  | 3050 | 0.8676033 | 0.9546031 | 0.009254634 | 0.8994698 | 0.01020309 | 0.899487 | 0.007434647 |  |  | 3050 | 0.7648303 | 0.9131568 | 0.007724116 | 0.7858223 | 0.007247752 | 0.7858035 | 0.00783501 |  |  | 167460 | 0.8279022 | 0.8678712 | 0.01045251 | 0.8181962 | 0.01366407 | 0.8181989 | 0.01207888 |  |  | 125260 | 0.6961624 | 0.7035679 | 0.01071798 | 0.6988657 | 0.005024313 | 0.6988695 | 0.006304773
|  |  | 2907 | 0.9610198 | 0.9716762 | 0.0033357 | 0.9562372 | 0.09802013 | 0.9563496 | 0.1844098 |  |  | 2831 | 0.923642 | 0.939678 | 0.03626665 | 0.9253374 | 0.005357773 | 0.9253958 | 0.00901704 |  |  | 3055 | 0.8676033 | 0.9546872 | 0.009211588 | 0.8995024 | 0.010181 | 0.8995195 | 0.007419132 |  |  | 3055 | 0.7648303 | 0.9131752 | 0.007704741 | 0.7858313 | 0.00724779 | 0.7858126 | 0.007835097 |  |  | 167760 | 0.8279022 | 0.8678712 | 0.01045251 | 0.8183909 | 0.01366836 | 0.8183936 | 0.01208296 |  |  | 125560 | 0.7005133 | 0.7035679 | 0.01071798 | 0.6991039 | 0.005026375 | 0.6991077 | 0.006308193
|  |  | 2912 | 0.9610198 | 0.9718367 | 0.00332237 | 0.9563967 | 0.0980371 | 0.9565096 | 0.1844051 |  |  | 2836 | 0.9246025 | 0.9399126 | 0.0361494 | 0.9255321 | 0.005348601 | 0.9255903 | 0.008988676 |  |  | 3060 | 0.8654453 | 0.9547707 | 0.009168763 | 0.8995348 | 0.01015917 | 0.8995518 | 0.0074038 |  |  | 3060 | 0.7665117 | 0.9131935 | 0.007685627 | 0.7858404 | 0.007247828 | 0.7858216 | 0.007835184 |  |  | 168060 | 0.8279022 | 0.8678712 | 0.01045251 | 0.8185854 | 0.01367263 | 0.8185881 | 0.01208702 |  |  | 125860 | 0.7005133 | 0.7035679 | 0.01071798 | 0.6993417 | 0.005028425 | 0.6993456 | 0.006311595
|  |  | 2917 | 0.9610198 | 0.9719964 | 0.003309086 | 0.9565557 | 0.098054 | 0.9566689 | 0.1844004 |  |  | 2841 | 0.9246025 | 0.9401459 | 0.03603241 | 0.9257256 | 0.005339474 | 0.9257837 | 0.008960407 |  |  | 3065 | 0.8665243 | 0.9548537 | 0.009126158 | 0.8995669 | 0.01013759 | 0.8995838 | 0.00738865 |  |  | 3065 | 0.7648303 | 0.9132115 | 0.00766677 | 0.7858495 | 0.007247866 | 0.7858307 | 0.007835271 |  |  | 168360 | 0.8256643 | 0.8678712 | 0.01045251 | 0.8187796 | 0.01367689 | 0.8187824 | 0.01209106 |  |  | 126160 | 0.6983379 | 0.7035679 | 0.01071798 | 0.6995792 | 0.005030463 | 0.699583 | 0.006314979
|  |  | 2922 | 0.9610198 | 0.9721551 | 0.003295848 | 0.9567139 | 0.09807083 | 0.9568275 | 0.1843957 |  |  | 2846 | 0.9246025 | 0.9403781 | 0.03591569 | 0.9259182 | 0.005330392 | 0.9259761 | 0.008932235 |  |  | 3070 | 0.8665243 | 0.9549361 | 0.009083772 | 0.8995987 | 0.01011627 | 0.8996155 | 0.007373681 |  |  | 3070 | 0.7648303 | 0.9132294 | 0.007648167 | 0.7858585 | 0.007247904 | 0.7858397 | 0.007835359 |  |  | 168660 | 0.8256643 | 0.8678712 | 0.01045251 | 0.8189737 | 0.01368113 | 0.8189765 | 0.0120951 |  |  | 126460 | 0.7026888 | 0.7035679 | 0.01071798 | 0.6998162 | 0.005032491 | 0.69982 | 0.006318345
|  |  | 2927 | 0.9610198 | 0.972313 | 0.003282656 | 0.9568716 | 0.0980876 | 0.9569855 | 0.1843909 |  |  | 2851 | 0.9246025 | 0.9406092 | 0.03579924 | 0.9261096 | 0.005321355 | 0.9261675 | 0.00890416 |  |  | 3075 | 0.8676033 | 0.9550179 | 0.009041606 | 0.8996303 | 0.01009521 | 0.899647 | 0.007358891 |  |  | 3075 | 0.7648303 | 0.9132472 | 0.007629816 | 0.7858676 | 0.007247942 | 0.7858488 | 0.007835446 |  |  | 168960 | 0.8256643 | 0.8678712 | 0.01045251 | 0.8191675 | 0.01368536 | 0.8191703 | 0.01209912 |  |  | 126760 | 0.7005133 | 0.7035679 | 0.01071798 | 0.7000528 | 0.005034506 | 0.7000567 | 0.006321693
|  |  | 2932 | 0.9610198 | 0.9724699 | 0.003269509 | 0.9570285 | 0.09810431 | 0.9571428 | 0.1843861 |  |  | 2856 | 0.9246025 | 0.9408391 | 0.03568306 | 0.9263001 | 0.005312363 | 0.9263578 | 0.008876181 |  |  | 3080 | 0.8665243 | 0.9550992 | 0.008999656 | 0.8996616 | 0.01007439 | 0.8996783 | 0.007344278 |  |  | 3080 | 0.7648303 | 0.9132647 | 0.007611713 | 0.7858767 | 0.007247981 | 0.7858579 | 0.007835534 |  |  | 169260 | 0.8279022 | 0.8678712 | 0.01045251 | 0.8193611 | 0.01368957 | 0.8193639 | 0.01210313 |  |  | 127060 | 0.7026888 | 0.7035679 | 0.01071798 | 0.700289 | 0.005036511 | 0.7002929 | 0.006325024
|  |  | 2937 | 0.9628117 | 0.9726259 | 0.003256407 | 0.9571849 | 0.09812095 | 0.9572995 | 0.1843813 |  |  | 2861 | 0.9265234 | 0.9410678 | 0.03556715 | 0.9264895 | 0.005303416 | 0.9265471 | 0.008848298 |  |  | 3085 | 0.8686823 | 0.95518 | 0.008957925 | 0.8996927 | 0.01005382 | 0.8997093 | 0.00732984 |  |  | 3085 | 0.7648303 | 0.9132821 | 0.007593857 | 0.7858857 | 0.007248019 | 0.7858669 | 0.007835622 |  |  | 169560 | 0.8256643 | 0.8678712 | 0.01045251 | 0.8195544 | 0.01369377 | 0.8195573 | 0.01210712 |  |  | 127360 | 0.6983379 | 0.7035679 | 0.01071798 | 0.7005249 | 0.005038503 | 0.7005288 | 0.006328336
|  |  | 2942 | 0.9619157 | 0.9727809 | 0.003243352 | 0.9573406 | 0.09813752 | 0.9574556 | 0.1843764 |  |  | 2866 | 0.9246025 | 0.9412954 | 0.03545151 | 0.9266779 | 0.005294513 | 0.9267354 | 0.008820511 |  |  | 3090 | 0.8665243 | 0.9552602 | 0.008916409 | 0.8997235 | 0.0100335 | 0.89974 | 0.007315575 |  |  | 3090 | 0.7631488 | 0.9132993 | 0.007576244 | 0.7858948 | 0.007248058 | 0.785876 | 0.00783571 |  |  | 169860 | 0.8211884 | 0.8678712 | 0.01045251 | 0.8197476 | 0.01369795 | 0.8197505 | 0.01211111 |  |  | 127660 | 0.7048642 | 0.7035679 | 0.01071798 | 0.7007603 | 0.005040485 | 0.7007642 | 0.006331631
|  |  | 2947 | 0.9619157 | 0.9729351 | 0.003230341 | 0.9574957 | 0.09815404 | 0.9576111 | 0.1843714 |  |  | 2871 | 0.9255629 | 0.9415219 | 0.03533614 | 0.9268653 | 0.005285655 | 0.9269227 | 0.008792821 |  |  | 3095 | 0.8686823 | 0.9553398 | 0.008875109 | 0.8997541 | 0.01001341 | 0.8997705 | 0.007301482 |  |  | 3095 | 0.7648303 | 0.9133163 | 0.007558871 | 0.7859038 | 0.007248096 | 0.785885 | 0.007835798 |  |  | 170160 | 0.8234263 | 0.8678712 | 0.01045251 | 0.8199405 | 0.01370211 | 0.8199434 | 0.01211508 |  |  | 127960 | 0.7048642 | 0.7035679 | 0.01071798 | 0.7009954 | 0.005042455 | 0.7009993 | 0.006334908
|  |  | 2952 | 0.9619157 | 0.9730884 | 0.003217376 | 0.9576502 | 0.09817049 | 0.9577659 | 0.1843664 |  |  | 2876 | 0.9255629 | 0.9417472 | 0.03522104 | 0.9270517 | 0.005276842 | 0.927109 | 0.008765227 |  |  | 3100 | 0.8686823 | 0.9554189 | 0.008834025 | 0.8997845 | 0.009993573 | 0.8998008 | 0.007287559 |  |  | 3100 | 0.7648303 | 0.9133332 | 0.007541736 | 0.7859129 | 0.007248134 | 0.7858941 | 0.007835886 |  |  | 170460 | 0.8211884 | 0.8678712 | 0.01045251 | 0.8201332 | 0.01370626 | 0.8201361 | 0.01211904 |  |  | 128260 | 0.7026888 | 0.7035679 | 0.01071798 | 0.70123 | 0.005044414 | 0.701234 | 0.006338167
|  |  | 2957 | 0.9619157 | 0.9732409 | 0.003204457 | 0.9578041 | 0.09818687 | 0.9579201 | 0.1843614 |  |  | 2881 | 0.9246025 | 0.9419714 | 0.0351062 | 0.927237 | 0.005268073 | 0.9272942 | 0.008737729 |  |  | 3105 | 0.8686823 | 0.9554975 | 0.008793154 | 0.8998146 | 0.009973971 | 0.8998308 | 0.007273805 |  |  | 3105 | 0.7648303 | 0.9133499 | 0.007524836 | 0.7859219 | 0.007248173 | 0.7859031 | 0.007835974 |  |  | 170760 | 0.8256643 | 0.8678712 | 0.01045251 | 0.8203257 | 0.0137104 | 0.8203287 | 0.01212299 |  |  | 128560 | 0.7026888 | 0.7035679 | 0.01071798 | 0.7014643 | 0.005046361 | 0.7014682 | 0.006341409
|  |  | 2962 | 0.9628117 | 0.9733924 | 0.003191582 | 0.9579573 | 0.09820319 | 0.9580737 | 0.1843563 |  |  | 2886 | 0.9265234 | 0.9421945 | 0.03499164 | 0.9274214 | 0.005259348 | 0.9274785 | 0.008710328 |  |  | 3110 | 0.8686823 | 0.9555755 | 0.008752498 | 0.8998444 | 0.009954604 | 0.8998606 | 0.007260218 |  |  | 3110 | 0.7665117 | 0.9133665 | 0.007508169 | 0.785931 | 0.007248212 | 0.7859122 | 0.007836063 |  |  | 171060 | 0.8301402 | 0.8678712 | 0.01045251 | 0.8205179 | 0.01371452 | 0.8205209 | 0.01212692 |  |  | 128860 | 0.7048642 | 0.7035679 | 0.01071798 | 0.7016981 | 0.005048297 | 0.7017021 | 0.006344632
|  |  | 2967 | 0.9619157 | 0.9735431 | 0.003178753 | 0.9581099 | 0.09821945 | 0.9582266 | 0.1843512 |  |  | 2891 | 0.9265234 | 0.9424165 | 0.03487735 | 0.9276048 | 0.005250668 | 0.9276617 | 0.008683022 |  |  | 3115 | 0.8686823 | 0.955653 | 0.008712054 | 0.899874 | 0.009935471 | 0.8998901 | 0.007246795 |  |  | 3115 | 0.7648303 | 0.9133829 | 0.007491731 | 0.78594 | 0.00724825 | 0.7859212 | 0.007836151 |  |  | 171360 | 0.8211884 | 0.8678712 | 0.01045251 | 0.82071 | 0.01371862 | 0.820713 | 0.01213084 |  |  | 129160 | 0.7005133 | 0.7035679 | 0.01071798 | 0.7019316 | 0.005050222 | 0.7019356 | 0.006347839
|  |  | 2972 | 0.9628117 | 0.9736928 | 0.003165969 | 0.9582619 | 0.09823565 | 0.958379 | 0.1843461 |  |  | 2896 | 0.9265234 | 0.9426374 | 0.03476333 | 0.9277872 | 0.005242032 | 0.927844 | 0.008655813 |  |  | 3120 | 0.8676033 | 0.95573 | 0.008671822 | 0.8999034 | 0.009916569 | 0.8999194 | 0.007233536 |  |  | 3120 | 0.7648303 | 0.9133991 | 0.00747552 | 0.7859491 | 0.007248289 | 0.7859303 | 0.00783624 |  |  | 171660 | 0.8234263 | 0.8678712 | 0.01045251 | 0.8209018 | 0.01372271 | 0.8209049 | 0.01213475 |  |  | 129460 | 0.7048642 | 0.7035679 | 0.01071798 | 0.7021647 | 0.005052135 | 0.7021687 | 0.006351028
|  |  | 2977 | 0.9619157 | 0.9738418 | 0.003153229 | 0.9584134 | 0.09825179 | 0.9585307 | 0.1843409 |  |  | 2901 | 0.9265234 | 0.9428571 | 0.03464958 | 0.9279686 | 0.00523344 | 0.9280253 | 0.0086287 |  |  | 3125 | 0.8665243 | 0.9558065 | 0.008631802 | 0.8999326 | 0.009897896 | 0.8999484 | 0.007220439 |  |  | 3125 | 0.7648303 | 0.9134152 | 0.007459534 | 0.7859581 | 0.007248328 | 0.7859393 | 0.007836329 |  |  | 171960 | 0.8323781 | 0.8678712 | 0.01045251 | 0.8210934 | 0.01372679 | 0.8210965 | 0.01213865 |  |  | 129760 | 0.7113905 | 0.7035679 | 0.01071798 | 0.7023974 | 0.005054037 | 0.7024014 | 0.006354199
|  |  | 2982 | 0.9619157 | 0.9739898 | 0.003140535 | 0.9585642 | 0.09826786 | 0.9586818 | 0.1843357 |  |  | 2906 | 0.9265234 | 0.9430758 | 0.0345361 | 0.928149 | 0.005224892 | 0.9282056 | 0.008601682 |  |  | 3130 | 0.8676033 | 0.9558824 | 0.008591992 | 0.8999615 | 0.009879449 | 0.8999773 | 0.007207502 |  |  | 3130 | 0.7648303 | 0.9134311 | 0.00744377 | 0.7859672 | 0.007248366 | 0.7859484 | 0.007836418 |  |  | 172260 | 0.8301402 | 0.8678712 | 0.01045251 | 0.8212848 | 0.01373084 | 0.8212879 | 0.01214254 |  |  | 130060 | 0.7070396 | 0.7035679 | 0.01071798 | 0.7026297 | 0.005055928 | 0.7026338 | 0.006357353
|  |  | 2987 | 0.9637076 | 0.974137 | 0.003127885 | 0.9587143 | 0.09828387 | 0.9588323 | 0.1843305 |  |  | 2911 | 0.9255629 | 0.9432934 | 0.03442289 | 0.9283285 | 0.005216388 | 0.9283849 | 0.008574761 |  |  | 3135 | 0.8676033 | 0.9559579 | 0.008552392 | 0.8999902 | 0.009861227 | 0.9000059 | 0.007194723 |  |  | 3135 | 0.7648303 | 0.9134468 | 0.007428225 | 0.7859762 | 0.007248405 | 0.7859574 | 0.007836507 |  |  | 172560 | 0.8279022 | 0.8678712 | 0.01045251 | 0.821476 | 0.01373489 | 0.8214791 | 0.01214641 |  |  | 130360 | 0.7005133 | 0.7035679 | 0.01071798 | 0.7028616 | 0.005057808 | 0.7028657 | 0.006360489
|  |  | 2992 | 0.9637076 | 0.9742834 | 0.00311528 | 0.9588639 | 0.09829982 | 0.9589823 | 0.1843252 |  |  | 2916 | 0.9265234 | 0.9435099 | 0.03430995 | 0.928507 | 0.005207927 | 0.9285633 | 0.008547935 |  |  | 3140 | 0.8686823 | 0.9560328 | 0.008513002 | 0.9000186 | 0.009843227 | 0.9000342 | 0.007182102 |  |  | 3140 | 0.7648303 | 0.9134624 | 0.007412897 | 0.7859852 | 0.007248444 | 0.7859665 | 0.007836596 |  |  | 172860 | 0.8256643 | 0.8678712 | 0.01045251 | 0.8216669 | 0.01373892 | 0.8216701 | 0.01215027 |  |  | 130660 | 0.7026888 | 0.7035679 | 0.01071798 | 0.7030931 | 0.005059677 | 0.7030972 | 0.006363608
|  |  | 2997 | 0.9637076 | 0.9744289 | 0.00310272 | 0.9590129 | 0.09831571 | 0.9591316 | 0.1843199 |  |  | 2921 | 0.9265234 | 0.9437253 | 0.03419729 | 0.9286845 | 0.005199511 | 0.9287407 | 0.008521205 |  |  | 3145 | 0.8676033 | 0.9561072 | 0.00847382 | 0.9000468 | 0.009825446 | 0.9000624 | 0.007169635 |  |  | 3145 | 0.7648303 | 0.9134779 | 0.007397782 | 0.7859943 | 0.007248483 | 0.7859755 | 0.007836685 |  |  | 173160 | 0.8167125 | 0.8678712 | 0.01045251 | 0.8218576 | 0.01374293 | 0.8218608 | 0.01215412 |  |  | 130960 | 0.7026888 | 0.7035679 | 0.01071798 | 0.7033243 | 0.005061534 | 0.7033284 | 0.00636671
|  |  | 3002 | 0.9637076 | 0.9745735 | 0.003090205 | 0.9591613 | 0.09833154 | 0.9592803 | 0.1843145 |  |  | 2926 | 0.9274838 | 0.9439396 | 0.03408489 | 0.9288611 | 0.005191138 | 0.9289172 | 0.008494571 |  |  | 3150 | 0.8676033 | 0.9561811 | 0.008434847 | 0.9000748 | 0.009807884 | 0.9000903 | 0.007157323 |  |  | 3150 | 0.7665117 | 0.9134932 | 0.00738288 | 0.7860033 | 0.007248522 | 0.7859846 | 0.007836775 |  |  | 173460 | 0.8189504 | 0.8678712 | 0.01045251 | 0.8220482 | 0.01374693 | 0.8220514 | 0.01215795 |  |  | 131260 | 0.7005133 | 0.7035679 | 0.01071798 | 0.703555 | 0.005063381 | 0.7035592 | 0.006369795
|  |  | 3007 | 0.9637076 | 0.9747174 | 0.003077734 | 0.9593092 | 0.09834731 | 0.9594284 | 0.1843091 |  |  | 2931 | 0.9265234 | 0.9441529 | 0.03397277 | 0.9290367 | 0.005182809 | 0.9290927 | 0.008468033 |  |  | 3155 | 0.8686823 | 0.9562545 | 0.00839608 | 0.9001026 | 0.009790536 | 0.900118 | 0.007145162 |  |  | 3155 | 0.7648303 | 0.9135084 | 0.007368186 | 0.7860124 | 0.007248561 | 0.7859936 | 0.007836864 |  |  | 173760 | 0.8279022 | 0.8678712 | 0.01045251 | 0.8222384 | 0.01375091 | 0.8222417 | 0.01216178 |  |  | 131560 | 0.7048642 | 0.7035679 | 0.01071798 | 0.7037854 | 0.005065216 | 0.7037895 | 0.006372862
|  |  | 3012 | 0.9637076 | 0.9748603 | 0.003065307 | 0.9594564 | 0.09836302 | 0.9595759 | 0.1843037 |  |  | 2936 | 0.9255629 | 0.9443651 | 0.03386092 | 0.9292113 | 0.005174523 | 0.9292672 | 0.00844159 |  |  | 3160 | 0.8686823 | 0.9563274 | 0.00835752 | 0.9001302 | 0.009773402 | 0.9001455 | 0.007133152 |  |  | 3160 | 0.7648303 | 0.9135234 | 0.0073537 | 0.7860214 | 0.0072486 | 0.7860026 | 0.007836954 |  |  | 174060 | 0.8256643 | 0.8678712 | 0.01045251 | 0.8224285 | 0.01375488 | 0.8224318 | 0.01216559 |  |  | 131860 | 0.7048642 | 0.7035679 | 0.01071798 | 0.7040154 | 0.00506704 | 0.7040195 | 0.006375912
|  |  | 3017 | 0.9637076 | 0.9750025 | 0.003052925 | 0.959603 | 0.09837867 | 0.9597229 | 0.1842983 |  |  | 2941 | 0.9274838 | 0.9445762 | 0.03374933 | 0.9293851 | 0.00516628 | 0.9294408 | 0.008415243 |  |  | 3165 | 0.8686823 | 0.9563999 | 0.008319165 | 0.9001575 | 0.009756479 | 0.9001727 | 0.007121291 |  |  | 3165 | 0.7648303 | 0.9135382 | 0.007339417 | 0.7860304 | 0.007248639 | 0.7860117 | 0.007837044 |  |  | 174360 | 0.8279022 | 0.8678712 | 0.01045251 | 0.8226184 | 0.01375884 | 0.8226217 | 0.01216939 |  |  | 132160 | 0.7092151 | 0.7035679 | 0.01071798 | 0.704245 | 0.005068853 | 0.7042491 | 0.006378944
|  |  | 3022 | 0.9646036 | 0.9751439 | 0.003040587 | 0.9597491 | 0.09839426 | 0.9598693 | 0.1842928 |  |  | 2946 | 0.9274838 | 0.9447863 | 0.03363803 | 0.9295579 | 0.005158081 | 0.9296135 | 0.008388991 |  |  | 3170 | 0.8686823 | 0.9564718 | 0.008281016 | 0.9001846 | 0.009739765 | 0.9001998 | 0.007109578 |  |  | 3170 | 0.7665117 | 0.9135529 | 0.007325336 | 0.7860395 | 0.007248679 | 0.7860207 | 0.007837134 |  |  | 174660 | 0.8256643 | 0.8678712 | 0.01045251 | 0.822808 | 0.01376277 | 0.8228113 | 0.01217317 |  |  | 132460 | 0.6983379 | 0.7035679 | 0.01071798 | 0.7044742 | 0.005070655 | 0.7044784 | 0.00638196
|  |  | 3027 | 0.9646036 | 0.9752844 | 0.003028293 | 0.9598946 | 0.09840979 | 0.960015 | 0.1842873 |  |  | 2951 | 0.9265234 | 0.9449953 | 0.03352699 | 0.9297297 | 0.005149925 | 0.9297853 | 0.008362835 |  |  | 3175 | 0.8686823 | 0.9565432 | 0.008243071 | 0.9002115 | 0.009723257 | 0.9002266 | 0.00709801 |  |  | 3175 | 0.7648303 | 0.9135675 | 0.007311454 | 0.7860485 | 0.007248718 | 0.7860298 | 0.007837224 |  |  | 174960 | 0.8256643 | 0.8678712 | 0.01045251 | 0.8229974 | 0.0137667 | 0.8230008 | 0.01217695 |  |  | 132760 | 0.7026888 | 0.7035679 | 0.01071798 | 0.704703 | 0.005072446 | 0.7047072 | 0.006384959
|  |  | 3032 | 0.9646036 | 0.9754241 | 0.003016043 | 0.9600395 | 0.09842526 | 0.9601602 | 0.1842818 |  |  | 2956 | 0.9274838 | 0.9452033 | 0.03341622 | 0.9299007 | 0.005141812 | 0.9299561 | 0.008336774 |  |  | 3180 | 0.8686823 | 0.9566142 | 0.008205329 | 0.9002382 | 0.009706954 | 0.9002532 | 0.007086587 |  |  | 3180 | 0.7681932 | 0.9135819 | 0.007297769 | 0.7860575 | 0.007248757 | 0.7860388 | 0.007837314 |  |  | 175260 | 0.8279022 | 0.8678712 | 0.01045251 | 0.8231867 | 0.01377061 | 0.82319 | 0.01218071 |  |  | 133060 | 0.7026888 | 0.7035679 | 0.01071798 | 0.7049314 | 0.005074226 | 0.7049357 | 0.00638794
|  |  | 3037 | 0.9646036 | 0.975563 | 0.003003837 | 0.9601838 | 0.09844068 | 0.9603048 | 0.1842762 |  |  | 2961 | 0.9274838 | 0.9454102 | 0.03330573 | 0.9300707 | 0.005133742 | 0.930126 | 0.008310809 |  |  | 3185 | 0.8686823 | 0.9566847 | 0.008167791 | 0.9002647 | 0.009690854 | 0.9002796 | 0.007075306 |  |  | 3185 | 0.7665117 | 0.9135962 | 0.007284279 | 0.7860666 | 0.007248796 | 0.7860478 | 0.007837404 |  |  | 175560 | 0.8279022 | 0.8678712 | 0.01045251 | 0.8233756 | 0.0137745 | 0.823379 | 0.01218446 |  |  | 133360 | 0.7092151 | 0.7035679 | 0.01071798 | 0.7051595 | 0.005075996 | 0.7051637 | 0.006390904
|  |  | 3042 | 0.9637076 | 0.9757011 | 0.002991676 | 0.9603275 | 0.09845603 | 0.9604489 | 0.1842706 |  |  | 2966 | 0.9274838 | 0.9456162 | 0.03319551 | 0.9302398 | 0.005125715 | 0.930295 | 0.008284939 |  |  | 3190 | 0.8665243 | 0.9567547 | 0.008130454 | 0.900291 | 0.009674953 | 0.9003058 | 0.007064167 |  |  | 3190 | 0.7665117 | 0.9136104 | 0.007270981 | 0.7860756 | 0.007248836 | 0.7860569 | 0.007837495 |  |  | 175860 | 0.8279022 | 0.8678712 | 0.01045251 | 0.8235644 | 0.01377838 | 0.8235678 | 0.0121882 |  |  | 133660 | 0.7048642 | 0.7035679 | 0.01071798 | 0.7053872 | 0.005077754 | 0.7053914 | 0.006393852
|  |  | 3047 | 0.9646036 | 0.9758384 | 0.002979558 | 0.9604707 | 0.09847133 | 0.9605924 | 0.184265 |  |  | 2971 | 0.9284443 | 0.945821 | 0.03308556 | 0.930408 | 0.00511773 | 0.930463 | 0.008259164 |  |  | 3195 | 0.8686823 | 0.9568242 | 0.00809332 | 0.900317 | 0.009659251 | 0.9003318 | 0.007053167 |  |  | 3195 | 0.7648303 | 0.9136244 | 0.007257872 | 0.7860846 | 0.007248875 | 0.7860659 | 0.007837585 |  |  | 176160 | 0.8234263 | 0.8678712 | 0.01045251 | 0.823753 | 0.01378224 | 0.8237564 | 0.01219192 |  |  | 133960 | 0.7113905 | 0.7035679 | 0.01071798 | 0.7056145 | 0.005079501 | 0.7056187 | 0.006396782
|  |  | 3052 | 0.9654995 | 0.9759749 | 0.002967484 | 0.9606133 | 0.09848657 | 0.9607353 | 0.1842593 |  |  | 2976 | 0.9274838 | 0.9460249 | 0.03297588 | 0.9305753 | 0.005109789 | 0.9306302 | 0.008233483 |  |  | 3200 | 0.8686823 | 0.9568933 | 0.008056386 | 0.9003429 | 0.009643745 | 0.9003576 | 0.007042306 |  |  | 3200 | 0.7648303 | 0.9136383 | 0.007244951 | 0.7860937 | 0.007248915 | 0.7860749 | 0.007837676 |  |  | 176460 | 0.8211884 | 0.8678712 | 0.01045251 | 0.8239413 | 0.01378609 | 0.8239448 | 0.01219563 |  |  | 134260 | 0.7092151 | 0.7035679 | 0.01071798 | 0.7058414 | 0.005081237 | 0.7058457 | 0.006399696
|  |  | 3057 | 0.9646036 | 0.9761106 | 0.002955453 | 0.9607554 | 0.09850175 | 0.9608776 | 0.1842537 |  |  | 2981 | 0.9284443 | 0.9462278 | 0.03286647 | 0.9307416 | 0.005101889 | 0.9307965 | 0.008207898 |  |  | 3205 | 0.8686823 | 0.9569618 | 0.008019652 | 0.9003686 | 0.009628432 | 0.9003832 | 0.007031581 |  |  | 3205 | 0.7614673 | 0.913652 | 0.007232215 | 0.7861027 | 0.007248954 | 0.7860839 | 0.007837767 |  |  | 176760 | 0.8211884 | 0.8678712 | 0.01045251 | 0.8241295 | 0.01378993 | 0.8241329 | 0.01219933 |  |  | 134560 | 0.7113905 | 0.7035679 | 0.01071798 | 0.7060679 | 0.005082963 | 0.7060722 | 0.006402593
|  |  | 3062 | 0.9654995 | 0.9762455 | 0.002943466 | 0.9608969 | 0.09851687 | 0.9610194 | 0.184248 |  |  | 2986 | 0.9294047 | 0.9464296 | 0.03275734 | 0.9309071 | 0.005094033 | 0.9309619 | 0.008182408 |  |  | 3210 | 0.8676033 | 0.95703 | 0.007983117 | 0.900394 | 0.009613312 | 0.9004085 | 0.007020992 |  |  | 3210 | 0.7681932 | 0.9136656 | 0.007219662 | 0.7861117 | 0.007248994 | 0.786093 | 0.007837858 |  |  | 177060 | 0.8301402 | 0.8678712 | 0.01045251 | 0.8243174 | 0.01379375 | 0.8243209 | 0.01220302 |  |  | 134860 | 0.7092151 | 0.7035679 | 0.01071798 | 0.7062941 | 0.005084677 | 0.7062984 | 0.006405473
|  |  | 3067 | 0.9646036 | 0.9763797 | 0.002931523 | 0.9610378 | 0.09853194 | 0.9611606 | 0.1842423 |  |  | 2991 | 0.9294047 | 0.9466304 | 0.03264848 | 0.9310717 | 0.005086218 | 0.9311263 | 0.008157013 |  |  | 3215 | 0.8686823 | 0.9570976 | 0.007946782 | 0.9004193 | 0.009598382 | 0.9004337 | 0.007010537 |  |  | 3215 | 0.7665117 | 0.9136791 | 0.007207289 | 0.7861207 | 0.007249034 | 0.786102 | 0.007837949 |  |  | 177360 | 0.8234263 | 0.8678712 | 0.01045251 | 0.8245051 | 0.01379755 | 0.8245086 | 0.0122067 |  |  | 135160 | 0.7070396 | 0.7035679 | 0.01071798 | 0.7065199 | 0.005086381 | 0.7065242 | 0.006408336
|  |  | 3072 | 0.9654995 | 0.9765131 | 0.002919623 | 0.9611782 | 0.09854695 | 0.9613013 | 0.1842365 |  |  | 2996 | 0.9284443 | 0.9468302 | 0.03253989 | 0.9312354 | 0.005078446 | 0.9312899 | 0.008131713 |  |  | 3220 | 0.8697613 | 0.9571648 | 0.007910644 | 0.9004443 | 0.009583639 | 0.9004587 | 0.007000214 |  |  | 3220 | 0.7681932 | 0.9136924 | 0.007195095 | 0.7861298 | 0.007249073 | 0.786111 | 0.00783804 |  |  | 177660 | 0.834616 | 0.8678712 | 0.01045251 | 0.8246925 | 0.01380134 | 0.8246961 | 0.01221036 |  |  | 135460 | 0.7070396 | 0.7035679 | 0.01071798 | 0.7067453 | 0.005088074 | 0.7067496 | 0.006411182
|  |  | 3077 | 0.9654995 | 0.9766457 | 0.002907767 | 0.9613181 | 0.0985619 | 0.9614414 | 0.1842308 |  |  | 3001 | 0.9303652 | 0.9470291 | 0.03243157 | 0.9313982 | 0.005070716 | 0.9314526 | 0.008106507 |  |  | 3225 | 0.8676033 | 0.9572316 | 0.007874704 | 0.9004692 | 0.009569082 | 0.9004835 | 0.006990023 |  |  | 3225 | 0.7665117 | 0.9137056 | 0.007183076 | 0.7861388 | 0.007249113 | 0.7861201 | 0.007838131 |  |  | 177960 | 0.8301402 | 0.8678712 | 0.01045251 | 0.8248798 | 0.01380511 | 0.8248834 | 0.01221401 |  |  | 135760 | 0.7113905 | 0.7035679 | 0.01071798 | 0.7069703 | 0.005089756 | 0.7069746 | 0.006414012
|  |  | 3082 | 0.9654995 | 0.9767775 | 0.002895953 | 0.9614573 | 0.0985768 | 0.9615809 | 0.184225 |  |  | 3006 | 0.9294047 | 0.9472269 | 0.03232353 | 0.9315602 | 0.005063028 | 0.9316145 | 0.008081396 |  |  | 3230 | 0.8676033 | 0.9572979 | 0.00783896 | 0.9004938 | 0.009554709 | 0.9005081 | 0.006979961 |  |  | 3230 | 0.7681932 | 0.9137187 | 0.007171231 | 0.7861478 | 0.007249153 | 0.7861291 | 0.007838223 |  |  | 178260 | 0.8301402 | 0.8678712 | 0.01045251 | 0.8250669 | 0.01380887 | 0.8250705 | 0.01221765 |  |  | 136060 | 0.7048642 | 0.7035679 | 0.01071798 | 0.7071949 | 0.005091428 | 0.7071993 | 0.006416825
|  |  | 3087 | 0.9663955 | 0.9769086 | 0.002884183 | 0.9615961 | 0.09859164 | 0.9617199 | 0.1842192 |  |  | 3011 | 0.9274838 | 0.9474237 | 0.03221575 | 0.9317213 | 0.005055382 | 0.9317754 | 0.008056379 |  |  | 3235 | 0.8665243 | 0.9573637 | 0.007803412 | 0.9005183 | 0.009540518 | 0.9005325 | 0.006970027 |  |  | 3235 | 0.7648303 | 0.9137317 | 0.007159558 | 0.7861568 | 0.007249193 | 0.7861381 | 0.007838314 |  |  | 178560 | 0.8279022 | 0.8678712 | 0.01045251 | 0.8252537 | 0.01381262 | 0.8252573 | 0.01222128 |  |  | 136360 | 0.713566 | 0.7035679 | 0.01071798 | 0.7074192 | 0.005093088 | 0.7074236 | 0.006419622
|  |  | 3092 | 0.9663955 | 0.9770389 | 0.002872456 | 0.9617343 | 0.09860643 | 0.9618584 | 0.1842133 |  |  | 3016 | 0.9284443 | 0.9476196 | 0.03210825 | 0.9318815 | 0.005047777 | 0.9319355 | 0.008031457 |  |  | 3240 | 0.8697613 | 0.9574291 | 0.00776806 | 0.9005426 | 0.009526507 | 0.9005567 | 0.006960219 |  |  | 3240 | 0.7665117 | 0.9137445 | 0.007148055 | 0.7861659 | 0.007249233 | 0.7861471 | 0.007838406 |  |  | 178860 | 0.8301402 | 0.8678712 | 0.01045251 | 0.8254403 | 0.01381635 | 0.825444 | 0.0122249 |  |  | 136660 | 0.7200923 | 0.7035679 | 0.01071798 | 0.7076431 | 0.005094738 | 0.7076475 | 0.006422401
|  |  | 3097 | 0.9654995 | 0.9771684 | 0.002860772 | 0.9618719 | 0.09862116 | 0.9619963 | 0.1842075 |  |  | 3021 | 0.9274838 | 0.9478145 | 0.03200103 | 0.9320408 | 0.005040215 | 0.9320948 | 0.008006629 |  |  | 3245 | 0.8686823 | 0.9574941 | 0.007732902 | 0.9005667 | 0.009512674 | 0.9005807 | 0.006950537 |  |  | 3245 | 0.7665117 | 0.9137572 | 0.007136719 | 0.7861749 | 0.007249273 | 0.7861562 | 0.007838498 |  |  | 179160 | 0.8256643 | 0.8678712 | 0.01045251 | 0.8256267 | 0.01382006 | 0.8256304 | 0.0122285 |  |  | 136960 | 0.7200923 | 0.7035679 | 0.01071798 | 0.7078666 | 0.005096378 | 0.707871 | 0.006425165
|  |  | 3102 | 0.9663955 | 0.9772972 | 0.002849131 | 0.962009 | 0.09863584 | 0.9621336 | 0.1842016 |  |  | 3026 | 0.9294047 | 0.9480084 | 0.03189407 | 0.9321993 | 0.005032694 | 0.9322531 | 0.007981895 |  |  | 3250 | 0.8686823 | 0.9575586 | 0.007697938 | 0.9005906 | 0.009499017 | 0.9006045 | 0.006940979 |  |  | 3250 | 0.7665117 | 0.9137698 | 0.007125548 | 0.7861839 | 0.007249313 | 0.7861652 | 0.007838589 |  |  | 179460 | 0.8279022 | 0.8678712 | 0.01045251 | 0.8258129 | 0.01382376 | 0.8258166 | 0.01223209 |  |  | 137260 | 0.7092151 | 0.7035679 | 0.01071798 | 0.7080897 | 0.005098006 | 0.7080942 | 0.006427912
|  |  | 3107 | 0.9663955 | 0.9774253 | 0.002837533 | 0.9621456 | 0.09865046 | 0.9622705 | 0.1841957 |  |  | 3031 | 0.9294047 | 0.9482013 | 0.03178738 | 0.932357 | 0.005025214 | 0.9324107 | 0.007957256 |  |  | 3255 | 0.8686823 | 0.9576227 | 0.007663167 | 0.9006143 | 0.009485534 | 0.9006282 | 0.006931544 |  |  | 3255 | 0.7665117 | 0.9137823 | 0.00711454 | 0.7861929 | 0.007249353 | 0.7861742 | 0.007838682 |  |  | 179760 | 0.8301402 | 0.8678712 | 0.01045251 | 0.8259989 | 0.01382745 | 0.8260026 | 0.01223567 |  |  | 137560 | 0.7113905 | 0.7035679 | 0.01071798 | 0.7083125 | 0.005099624 | 0.708317 | 0.006430642
|  |  | 3112 | 0.9663955 | 0.9775526 | 0.002825977 | 0.9622816 | 0.09866502 | 0.9624068 | 0.1841898 |  |  | 3036 | 0.9284443 | 0.9483933 | 0.03168097 | 0.9325137 | 0.005017776 | 0.9325673 | 0.00793271 |  |  | 3260 | 0.8686823 | 0.9576863 | 0.007628589 | 0.9006378 | 0.009472222 | 0.9006516 | 0.00692223 |  |  | 3260 | 0.7665117 | 0.9137946 | 0.007103693 | 0.7862019 | 0.007249393 | 0.7861832 | 0.007838774 |  |  | 180060 | 0.8279022 | 0.8678712 | 0.01045251 | 0.8261847 | 0.01383112 | 0.8261884 | 0.01223924 |  |  | 137860 | 0.713566 | 0.7035679 | 0.01071798 | 0.7085349 | 0.005101232 | 0.7085394 | 0.006433356
|  |  | 3117 | 0.9654995 | 0.9776792 | 0.002814464 | 0.9624171 | 0.09867953 | 0.9625425 | 0.1841839 |  |  | 3041 | 0.9303652 | 0.9485843 | 0.03157483 | 0.9326697 | 0.005010379 | 0.9327232 | 0.007908258 |  |  | 3265 | 0.8697613 | 0.9577496 | 0.007594202 | 0.9006611 | 0.009459082 | 0.9006749 | 0.006913035 |  |  | 3265 | 0.7648303 | 0.9138068 | 0.007093005 | 0.786211 | 0.007249433 | 0.7861922 | 0.007838866 |  |  | 180360 | 0.8256643 | 0.8678712 | 0.01045251 | 0.8263703 | 0.01383478 | 0.826374 | 0.01224279 |  |  | 138160 | 0.7070396 | 0.7035679 | 0.01071798 | 0.7087569 | 0.005102829 | 0.7087614 | 0.006436054
|  |  | 3122 | 0.9663955 | 0.9778051 | 0.002802994 | 0.9625521 | 0.09869399 | 0.9626777 | 0.1841779 |  |  | 3046 | 0.9294047 | 0.9487744 | 0.03146896 | 0.9328248 | 0.005003023 | 0.9328782 | 0.007883901 |  |  | 3270 | 0.8686823 | 0.9578123 | 0.007560007 | 0.9006843 | 0.009446109 | 0.900698 | 0.00690396 |  |  | 3270 | 0.7648303 | 0.9138189 | 0.007082473 | 0.78622 | 0.007249473 | 0.7862013 | 0.007838958 |  |  | 180660 | 0.8301402 | 0.8678712 | 0.01045251 | 0.8265556 | 0.01383842 | 0.8265594 | 0.01224634 |  |  | 138460 | 0.7070396 | 0.7035679 | 0.01071798 | 0.7089786 | 0.005104415 | 0.7089831 | 0.006438735
|  |  | 3127 | 0.9672915 | 0.9779302 | 0.002791566 | 0.9626866 | 0.09870839 | 0.9628124 | 0.184172 |  |  | 3051 | 0.9294047 | 0.9489635 | 0.03136336 | 0.9329791 | 0.004995708 | 0.9330323 | 0.007859637 |  |  | 3275 | 0.8697613 | 0.9578747 | 0.007526002 | 0.9007073 | 0.009433303 | 0.9007209 | 0.006895001 |  |  | 3275 | 0.7665117 | 0.9138309 | 0.007072097 | 0.786229 | 0.007249513 | 0.7862103 | 0.007839051 |  |  | 180960 | 0.8301402 | 0.8678712 | 0.01045251 | 0.8267408 | 0.01384205 | 0.8267446 | 0.01224987 |  |  | 138760 | 0.7179169 | 0.7035679 | 0.01071798 | 0.7091999 | 0.005105991 | 0.7092044 | 0.0064414
|  |  | 3132 | 0.9663955 | 0.9780546 | 0.002780181 | 0.9628205 | 0.09872274 | 0.9629466 | 0.184166 |  |  | 3056 | 0.9303652 | 0.9491516 | 0.03125804 | 0.9331325 | 0.004988433 | 0.9331856 | 0.007835466 |  |  | 3280 | 0.8686823 | 0.9579367 | 0.007492186 | 0.9007301 | 0.009420661 | 0.9007436 | 0.006886158 |  |  | 3280 | 0.7665117 | 0.9138428 | 0.007061873 | 0.786238 | 0.007249554 | 0.7862193 | 0.007839143 |  |  | 181260 | 0.8301402 | 0.8678712 | 0.01045251 | 0.8269257 | 0.01384566 | 0.8269295 | 0.01225339 |  |  | 139060 | 0.7287941 | 0.7035679 | 0.01071798 | 0.7094208 | 0.005107556 | 0.7094253 | 0.006444049
|  |  | 3137 | 0.9654995 | 0.9781783 | 0.002768837 | 0.9629539 | 0.09873704 | 0.9630802 | 0.18416 |  |  | 3061 | 0.9303652 | 0.9493389 | 0.03115298 | 0.9332851 | 0.0049812 | 0.9333381 | 0.00781139 |  |  | 3285 | 0.8697613 | 0.9579982 | 0.00745856 | 0.9007527 | 0.009408183 | 0.9007662 | 0.00687743 |  |  | 3285 | 0.7681932 | 0.9138545 | 0.0070518 | 0.786247 | 0.007249594 | 0.7862283 | 0.007839236 |  |  | 181560 | 0.8323781 | 0.8678712 | 0.01045251 | 0.8271104 | 0.01384926 | 0.8271142 | 0.01225689 |  |  | 139360 | 0.713566 | 0.7035679 | 0.01071798 | 0.7096413 | 0.005109111 | 0.7096459 | 0.006446681
|  |  | 3142 | 0.9654995 | 0.9783012 | 0.002757536 | 0.9630868 | 0.09875128 | 0.9632134 | 0.184154 |  |  | 3066 | 0.9294047 | 0.9495252 | 0.0310482 | 0.9334369 | 0.004974007 | 0.9334898 | 0.007787406 |  |  | 3290 | 0.8697613 | 0.9580593 | 0.007425122 | 0.9007752 | 0.009395865 | 0.9007886 | 0.006868815 |  |  | 3290 | 0.7665117 | 0.9138662 | 0.007041876 | 0.786256 | 0.007249634 | 0.7862373 | 0.007839329 |  |  | 181860 | 0.8279022 | 0.8678712 | 0.01045251 | 0.8272949 | 0.01385284 | 0.8272988 | 0.01226039 |  |  | 139660 | 0.7222678 | 0.7035679 | 0.01071798 | 0.7098615 | 0.005110655 | 0.7098661 | 0.006449298
|  |  | 3147 | 0.9672915 | 0.9784235 | 0.002746278 | 0.9632191 | 0.09876548 | 0.963346 | 0.184148 |  |  | 3071 | 0.9303652 | 0.9497105 | 0.03094369 | 0.9335879 | 0.004966855 | 0.9336407 | 0.007763516 |  |  | 3295 | 0.8697613 | 0.95812 | 0.007391872 | 0.9007974 | 0.009383706 | 0.9008108 | 0.006860313 |  |  | 3295 | 0.7648303 | 0.9138777 | 0.007032099 | 0.786265 | 0.007249675 | 0.7862463 | 0.007839422 |  |  | 182160 | 0.8301402 | 0.8678712 | 0.01045251 | 0.8274792 | 0.01385641 | 0.8274831 | 0.01226387 |  |  | 139960 | 0.7157414 | 0.7035679 | 0.01071798 | 0.7100813 | 0.005112189 | 0.7100859 | 0.006451898
|  |  | 3152 | 0.9672915 | 0.978545 | 0.002735061 | 0.963351 | 0.09877961 | 0.963478 | 0.1841419 |  |  | 3076 | 0.9313257 | 0.949895 | 0.03083945 | 0.933738 | 0.004959743 | 0.9337907 | 0.007739719 |  |  | 3300 | 0.8697613 | 0.9581803 | 0.007358809 | 0.9008195 | 0.009371705 | 0.9008328 | 0.00685192 |  |  | 3300 | 0.7681932 | 0.9138891 | 0.007022466 | 0.7862741 | 0.007249715 | 0.7862553 | 0.007839515 |  |  | 182460 | 0.8323781 | 0.8678712 | 0.01045251 | 0.8276633 | 0.01385996 | 0.8276672 | 0.01226734 |  |  | 140260 | 0.713566 | 0.7035679 | 0.01071798 | 0.7103007 | 0.005113712 | 0.7103053 | 0.006454482
|  |  | 3157 | 0.9663955 | 0.9786659 | 0.002723886 | 0.9634823 | 0.0987937 | 0.9636096 | 0.1841359 |  |  | 3081 | 0.9303652 | 0.9500785 | 0.03073548 | 0.9338874 | 0.004952672 | 0.93394 | 0.007716016 |  |  | 3305 | 0.8697613 | 0.9582401 | 0.007325932 | 0.9008415 | 0.009359859 | 0.9008547 | 0.006843638 |  |  | 3305 | 0.7681932 | 0.9139004 | 0.007012977 | 0.7862831 | 0.007249756 | 0.7862644 | 0.007839609 |  |  | 182760 | 0.8323781 | 0.8678712 | 0.01045251 | 0.8278472 | 0.0138635 | 0.8278511 | 0.0122708 |  |  | 140560 | 0.7113905 | 0.7035679 | 0.01071798 | 0.7105198 | 0.005115225 | 0.7105244 | 0.00645705
|  |  | 3162 | 0.9681874 | 0.978786 | 0.002712753 | 0.9636132 | 0.09880773 | 0.9637407 | 0.1841298 |  |  | 3086 | 0.9303652 | 0.9502611 | 0.03063179 | 0.9340359 | 0.00494564 | 0.9340884 | 0.007692405 |  |  | 3310 | 0.8708404 | 0.9582996 | 0.007293241 | 0.9008632 | 0.009348168 | 0.9008764 | 0.006835463 |  |  | 3310 | 0.7648303 | 0.9139116 | 0.007003629 | 0.7862921 | 0.007249797 | 0.7862734 | 0.007839702 |  |  | 183060 | 0.8323781 | 0.8678712 | 0.01045251 | 0.8280308 | 0.01386703 | 0.8280348 | 0.01227425 |  |  | 140860 | 0.713566 | 0.7035679 | 0.01071798 | 0.7107385 | 0.005116728 | 0.7107431 | 0.006459603
|  |  | 3167 | 0.9663955 | 0.9789055 | 0.002701661 | 0.9637435 | 0.09882171 | 0.9638712 | 0.1841237 |  |  | 3091 | 0.9322861 | 0.9504428 | 0.03052836 | 0.9341837 | 0.004938649 | 0.9342361 | 0.007668887 |  |  | 3315 | 0.8697613 | 0.9583587 | 0.007260735 | 0.9008848 | 0.009336628 | 0.9008979 | 0.006827396 |  |  | 3315 | 0.7681932 | 0.9139226 | 0.00699442 | 0.7863011 | 0.007249837 | 0.7862824 | 0.007839795 |  |  | 183360 | 0.8301402 | 0.8678712 | 0.01045251 | 0.8282143 | 0.01387054 | 0.8282182 | 0.01227768 |  |  | 141160 | 0.7113905 | 0.7035679 | 0.01071798 | 0.7109569 | 0.00511822 | 0.7109615 | 0.006462139
|  |  | 3172 | 0.9681874 | 0.9790242 | 0.002690611 | 0.9638733 | 0.09883564 | 0.9640013 | 0.1841177 |  |  | 3096 | 0.9303652 | 0.9506236 | 0.03042521 | 0.9343306 | 0.004931697 | 0.9343829 | 0.007645462 |  |  | 3320 | 0.8697613 | 0.9584173 | 0.007228413 | 0.9009062 | 0.009325238 | 0.9009192 | 0.006819434 |  |  | 3320 | 0.7681932 | 0.9139336 | 0.006985348 | 0.7863101 | 0.007249878 | 0.7862914 | 0.007839889 |  |  | 183660 | 0.8323781 | 0.8678712 | 0.01045251 | 0.8283975 | 0.01387403 | 0.8284015 | 0.01228111 |  |  | 141460 | 0.7092151 | 0.7035679 | 0.01071798 | 0.7111748 | 0.005119702 | 0.7111795 | 0.006464659
|  |  | 3177 | 0.9681874 | 0.9791423 | 0.002679603 | 0.9640026 | 0.09884952 | 0.9641308 | 0.1841115 |  |  | 3101 | 0.9313257 | 0.9508034 | 0.03032232 | 0.9344768 | 0.004924786 | 0.934529 | 0.00762213 |  |  | 3325 | 0.8686823 | 0.9584756 | 0.007196275 | 0.9009275 | 0.009313997 | 0.9009404 | 0.006811576 |  |  | 3325 | 0.7631488 | 0.9139445 | 0.006976412 | 0.7863191 | 0.007249919 | 0.7863004 | 0.007839983 |  |  | 183960 | 0.834616 | 0.8678712 | 0.01045251 | 0.8285805 | 0.01387751 | 0.8285846 | 0.01228452 |  |  | 141760 | 0.713566 | 0.7035679 | 0.01071798 | 0.7113924 | 0.005121174 | 0.7113971 | 0.006467164
|  |  | 3182 | 0.9672915 | 0.9792597 | 0.002668637 | 0.9641314 | 0.09886335 | 0.9642598 | 0.1841054 |  |  | 3106 | 0.9322861 | 0.9509824 | 0.03021971 | 0.9346222 | 0.004917913 | 0.9346742 | 0.00759889 |  |  | 3330 | 0.8697613 | 0.9585335 | 0.00716432 | 0.9009486 | 0.009302903 | 0.9009615 | 0.006803822 |  |  | 3330 | 0.7648303 | 0.9139552 | 0.00696761 | 0.7863281 | 0.00724996 | 0.7863094 | 0.007840077 |  |  | 184260 | 0.8279022 | 0.8678712 | 0.01045251 | 0.8287634 | 0.01388098 | 0.8287674 | 0.01228792 |  |  | 142060 | 0.7266187 | 0.7035679 | 0.01071798 | 0.7116097 | 0.005122636 | 0.7116143 | 0.006469652
|  |  | 3187 | 0.9672915 | 0.9793764 | 0.002657711 | 0.9642597 | 0.09887712 | 0.9643883 | 0.1840993 |  |  | 3111 | 0.9294047 | 0.9511605 | 0.03011737 | 0.9347668 | 0.004911081 | 0.9348187 | 0.007575743 |  |  | 3335 | 0.8697613 | 0.9585909 | 0.007132547 | 0.9009695 | 0.009291954 | 0.9009823 | 0.00679617 |  |  | 3335 | 0.7681932 | 0.9139659 | 0.006958939 | 0.7863371 | 0.007250001 | 0.7863184 | 0.007840171 |  |  | 184560 | 0.8234263 | 0.8678712 | 0.01045251 | 0.828946 | 0.01388443 | 0.82895 | 0.01229131 |  |  | 142360 | 0.7157414 | 0.7035679 | 0.01071798 | 0.7118265 | 0.005124087 | 0.7118312 | 0.006472125
|  |  | 3192 | 0.9672915 | 0.9794924 | 0.002646827 | 0.9643876 | 0.09889085 | 0.9645164 | 0.1840932 |  |  | 3116 | 0.9322861 | 0.9513377 | 0.03001529 | 0.9349106 | 0.004904288 | 0.9349624 | 0.007552688 |  |  | 3340 | 0.8708404 | 0.958648 | 0.007100956 | 0.9009903 | 0.009281149 | 0.901003 | 0.006788619 |  |  | 3340 | 0.7665117 | 0.9139764 | 0.006950399 | 0.7863461 | 0.007250042 | 0.7863274 | 0.007840265 |  |  | 184860 | 0.836854 | 0.8678712 | 0.01045251 | 0.8291284 | 0.01388787 | 0.8291325 | 0.01229468 |  |  | 142660 | 0.7113905 | 0.7035679 | 0.01071798 | 0.7120431 | 0.005125528 | 0.7120477 | 0.006474582
|  |  | 3197 | 0.9672915 | 0.9796078 | 0.002635984 | 0.9645149 | 0.09890452 | 0.9646439 | 0.184087 |  |  | 3121 | 0.9313257 | 0.951514 | 0.02991349 | 0.9350536 | 0.004897534 | 0.9351054 | 0.007529725 |  |  | 3345 | 0.8708404 | 0.9587047 | 0.007069546 | 0.9010109 | 0.009270485 | 0.9010236 | 0.006781167 |  |  | 3345 | 0.7665117 | 0.9139869 | 0.006941987 | 0.7863551 | 0.007250083 | 0.7863364 | 0.007840359 |  |  | 185160 | 0.836854 | 0.8678712 | 0.01045251 | 0.8293106 | 0.0138913 | 0.8293147 | 0.01229805 |  |  | 142960 | 0.7092151 | 0.7035679 | 0.01071798 | 0.7122592 | 0.005126959 | 0.7122639 | 0.006477023
|  |  | 3202 | 0.9690834 | 0.9797225 | 0.002625183 | 0.9646417 | 0.09891814 | 0.964771 | 0.1840809 |  |  | 3126 | 0.9322861 | 0.9516894 | 0.02981196 | 0.9351959 | 0.004890819 | 0.9352475 | 0.007506854 |  |  | 3350 | 0.8686823 | 0.9587611 | 0.007038316 | 0.9010314 | 0.009259962 | 0.901044 | 0.006773814 |  |  | 3350 | 0.7631488 | 0.9139972 | 0.006933702 | 0.7863641 | 0.007250124 | 0.7863454 | 0.007840454 |  |  | 185460 | 0.834616 | 0.8678712 | 0.01045251 | 0.8294926 | 0.0138947 | 0.8294967 | 0.0123014 |  |  | 143260 | 0.7070396 | 0.7035679 | 0.01071798 | 0.712475 | 0.005128379 | 0.7124797 | 0.006479449
|  |  | 3207 | 0.9681874 | 0.9798365 | 0.002614422 | 0.9647681 | 0.09893172 | 0.9648975 | 0.1840747 |  |  | 3131 | 0.9322861 | 0.951864 | 0.0297107 | 0.9353374 | 0.004884143 | 0.9353889 | 0.007484075 |  |  | 3355 | 0.8708404 | 0.958817 | 0.007007265 | 0.9010517 | 0.009249577 | 0.9010642 | 0.006766559 |  |  | 3355 | 0.7681932 | 0.9140075 | 0.006925542 | 0.7863731 | 0.007250165 | 0.7863544 | 0.007840548 |  |  | 185760 | 0.834616 | 0.8678712 | 0.01045251 | 0.8296743 | 0.0138981 | 0.8296785 | 0.01230474 |  |  | 143560 | 0.7113905 | 0.7035679 | 0.01071798 | 0.7126904 | 0.00512979 | 0.7126951 | 0.006481859
|  |  | 3212 | 0.9690834 | 0.9799499 | 0.002603702 | 0.9648939 | 0.09894524 | 0.9650236 | 0.1840686 |  |  | 3136 | 0.9303652 | 0.9520377 | 0.02960971 | 0.9354782 | 0.004877507 | 0.9355296 | 0.007461388 |  |  | 3360 | 0.8708404 | 0.9588726 | 0.006976394 | 0.9010718 | 0.009239329 | 0.9010843 | 0.006759399 |  |  | 3360 | 0.7681932 | 0.9140176 | 0.006917504 | 0.7863821 | 0.007250206 | 0.7863634 | 0.007840643 |  |  | 186060 | 0.8323781 | 0.8678712 | 0.01045251 | 0.8298559 | 0.01390148 | 0.8298601 | 0.01230807 |  |  | 143860 | 0.713566 | 0.7035679 | 0.01071798 | 0.7129055 | 0.00513119 | 0.7129102 | 0.006484253
|  |  | 3217 | 0.9681874 | 0.9800626 | 0.002593023 | 0.9650193 | 0.09895872 | 0.9651491 | 0.1840624 |  |  | 3141 | 0.9303652 | 0.9522105 | 0.02950899 | 0.9356182 | 0.004870909 | 0.9356695 | 0.007438793 |  |  | 3365 | 0.8708404 | 0.9589277 | 0.006945701 | 0.9010918 | 0.009229217 | 0.9011042 | 0.006752335 |  |  | 3365 | 0.7715562 | 0.9140277 | 0.006909589 | 0.7863911 | 0.007250247 | 0.7863724 | 0.007840737 |  |  | 186360 | 0.834616 | 0.8678712 | 0.01045251 | 0.8300373 | 0.01390485 | 0.8300415 | 0.01231139 |  |  | 144160 | 0.7157414 | 0.7035679 | 0.01071798 | 0.7131202 | 0.00513258 | 0.7131249 | 0.006486632
|  |  | 3222 | 0.9672915 | 0.9801747 | 0.002582384 | 0.9651442 | 0.09897214 | 0.9652742 | 0.1840562 |  |  | 3146 | 0.9322861 | 0.9523824 | 0.02940853 | 0.9357574 | 0.004864349 | 0.9358086 | 0.007416289 |  |  | 3370 | 0.8708404 | 0.9589826 | 0.006915185 | 0.9011116 | 0.009219238 | 0.901124 | 0.006745365 |  |  | 3370 | 0.7614673 | 0.9140376 | 0.006901793 | 0.7864001 | 0.007250288 | 0.7863814 | 0.007840832 |  |  | 186660 | 0.836854 | 0.8678712 | 0.01045251 | 0.8302184 | 0.0139082 | 0.8302227 | 0.01231469 |  |  | 144460 | 0.7179169 | 0.7035679 | 0.01071798 | 0.7133345 | 0.005133961 | 0.7133393 | 0.006488996
|  |  | 3227 | 0.9681874 | 0.9802861 | 0.002571787 | 0.9652686 | 0.09898552 | 0.9653988 | 0.18405 |  |  | 3151 | 0.9322861 | 0.9525535 | 0.02930835 | 0.9358959 | 0.004857828 | 0.935947 | 0.007393877 |  |  | 3375 | 0.8708404 | 0.959037 | 0.006884847 | 0.9011313 | 0.009209391 | 0.9011436 | 0.006738487 |  |  | 3375 | 0.7681932 | 0.9140475 | 0.006894116 | 0.7864091 | 0.00725033 | 0.7863905 | 0.007840927 |  |  | 186960 | 0.8301402 | 0.8678712 | 0.01045251 | 0.8303994 | 0.01391154 | 0.8304036 | 0.01231798 |  |  | 144760 | 0.713566 | 0.7035679 | 0.01071798 | 0.7135485 | 0.005135331 | 0.7135533 | 0.006491344
|  |  | 3232 | 0.9690834 | 0.9803969 | 0.00256123 | 0.9653926 | 0.09899884 | 0.965523 | 0.1840438 |  |  | 3156 | 0.9322861 | 0.9527238 | 0.02920844 | 0.9360337 | 0.004851346 | 0.9360846 | 0.007371556 |  |  | 3380 | 0.8719194 | 0.9590911 | 0.006854685 | 0.9011509 | 0.009199675 | 0.9011631 | 0.006731701 |  |  | 3380 | 0.7665117 | 0.9140572 | 0.006886555 | 0.7864181 | 0.007250371 | 0.7863995 | 0.007841022 |  |  | 187260 | 0.8301402 | 0.8678712 | 0.01045251 | 0.8305801 | 0.01391486 | 0.8305844 | 0.01232127 |  |  | 145060 | 0.7092151 | 0.7035679 | 0.01071798 | 0.7137622 | 0.005136691 | 0.7137669 | 0.006493676
|  |  | 3237 | 0.9690834 | 0.980507 | 0.002550713 | 0.965516 | 0.09901212 | 0.9656466 | 0.1840376 |  |  | 3161 | 0.9322861 | 0.9528931 | 0.02910879 | 0.9361707 | 0.004844901 | 0.9362215 | 0.007349326 |  |  | 3385 | 0.8697613 | 0.9591448 | 0.006824698 | 0.9011703 | 0.009190088 | 0.9011824 | 0.006725006 |  |  | 3385 | 0.7665117 | 0.9140669 | 0.006879109 | 0.7864271 | 0.007250412 | 0.7864085 | 0.007841118 |  |  | 187560 | 0.8390919 | 0.8678712 | 0.01045251 | 0.8307607 | 0.01391817 | 0.830765 | 0.01232454 |  |  | 145360 | 0.7244432 | 0.7035679 | 0.01071798 | 0.7139754 | 0.005138041 | 0.7139802 | 0.006495993
|  |  | 3242 | 0.9681874 | 0.9806165 | 0.002540236 | 0.965639 | 0.09902535 | 0.9657698 | 0.1840314 |  |  | 3166 | 0.9322861 | 0.9530617 | 0.02900942 | 0.9363069 | 0.004838495 | 0.9363577 | 0.007327187 |  |  | 3390 | 0.8708404 | 0.9591981 | 0.006794886 | 0.9011895 | 0.009180629 | 0.9012016 | 0.0067184 |  |  | 3390 | 0.7665117 | 0.9140764 | 0.006871776 | 0.7864361 | 0.007250454 | 0.7864175 | 0.007841213 |  |  | 187860 | 0.834616 | 0.8678712 | 0.01045251 | 0.830941 | 0.01392146 | 0.8309453 | 0.01232779 |  |  | 145660 | 0.7157414 | 0.7035679 | 0.01071798 | 0.7141884 | 0.005139382 | 0.7141932 | 0.006498295
|  |  | 3247 | 0.9681874 | 0.9807254 | 0.0025298 | 0.9657615 | 0.09903853 | 0.9658925 | 0.1840252 |  |  | 3171 | 0.9332466 | 0.9532294 | 0.02891031 | 0.9364425 | 0.004832127 | 0.9364931 | 0.007305139 |  |  | 3395 | 0.8697613 | 0.9592511 | 0.006765249 | 0.9012086 | 0.009171296 | 0.9012207 | 0.006711883 |  |  | 3395 | 0.7681932 | 0.9140859 | 0.006864555 | 0.7864451 | 0.007250495 | 0.7864265 | 0.007841309 |  |  | 188160 | 0.836854 | 0.8678712 | 0.01045251 | 0.8311211 | 0.01392474 | 0.8311254 | 0.01233104 |  |  | 145960 | 0.7244432 | 0.7035679 | 0.01071798 | 0.7144009 | 0.005140712 | 0.7144057 | 0.006500582
|  |  | 3252 | 0.9690834 | 0.9808336 | 0.002519404 | 0.9658836 | 0.09905166 | 0.9660147 | 0.1840189 |  |  | 3176 | 0.9313257 | 0.9533962 | 0.02881147 | 0.9365773 | 0.004825796 | 0.9366278 | 0.007283182 |  |  | 3400 | 0.8708404 | 0.9593037 | 0.006735786 | 0.9012275 | 0.009162087 | 0.9012395 | 0.006705453 |  |  | 3400 | 0.7665117 | 0.9140953 | 0.006857445 | 0.7864541 | 0.007250537 | 0.7864354 | 0.007841404 |  |  | 188460 | 0.8413299 | 0.8678712 | 0.01045251 | 0.831301 | 0.01392801 | 0.8313054 | 0.01233428 |  |  | 146260 | 0.7157414 | 0.7035679 | 0.01071798 | 0.7146131 | 0.005142032 | 0.7146179 | 0.006502853
|  |  | 3257 | 0.9681874 | 0.9809412 | 0.002509048 | 0.9660051 | 0.09906475 | 0.9661364 | 0.1840127 |  |  | 3181 | 0.9322861 | 0.9535623 | 0.0287129 | 0.9367114 | 0.004819504 | 0.9367618 | 0.007261316 |  |  | 3405 | 0.8686823 | 0.959356 | 0.006706495 | 0.9012463 | 0.009153001 | 0.9012583 | 0.00669911 |  |  | 3405 | 0.7665117 | 0.9141046 | 0.006850443 | 0.7864631 | 0.007250579 | 0.7864444 | 0.0078415 |  |  | 188760 | 0.8323781 | 0.8678712 | 0.01045251 | 0.8314807 | 0.01393126 | 0.8314851 | 0.0123375 |  |  | 146560 | 0.713566 | 0.7035679 | 0.01071798 | 0.714825 | 0.005143343 | 0.7148298 | 0.006505109
|  |  | 3262 | 0.9681874 | 0.9810482 | 0.002498732 | 0.9661262 | 0.09907779 | 0.9662577 | 0.1840065 |  |  | 3186 | 0.9332466 | 0.9537275 | 0.0286146 | 0.9368447 | 0.004813249 | 0.9368951 | 0.00723954 |  |  | 3410 | 0.8697613 | 0.9594079 | 0.006677377 | 0.901265 | 0.009144037 | 0.9012769 | 0.006692852 |  |  | 3410 | 0.7648303 | 0.9141138 | 0.006843548 | 0.7864721 | 0.00725062 | 0.7864534 | 0.007841596 |  |  | 189060 | 0.8323781 | 0.8678712 | 0.01045251 | 0.8316602 | 0.0139345 | 0.8316646 | 0.01234071 |  |  | 146860 | 0.7179169 | 0.7035679 | 0.01071798 | 0.7150365 | 0.005144643 | 0.7150413 | 0.00650735
|  |  | 3267 | 0.9690834 | 0.9811545 | 0.002488456 | 0.9662469 | 0.09909077 | 0.9663786 | 0.1840003 |  |  | 3191 | 0.9313257 | 0.9538919 | 0.02851656 | 0.9369774 | 0.004807031 | 0.9370276 | 0.007217854 |  |  | 3415 | 0.8708404 | 0.9594594 | 0.00664843 | 0.9012835 | 0.009135192 | 0.9012954 | 0.006686678 |  |  | 3415 | 0.7698747 | 0.9141229 | 0.006836759 | 0.7864811 | 0.007250662 | 0.7864624 | 0.007841692 |  |  | 189360 | 0.8413299 | 0.8678712 | 0.01045251 | 0.8318395 | 0.01393772 | 0.831844 | 0.01234391 |  |  | 147160 | 0.7222678 | 0.7035679 | 0.01071798 | 0.7152476 | 0.005145934 | 0.7152525 | 0.006509575
|  |  | 3272 | 0.9681874 | 0.9812603 | 0.00247822 | 0.9663671 | 0.09910372 | 0.9664989 | 0.183994 |  |  | 3196 | 0.9313257 | 0.9540554 | 0.0284188 | 0.9371093 | 0.004800851 | 0.9371594 | 0.007196259 |  |  | 3420 | 0.8719194 | 0.9595107 | 0.006619655 | 0.9013019 | 0.009126467 | 0.9013137 | 0.006680588 |  |  | 3420 | 0.7648303 | 0.9141319 | 0.006830074 | 0.7864901 | 0.007250704 | 0.7864714 | 0.007841788 |  |  | 189660 | 0.8390919 | 0.8678712 | 0.01045251 | 0.8320186 | 0.01394093 | 0.8320231 | 0.0123471 |  |  | 147460 | 0.7200923 | 0.7035679 | 0.01071798 | 0.7154584 | 0.005147215 | 0.7154632 | 0.006511786
|  |  | 3277 | 0.9690834 | 0.9813654 | 0.002468023 | 0.9664868 | 0.09911661 | 0.9666188 | 0.1839878 |  |  | 3201 | 0.9322861 | 0.9542181 | 0.0283213 | 0.9372405 | 0.004794707 | 0.9372906 | 0.007174754 |  |  | 3425 | 0.8697613 | 0.9595615 | 0.00659105 | 0.9013201 | 0.009117858 | 0.9013319 | 0.006674579 |  |  | 3425 | 0.7681932 | 0.9141408 | 0.006823492 | 0.7864991 | 0.007250746 | 0.7864804 | 0.007841884 |  |  | 189960 | 0.836854 | 0.8678712 | 0.01045251 | 0.8321975 | 0.01394413 | 0.832202 | 0.01235028 |  |  | 147760 | 0.7266187 | 0.7035679 | 0.01071798 | 0.7156688 | 0.005148486 | 0.7156737 | 0.006513982
|  |  | 3282 | 0.9690834 | 0.9814699 | 0.002457866 | 0.9666061 | 0.09912946 | 0.9667383 | 0.1839815 |  |  | 3206 | 0.934207 | 0.9543801 | 0.02822406 | 0.9373711 | 0.004788601 | 0.937421 | 0.007153338 |  |  | 3430 | 0.8697613 | 0.959612 | 0.006562615 | 0.9013383 | 0.009109365 | 0.9013499 | 0.006668652 |  |  | 3430 | 0.7681932 | 0.9141497 | 0.006817011 | 0.7865081 | 0.007250788 | 0.7864894 | 0.007841981 |  |  | 190260 | 0.836854 | 0.8678712 | 0.01045251 | 0.8323762 | 0.01394731 | 0.8323807 | 0.01235344 |  |  | 148060 | 0.7244432 | 0.7035679 | 0.01071798 | 0.7158789 | 0.005149748 | 0.7158838 | 0.006516162
|  |  | 3287 | 0.9690834 | 0.9815738 | 0.002447748 | 0.9667249 | 0.09914226 | 0.9668572 | 0.1839753 |  |  | 3211 | 0.9322861 | 0.9545412 | 0.0281271 | 0.9375009 | 0.004782532 | 0.9375507 | 0.007132013 |  |  | 3435 | 0.8708404 | 0.9596622 | 0.006534348 | 0.9013562 | 0.009100987 | 0.9013678 | 0.006662805 |  |  | 3435 | 0.7665117 | 0.9141585 | 0.00681063 | 0.7865171 | 0.007250829 | 0.7864984 | 0.007842077 |  |  | 190560 | 0.8390919 | 0.8678712 | 0.01045251 | 0.8325547 | 0.01395048 | 0.8325592 | 0.0123566 |  |  | 148360 | 0.7200923 | 0.7035679 | 0.01071798 | 0.7160886 | 0.005150999 | 0.7160935 | 0.006518328
|  |  | 3292 | 0.9672915 | 0.9816772 | 0.00243767 | 0.9668433 | 0.09915502 | 0.9669758 | 0.1839691 |  |  | 3216 | 0.934207 | 0.9547015 | 0.0280304 | 0.93763 | 0.004776499 | 0.9376797 | 0.007110777 |  |  | 3440 | 0.8697613 | 0.959712 | 0.006506251 | 0.9013741 | 0.009092722 | 0.9013856 | 0.006657038 |  |  | 3440 | 0.7681932 | 0.9141671 | 0.006804348 | 0.7865261 | 0.007250871 | 0.7865074 | 0.007842174 |  |  | 190860 | 0.836854 | 0.8678712 | 0.01045251 | 0.832733 | 0.01395363 | 0.8327375 | 0.01235974 |  |  | 148660 | 0.7070396 | 0.7035679 | 0.01071798 | 0.716298 | 0.005152241 | 0.7163029 | 0.006520478
|  |  | 3297 | 0.9681874 | 0.9817799 | 0.002427631 | 0.9669612 | 0.09916773 | 0.9670938 | 0.1839628 |  |  | 3221 | 0.934207 | 0.954861 | 0.02793397 | 0.9377584 | 0.004770503 | 0.937808 | 0.007089631 |  |  | 3445 | 0.8708404 | 0.9597615 | 0.006478321 | 0.9013918 | 0.009084568 | 0.9014033 | 0.006651348 |  |  | 3445 | 0.7631488 | 0.9141757 | 0.006798162 | 0.7865351 | 0.007250914 | 0.7865164 | 0.00784227 |  |  | 191160 | 0.836854 | 0.8678712 | 0.01045251 | 0.832911 | 0.01395677 | 0.8329156 | 0.01236287 |  |  | 148960 | 0.713566 | 0.7035679 | 0.01071798 | 0.716507 | 0.005153474 | 0.7165119 | 0.006522614
|  |  | 3302 | 0.9699793 | 0.981882 | 0.002417631 | 0.9670786 | 0.09918039 | 0.9672115 | 0.1839566 |  |  | 3226 | 0.9322861 | 0.9550197 | 0.0278378 | 0.9378862 | 0.004764544 | 0.9379357 | 0.007068574 |  |  | 3450 | 0.8708404 | 0.9598107 | 0.006450558 | 0.9014093 | 0.009076525 | 0.9014208 | 0.006645736 |  |  | 3450 | 0.7665117 | 0.9141842 | 0.006792072 | 0.786544 | 0.007250956 | 0.7865254 | 0.007842367 |  |  | 191460 | 0.836854 | 0.8678712 | 0.01045251 | 0.8330889 | 0.0139599 | 0.8330935 | 0.01236599 |  |  | 149260 | 0.7287941 | 0.7035679 | 0.01071798 | 0.7167157 | 0.005154696 | 0.7167206 | 0.006524735
|  |  | 3307 | 0.9699793 | 0.9819836 | 0.00240767 | 0.9671957 | 0.099193 | 0.9673286 | 0.1839503 |  |  | 3231 | 0.9332466 | 0.9551776 | 0.0277419 | 0.9380132 | 0.004758621 | 0.9380626 | 0.007047606 |  |  | 3455 | 0.8708404 | 0.9598595 | 0.006422962 | 0.9014268 | 0.00906859 | 0.9014382 | 0.0066402 |  |  | 3455 | 0.7681932 | 0.9141926 | 0.006786076 | 0.786553 | 0.007250998 | 0.7865344 | 0.007842464 |  |  | 191760 | 0.8390919 | 0.8678712 | 0.01045251 | 0.8332666 | 0.01396301 | 0.8332712 | 0.0123691 |  |  | 149560 | 0.7222678 | 0.7035679 | 0.01071798 | 0.716924 | 0.005155909 | 0.716929 | 0.006526841
|  |  | 3312 | 0.9699793 | 0.9820845 | 0.002397748 | 0.9673122 | 0.09920558 | 0.9674454 | 0.1839441 |  |  | 3236 | 0.9322861 | 0.9553348 | 0.02764627 | 0.9381396 | 0.004752734 | 0.9381889 | 0.007026728 |  |  | 3460 | 0.8719194 | 0.959908 | 0.006395531 | 0.9014441 | 0.009060763 | 0.9014554 | 0.00663474 |  |  | 3460 | 0.7681932 | 0.914201 | 0.006780174 | 0.786562 | 0.00725104 | 0.7865434 | 0.007842561 |  |  | 192060 | 0.8413299 | 0.8678712 | 0.01045251 | 0.833444 | 0.01396611 | 0.8334487 | 0.01237219 |  |  | 149860 | 0.7200923 | 0.7035679 | 0.01071798 | 0.717132 | 0.005157113 | 0.717137 | 0.006528932
|  |  | 3317 | 0.9699793 | 0.9821849 | 0.002387866 | 0.9674284 | 0.0992181 | 0.9675616 | 0.1839378 |  |  | 3241 | 0.9332466 | 0.9554911 | 0.0275509 | 0.9382653 | 0.004746883 | 0.9383145 | 0.007005938 |  |  | 3465 | 0.8708404 | 0.9599562 | 0.006368266 | 0.9014612 | 0.009053042 | 0.9014725 | 0.006629354 |  |  | 3465 | 0.7665117 | 0.9142092 | 0.006774362 | 0.786571 | 0.007251082 | 0.7865524 | 0.007842659 |  |  | 192360 | 0.8435678 | 0.8678712 | 0.01045251 | 0.8336213 | 0.01396919 | 0.8336259 | 0.01237528 |  |  | 150160 | 0.713566 | 0.7035679 | 0.01071798 | 0.7173396 | 0.005158306 | 0.7173446 | 0.006531009
|  |  | 3322 | 0.9708753 | 0.9822846 | 0.002378021 | 0.9675441 | 0.09923058 | 0.9676775 | 0.1839316 |  |  | 3246 | 0.9322861 | 0.9556467 | 0.02745579 | 0.9383903 | 0.004741069 | 0.9384394 | 0.006985237 |  |  | 3470 | 0.8708404 | 0.9600041 | 0.006341166 | 0.9014783 | 0.009045426 | 0.9014895 | 0.006624042 |  |  | 3470 | 0.7665117 | 0.9142174 | 0.006768641 | 0.78658 | 0.007251125 | 0.7865614 | 0.007842756 |  |  | 192660 | 0.836854 | 0.8678712 | 0.01045251 | 0.8337984 | 0.01397226 | 0.833803 | 0.01237835 |  |  | 150460 | 0.713566 | 0.7035679 | 0.01071798 | 0.7175469 | 0.005159491 | 0.7175519 | 0.006533071
|  |  | 3327 | 0.9717712 | 0.9823839 | 0.002368216 | 0.9676593 | 0.09924302 | 0.9677929 | 0.1839253 |  |  | 3251 | 0.9332466 | 0.9558015 | 0.02736096 | 0.9385146 | 0.00473529 | 0.9385636 | 0.006964625 |  |  | 3475 | 0.8708404 | 0.9600516 | 0.006314229 | 0.9014952 | 0.009037914 | 0.9015064 | 0.006618802 |  |  | 3475 | 0.7681932 | 0.9142255 | 0.00676301 | 0.786589 | 0.007251167 | 0.7865703 | 0.007842853 |  |  | 192960 | 0.8390919 | 0.8678712 | 0.01045251 | 0.8339752 | 0.01397531 | 0.8339799 | 0.01238141 |  |  | 150760 | 0.7200923 | 0.7035679 | 0.01071798 | 0.7177538 | 0.005160665 | 0.7177588 | 0.006535118
|  |  | 3332 | 0.9699793 | 0.9824825 | 0.002358449 | 0.9677741 | 0.09925541 | 0.9679078 | 0.1839191 |  |  | 3256 | 0.9322861 | 0.9559555 | 0.02726638 | 0.9386383 | 0.004729546 | 0.9386872 | 0.006944101 |  |  | 3480 | 0.8708404 | 0.9600988 | 0.006287456 | 0.901512 | 0.009030504 | 0.9015231 | 0.006613634 |  |  | 3480 | 0.7681932 | 0.9142335 | 0.006757465 | 0.786598 | 0.007251209 | 0.7865793 | 0.007842951 |  |  | 193260 | 0.8323781 | 0.8678712 | 0.01045251 | 0.8341519 | 0.01397836 | 0.8341566 | 0.01238446 |  |  | 151060 | 0.713566 | 0.7035679 | 0.01071798 | 0.7179604 | 0.00516183 | 0.7179654 | 0.006537151
|  |  | 3337 | 0.9690834 | 0.9825805 | 0.002348721 | 0.9678885 | 0.09926775 | 0.9680223 | 0.1839129 |  |  | 3261 | 0.934207 | 0.9561087 | 0.02717207 | 0.9387613 | 0.004723839 | 0.9388101 | 0.006923666 |  |  | 3485 | 0.8708404 | 0.9601457 | 0.006260845 | 0.9015287 | 0.009023195 | 0.9015398 | 0.006608537 |  |  | 3485 | 0.7681932 | 0.9142415 | 0.006752007 | 0.786607 | 0.007251252 | 0.7865883 | 0.007843049 |  |  | 193560 | 0.8413299 | 0.8678712 | 0.01045251 | 0.8343283 | 0.01398138 | 0.834333 | 0.0123875 |  |  | 151360 | 0.7157414 | 0.7035679 | 0.01071798 | 0.7181667 | 0.005162986 | 0.7181717 | 0.006539169
|  |  | 3342 | 0.9699793 | 0.982678 | 0.002339031 | 0.9680024 | 0.09928005 | 0.9681364 | 0.1839066 |  |  | 3266 | 0.9332466 | 0.9562612 | 0.02707803 | 0.9388837 | 0.004718166 | 0.9389324 | 0.006903319 |  |  | 3490 | 0.8719194 | 0.9601922 | 0.006234397 | 0.9015452 | 0.009015986 | 0.9015563 | 0.00660351 |  |  | 3490 | 0.7698747 | 0.9142493 | 0.006746635 | 0.7866159 | 0.007251294 | 0.7865973 | 0.007843147 |  |  | 193860 | 0.836854 | 0.8678712 | 0.01045251 | 0.8345046 | 0.0139844 | 0.8345093 | 0.01239053 |  |  | 151660 | 0.7244432 | 0.7035679 | 0.01071798 | 0.7183726 | 0.005164132 | 0.7183776 | 0.006541173
|  |  | 3347 | 0.9717712 | 0.982775 | 0.00232938 | 0.968116 | 0.09929231 | 0.9682501 | 0.1839004 |  |  | 3271 | 0.9332466 | 0.9564129 | 0.02698425 | 0.9390054 | 0.004712529 | 0.9390539 | 0.006883059 |  |  | 3495 | 0.8719194 | 0.9602385 | 0.00620811 | 0.9015617 | 0.009008875 | 0.9015726 | 0.006598552 |  |  | 3495 | 0.7698747 | 0.9142571 | 0.006741346 | 0.7866249 | 0.007251337 | 0.7866063 | 0.007843245 |  |  | 194160 | 0.8390919 | 0.8678712 | 0.01045251 | 0.8346806 | 0.0139874 | 0.8346854 | 0.01239354 |  |  | 151960 | 0.7266187 | 0.7035679 | 0.01071798 | 0.7185781 | 0.005165269 | 0.7185831 | 0.006543162
|  |  | 3352 | 0.9690834 | 0.9828713 | 0.002319766 | 0.9682291 | 0.09930452 | 0.9683633 | 0.1838942 |  |  | 3276 | 0.934207 | 0.9565639 | 0.02689073 | 0.9391264 | 0.004706927 | 0.9391749 | 0.006862888 |  |  | 3500 | 0.8719194 | 0.9602844 | 0.006181983 | 0.901578 | 0.009001862 | 0.9015889 | 0.006593662 |  |  | 3500 | 0.7698747 | 0.9142648 | 0.00673614 | 0.7866339 | 0.00725138 | 0.7866153 | 0.007843343 |  |  | 194460 | 0.8390919 | 0.8678712 | 0.01045251 | 0.8348565 | 0.01399038 | 0.8348612 | 0.01239655 |  |  | 152260 | 0.7200923 | 0.7035679 | 0.01071798 | 0.7187833 | 0.005166397 | 0.7187884 | 0.006545137
|  |  | 3357 | 0.9717712 | 0.9829672 | 0.002310191 | 0.9683417 | 0.09931669 | 0.9684761 | 0.1838879 |  |  | 3281 | 0.934207 | 0.9567141 | 0.02679747 | 0.9392468 | 0.00470136 | 0.9392952 | 0.006842804 |  |  | 3505 | 0.8708404 | 0.96033 | 0.006156017 | 0.9015941 | 0.008994945 | 0.901605 | 0.00658884 |  |  | 3505 | 0.7665117 | 0.9142725 | 0.006731015 | 0.7866429 | 0.007251422 | 0.7866243 | 0.007843441 |  |  | 194760 | 0.8390919 | 0.8678712 | 0.01045251 | 0.8350321 | 0.01399336 | 0.8350369 | 0.01239954 |  |  | 152560 | 0.7222678 | 0.7035679 | 0.01071798 | 0.7189882 | 0.005167515 | 0.7189932 | 0.006547097
|  |  | 3362 | 0.9699793 | 0.9830624 | 0.002300654 | 0.9684539 | 0.09932882 | 0.9685885 | 0.1838817 |  |  | 3286 | 0.9351675 | 0.9568636 | 0.02670448 | 0.9393666 | 0.004695827 | 0.9394148 | 0.006822808 |  |  | 3510 | 0.8719194 | 0.9603753 | 0.006130211 | 0.9016102 | 0.008988122 | 0.901621 | 0.006584083 |  |  | 3510 | 0.7665117 | 0.91428 | 0.006725971 | 0.7866519 | 0.007251465 | 0.7866333 | 0.007843539 |  |  | 195060 | 0.8435678 | 0.8678712 | 0.01045251 | 0.8352076 | 0.01399631 | 0.8352124 | 0.01240253 |  |  | 152860 | 0.7287941 | 0.7035679 | 0.01071798 | 0.7191927 | 0.005168623 | 0.7191978 | 0.006549043
|  |  | 3367 | 0.9717712 | 0.9831571 | 0.002291155 | 0.9685658 | 0.0993409 | 0.9687004 | 0.1838755 |  |  | 3291 | 0.9351675 | 0.9570123 | 0.02661175 | 0.9394857 | 0.00469033 | 0.9395338 | 0.0068029 |  |  | 3515 | 0.8708404 | 0.9604203 | 0.006104563 | 0.9016262 | 0.008981394 | 0.9016369 | 0.006579393 |  |  | 3515 | 0.7665117 | 0.9142875 | 0.006721005 | 0.7866609 | 0.007251508 | 0.7866422 | 0.007843638 |  |  | 195360 | 0.8480437 | 0.8678712 | 0.01045251 | 0.8353828 | 0.01399926 | 0.8353876 | 0.0124055 |  |  | 153160 | 0.7222678 | 0.7035679 | 0.01071798 | 0.7193969 | 0.005169722 | 0.719402 | 0.006550974
|  |  | 3372 | 0.9717712 | 0.9832513 | 0.002281693 | 0.9686771 | 0.09935294 | 0.9688119 | 0.1838693 |  |  | 3296 | 0.9351675 | 0.9571602 | 0.02651929 | 0.9396041 | 0.004684867 | 0.9396522 | 0.006783078 |  |  | 3520 | 0.8740774 | 0.960465 | 0.006079073 | 0.901642 | 0.008974758 | 0.9016527 | 0.006574767 |  |  | 3520 | 0.7665117 | 0.914295 | 0.006716118 | 0.7866698 | 0.007251551 | 0.7866512 | 0.007843736 |  |  | 195660 | 0.834616 | 0.8678712 | 0.01045251 | 0.8355578 | 0.01400219 | 0.8355627 | 0.01240846 |  |  | 153460 | 0.7200923 | 0.7035679 | 0.01071798 | 0.7196007 | 0.005170812 | 0.7196058 | 0.006552892
|  |  | 3377 | 0.9708753 | 0.9833449 | 0.00227227 | 0.9687881 | 0.09936493 | 0.968923 | 0.183863 |  |  | 3301 | 0.934207 | 0.9573075 | 0.02642708 | 0.939722 | 0.004679438 | 0.9397699 | 0.006763344 |  |  | 3525 | 0.8708404 | 0.9605094 | 0.006053741 | 0.9016577 | 0.008968213 | 0.9016684 | 0.006570206 |  |  | 3525 | 0.7698747 | 0.9143023 | 0.006711308 | 0.7866788 | 0.007251594 | 0.7866602 | 0.007843835 |  |  | 195960 | 0.8390919 | 0.8678712 | 0.01045251 | 0.8357327 | 0.01400511 | 0.8357376 | 0.0124114 |  |  | 153760 | 0.7179169 | 0.7035679 | 0.01071798 | 0.7198042 | 0.005171893 | 0.7198093 | 0.006554795
|  |  | 3382 | 0.9717712 | 0.983438 | 0.002262883 | 0.9688987 | 0.09937688 | 0.9690337 | 0.1838568 |  |  | 3306 | 0.934207 | 0.957454 | 0.02633514 | 0.9398392 | 0.004674043 | 0.939887 | 0.006743696 |  |  | 3530 | 0.8719194 | 0.9605535 | 0.006028566 | 0.9016733 | 0.008961759 | 0.9016839 | 0.006565707 |  |  | 3530 | 0.7665117 | 0.9143096 | 0.006706573 | 0.7866878 | 0.007251637 | 0.7866692 | 0.007843934 |  |  | 196260 | 0.8413299 | 0.8678712 | 0.01045251 | 0.8359073 | 0.01400801 | 0.8359122 | 0.01241434 |  |  | 154060 | 0.7179169 | 0.7035679 | 0.01071798 | 0.7200074 | 0.005172965 | 0.7200125 | 0.006556684
|  |  | 3387 | 0.9717712 | 0.9835305 | 0.002253535 | 0.9690088 | 0.09938879 | 0.9691439 | 0.1838506 |  |  | 3311 | 0.9332466 | 0.9575997 | 0.02624346 | 0.9399557 | 0.004668683 | 0.9400035 | 0.006724135 |  |  | 3535 | 0.8719194 | 0.9605973 | 0.006003548 | 0.9016888 | 0.008955393 | 0.9016993 | 0.006561271 |  |  | 3535 | 0.7665117 | 0.9143168 | 0.006701913 | 0.7866968 | 0.00725168 | 0.7866782 | 0.007844033 |  |  | 196560 | 0.8435678 | 0.8678712 | 0.01045251 | 0.8360818 | 0.0140109 | 0.8360867 | 0.01241727 |  |  | 154360 | 0.7200923 | 0.7035679 | 0.01071798 | 0.7202102 | 0.005174027 | 0.7202153 | 0.006558559
|  |  | 3392 | 0.9717712 | 0.9836225 | 0.002244224 | 0.9691185 | 0.09940066 | 0.9692538 | 0.1838444 |  |  | 3316 | 0.9351675 | 0.9577448 | 0.02615204 | 0.9400717 | 0.004663357 | 0.9401193 | 0.006704661 |  |  | 3540 | 0.8719194 | 0.9606409 | 0.005978685 | 0.9017041 | 0.008949116 | 0.9017147 | 0.006556896 |  |  | 3540 | 0.7665117 | 0.9143239 | 0.006697326 | 0.7867058 | 0.007251723 | 0.7866872 | 0.007844132 |  |  | 196860 | 0.8435678 | 0.8678712 | 0.01045251 | 0.836256 | 0.01401378 | 0.8362609 | 0.01242018 |  |  | 154660 | 0.7200923 | 0.7035679 | 0.01071798 | 0.7204127 | 0.00517508 | 0.7204178 | 0.006560419
|  |  | 3397 | 0.9717712 | 0.983714 | 0.00223495 | 0.9692278 | 0.09941248 | 0.9693632 | 0.1838382 |  |  | 3321 | 0.934207 | 0.9578891 | 0.02606088 | 0.940187 | 0.004658064 | 0.9402346 | 0.006685273 |  |  | 3545 | 0.8719194 | 0.9606841 | 0.005953977 | 0.9017194 | 0.008942925 | 0.9017299 | 0.006552583 |  |  | 3545 | 0.7648303 | 0.914331 | 0.006692812 | 0.7867147 | 0.007251766 | 0.7866961 | 0.007844231 |  |  | 197160 | 0.8413299 | 0.8678712 | 0.01045251 | 0.8364301 | 0.01401664 | 0.836435 | 0.01242308 |  |  | 154960 | 0.7266187 | 0.7035679 | 0.01071798 | 0.7206148 | 0.005176124 | 0.7206199 | 0.006562266
|  |  | 3402 | 0.9717712 | 0.9838049 | 0.002225713 | 0.9693367 | 0.09942427 | 0.9694722 | 0.183832 |  |  | 3326 | 0.9351675 | 0.9580327 | 0.02596998 | 0.9403017 | 0.004652805 | 0.9403492 | 0.006665972 |  |  | 3550 | 0.8719194 | 0.960727 | 0.005929424 | 0.9017345 | 0.00893682 | 0.901745 | 0.006548329 |  |  | 3550 | 0.7665117 | 0.914338 | 0.006688369 | 0.7867237 | 0.007251809 | 0.7867051 | 0.007844331 |  |  | 197460 | 0.8413299 | 0.8678712 | 0.01045251 | 0.8366039 | 0.01401949 | 0.8366089 | 0.01242598 |  |  | 155260 | 0.7157414 | 0.7035679 | 0.01071798 | 0.7208166 | 0.005177158 | 0.7208217 | 0.006564098
|  |  | 3407 | 0.9708753 | 0.9838953 | 0.002216514 | 0.9694452 | 0.09943601 | 0.9695808 | 0.1838259 |  |  | 3331 | 0.9351675 | 0.9581755 | 0.02587934 | 0.9404158 | 0.00464758 | 0.9404631 | 0.006646756 |  |  | 3555 | 0.8729984 | 0.9607696 | 0.005905025 | 0.9017496 | 0.008930799 | 0.90176 | 0.006544134 |  |  | 3555 | 0.7648303 | 0.9143449 | 0.006683996 | 0.7867327 | 0.007251852 | 0.7867141 | 0.00784443 |  |  | 197760 | 0.8390919 | 0.8678712 | 0.01045251 | 0.8367776 | 0.01402233 | 0.8367825 | 0.01242886 |  |  | 155560 | 0.7222678 | 0.7035679 | 0.01071798 | 0.7210181 | 0.005178184 | 0.7210232 | 0.006565917
|  |  | 3412 | 0.9708753 | 0.9839852 | 0.002207351 | 0.9695533 | 0.0994477 | 0.969689 | 0.1838197 |  |  | 3336 | 0.9351675 | 0.9583177 | 0.02578897 | 0.9405293 | 0.004642388 | 0.9405765 | 0.006627626 |  |  | 3560 | 0.8719194 | 0.9608119 | 0.005880778 | 0.9017645 | 0.008924863 | 0.9017748 | 0.006539998 |  |  | 3560 | 0.7681932 | 0.9143517 | 0.006679692 | 0.7867417 | 0.007251895 | 0.7867231 | 0.00784453 |  |  | 198060 | 0.8390919 | 0.8678712 | 0.01045251 | 0.836951 | 0.01402515 | 0.836956 | 0.01243173 |  |  | 155860 | 0.7200923 | 0.7035679 | 0.01071798 | 0.7212192 | 0.0051792 | 0.7212243 | 0.006567722
|  |  | 3417 | 0.9708753 | 0.9840746 | 0.002198226 | 0.969661 | 0.09945936 | 0.9697967 | 0.1838135 |  |  | 3341 | 0.934207 | 0.9584591 | 0.02569885 | 0.9406421 | 0.00463723 | 0.9406893 | 0.006608583 |  |  | 3565 | 0.8719194 | 0.960854 | 0.005856685 | 0.9017793 | 0.008919008 | 0.9017896 | 0.00653592 |  |  | 3565 | 0.7681932 | 0.9143585 | 0.006675457 | 0.7867506 | 0.007251939 | 0.7867321 | 0.007844629 |  |  | 198360 | 0.8413299 | 0.8678712 | 0.01045251 | 0.8371243 | 0.01402796 | 0.8371293 | 0.01243459 |  |  | 156160 | 0.7222678 | 0.7035679 | 0.01071798 | 0.72142 | 0.005180208 | 0.7214251 | 0.006569512
|  |  | 3422 | 0.9708753 | 0.9841634 | 0.002189137 | 0.9697682 | 0.09947097 | 0.9699041 | 0.1838074 |  |  | 3346 | 0.934207 | 0.9585999 | 0.02560899 | 0.9407544 | 0.004632104 | 0.9408015 | 0.006589624 |  |  | 3570 | 0.8719194 | 0.9608958 | 0.005832743 | 0.901794 | 0.008913235 | 0.9018043 | 0.006531898 |  |  | 3570 | 0.7665117 | 0.9143653 | 0.006671289 | 0.7867596 | 0.007251982 | 0.786741 | 0.007844729 |  |  | 198660 | 0.8435678 | 0.8678712 | 0.01045251 | 0.8372973 | 0.01403075 | 0.8373023 | 0.01243743 |  |  | 156460 | 0.7244432 | 0.7035679 | 0.01071798 | 0.7216204 | 0.005181206 | 0.7216256 | 0.006571289
|  |  | 3427 | 0.9708753 | 0.9842517 | 0.002180085 | 0.9698751 | 0.09948255 | 0.9700111 | 0.1838012 |  |  | 3351 | 0.9351675 | 0.9587399 | 0.02551939 | 0.9408661 | 0.004627011 | 0.940913 | 0.006570751 |  |  | 3575 | 0.8729984 | 0.9609372 | 0.005808953 | 0.9018086 | 0.008907542 | 0.9018188 | 0.006527933 |  |  | 3575 | 0.7665117 | 0.9143719 | 0.006667187 | 0.7867686 | 0.007252026 | 0.78675 | 0.007844829 |  |  | 198960 | 0.8458057 | 0.8678712 | 0.01045251 | 0.8374702 | 0.01403353 | 0.8374752 | 0.01244027 |  |  | 156760 | 0.7244432 | 0.7035679 | 0.01071798 | 0.7218205 | 0.005182195 | 0.7218257 | 0.006573052
|  |  | 3432 | 0.9717712 | 0.9843396 | 0.00217107 | 0.9699816 | 0.09949408 | 0.9701177 | 0.1837951 |  |  | 3356 | 0.9351675 | 0.9588793 | 0.02543005 | 0.9409771 | 0.004621952 | 0.941024 | 0.006551964 |  |  | 3580 | 0.8729984 | 0.9609784 | 0.005785314 | 0.9018231 | 0.008901929 | 0.9018333 | 0.006524023 |  |  | 3580 | 0.7665117 | 0.9143785 | 0.00666315 | 0.7867776 | 0.007252069 | 0.786759 | 0.007844929 |  |  | 199260 | 0.8413299 | 0.8678712 | 0.01045251 | 0.8376428 | 0.0140363 | 0.8376479 | 0.0124431 |  |  | 157060 | 0.7222678 | 0.7035679 | 0.01071798 | 0.7220203 | 0.005183176 | 0.7220255 | 0.006574801
|  |  | 3437 | 0.9726672 | 0.9844269 | 0.002162092 | 0.9700876 | 0.09950557 | 0.9702238 | 0.1837889 |  |  | 3361 | 0.9351675 | 0.9590179 | 0.02534096 | 0.9410876 | 0.004616925 | 0.9411343 | 0.006533261 |  |  | 3585 | 0.8729984 | 0.9610194 | 0.005761825 | 0.9018375 | 0.008896394 | 0.9018476 | 0.006520169 |  |  | 3585 | 0.7648303 | 0.914385 | 0.006659177 | 0.7867865 | 0.007252113 | 0.786768 | 0.00784503 |  |  | 199560 | 0.8458057 | 0.8678712 | 0.01045251 | 0.8378153 | 0.01403906 | 0.8378204 | 0.01244591 |  |  | 157360 | 0.7266187 | 0.7035679 | 0.01071798 | 0.7222197 | 0.005184147 | 0.7222249 | 0.006576537
|  |  | 3442 | 0.9708753 | 0.9845137 | 0.002153149 | 0.9701933 | 0.09951702 | 0.9703296 | 0.1837828 |  |  | 3366 | 0.9351675 | 0.9591559 | 0.02525214 | 0.9411975 | 0.00461193 | 0.9412441 | 0.006514643 |  |  | 3590 | 0.8719194 | 0.96106 | 0.005738485 | 0.9018518 | 0.008890936 | 0.9018619 | 0.006516368 |  |  | 3590 | 0.7665117 | 0.9143915 | 0.006655267 | 0.7867955 | 0.007252156 | 0.7867769 | 0.00784513 |  |  | 199860 | 0.8458057 | 0.8678712 | 0.01045251 | 0.8379875 | 0.0140418 | 0.8379927 | 0.01244871 |  |  | 157660 | 0.7157414 | 0.7035679 | 0.01071798 | 0.7224189 | 0.005185109 | 0.722424 | 0.006578259
|  |  | 3447 | 0.9717712 | 0.9846 | 0.002144243 | 0.9702986 | 0.09952843 | 0.970435 | 0.1837767 |  |  | 3371 | 0.934207 | 0.9592931 | 0.02516357 | 0.9413067 | 0.004606968 | 0.9413533 | 0.00649611 |  |  | 3595 | 0.8719194 | 0.9611004 | 0.005715294 | 0.901866 | 0.008885555 | 0.901876 | 0.00651262 |  |  | 3595 | 0.7681932 | 0.9143979 | 0.00665142 | 0.7868045 | 0.0072522 | 0.7867859 | 0.00784523 |  |  | 200160 | 0.8413299 | 0.8678712 | 0.01045251 | 0.8381596 | 0.01404453 | 0.8381647 | 0.0124515 |  |  | 157960 | 0.7244432 | 0.7035679 | 0.01071798 | 0.7226176 | 0.005186063 | 0.7226228 | 0.006579967
|  |  | 3452 | 0.9726672 | 0.9846858 | 0.002135374 | 0.9704035 | 0.0995398 | 0.9705399 | 0.1837706 |  |  | 3376 | 0.9361279 | 0.9594297 | 0.02507526 | 0.9414154 | 0.004602038 | 0.9414619 | 0.006477662 |  |  | 3600 | 0.8719194 | 0.9611405 | 0.005692252 | 0.9018801 | 0.008880248 | 0.90189 | 0.006508925 |  |  | 3600 | 0.7665117 | 0.9144043 | 0.006647634 | 0.7868135 | 0.007252244 | 0.7867949 | 0.007845331 |  |  | 200460 | 0.8458057 | 0.8678712 | 0.01045251 | 0.8383315 | 0.01404724 | 0.8383366 | 0.01245429 |  |  | 158260 | 0.7200923 | 0.7035679 | 0.01071798 | 0.7228161 | 0.005187007 | 0.7228213 | 0.006581661
|  |  | 3457 | 0.9717712 | 0.9847711 | 0.00212654 | 0.970508 | 0.09955113 | 0.9706445 | 0.1837644 |  |  | 3381 | 0.9351675 | 0.9595656 | 0.02498721 | 0.9415236 | 0.004597141 | 0.9415699 | 0.006459298 |  |  | 3605 | 0.8729984 | 0.9611803 | 0.005669357 | 0.9018941 | 0.008875016 | 0.901904 | 0.006505283 |  |  | 3605 | 0.7681932 | 0.9144105 | 0.006643909 | 0.7868224 | 0.007252287 | 0.7868039 | 0.007845432 |  |  | 200760 | 0.8435678 | 0.8678712 | 0.01045251 | 0.8385031 | 0.01404994 | 0.8385083 | 0.01245706 |  |  | 158560 | 0.7222678 | 0.7035679 | 0.01071798 | 0.7230142 | 0.005187943 | 0.7230194 | 0.006583342
|  |  | 3462 | 0.9717712 | 0.984856 | 0.002117743 | 0.9706121 | 0.09956241 | 0.9707487 | 0.1837584 |  |  | 3386 | 0.9351675 | 0.9597008 | 0.02489941 | 0.9416311 | 0.004592275 | 0.9416774 | 0.006441018 |  |  | 3610 | 0.8719194 | 0.9612199 | 0.005646609 | 0.9019079 | 0.008869858 | 0.9019178 | 0.006501691 |  |  | 3610 | 0.7681932 | 0.9144167 | 0.006640242 | 0.7868314 | 0.007252331 | 0.7868128 | 0.007845533 |  |  | 201060 | 0.8413299 | 0.8678712 | 0.01045251 | 0.8386746 | 0.01405263 | 0.8386798 | 0.01245981 |  |  | 158860 | 0.7309696 | 0.7035679 | 0.01071798 | 0.723212 | 0.00518887 | 0.7232172 | 0.006585009
|  |  | 3467 | 0.9717712 | 0.9849403 | 0.002108981 | 0.9707158 | 0.09957366 | 0.9708525 | 0.1837523 |  |  | 3391 | 0.9351675 | 0.9598353 | 0.02481187 | 0.9417381 | 0.004587441 | 0.9417842 | 0.006422822 |  |  | 3615 | 0.8729984 | 0.9612591 | 0.005624008 | 0.9019217 | 0.008864772 | 0.9019316 | 0.00649815 |  |  | 3615 | 0.7681932 | 0.9144229 | 0.006636635 | 0.7868404 | 0.007252375 | 0.7868218 | 0.007845633 |  |  | 201360 | 0.8458057 | 0.8678712 | 0.01045251 | 0.8388459 | 0.0140553 | 0.8388511039 | 0.01246256 |  |  | 159160 | 0.7244432 | 0.7035679 | 0.01071798 | 0.7234094 | 0.005189787 | 0.7234146 | 0.006586663
|  |  | 3472 | 0.9726672 | 0.9850241 | 0.002100256 | 0.9708191 | 0.09958487 | 0.9709559 | 0.1837462 |  |  | 3396 | 0.9361279 | 0.9599692 | 0.02472459 | 0.9418444 | 0.004582639 | 0.9418905 | 0.006404709 |  |  | 3620 | 0.8740774 | 0.9612982 | 0.005601553 | 0.9019354 | 0.008859757 | 0.9019452 | 0.006494659 |  |  | 3620 | 0.7665117 | 0.914429 | 0.006633085 | 0.7868493 | 0.007252419 | 0.7868308 | 0.007845735 |  |  | 201660 | 0.8458057 | 0.8678712 | 0.01045251 | 0.839017 | 0.01405796 | 0.8390222 | 0.0124653 |  |  | 159460 | 0.7179169 | 0.7035679 | 0.01071798 | 0.7236065 | 0.005190697 | 0.7236118 | 0.006588304
|  |  | 3477 | 0.9726672 | 0.9851075 | 0.002091566 | 0.970922 | 0.09959604 | 0.9710589 | 0.1837401 |  |  | 3401 | 0.9361279 | 0.9601024 | 0.02463756 | 0.9419503 | 0.004577868 | 0.9419962 | 0.006386681 |  |  | 3625 | 0.8729984 | 0.9613369 | 0.005579243 | 0.901949 | 0.008854813 | 0.9019588 | 0.006491217 |  |  | 3625 | 0.7681932 | 0.914435 | 0.006629592 | 0.7868583 | 0.007252463 | 0.7868398 | 0.007845836 |  |  | 201960 | 0.8413299 | 0.8678712 | 0.01045251 | 0.8391879 | 0.01406061 | 0.8391931 | 0.01246803 |  |  | 159760 | 0.7222678 | 0.7035679 | 0.01071798 | 0.7238033 | 0.005191597 | 0.7238086 | 0.00658993
|  |  | 3482 | 0.9726672 | 0.9851904 | 0.002082912 | 0.9710246 | 0.09960717 | 0.9711616 | 0.1837341 |  |  | 3406 | 0.9361279 | 0.9602349 | 0.02455078 | 0.9420555 | 0.004573129 | 0.9421014 | 0.006368736 |  |  | 3630 | 0.8729984 | 0.9613754 | 0.005557077 | 0.9019625 | 0.008849938 | 0.9019722 | 0.006487824 |  |  | 3630 | 0.7681932 | 0.914441 | 0.006626155 | 0.7868673 | 0.007252507 | 0.7868487 | 0.007845937 |  |  | 202260 | 0.8435678 | 0.8678712 | 0.01045251 | 0.8393585 | 0.01406324 | 0.8393638 | 0.01247074 |  |  | 160060 | 0.7222678 | 0.7035679 | 0.01071798 | 0.7239998 | 0.005192489 | 0.724005 | 0.006591544
|  |  | 3487 | 0.9735632 | 0.9852727 | 0.002074293 | 0.9711268 | 0.09961826 | 0.9712638 | 0.183728 |  |  | 3411 | 0.9351675 | 0.9603668 | 0.02446426 | 0.9421602 | 0.004568421 | 0.942206 | 0.006350874 |  |  | 3635 | 0.8729984 | 0.9614137 | 0.005535056 | 0.9019759 | 0.008845132 | 0.9019856 | 0.006484479 |  |  | 3635 | 0.7665117 | 0.9144469 | 0.006622773 | 0.7868763 | 0.007252551 | 0.7868577 | 0.007846039 |  |  | 202560 | 0.8413299 | 0.8678712 | 0.01045251 | 0.839529 | 0.01406587 | 0.8395343 | 0.01247344 |  |  | 160360 | 0.7266187 | 0.7035679 | 0.01071798 | 0.7241959 | 0.005193371 | 0.7242012 | 0.006593144
|  |  | 3492 | 0.9717712 | 0.9853547 | 0.00206571 | 0.9712286 | 0.09962931 | 0.9713657 | 0.183722 |  |  | 3416 | 0.9370884 | 0.960498 | 0.024378 | 0.9422643 | 0.004563744 | 0.94231 | 0.006333096 |  |  | 3640 | 0.8729984 | 0.9614516 | 0.005513178 | 0.9019892 | 0.008840394 | 0.9019988 | 0.006481182 |  |  | 3640 | 0.7648303 | 0.9144528 | 0.006619446 | 0.7868852 | 0.007252595 | 0.7868667 | 0.00784614 |  |  | 202860 | 0.8435678 | 0.8678712 | 0.01045251 | 0.8396993 | 0.01406847 | 0.8397047 | 0.01247614 |  |  | 160660 | 0.7266187 | 0.7035679 | 0.01071798 | 0.7243917 | 0.005194246 | 0.724397 | 0.006594731
|  |  | 3497 | 0.9726672 | 0.9854361 | 0.002057162 | 0.97133 | 0.09964032 | 0.9714672 | 0.183716 |  |  | 3421 | 0.9361279 | 0.9606286 | 0.02429199 | 0.9423679 | 0.004559098 | 0.9424135 | 0.0063154 |  |  | 3645 | 0.8740774 | 0.9614894 | 0.005491443 | 0.9020024 | 0.008835722 | 0.902012 | 0.006477931 |  |  | 3645 | 0.7648303 | 0.9144586 | 0.006616172 | 0.7868942 | 0.00725264 | 0.7868756 | 0.007846242 |  |  | 203160 | 0.8502816 | 0.8678712 | 0.01045251 | 0.8398695 | 0.01407107 | 0.8398748 | 0.01247882 |  |  | 160960 | 0.7266187 | 0.7035679 | 0.01071798 | 0.7245872 | 0.005195111 | 0.7245924 | 0.006596305
|  |  | 3502 | 0.9726672 | 0.9855171 | 0.002048649 | 0.971431 | 0.09965129 | 0.9715683 | 0.1837099 |  |  | 3426 | 0.9361279 | 0.9607585 | 0.02420623 | 0.9424709 | 0.004554482 | 0.9425164 | 0.006297787 |  |  | 3650 | 0.8729984 | 0.9615268 | 0.00546985 | 0.9020155 | 0.008831117 | 0.902025 | 0.006474726 |  |  | 3650 | 0.7681932 | 0.9144644 | 0.00661295 | 0.7869032 | 0.007252684 | 0.7868846 | 0.007846344 |  |  | 203460 | 0.8480437 | 0.8678712 | 0.01045251 | 0.8400394 | 0.01407365 | 0.8400447 | 0.01248149 |  |  | 161260 | 0.7266187 | 0.7035679 | 0.01071798 | 0.7247823 | 0.005195968 | 0.7247876 | 0.006597865
|  |  | 3507 | 0.9726672 | 0.9855976 | 0.002040172 | 0.9715317 | 0.09966223 | 0.971669 | 0.1837039 |  |  | 3431 | 0.9361279 | 0.9608878 | 0.02412073 | 0.9425734 | 0.004549898 | 0.9426188 | 0.006280256 |  |  | 3655 | 0.8729984 | 0.961564 | 0.005448398 | 0.9020285 | 0.008826576 | 0.902038 | 0.006471567 |  |  | 3655 | 0.7665117 | 0.9144701 | 0.00660978 | 0.7869121 | 0.007252728 | 0.7868936 | 0.007846446 |  |  | 203760 | 0.8413299 | 0.8678712 | 0.01045251 | 0.8402091 | 0.01407622 | 0.8402144 | 0.01248415 |  |  | 161560 | 0.7287941 | 0.7035679 | 0.01071798 | 0.7249771 | 0.005196816 | 0.7249824 | 0.006599412
|  |  | 3512 | 0.9726672 | 0.9856776 | 0.00203173 | 0.971632 | 0.09967312 | 0.9717694 | 0.183698 |  |  | 3436 | 0.9351675 | 0.9610164 | 0.02403547 | 0.9426753 | 0.004545344 | 0.9427206 | 0.006262808 |  |  | 3660 | 0.8740774 | 0.961601 | 0.005427088 | 0.9020415 | 0.0088221 | 0.9020509 | 0.006468452 |  |  | 3660 | 0.7681932 | 0.9144757 | 0.006606662 | 0.7869211 | 0.007252772 | 0.7869025 | 0.007846548 |  |  | 204060 | 0.8435678 | 0.8678712 | 0.01045251 | 0.8403786 | 0.01407877 | 0.840384 | 0.0124868 |  |  | 161860 | 0.7222678 | 0.7035679 | 0.01071798 | 0.7251716 | 0.005197656 | 0.7251769 | 0.006600946
|  |  | 3517 | 0.9735632 | 0.9857572 | 0.002023322 | 0.9717319 | 0.09968398 | 0.9718694 | 0.183692 |  |  | 3441 | 0.9380489 | 0.9611443 | 0.02395047 | 0.9427767 | 0.00454082 | 0.9428219 | 0.006245443 |  |  | 3665 | 0.8751564 | 0.9616377 | 0.005405918 | 0.9020543 | 0.008817688 | 0.9020637 | 0.006465382 |  |  | 3665 | 0.7648303 | 0.9144813 | 0.006603593 | 0.7869301 | 0.007252817 | 0.7869115 | 0.00784665 |  |  | 204360 | 0.8480437 | 0.8678712 | 0.01045251 | 0.8405479 | 0.01408131 | 0.8405533 | 0.01248944 |  |  | 162160 | 0.7287941 | 0.7035679 | 0.01071798 | 0.7253658 | 0.005198487 | 0.7253711 | 0.006602467
|  |  | 3522 | 0.9735632 | 0.9858363 | 0.00201495 | 0.9718314 | 0.0996948 | 0.971969 | 0.183686 |  |  | 3446 | 0.9380489 | 0.9612717 | 0.02386573 | 0.9428775 | 0.004536327 | 0.9429226 | 0.006228159 |  |  | 3670 | 0.8719194 | 0.9616741 | 0.005384888 | 0.902067 | 0.008813338 | 0.9020764 | 0.006462356 |  |  | 3670 | 0.7665117 | 0.9144868 | 0.006600574 | 0.786939 | 0.007252861 | 0.7869205 | 0.007846752 |  |  | 204660 | 0.8458057 | 0.8678712 | 0.01045251 | 0.8407171 | 0.01408384 | 0.8407225 | 0.01249207 |  |  | 162460 | 0.7244432 | 0.7035679 | 0.01071798 | 0.7255596 | 0.005199309 | 0.7255649 | 0.006603975
|  |  | 3527 | 0.9735632 | 0.985915 | 0.002006612 | 0.9719306 | 0.09970558 | 0.9720682 | 0.1836801 |  |  | 3451 | 0.9351675 | 0.9613984 | 0.02378123 | 0.9429778 | 0.004531864 | 0.9430228 | 0.006210957 |  |  | 3675 | 0.8729984 | 0.9617104 | 0.005363997 | 0.9020797 | 0.00880905 | 0.902089 | 0.006459373 |  |  | 3675 | 0.7665117 | 0.9144923 | 0.006597604 | 0.786948 | 0.007252906 | 0.7869294 | 0.007846855 |  |  | 204960 | 0.8458057 | 0.8678712 | 0.01045251 | 0.840886 | 0.01408636 | 0.8408914 | 0.01249469 |  |  | 162760 | 0.7244432 | 0.7035679 | 0.01071798 | 0.7257532 | 0.005200123 | 0.7257585 | 0.00660547
|  |  | 3532 | 0.9726672 | 0.9859932 | 0.001998309 | 0.9720294 | 0.09971632 | 0.9721671 | 0.1836741 |  |  | 3456 | 0.9370884 | 0.9615244 | 0.02369699 | 0.9430775 | 0.004527431 | 0.9431225 | 0.006193836 |  |  | 3680 | 0.8729984 | 0.9617463 | 0.005343245 | 0.9020923 | 0.008804822 | 0.9021016 | 0.006456432 |  |  | 3680 | 0.7648303 | 0.9144977 | 0.006594681 | 0.786957 | 0.00725295 | 0.7869384 | 0.007846957 |  |  | 205260 | 0.8480437 | 0.8678712 | 0.01045251 | 0.8410548 | 0.01408886 | 0.8410602 | 0.01249729 |  |  | 163060 | 0.7200923 | 0.7035679 | 0.01071798 | 0.7259463 | 0.005200929 | 0.7259517 | 0.006606952
|  |  | 3537 | 0.9726672 | 0.9860709 | 0.001990041 | 0.9721279 | 0.09972703 | 0.9722656 | 0.1836682 |  |  | 3461 | 0.9361279 | 0.9616499 | 0.023613 | 0.9431767 | 0.004523027 | 0.9432216 | 0.006176797 |  |  | 3685 | 0.8740774 | 0.961782 | 0.005322631 | 0.9021048 | 0.008800655 | 0.902114 | 0.006453534 |  |  | 3685 | 0.7698747 | 0.9145031 | 0.006591806 | 0.7869659 | 0.007252995 | 0.7869474 | 0.00784706 |  |  | 205560 | 0.8458057 | 0.8678712 | 0.01045251 | 0.8412233 | 0.01409135 | 0.8412288 | 0.01249989 |  |  | 163360 | 0.7244432 | 0.7035679 | 0.01071798 | 0.7261392 | 0.005201726 | 0.7261445 | 0.006608421
|  |  | 3542 | 0.9726672 | 0.9861482 | 0.001981807 | 0.972226 | 0.0997377 | 0.9723638 | 0.1836623 |  |  | 3466 | 0.9361279 | 0.9617747 | 0.02352925 | 0.9432754 | 0.004518653 | 0.9433202 | 0.006159839 |  |  | 3690 | 0.8729984 | 0.9618175 | 0.005302154 | 0.9021171 | 0.008796547 | 0.9021264 | 0.006450677 |  |  | 3690 | 0.7681932 | 0.9145084 | 0.006588978 | 0.7869749 | 0.00725304 | 0.7869563 | 0.007847163 |  |  | 205860 | 0.8502816 | 0.8678712 | 0.01045251 | 0.8413917 | 0.01409383 | 0.8413972 | 0.01250247 |  |  | 163660 | 0.7266187 | 0.7035679 | 0.01071798 | 0.7263318 | 0.005202515 | 0.7263371 | 0.006609877
|  |  | 3547 | 0.9735632 | 0.9862251 | 0.001973607 | 0.9723237 | 0.09974833 | 0.9724615 | 0.1836564 |  |  | 3471 | 0.9361279 | 0.9618988 | 0.02344576 | 0.9433736 | 0.004514309 | 0.9434182 | 0.006142963 |  |  | 3695 | 0.8751564 | 0.9618528 | 0.005281814 | 0.9021295 | 0.008792497 | 0.9021386 | 0.00644786 |  |  | 3695 | 0.7665117 | 0.9145137 | 0.006586195 | 0.7869838 | 0.007253084 | 0.7869653 | 0.007847266 |  |  | 206160 | 0.8480437 | 0.8678712 | 0.01045251 | 0.8415599 | 0.01409629 | 0.8415654 | 0.01250505 |  |  | 163960 | 0.7244432 | 0.7035679 | 0.01071798 | 0.726524 | 0.005203295 | 0.7265293 | 0.00661132
|  |  | 3552 | 0.9726672 | 0.9863015 | 0.001965442 | 0.972421 | 0.09975892 | 0.9725589 | 0.1836505 |  |  | 3476 | 0.9361279 | 0.9620224 | 0.02336252 | 0.9434712 | 0.004509994 | 0.9435158 | 0.006126167 |  |  | 3700 | 0.8729984 | 0.9618878 | 0.00526161 | 0.9021417 | 0.008788506 | 0.9021508 | 0.006445085 |  |  | 3700 | 0.7715562 | 0.9145189 | 0.006583457 | 0.7869928 | 0.007253129 | 0.7869743 | 0.007847369 |  |  | 206460 | 0.8458057 | 0.8678712 | 0.01045251 | 0.8417278 | 0.01409874 | 0.8417334 | 0.01250761 |  |  | 164260 | 0.7244432 | 0.7035679 | 0.01071798 | 0.7267159 | 0.005204066 | 0.7267212 | 0.00661275
|  |  | 3557 | 0.9735632 | 0.9863774 | 0.001957311 | 0.972518 | 0.09976947 | 0.972656 | 0.1836446 |  |  | 3481 | 0.9361279 | 0.9621454 | 0.02327953 | 0.9435683 | 0.004505709 | 0.9436128 | 0.006109452 |  |  | 3705 | 0.8751564 | 0.9619225 | 0.005241542 | 0.9021538 | 0.008784571 | 0.9021629 | 0.006442348 |  |  | 3705 | 0.7665117 | 0.914524 | 0.006580764 | 0.7870018 | 0.007253174 | 0.7869832 | 0.007847472 |  |  | 206760 | 0.8525196 | 0.8678712 | 0.01045251 | 0.8418956 | 0.01410118 | 0.8419012 | 0.01251017 |  |  | 164560 | 0.7266187 | 0.7035679 | 0.01071798 | 0.7269075 | 0.00520483 | 0.7269128 | 0.006614168
|  |  | 3562 | 0.9735632 | 0.986453 | 0.001949214 | 0.9726147 | 0.09977999 | 0.9727527 | 0.1836387 |  |  | 3486 | 0.9361279 | 0.9622677 | 0.02319678 | 0.9436649 | 0.004501452 | 0.9437093 | 0.006092817 |  |  | 3710 | 0.8751564 | 0.9619571 | 0.005221609 | 0.9021659 | 0.008780692 | 0.9021749 | 0.006439651 |  |  | 3710 | 0.7681932 | 0.9145291 | 0.006578114 | 0.7870107 | 0.007253219 | 0.7869922 | 0.007847575 |  |  | 207060 | 0.8480437 | 0.8678712 | 0.01045251 | 0.8420632 | 0.0141036 | 0.8420688 | 0.01251271 |  |  | 164860 | 0.7266187 | 0.7035679 | 0.01071798 | 0.7270987 | 0.005205585 | 0.7271041 | 0.006615573
|  |  | 3567 | 0.9735632 | 0.9865281 | 0.001941151 | 0.9727109 | 0.09979047 | 0.972849 | 0.1836329 |  |  | 3491 | 0.9370884 | 0.9623894 | 0.02311429 | 0.943761 | 0.004497224 | 0.9438053 | 0.006076263 |  |  | 3715 | 0.8740774 | 0.9619914 | 0.00520181 | 0.9021778 | 0.008776869 | 0.9021869 | 0.006436993 |  |  | 3715 | 0.7665117 | 0.9145342 | 0.006575507 | 0.7870197 | 0.007253264 | 0.7870012 | 0.007847679 |  |  | 207360 | 0.8458057 | 0.8678712 | 0.01045251 | 0.8422306 | 0.01410601 | 0.8422362 | 0.01251524 |  |  | 165160 | 0.7244432 | 0.7035679 | 0.01071798 | 0.7272897 | 0.005206331 | 0.727295 | 0.006616965
|  |  | 3572 | 0.9735632 | 0.9866027 | 0.001933122 | 0.9728069 | 0.09980092 | 0.972945 | 0.183627 |  |  | 3496 | 0.9370884 | 0.9625105 | 0.02303204 | 0.9438565 | 0.004493026 | 0.9439007 | 0.006059788 |  |  | 3720 | 0.8729984 | 0.9620254 | 0.005182145 | 0.9021897 | 0.008773101 | 0.9021987 | 0.006434373 |  |  | 3720 | 0.7681932 | 0.9145392 | 0.006572943 | 0.7870286 | 0.007253309 | 0.7870101 | 0.007847782 |  |  | 207660 | 0.8502816 | 0.8678712 | 0.01045251 | 0.8423978 | 0.01410841 | 0.8424034 | 0.01251776 |  |  | 165460 | 0.7287941 | 0.7035679 | 0.01071798 | 0.7274803 | 0.00520707 | 0.7274856 | 0.006618344
|  |  | 3577 | 0.9726672 | 0.9866769 | 0.001925127 | 0.9729024 | 0.09981133 | 0.9730406 | 0.1836212 |  |  | 3501 | 0.9380489 | 0.962631 | 0.02295004 | 0.9439516 | 0.004488856 | 0.9439957 | 0.006043394 |  |  | 3725 | 0.8740774 | 0.9620593 | 0.005162614 | 0.9022015 | 0.008769386 | 0.9022105 | 0.006431791 |  |  | 3725 | 0.7681932 | 0.9145442 | 0.00657042 | 0.7870376 | 0.007253354 | 0.7870191 | 0.007847886 |  |  | 207960 | 0.8458057 | 0.8678712 | 0.01045251 | 0.8425649 | 0.0141108 | 0.8425705 | 0.01252027 |  |  | 165760 | 0.7309696 | 0.7035679 | 0.01071798 | 0.7276706 | 0.0052078 | 0.727676 | 0.006619711
|  |  | 3582 | 0.9744591 | 0.9867507 | 0.001917165 | 0.9729977 | 0.0998217 | 0.9731359 | 0.1836154 |  |  | 3506 | 0.9370884 | 0.9627509 | 0.02286829 | 0.9440461 | 0.004484714 | 0.9440901 | 0.006027079 |  |  | 3730 | 0.8740774 | 0.9620929 | 0.005143215 | 0.9022133 | 0.008765725 | 0.9022222 | 0.006429246 |  |  | 3730 | 0.7681932 | 0.9145491 | 0.006567938 | 0.7870466 | 0.007253399 | 0.7870281 | 0.00784799 |  |  | 208260 | 0.8480437 | 0.8678712 | 0.01045251 | 0.8427317 | 0.01411317 | 0.8427373 | 0.01252277 |  |  | 166060 | 0.7266187 | 0.7035679 | 0.01071798 | 0.7278606 | 0.005208522 | 0.7278659 | 0.006621065
|  |  | 3587 | 0.9753551 | 0.9868241 | 0.001909238 | 0.9730925 | 0.09983204 | 0.9732308 | 0.1836096 |  |  | 3511 | 0.9361279 | 0.9628702 | 0.02278678 | 0.9441401 | 0.004480601 | 0.9441841 | 0.006010844 |  |  | 3735 | 0.8740774 | 0.9621262 | 0.005123948 | 0.9022249 | 0.008762116 | 0.9022338 | 0.006426737 |  |  | 3735 | 0.7665117 | 0.914554 | 0.006565497 | 0.7870555 | 0.007253444 | 0.787037 | 0.007848094 |  |  | 208560 | 0.8458057 | 0.8678712 | 0.01045251 | 0.8428983 | 0.01411553 | 0.842904 | 0.01252526 |  |  | 166360 | 0.7200923 | 0.7035679 | 0.01071798 | 0.7280502 | 0.005209236 | 0.7280556 | 0.006622406
|  |  | 3592 | 0.9726672 | 0.986897 | 0.001901343 | 0.973187 | 0.09984234 | 0.9733253 | 0.1836038 |  |  | 3516 | 0.9380489 | 0.9629889 | 0.02270552 | 0.9442337 | 0.004476516 | 0.9442775 | 0.005994688 |  |  | 3740 | 0.8740774 | 0.9621594 | 0.005104813 | 0.9022365 | 0.008758559 | 0.9022453 | 0.006424265 |  |  | 3740 | 0.7681932 | 0.9145588 | 0.006563095 | 0.7870645 | 0.007253489 | 0.787046 | 0.007848198 |  |  | 208860 | 0.8480437 | 0.8678712 | 0.01045251 | 0.8430648 | 0.01411788 | 0.8430704 | 0.01252774 |  |  | 166660 | 0.7200923 | 0.7035679 | 0.01071798 | 0.7282396 | 0.005209941 | 0.728245 | 0.006623735
|  |  | 3597 | 0.9744591 | 0.9869695 | 0.001893482 | 0.9732812 | 0.0998526 | 0.9734195 | 0.1835981 |  |  | 3521 | 0.9380489 | 0.9631071 | 0.02262451 | 0.9443267 | 0.004472459 | 0.9443705 | 0.005978612 |  |  | 3745 | 0.8740774 | 0.9621923 | 0.005085809 | 0.902248 | 0.008755053 | 0.9022567 | 0.006421829 |  |  | 3745 | 0.7665117 | 0.9145636 | 0.006560733 | 0.7870734 | 0.007253535 | 0.7870549 | 0.007848302 |  |  | 209160 | 0.8480437 | 0.8678712 | 0.01045251 | 0.843231 | 0.01412021 | 0.8432367 | 0.01253021 |  |  | 166960 | 0.7287941 | 0.7035679 | 0.01071798 | 0.7284286 | 0.005210638 | 0.728434 | 0.006625052
|  |  | 3602 | 0.9744591 | 0.9870416 | 0.001885654 | 0.973375 | 0.09986283 | 0.9735134 | 0.1835923 |  |  | 3526 | 0.9370884 | 0.9632246 | 0.02254374 | 0.9444192 | 0.00446843 | 0.9444629 | 0.005962614 |  |  | 3750 | 0.8740774 | 0.962225 | 0.005066934 | 0.9022594 | 0.008751598 | 0.9022681 | 0.006419427 |  |  | 3750 | 0.7665117 | 0.9145683 | 0.006558409 | 0.7870824 | 0.00725358 | 0.7870639 | 0.007848406 |  |  | 209460 | 0.8502816 | 0.8678712 | 0.01045251 | 0.8433971 | 0.01412253 | 0.8434028 | 0.01253267 |  |  | 167260 | 0.7309696 | 0.7035679 | 0.01071798 | 0.7286173 | 0.005211327 | 0.7286227 | 0.006626356
|  |  | 3607 | 0.9735632 | 0.9871133 | 0.00187786 | 0.9734685 | 0.09987302 | 0.9736069 | 0.1835866 |  |  | 3531 | 0.9370884 | 0.9633415 | 0.02246322 | 0.9445113 | 0.004464429 | 0.9445548 | 0.005946695 |  |  | 3755 | 0.8751564 | 0.9622575 | 0.00504819 | 0.9022707 | 0.008748192 | 0.9022794 | 0.00641706 |  |  | 3755 | 0.7681932 | 0.914573 | 0.006556122 | 0.7870914 | 0.007253625 | 0.7870729 | 0.00784851 |  |  | 209760 | 0.8480437 | 0.8678712 | 0.01045251 | 0.843563 | 0.01412484 | 0.8435687 | 0.01253511 |  |  | 167560 | 0.7222678 | 0.7035679 | 0.01071798 | 0.7288057 | 0.005212008 | 0.7288111 | 0.006627648
|  |  | 3612 | 0.9744591 | 0.9871846 | 0.001870099 | 0.9735616 | 0.09988318 | 0.9737001 | 0.1835809 |  |  | 3536 | 0.9370884 | 0.9634579 | 0.02238294 | 0.9446028 | 0.004460456 | 0.9446463 | 0.005930854 |  |  | 3760 | 0.8751564 | 0.9622898 | 0.005029575 | 0.9022819 | 0.008744836 | 0.9022906 | 0.006414728 |  |  | 3760 | 0.7681932 | 0.9145776 | 0.006553874 | 0.7871003 | 0.007253671 | 0.7870818 | 0.007848615 |  |  | 210060 | 0.8480437 | 0.8678712 | 0.01045251 | 0.8437287 | 0.01412714 | 0.8437344 | 0.01253755 |  |  | 167860 | 0.7287941 | 0.7035679 | 0.01071798 | 0.7289938 | 0.005212681 | 0.7289992 | 0.006628927
|  |  | 3617 | 0.9735632 | 0.9872555 | 0.00186237 | 0.9736544 | 0.0998933 | 0.9737929 | 0.1835751 |  |  | 3541 | 0.9370884 | 0.9635737 | 0.02230291 | 0.9446939 | 0.00445651 | 0.9447373 | 0.005915092 |  |  | 3765 | 0.8740774 | 0.9623218 | 0.005011088 | 0.9022931 | 0.008741527 | 0.9023018 | 0.006412429 |  |  | 3765 | 0.7681932 | 0.9145822 | 0.006551662 | 0.7871093 | 0.007253716 | 0.7870908 | 0.00784872 |  |  | 210360 | 0.8480437 | 0.8678712 | 0.01045251 | 0.8438942 | 0.01412942 | 0.8438999 | 0.01253997 |  |  | 168160 | 0.7244432 | 0.7035679 | 0.01071798 | 0.7291816 | 0.005213346 | 0.729187 | 0.006630194
|  |  | 3622 | 0.9744591 | 0.9873259 | 0.001854675 | 0.9737469 | 0.09990338 | 0.9738854 | 0.1835695 |  |  | 3546 | 0.9380489 | 0.9636889 | 0.02222312 | 0.9447845 | 0.004452591 | 0.9448277 | 0.005899408 |  |  | 3770 | 0.8740774 | 0.9623536 | 0.00499273 | 0.9023042 | 0.008738267 | 0.9023128 | 0.006410164 |  |  | 3770 | 0.7648303 | 0.9145867 | 0.006549486 | 0.7871182 | 0.007253762 | 0.7870997 | 0.007848824 |  |  | 210660 | 0.8502816 | 0.8678712 | 0.01045251 | 0.8440595 | 0.01413169 | 0.8440652 | 0.01254239 |  |  | 168460 | 0.7222678 | 0.7035679 | 0.01071798 | 0.729369 | 0.005214003 | 0.7293744 | 0.006631449
|  |  | 3627 | 0.9735632 | 0.9873959 | 0.001847013 | 0.973839 | 0.09991343 | 0.9739775 | 0.1835638 |  |  | 3551 | 0.9380489 | 0.9638035 | 0.02214357 | 0.9448745 | 0.0044487 | 0.9449177 | 0.005883802 |  |  | 3775 | 0.8751564 | 0.9623852 | 0.004974498 | 0.9023152 | 0.008735053 | 0.9023238 | 0.006407931 |  |  | 3775 | 0.7681932 | 0.9145912 | 0.006547345 | 0.7871272 | 0.007253807 | 0.7871087 | 0.007848929 |  |  | 210960 | 0.8458057 | 0.8678712 | 0.01045251 | 0.8442246 | 0.01413395 | 0.8442304 | 0.0125448 |  |  | 168760 | 0.7287941 | 0.7035679 | 0.01071798 | 0.7295561 | 0.005214652 | 0.7295616 | 0.006632692
|  |  | 3632 | 0.9753551 | 0.9874656 | 0.001839383 | 0.9739308 | 0.09992345 | 0.9740693 | 0.1835581 |  |  | 3556 | 0.9380489 | 0.9639175 | 0.02206427 | 0.9449641 | 0.004444836 | 0.9450073 | 0.005868273 |  |  | 3780 | 0.8740774 | 0.9624166 | 0.004956394 | 0.9023262 | 0.008731886 | 0.9023347 | 0.006405731 |  |  | 3780 | 0.7681932 | 0.9145957 | 0.00654524 | 0.7871361 | 0.007253853 | 0.7871176 | 0.007849034 |  |  | 211260 | 0.8525196 | 0.8678712 | 0.01045251 | 0.8443895 | 0.01413619 | 0.8443953 | 0.01254719 |  |  | 169060 | 0.7266187 | 0.7035679 | 0.01071798 | 0.729743 | 0.005215292 | 0.7297484 | 0.006633922
|  |  | 3637 | 0.9753551 | 0.9875348 | 0.001831786 | 0.9740222 | 0.09993343 | 0.9741608 | 0.1835525 |  |  | 3561 | 0.9380489 | 0.964031 | 0.02198521 | 0.9450533 | 0.004440999 | 0.9450963 | 0.005852822 |  |  | 3785 | 0.8740774 | 0.9624478 | 0.004938416 | 0.9023371 | 0.008728765 | 0.9023456 | 0.006403563 |  |  | 3785 | 0.7749191 | 0.9146001 | 0.006543169 | 0.7871451 | 0.007253899 | 0.7871266 | 0.00784914 |  |  | 211560 | 0.8502816 | 0.8678712 | 0.01045251 | 0.8445543 | 0.01413843 | 0.8445601 | 0.01254957 |  |  | 169360 | 0.7266187 | 0.7035679 | 0.01071798 | 0.7299295 | 0.005215925 | 0.7299349 | 0.00663514
|  |  | 3642 | 0.9744591 | 0.9876036 | 0.001824221 | 0.9741133 | 0.09994338 | 0.9742519 | 0.1835469 |  |  | 3566 | 0.9390093 | 0.9641439 | 0.02190639 | 0.9451419 | 0.004437188 | 0.9451849 | 0.005837449 |  |  | 3790 | 0.8751564 | 0.9624788 | 0.004920563 | 0.9023479 | 0.008725689 | 0.9023564 | 0.006401427 |  |  | 3790 | 0.7665117 | 0.9146045 | 0.006541132 | 0.787154 | 0.007253945 | 0.7871356 | 0.007849245 |  |  | 211860 | 0.8480437 | 0.8678712 | 0.01045251 | 0.8447188 | 0.01414065 | 0.8447246 | 0.01255195 |  |  | 169660 | 0.7222678 | 0.7035679 | 0.01071798 | 0.7301157 | 0.00521655 | 0.7301211 | 0.006636346
|  |  | 3647 | 0.9753551 | 0.9876721 | 0.001816689 | 0.9742041 | 0.09995329 | 0.9743427 | 0.1835412 |  |  | 3571 | 0.9370884 | 0.9642563 | 0.02182782 | 0.9452301 | 0.004433405 | 0.9452729 | 0.005822152 |  |  | 3795 | 0.8751564 | 0.9625095 | 0.004902835 | 0.9023586 | 0.008722657 | 0.9023671 | 0.006399321 |  |  | 3795 | 0.7681932 | 0.9146088 | 0.006539129 | 0.787163 | 0.00725399 | 0.7871445 | 0.00784935 |  |  | 212160 | 0.8525196 | 0.8678712 | 0.01045251 | 0.8448832 | 0.01414285 | 0.844889 | 0.01255431 |  |  | 169960 | 0.7222678 | 0.7035679 | 0.01071798 | 0.7303016 | 0.005217167 | 0.730307 | 0.00663754
|  |  | 3652 | 0.9753551 | 0.9877401 | 0.001809189 | 0.9742945 | 0.09996317 | 0.9744331 | 0.1835357 |  |  | 3576 | 0.9370884 | 0.9643681 | 0.02174948 | 0.9453178 | 0.004429648 | 0.9453606 | 0.005806933 |  |  | 3800 | 0.8740774 | 0.9625401 | 0.004885232 | 0.9023693 | 0.00871967 | 0.9023777 | 0.006397246 |  |  | 3800 | 0.7665117 | 0.9146131 | 0.006537158 | 0.7871719 | 0.007254036 | 0.7871535 | 0.007849456 |  |  | 212460 | 0.8502816 | 0.8678712 | 0.01045251 | 0.8450474 | 0.01414505 | 0.8450532 | 0.01255667 |  |  | 170260 | 0.7179169 | 0.7035679 | 0.01071798 | 0.7304871 | 0.005217776 | 0.7304926 | 0.006638722
|  |  | 3657 | 0.976251 | 0.9878077 | 0.001801722 | 0.9743846 | 0.09997301 | 0.9745232 | 0.1835301 |  |  | 3581 | 0.9380489 | 0.9644793 | 0.02167139 | 0.945405 | 0.004425917 | 0.9454477 | 0.00579179 |  |  | 3805 | 0.8751564 | 0.9625704 | 0.004867753 | 0.9023799 | 0.008716726 | 0.9023882 | 0.006395202 |  |  | 3805 | 0.7681932 | 0.9146173 | 0.00653522 | 0.7871809 | 0.007254082 | 0.7871624 | 0.007849561 |  |  | 212760 | 0.8547575 | 0.8678712 | 0.01045251 | 0.8452114 | 0.01414723 | 0.8452172 | 0.01255901 |  |  | 170560 | 0.733145 | 0.7035679 | 0.01071798 | 0.7306724 | 0.005218377 | 0.7306779 | 0.006639892
|  |  | 3662 | 0.9753551 | 0.987875 | 0.001794286 | 0.9744744 | 0.09998282 | 0.974613 | 0.1835245 |  |  | 3586 | 0.9390093 | 0.96459 | 0.02159354 | 0.9454918 | 0.004422212 | 0.9455344 | 0.005776723 |  |  | 3810 | 0.8729984 | 0.9626006 | 0.004850397 | 0.9023904 | 0.008713824 | 0.9023987 | 0.006393187 |  |  | 3810 | 0.7665117 | 0.9146216 | 0.006533313 | 0.7871899 | 0.007254128 | 0.7871714 | 0.007849667 |  |  | 213060 | 0.8525196 | 0.8678712 | 0.01045251 | 0.8453752 | 0.0141494 | 0.845381 | 0.01256134 |  |  | 170860 | 0.7287941 | 0.7035679 | 0.01071798 | 0.7308574 | 0.00521897 | 0.7308628 | 0.00664105
|  |  | 3667 | 0.9753551 | 0.9879418 | 0.001786883 | 0.9745638 | 0.09999259 | 0.9747025 | 0.183519 |  |  | 3591 | 0.9370884 | 0.9647001 | 0.02151592 | 0.9455781 | 0.004418534 | 0.9456206 | 0.005761733 |  |  | 3815 | 0.8751564 | 0.9626305 | 0.004833164 | 0.9024008 | 0.008710965 | 0.9024091 | 0.006391201 |  |  | 3815 | 0.7681932 | 0.9146257 | 0.006531438 | 0.7871988 | 0.007254174 | 0.7871803 | 0.007849773 |  |  | 213360 | 0.8525196 | 0.8678712 | 0.01045251 | 0.8455388 | 0.01415156 | 0.8455447 | 0.01256366 |  |  | 171160 | 0.7287941 | 0.7035679 | 0.01071798 | 0.731042 | 0.005219555 | 0.7310475 | 0.006642196
|  |  | 3672 | 0.9753551 | 0.9880083 | 0.001779512 | 0.9746529 | 0.1000023 | 0.9747916 | 0.1835134 |  |  | 3596 | 0.9380489 | 0.9648097 | 0.02143855 | 0.945664 | 0.004414882 | 0.9457064 | 0.005746819 |  |  | 3820 | 0.8751564 | 0.9626603 | 0.004816053 | 0.9024112 | 0.008708147 | 0.9024195 | 0.006389245 |  |  | 3820 | 0.7665117 | 0.9146298 | 0.006529594 | 0.7872078 | 0.00725422 | 0.7871893 | 0.007849879 |  |  | 213660 | 0.8502816 | 0.8678712 | 0.01045251 | 0.8457022 | 0.0141537 | 0.8457081 | 0.01256597 |  |  | 171460 | 0.7244432 | 0.7035679 | 0.01071798 | 0.7312263 | 0.005220133 | 0.7312318 | 0.00664333
|  |  | 3677 | 0.976251 | 0.9880744 | 0.001772173 | 0.9747417 | 0.100012 | 0.9748804 | 0.1835079 |  |  | 3601 | 0.9380489 | 0.9649187 | 0.02136142 | 0.9457494 | 0.004411255 | 0.9457917 | 0.005731981 |  |  | 3825 | 0.8751564 | 0.9626898 | 0.004799064 | 0.9024215 | 0.00870537 | 0.9024298 | 0.006387317 |  |  | 3825 | 0.7681932 | 0.9146339 | 0.00652778 | 0.7872167 | 0.007254266 | 0.7871982 | 0.007849985 |  |  | 213960 | 0.8458057 | 0.8678712 | 0.01045251 | 0.8458654 | 0.01415584 | 0.8458714 | 0.01256828 |  |  | 171760 | 0.733145 | 0.7035679 | 0.01071798 | 0.7314104 | 0.005220703 | 0.7314158 | 0.006644452
|  |  | 3682 | 0.9753551 | 0.9881401 | 0.001764865 | 0.9748302 | 0.1000217 | 0.9749689 | 0.1835024 |  |  | 3606 | 0.9370884 | 0.9650272 | 0.02128452 | 0.9458343 | 0.004407655 | 0.9458765 | 0.005717219 |  |  | 3830 | 0.8751564 | 0.9627191 | 0.004782196 | 0.9024318 | 0.008702634 | 0.90244 | 0.006385418 |  |  | 3830 | 0.7698747 | 0.914638 | 0.006525996 | 0.7872257 | 0.007254313 | 0.7872072 | 0.007850091 |  |  | 214260 | 0.8480437 | 0.8678712 | 0.01045251 | 0.8460285 | 0.01415796 | 0.8460344 | 0.01257057 |  |  | 172060 | 0.7222678 | 0.7035679 | 0.01071798 | 0.7315941 | 0.005221265 | 0.7315996 | 0.006645562
|  |  | 3687 | 0.977147 | 0.9882054 | 0.001757589 | 0.9749183 | 0.1000314 | 0.975057 | 0.183497 |  |  | 3611 | 0.9380489 | 0.9651351 | 0.02120786 | 0.9459188 | 0.00440408 | 0.9459609 | 0.005702532 |  |  | 3835 | 0.8740774 | 0.9627483 | 0.004765448 | 0.9024419 | 0.008699938 | 0.9024501 | 0.006383546 |  |  | 3835 | 0.7698747 | 0.914642 | 0.006524241 | 0.7872346 | 0.007254359 | 0.7872161 | 0.007850198 |  |  | 214560 | 0.8525196 | 0.8678712 | 0.01045251 | 0.8461914 | 0.01416006 | 0.8461973 | 0.01257285 |  |  | 172360 | 0.7309696 | 0.7035679 | 0.01071798 | 0.7317775 | 0.005221819 | 0.731783 | 0.006646661
|  |  | 3692 | 0.9744591 | 0.9882704 | 0.001750345 | 0.9750062 | 0.100041 | 0.9751449 | 0.1834915 |  |  | 3616 | 0.9390093 | 0.9652425 | 0.02113144 | 0.9460028 | 0.00440053 | 0.9460449 | 0.00568792 |  |  | 3840 | 0.8740774 | 0.9627772 | 0.00474882 | 0.902452 | 0.008697281 | 0.9024602 | 0.006381702 |  |  | 3840 | 0.7665117 | 0.9146459 | 0.006522515 | 0.7872436 | 0.007254405 | 0.7872251 | 0.007850304 |  |  | 214860 | 0.8547575 | 0.8678712 | 0.01045251 | 0.846354 | 0.01416216 | 0.84636 | 0.01257512 |  |  | 172660 | 0.7266187 | 0.7035679 | 0.01071798 | 0.7319606 | 0.005222366 | 0.7319661 | 0.006647748
|  |  | 3697 | 0.9744591 | 0.988335 | 0.001743132 | 0.9750937 | 0.1000505 | 0.9752324 | 0.1834861 |  |  | 3621 | 0.9380489 | 0.9653494 | 0.02105526 | 0.9460864 | 0.004397005 | 0.9461284 | 0.005673384 |  |  | 3845 | 0.8751564 | 0.9628059 | 0.004732311 | 0.9024621 | 0.008694662 | 0.9024702 | 0.006379884 |  |  | 3845 | 0.7681932 | 0.9146499 | 0.006520818 | 0.7872525 | 0.007254451 | 0.7872341 | 0.007850411 |  |  | 215160 | 0.8502816 | 0.8678712 | 0.01045251 | 0.8465165 | 0.01416424 | 0.8465225 | 0.01257738 |  |  | 172960 | 0.7244432 | 0.7035679 | 0.01071798 | 0.7321434 | 0.005222905 | 0.7321489 | 0.006648823
|  |  | 3702 | 0.976251 | 0.9883992 | 0.00173595 | 0.9751808 | 0.1000601 | 0.9753196 | 0.1834806 |  |  | 3626 | 0.9380489 | 0.9654557 | 0.02097931 | 0.9461695119 | 0.004393506 | 0.9462114 | 0.005658922 |  |  | 3850 | 0.8762354 | 0.9628345 | 0.004715921 | 0.9024721 | 0.008692082 | 0.9024802 | 0.006378094 |  |  | 3850 | 0.7681932 | 0.9146537 | 0.006519149 | 0.7872615 | 0.007254498 | 0.787243 | 0.007850518 |  |  | 215460 | 0.8525196 | 0.8678712 | 0.01045251 | 0.8466789 | 0.01416631 | 0.8466849 | 0.01257963 |  |  | 173260 | 0.7309696 | 0.7035679 | 0.01071798 | 0.7323259 | 0.005223436 | 0.7323314 | 0.006649886
|  |  | 3707 | 0.9753551 | 0.988463 | 0.0017288 | 0.9752677 | 0.1000696 | 0.9754064 | 0.1834752 |  |  | 3631 | 0.9390093 | 0.9655615 | 0.0209036 | 0.9462522 | 0.004390032 | 0.946294 | 0.005644535 |  |  | 3855 | 0.8751564 | 0.9628628 | 0.00469965 | 0.902482 | 0.00868954 | 0.90249 | 0.00637633 |  |  | 3855 | 0.7665117 | 0.9146576 | 0.006517507 | 0.7872704 | 0.007254544 | 0.787252 | 0.007850625 |  |  | 215760 | 0.8547575 | 0.8678712 | 0.01045251 | 0.846841 | 0.01416837 | 0.846847 | 0.01258187 |  |  | 173560 | 0.7266187 | 0.7035679 | 0.01071798 | 0.7325081 | 0.00522396 | 0.7325136 | 0.006650938
|  |  | 3712 | 0.9753551 | 0.9885264 | 0.001721682 | 0.9753542 | 0.1000791 | 0.975493 | 0.1834698 |  |  | 3636 | 0.9390093 | 0.9656668 | 0.02082813 | 0.9463345 | 0.004386582 | 0.9463762 | 0.005630222 |  |  | 3860 | 0.8740774 | 0.962891 | 0.004683496 | 0.9024918 | 0.008687035 | 0.9024998 | 0.006374591 |  |  | 3860 | 0.7698747 | 0.9146614 | 0.006515892 | 0.7872793 | 0.007254591 | 0.7872609 | 0.007850732 |  |  | 216060 | 0.8502816 | 0.8678712 | 0.01045251 | 0.8470029 | 0.01417042 | 0.847009 | 0.0125841 |  |  | 173860 | 0.7244432 | 0.7035679 | 0.01071798 | 0.73269 | 0.005224476 | 0.7326955 | 0.006651978
|  |  | 3717 | 0.9753551 | 0.9885895 | 0.001714594 | 0.9754405 | 0.1000885 | 0.9755792 | 0.1834645 |  |  | 3641 | 0.9399698 | 0.9657715 | 0.02075289 | 0.9464163 | 0.004383158 | 0.9464579 | 0.005615984 |  |  | 3865 | 0.8762354 | 0.962919 | 0.004667458 | 0.9025016 | 0.008684567 | 0.9025096 | 0.006372879 |  |  | 3865 | 0.7648303 | 0.9146652 | 0.006514304 | 0.7872883 | 0.007254637 | 0.7872699 | 0.007850839 |  |  | 216360 | 0.8547575 | 0.8678712 | 0.01045251 | 0.8471647 | 0.01417245 | 0.8471707 | 0.01258632 |  |  | 174160 | 0.7244432 | 0.7035679 | 0.01071798 | 0.7328715 | 0.005224985 | 0.732877 | 0.006653007
|  |  | 3722 | 0.976251 | 0.9886523 | 0.001707537 | 0.9755264 | 0.1000979 | 0.9756651 | 0.1834591 |  |  | 3646 | 0.9390093 | 0.9658757 | 0.02067789 | 0.9464976 | 0.004379758 | 0.9465392 | 0.005601819 |  |  | 3870 | 0.8740774 | 0.9629468 | 0.004651538 | 0.9025113 | 0.008682134 | 0.9025193 | 0.006371191 |  |  | 3870 | 0.7681932 | 0.9146689 | 0.006512742 | 0.7872972 | 0.007254684 | 0.7872788 | 0.007850946 |  |  | 216660 | 0.8547575 | 0.8678712 | 0.01045251 | 0.8473262 | 0.01417447 | 0.8473323 | 0.01258853 |  |  | 174460 | 0.7222678 | 0.7035679 | 0.01071798 | 0.7330528 | 0.005225485 | 0.7330583 | 0.006654024
|  |  | 3727 | 0.976251 | 0.9887146 | 0.001700511 | 0.975612 | 0.1001073 | 0.9757507 | 0.1834538 |  |  | 3651 | 0.9370884 | 0.9659794 | 0.02060312 | 0.9465786 | 0.004376382 | 0.94662 | 0.005587729 |  |  | 3875 | 0.8751564 | 0.9629743 | 0.004635733 | 0.902521 | 0.008679738 | 0.9025289 | 0.006369528 |  |  | 3875 | 0.7665117 | 0.9146726 | 0.006511206 | 0.7873062 | 0.007254731 | 0.7872878 | 0.007851053 |  |  | 216960 | 0.8502816 | 0.8678712 | 0.01045251 | 0.8474876 | 0.01417648 | 0.8474937 | 0.01259073 |  |  | 174760 | 0.7222678 | 0.7035679 | 0.01071798 | 0.7332338 | 0.005225979 | 0.7332393 | 0.00665503
|  |  | 3732 | 0.976251 | 0.9887766 | 0.001693516 | 0.9756973 | 0.1001166 | 0.975836 | 0.1834485 |  |  | 3656 | 0.9390093 | 0.9660826 | 0.02052859 | 0.9466591 | 0.004373031 | 0.9467005 | 0.005573711 |  |  | 3880 | 0.8751564 | 0.9630018 | 0.004620043 | 0.9025306 | 0.008677376 | 0.9025385 | 0.00636789 |  |  | 3880 | 0.7665117 | 0.9146763 | 0.006509696 | 0.7873151 | 0.007254777 | 0.7872967 | 0.007851161 |  |  | 217260 | 0.8569955 | 0.8678712 | 0.01045251 | 0.8476488 | 0.01417848 | 0.8476549 | 0.01259292 |  |  | 175060 | 0.7266187 | 0.7035679 | 0.01071798 | 0.7334145 | 0.005226465 | 0.7334199 | 0.006656024
|  |  | 3737 | 0.9753551 | 0.9888383 | 0.001686552 | 0.9757823 | 0.100126 | 0.975921 | 0.1834432 |  |  | 3661 | 0.9390093 | 0.9661853 | 0.02045429 | 0.9467392 | 0.004369704 | 0.9467805 | 0.005559768 |  |  | 3885 | 0.8751564 | 0.963029 | 0.004604469 | 0.9025401 | 0.00867505 | 0.902548 | 0.006366276 |  |  | 3885 | 0.7665117 | 0.9146799 | 0.00650821 | 0.7873241 | 0.007254824 | 0.7873056 | 0.007851268 |  |  | 217560 | 0.8592334 | 0.8678712 | 0.01045251 | 0.8478098 | 0.01418046 | 0.847816 | 0.0125951 |  |  | 175360 | 0.7222678 | 0.7035679 | 0.01071798 | 0.7335948 | 0.005226943 | 0.7336003 | 0.006657007
|  |  | 3742 | 0.976251 | 0.9888996 | 0.001679619 | 0.9758669 | 0.1001352 | 0.9760056 | 0.1834379 |  |  | 3666 | 0.9390093 | 0.9662874 | 0.02038022 | 0.9468188 | 0.004366401 | 0.94686 | 0.005545897 |  |  | 3890 | 0.8751564 | 0.963056 | 0.004589008 | 0.9025496 | 0.008672757 | 0.9025574 | 0.006364686 |  |  | 3890 | 0.7665117 | 0.9146835 | 0.006506749 | 0.787333 | 0.007254871 | 0.7873146 | 0.007851376 |  |  | 217860 | 0.8525196 | 0.8678712 | 0.01045251 | 0.8479707 | 0.01418243 | 0.8479768 | 0.01259727 |  |  | 175660 | 0.7266187 | 0.7035679 | 0.01071798 | 0.7337749 | 0.005227414 | 0.7337804 | 0.006657978
|  |  | 3747 | 0.9753551 | 0.9889605 | 0.001672716 | 0.9759513 | 0.1001445 | 0.97609 | 0.1834326 |  |  | 3671 | 0.9390093 | 0.9663891 | 0.02030639 | 0.946898 | 0.004363122 | 0.9469392 | 0.005532099 |  |  | 3895 | 0.8762354 | 0.9630829 | 0.004573661 | 0.902559 | 0.008670498 | 0.9025668 | 0.00636312 |  |  | 3895 | 0.7681932 | 0.9146871 | 0.006505312 | 0.787342 | 0.007254918 | 0.7873235 | 0.007851484 |  |  | 218160 | 0.8458057 | 0.8678712 | 0.01045251 | 0.8481313 | 0.01418439 | 0.8481375 | 0.01259943 |  |  | 175960 | 0.7244432 | 0.7035679 | 0.01071798 | 0.7339546 | 0.005227877 | 0.7339601 | 0.006658938
|  |  | 3752 | 0.9753551 | 0.9890211 | 0.001665843 | 0.9760354 | 0.1001537 | 0.976174 | 0.1834274 |  |  | 3676 | 0.9390093 | 0.9664902 | 0.02023279 | 0.9469769 | 0.004359867 | 0.9470179 | 0.005518375 |  |  | 3900 | 0.8751564 | 0.9631095 | 0.004558427 | 0.9025683 | 0.008668273 | 0.9025761 | 0.006361576 |  |  | 3900 | 0.7698747 | 0.9146906 | 0.006503899 | 0.7873509 | 0.007254965 | 0.7873325 | 0.007851592 |  |  | 218460 | 0.8525196 | 0.8678712 | 0.01045251 | 0.8482918 | 0.01418634 | 0.848298 | 0.01260158 |  |  | 176260 | 0.7244432 | 0.7035679 | 0.01071798 | 0.7341341 | 0.005228334 | 0.7341396 | 0.006659887
|  |  | 3757 | 0.9753551 | 0.9890813 | 0.001659001 | 0.9761191 | 0.1001629 | 0.9762578 | 0.1834222 |  |  | 3681 | 0.9390093 | 0.9665908 | 0.02015942 | 0.9470552 | 0.004356635 | 0.9470962 | 0.005504722 |  |  | 3905 | 0.8751564 | 0.963136 | 0.004543306 | 0.9025776 | 0.00866608 | 0.9025854 | 0.006360056 |  |  | 3905 | 0.7698747 | 0.9146941 | 0.00650251 | 0.7873599 | 0.007255012 | 0.7873414 | 0.0078517 |  |  | 218760 | 0.8547575 | 0.8678712 | 0.01045251 | 0.8484521 | 0.01418828 | 0.8484582 | 0.01260372 |  |  | 176560 | 0.7179169 | 0.7035679 | 0.01071798 | 0.7343133 | 0.005228782 | 0.7343188 | 0.006660824
|  |  | 3762 | 0.976251 | 0.9891412 | 0.001652189 | 0.9762026 | 0.100172 | 0.9763412 | 0.183417 |  |  | 3686 | 0.9399698 | 0.966691 | 0.02008628 | 0.9471332 | 0.004353428 | 0.9471741 | 0.005491142 |  |  | 3910 | 0.8751564 | 0.9631623 | 0.004528296 | 0.9025869 | 0.008663919 | 0.9025946 | 0.006358558 |  |  | 3910 | 0.7681932 | 0.9146975 | 0.006501143 | 0.7873688 | 0.007255059 | 0.7873504 | 0.007851808 |  |  | 219060 | 0.8547575 | 0.8678712 | 0.01045251 | 0.8486122 | 0.0141902 | 0.8486184 | 0.01260585 |  |  | 176860 | 0.7222678 | 0.7035679 | 0.01071798 | 0.7344921 | 0.005229224 | 0.7344976 | 0.006661751
|  |  | 3767 | 0.977147 | 0.9892007 | 0.001645408 | 0.9762857 | 0.1001812 | 0.9764243 | 0.1834118 |  |  | 3691 | 0.9390093 | 0.9667906 | 0.02001337 | 0.9472108 | 0.004350243 | 0.9472516 | 0.005477634 |  |  | 3915 | 0.8762354 | 0.9631885 | 0.004513398 | 0.902596 | 0.008661791 | 0.9026037 | 0.006357082 |  |  | 3915 | 0.7665117 | 0.914701 | 0.0064998 | 0.7873777 | 0.007255106 | 0.7873593 | 0.007851917 |  |  | 219360 | 0.8614713 | 0.8678712 | 0.01045251 | 0.8487721 | 0.01419211 | 0.8487783 | 0.01260797 |  |  | 177160 | 0.7179169 | 0.7035679 | 0.01071798 | 0.7346707 | 0.005229658 | 0.7346762 | 0.006662666
|  |  | 3772 | 0.976251 | 0.9892599 | 0.001638656 | 0.9763685 | 0.1001903 | 0.9765072 | 0.1834066 |  |  | 3696 | 0.9390093 | 0.9668897 | 0.01994069 | 0.9472879 | 0.004347082 | 0.9473286 | 0.005464198 |  |  | 3920 | 0.8751564 | 0.9632144 | 0.004498611 | 0.9026052 | 0.008659694 | 0.9026128 | 0.006355628 |  |  | 3920 | 0.7665117 | 0.9147043 | 0.006498478 | 0.7873867 | 0.007255153 | 0.7873683 | 0.007852025 |  |  | 219660 | 0.8569955 | 0.8678712 | 0.01045251 | 0.8489318 | 0.01419401 | 0.848938 | 0.01261008 |  |  | 177460 | 0.7157414 | 0.7035679 | 0.01071798 | 0.7348489 | 0.005230084 | 0.7348544 | 0.00666357
|  |  | 3777 | 0.976251 | 0.9893188 | 0.001631935 | 0.9764511 | 0.1001993 | 0.9765897 | 0.1834015 |  |  | 3701 | 0.9390093 | 0.9669884 | 0.01986824 | 0.9473646 | 0.004343943 | 0.9474053 | 0.005450833 |  |  | 3925 | 0.8751564 | 0.9632402 | 0.004483934 | 0.9026142 | 0.008657628 | 0.9026218 | 0.006354195 |  |  | 3925 | 0.7698747 | 0.9147077 | 0.006497179 | 0.7873956 | 0.0072552 | 0.7873772 | 0.007852134 |  |  | 219960 | 0.8525196 | 0.8678712 | 0.01045251 | 0.8490914 | 0.0141959 | 0.8490976 | 0.01261218 |  |  | 177760 | 0.7179169 | 0.7035679 | 0.01071798 | 0.7350269 | 0.005230504 | 0.7350324 | 0.006664463
|  |  | 3782 | 0.976251 | 0.9893773 | 0.001625243 | 0.9765333 | 0.1002083 | 0.9766719 | 0.1833963 |  |  | 3706 | 0.9380489 | 0.9670865 | 0.01979603 | 0.9474409 | 0.004340828 | 0.9474815 | 0.00543754 |  |  | 3930 | 0.8762354 | 0.9632658 | 0.004469367 | 0.9026232 | 0.008655592 | 0.9026308 | 0.006352784 |  |  | 3930 | 0.7681932 | 0.914711 | 0.006495901 | 0.7874046 | 0.007255247 | 0.7873862 | 0.007852242 |  |  | 220260 | 0.8502816 | 0.8678712 | 0.01045251 | 0.8492507 | 0.01419777 | 0.849257 | 0.01261427 |  |  | 178060 | 0.7287941 | 0.7035679 | 0.01071798 | 0.7352046 | 0.005230916 | 0.7352101 | 0.006665344
|  |  | 3787 | 0.976251 | 0.9894354 | 0.001618581 | 0.9766153 | 0.1002173 | 0.9767538 | 0.1833912 |  |  | 3711 | 0.9390093 | 0.9671842 | 0.01972404 | 0.9475169 | 0.004337736 | 0.9475573 | 0.005424318 |  |  | 3935 | 0.8762354 | 0.9632912 | 0.004454908 | 0.9026321 | 0.008653586 | 0.9026397 | 0.006351394 |  |  | 3935 | 0.7681932 | 0.9147143 | 0.006494644 | 0.7874135 | 0.007255295 | 0.7873951 | 0.007852351 |  |  | 220560 | 0.8547575 | 0.8678712 | 0.01045251 | 0.8494099 | 0.01419964 | 0.8494162 | 0.01261635 |  |  | 178360 | 0.7266187 | 0.7035679 | 0.01071798 | 0.7353819 | 0.00523132 | 0.7353874 | 0.006666215
|  |  | 3792 | 0.978043 | 0.9894933 | 0.001611949 | 0.9766969 | 0.1002263 | 0.9768354 | 0.1833861 |  |  | 3716 | 0.9380489 | 0.9672813 | 0.01965228 | 0.9475924 | 0.004334666 | 0.9476328 | 0.005411167 |  |  | 3940 | 0.8762354 | 0.9633165 | 0.004440559 | 0.902641 | 0.008651611 | 0.9026486 | 0.006350025 |  |  | 3940 | 0.7698747 | 0.9147176 | 0.006493409 | 0.7874224 | 0.007255342 | 0.787404 | 0.00785246 |  |  | 220860 | 0.8502816 | 0.8678712 | 0.01045251 | 0.8495689 | 0.01420149 | 0.8495752 | 0.01261842 |  |  | 178660 | 0.7287941 | 0.7035679 | 0.01071798 | 0.735559 | 0.005231718 | 0.7355645 | 0.006667075
|  |  | 3797 | 0.977147 | 0.9895508 | 0.001605347 | 0.9767783 | 0.1002352 | 0.9769168 | 0.1833811 |  |  | 3721 | 0.9390093 | 0.967378 | 0.01958074 | 0.9476675 | 0.004331619 | 0.9477078 | 0.005398087 |  |  | 3945 | 0.8751564 | 0.9633416 | 0.004426317 | 0.9026499 | 0.008649664 | 0.9026574 | 0.006348676 |  |  | 3945 | 0.7681932 | 0.9147208 | 0.006492194 | 0.7874314 | 0.007255389 | 0.787413 | 0.007852569 |  |  | 221160 | 0.8525196 | 0.8678712 | 0.01045251 | 0.8497277 | 0.01420333 | 0.849734 | 0.01262048 |  |  | 178960 | 0.7244432 | 0.7035679 | 0.01071798 | 0.7357358 | 0.005232109 | 0.7357413 | 0.006667924
|  |  | 3802 | 0.977147 | 0.9896079 | 0.001598774 | 0.9768593 | 0.1002441 | 0.9769978 | 0.183376 |  |  | 3726 | 0.9380489 | 0.9674742 | 0.01950944 | 0.9477422 | 0.004328595 | 0.9477824 | 0.005385078 |  |  | 3950 | 0.8773145 | 0.9633665 | 0.004412183 | 0.9026586 | 0.008647746 | 0.9026661 | 0.006347347 |  |  | 3950 | 0.7698747 | 0.914724 | 0.006490999 | 0.7874403 | 0.007255437 | 0.7874219 | 0.007852678 |  |  | 221460 | 0.8525196 | 0.8678712 | 0.01045251 | 0.8498864 | 0.01420516 | 0.8498927 | 0.01262253 |  |  | 179260 | 0.7244432 | 0.7035679 | 0.01071798 | 0.7359122 | 0.005232492 | 0.7359178 | 0.006668761
|  |  | 3807 | 0.976251 | 0.9896648 | 0.00159223 | 0.9769401 | 0.100253 | 0.9770785 | 0.183371 |  |  | 3731 | 0.9380489 | 0.9675699 | 0.01943836 | 0.9478165 | 0.004325593 | 0.9478566 | 0.005372138 |  |  | 3955 | 0.8762354 | 0.9633913 | 0.004398155 | 0.9026674 | 0.008645857 | 0.9026748 | 0.006346038 |  |  | 3955 | 0.7681932 | 0.9147272 | 0.006489824 | 0.7874493 | 0.007255484 | 0.7874309 | 0.007852788 |  |  | 221760 | 0.8547575 | 0.8678712 | 0.01045251 | 0.8500448 | 0.01420697 | 0.8500511 | 0.01262457 |  |  | 179560 | 0.7244432 | 0.7035679 | 0.01071798 | 0.7360884 | 0.005232868 | 0.736094 | 0.006669588
|  |  | 3812 | 0.976251 | 0.9897213 | 0.001585716 | 0.9770205 | 0.1002619 | 0.977159 | 0.183366 |  |  | 3736 | 0.9399698 | 0.9676652 | 0.01936751 | 0.9478904 | 0.004322613 | 0.9479305 | 0.005359269 |  |  | 3960 | 0.8751564 | 0.9634159 | 0.004384234 | 0.902676 | 0.008643996 | 0.9026835 | 0.006344749 |  |  | 3960 | 0.7681932 | 0.9147303 | 0.006488669 | 0.7874582 | 0.007255532 | 0.7874398 | 0.007852897 |  |  | 222060 | 0.8569955 | 0.8678712 | 0.01045251 | 0.8502031 | 0.01420878 | 0.8502094 | 0.0126266 |  |  | 179860 | 0.7309696 | 0.7035679 | 0.01071798 | 0.7362643 | 0.005233237 | 0.7362698 | 0.006670404
|  |  | 3817 | 0.977147 | 0.9897774 | 0.001579232 | 0.9771007 | 0.1002707 | 0.9772391 | 0.183361 |  |  | 3741 | 0.9399698 | 0.9677599 | 0.01929688 | 0.9479639 | 0.004319655 | 0.9480039 | 0.00534647 |  |  | 3965 | 0.8773145 | 0.9634403 | 0.004370419 | 0.9026846 | 0.008642163 | 0.9026921 | 0.006343478 |  |  | 3965 | 0.7665117 | 0.9147334 | 0.006487533 | 0.7874671 | 0.00725558 | 0.7874487 | 0.007853007 |  |  | 222360 | 0.8547575 | 0.8678712 | 0.01045251 | 0.8503612 | 0.01421057 | 0.8503675 | 0.01262862 |  |  | 180160 | 0.7266187 | 0.7035679 | 0.01071798 | 0.7364399 | 0.005233599 | 0.7364454 | 0.00667121
|  |  | 3822 | 0.976251 | 0.9898333 | 0.001572776 | 0.9771806 | 0.1002795 | 0.977319 | 0.183356 |  |  | 3746 | 0.9390093 | 0.9678542 | 0.01922648 | 0.9480371 | 0.004316719 | 0.948077 | 0.00533374 |  |  | 3970 | 0.8773145 | 0.9634645 | 0.004356709 | 0.9026932 | 0.008640356 | 0.9027006 | 0.006342227 |  |  | 3970 | 0.7698747 | 0.9147365 | 0.006486415 | 0.7874761 | 0.007255627 | 0.7874577 | 0.007853116 |  |  | 222660 | 0.8592334 | 0.8678712 | 0.01045251 | 0.8505191 | 0.01421235 | 0.8505255 | 0.01263063 |  |  | 180460 | 0.7244432 | 0.7035679 | 0.01071798 | 0.7366152 | 0.005233953 | 0.7366207 | 0.006672004
|  |  | 3827 | 0.977147 | 0.9898888 | 0.00156635 | 0.9772602 | 0.1002882 | 0.9773986 | 0.183351 |  |  | 3751 | 0.9390093 | 0.967948 | 0.01915631 | 0.9481098 | 0.004313805 | 0.9481496 | 0.00532108 |  |  | 3975 | 0.8762354 | 0.9634886 | 0.004343103 | 0.9027017 | 0.008638577 | 0.9027091 | 0.006340995 |  |  | 3975 | 0.7681932 | 0.9147395 | 0.006485317 | 0.787485 | 0.007255675 | 0.7874666 | 0.007853226 |  |  | 222960 | 0.8525196 | 0.8678712 | 0.01045251 | 0.8506768 | 0.01421412 | 0.8506832 | 0.01263263 |  |  | 180760 | 0.7244432 | 0.7035679 | 0.01071798 | 0.7367902 | 0.005234301 | 0.7367957 | 0.006672788
|  |  | 3832 | 0.977147 | 0.989944 | 0.001559952 | 0.9773395 | 0.1002969 | 0.9774778 | 0.1833461 |  |  | 3756 | 0.9409302 | 0.9680414 | 0.01908636 | 0.9481821 | 0.004310913 | 0.9482219 | 0.005308489 |  |  | 3980 | 0.8762354 | 0.9635125 | 0.004329602 | 0.9027102 | 0.008636824 | 0.9027175 | 0.006339781 |  |  | 3980 | 0.7681932 | 0.9147425 | 0.006484237 | 0.787494 | 0.007255723 | 0.7874756 | 0.007853336 |  |  | 223260 | 0.8525196 | 0.8678712 | 0.01045251 | 0.8508344 | 0.01421588 | 0.8508408 | 0.01263462 |  |  | 181060 | 0.7244432 | 0.7035679 | 0.01071798 | 0.7369649 | 0.005234642 | 0.7369704 | 0.006673561
|  |  | 3837 | 0.977147 | 0.9899989 | 0.001553583 | 0.9774186 | 0.1003056 | 0.9775568 | 0.1833412 |  |  | 3761 | 0.9409302 | 0.9681343 | 0.01901664 | 0.9482541 | 0.004308042 | 0.9482938 | 0.005295967 |  |  | 3985 | 0.8762354 | 0.9635363 | 0.004316204 | 0.9027186 | 0.008635097 | 0.9027259 | 0.006338585 |  |  | 3985 | 0.7681932 | 0.9147455 | 0.006483175 | 0.7875029 | 0.007255771 | 0.7874845 | 0.007853446 |  |  | 223560 | 0.8592334 | 0.8678712 | 0.01045251 | 0.8509918 | 0.01421762 | 0.8509982 | 0.0126366 |  |  | 181360 | 0.7287941 | 0.7035679 | 0.01071798 | 0.7371393 | 0.005234976 | 0.7371449 | 0.006674323
|  |  | 3842 | 0.976251 | 0.9900535 | 0.001547244 | 0.9774973 | 0.1003143 | 0.9776355 | 0.1833363 |  |  | 3766 | 0.9390093 | 0.9682267 | 0.01894713 | 0.9483257 | 0.004305193 | 0.9483653 | 0.005283514 |  |  | 3990 | 0.8773145 | 0.9635599 | 0.00430291 | 0.9027269 | 0.008633396 | 0.9027342 | 0.006337407 |  |  | 3990 | 0.7698747 | 0.9147485 | 0.006482131 | 0.7875118 | 0.007255819 | 0.7874934 | 0.007853556 |  |  | 223860 | 0.8547575 | 0.8678712 | 0.01045251 | 0.8511489 | 0.01421935 | 0.8511554 | 0.01263857 |  |  | 181660 | 0.7244432 | 0.7035679 | 0.01071798 | 0.7373134 | 0.005235302 | 0.737319 | 0.006675075
|  |  | 3847 | 0.976251 | 0.9901077 | 0.001540933 | 0.9775758 | 0.1003229 | 0.9777139 | 0.1833314 |  |  | 3771 | 0.9390093 | 0.9683186 | 0.01887786 | 0.9483969 | 0.004302365 | 0.9484364 | 0.00527113 |  |  | 3995 | 0.8773145 | 0.9635833 | 0.004289718 | 0.9027352 | 0.008631721 | 0.9027425 | 0.006336247 |  |  | 3995 | 0.7698747 | 0.9147514 | 0.006481104 | 0.7875208 | 0.007255867 | 0.7875024 | 0.007853666 |  |  | 224160 | 0.8547575 | 0.8678712 | 0.01045251 | 0.851306 | 0.01422107 | 0.8513124 | 0.01264054 |  |  | 181960 | 0.7222678 | 0.7035679 | 0.01071798 | 0.7374873 | 0.005235622 | 0.7374928 | 0.006675816
|  |  | 3852 | 0.978043 | 0.9901617 | 0.00153465 | 0.9776539 | 0.1003315 | 0.9777921 | 0.1833266 |  |  | 3776 | 0.9399698 | 0.9684101 | 0.0188088 | 0.9484677 | 0.004299558 | 0.9485072 | 0.005258814 |  |  | 4000 | 0.8762354 | 0.9636066 | 0.004276627 | 0.9027435 | 0.00863007 | 0.9027507 | 0.006335104 |  |  | 4000 | 0.7698747 | 0.9147543 | 0.006480094 | 0.7875297 | 0.007255915 | 0.7875113 | 0.007853777 |  |  | 224460 | 0.8525196 | 0.8678712 | 0.01045251 | 0.8514628 | 0.01422278 | 0.8514693 | 0.01264249 |  |  | 182260 | 0.7309696 | 0.7035679 | 0.01071798 | 0.7376608 | 0.005235935 | 0.7376664 | 0.006676547
|  |  | 3857 | 0.977147 | 0.9902153 | 0.001528396 | 0.9777318 | 0.1003401 | 0.9778699 | 0.1833217 |  |  | 3781 | 0.9399698 | 0.9685012 | 0.01873997 | 0.9485382 | 0.004296772 | 0.9485775 | 0.005246565 |  |  | 4005 | 0.8773145 | 0.9636297 | 0.004263638 | 0.9027517 | 0.008628444 | 0.9027589 | 0.006333978 |  |  | 4005 | 0.7698747 | 0.9147572 | 0.006479101 | 0.7875386 | 0.007255963 | 0.7875203 | 0.007853887 |  |  | 224760 | 0.8547575 | 0.8678712 | 0.01045251 | 0.8516194 | 0.01422448 | 0.8516259 | 0.01264443 |  |  | 182560 | 0.7244432 | 0.7035679 | 0.01071798 | 0.7378341 | 0.005236241 | 0.7378396 | 0.006677267
|  |  | 3862 | 0.978043 | 0.9902686 | 0.001522171 | 0.9778094 | 0.1003487 | 0.9779475 | 0.1833169 |  |  | 3786 | 0.9409302 | 0.9685918 | 0.01867136 | 0.9486082 | 0.004294007 | 0.9486475 | 0.005234385 |  |  | 4010 | 0.8762354 | 0.9636527 | 0.00425075 | 0.9027598 | 0.008626843 | 0.902767 | 0.00633287 |  |  | 4010 | 0.7681932 | 0.91476 | 0.006478125 | 0.7875476 | 0.007256011 | 0.7875292 | 0.007853998 |  |  | 225060 | 0.8525196 | 0.8678712 | 0.01045251 | 0.8517759 | 0.01422617 | 0.8517824 | 0.01264637 |  |  | 182860 | 0.7309696 | 0.7035679 | 0.01071798 | 0.738007 | 0.00523654 | 0.7380126 | 0.006677976
|  |  | 3867 | 0.9789389 | 0.9903216 | 0.001515974 | 0.9778868 | 0.1003572 | 0.9780248 | 0.1833121 |  |  | 3791 | 0.9409302 | 0.9686819 | 0.01860297 | 0.948678 | 0.004291263 | 0.9487172 | 0.005222273 |  |  | 4015 | 0.8762354 | 0.9636755 | 0.004237962 | 0.9027679 | 0.008625265 | 0.9027751 | 0.006331778 |  |  | 4015 | 0.7698747 | 0.9147628 | 0.006477165 | 0.7875565 | 0.007256059 | 0.7875381 | 0.007854109 |  |  | 225360 | 0.8569955 | 0.8678712 | 0.01045251 | 0.8519322 | 0.01422784 | 0.8519387 | 0.01264829 |  |  | 183160 | 0.7244432 | 0.7035679 | 0.01071798 | 0.7381797 | 0.005236832 | 0.7381853 | 0.006678676
|  |  | 3872 | 0.976251 | 0.9903744 | 0.001509805 | 0.9779638 | 0.1003657 | 0.9781018 | 0.1833074 |  |  | 3796 | 0.9409302 | 0.9687716 | 0.0185348 | 0.9487473 | 0.00428854 | 0.9487864054 | 0.005210228 |  |  | 4020 | 0.8783935 | 0.9636982 | 0.004225274 | 0.902776 | 0.008623711 | 0.9027831 | 0.006330702 |  |  | 4020 | 0.7681932 | 0.9147656 | 0.006476222 | 0.7875654 | 0.007256107 | 0.7875471 | 0.00785422 |  |  | 225660 | 0.8547575 | 0.8678712 | 0.01045251 | 0.8520883 | 0.01422951 | 0.8520948 | 0.0126502 |  |  | 183460 | 0.7244432 | 0.7035679 | 0.01071798 | 0.7383521 | 0.005237117 | 0.7383576 | 0.006679364
|  |  | 3877 | 0.978043 | 0.9904268 | 0.001503665 | 0.9780406 | 0.1003741 | 0.9781785 | 0.1833026 |  |  | 3801 | 0.9399698 | 0.9688608 | 0.01846685 | 0.9488162 | 0.004285837 | 0.9488553 | 0.00519825 |  |  | 4025 | 0.8773145 | 0.9637207 | 0.004212685 | 0.902784 | 0.008622181 | 0.9027911 | 0.006329643 |  |  | 4025 | 0.7698747 | 0.9147684 | 0.006475294 | 0.7875744 | 0.007256155 | 0.787556 | 0.007854331 |  |  | 225960 | 0.8569955 | 0.8678712 | 0.01045251 | 0.8522443 | 0.01423116 | 0.8522508 | 0.01265211 |  |  | 183760 | 0.7266187 | 0.7035679 | 0.01071798 | 0.7385242 | 0.005237396 | 0.7385297 | 0.006680043
|  |  | 3882 | 0.978043 | 0.9904788 | 0.001497552 | 0.9781171 | 0.1003826 | 0.978255 | 0.1832979 |  |  | 3806 | 0.9409302 | 0.9689496 | 0.01839912 | 0.9488848 | 0.004283155 | 0.9489238 | 0.005186339 |  |  | 4030 | 0.8773145 | 0.963743 | 0.004200195 | 0.9027919 | 0.008620673 | 0.902799 | 0.0063286 |  |  | 4030 | 0.7681932 | 0.9147711 | 0.006474382 | 0.7875833 | 0.007256204 | 0.7875649 | 0.007854442 |  |  | 226260 | 0.8614713 | 0.8678712 | 0.01045251 | 0.8524 | 0.0142328 | 0.8524066 | 0.012654 |  |  | 184060 | 0.7244432 | 0.7035679 | 0.01071798 | 0.738696 | 0.005237667 | 0.7387016 | 0.006680711
|  |  | 3887 | 0.978043 | 0.9905306 | 0.001491468 | 0.9781933 | 0.100391 | 0.9783311 | 0.1832932 |  |  | 3811 | 0.9399698 | 0.969038 | 0.01833161 | 0.9489531 | 0.004280493 | 0.948992 | 0.005174495 |  |  | 4035 | 0.8762354 | 0.9637652 | 0.004187803 | 0.9027999 | 0.008619188 | 0.9028069 | 0.006327572 |  |  | 4035 | 0.7665117 | 0.9147738 | 0.006473485 | 0.7875922 | 0.007256252 | 0.7875739 | 0.007854553 |  |  | 226560 | 0.8592334 | 0.8678712 | 0.01045251 | 0.8525556 | 0.01423443 | 0.8525622 | 0.01265589 |  |  | 184360 | 0.7309696 | 0.7035679 | 0.01071798 | 0.7388675 | 0.005237932 | 0.7388731 | 0.006681368
|  |  | 3892 | 0.978043 | 0.9905821 | 0.001485411 | 0.9782692 | 0.1003994 | 0.978407 | 0.1832885 |  |  | 3816 | 0.9409302 | 0.9691259 | 0.01826432 | 0.9490209 | 0.004277851 | 0.9490598 | 0.005162717 |  |  | 4040 | 0.8783935 | 0.9637873 | 0.004175508 | 0.9028077 | 0.008617725 | 0.9028148 | 0.00632656 |  |  | 4040 | 0.7681932 | 0.9147765 | 0.006472603 | 0.7876012 | 0.0072563 | 0.7875828 | 0.007854665 |  |  | 226860 | 0.8592334 | 0.8678712 | 0.01045251 | 0.852711 | 0.01423604 | 0.8527176 | 0.01265777 |  |  | 184660 | 0.7266187 | 0.7035679 | 0.01071798 | 0.7390387 | 0.00523819 | 0.7390443 | 0.006682016
|  |  | 3897 | 0.978043 | 0.9906333 | 0.001479383 | 0.9783449 | 0.1004077 | 0.9784827 | 0.1832838 |  |  | 3821 | 0.9399698 | 0.9692133 | 0.01819725 | 0.9490884 | 0.004275229 | 0.9491272 | 0.005151006 |  |  | 4045 | 0.8773145 | 0.9638092 | 0.00416331 | 0.9028155 | 0.008616284 | 0.9028225 | 0.006325564 |  |  | 4045 | 0.7681932 | 0.9147791 | 0.006471736 | 0.7876101 | 0.007256349 | 0.7875917 | 0.007854776 |  |  | 227160 | 0.8525196 | 0.8678712 | 0.01045251 | 0.8528662 | 0.01423765 | 0.8528728 | 0.01265963 |  |  | 184960 | 0.7266187 | 0.7035679 | 0.01071798 | 0.7392097 | 0.005238442 | 0.7392153 | 0.006682653
|  |  | 3902 | 0.9798349 | 0.9906842 | 0.001473382 | 0.9784203 | 0.100416 | 0.978558 | 0.1832792 |  |  | 3826 | 0.9409302 | 0.9693004 | 0.01813039 | 0.9491556 | 0.004272627 | 0.9491943 | 0.005139361 |  |  | 4050 | 0.8762354 | 0.9638309 | 0.004151209 | 0.9028233 | 0.008614865 | 0.9028303 | 0.006324582 |  |  | 4050 | 0.7681932 | 0.9147818 | 0.006470883 | 0.787619 | 0.007256397 | 0.7876007 | 0.007854888 |  |  | 227460 | 0.8614713 | 0.8678712 | 0.01045251 | 0.8530213 | 0.01423924 | 0.8530279 | 0.01266149 |  |  | 185260 | 0.7287941 | 0.7035679 | 0.01071798 | 0.7393803 | 0.005238686 | 0.7393859 | 0.00668328
|  |  | 3907 | 0.977147 | 0.9907348 | 0.001467409 | 0.9784954 | 0.1004243 | 0.9786331 | 0.1832745 |  |  | 3831 | 0.9409302 | 0.969387 | 0.01806375 | 0.9492224 | 0.004270045 | 0.949261 | 0.005127782 |  |  | 4055 | 0.8762354 | 0.9638525 | 0.004139204 | 0.902831 | 0.008613467 | 0.902838 | 0.006323615 |  |  | 4055 | 0.7698747 | 0.9147844 | 0.006470045 | 0.787628 | 0.007256446 | 0.7876096 | 0.007854999 |  |  | 227760 | 0.8569955 | 0.8678712 | 0.01045251 | 0.8531762 | 0.01424083 | 0.8531828 | 0.01266334 |  |  | 185560 | 0.7266187 | 0.7035679 | 0.01071798 | 0.7395507 | 0.005238924 | 0.7395563 | 0.006683896
|  |  | 3912 | 0.978043 | 0.9907852 | 0.001461463 | 0.9785703 | 0.1004326 | 0.9787079 | 0.1832699 |  |  | 3836 | 0.9409302 | 0.9694731 | 0.01799733 | 0.9492888 | 0.004267483 | 0.9493273 | 0.005116268 |  |  | 4060 | 0.8783935 | 0.963874 | 0.004127294 | 0.9028387 | 0.008612091 | 0.9028456 | 0.006322663 |  |  | 4060 | 0.7648303 | 0.9147869 | 0.006469221 | 0.7876369 | 0.007256495 | 0.7876185 | 0.007855111 |  |  | 228060 | 0.8592334 | 0.8678712 | 0.01045251 | 0.8533309 | 0.0142424 | 0.8533375 | 0.01266518 |  |  | 185860 | 0.7266187 | 0.7035679 | 0.01071798 | 0.7397208 | 0.005239156 | 0.7397264 | 0.006684503
|  |  | 3917 | 0.9789389 | 0.9908352 | 0.001455545 | 0.9786449 | 0.1004408 | 0.9787824 | 0.1832653 |  |  | 3841 | 0.9399698 | 0.9695588 | 0.01793113 | 0.9493549 | 0.00426494 | 0.9493934 | 0.00510482 |  |  | 4065 | 0.8773145 | 0.9638953 | 0.004115479 | 0.9028463 | 0.008610735 | 0.9028533 | 0.006321726 |  |  | 4065 | 0.7698747 | 0.9147895 | 0.006468411 | 0.7876458 | 0.007256543 | 0.7876275 | 0.007855223 |  |  | 228360 | 0.8569955 | 0.8678712 | 0.01045251 | 0.8534854 | 0.01424396 | 0.853492 | 0.012667 |  |  | 186160 | 0.733145 | 0.7035679 | 0.01071798 | 0.7398906 | 0.00523938 | 0.7398962 | 0.006685099
|  |  | 3922 | 0.9789389 | 0.9908849 | 0.001449654 | 0.9787192 | 0.100449 | 0.9788567 | 0.1832608 |  |  | 3846 | 0.9409302 | 0.9696442 | 0.01786514 | 0.9494207 | 0.004262417 | 0.949459 | 0.005093437 |  |  | 4070 | 0.8773145 | 0.9639165 | 0.004103758 | 0.9028539 | 0.0086094 | 0.9028608 | 0.006320802 |  |  | 4070 | 0.7681932 | 0.914792 | 0.006467614 | 0.7876547 | 0.007256592 | 0.7876364 | 0.007855335 |  |  | 228660 | 0.8592334 | 0.8678712 | 0.01045251 | 0.8536397 | 0.0142455 | 0.8536464 | 0.01266882 |  |  | 186460 | 0.7266187 | 0.7035679 | 0.01071798 | 0.7400601 | 0.005239599 | 0.7400657 | 0.006685686
|  |  | 3927 | 0.978043 | 0.9909344 | 0.00144379 | 0.9787933 | 0.1004572 | 0.9789307 | 0.1832562 |  |  | 3851 | 0.9409302 | 0.969729 | 0.01779937 | 0.949486 | 0.004259913 | 0.9495243 | 0.005082118 |  |  | 4075 | 0.8773145 | 0.9639375 | 0.004092131 | 0.9028615 | 0.008608084 | 0.9028683 | 0.006319893 |  |  | 4075 | 0.7698747 | 0.9147945 | 0.006466831 | 0.7876637 | 0.007256641 | 0.7876453 | 0.007855448 |  |  | 228960 | 0.8592334 | 0.8678712 | 0.01045251 | 0.8537939 | 0.01424704 | 0.8538005 | 0.01267063 |  |  | 186760 | 0.7309696 | 0.7035679 | 0.01071798 | 0.7402294 | 0.00523981 | 0.7402349 | 0.006686262
|  |  | 3932 | 0.9789389 | 0.9909835 | 0.001437954 | 0.9788671 | 0.1004653 | 0.9790044 | 0.1832517 |  |  | 3856 | 0.9409302 | 0.9698135 | 0.01773381 | 0.9495511 | 0.004257428 | 0.9495893 | 0.005070865 |  |  | 4080 | 0.8783935 | 0.9639584 | 0.004080598 | 0.902869 | 0.008606789 | 0.9028758 | 0.006318998 |  |  | 4080 | 0.7715562 | 0.914797 | 0.006466061 | 0.7876726 | 0.00725669 | 0.7876543 | 0.00785556 |  |  | 229260 | 0.8614713 | 0.8678712 | 0.01045251 | 0.8539479 | 0.01424857 | 0.8539545 | 0.01267243 |  |  | 187060 | 0.7309696 | 0.7035679 | 0.01071798 | 0.7403983 | 0.005240015 | 0.7404039 | 0.006686829
|  |  | 3937 | 0.978043 | 0.9910324 | 0.001432145 | 0.9789406 | 0.1004735 | 0.9790779 | 0.1832472 |  |  | 3861 | 0.9409302 | 0.9698975 | 0.01766847 | 0.9496158 | 0.004254962 | 0.9496539 | 0.005059676 |  |  | 4085 | 0.8794725 | 0.9639791 | 0.004069157 | 0.9028764 | 0.008605513 | 0.9028832 | 0.006318116 |  |  | 4085 | 0.7681932 | 0.9147994 | 0.006465304 | 0.7876815 | 0.007256739 | 0.7876632 | 0.007855672 |  |  | 229560 | 0.8569955 | 0.8678712 | 0.01045251 | 0.8541017 | 0.01425008 | 0.8541084 | 0.01267422 |  |  | 187360 | 0.7266187 | 0.7035679 | 0.01071798 | 0.740567 | 0.005240213 | 0.7405725 | 0.006687385
|  |  | 3942 | 0.9789389 | 0.991081 | 0.001426363 | 0.9790138 | 0.1004816 | 0.9791511 | 0.1832427 |  |  | 3866 | 0.9418907 | 0.9699811 | 0.01760334 | 0.9496801 | 0.004252515 | 0.9497182 | 0.005048552 |  |  | 4090 | 0.8783935 | 0.9639997 | 0.004057808 | 0.9028838 | 0.008604257 | 0.9028906 | 0.006317247 |  |  | 4090 | 0.7681932 | 0.9148019 | 0.00646456 | 0.7876905 | 0.007256788 | 0.7876721 | 0.007855785 |  |  | 229860 | 0.8569955 | 0.8678712 | 0.01045251 | 0.8542553 | 0.01425158 | 0.854262 | 0.01267601 |  |  | 187660 | 0.7287941 | 0.7035679 | 0.01071798 | 0.7407354 | 0.005240405 | 0.7407409 | 0.006687932
|  |  | 3947 | 0.978043 | 0.9911293 | 0.001420608 | 0.9790868 | 0.1004896 | 0.979224 | 0.1832382 |  |  | 3871 | 0.9428511 | 0.9700643 | 0.01753843 | 0.9497441 | 0.004250088 | 0.9497821 | 0.005037491 |  |  | 4095 | 0.8773145 | 0.9640202 | 0.004046551 | 0.9028912 | 0.008603019 | 0.902898 | 0.006316392 |  |  | 4095 | 0.7665117 | 0.9148043 | 0.006463828 | 0.7876994 | 0.007256837 | 0.7876811 | 0.007855898 |  |  | 230160 | 0.8592334 | 0.8678712 | 0.01045251 | 0.8544088 | 0.01425307 | 0.8544155 | 0.01267778 |  |  | 187960 | 0.7309696 | 0.7035679 | 0.01071798 | 0.7409035 | 0.005240591 | 0.740909 | 0.006688468
|  |  | 3952 | 0.978043 | 0.9911773 | 0.001414879 | 0.9791596 | 0.1004977 | 0.9792967 | 0.1832338 |  |  | 3876 | 0.9399698 | 0.9701471 | 0.01747373 | 0.9498078 | 0.004247679 | 0.9498457 | 0.005026494 |  |  | 4100 | 0.8794725 | 0.9640405 | 0.004035385 | 0.9028985 | 0.0086018 | 0.9029053 | 0.00631555 |  |  | 4100 | 0.7681932 | 0.9148067 | 0.006463108 | 0.7877083 | 0.007256886 | 0.78769 | 0.00785601 |  |  | 230460 | 0.8569955 | 0.8678712 | 0.01045251 | 0.8545621 | 0.01425455 | 0.8545688 | 0.01267954 |  |  | 188260 | 0.7287941 | 0.7035679 | 0.01071798 | 0.7410713 | 0.00524077 | 0.7410769 | 0.006688995
|  |  | 3957 | 0.977147 | 0.9912251 | 0.001409178 | 0.979232 | 0.1005057 | 0.9793691 | 0.1832294 |  |  | 3881 | 0.9409302 | 0.9702295 | 0.01740924 | 0.9498711 | 0.004245288 | 0.949909 | 0.005015561 |  |  | 4105 | 0.8783935 | 0.9640607 | 0.004024309 | 0.9029058 | 0.0086006 | 0.9029126 | 0.006314721 |  |  | 4105 | 0.7698747 | 0.914809 | 0.006462401 | 0.7877172 | 0.007256935 | 0.7876989 | 0.007856123 |  |  | 230760 | 0.8592334 | 0.8678712 | 0.01045251 | 0.8547152 | 0.01425602 | 0.8547219 | 0.01268129 |  |  | 188560 | 0.733145 | 0.7035679 | 0.01071798 | 0.7412388 | 0.005240942 | 0.7412444 | 0.006689512
|  |  | 3962 | 0.9789389 | 0.9912725 | 0.001403503 | 0.9793043 | 0.1005137 | 0.9794413 | 0.183225 |  |  | 3886 | 0.9418907 | 0.9703114 | 0.01734496 | 0.9499341 | 0.004242916 | 0.9499719 | 0.005004691 |  |  | 4110 | 0.8783935 | 0.9640808 | 0.004013324 | 0.9029131 | 0.008599418 | 0.9029198 | 0.006313905 |  |  | 4110 | 0.7698747 | 0.9148114 | 0.006461706 | 0.7877262 | 0.007256984 | 0.7877078 | 0.007856237 |  |  | 231060 | 0.8592334 | 0.8678712 | 0.01045251 | 0.8548681 | 0.01425748 | 0.8548749 | 0.01268304 |  |  | 188860 | 0.7266187 | 0.7035679 | 0.01071798 | 0.7414061 | 0.005241108 | 0.7414117 | 0.006690019
|  |  | 3967 | 0.9789389 | 0.9913198 | 0.001397855 | 0.9793762 | 0.1005216 | 0.9795131 | 0.1832206 |  |  | 3891 | 0.9418907 | 0.970393 | 0.01728089 | 0.9499968 | 0.004240562 | 0.9500345 | 0.004993885 |  |  | 4115 | 0.8783935 | 0.9641007 | 0.004002428 | 0.9029203 | 0.008598254 | 0.902927 | 0.0063131 |  |  | 4115 | 0.7665117 | 0.9148137 | 0.006461022 | 0.7877351 | 0.007257033 | 0.7877168 | 0.00785635 |  |  | 231360 | 0.8592334 | 0.8678712 | 0.01045251 | 0.8550209 | 0.01425893 | 0.8550276 | 0.01268477 |  |  | 189160 | 0.7266187 | 0.7035679 | 0.01071798 | 0.7415731 | 0.005241268 | 0.7415786 | 0.006690517
|  |  | 3972 | 0.978043 | 0.9913667 | 0.001392233 | 0.9794479 | 0.1005296 | 0.9795848 | 0.1832162 |  |  | 3896 | 0.9428511 | 0.9704741 | 0.01721704 | 0.9500591 | 0.004238227 | 0.9500967 | 0.004983141 |  |  | 4120 | 0.8773145 | 0.9641205 | 0.003991621 | 0.9029274 | 0.008597108 | 0.9029341 | 0.006312309 |  |  | 4120 | 0.7698747 | 0.914816 | 0.00646035 | 0.787744 | 0.007257082 | 0.7877257 | 0.007856463 |  |  | 231660 | 0.8637093 | 0.8678712 | 0.01045251 | 0.8551734 | 0.01426036 | 0.8551802 | 0.0126865 |  |  | 189460 | 0.7287941 | 0.7035679 | 0.01071798 | 0.7417398 | 0.005241421 | 0.7417453 | 0.006691004
|  |  | 3977 | 0.9798349 | 0.9914133 | 0.001386638 | 0.9795194 | 0.1005375 | 0.9796562 | 0.1832119 |  |  | 3901 | 0.9409302 | 0.9705548 | 0.01715339 | 0.9501211 | 0.00423591 | 0.9501587 | 0.00497246 |  |  | 4125 | 0.8805515 | 0.9641401 | 0.003980902 | 0.9029345 | 0.008595979 | 0.9029412 | 0.006311529 |  |  | 4125 | 0.7681932 | 0.9148182 | 0.00645969 | 0.7877529 | 0.007257132 | 0.7877346 | 0.007856576 |  |  | 231960 | 0.8659472 | 0.8678712 | 0.01045251 | 0.8553259 | 0.01426179 | 0.8553326 | 0.01268822 |  |  | 189760 | 0.7287941 | 0.7035679 | 0.01071798 | 0.7419062 | 0.005241568 | 0.7419118 | 0.006691482
|  |  | 3982 | 0.978043 | 0.9914597 | 0.001381069 | 0.9795905 | 0.1005453 | 0.9797273 | 0.1832076 |  |  | 3906 | 0.9418907 | 0.9706352 | 0.01708996 | 0.9501828 | 0.004233611 | 0.9502203 | 0.004961841 |  |  | 4130 | 0.8773145 | 0.9641596 | 0.003970271 | 0.9029416 | 0.008594867 | 0.9029483 | 0.006310762 |  |  | 4130 | 0.7681932 | 0.9148205 | 0.00645904 | 0.7877619 | 0.007257181 | 0.7877436 | 0.00785669 |  |  | 232260 | 0.8637093 | 0.8678712 | 0.01045251 | 0.8554781 | 0.0142632 | 0.8554849 | 0.01268992 |  |  | 190060 | 0.7309696 | 0.7035679 | 0.01071798 | 0.7420723 | 0.005241709 | 0.7420779 | 0.006691951
|  |  | 3987 | 0.9798349 | 0.9915058 | 0.001375527 | 0.9796615 | 0.1005532 | 0.9797981 | 0.1832033 |  |  | 3911 | 0.9409302 | 0.9707151 | 0.01702673 | 0.9502441 | 0.00423133 | 0.9502815 | 0.004951284 |  |  | 4135 | 0.8762354 | 0.964179 | 0.003959728 | 0.9029487 | 0.008593773 | 0.9029553 | 0.006310006 |  |  | 4135 | 0.7698747 | 0.9148227 | 0.006458402 | 0.7877708 | 0.007257231 | 0.7877525 | 0.007856804 |  |  | 232560 | 0.8659472 | 0.8678712 | 0.01045251 | 0.8556302 | 0.0142646 | 0.855637 | 0.01269162 |  |  | 190360 | 0.7309696 | 0.7035679 | 0.01071798 | 0.7422382 | 0.005241843 | 0.7422438 | 0.00669241
|  |  | 3992 | 0.9789389 | 0.9915517 | 0.001370011 | 0.9797322 | 0.100561 | 0.9798687 | 0.183199 |  |  | 3916 | 0.9409302 | 0.9707946 | 0.01696372 | 0.9503051 | 0.004229066 | 0.9503425 | 0.00494079 |  |  | 4140 | 0.8783935 | 0.9641982 | 0.003949272 | 0.9029557 | 0.008592695 | 0.9029623 | 0.006309262 |  |  | 4140 | 0.7698747 | 0.9148249 | 0.006457774 | 0.7877797 | 0.00725728 | 0.7877614 | 0.007856917 |  |  | 232860 | 0.8681852 | 0.8678712 | 0.01045251 | 0.855782 | 0.01426599 | 0.8557889 | 0.01269331 |  |  | 190660 | 0.7244432 | 0.7035679 | 0.01071798 | 0.7424038 | 0.005241971 | 0.7424094 | 0.006692859
|  |  | 3997 | 0.9789389 | 0.9915973 | 0.00136452 | 0.9798026 | 0.1005688 | 0.9799391 | 0.1831947 |  |  | 3921 | 0.9428511 | 0.9708738 | 0.01690091 | 0.9503658 | 0.00422682 | 0.9504031 | 0.004930357 |  |  | 4145 | 0.8783935 | 0.9642174 | 0.003938902 | 0.9029626 | 0.008591633 | 0.9029692 | 0.006308529 |  |  | 4145 | 0.7665117 | 0.9148271 | 0.006457157 | 0.7877886 | 0.00725733 | 0.7877703 | 0.007857031 |  |  | 233160 | 0.8614713 | 0.8678712 | 0.01045251 | 0.8559338 | 0.01426737 | 0.8559406 | 0.01269499 |  |  | 190960 | 0.7266187 | 0.7035679 | 0.01071798 | 0.7425691 | 0.005242092 | 0.7425747 | 0.006693298
|  |  | 4002 | 0.978043 | 0.9916426 | 0.001359056 | 0.9798727 | 0.1005766 | 0.9800092 | 0.1831905 |  |  | 3926 | 0.9428511 | 0.9709525 | 0.01683831 | 0.9504262 | 0.004224592 | 0.9504634 | 0.004919986 |  |  | 4150 | 0.8783935 | 0.9642363 | 0.003928618 | 0.9029696 | 0.008590588 | 0.9029761 | 0.006307807 |  |  | 4150 | 0.7698747 | 0.9148293 | 0.006456551 | 0.7877976 | 0.007257379 | 0.7877793 | 0.007857145 |  |  | 233460 | 0.8637093 | 0.8678712 | 0.01045251 | 0.8560853 | 0.01426874 | 0.8560921 | 0.01269666 |  |  | 191260 | 0.733145 | 0.7035679 | 0.01071798 | 0.7427341 | 0.005242208 | 0.7427397 | 0.006693729
|  |  | 4007 | 0.978043 | 0.9916877 | 0.001353618 | 0.9799427 | 0.1005843 | 0.980079 | 0.1831863 |  |  | 3931 | 0.9418907 | 0.9710308 | 0.01677592 | 0.9504863 | 0.004222382 | 0.9505234 | 0.004909675 |  |  | 4155 | 0.8773145 | 0.9642552 | 0.003918419 | 0.9029764 | 0.008589558 | 0.902983 | 0.006307097 |  |  | 4155 | 0.7698747 | 0.9148314 | 0.006455954 | 0.7878065 | 0.007257429 | 0.7877882 | 0.00785726 |  |  | 233760 | 0.8637093 | 0.8678712 | 0.01045251 | 0.8562367 | 0.0142701 | 0.8562435 | 0.01269832 |  |  | 191560 | 0.7222678 | 0.7035679 | 0.01071798 | 0.7428989 | 0.005242317 | 0.7429045 | 0.006694149
|  |  | 4012 | 0.9798349 | 0.9917325 | 0.001348205 | 0.9800123 | 0.1005921 | 0.9801486 | 0.1831821 |  |  | 3936 | 0.9428511 | 0.9711088 | 0.01671374 | 0.950546 | 0.004220188 | 0.950583 | 0.004899426 |  |  | 4160 | 0.8794725 | 0.9642739 | 0.003908305 | 0.9029833 | 0.008588545 | 0.9029898 | 0.006306398 |  |  | 4160 | 0.7681932 | 0.9148335 | 0.006455368 | 0.7878154 | 0.007257479 | 0.7877971 | 0.007857374 |  |  | 234060 | 0.8659472 | 0.8678712 | 0.01045251 | 0.8563879 | 0.01427145 | 0.8563947 | 0.01269998 |  |  | 191860 | 0.7309696 | 0.7035679 | 0.01071798 | 0.7430634 | 0.00524242 | 0.7430689 | 0.00669456
|  |  | 4017 | 0.978043 | 0.991777 | 0.001342819 | 0.9800818 | 0.1005998 | 0.980218 | 0.1831779 |  |  | 3941 | 0.9418907 | 0.9711864 | 0.01665176 | 0.9506054 | 0.004218012 | 0.9506424 | 0.004889238 |  |  | 4165 | 0.8783935 | 0.9642925 | 0.003898276 | 0.9029901 | 0.008587547 | 0.9029966 | 0.006305709 |  |  | 4165 | 0.7698747 | 0.9148356 | 0.006454792 | 0.7878243 | 0.007257528 | 0.787806 | 0.007857488 |  |  | 234360 | 0.8614713 | 0.8678712 | 0.01045251 | 0.8565389 | 0.01427278 | 0.8565458 | 0.01270162 |  |  | 192160 | 0.733145 | 0.7035679 | 0.01071798 | 0.7432276 | 0.005242517 | 0.7432331 | 0.006694962
|  |  | 4022 | 0.9807308 | 0.9918213 | 0.001337458 | 0.9801509 | 0.1006074 | 0.9802871 | 0.1831738 |  |  | 3946 | 0.9418907 | 0.9712635 | 0.01658999 | 0.9506645 | 0.004215853 | 0.9507014 | 0.004879111 |  |  | 4170 | 0.8794725 | 0.964311 | 0.00388833 | 0.9029969 | 0.008586564 | 0.9030033 | 0.006305031 |  |  | 4170 | 0.7698747 | 0.9148377 | 0.006454225 | 0.7878332 | 0.007257578 | 0.787815 | 0.007857603 |  |  | 234660 | 0.8659472 | 0.8678712 | 0.01045251 | 0.8566897 | 0.01427411 | 0.8566966 | 0.01270325 |  |  | 192460 | 0.7309696 | 0.7035679 | 0.01071798 | 0.7433915 | 0.005242607 | 0.7433971 | 0.006695355
|  |  | 4027 | 0.9789389 | 0.9918653 | 0.001332122 | 0.9802199 | 0.1006151 | 0.9803559 | 0.1831696 |  |  | 3951 | 0.9418907 | 0.9713403 | 0.01652842 | 0.9507233 | 0.004213711 | 0.9507601 | 0.004869043 |  |  | 4175 | 0.8783935 | 0.9643294 | 0.003878467 | 0.9030036 | 0.008585596 | 0.9030101 | 0.006304364 |  |  | 4175 | 0.7681932 | 0.9148397 | 0.006453668 | 0.7878422 | 0.007257628 | 0.7878239 | 0.007857717 |  |  | 234960 | 0.8681852 | 0.8678712 | 0.01045251 | 0.8568404 | 0.01427542 | 0.8568473 | 0.01270488 |  |  | 192760 | 0.7287941 | 0.7035679 | 0.01071798 | 0.7435552 | 0.005242692 | 0.7435607 | 0.006695738
|  |  | 4032 | 0.9789389 | 0.9919091 | 0.001326812 | 0.9802885 | 0.1006227 | 0.9804245 | 0.1831655 |  |  | 3956 | 0.9409302 | 0.9714167 | 0.01646706 | 0.9507818 | 0.004211586 | 0.9508186 | 0.004859036 |  |  | 4180 | 0.8773145 | 0.9643476 | 0.003868687 | 0.9030103 | 0.008584643 | 0.9030167 | 0.006303707 |  |  | 4180 | 0.7698747 | 0.9148418 | 0.006453121 | 0.7878511 | 0.007257678 | 0.7878328 | 0.007857832 |  |  | 235260 | 0.8659472 | 0.8678712 | 0.01045251 | 0.8569909 | 0.01427672 | 0.8569978 | 0.0127065 |  |  | 193060 | 0.733145 | 0.7035679 | 0.01071798 | 0.7437186 | 0.00524277 | 0.7437241 | 0.006696112
|  |  | 4037 | 0.9789389 | 0.9919526 | 0.001321528 | 0.980357 | 0.1006303 | 0.9804929 | 0.1831614 |  |  | 3961 | 0.9418907 | 0.9714928 | 0.0164059 | 0.95084 | 0.004209478 | 0.9508767 | 0.004849089 |  |  | 4185 | 0.8762354 | 0.9643657 | 0.003858989 | 0.903017 | 0.008583705 | 0.9030234 | 0.00630306 |  |  | 4185 | 0.7732377 | 0.9148438 | 0.006452583 | 0.78786 | 0.007257728 | 0.7878417 | 0.007857947 |  |  | 235560 | 0.8681852 | 0.8678712 | 0.01045251 | 0.8571412 | 0.01427801 | 0.8571482 | 0.0127081 |  |  | 193360 | 0.7374959 | 0.7035679 | 0.01071798 | 0.7438817 | 0.005242843 | 0.7438872 | 0.006696476
|  |  | 4042 | 0.9789389 | 0.9919959 | 0.001316269 | 0.9804252 | 0.1006378 | 0.980561 | 0.1831574 |  |  | 3966 | 0.9418907 | 0.9715684 | 0.01634495 | 0.9508978 | 0.004207387 | 0.9509345 | 0.004839201 |  |  | 4190 | 0.8805515 | 0.9643837 | 0.003849373 | 0.9030236 | 0.008582781 | 0.90303 | 0.006302423 |  |  | 4190 | 0.7715562 | 0.9148458 | 0.006452054 | 0.7878689 | 0.007257778 | 0.7878506 | 0.007858062 |  |  | 235860 | 0.8637093 | 0.8678712 | 0.01045251 | 0.8572914 | 0.01427929 | 0.8572983 | 0.0127097 |  |  | 193660 | 0.733145 | 0.7035679 | 0.01071798 | 0.7440445 | 0.005242909 | 0.7440501 | 0.006696831
|  |  | 4047 | 0.9789389 | 0.9920389 | 0.001311035 | 0.9804931 | 0.1006454 | 0.9806288 | 0.1831533 |  |  | 3971 | 0.9428511 | 0.9716437 | 0.0162842 | 0.9509554 | 0.004205312 | 0.9509919 | 0.004829373 |  |  | 4195 | 0.8773145 | 0.9644016 | 0.003839838 | 0.9030302 | 0.008581872 | 0.9030365 | 0.006301796 |  |  | 4195 | 0.7681932 | 0.9148478 | 0.006451534 | 0.7878778 | 0.007257828 | 0.7878596 | 0.007858177 |  |  | 236160 | 0.8637093 | 0.8678712 | 0.01045251 | 0.8574414 | 0.01428057 | 0.8574483 | 0.01271129 |  |  | 193960 | 0.7374959 | 0.7035679 | 0.01071798 | 0.7442071 | 0.005242969 | 0.7442126 | 0.006697178
|  |  | 4052 | 0.9798349 | 0.9920817 | 0.001305826 | 0.9805608 | 0.1006529 | 0.9806965 | 0.1831493 |  |  | 3976 | 0.9418907 | 0.9717186 | 0.01622365 | 0.9510126 | 0.004203253 | 0.9510491 | 0.004819604 |  |  | 4200 | 0.8805515 | 0.9644193 | 0.003830384 | 0.9030367 | 0.008580976 | 0.9030431 | 0.006301179 |  |  | 4200 | 0.7698747 | 0.9148497 | 0.006451023 | 0.7878868 | 0.007257878 | 0.7878685 | 0.007858292 |  |  | 236460 | 0.8592334 | 0.8678712 | 0.01045251 | 0.8575912 | 0.01428182 | 0.8575982 | 0.01271287 |  |  | 194260 | 0.7287941 | 0.7035679 | 0.01071798 | 0.7443693 | 0.005243023 | 0.7443749 | 0.006697514
|  |  | 4057 | 0.9789389 | 0.9921242 | 0.001300642 | 0.9806283 | 0.1006604 | 0.9807638 | 0.1831453 |  |  | 3981 | 0.9418907 | 0.9717931 | 0.01616331 | 0.9510696 | 0.004201211 | 0.951106 | 0.004809894 |  |  | 4205 | 0.8783935 | 0.9644369 | 0.00382101 | 0.9030433 | 0.008580094 | 0.9030496 | 0.006300571 |  |  | 4205 | 0.7715562 | 0.9148517 | 0.00645052 | 0.7878957 | 0.007257928 | 0.7878774 | 0.007858408 |  |  | 236760 | 0.8659472 | 0.8678712 | 0.01045251 | 0.8577408 | 0.01428307 | 0.8577478 | 0.01271444 |  |  | 194560 | 0.7287941 | 0.7035679 | 0.01071798 | 0.7445314 | 0.005243071 | 0.7445369 | 0.006697842
|  |  | 4062 | 0.9789389 | 0.9921665 | 0.001295484 | 0.9806955 | 0.1006679 | 0.980831 | 0.1831413 |  |  | 3986 | 0.9418907 | 0.9718672 | 0.01610317 | 0.9511262 | 0.004199185 | 0.9511626 | 0.004800243 |  |  | 4210 | 0.8773145 | 0.9644544 | 0.003811716 | 0.9030497 | 0.008579226 | 0.903056 | 0.006299973 |  |  | 4210 | 0.7681932 | 0.9148536 | 0.006450026 | 0.7879046 | 0.007257978 | 0.7878863 | 0.007858523 |  |  | 237060 | 0.8637093 | 0.8678712 | 0.01045251 | 0.8578903 | 0.01428431 | 0.8578973 | 0.01271601 |  |  | 194860 | 0.7309696 | 0.7035679 | 0.01071798 | 0.7446931 | 0.005243114 | 0.7446987 | 0.006698161
|  |  | 4067 | 0.9798349 | 0.9922085 | 0.00129035 | 0.9807625 | 0.1006753 | 0.9808979 | 0.1831374 |  |  | 3991 | 0.9409302 | 0.971941 | 0.01604323 | 0.9511826 | 0.004197176 | 0.9512189 | 0.00479065 |  |  | 4215 | 0.8783935 | 0.9644718 | 0.003802501 | 0.9030562 | 0.008578371 | 0.9030625 | 0.006299384 |  |  | 4215 | 0.7681932 | 0.9148555 | 0.006449541 | 0.7879135 | 0.007258029 | 0.7878952 | 0.007858639 |  |  | 237360 | 0.8614713 | 0.8678712 | 0.01045251 | 0.8580396 | 0.01428554 | 0.8580466 | 0.01271756 |  |  | 195160 | 0.7353205 | 0.7035679 | 0.01071798 | 0.7448546 | 0.00524315 | 0.7448601 | 0.00669847
|  |  | 4072 | 0.9798349 | 0.9922503 | 0.001285241 | 0.9808292 | 0.1006827 | 0.9809645 | 0.1831334 |  |  | 3996 | 0.9418907 | 0.9720144 | 0.01598349 | 0.9512386 | 0.004195182 | 0.9512748 | 0.004781115 |  |  | 4220 | 0.8783935 | 0.9644891 | 0.003793364 | 0.9030626 | 0.00857753 | 0.9030689 | 0.006298804 |  |  | 4220 | 0.7681932 | 0.9148574 | 0.006449063 | 0.7879224 | 0.007258079 | 0.7879042 | 0.007858754 |  |  | 237660 | 0.8614713 | 0.8678712 | 0.01045251 | 0.8581888 | 0.01428675 | 0.8581958 | 0.0127191 |  |  | 195460 | 0.7287941 | 0.7035679 | 0.01071798 | 0.7450158 | 0.00524318 | 0.7450213 | 0.006698771
|  |  | 4077 | 0.9798349 | 0.9922918 | 0.001280157 | 0.9808957 | 0.1006901 | 0.9810309 | 0.1831295 |  |  | 4001 | 0.9428511 | 0.9720874 | 0.01592395 | 0.9512944 | 0.004193204 | 0.9513305 | 0.004771638 |  |  | 4225 | 0.8794725 | 0.9645062 | 0.003784306 | 0.903069 | 0.008576701 | 0.9030752 | 0.006298234 |  |  | 4225 | 0.7681932 | 0.9148592 | 0.006448594 | 0.7879313 | 0.007258129 | 0.7879131 | 0.00785887 |  |  | 237960 | 0.8637093 | 0.8678712 | 0.01045251 | 0.8583377 | 0.01428796 | 0.8583447 | 0.01272064 |  |  | 195760 | 0.7309696 | 0.7035679 | 0.01071798 | 0.7451767 | 0.005243204 | 0.7451823 | 0.006699063
|  |  | 4082 | 0.9807308 | 0.9923331 | 0.001275098 | 0.980962 | 0.1006975 | 0.9810971 | 0.1831256 |  |  | 4006 | 0.9428511 | 0.9721601 | 0.01586461 | 0.9513499 | 0.004191242 | 0.9513859 | 0.00476222 |  |  | 4230 | 0.8794725 | 0.9645233 | 0.003775325 | 0.9030753 | 0.008575885 | 0.9030816 | 0.006297672 |  |  | 4230 | 0.7681932 | 0.9148611 | 0.006448133 | 0.7879403 | 0.00725818 | 0.787922 | 0.007858986 |  |  | 238260 | 0.8637093 | 0.8678712 | 0.01045251 | 0.8584865 | 0.01428915 | 0.8584935 | 0.01272217 |  |  | 196060 | 0.7309696 | 0.7035679 | 0.01071798 | 0.7453374 | 0.005243223 | 0.7453429 | 0.006699345
|  |  | 4087 | 0.9798349 | 0.9923742 | 0.001270063 | 0.981028 | 0.1007048 | 0.9811631 | 0.1831217 |  |  | 4011 | 0.9418907 | 0.9722324 | 0.01580548 | 0.951405 | 0.004189296 | 0.951441 | 0.004752858 |  |  | 4235 | 0.8794725 | 0.9645402 | 0.003766421 | 0.9030816 | 0.008575082 | 0.9030879 | 0.006297119 |  |  | 4235 | 0.7681932 | 0.9148629 | 0.00644768 | 0.7879492 | 0.00725823 | 0.7879309 | 0.007859102 |  |  | 238560 | 0.8659472 | 0.8678712 | 0.01045251 | 0.8586351 | 0.01429034 | 0.8586422 | 0.01272368 |  |  | 196360 | 0.7396714 | 0.7035679 | 0.01071798 | 0.7454978 | 0.005243235 | 0.7455033 | 0.006699619
|  |  | 4092 | 0.978043 | 0.992415 | 0.001265053 | 0.9810938 | 0.1007121 | 0.9812288 | 0.1831179 |  |  | 4016 | 0.9418907 | 0.9723044 | 0.01574654 | 0.9514599 | 0.004187365 | 0.9514958 | 0.004743554 |  |  | 4240 | 0.8794725 | 0.964557 | 0.003757594 | 0.9030879 | 0.008574292 | 0.9030941 | 0.006296575 |  |  | 4240 | 0.7698747 | 0.9148647 | 0.006447234 | 0.7879581 | 0.007258281 | 0.7879398 | 0.007859219 |  |  | 238860 | 0.8659472 | 0.8678712 | 0.01045251 | 0.8587836 | 0.01429151 | 0.8587906 | 0.01272519 |  |  | 196660 | 0.7396714 | 0.7035679 | 0.01071798 | 0.7456579 | 0.005243242 | 0.7456635 | 0.006699884
|  |  | 4097 | 0.9798349 | 0.9924556 | 0.001260067 | 0.9811594 | 0.1007194 | 0.9812942 | 0.183114 |  |  | 4021 | 0.9428511 | 0.972376 | 0.0156878 | 0.9515145 | 0.00418545 | 0.9515503 | 0.004734307 |  |  | 4245 | 0.8783935 | 0.9645737 | 0.003748844 | 0.9030942 | 0.008573513 | 0.9031003 | 0.006296039 |  |  | 4245 | 0.7698747 | 0.9148665 | 0.006446796 | 0.787967 | 0.007258331 | 0.7879487 | 0.007859335 |  |  | 239160 | 0.8637093 | 0.8678712 | 0.01045251 | 0.8589319 | 0.01429267 | 0.8589389 | 0.01272669 |  |  | 196960 | 0.733145 | 0.7035679 | 0.01071798 | 0.7458178 | 0.005243243 | 0.7458233 | 0.006700139
|  |  | 4102 | 0.9807308 | 0.992496 | 0.001255106 | 0.9812247 | 0.1007267 | 0.9813595 | 0.1831102 |  |  | 4026 | 0.9418907 | 0.9724472 | 0.01562925 | 0.9515688 | 0.004183551 | 0.9516046 | 0.004725117 |  |  | 4250 | 0.8783935 | 0.9645902 | 0.003740168 | 0.9031004 | 0.008572747 | 0.9031065 | 0.006295512 |  |  | 4250 | 0.7698747 | 0.9148683 | 0.006446366 | 0.7879759 | 0.007258382 | 0.7879577 | 0.007859451 |  |  | 239460 | 0.8659472 | 0.8678712 | 0.01045251 | 0.85908 | 0.01429383 | 0.8590871 | 0.01272819 |  |  | 197260 | 0.7353205 | 0.7035679 | 0.01071798 | 0.7459774 | 0.005243238 | 0.7459829 | 0.006700386
|  |  | 4107 | 0.9789389 | 0.9925361 | 0.001250168 | 0.9812898 | 0.1007339 | 0.9814245 | 0.1831064 |  |  | 4031 | 0.9428511 | 0.9725181 | 0.01557091 | 0.9516228 | 0.004181666 | 0.9516585 | 0.004715984 |  |  | 4255 | 0.8794725 | 0.9646067 | 0.003731568 | 0.9031066 | 0.008571993 | 0.9031127 | 0.006294993 |  |  | 4255 | 0.7681932 | 0.9148701 | 0.006445943 | 0.7879848 | 0.007258433 | 0.7879666 | 0.007859568 |  |  | 239760 | 0.8637093 | 0.8678712 | 0.01045251 | 0.8592279 | 0.01429497 | 0.859235 | 0.01272967 |  |  | 197560 | 0.7353205 | 0.7035679 | 0.01071798 | 0.7461367 | 0.005243227 | 0.7461422 | 0.006700625
|  |  | 4112 | 0.9798349 | 0.992576 | 0.001245255 | 0.9813547 | 0.1007411 | 0.9814893 | 0.1831026 |  |  | 4036 | 0.9428511 | 0.9725886 | 0.01551276 | 0.9516765 | 0.004179797 | 0.9517122 | 0.004706907 |  |  | 4260 | 0.8794725 | 0.9646231 | 0.003723043 | 0.9031127 | 0.00857125 | 0.9031188 | 0.006294482 |  |  | 4260 | 0.7681932 | 0.9148718 | 0.006445527 | 0.7879937 | 0.007258484 | 0.7879755 | 0.007859685 |  |  | 240060 | 0.8637093 | 0.8678712 | 0.01045251 | 0.8593757 | 0.0142961 | 0.8593828 | 0.01273114 |  |  | 197860 | 0.7353205 | 0.7035679 | 0.01071798 | 0.7462958 | 0.005243211 | 0.7463013 | 0.006700854
|  |  | 4117 | 0.9798349 | 0.9926156 | 0.001240367 | 0.9814193 | 0.1007483 | 0.9815538 | 0.1830989 |  |  | 4041 | 0.9418907 | 0.9726588 | 0.01545481 | 0.95173 | 0.004177943 | 0.9517656 | 0.004697886 |  |  | 4265 | 0.8783935 | 0.9646393 | 0.003714592 | 0.9031188 | 0.008570519 | 0.9031249 | 0.006293979 |  |  | 4265 | 0.7698747 | 0.9148735 | 0.006445118 | 0.7880027 | 0.007258534 | 0.7879844 | 0.007859801 |  |  | 240360 | 0.8592334 | 0.8678712 | 0.01045251 | 0.8595233 | 0.01429722 | 0.8595304 | 0.01273261 |  |  | 198160 | 0.7309696 | 0.7035679 | 0.01071798 | 0.7464546 | 0.005243189 | 0.7464601 | 0.006701075
|  |  | 4122 | 0.9807308 | 0.9926551 | 0.001235502 | 0.9814837 | 0.1007555 | 0.9816181 | 0.1830952 |  |  | 4046 | 0.9418907 | 0.9727286 | 0.01539706 | 0.9517831 | 0.004176104 | 0.9518186 | 0.004688921 |  |  | 4270 | 0.8794725 | 0.9646554 | 0.003706214 | 0.9031249 | 0.008569799 | 0.903131 | 0.006293484 |  |  | 4270 | 0.7715562 | 0.9148752 | 0.006444716 | 0.7880116 | 0.007258585 | 0.7879933 | 0.007859918 |  |  | 240660 | 0.8614713 | 0.8678712 | 0.01045251 | 0.8596707 | 0.01429833 | 0.8596779 | 0.01273406 |  |  | 198460 | 0.733145 | 0.7035679 | 0.01071798 | 0.7466131 | 0.005243161 | 0.7466186 | 0.006701287
|  |  | 4127 | 0.9798349 | 0.9926943 | 0.001230661 | 0.9815479 | 0.1007626 | 0.9816822 | 0.1830915 |  |  | 4051 | 0.9428511 | 0.9727981 | 0.0153395 | 0.951836 | 0.00417428 | 0.9518715 | 0.004680012 |  |  | 4275 | 0.8783935 | 0.9646714 | 0.00369791 | 0.903131 | 0.008569091 | 0.903137 | 0.006292997 |  |  | 4275 | 0.7698747 | 0.9148769 | 0.006444321 | 0.7880205 | 0.007258636 | 0.7880022 | 0.007860035 |  |  | 240960 | 0.8614713 | 0.8678712 | 0.01045251 | 0.859818 | 0.01429943 | 0.8598251 | 0.01273551 |  |  | 198760 | 0.733145 | 0.7035679 | 0.01071798 | 0.7467713 | 0.005243127 | 0.7467769 | 0.00670149
|  |  | 4132 | 0.9798349 | 0.9927333 | 0.001225844 | 0.9816119 | 0.1007698 | 0.981746 | 0.1830878 |  |  | 4056 | 0.9438116 | 0.9728672 | 0.01528213 | 0.9518886 | 0.004172471 | 0.951924 | 0.004671158 |  |  | 4280 | 0.8794725 | 0.9646874 | 0.003689678 | 0.903137 | 0.008568394 | 0.9031431 | 0.006292517 |  |  | 4280 | 0.7698747 | 0.9148786 | 0.006443933 | 0.7880294 | 0.007258687 | 0.7880112 | 0.007860152 |  |  | 241260 | 0.8614713 | 0.8678712 | 0.01045251 | 0.8599651 | 0.01430052 | 0.8599722 | 0.01273695 |  |  | 199060 | 0.7374959 | 0.7035679 | 0.01071798 | 0.7469293 | 0.005243088 | 0.7469349 | 0.006701685
|  |  | 4137 | 0.9789389 | 0.992772 | 0.001221051 | 0.9816756 | 0.1007769 | 0.9818097 | 0.1830841 |  |  | 4061 | 0.9428511 | 0.972936 | 0.01522496 | 0.9519409 | 0.004170676 | 0.9519762 | 0.004662359 |  |  | 4285 | 0.8773145 | 0.9647032 | 0.003681519 | 0.903143 | 0.008567707 | 0.903149 | 0.006292046 |  |  | 4285 | 0.7715562 | 0.9148803 | 0.006443551 | 0.7880383 | 0.007258738 | 0.7880201 | 0.00786027 |  |  | 241560 | 0.8637093 | 0.8678712 | 0.01045251 | 0.860112 | 0.01430159 | 0.8601192 | 0.01273838 |  |  | 199360 | 0.733145 | 0.7035679 | 0.01071798 | 0.7470871 | 0.005243043 | 0.7470926 | 0.006701871
|  |  | 4142 | 0.9807308 | 0.9928105 | 0.001216281 | 0.9817391 | 0.1007839 | 0.9818731 | 0.1830805 |  |  | 4066 | 0.9438116 | 0.9730044 | 0.01516799 | 0.951993 | 0.004168896 | 0.9520282 | 0.004653616 |  |  | 4290 | 0.8794725 | 0.9647189 | 0.003673431 | 0.903149 | 0.008567032 | 0.903155 | 0.006291581 |  |  | 4290 | 0.7681932 | 0.9148819 | 0.006443176 | 0.7880472 | 0.007258789 | 0.788029 | 0.007860387 |  |  | 241860 | 0.8637093 | 0.8678712 | 0.01045251 | 0.8602588 | 0.01430266 | 0.860266 | 0.0127398 |  |  | 199660 | 0.7266187 | 0.7035679 | 0.01071798 | 0.7472445 | 0.005242993 | 0.7472501 | 0.006702048
|  |  | 4147 | 0.9816268 | 0.9928488 | 0.001211535 | 0.9818024 | 0.100791 | 0.9819362 | 0.1830768 |  |  | 4071 | 0.9428511 | 0.9730725 | 0.01511121 | 0.9520447 | 0.00416713 | 0.9520799 | 0.004644927 |  |  | 4295 | 0.8783935 | 0.9647345 | 0.003665414 | 0.9031549 | 0.008566366 | 0.9031609 | 0.006291124 |  |  | 4295 | 0.7715562 | 0.9148835 | 0.006442808 | 0.7880561 | 0.00725884 | 0.7880379 | 0.007860505 |  |  | 242160 | 0.8659472 | 0.8678712 | 0.01045251 | 0.8604054 | 0.01430372 | 0.8604126 | 0.01274122 |  |  | 199960 | 0.7309696 | 0.7035679 | 0.01071798 | 0.7474017 | 0.005242936 | 0.7474073 | 0.006702217
|  |  | 4152 | 0.9807308 | 0.9928869 | 0.001206813 | 0.9818654 | 0.100798 | 0.9819992 | 0.1830732 |  |  | 4076 | 0.9428511 | 0.9731403 | 0.01505462 | 0.9520962 | 0.004165379 | 0.9521314 | 0.004636292 |  |  | 4300 | 0.8783935 | 0.9647499 | 0.003657468 | 0.9031608 | 0.008565712 | 0.9031668 | 0.006290675 |  |  | 4300 | 0.7698747 | 0.9148851 | 0.006442445 | 0.788065 | 0.007258891 | 0.7880468 | 0.007860622 |  |  | 242460 | 0.8592334 | 0.8678712 | 0.01045251 | 0.8605518 | 0.01430477 | 0.860559 | 0.01274262 |  |  | 200260 | 0.7440223 | 0.7035679 | 0.01071798 | 0.7475587 | 0.005242875 | 0.7475642 | 0.006702378
|  |  | 4157 | 0.9825227 | 0.9929248 | 0.001202114 | 0.9819282 | 0.100805 | 0.9820619 | 0.1830696 |  |  | 4081 | 0.9428511 | 0.9732077 | 0.01499822 | 0.9521475 | 0.004163642 | 0.9521825 | 0.004627712 |  |  | 4305 | 0.8783935 | 0.9647653 | 0.003649593 | 0.9031667 | 0.008565067 | 0.9031726 | 0.006290232 |  |  | 4305 | 0.7698747 | 0.9148867 | 0.006442089 | 0.7880739 | 0.007258943 | 0.7880557 | 0.00786074 |  |  | 242760 | 0.8592334 | 0.8678712 | 0.01045251 | 0.8606981 | 0.0143058 | 0.8607053 | 0.01274402 |  |  | 200560 | 0.7353205 | 0.7035679 | 0.01071798 | 0.7477154 | 0.005242807 | 0.7477209 | 0.00670253
|  |  | 4162 | 0.9816268 | 0.9929624 | 0.001197438 | 0.9819908 | 0.100812 | 0.9821244 | 0.1830661 |  |  | 4086 | 0.9428511 | 0.9732748 | 0.01494202 | 0.9521984 | 0.00416192 | 0.9522334 | 0.004619186 |  |  | 4310 | 0.8805515 | 0.9647806 | 0.003641787 | 0.9031725 | 0.008564433 | 0.9031785 | 0.006289796 |  |  | 4310 | 0.7681932 | 0.9148883 | 0.006441739 | 0.7880828 | 0.007258994 | 0.7880646 | 0.007860858 |  |  | 243060 | 0.8681852 | 0.8678712 | 0.01045251 | 0.8608442 | 0.01430683 | 0.8608514 | 0.01274541 |  |  | 200860 | 0.7374959 | 0.7035679 | 0.01071798 | 0.7478718 | 0.005242734 | 0.7478773 | 0.006702673
|  |  | 4167 | 0.9798349 | 0.9929998 | 0.001192786 | 0.9820532 | 0.100819 | 0.9821866 | 0.1830625 |  |  | 4091 | 0.9438116 | 0.9733415 | 0.01488601 | 0.9522491 | 0.004160211 | 0.952284 | 0.004610714 |  |  | 4315 | 0.8783935 | 0.9647958 | 0.003634051 | 0.9031783 | 0.008563809 | 0.9031843 | 0.006289368 |  |  | 4315 | 0.7681932 | 0.9148899 | 0.006441395 | 0.7880918 | 0.007259045 | 0.7880735 | 0.007860976 |  |  | 243360 | 0.8681852 | 0.8678712 | 0.01045251 | 0.8609901 | 0.01430785 | 0.8609973 | 0.01274678 |  |  | 201160 | 0.7374959 | 0.7035679 | 0.01071798 | 0.7480279 | 0.005242656 | 0.7480334 | 0.006702808
|  |  | 4172 | 0.9807308 | 0.9930371 | 0.001188157 | 0.9821154 | 0.1008259 | 0.9822487 | 0.183059 |  |  | 4096 | 0.9438116 | 0.9734079 | 0.01483019 | 0.9522995 | 0.004158516 | 0.9523344 | 0.004602295 |  |  | 4320 | 0.8783935 | 0.9648109 | 0.003626383 | 0.9031841 | 0.008563194 | 0.90319 | 0.006288946 |  |  | 4320 | 0.7698747 | 0.9148914 | 0.006441057 | 0.7881007 | 0.007259097 | 0.7880825 | 0.007861094 |  |  | 243660 | 0.8614713 | 0.8678712 | 0.01045251 | 0.8611358 | 0.01430885 | 0.8611431 | 0.01274815 |  |  | 201460 | 0.7374959 | 0.7035679 | 0.01071798 | 0.7481838 | 0.005242572 | 0.7481893 | 0.006702935
|  |  | 4177 | 0.9816268 | 0.993074 | 0.001183552 | 0.9821773 | 0.1008328 | 0.9823105 | 0.1830555 |  |  | 4101 | 0.9438116 | 0.973474 | 0.01477456 | 0.9523497 | 0.004156836 | 0.9523845 | 0.00459393 |  |  | 4325 | 0.8794725 | 0.9648258 | 0.003618783 | 0.9031899 | 0.00856259 | 0.9031958 | 0.006288531 |  |  | 4325 | 0.7715562 | 0.914893 | 0.006440724 | 0.7881096 | 0.007259148 | 0.7880914 | 0.007861212 |  |  | 243960 | 0.8681852 | 0.8678712 | 0.01045251 | 0.8612814 | 0.01430985 | 0.8612887 | 0.01274952 |  |  | 201760 | 0.7374959 | 0.7035679 | 0.01071798 | 0.7483395 | 0.005242482 | 0.748345 | 0.006703053
|  |  | 4182 | 0.9798349 | 0.9931108 | 0.001178969 | 0.982239 | 0.1008397 | 0.9823721 | 0.183052 |  |  | 4106 | 0.9438116 | 0.9735398 | 0.01471912 | 0.9523996 | 0.004155169 | 0.9524343 | 0.004585618 |  |  | 4330 | 0.8794725 | 0.9648407 | 0.003611252 | 0.9031956 | 0.008561994 | 0.9032015 | 0.006288123 |  |  | 4330 | 0.7715562 | 0.9148945 | 0.006440398 | 0.7881185 | 0.0072592 | 0.7881003 | 0.00786133 |  |  | 244260 | 0.8614713 | 0.8678712 | 0.01045251 | 0.8614269 | 0.01431083 | 0.8614341 | 0.01275087 |  |  | 202060 | 0.7396714 | 0.7035679 | 0.01071798 | 0.7484948 | 0.005242388 | 0.7485003 | 0.006703163
|  |  | 4187 | 0.9798349 | 0.9931474 | 0.001174409 | 0.9823005 | 0.1008466 | 0.9824335 | 0.1830486 |  |  | 4111 | 0.9428511 | 0.9736052 | 0.01466387 | 0.9524492 | 0.004153516 | 0.9524839 | 0.004577359 |  |  | 4335 | 0.8794725 | 0.9648555 | 0.003603788 | 0.9032013 | 0.008561408 | 0.9032072 | 0.006287721 |  |  | 4335 | 0.7715562 | 0.914896 | 0.006440077 | 0.7881274 | 0.007259251 | 0.7881092 | 0.007861449 |  |  | 244560 | 0.8659472 | 0.8678712 | 0.01045251 | 0.8615721 | 0.01431181 | 0.8615794 | 0.01275221 |  |  | 202360 | 0.7374959 | 0.7035679 | 0.01071798 | 0.7486499 | 0.005242287 | 0.7486554 | 0.006703265
|  |  | 4192 | 0.9807308 | 0.9931837 | 0.001169873 | 0.9823618 | 0.1008534 | 0.9824947 | 0.1830451 |  |  | 4116 | 0.9438116 | 0.9736703 | 0.01460881 | 0.9524986 | 0.004151876 | 0.9525332 | 0.004569152 |  |  | 4340 | 0.8794725 | 0.9648701 | 0.003596391 | 0.903207 | 0.008560832 | 0.9032128 | 0.006287325 |  |  | 4340 | 0.7698747 | 0.9148975 | 0.006439761 | 0.7881363 | 0.007259303 | 0.7881181 | 0.007861568 |  |  | 244860 | 0.8659472 | 0.8678712 | 0.01045251 | 0.8617172 | 0.01431277 | 0.8617245 | 0.01275355 |  |  | 202660 | 0.7374959 | 0.7035679 | 0.01071798 | 0.7488048 | 0.005242181 | 0.7488103 | 0.006703358
|  |  | 4197 | 0.9807308 | 0.9932199 | 0.001165359 | 0.9824228 | 0.1008602 | 0.9825556 | 0.1830417 |  |  | 4121 | 0.9447721 | 0.973735 | 0.01455393 | 0.9525477 | 0.00415025 | 0.9525822 | 0.004560998 |  |  | 4345 | 0.8794725 | 0.9648847 | 0.00358906 | 0.9032126 | 0.008560264 | 0.9032185 | 0.006286936 |  |  | 4345 | 0.7681932 | 0.9148989 | 0.006439451 | 0.7881452 | 0.007259354 | 0.788127 | 0.007861686 |  |  | 245160 | 0.8659472 | 0.8678712 | 0.01045251 | 0.8618621 | 0.01431372 | 0.8618694 | 0.01275488 |  |  | 202960 | 0.733145 | 0.7035679 | 0.01071798 | 0.7489594 | 0.00524207 | 0.7489649 | 0.006703443
|  |  | 4202 | 0.9807308 | 0.9932558 | 0.001160868 | 0.9824837 | 0.100867 | 0.9826164 | 0.1830383 |  |  | 4126 | 0.9447721 | 0.9737995 | 0.01449925 | 0.9525965 | 0.004148638 | 0.952631 | 0.004552895 |  |  | 4350 | 0.8794725 | 0.9648992 | 0.003581795 | 0.9032182 | 0.008559706 | 0.9032241 | 0.006286553 |  |  | 4350 | 0.7715562 | 0.9149004 | 0.006439146 | 0.7881541 | 0.007259406 | 0.7881359 | 0.007861805 |  |  | 245460 | 0.8659472 | 0.8678712 | 0.01045251 | 0.8620069 | 0.01431467 | 0.8620142 | 0.0127562 |  |  | 203260 | 0.7396714 | 0.7035679 | 0.01071798 | 0.7491137 | 0.005241954 | 0.7491192 | 0.00670352
|  |  | 4207 | 0.9816268 | 0.9932915 | 0.001156399 | 0.9825443 | 0.1008738 | 0.9826769 | 0.183035 |  |  | 4131 | 0.9438116 | 0.9738636 | 0.01444475 | 0.9526451 | 0.004147039 | 0.9526795 | 0.004544845 |  |  | 4355 | 0.8783935 | 0.9649135 | 0.003574596 | 0.9032238 | 0.008559156 | 0.9032297 | 0.006286177 |  |  | 4355 | 0.7698747 | 0.9149019 | 0.006438847 | 0.788163 | 0.007259458 | 0.7881448 | 0.007861924 |  |  | 245760 | 0.8659472 | 0.8678712 | 0.01045251 | 0.8621515 | 0.0143156 | 0.8621588 | 0.01275751 |  |  | 203560 | 0.7374959 | 0.7035679 | 0.01071798 | 0.7492678 | 0.005241832 | 0.7492733 | 0.006703589
|  |  | 4212 | 0.9807308 | 0.9933271 | 0.001151953 | 0.9826047 | 0.1008805 | 0.9827372 | 0.1830316 |  |  | 4136 | 0.9447721 | 0.9739274 | 0.01439044 | 0.9526935 | 0.004145453 | 0.9527278 | 0.004536847 |  |  | 4360 | 0.8794725 | 0.9649278 | 0.003567462 | 0.9032294 | 0.008558615 | 0.9032352 | 0.006285806 |  |  | 4360 | 0.7715562 | 0.9149033 | 0.006438552 | 0.7881719 | 0.00725951 | 0.7881537 | 0.007862043 |  |  | 246060 | 0.8637093 | 0.8678712 | 0.01045251 | 0.8622959 | 0.01431653 | 0.8623032 | 0.01275881 |  |  | 203860 | 0.7418468 | 0.7035679 | 0.01071798 | 0.7494216 | 0.005241705 | 0.7494271 | 0.00670365
|  |  | 4217 | 0.9807308 | 0.9933624 | 0.00114753 | 0.9826649 | 0.1008873 | 0.9827973 | 0.1830283 |  |  | 4141 | 0.9438116 | 0.9739909 | 0.01433632 | 0.9527415 | 0.00414388 | 0.9527758 | 0.0045289 |  |  | 4365 | 0.8794725 | 0.964942 | 0.003560392 | 0.9032349 | 0.008558083 | 0.9032407 | 0.006285441 |  |  | 4365 | 0.7698747 | 0.9149047 | 0.006438263 | 0.7881808 | 0.007259561 | 0.7881626 | 0.007862162 |  |  | 246360 | 0.8637093 | 0.8678712 | 0.01045251 | 0.8624402 | 0.01431744 | 0.8624475 | 0.01276011 |  |  | 204160 | 0.7353205 | 0.7035679 | 0.01071798 | 0.7495752 | 0.005241572 | 0.7495806 | 0.006703703
|  |  | 4222 | 0.9807308 | 0.9933975 | 0.001143129 | 0.9827249 | 0.100894 | 0.9828572 | 0.1830249 |  |  | 4146 | 0.9447721 | 0.9740541 | 0.01428239 | 0.9527894 | 0.00414232 | 0.9528236 | 0.004521004 |  |  | 4370 | 0.8794725 | 0.9649561 | 0.003553387 | 0.9032405 | 0.008557559 | 0.9032462 | 0.006285083 |  |  | 4370 | 0.7715562 | 0.9149061 | 0.006437979 | 0.7881897 | 0.007259613 | 0.7881715 | 0.007862281 |  |  | 246660 | 0.8726611 | 0.8678712 | 0.01045251 | 0.8625843 | 0.01431834 | 0.8625916 | 0.01276139 |  |  | 204460 | 0.7396714 | 0.7035679 | 0.01071798 | 0.7497285 | 0.005241434 | 0.7497339 | 0.006703747
|  |  | 4227 | 0.9807308 | 0.9934324 | 0.001138751 | 0.9827847 | 0.1009007 | 0.9829168 | 0.1830217 |  |  | 4151 | 0.9428511 | 0.9741169 | 0.01422863 | 0.9528369 | 0.004140773 | 0.9528711 | 0.00451316 |  |  | 4375 | 0.8783935 | 0.9649701 | 0.003546445 | 0.9032459 | 0.008557044 | 0.9032517 | 0.00628473 |  |  | 4375 | 0.7715562 | 0.9149075 | 0.006437699 | 0.7881986 | 0.007259665 | 0.7881804 | 0.007862401 |  |  | 246960 | 0.8569955 | 0.8678712 | 0.01045251 | 0.8627282 | 0.01431924 | 0.8627356 | 0.01276267 |  |  | 204760 | 0.7396714 | 0.7035679 | 0.01071798 | 0.7498815 | 0.005241291 | 0.749887 | 0.006703784
|  |  | 4232 | 0.9807308 | 0.9934671 | 0.001134394 | 0.9828443 | 0.1009073 | 0.9829763 | 0.1830184 |  |  | 4156 | 0.9418907 | 0.9741795 | 0.01417507 | 0.9528843 | 0.004139239 | 0.9529184 | 0.004505366 |  |  | 4380 | 0.8783935 | 0.9649839 | 0.003539566 | 0.9032514 | 0.008556537 | 0.9032571 | 0.006284382 |  |  | 4380 | 0.7732377 | 0.9149089 | 0.006437424 | 0.7882075 | 0.007259717 | 0.7881894 | 0.00786252 |  |  | 247260 | 0.8614713 | 0.8678712 | 0.01045251 | 0.862872 | 0.01432012 | 0.8628794 | 0.01276394 |  |  | 205060 | 0.7440223 | 0.7035679 | 0.01071798 | 0.7500343 | 0.005241143 | 0.7500398 | 0.006703812
|  |  | 4237 | 0.9807308 | 0.9935016 | 0.001130061 | 0.9829036 | 0.100914 | 0.9830355 | 0.1830151 |  |  | 4161 | 0.9428511 | 0.9742417 | 0.01412169 | 0.9529313 | 0.004137718 | 0.9529654 | 0.004497622 |  |  | 4385 | 0.8805515 | 0.9649977 | 0.00353275 | 0.9032568 | 0.008556037 | 0.9032626 | 0.006284041 |  |  | 4385 | 0.7698747 | 0.9149102 | 0.006437154 | 0.7882164 | 0.007259769 | 0.7881983 | 0.00786264 |  |  | 247560 | 0.8659472 | 0.8678712 | 0.01045251 | 0.8630156 | 0.01432099 | 0.863023 | 0.0127652 |  |  | 205360 | 0.7418468 | 0.7035679 | 0.01071798 | 0.7501868 | 0.005240989 | 0.7501923 | 0.006703833
|  |  | 4242 | 0.9807308 | 0.9935359 | 0.001125749 | 0.9829628 | 0.1009206 | 0.9830945 | 0.1830119 |  |  | 4166 | 0.9447721 | 0.9743036 | 0.01406849 | 0.9529782 | 0.00413621 | 0.9530122 | 0.004489929 |  |  | 4390 | 0.8805515 | 0.9650114 | 0.003525997 | 0.9032622 | 0.008555546 | 0.903268 | 0.006283705 |  |  | 4390 | 0.7732377 | 0.9149116 | 0.006436889 | 0.7882253 | 0.007259822 | 0.7882072 | 0.00786276 |  |  | 247860 | 0.8592334 | 0.8678712 | 0.01045251 | 0.863159 | 0.01432186 | 0.8631664 | 0.01276645 |  |  | 205660 | 0.7483732 | 0.7035679 | 0.01071798 | 0.7503391 | 0.00524083 | 0.7503446 | 0.006703845
|  |  | 4247 | 0.9807308 | 0.99357 | 0.001121459 | 0.9830217 | 0.1009272 | 0.9831534 | 0.1830087 |  |  | 4171 | 0.9447721 | 0.9743652 | 0.01401548 | 0.9530248 | 0.004134714 | 0.9530587 | 0.004482286 |  |  | 4395 | 0.8783935 | 0.9650251 | 0.003519305 | 0.9032676 | 0.008555063 | 0.9032733 | 0.006283374 |  |  | 4395 | 0.7715562 | 0.9149129 | 0.006436628 | 0.7882342 | 0.007259874 | 0.7882161 | 0.00786288 |  |  | 248160 | 0.8659472 | 0.8678712 | 0.01045251 | 0.8633023 | 0.01432271 | 0.8633097 | 0.0127677 |  |  | 205960 | 0.7461977 | 0.7035679 | 0.01071798 | 0.7504911 | 0.005240666 | 0.7504966 | 0.00670385
|  |  | 4252 | 0.9807308 | 0.9936039 | 0.001117191 | 0.9830804 | 0.1009338 | 0.983212 | 0.1830055 |  |  | 4176 | 0.9428511 | 0.9744265 | 0.01396265 | 0.9530711 | 0.004133231 | 0.953105 | 0.004474693 |  |  | 4400 | 0.8794725 | 0.9650386 | 0.003512674 | 0.903273 | 0.008554587 | 0.9032787 | 0.006283049 |  |  | 4400 | 0.7698747 | 0.9149142 | 0.006436372 | 0.7882431 | 0.007259926 | 0.788225 | 0.007863 |  |  | 248460 | 0.8637093 | 0.8678712 | 0.01045251 | 0.8634454 | 0.01432355 | 0.8634528 | 0.01276893 |  |  | 206260 | 0.7418468 | 0.7035679 | 0.01071798 | 0.7506429 | 0.005240497 | 0.7506483 | 0.006703847
|  |  | 4257 | 0.9816268 | 0.9936376 | 0.001112945 | 0.9831389 | 0.1009403 | 0.9832704 | 0.1830023 |  |  | 4181 | 0.9438116 | 0.9744875 | 0.01391001 | 0.9531172 | 0.00413176 | 0.953151 | 0.00446715 |  |  | 4405 | 0.8783935 | 0.965052 | 0.003506105 | 0.9032783 | 0.008554119 | 0.903284 | 0.006282729 |  |  | 4405 | 0.7715562 | 0.9149156 | 0.00643612 | 0.788252 | 0.007259978 | 0.7882339 | 0.00786312 |  |  | 248760 | 0.8637093 | 0.8678712 | 0.01045251 | 0.8635884 | 0.01432439 | 0.8635958 | 0.01277016 |  |  | 206560 | 0.7396714 | 0.7035679 | 0.01071798 | 0.7507944 | 0.005240323 | 0.7507999 | 0.006703836
|  |  | 4262 | 0.9816268 | 0.9936712 | 0.001108722 | 0.9831972 | 0.1009468 | 0.9833285 | 0.1829992 |  |  | 4186 | 0.9428511 | 0.9745482 | 0.01385754 | 0.953163 | 0.004130301 | 0.9531968 | 0.004459656 |  |  | 4410 | 0.8794725 | 0.9650653 | 0.003499596 | 0.9032836 | 0.008553659 | 0.9032893 | 0.006282414 |  |  | 4410 | 0.7715562 | 0.9149169 | 0.006435873 | 0.7882609 | 0.00726003 | 0.7882428 | 0.00786324 |  |  | 249060 | 0.8592334 | 0.8678712 | 0.01045251 | 0.8637312 | 0.01432521 | 0.8637386 | 0.01277138 |  |  | 206860 | 0.7440223 | 0.7035679 | 0.01071798 | 0.7509457 | 0.005240143 | 0.7509511 | 0.006703817
|  |  | 4267 | 0.9807308 | 0.9937045 | 0.001104519 | 0.9832554 | 0.1009533 | 0.9833865 | 0.182996 |  |  | 4191 | 0.9438116 | 0.9746086 | 0.01380526 | 0.9532087 | 0.004128855 | 0.9532423 | 0.004452211 |  |  | 4415 | 0.8805515 | 0.9650786 | 0.003493147 | 0.9032889 | 0.008553206 | 0.9032946 | 0.006282104 |  |  | 4415 | 0.7715562 | 0.9149181 | 0.00643563 | 0.7882698 | 0.007260083 | 0.7882517 | 0.00786336 |  |  | 249360 | 0.8659472 | 0.8678712 | 0.01045251 | 0.8638738 | 0.01432602 | 0.8638812 | 0.01277259 |  |  | 207160 | 0.733145 | 0.7035679 | 0.01071798 | 0.7510967 | 0.005239958 | 0.7511021 | 0.00670379
|  |  | 4272 | 0.9807308 | 0.9937376 | 0.001100339 | 0.9833133 | 0.1009598 | 0.9834443 | 0.1829929 |  |  | 4196 | 0.9438116 | 0.9746687 | 0.01375316 | 0.953254 | 0.004127421 | 0.9532877 | 0.004444815 |  |  | 4420 | 0.8794725 | 0.9650917 | 0.003486758 | 0.9032942 | 0.00855276 | 0.9032998 | 0.0062818 |  |  | 4420 | 0.7698747 | 0.9149194 | 0.006435391 | 0.7882787 | 0.007260135 | 0.7882606 | 0.007863481 |  |  | 249660 | 0.8637093 | 0.8678712 | 0.01045251 | 0.8640162 | 0.01432683 | 0.8640237 | 0.01277379 |  |  | 207460 | 0.7353205 | 0.7035679 | 0.01071798 | 0.7512474 | 0.005239769 | 0.7512529 | 0.006703756
|  |  | 4277 | 0.9807308 | 0.9937706 | 0.00109618 | 0.9833709 | 0.1009663 | 0.9835019 | 0.1829898 |  |  | 4201 | 0.9447721 | 0.9747284 | 0.01370124 | 0.9532992 | 0.004125999 | 0.9533327 | 0.004437467 |  |  | 4425 | 0.8794725 | 0.9651048 | 0.003480427 | 0.9032994 | 0.008552322 | 0.903305 | 0.0062815 |  |  | 4425 | 0.7715562 | 0.9149207 | 0.006435156 | 0.7882876 | 0.007260188 | 0.7882695 | 0.007863601 |  |  | 249960 | 0.8614713 | 0.8678712 | 0.01045251 | 0.8641585 | 0.01432762 | 0.864166 | 0.01277499 |  |  | 207760 | 0.7418468 | 0.7035679 | 0.01071798 | 0.7513979 | 0.005239574 | 0.7514034 | 0.006703713
|  |  | 4282 | 0.9807308 | 0.9938033 | 0.001092043 | 0.9834284 | 0.1009727 | 0.9835593 | 0.1829868 |  |  | 4206 | 0.9418907 | 0.9747879 | 0.0136495 | 0.9533441 | 0.004124589 | 0.9533776 | 0.004430169 |  |  | 4430 | 0.8794725 | 0.9651178 | 0.003474156 | 0.9033046 | 0.00855189 | 0.9033102 | 0.006281206 |  |  | 4430 | 0.7698747 | 0.9149219 | 0.006434925 | 0.7882965 | 0.00726024 | 0.7882784 | 0.007863722 |  |  | 250260 | 0.8637093 | 0.8678712 | 0.01045251 | 0.8643007 | 0.01432841 | 0.8643081 | 0.01277617 |  |  | 208060 | 0.7396714 | 0.7035679 | 0.01071798 | 0.7515482 | 0.005239374 | 0.7515536 | 0.006703664
|  |  | 4287 | 0.9807308 | 0.9938359 | 0.001087927 | 0.9834857 | 0.1009792 | 0.9836164 | 0.1829837 |  |  | 4211 | 0.9438116 | 0.9748471 | 0.01359794 | 0.9533887 | 0.004123191 | 0.9534222 | 0.004422918 |  |  | 4435 | 0.8805515 | 0.9651307 | 0.003467943 | 0.9033098 | 0.008551466 | 0.9033154 | 0.006280916 |  |  | 4435 | 0.7732377 | 0.9149232 | 0.006434698 | 0.7883054 | 0.007260293 | 0.7882873 | 0.007863843 |  |  | 250560 | 0.8614713 | 0.8678712 | 0.01045251 | 0.8644427 | 0.01432918 | 0.8644501 | 0.01277735 |  |  | 208360 | 0.7461977 | 0.7035679 | 0.01071798 | 0.7516982 | 0.005239169 | 0.7517036 | 0.006703606
|  |  | 4292 | 0.9816268 | 0.9938682 | 0.001083832 | 0.9835428 | 0.1009856 | 0.9836734 | 0.1829807 |  |  | 4216 | 0.9447721 | 0.974906 | 0.01354656 | 0.9534332 | 0.004121805 | 0.9534665 | 0.004415716 |  |  | 4440 | 0.8805515 | 0.9651435 | 0.003461787 | 0.903315 | 0.008551048 | 0.9033206 | 0.006280631 |  |  | 4440 | 0.7715562 | 0.9149244 | 0.006434475 | 0.7883143 | 0.007260346 | 0.7882962 | 0.007863964 |  |  | 250860 | 0.8704231 | 0.8678712 | 0.01045251 | 0.8645845 | 0.01432994 | 0.8645919 | 0.01277852 |  |  | 208660 | 0.733145 | 0.7035679 | 0.01071798 | 0.7518479 | 0.005238959 | 0.7518533 | 0.006703541
|  |  | 4297 | 0.9816268 | 0.9939004 | 0.001079759 | 0.9835997 | 0.1009919 | 0.9837301 | 0.1829777 |  |  | 4221 | 0.9438116 | 0.9749646 | 0.01349536 | 0.9534774 | 0.00412043 | 0.9535107 | 0.004408561 |  |  | 4445 | 0.8816305 | 0.9651562 | 0.003455689 | 0.9033201 | 0.008550637 | 0.9033257 | 0.006280351 |  |  | 4445 | 0.7715562 | 0.9149256 | 0.006434256 | 0.7883232 | 0.007260398 | 0.7883051 | 0.007864085 |  |  | 251160 | 0.8637093 | 0.8678712 | 0.01045251 | 0.8647261 | 0.0143307 | 0.8647336 | 0.01277968 |  |  | 208960 | 0.7418468 | 0.7035679 | 0.01071798 | 0.7519974 | 0.005238744 | 0.7520028 | 0.006703468
|  |  | 4302 | 0.9807308 | 0.9939324 | 0.001075707 | 0.9836564 | 0.1009983 | 0.9837867 | 0.1829747 |  |  | 4226 | 0.9428511 | 0.9750229 | 0.01344434 | 0.9535213 | 0.004119067 | 0.9535546 | 0.004401454 |  |  | 4450 | 0.8805515 | 0.9651688 | 0.003449648 | 0.9033252 | 0.008550233 | 0.9033308 | 0.006280075 |  |  | 4450 | 0.7698747 | 0.9149268 | 0.006434041 | 0.7883321 | 0.007260451 | 0.788314 | 0.007864206 |  |  | 251460 | 0.8704231 | 0.8678712 | 0.01045251 | 0.8648676 | 0.01433144 | 0.8648751 | 0.01278084 |  |  | 209260 | 0.7440223 | 0.7035679 | 0.01071798 | 0.7521467 | 0.005238525 | 0.7521521 | 0.006703388
|  |  | 4307 | 0.9816268 | 0.9939642 | 0.001071677 | 0.9837129 | 0.1010046 | 0.9838431 | 0.1829717 |  |  | 4231 | 0.9428511 | 0.9750809 | 0.01339349 | 0.953565 | 0.004117716 | 0.9535983 | 0.004394394 |  |  | 4455 | 0.8805515 | 0.9651814 | 0.003443663 | 0.9033303 | 0.008549835 | 0.9033359 | 0.006279804 |  |  | 4455 | 0.7715562 | 0.914928 | 0.006433829 | 0.788341 | 0.007260504 | 0.7883229 | 0.007864328 |  |  | 251760 | 0.8659472 | 0.8678712 | 0.01045251 | 0.8650089 | 0.01433218 | 0.8650164 | 0.01278198 |  |  | 209560 | 0.7461977 | 0.7035679 | 0.01071798 | 0.7522956 | 0.0052383 | 0.7523011 | 0.0067033
|  |  | 4312 | 0.9816268 | 0.9939959 | 0.001067667 | 0.9837692 | 0.101011 | 0.9838992 | 0.1829688 |  |  | 4236 | 0.9447721 | 0.9751387 | 0.01334282 | 0.9536085 | 0.004116376 | 0.9536417 | 0.004387381 |  |  | 4460 | 0.8805515 | 0.9651938 | 0.003437735 | 0.9033354 | 0.008549444 | 0.9033409 | 0.006279537 |  |  | 4460 | 0.7715562 | 0.9149292 | 0.006433621 | 0.7883499 | 0.007260557 | 0.7883318 | 0.007864449 |  |  | 252060 | 0.8681852 | 0.8678712 | 0.01045251 | 0.8651501 | 0.0143329 | 0.8651576 | 0.01278312 |  |  | 209860 | 0.7374959 | 0.7035679 | 0.01071798 | 0.7524444 | 0.00523807 | 0.7524498 | 0.006703204
|  |  | 4317 | 0.9825227 | 0.9940273 | 0.001063678 | 0.9838252 | 0.1010173 | 0.9839552 | 0.1829658 |  |  | 4241 | 0.9457325 | 0.9751961 | 0.01329233 | 0.9536518 | 0.004115048 | 0.9536849 | 0.004380415 |  |  | 4465 | 0.8794725 | 0.9652062 | 0.003431862 | 0.9033405 | 0.008549059 | 0.903346 | 0.006279275 |  |  | 4465 | 0.7732377 | 0.9149303 | 0.006433417 | 0.7883588 | 0.007260609 | 0.7883407 | 0.007864571 |  |  | 252360 | 0.8681852 | 0.8678712 | 0.01045251 | 0.8652911 | 0.01433362 | 0.8652986 | 0.01278425 |  |  | 210160 | 0.7309696 | 0.7035679 | 0.01071798 | 0.7525929 | 0.005237835 | 0.7525983 | 0.006703101
|  |  | 4322 | 0.9816268 | 0.9940586 | 0.001059711 | 0.9838811 | 0.1010235 | 0.9840109 | 0.1829629 |  |  | 4246 | 0.9447721 | 0.9752532 | 0.01324202 | 0.9536949 | 0.004113731 | 0.9537279 | 0.004373496 |  |  | 4470 | 0.8805515 | 0.9652185 | 0.003426044 | 0.9033455 | 0.008548681 | 0.903351 | 0.006279018 |  |  | 4470 | 0.7732377 | 0.9149315 | 0.006433216 | 0.7883677 | 0.007260662 | 0.7883496 | 0.007864692 |  |  | 252660 | 0.8659472 | 0.8678712 | 0.01045251 | 0.8654319 | 0.01433432 | 0.8654395 | 0.01278537 |  |  | 210460 | 0.7440223 | 0.7035679 | 0.01071798 | 0.7527411 | 0.005237596 | 0.7527465 | 0.006702991
|  |  | 4327 | 0.9816268 | 0.9940896 | 0.001055764 | 0.9839368 | 0.1010298 | 0.9840665 | 0.18296 |  |  | 4251 | 0.9438116 | 0.9753101 | 0.01319188 | 0.9537377 | 0.004112425 | 0.9537707 | 0.004366623 |  |  | 4475 | 0.8805515 | 0.9652307 | 0.003420282 | 0.9033505 | 0.008548308 | 0.903356 | 0.006278764 |  |  | 4475 | 0.7715562 | 0.9149326 | 0.006433019 | 0.7883766 | 0.007260715 | 0.7883585 | 0.007864814 |  |  | 252960 | 0.8726611 | 0.8678712 | 0.01045251 | 0.8655726 | 0.01433502 | 0.8655801 | 0.01278649 |  |  | 210760 | 0.7440223 | 0.7035679 | 0.01071798 | 0.7528891 | 0.005237351 | 0.7528945 | 0.006702873
|  |  | 4332 | 0.9816268 | 0.9941205 | 0.001051838 | 0.9839923 | 0.101036 | 0.9841219 | 0.1829572 |  |  | 4256 | 0.9447721 | 0.9753667 | 0.01314192 | 0.9537803 | 0.00411113 | 0.9538132 | 0.004359796 |  |  | 4480 | 0.8773145 | 0.9652428 | 0.003414573 | 0.9033555 | 0.008547942 | 0.903361 | 0.006278515 |  |  | 4480 | 0.7749191 | 0.9149338 | 0.006432825 | 0.7883855 | 0.007260768 | 0.7883674 | 0.007864936 |  |  | 253260 | 0.8681852 | 0.8678712 | 0.01045251 | 0.8657131 | 0.01433571 | 0.8657207 | 0.01278759 |  |  | 211060 | 0.7505486 | 0.7035679 | 0.01071798 | 0.7530369 | 0.005237102 | 0.7530423 | 0.006702748
|  |  | 4337 | 0.9816268 | 0.9941513 | 0.001047933 | 0.9840476 | 0.1010422 | 0.984177 | 0.1829543 |  |  | 4261 | 0.9447721 | 0.975423 | 0.01309213 | 0.9538227 | 0.004109846 | 0.9538555 | 0.004353015 |  |  | 4485 | 0.8794725 | 0.9652549 | 0.003408919 | 0.9033605 | 0.008547582 | 0.9033659 | 0.00627827 |  |  | 4485 | 0.7715562 | 0.9149349 | 0.006432634 | 0.7883944 | 0.007260822 | 0.7883763 | 0.007865058 |  |  | 253560 | 0.8659472 | 0.8678712 | 0.01045251 | 0.8658535 | 0.01433638 | 0.865861 | 0.01278869 |  |  | 211360 | 0.7418468 | 0.7035679 | 0.01071798 | 0.7531844 | 0.005236848 | 0.7531898 | 0.006702615
|  |  | 4342 | 0.9825227 | 0.9941818 | 0.001044048 | 0.9841027 | 0.1010484 | 0.984232 | 0.1829515 |  |  | 4266 | 0.9438116 | 0.975479 | 0.01304252 | 0.9538648 | 0.004108574 | 0.9538976 | 0.00434628 |  |  | 4490 | 0.8794725 | 0.9652668 | 0.003403318 | 0.9033654 | 0.008547228 | 0.9033708 | 0.006278029 |  |  | 4490 | 0.7715562 | 0.914936 | 0.006432447 | 0.7884033 | 0.007260875 | 0.7883852 | 0.00786518 |  |  | 253860 | 0.8659472 | 0.8678712 | 0.01045251 | 0.8659937 | 0.01433705 | 0.8660012 | 0.01278978 |  |  | 211660 | 0.7374959 | 0.7035679 | 0.01071798 | 0.7533316 | 0.005236589 | 0.753337 | 0.006702475
|  |  | 4347 | 0.9825227 | 0.9942122 | 0.001040184 | 0.9841576 | 0.1010546 | 0.9842868 | 0.1829487 |  |  | 4271 | 0.9447721 | 0.9755347 | 0.01299308 | 0.9539068 | 0.004107312 | 0.9539395 | 0.004339591 |  |  | 4495 | 0.8783935 | 0.9652787 | 0.00339777 | 0.9033703 | 0.008546879 | 0.9033758 | 0.006277792 |  |  | 4495 | 0.7749191 | 0.9149371 | 0.006432263 | 0.7884122 | 0.007260928 | 0.7883941 | 0.007865302 |  |  | 254160 | 0.8659472 | 0.8678712 | 0.01045251 | 0.8661337 | 0.01433771 | 0.8661413 | 0.01279086 |  |  | 211960 | 0.7440223 | 0.7035679 | 0.01071798 | 0.7534787 | 0.005236325 | 0.753484 | 0.006702328
|  |  | 4352 | 0.9807308 | 0.9942424 | 0.00103634 | 0.9842123 | 0.1010607 | 0.9843414 | 0.1829459 |  |  | 4276 | 0.9438116 | 0.9755902 | 0.01294381 | 0.9539485 | 0.004106061 | 0.9539811 | 0.004332946 |  |  | 4500 | 0.8794725 | 0.9652905 | 0.003392275 | 0.9033752 | 0.008546536 | 0.9033806 | 0.006277559 |  |  | 4500 | 0.7715562 | 0.9149382 | 0.006432082 | 0.7884211 | 0.007260981 | 0.788403 | 0.007865425 |  |  | 254460 | 0.8681852 | 0.8678712 | 0.01045251 | 0.8662736 | 0.01433836 | 0.8662812 | 0.01279194 |  |  | 212260 | 0.7353205 | 0.7035679 | 0.01071798 | 0.7536254 | 0.005236057 | 0.7536308 | 0.006702173
|  |  | 4357 | 0.9816268 | 0.9942724 | 0.001032517 | 0.9842669 | 0.1010669 | 0.9843958 | 0.1829431 |  |  | 4281 | 0.9438116 | 0.9756454 | 0.01289472 | 0.95399 | 0.004104821 | 0.9540226 | 0.004326347 |  |  | 4505 | 0.8805515 | 0.9653022 | 0.003386832 | 0.9033801 | 0.008546199 | 0.9033855 | 0.00627733 |  |  | 4505 | 0.7715562 | 0.9149393 | 0.006431905 | 0.78843 | 0.007261034 | 0.7884119 | 0.007865547 |  |  | 254760 | 0.8637093 | 0.8678712 | 0.01045251 | 0.8664133 | 0.014339 | 0.8664209 | 0.012793 |  |  | 212560 | 0.7418468 | 0.7035679 | 0.01071798 | 0.7537719 | 0.005235784 | 0.7537773 | 0.006702012
|  |  | 4362 | 0.9816268 | 0.9943022 | 0.001028715 | 0.9843212 | 0.101073 | 0.98445 | 0.1829404 |  |  | 4286 | 0.9457325 | 0.9757003 | 0.0128458 | 0.9540312 | 0.004103592 | 0.9540638 | 0.004319793 |  |  | 4510 | 0.8805515 | 0.9653139 | 0.003381441 | 0.903385 | 0.008545868 | 0.9033904 | 0.006277104 |  |  | 4510 | 0.7715562 | 0.9149403 | 0.00643173 | 0.7884389 | 0.007261088 | 0.7884208 | 0.00786567 |  |  | 255060 | 0.8637093 | 0.8678712 | 0.01045251 | 0.8665529 | 0.01433962 | 0.8665605 | 0.01279406 |  |  | 212860 | 0.7440223 | 0.7035679 | 0.01071798 | 0.7539182 | 0.005235506 | 0.7539236 | 0.006701843
|  |  | 4367 | 0.9825227 | 0.9943319 | 0.001024932 | 0.9843753 | 0.1010791 | 0.984504 | 0.1829376 |  |  | 4291 | 0.9438116 | 0.9757549 | 0.01279706 | 0.9540723 | 0.004102373 | 0.9541048 | 0.004313283 |  |  | 4515 | 0.8805515 | 0.9653254 | 0.003376102 | 0.9033898 | 0.008545541 | 0.9033952 | 0.006276883 |  |  | 4515 | 0.7715562 | 0.9149414 | 0.006431559 | 0.7884478 | 0.007261141 | 0.7884297 | 0.007865792 |  |  | 255360 | 0.8659472 | 0.8678712 | 0.01045251 | 0.8666922 | 0.01434024 | 0.8666999 | 0.01279511 |  |  | 213160 | 0.733145 | 0.7035679 | 0.01071798 | 0.7540642 | 0.005235223 | 0.7540696 | 0.006701666
|  |  | 4372 | 0.9825227 | 0.9943614 | 0.00102117 | 0.9844293 | 0.1010851 | 0.9845578 | 0.1829349 |  |  | 4296 | 0.9447721 | 0.9758093 | 0.01274848 | 0.9541131 | 0.004101165 | 0.9541456 | 0.004306817 |  |  | 4520 | 0.8816305 | 0.9653369 | 0.003370814 | 0.9033946 | 0.008545221 | 0.9034 | 0.006276665 |  |  | 4520 | 0.7749191 | 0.9149424 | 0.00643139 | 0.7884567 | 0.007261195 | 0.7884386 | 0.007865915 |  |  | 255660 | 0.8659472 | 0.8678712 | 0.01045251 | 0.8668315 | 0.01434085 | 0.8668391 | 0.01279616 |  |  | 213460 | 0.7440223 | 0.7035679 | 0.01071798 | 0.75421 | 0.005234936 | 0.7542154 | 0.006701483
|  |  | 4377 | 0.9816268 | 0.9943907 | 0.001017428 | 0.9844831 | 0.1010912 | 0.9846114 | 0.1829322 |  |  | 4301 | 0.9447721 | 0.9758634 | 0.01270008 | 0.9541538 | 0.004099967 | 0.9541862 | 0.004300396 |  |  | 4525 | 0.8805515 | 0.9653483 | 0.003365576 | 0.9033994 | 0.008544905 | 0.9034048 | 0.006276452 |  |  | 4525 | 0.7715562 | 0.9149435 | 0.006431224 | 0.7884655 | 0.007261248 | 0.7884474 | 0.007866038 |  |  | 255960 | 0.8704231 | 0.8678712 | 0.01045251 | 0.8669706 | 0.01434145 | 0.8669782 | 0.01279719 |  |  | 213760 | 0.7505486 | 0.7035679 | 0.01071798 | 0.7543556 | 0.005234644 | 0.7543609 | 0.006701293
|  |  | 4382 | 0.9816268 | 0.9944199 | 0.001013706 | 0.9845366 | 0.1010972 | 0.9846648 | 0.1829295 |  |  | 4306 | 0.9438116 | 0.9759172 | 0.01265184 | 0.9541942 | 0.004098779 | 0.9542265 | 0.004294019 |  |  | 4530 | 0.8805515 | 0.9653597 | 0.003360388 | 0.9034042 | 0.008544595 | 0.9034095 | 0.006276241 |  |  | 4530 | 0.7732377 | 0.9149445 | 0.006431062 | 0.7884744 | 0.007261302 | 0.7884563 | 0.007866161 |  |  | 256260 | 0.8704231 | 0.8678712 | 0.01045251 | 0.8671095 | 0.01434205 | 0.8671171 | 0.01279822 |  |  | 214060 | 0.7396714 | 0.7035679 | 0.01071798 | 0.7545009 | 0.005234347 | 0.7545062 | 0.006701095
|  |  | 4387 | 0.9816268 | 0.9944489 | 0.001010004 | 0.98459 | 0.1011032 | 0.9847181 | 0.1829269 |  |  | 4311 | 0.9447721 | 0.9759707 | 0.01260378 | 0.9542344 | 0.004097602 | 0.9542667 | 0.004287685 |  |  | 4535 | 0.8794725 | 0.9653709 | 0.003355251 | 0.903409 | 0.00854429 | 0.9034143 | 0.006276035 |  |  | 4535 | 0.7715562 | 0.9149455 | 0.006430902 | 0.7884833 | 0.007261355 | 0.7884652 | 0.007866284 |  |  | 256560 | 0.8659472 | 0.8678712 | 0.01045251 | 0.8672482 | 0.01434263 | 0.8672559 | 0.01279924 |  |  | 214360 | 0.7483732 | 0.7035679 | 0.01071798 | 0.7546459 | 0.005234046 | 0.7546513 | 0.00670089
|  |  | 4392 | 0.9834187 | 0.9944777 | 0.001006322 | 0.9846432 | 0.1011092 | 0.9847712 | 0.1829242 |  |  | 4316 | 0.9447721 | 0.976024 | 0.01255588 | 0.9542744 | 0.004096435 | 0.9543066 | 0.004281395 |  |  | 4540 | 0.8805515 | 0.9653821 | 0.003350163 | 0.9034137 | 0.00854399 | 0.903419 | 0.006275831 |  |  | 4540 | 0.7732377 | 0.9149465 | 0.006430745 | 0.7884922 | 0.007261409 | 0.7884741 | 0.007866408 |  |  | 256860 | 0.8681852 | 0.8678712 | 0.01045251 | 0.8673868 | 0.0143432 | 0.8673945 | 0.01280025 |  |  | 214660 | 0.7418468 | 0.7035679 | 0.01071798 | 0.7547907 | 0.00523374 | 0.7547961 | 0.006700679
|  |  | 4397 | 0.9825227 | 0.9945064 | 0.00100266 | 0.9846962 | 0.1011152 | 0.984824 | 0.1829216 |  |  | 4321 | 0.9447721 | 0.976077 | 0.01250816 | 0.9543142 | 0.004095278 | 0.9543464 | 0.004275148 |  |  | 4545 | 0.8805515 | 0.9653932 | 0.003345124 | 0.9034184 | 0.008543696 | 0.9034237 | 0.006275632 |  |  | 4545 | 0.7732377 | 0.9149475 | 0.00643059 | 0.7885011 | 0.007261463 | 0.788483 | 0.007866531 |  |  | 257160 | 0.8681852 | 0.8678712 | 0.01045251 | 0.8675253 | 0.01434376 | 0.8675329 | 0.01280125 |  |  | 214960 | 0.7440223 | 0.7035679 | 0.01071798 | 0.7549353 | 0.005233429 | 0.7549406 | 0.00670046
|  |  | 4402 | 0.9825227 | 0.9945349 | 0.0009990172 | 0.984749 | 0.1011211 | 0.9848767 | 0.182919 |  |  | 4326 | 0.9447721 | 0.9761298 | 0.0124606 | 0.9543538 | 0.004094131 | 0.9543859 | 0.004268944 |  |  | 4550 | 0.8805515 | 0.9654042 | 0.003340133 | 0.9034231 | 0.008543406 | 0.9034284 | 0.006275435 |  |  | 4550 | 0.7715562 | 0.9149485 | 0.006430438 | 0.78851 | 0.007261517 | 0.7884919 | 0.007866655 |  |  | 257460 | 0.8681852 | 0.8678712 | 0.01045251 | 0.8676636 | 0.01434432 | 0.8676712 | 0.01280225 |  |  | 215260 | 0.7505486 | 0.7035679 | 0.01071798 | 0.7550796 | 0.005233114 | 0.755085 | 0.006700234
|  |  | 4407 | 0.9816268 | 0.9945632 | 0.0009953945 | 0.9848017 | 0.1011271 | 0.9849292 | 0.1829165 |  |  | 4331 | 0.9447721 | 0.9761822 | 0.01241322 | 0.9543931 | 0.004092995 | 0.9544252 | 0.004262783 |  |  | 4555 | 0.8794725 | 0.9654152 | 0.003335191 | 0.9034278 | 0.008543121 | 0.9034331 | 0.006275242 |  |  | 4555 | 0.7715562 | 0.9149495 | 0.006430289 | 0.7885189 | 0.00726157 | 0.7885008 | 0.007866778 |  |  | 257760 | 0.8681852 | 0.8678712 | 0.01045251 | 0.8678017 | 0.01434486 | 0.8678094 | 0.01280323 |  |  | 215560 | 0.7440223 | 0.7035679 | 0.01071798 | 0.7552237 | 0.005232794 | 0.755229 | 0.006700001
|  |  | 4412 | 0.9816268 | 0.9945914 | 0.0009917914 | 0.9848541 | 0.101133 | 0.9849815 | 0.1829139 |  |  | 4336 | 0.9438116 | 0.9762345 | 0.012366 | 0.9544323 | 0.004091868 | 0.9544643 | 0.004256664 |  |  | 4560 | 0.8816305 | 0.9654261 | 0.003330297 | 0.9034325 | 0.00854284 | 0.9034377 | 0.006275053 |  |  | 4560 | 0.7698747 | 0.9149505 | 0.006430143 | 0.7885278 | 0.007261624 | 0.7885097 | 0.007866902 |  |  | 258060 | 0.8681852 | 0.8678712 | 0.01045251 | 0.8679397 | 0.0143454 | 0.8679473 | 0.01280421 |  |  | 215860 | 0.7461977 | 0.7035679 | 0.01071798 | 0.7553675 | 0.00523247 | 0.7553729 | 0.006699762
|  |  | 4417 | 0.9825227 | 0.9946194 | 0.0009882079 | 0.9849064 | 0.1011389 | 0.9850336 | 0.1829114 |  |  | 4341 | 0.946693 | 0.9762864 | 0.01231895 | 0.9544713 | 0.004090751 | 0.9545032 | 0.004250588 |  |  | 4565 | 0.8827095 | 0.9654369 | 0.00332545 | 0.9034371 | 0.008542565 | 0.9034424 | 0.006274867 |  |  | 4565 | 0.7715562 | 0.9149514 | 0.006429999 | 0.7885367 | 0.007261678 | 0.7885186 | 0.007867026 |  |  | 258360 | 0.8704231 | 0.8678712 | 0.01045251 | 0.8680775 | 0.01434592 | 0.8680852 | 0.01280519 |  |  | 216160 | 0.7483732 | 0.7035679 | 0.01071798 | 0.7555111 | 0.005232141 | 0.7555165 | 0.006699515
|  |  | 4422 | 0.9825227 | 0.9946472 | 0.0009846439 | 0.9849585 | 0.1011448 | 0.9850856 | 0.1829088 |  |  | 4346 | 0.9457325 | 0.9763381 | 0.01227206 | 0.95451 | 0.004089643 | 0.9545419 | 0.004244554 |  |  | 4570 | 0.8805515 | 0.9654476 | 0.00332065 | 0.9034417 | 0.008542294 | 0.903447 | 0.006274684 |  |  | 4570 | 0.7749191 | 0.9149524 | 0.006429857 | 0.7885456 | 0.007261732 | 0.7885275 | 0.00786715 |  |  | 258660 | 0.8659472 | 0.8678712 | 0.01045251 | 0.8682151 | 0.01434644 | 0.8682228 | 0.01280615 |  |  | 216460 | 0.7483732 | 0.7035679 | 0.01071798 | 0.7556545 | 0.005231808 | 0.7556598 | 0.006699262
|  |  | 4427 | 0.9816268 | 0.9946749 | 0.0009810994 | 0.9850104 | 0.1011506 | 0.9851373 | 0.1829063 |  |  | 4351 | 0.9447721 | 0.9763896 | 0.01222534 | 0.9545486 | 0.004088546 | 0.9545804 | 0.004238562 |  |  | 4575 | 0.8805515 | 0.9654582 | 0.003315897 | 0.9034463 | 0.008542027 | 0.9034516 | 0.006274504 |  |  | 4575 | 0.7715562 | 0.9149533 | 0.006429718 | 0.7885544 | 0.007261786 | 0.7885364 | 0.007867274 |  |  | 258960 | 0.8681852 | 0.8678712 | 0.01045251 | 0.8683526 | 0.01434695 | 0.8683603 | 0.01280711 |  |  | 216760 | 0.7461977 | 0.7035679 | 0.01071798 | 0.7557976 | 0.00523147 | 0.7558029 | 0.006699002
|  |  | 4432 | 0.9825227 | 0.9947024 | 0.0009775742 | 0.9850621 | 0.1011564 | 0.9851889 | 0.1829038 |  |  | 4356 | 0.9438116 | 0.9764408 | 0.01217879 | 0.954587 | 0.004087458 | 0.9546188 | 0.004232611 |  |  | 4580 | 0.8816305 | 0.9654688 | 0.003311191 | 0.9034509 | 0.008541765 | 0.9034562 | 0.006274327 |  |  | 4580 | 0.7698747 | 0.9149542 | 0.006429582 | 0.7885633 | 0.00726184 | 0.7885453 | 0.007867398 |  |  | 259260 | 0.8659472 | 0.8678712 | 0.01045251 | 0.86849 | 0.01434744 | 0.8684977 | 0.01280806 |  |  | 217060 | 0.7505486 | 0.7035679 | 0.01071798 | 0.7559405 | 0.005231128 | 0.7559458 | 0.006698734
|  |  | 4437 | 0.9825227 | 0.9947297 | 0.0009740682 | 0.9851136 | 0.1011623 | 0.9852403 | 0.1829014 |  |  | 4361 | 0.9447721 | 0.9764917 | 0.0121324 | 0.9546251 | 0.00408638 | 0.9546569 | 0.004226702 |  |  | 4585 | 0.8805515 | 0.9654793 | 0.00330653 | 0.9034555 | 0.008541508 | 0.9034607 | 0.006274153 |  |  | 4585 | 0.7732377 | 0.9149552 | 0.006429448 | 0.7885722 | 0.007261895 | 0.7885541 | 0.007867523 |  |  | 259560 | 0.8681852 | 0.8678712 | 0.01045251 | 0.8686271 | 0.01434793 | 0.8686349 | 0.012809 |  |  | 217360 | 0.7527241 | 0.7035679 | 0.01071798 | 0.7560831 | 0.005230782 | 0.7560884 | 0.006698461
|  |  | 4442 | 0.9825227 | 0.9947569 | 0.0009705815 | 0.985165 | 0.1011681 | 0.9852915 | 0.1828989 |  |  | 4366 | 0.9457325 | 0.9765424 | 0.01208618 | 0.9546631 | 0.004085311 | 0.9546948 | 0.004220835 |  |  | 4590 | 0.8816305 | 0.9654898 | 0.003301915 | 0.9034601 | 0.008541255 | 0.9034653 | 0.006273983 |  |  | 4590 | 0.7715562 | 0.9149561 | 0.006429316 | 0.7885811 | 0.007261949 | 0.788563 | 0.007867647 |  |  | 259860 | 0.8704231 | 0.8678712 | 0.01045251 | 0.8687642 | 0.01434841 | 0.8687719 | 0.01280993 |  |  | 217660 | 0.7461977 | 0.7035679 | 0.01071798 | 0.7562256 | 0.005230431 | 0.7562308 | 0.00669818
|  |  | 4447 | 0.9816268 | 0.994784 | 0.000967114 | 0.9852162 | 0.1011738 | 0.9853426 | 0.1828965 |  |  | 4371 | 0.9457325 | 0.9765928 | 0.01204012 | 0.9547008 | 0.004084251 | 0.9547325 | 0.004215008 |  |  | 4595 | 0.8794725 | 0.9655002 | 0.003297345 | 0.9034646 | 0.008541006 | 0.9034698 | 0.006273815 |  |  | 4595 | 0.7732377 | 0.914957 | 0.006429186 | 0.78859 | 0.007262003 | 0.7885719 | 0.007867772 |  |  | 260160 | 0.8659472 | 0.8678712 | 0.01045251 | 0.868901 | 0.01434888 | 0.8689088 | 0.01281086 |  |  | 217960 | 0.7505486 | 0.7035679 | 0.01071798 | 0.7563677 | 0.005230075 | 0.756373 | 0.006697893
|  |  | 4452 | 0.9825227 | 0.9948109 | 0.0009636655 | 0.9852672 | 0.1011796 | 0.9853934 | 0.1828941 |  |  | 4376 | 0.946693 | 0.976643 | 0.01199423 | 0.9547384 | 0.004083201 | 0.95477 | 0.004209222 |  |  | 4600 | 0.8794725 | 0.9655105 | 0.003292819 | 0.9034691 | 0.008540762 | 0.9034743 | 0.00627365 |  |  | 4600 | 0.7732377 | 0.9149579 | 0.006429059 | 0.7885989 | 0.007262057 | 0.7885808 | 0.007867896 |  |  | 260460 | 0.8681852 | 0.8678712 | 0.01045251 | 0.8690377 | 0.01434934 | 0.8690455 | 0.01281178 |  |  | 218260 | 0.7483732 | 0.7035679 | 0.01071798 | 0.7565096 | 0.005229715 | 0.7565149 | 0.006697599
|  |  | 4457 | 0.9825227 | 0.9948376 | 0.000960236 | 0.985318 | 0.1011853 | 0.9854441 | 0.1828917 |  |  | 4381 | 0.9447721 | 0.9766929 | 0.0119485 | 0.9547758 | 0.00408216 | 0.9548073 | 0.004203477 |  |  | 4605 | 0.8816305 | 0.9655207 | 0.003288339 | 0.9034736 | 0.008540521 | 0.9034788 | 0.006273488 |  |  | 4605 | 0.7749191 | 0.9149588 | 0.006428934 | 0.7886078 | 0.007262112 | 0.7885897 | 0.007868021 |  |  | 260760 | 0.8637093 | 0.8678712 | 0.01045251 | 0.8691743 | 0.0143498 | 0.8691821 | 0.01281269 |  |  | 218560 | 0.7461977 | 0.7035679 | 0.01071798 | 0.7566513 | 0.005229351 | 0.7566566 | 0.006697298
|  |  | 4462 | 0.9834187 | 0.9948642 | 0.0009568255 | 0.9853686 | 0.101191 | 0.9854946 | 0.1828893 |  |  | 4386 | 0.9457325 | 0.9767426 | 0.01190293 | 0.9548129 | 0.004081128 | 0.9548444 | 0.004197772 |  |  | 4610 | 0.8816305 | 0.9655309 | 0.003283902 | 0.9034781 | 0.008540285 | 0.9034832 | 0.006273329 |  |  | 4610 | 0.7766006 | 0.9149596 | 0.006428811 | 0.7886166 | 0.007262166 | 0.7885986 | 0.007868146 |  |  | 261060 | 0.8637093 | 0.8678712 | 0.01045251 | 0.8693107 | 0.01435024 | 0.8693185 | 0.0128136 |  |  | 218860 | 0.7483732 | 0.7035679 | 0.01071798 | 0.7567928 | 0.005228982 | 0.7567981 | 0.00669699
|  |  | 4467 | 0.9825227 | 0.9948906 | 0.0009534338 | 0.9854191 | 0.1011967 | 0.9855449 | 0.182887 |  |  | 4391 | 0.9438116 | 0.976792 | 0.01185753 | 0.9548499 | 0.004080106 | 0.9548813 | 0.004192107 |  |  | 4615 | 0.8805515 | 0.9655409 | 0.003279509 | 0.9034826 | 0.008540053 | 0.9034877 | 0.006273173 |  |  | 4615 | 0.7715562 | 0.9149605 | 0.006428691 | 0.7886255 | 0.00726222 | 0.7886075 | 0.007868271 |  |  | 261360 | 0.8704231 | 0.8678712 | 0.01045251 | 0.8694469 | 0.01435067 | 0.8694547 | 0.01281449 |  |  | 219160 | 0.7461977 | 0.7035679 | 0.01071798 | 0.756934 | 0.005228609 | 0.7569393 | 0.006696676
|  |  | 4472 | 0.9825227 | 0.9949169 | 0.000950061 | 0.9854693 | 0.1012024 | 0.985595 | 0.1828846 |  |  | 4396 | 0.9457325 | 0.9768412 | 0.01181229 | 0.9548867 | 0.004079092 | 0.9549181 | 0.004186482 |  |  | 4620 | 0.8827095 | 0.965551 | 0.003275159 | 0.903487 | 0.008539825 | 0.9034921 | 0.00627302 |  |  | 4620 | 0.7681932 | 0.9149614 | 0.006428572 | 0.7886344 | 0.007262275 | 0.7886164 | 0.007868396 |  |  | 261660 | 0.8704231 | 0.8678712 | 0.01045251 | 0.869583 | 0.0143511 | 0.8695908 | 0.01281538 |  |  | 219460 | 0.7440223 | 0.7035679 | 0.01071798 | 0.757075 | 0.005228232 | 0.7570802 | 0.006696356
|  |  | 4477 | 0.9843147 | 0.994943 | 0.0009467069 | 0.9855195 | 0.1012081 | 0.985645 | 0.1828823 |  |  | 4401 | 0.9457325 | 0.9768901 | 0.01176721 | 0.9549233 | 0.004078088 | 0.9549546 | 0.004180897 |  |  | 4625 | 0.8816305 | 0.9655609 | 0.003270853 | 0.9034914 | 0.008539601 | 0.9034966 | 0.006272869 |  |  | 4625 | 0.7698747 | 0.9149622 | 0.006428455 | 0.7886433 | 0.007262329 | 0.7886252 | 0.007868522 |  |  | 261960 | 0.8726611 | 0.8678712 | 0.01045251 | 0.869719 | 0.01435151 | 0.8697267 | 0.01281626 |  |  | 219760 | 0.7527241 | 0.7035679 | 0.01071798 | 0.7572157 | 0.005227851 | 0.757221 | 0.006696029
|  |  | 4482 | 0.9825227 | 0.9949689 | 0.0009433714 | 0.9855694 | 0.1012137 | 0.9856948 | 0.18288 |  |  | 4406 | 0.946693 | 0.9769388 | 0.01172229 | 0.9549597 | 0.004077092 | 0.954991 | 0.004175351 |  |  | 4630 | 0.8794725 | 0.9655708 | 0.003266589 | 0.9034958 | 0.00853938 | 0.903501 | 0.006272721 |  |  | 4630 | 0.7715562 | 0.9149631 | 0.006428341 | 0.7886522 | 0.007262384 | 0.7886341 | 0.007868647 |  |  | 262260 | 0.8704231 | 0.8678712 | 0.01045251 | 0.8698547 | 0.01435192 | 0.8698625 | 0.01281714 |  |  | 220060 | 0.7505486 | 0.7035679 | 0.01071798 | 0.7573562 | 0.005227465 | 0.7573615 | 0.006695695
|  |  | 4487 | 0.9825227 | 0.9949948 | 0.0009400545 | 0.9856191 | 0.1012194 | 0.9857444 | 0.1828777 |  |  | 4411 | 0.9447721 | 0.9769872 | 0.01167753 | 0.9549959 | 0.004076106 | 0.9550271 | 0.004169845 |  |  | 4635 | 0.8816305 | 0.9655806 | 0.003262367 | 0.9035002 | 0.008539164 | 0.9035054 | 0.006272576 |  |  | 4635 | 0.7732377 | 0.9149639 | 0.006428228 | 0.7886611 | 0.007262439 | 0.788643 | 0.007868773 |  |  | 262560 | 0.8704231 | 0.8678712 | 0.01045251 | 0.8699903 | 0.01435232 | 0.8699982 | 0.012818 |  |  | 220360 | 0.757075 | 0.7035679 | 0.01071798 | 0.7574965 | 0.005227075 | 0.7575017 | 0.006695355
|  |  | 4492 | 0.9825227 | 0.9950204 | 0.0009367561 | 0.9856687 | 0.101225 | 0.9857938 | 0.1828755 |  |  | 4416 | 0.9457325 | 0.9770354 | 0.01163293 | 0.955032 | 0.004075128 | 0.9550631 | 0.004164378 |  |  | 4640 | 0.8805515 | 0.9655904 | 0.003258187 | 0.9035046 | 0.008538951 | 0.9035097 | 0.006272433 |  |  | 4640 | 0.7732377 | 0.9149647 | 0.006428118 | 0.7886699 | 0.007262493 | 0.7886519 | 0.007868898 |  |  | 262860 | 0.8681852 | 0.8678712 | 0.01045251 | 0.8701258 | 0.01435271 | 0.8701336 | 0.01281886 |  |  | 220660 | 0.7440223 | 0.7035679 | 0.01071798 | 0.7576365 | 0.005226681 | 0.7576418 | 0.006695008
|  |  | 4497 | 0.9825227 | 0.9950459 | 0.0009334762 | 0.9857181 | 0.1012306 | 0.9858431 | 0.1828732 |  |  | 4421 | 0.9447721 | 0.9770834 | 0.0115885 | 0.9550678 | 0.004074159 | 0.9550989 | 0.00415895 |  |  | 4645 | 0.8816305 | 0.9656001 | 0.003254048 | 0.903509 | 0.008538742 | 0.9035141 | 0.006272293 |  |  | 4645 | 0.7749191 | 0.9149655 | 0.006428009 | 0.7886788 | 0.007262548 | 0.7886608 | 0.007869024 |  |  | 263160 | 0.8704231 | 0.8678712 | 0.01045251 | 0.8702611 | 0.01435309 | 0.8702689 | 0.01281971 |  |  | 220960 | 0.7440223 | 0.7035679 | 0.01071798 | 0.7577763 | 0.005226282 | 0.7577816 | 0.006694655
|  |  | 4502 | 0.9816268 | 0.9950713 | 0.0009302147 | 0.9857674 | 0.1012361 | 0.9858922 | 0.182871 |  |  | 4426 | 0.9438116 | 0.9771311 | 0.01154422 | 0.9551034 | 0.004073198 | 0.9551345 | 0.00415356 |  |  | 4650 | 0.8805515 | 0.9656097 | 0.003249951 | 0.9035133 | 0.008538536 | 0.9035184 | 0.006272155 |  |  | 4650 | 0.7681932 | 0.9149664 | 0.006427903 | 0.7886877 | 0.007262603 | 0.7886697 | 0.00786915 |  |  | 263460 | 0.8704231 | 0.8678712 | 0.01045251 | 0.8703963 | 0.01435346 | 0.8704041 | 0.01282056 |  |  | 221260 | 0.7353205 | 0.7035679 | 0.01071798 | 0.7579159 | 0.005225879 | 0.7579211 | 0.006694295
|  |  | 4507 | 0.9834187 | 0.9950965 | 0.0009269715 | 0.9858164 | 0.1012417 | 0.9859411 | 0.1828688 |  |  | 4431 | 0.9457325 | 0.9771786 | 0.0115001 | 0.9551389 | 0.004072246 | 0.9551699 | 0.004148209 |  |  | 4655 | 0.8816305 | 0.9656193 | 0.003245894 | 0.9035177 | 0.008538334 | 0.9035227 | 0.00627202 |  |  | 4655 | 0.7715562 | 0.9149672 | 0.006427798 | 0.7886966 | 0.007262658 | 0.7886785 | 0.007869276 |  |  | 263760 | 0.8681852 | 0.8678712 | 0.01045251 | 0.8705313 | 0.01435382 | 0.8705391 | 0.01282139 |  |  | 221560 | 0.7483732 | 0.7035679 | 0.01071798 | 0.7580552 | 0.005225472 | 0.7580605 | 0.006693929
|  |  | 4512 | 0.9834187 | 0.9951216 | 0.0009237465 | 0.9858653 | 0.1012472 | 0.9859898 | 0.1828666 |  |  | 4436 | 0.9457325 | 0.9772259 | 0.01145614 | 0.9551742 | 0.004071303 | 0.9552051 | 0.004142896 |  |  | 4660 | 0.8816305 | 0.9656288 | 0.003241878 | 0.903522 | 0.008538136 | 0.903527 | 0.006271888 |  |  | 4660 | 0.7715562 | 0.9149679 | 0.006427695 | 0.7887055 | 0.007262713 | 0.7886874 | 0.007869402 |  |  | 264060 | 0.8704231 | 0.8678712 | 0.01045251 | 0.8706661 | 0.01435417 | 0.870674 | 0.01282222 |  |  | 221860 | 0.7505486 | 0.7035679 | 0.01071798 | 0.7581943 | 0.005225061 | 0.7581996 | 0.006693557
|  |  | 4517 | 0.9834187 | 0.9951465 | 0.0009205398 | 0.985914 | 0.1012527 | 0.9860384 | 0.1828644 |  |  | 4441 | 0.9447721 | 0.9772729 | 0.01141234 | 0.9552093 | 0.004070368 | 0.9552402 | 0.00413762 |  |  | 4665 | 0.8805515 | 0.9656382 | 0.003237902 | 0.9035263 | 0.008537941 | 0.9035313 | 0.006271757 |  |  | 4665 | 0.7732377 | 0.9149687 | 0.006427594 | 0.7887143 | 0.007262768 | 0.7886963 | 0.007869528 |  |  | 264360 | 0.8704231 | 0.8678712 | 0.01045251 | 0.8708008 | 0.01435452 | 0.8708087 | 0.01282304 |  |  | 222160 | 0.7483732 | 0.7035679 | 0.01071798 | 0.7583332 | 0.005224646 | 0.7583384 | 0.006693178
|  |  | 4522 | 0.9834187 | 0.9951713 | 0.0009173511 | 0.9859626 | 0.1012582 | 0.9860868 | 0.1828623 |  |  | 4446 | 0.946693 | 0.9773197 | 0.01136869 | 0.9552442 | 0.004069441 | 0.9552751 | 0.004132383 |  |  | 4670 | 0.8816305 | 0.9656476 | 0.003233966 | 0.9035306 | 0.00853775 | 0.9035356 | 0.006271629 |  |  | 4670 | 0.7715562 | 0.9149695 | 0.006427494 | 0.7887232 | 0.007262823 | 0.7887052 | 0.007869655 |  |  | 264660 | 0.8704231 | 0.8678712 | 0.01045251 | 0.8709354 | 0.01435485 | 0.8709432 | 0.01282386 |  |  | 222460 | 0.7483732 | 0.7035679 | 0.01071798 | 0.7584718 | 0.005224227 | 0.7584770432 | 0.006692793
|  |  | 4527 | 0.9825227 | 0.995196 | 0.0009141805 | 0.9860109 | 0.1012637 | 0.986135 | 0.1828601 |  |  | 4451 | 0.946693 | 0.9773662 | 0.0113252 | 0.9552789 | 0.004068523 | 0.9553097 | 0.004127184 |  |  | 4675 | 0.8827095 | 0.9656569 | 0.00323007 | 0.9035348 | 0.008537561 | 0.9035399 | 0.006271504 |  |  | 4675 | 0.7732377 | 0.9149703 | 0.006427397 | 0.7887321 | 0.007262878 | 0.7887141 | 0.007869781 |  |  | 264960 | 0.8704231 | 0.8678712 | 0.01045251 | 0.8710697 | 0.01435518 | 0.8710776 | 0.01282467 |  |  | 222760 | 0.7548995 | 0.7035679 | 0.01071798 | 0.7586102 | 0.005223803 | 0.7586154 | 0.006692402
|  |  | 4532 | 0.9825227 | 0.9952205 | 0.0009110278 | 0.9860592 | 0.1012692 | 0.9861831 | 0.182858 |  |  | 4456 | 0.9447721 | 0.9774125 | 0.01128187 | 0.9553135 | 0.004067613 | 0.9553442 | 0.004122021 |  |  | 4680 | 0.8837886 | 0.9656661 | 0.003226212 | 0.9035391 | 0.008537377 | 0.9035441 | 0.006271381 |  |  | 4680 | 0.7715562 | 0.9149711 | 0.006427301 | 0.788741 | 0.007262933 | 0.788723 | 0.007869908 |  |  | 265260 | 0.874899 | 0.8678712 | 0.01045251 | 0.871204 | 0.0143555 | 0.8712118 | 0.01282547 |  |  | 223060 | 0.7461977 | 0.7035679 | 0.01071798 | 0.7587484 | 0.005223376 | 0.7587536 | 0.006692005
|  |  | 4537 | 0.9834187 | 0.9952448 | 0.000907893 | 0.9861072 | 0.1012746 | 0.9862309 | 0.1828559 |  |  | 4461 | 0.946693 | 0.9774586 | 0.0112387 | 0.9553479 | 0.004066711 | 0.9553786 | 0.004116896 |  |  | 4685 | 0.8805515 | 0.9656753 | 0.003222393 | 0.9035433 | 0.008537195 | 0.9035483 | 0.00627126 |  |  | 4685 | 0.7715562 | 0.9149718 | 0.006427207 | 0.7887499 | 0.007262988 | 0.7887318 | 0.007870034 |  |  | 265560 | 0.8704231 | 0.8678712 | 0.01045251 | 0.871338 | 0.01435581 | 0.8713459 | 0.01282626 |  |  | 223360 | 0.7548995 | 0.7035679 | 0.01071798 | 0.7588864 | 0.005222944 | 0.7588915 | 0.006691601
|  |  | 4542 | 0.9825227 | 0.995269 | 0.0009047761 | 0.9861551 | 0.10128 | 0.9862787 | 0.1828538 |  |  | 4466 | 0.9457325 | 0.9775044 | 0.01119568 | 0.9553821 | 0.004065818 | 0.9554127 | 0.004111808 |  |  | 4690 | 0.8816305 | 0.9656844 | 0.003218612 | 0.9035476 | 0.008537017 | 0.9035526 | 0.006271141 |  |  | 4690 | 0.7732377 | 0.9149726 | 0.006427114 | 0.7887587 | 0.007263043 | 0.7887407 | 0.007870161 |  |  | 265860 | 0.8704231 | 0.8678712 | 0.01045251 | 0.871472 | 0.01435611 | 0.8714799 | 0.01282704 |  |  | 223660 | 0.7483732 | 0.7035679 | 0.01071798 | 0.7590241 | 0.005222509 | 0.7590292 | 0.006691191
|  |  | 4547 | 0.9834187 | 0.9952931 | 0.000901677 | 0.9862028 | 0.1012854 | 0.9863262 | 0.1828518 |  |  | 4471 | 0.9457325 | 0.9775501 | 0.01115282 | 0.9554161 | 0.004064932 | 0.9554467 | 0.004106757 |  |  | 4695 | 0.8805515 | 0.9656935 | 0.00321487 | 0.9035518 | 0.008536842 | 0.9035568 | 0.006271025 |  |  | 4695 | 0.7715562 | 0.9149733 | 0.006427023 | 0.7887676 | 0.007263099 | 0.7887496 | 0.007870288 |  |  | 266160 | 0.8704231 | 0.8678712 | 0.01045251 | 0.8716057 | 0.0143564 | 0.8716136 | 0.01282782 |  |  | 223960 | 0.7505486 | 0.7035679 | 0.01071798 | 0.7591615 | 0.005222069 | 0.7591667 | 0.006690775
|  |  | 4552 | 0.9834187 | 0.9953171 | 0.0008985956 | 0.9862503 | 0.1012908 | 0.9863736 | 0.1828497 |  |  | 4476 | 0.946693 | 0.9775954 | 0.01111011 | 0.9554499 | 0.004064055 | 0.9554805 | 0.004101742 |  |  | 4700 | 0.8827095 | 0.9657024 | 0.003211165 | 0.903556 | 0.00853667 | 0.9035609 | 0.00627091 |  |  | 4700 | 0.7749191 | 0.914974 | 0.006426934 | 0.7887765 | 0.007263154 | 0.7887585 | 0.007870415 |  |  | 266460 | 0.8659472 | 0.8678712 | 0.01045251 | 0.8717394 | 0.01435668 | 0.8717473 | 0.01282859 |  |  | 224260 | 0.7548995 | 0.7035679 | 0.01071798 | 0.7592988 | 0.005221625 | 0.759304 | 0.006690352
|  |  | 4557 | 0.9834187 | 0.9953409 | 0.0008955317 | 0.9862977 | 0.1012962 | 0.9864208 | 0.1828477 |  |  | 4481 | 0.9457325 | 0.9776406 | 0.01106755 | 0.9554836 | 0.004063185 | 0.9555141 | 0.004096763 |  |  | 4705 | 0.8827095 | 0.9657114 | 0.003207498 | 0.9035601 | 0.008536501 | 0.9035651 | 0.006270798 |  |  | 4705 | 0.7665117 | 0.9149748 | 0.006426846 | 0.7887854 | 0.007263209 | 0.7887674 | 0.007870542 |  |  | 266760 | 0.8681852 | 0.8678712 | 0.01045251 | 0.8718728 | 0.01435695 | 0.8718807 | 0.01282936 |  |  | 224560 | 0.7505486 | 0.7035679 | 0.01071798 | 0.7594358 | 0.005221177 | 0.759441 | 0.006689924
|  |  | 4562 | 0.9843147 | 0.9953645 | 0.0008924855 | 0.9863449 | 0.1013016 | 0.9864679 | 0.1828457 |  |  | 4486 | 0.9438116 | 0.9776856 | 0.01102515 | 0.9555171 | 0.004062323 | 0.9555475 | 0.004091821 |  |  | 4710 | 0.8816305 | 0.9657202 | 0.003203868 | 0.9035643 | 0.008536335 | 0.9035693 | 0.006270688 |  |  | 4710 | 0.7715562 | 0.9149755 | 0.00642676 | 0.7887942 | 0.007263265 | 0.7887762 | 0.00787067 |  |  | 267060 | 0.8704231 | 0.8678712 | 0.01045251 | 0.8720061 | 0.01435722 | 0.8720141 | 0.01283011 |  |  | 224860 | 0.7483732 | 0.7035679 | 0.01071798 | 0.7595726 | 0.005220726 | 0.7595778 | 0.006689489
|  |  | 4567 | 0.9843147 | 0.9953881 | 0.0008894568 | 0.9863919 | 0.1013069 | 0.9865147 | 0.1828437 |  |  | 4491 | 0.9457325 | 0.9777303 | 0.01098291 | 0.9555504 | 0.00406147 | 0.9555808 | 0.004086914 |  |  | 4715 | 0.8816305 | 0.9657291 | 0.003200274 | 0.9035685 | 0.008536172 | 0.9035734 | 0.00627058 |  |  | 4715 | 0.7732377 | 0.9149762 | 0.006426675 | 0.7888031 | 0.00726332 | 0.7887851 | 0.007870797 |  |  | 267360 | 0.8704231 | 0.8678712 | 0.01045251 | 0.8721393 | 0.01435748 | 0.8721472 | 0.01283086 |  |  | 225160 | 0.757075 | 0.7035679 | 0.01071798 | 0.7597092 | 0.00522027 | 0.7597143 | 0.006689049
|  |  | 4572 | 0.9825227 | 0.9954114 | 0.0008864455 | 0.9864388 | 0.1013122 | 0.9865615 | 0.1828417 |  |  | 4496 | 0.9438116 | 0.9777748 | 0.01094081 | 0.9555836 | 0.004060624 | 0.9556139 | 0.004082044 |  |  | 4720 | 0.8816305 | 0.9657378 | 0.003196717 | 0.9035726 | 0.008536012 | 0.9035775 | 0.006270474 |  |  | 4720 | 0.7732377 | 0.9149769 | 0.006426592 | 0.788812 | 0.007263376 | 0.788794 | 0.007870924 |  |  | 267660 | 0.8637093 | 0.8678712 | 0.01045251 | 0.8722723 | 0.01435772 | 0.8722802 | 0.0128316 |  |  | 225460 | 0.7483732 | 0.7035679 | 0.01071798 | 0.7598455 | 0.00521981 | 0.7598506 | 0.006688602
|  |  | 4577 | 0.9834187 | 0.9954347 | 0.0008834515 | 0.9864855 | 0.1013175 | 0.986608 | 0.1828398 |  |  | 4501 | 0.9457325 | 0.977819 | 0.01089887 | 0.9556165 | 0.004059785 | 0.9556468 | 0.004077208 |  |  | 4725 | 0.8805515 | 0.9657465 | 0.003193196 | 0.9035767 | 0.008535855 | 0.9035817 | 0.00627037 |  |  | 4725 | 0.7749191 | 0.9149776 | 0.00642651 | 0.7888209 | 0.007263431 | 0.7888029 | 0.007871052 |  |  | 267960 | 0.8659472 | 0.8678712 | 0.01045251 | 0.8724052 | 0.01435796 | 0.8724131 | 0.01283234 |  |  | 225760 | 0.7483732 | 0.7035679 | 0.01071798 | 0.7599816 | 0.005219347 | 0.7599867 | 0.006688149
|  |  | 4582 | 0.9843147 | 0.9954578 | 0.0008804749 | 0.986532 | 0.1013228 | 0.9866544 | 0.1828378 |  |  | 4506 | 0.946693 | 0.9778631 | 0.01085708 | 0.9556493 | 0.004058955 | 0.9556796 | 0.004072408 |  |  | 4730 | 0.8805515 | 0.9657551 | 0.003189711 | 0.9035808 | 0.008535701 | 0.9035858 | 0.006270268 |  |  | 4730 | 0.7749191 | 0.9149783 | 0.00642643 | 0.7888297 | 0.007263487 | 0.7888117 | 0.00787118 |  |  | 268260 | 0.8681852 | 0.8678712 | 0.01045251 | 0.8725379 | 0.01435819 | 0.8725458 | 0.01283306 |  |  | 226060 | 0.7527241 | 0.7035679 | 0.01071798 | 0.7601175 | 0.005218879 | 0.7601226 | 0.006687691
|  |  | 4587 | 0.9834187 | 0.9954808 | 0.0008775155 | 0.9865784 | 0.1013281 | 0.9867006 | 0.1828359 |  |  | 4511 | 0.9438116 | 0.9779069 | 0.01081545 | 0.955682 | 0.004058132 | 0.9557122 | 0.004067643 |  |  | 4735 | 0.8816305 | 0.9657637 | 0.003186261 | 0.9035849 | 0.00853555 | 0.9035898 | 0.006270168 |  |  | 4735 | 0.7732377 | 0.914979 | 0.006426351 | 0.7888386 | 0.007263543 | 0.7888206 | 0.007871308 |  |  | 268560 | 0.8681852 | 0.8678712 | 0.01045251 | 0.8726704 | 0.01435842 | 0.8726784 | 0.01283378 |  |  | 226360 | 0.7527241 | 0.7035679 | 0.01071798 | 0.7602531 | 0.005218408 | 0.7602582 | 0.006687226
|  |  | 4592 | 0.9834187 | 0.9955037 | 0.0008745733 | 0.9866246 | 0.1013333 | 0.9867467 | 0.182834 |  |  | 4516 | 0.9457325 | 0.9779505 | 0.01077396 | 0.9557144 | 0.004057316 | 0.9557446 | 0.004062913 |  |  | 4740 | 0.8816305 | 0.9657722 | 0.003182846 | 0.903589 | 0.008535401 | 0.9035939 | 0.00627007 |  |  | 4740 | 0.7749191 | 0.9149797 | 0.006426273 | 0.7888475 | 0.007263598 | 0.7888295 | 0.007871436 |  |  | 268860 | 0.8704231 | 0.8678712 | 0.01045251 | 0.8728028 | 0.01435863 | 0.8728108 | 0.0128345 |  |  | 226660 | 0.7505486 | 0.7035679 | 0.01071798 | 0.7603885 | 0.005217933 | 0.7603936 | 0.006686755
|  |  | 4597 | 0.9834187 | 0.9955264 | 0.0008716481 | 0.9866707 | 0.1013386 | 0.9867926 | 0.1828321 |  |  | 4521 | 0.9457325 | 0.9779939 | 0.01073263 | 0.9557467 | 0.004056508 | 0.9557768 | 0.004058218 |  |  | 4745 | 0.8816305 | 0.9657807 | 0.003179467 | 0.9035931 | 0.008535255 | 0.903598 | 0.006269974 |  |  | 4745 | 0.7732377 | 0.9149804 | 0.006426197 | 0.7888564 | 0.007263654 | 0.7888384 | 0.007871564 |  |  | 269160 | 0.8704231 | 0.8678712 | 0.01045251 | 0.8729351 | 0.01435883 | 0.872943 | 0.0128352 |  |  | 226960 | 0.7527241 | 0.7035679 | 0.01071798 | 0.7605237 | 0.005217454 | 0.7605288 | 0.006686279
|  |  | 4602 | 0.9834187 | 0.995549 | 0.00086874 | 0.9867166 | 0.1013438 | 0.9868383 | 0.1828302 |  |  | 4526 | 0.9457325 | 0.9780371 | 0.01069144 | 0.9557789 | 0.004055707 | 0.9558089 | 0.004053557 |  |  | 4750 | 0.8827095 | 0.9657891 | 0.003176121 | 0.9035971 | 0.008535112 | 0.903602 | 0.006269879 |  |  | 4750 | 0.7732377 | 0.914981 | 0.006426122 | 0.7888652 | 0.00726371 | 0.7888473 | 0.007871692 |  |  | 269460 | 0.874899 | 0.8678712 | 0.01045251 | 0.8730672 | 0.01435903 | 0.8730751 | 0.0128359 |  |  | 227260 | 0.7483732 | 0.7035679 | 0.01071798 | 0.7606587 | 0.005216971 | 0.7606638 | 0.006685797
|  |  | 4607 | 0.9834187 | 0.9955714 | 0.0008658489 | 0.9867623 | 0.101349 | 0.9868839 | 0.1828283 |  |  | 4531 | 0.9457325 | 0.97808 | 0.01065041 | 0.9558108 | 0.004054914 | 0.9558408 | 0.004048931 |  |  | 4755 | 0.8816305 | 0.9657974 | 0.00317281 | 0.9036012 | 0.008534972 | 0.903606 | 0.006269787 |  |  | 4755 | 0.7732377 | 0.9149817 | 0.006426049 | 0.7888741 | 0.007263766 | 0.7888561 | 0.00787182 |  |  | 269760 | 0.8704231 | 0.8678712 | 0.01045251 | 0.8731991 | 0.01435922 | 0.8732071 | 0.0128366 |  |  | 227560 | 0.7548995 | 0.7035679 | 0.01071798 | 0.7607934 | 0.005216484 | 0.7607985 | 0.006685308
|  |  | 4612 | 0.9834187 | 0.9955938 | 0.0008629746 | 0.9868079 | 0.1013541 | 0.9869293 | 0.1828265 |  |  | 4536 | 0.9457325 | 0.9781228 | 0.01060952 | 0.9558426 | 0.004054128 | 0.9558726 | 0.004044338 |  |  | 4760 | 0.8816305 | 0.9658057 | 0.003169533 | 0.9036052 | 0.008534834 | 0.9036101 | 0.006269696 |  |  | 4760 | 0.7732377 | 0.9149823 | 0.006425977 | 0.788883 | 0.007263822 | 0.788865 | 0.007871949 |  |  | 270060 | 0.8659472 | 0.8678712 | 0.01045251 | 0.8733309 | 0.0143594 | 0.8733389 | 0.01283728 |  |  | 227860 | 0.757075 | 0.7035679 | 0.01071798 | 0.7609279 | 0.005215993 | 0.760933 | 0.006684814
|  |  | 4617 | 0.9825227 | 0.995616 | 0.0008601172 | 0.9868533 | 0.1013593 | 0.9869746 | 0.1828247 |  |  | 4541 | 0.9457325 | 0.9781653 | 0.01056879 | 0.9558743 | 0.004053349 | 0.9559042 | 0.00403978 |  |  | 4765 | 0.8816305 | 0.9658139 | 0.003166289 | 0.9036092 | 0.008534698 | 0.9036141 | 0.006269607 |  |  | 4765 | 0.7698747 | 0.914983 | 0.006425906 | 0.7888919 | 0.007263878 | 0.7888739 | 0.007872077 |  |  | 270360 | 0.8637093 | 0.8678712 | 0.01045251 | 0.8734625 | 0.01435957 | 0.8734705 | 0.01283796 |  |  | 228160 | 0.7505486 | 0.7035679 | 0.01071798 | 0.7610622 | 0.005215499 | 0.7610673 | 0.006684314
|  |  | 4622 | 0.9834187 | 0.995638 | 0.0008572766 | 0.9868986 | 0.1013645 | 0.9870197 | 0.1828229 |  |  | 4546 | 0.9457325 | 0.9782076 | 0.0105282 | 0.9559057 | 0.004052578 | 0.9559356 | 0.004035255 |  |  | 4770 | 0.8816305 | 0.9658221 | 0.003163079 | 0.9036132 | 0.008534566 | 0.9036181 | 0.00626952 |  |  | 4770 | 0.7749191 | 0.9149836 | 0.006425836 | 0.7889007 | 0.007263934 | 0.7888828 | 0.007872206 |  |  | 270660 | 0.8726611 | 0.8678712 | 0.01045251 | 0.873594 | 0.01435973 | 0.873602 | 0.01283863 |  |  | 228460 | 0.7592504 | 0.7035679 | 0.01071798 | 0.7611963 | 0.005215001 | 0.7612014 | 0.006683809
|  |  | 4627 | 0.9834187 | 0.99566 | 0.0008544527 | 0.9869437 | 0.1013696 | 0.9870646 | 0.1828211 |  |  | 4551 | 0.946693 | 0.9782497 | 0.01048776 | 0.955937 | 0.004051813 | 0.9559669 | 0.004030763 |  |  | 4775 | 0.8805515 | 0.9658302 | 0.003159902 | 0.9036172 | 0.008534435 | 0.903622 | 0.006269435 |  |  | 4775 | 0.7715562 | 0.9149843 | 0.006425768 | 0.7889096 | 0.00726399 | 0.7888916 | 0.007872335 |  |  | 270960 | 0.874899 | 0.8678712 | 0.01045251 | 0.8737254 | 0.01435989 | 0.8737334 | 0.01283929 |  |  | 228760 | 0.7527241 | 0.7035679 | 0.01071798 | 0.7613301 | 0.005214499 | 0.7613352 | 0.006683297
|  |  | 4632 | 0.9843147 | 0.9956818 | 0.0008516454 | 0.9869886 | 0.1013747 | 0.9871094 | 0.1828193 |  |  | 4556 | 0.9447721 | 0.9782916 | 0.01044747 | 0.9559682 | 0.004051056 | 0.955998 | 0.004026305 |  |  | 4780 | 0.8816305 | 0.9658383 | 0.003156757 | 0.9036212 | 0.008534307 | 0.903626 | 0.006269351 |  |  | 4780 | 0.7698747 | 0.9149849 | 0.0064257 | 0.7889185 | 0.007264046 | 0.7889005 | 0.007872463 |  |  | 271260 | 0.8681852 | 0.8678712 | 0.01045251 | 0.8738566 | 0.01436003 | 0.8738646 | 0.01283995 |  |  | 229060 | 0.7505486 | 0.7035679 | 0.01071798 | 0.7614638 | 0.005213993 | 0.7614688 | 0.00668278
|  |  | 4637 | 0.9834187 | 0.9957035 | 0.0008488546 | 0.9870334 | 0.1013798 | 0.9871541 | 0.1828176 |  |  | 4561 | 0.9457325 | 0.9783333 | 0.01040732 | 0.9559992 | 0.004050306 | 0.9560289 | 0.00402188 |  |  | 4785 | 0.8827095 | 0.9658463 | 0.003153644 | 0.9036251 | 0.008534182 | 0.90363 | 0.006269269 |  |  | 4785 | 0.7698747 | 0.9149855 | 0.006425634 | 0.7889273 | 0.007264102 | 0.7889094 | 0.007872592 |  |  | 271560 | 0.8726611 | 0.8678712 | 0.01045251 | 0.8739876 | 0.01436017 | 0.8739956 | 0.0128406 |  |  | 229360 | 0.7483732 | 0.7035679 | 0.01071798 | 0.7615972 | 0.005213484 | 0.7616022 | 0.006682257
|  |  | 4642 | 0.9825227 | 0.995725 | 0.0008460804 | 0.9870781 | 0.1013849 | 0.9871985 | 0.1828158 |  |  | 4566 | 0.9447721 | 0.9783748 | 0.01036732 | 0.95603 | 0.004049563 | 0.9560597 | 0.004017488 |  |  | 4790 | 0.8816305 | 0.9658543 | 0.003150564 | 0.9036291 | 0.008534059 | 0.9036339 | 0.006269188 |  |  | 4790 | 0.7715562 | 0.9149861 | 0.006425569 | 0.7889362 | 0.007264158 | 0.7889182 | 0.007872722 |  |  | 271860 | 0.874899 | 0.8678712 | 0.01045251 | 0.8741185 | 0.0143603 | 0.8741265 | 0.01284124 |  |  | 229660 | 0.7592504 | 0.7035679 | 0.01071798 | 0.7617303 | 0.005212971 | 0.7617354 | 0.006681729
|  |  | 4647 | 0.9834187 | 0.9957465 | 0.0008433227 | 0.9871225 | 0.1013899 | 0.9872428 | 0.1828141 |  |  | 4571 | 0.946693 | 0.9784161 | 0.01032747 | 0.9560607 | 0.004048826 | 0.9560903 | 0.004013128 |  |  | 4795 | 0.8816305 | 0.9658622 | 0.003147516 | 0.903633 | 0.008533938 | 0.9036378 | 0.006269109 |  |  | 4795 | 0.7732377 | 0.9149867 | 0.006425506 | 0.7889451 | 0.007264215 | 0.7889271 | 0.007872851 |  |  | 272160 | 0.8704231 | 0.8678712 | 0.01045251 | 0.8742493 | 0.01436042 | 0.8742573 | 0.01284188 |  |  | 229960 | 0.7483732 | 0.7035679 | 0.01071798 | 0.7618633 | 0.005212454 | 0.7618683 | 0.006681194
|  |  | 4652 | 0.9843147 | 0.9957678 | 0.0008405812 | 0.9871668 | 0.101395 | 0.987287 | 0.1828124 |  |  | 4576 | 0.9447721 | 0.9784572 | 0.01028777 | 0.9560912 | 0.004048097 | 0.9561208 | 0.004008801 |  |  | 4800 | 0.8827095 | 0.96587 | 0.003144499 | 0.9036369 | 0.008533819 | 0.9036417 | 0.006269032 |  |  | 4800 | 0.7732377 | 0.9149873 | 0.006425443 | 0.788954 | 0.007264271 | 0.788936 | 0.00787298 |  |  | 272460 | 0.8726611 | 0.8678712 | 0.01045251 | 0.8743799 | 0.01436053 | 0.8743879 | 0.01284251 |  |  | 230260 | 0.7527241 | 0.7035679 | 0.01071798 | 0.761996 | 0.005211934 | 0.762001 | 0.006680655
|  |  | 4657 | 0.9843147 | 0.995789 | 0.0008378562 | 0.987211 | 0.1014 | 0.987331 | 0.1828107 |  |  | 4581 | 0.946693 | 0.978498 | 0.01024821 | 0.9561215 | 0.004047374 | 0.9561511 | 0.004004506 |  |  | 4805 | 0.8816305 | 0.9658778 | 0.003141513 | 0.9036409 | 0.008533703 | 0.9036456 | 0.006268957 |  |  | 4805 | 0.7749191 | 0.9149879 | 0.006425382 | 0.7889628 | 0.007264327 | 0.7889449 | 0.00787311 |  |  | 272760 | 0.8681852 | 0.8678712 | 0.01045251 | 0.8745103 | 0.01436063 | 0.8745183 | 0.01284313 |  |  | 230560 | 0.757075 | 0.7035679 | 0.01071798 | 0.7621285 | 0.00521141 | 0.7621335 | 0.006680109
|  |  | 4662 | 0.9834187 | 0.9958101 | 0.0008351473 | 0.987255 | 0.101405 | 0.9873748 | 0.182809 |  |  | 4586 | 0.946693 | 0.9785387 | 0.01020879 | 0.9561517 | 0.004046658 | 0.9561812 | 0.004000243 |  |  | 4810 | 0.8816305 | 0.9658856 | 0.003138558 | 0.9036448 | 0.008533589 | 0.9036495 | 0.006268883 |  |  | 4810 | 0.7732377 | 0.9149885 | 0.006425321 | 0.7889717 | 0.007264384 | 0.7889537 | 0.007873239 |  |  | 273060 | 0.8726611 | 0.8678712 | 0.01045251 | 0.8746406 | 0.01436073 | 0.8746486 | 0.01284374 |  |  | 230860 | 0.7505486 | 0.7035679 | 0.01071798 | 0.7622608 | 0.005210882 | 0.7622658 | 0.006679558
|  |  | 4667 | 0.9834187 | 0.995831 | 0.0008324546 | 0.9872989 | 0.10141 | 0.9874185 | 0.1828073 |  |  | 4591 | 0.9457325 | 0.9785791 | 0.01016952 | 0.9561818 | 0.004045949 | 0.9562112 | 0.003996013 |  |  | 4815 | 0.8827095 | 0.9658933 | 0.003135634 | 0.9036486 | 0.008533478 | 0.9036534 | 0.00626881 |  |  | 4815 | 0.7732377 | 0.9149891 | 0.006425262 | 0.7889806 | 0.00726444 | 0.7889626 | 0.007873369 |  |  | 273360 | 0.8726611 | 0.8678712 | 0.01045251 | 0.8747707 | 0.01436082 | 0.8747788 | 0.01284435 |  |  | 231160 | 0.757075 | 0.7035679 | 0.01071798 | 0.7623928 | 0.005210351 | 0.7623978 | 0.006679002
|  |  | 4672 | 0.9843147 | 0.9958518 | 0.0008297781 | 0.9873426 | 0.101415 | 0.9874621 | 0.1828057 |  |  | 4596 | 0.9476534 | 0.9786194 | 0.0101304 | 0.9562116 | 0.004045246 | 0.956241 | 0.003991814 |  |  | 4820 | 0.8827095 | 0.9659009 | 0.00313274 | 0.9036525 | 0.008533368 | 0.9036573 | 0.006268739 |  |  | 4820 | 0.7749191 | 0.9149897 | 0.006425204 | 0.7889894 | 0.007264497 | 0.7889715 | 0.007873499 |  |  | 273660 | 0.8726611 | 0.8678712 | 0.01045251 | 0.8749007 | 0.0143609 | 0.8749088 | 0.01284495 |  |  | 231460 | 0.7592504 | 0.7035679 | 0.01071798 | 0.7625247 | 0.005209816 | 0.7625297 | 0.006678439
|  |  | 4677 | 0.9834187 | 0.9958725 | 0.0008271176 | 0.9873861 | 0.10142 | 0.9875055 | 0.1828041 |  |  | 4601 | 0.9457325 | 0.9786594 | 0.01009142 | 0.9562414 | 0.00404455 | 0.9562707 | 0.003987646 |  |  | 4825 | 0.8827095 | 0.9659085 | 0.003129876 | 0.9036564 | 0.00853326 | 0.9036611 | 0.006268669 |  |  | 4825 | 0.7749191 | 0.9149903 | 0.006425146 | 0.7889983 | 0.007264554 | 0.7889803 | 0.007873629 |  |  | 273960 | 0.874899 | 0.8678712 | 0.01045251 | 0.8750306 | 0.01436097 | 0.8750387 | 0.01284555 |  |  | 231760 | 0.7548995 | 0.7035679 | 0.01071798 | 0.7626563 | 0.005209278 | 0.7626613 | 0.006677872
|  |  | 4682 | 0.9834187 | 0.9958931 | 0.0008244731 | 0.9874295 | 0.1014249 | 0.9875487 | 0.1828025 |  |  | 4606 | 0.9457325 | 0.9786993 | 0.01005258 | 0.9562709 | 0.00404386 | 0.9563002 | 0.00398351 |  |  | 4830 | 0.8816305 | 0.965916 | 0.003127042 | 0.9036602 | 0.008533155 | 0.903665 | 0.006268601 |  |  | 4830 | 0.7732377 | 0.9149909 | 0.00642509 | 0.7890072 | 0.00726461 | 0.7889892 | 0.007873759 |  |  | 274260 | 0.8726611 | 0.8678712 | 0.01045251 | 0.8751603 | 0.01436103 | 0.8751684 | 0.01284614 |  |  | 232060 | 0.7483732 | 0.7035679 | 0.01071798 | 0.7627877 | 0.005208736 | 0.7627927 | 0.006677299
|  |  | 4687 | 0.9843147 | 0.9959136 | 0.0008218445 | 0.9874728 | 0.1014299 | 0.9875918 | 0.1828009 |  |  | 4611 | 0.946693 | 0.9787389 | 0.01001388 | 0.9563004 | 0.004043177 | 0.9563296 | 0.003979405 |  |  | 4835 | 0.8827095 | 0.9659235 | 0.003124237 | 0.9036641 | 0.008533052 | 0.9036688 | 0.006268535 |  |  | 4835 | 0.7715562 | 0.9149914 | 0.006425035 | 0.789016 | 0.007264667 | 0.7889981 | 0.007873889 |  |  | 274560 | 0.8726611 | 0.8678712 | 0.01045251 | 0.8752898 | 0.01436108 | 0.8752979 | 0.01284672 |  |  | 232360 | 0.7527241 | 0.7035679 | 0.01071798 | 0.7629189 | 0.00520819 | 0.7629238 | 0.00667672
|  |  | 4692 | 0.9852106 | 0.9959339 | 0.0008192317 | 0.9875159 | 0.1014348 | 0.9876347 | 0.1827993 |  |  | 4616 | 0.9476534 | 0.9787784 | 0.009975328 | 0.9563296 | 0.004042501 | 0.9563589 | 0.00397533 |  |  | 4840 | 0.8816305 | 0.9659309 | 0.003121462 | 0.9036679 | 0.008532951 | 0.9036726 | 0.006268469 |  |  | 4840 | 0.7732377 | 0.914992 | 0.006424981 | 0.7890249 | 0.007264724 | 0.7890069 | 0.007874019 |  |  | 274860 | 0.8681852 | 0.8678712 | 0.01045251 | 0.8754192 | 0.01436113 | 0.8754273 | 0.01284729 |  |  | 232660 | 0.7505486 | 0.7035679 | 0.01071798 | 0.7630498 | 0.005207641 | 0.7630548 | 0.006676136
|  |  | 4697 | 0.9843147 | 0.9959542 | 0.0008166348 | 0.9875588 | 0.1014397 | 0.9876775 | 0.1827977 |  |  | 4621 | 0.946693 | 0.9788176 | 0.009936917 | 0.9563588 | 0.004041831 | 0.9563879 | 0.003971287 |  |  | 4845 | 0.8827095 | 0.9659383 | 0.003118716 | 0.9036717 | 0.008532851 | 0.9036764 | 0.006268406 |  |  | 4845 | 0.7749191 | 0.9149925 | 0.006424927 | 0.7890338 | 0.00726478 | 0.7890158 | 0.007874149 |  |  | 275160 | 0.8659472 | 0.8678712 | 0.01045251 | 0.8755485 | 0.01436117 | 0.8755566 | 0.01284786 |  |  | 232960 | 0.7592504 | 0.7035679 | 0.01071798 | 0.7631805 | 0.005207088 | 0.7631855 | 0.006675547
|  |  | 4702 | 0.9834187 | 0.9959743 | 0.0008140535 | 0.9876016 | 0.1014446 | 0.9877201 | 0.1827962 |  |  | 4626 | 0.9457325 | 0.9788567 | 0.009898648 | 0.9563877 | 0.004041167 | 0.9564169 | 0.003967274 |  |  | 4850 | 0.8816305 | 0.9659457 | 0.003115998 | 0.9036755 | 0.008532754 | 0.9036802 | 0.006268343 |  |  | 4850 | 0.7732377 | 0.9149931 | 0.006424875 | 0.7890426 | 0.007264837 | 0.7890247 | 0.00787428 |  |  | 275460 | 0.8726611 | 0.8678712 | 0.01045251 | 0.8756776 | 0.0143612 | 0.8756857 | 0.01284842 |  |  | 233260 | 0.7592504 | 0.7035679 | 0.01071798 | 0.7633111 | 0.005206532 | 0.763316 | 0.006674952
|  |  | 4707 | 0.9843147 | 0.9959943 | 0.000811488 | 0.9876443 | 0.1014494 | 0.9877626 | 0.1827946 |  |  | 4631 | 0.9457325 | 0.9788956 | 0.009860519 | 0.9564166 | 0.004040509 | 0.9564456 | 0.003963292 |  |  | 4855 | 0.8827095 | 0.9659529 | 0.003113309 | 0.9036793 | 0.008532659 | 0.903684 | 0.006268282 |  |  | 4855 | 0.7766006 | 0.9149936 | 0.006424824 | 0.7890515 | 0.007264894 | 0.7890335 | 0.007874411 |  |  | 275760 | 0.8659472 | 0.8678712 | 0.01045251 | 0.8758066 | 0.01436122 | 0.8758147 | 0.01284897 |  |  | 233560 | 0.7592504 | 0.7035679 | 0.01071798 | 0.7634414 | 0.005205972 | 0.7634463 | 0.006674352
|  |  | 4712 | 0.9834187 | 0.9960142 | 0.000808938 | 0.9876868 | 0.1014543 | 0.987805 | 0.1827931 |  |  | 4636 | 0.9457325 | 0.9789342 | 0.009822532 | 0.9564452 | 0.004039858 | 0.9564743 | 0.003959339 |  |  | 4860 | 0.8848676 | 0.9659602 | 0.003110647 | 0.9036831 | 0.008532565 | 0.9036878 | 0.006268222 |  |  | 4860 | 0.7749191 | 0.9149942 | 0.006424773 | 0.7890603 | 0.007264951 | 0.7890424 | 0.007874541 |  |  | 276060 | 0.8726611 | 0.8678712 | 0.01045251 | 0.8759354 | 0.01436123 | 0.8759435 | 0.01284952 |  |  | 233860 | 0.7592504 | 0.7035679 | 0.01071798 | 0.7635714 | 0.005205409 | 0.7635764 | 0.006673747
|  |  | 4717 | 0.9843147 | 0.9960339 | 0.0008064036 | 0.9877291 | 0.1014591 | 0.9878471 | 0.1827916 |  |  | 4641 | 0.946693 | 0.9789727 | 0.009784684 | 0.9564738 | 0.004039213 | 0.9565027 | 0.003955417 |  |  | 4865 | 0.8827095 | 0.9659674 | 0.003108014 | 0.9036869 | 0.008532474 | 0.9036916 | 0.006268164 |  |  | 4865 | 0.7732377 | 0.9149947 | 0.006424724 | 0.7890692 | 0.007265008 | 0.7890513 | 0.007874672 |  |  | 276360 | 0.8726611 | 0.8678712 | 0.01045251 | 0.8760641 | 0.01436124 | 0.8760722 | 0.01285006 |  |  | 234160 | 0.757075 | 0.7035679 | 0.01071798 | 0.7637013 | 0.005204843 | 0.7637063 | 0.006673136
|  |  | 4722 | 0.9825227 | 0.9960536 | 0.0008038846 | 0.9877713 | 0.1014639 | 0.9878892 | 0.1827901 |  |  | 4646 | 0.9457325 | 0.979011 | 0.009746977 | 0.9565021 | 0.004038574 | 0.9565311 | 0.003951524 |  |  | 4870 | 0.8816305 | 0.9659745 | 0.003105409 | 0.9036906 | 0.008532384 | 0.9036953 | 0.006268107 |  |  | 4870 | 0.7766006 | 0.9149952 | 0.006424675 | 0.7890781 | 0.007265065 | 0.7890601 | 0.007874803 |  |  | 276660 | 0.874899 | 0.8678712 | 0.01045251 | 0.8761926 | 0.01436124 | 0.8762007 | 0.01285059 |  |  | 234460 | 0.7548995 | 0.7035679 | 0.01071798 | 0.763831 | 0.005204273 | 0.7638359 | 0.00667252
|  |  | 4727 | 0.9843147 | 0.9960731 | 0.0008013811 | 0.9878134 | 0.1014687 | 0.9879311 | 0.1827887 |  |  | 4651 | 0.9457325 | 0.9790491 | 0.009709409 | 0.9565304 | 0.004037941 | 0.9565593 | 0.003947661 |  |  | 4875 | 0.8827095 | 0.9659816 | 0.00310283 | 0.9036944 | 0.008532296 | 0.9036991 | 0.006268051 |  |  | 4875 | 0.7732377 | 0.9149957 | 0.006424627 | 0.7890869 | 0.007265122 | 0.789069 | 0.007874934 |  |  | 276960 | 0.8704231 | 0.8678712 | 0.01045251 | 0.8763209 | 0.01436123 | 0.8763291 | 0.01285112 |  |  | 234760 | 0.7548995 | 0.7035679 | 0.01071798 | 0.7639604 | 0.005203699 | 0.7639653 | 0.006671899
|  |  | 4732 | 0.9834187 | 0.9960925 | 0.0007988929 | 0.9878553 | 0.1014735 | 0.9879728 | 0.1827872 |  |  | 4656 | 0.9457325 | 0.979087 | 0.00967198 | 0.9565585 | 0.004037314 | 0.9565873 | 0.003943828 |  |  | 4880 | 0.8827095 | 0.9659886 | 0.003100279 | 0.9036981 | 0.00853221 | 0.9037028 | 0.006267996 |  |  | 4880 | 0.7749191 | 0.9149963 | 0.00642458 | 0.7890958 | 0.007265179 | 0.7890779 | 0.007875065 |  |  | 277260 | 0.8704231 | 0.8678712 | 0.01045251 | 0.8764492 | 0.01436121 | 0.8764573 | 0.01285164 |  |  | 235060 | 0.757075 | 0.7035679 | 0.01071798 | 0.7640896 | 0.005203123 | 0.7640945 | 0.006671272
|  |  | 4737 | 0.9852106 | 0.9961119 | 0.0007964199 | 0.987897 | 0.1014783 | 0.9880144 | 0.1827858 |  |  | 4661 | 0.946693 | 0.9791247 | 0.00963469 | 0.9565864 | 0.004036693 | 0.9566152 | 0.003940024 |  |  | 4885 | 0.8816305 | 0.9659956 | 0.003097755 | 0.9037018 | 0.008532126 | 0.9037065 | 0.006267942 |  |  | 4885 | 0.7749191 | 0.9149968 | 0.006424534 | 0.7891047 | 0.007265237 | 0.7890867 | 0.007875197 |  |  | 277560 | 0.8704231 | 0.8678712 | 0.01045251 | 0.8765772 | 0.01436118 | 0.8765854 | 0.01285216 |  |  | 235360 | 0.7614259 | 0.7035679 | 0.01071798 | 0.7642186 | 0.005202543 | 0.7642235 | 0.006670641
|  |  | 4742 | 0.9843147 | 0.9961311 | 0.0007939622 | 0.9879387 | 0.1014831 | 0.9880559 | 0.1827844 |  |  | 4666 | 0.946693 | 0.9791623 | 0.009597538 | 0.9566142 | 0.004036078 | 0.956643 | 0.003936248 |  |  | 4890 | 0.8827095 | 0.9660026 | 0.003095257 | 0.9037056 | 0.008532043 | 0.9037102 | 0.00626789 |  |  | 4890 | 0.7749191 | 0.9149973 | 0.006424489 | 0.7891135 | 0.007265294 | 0.7890956 | 0.007875328 |  |  | 277860 | 0.8704231 | 0.8678712 | 0.01045251 | 0.8767052 | 0.01436115 | 0.8767133 | 0.01285266 |  |  | 235660 | 0.7527241 | 0.7035679 | 0.01071798 | 0.7643474 | 0.005201959 | 0.7643523 | 0.006670004
|  |  | 4747 | 0.9834187 | 0.9961502 | 0.0007915197 | 0.9879801 | 0.1014878 | 0.9880972 | 0.1827829 |  |  | 4671 | 0.9476534 | 0.9791996 | 0.009560524 | 0.9566419 | 0.004035469 | 0.9566706 | 0.003932502 |  |  | 4895 | 0.8827095 | 0.9660095 | 0.003092786 | 0.9037093 | 0.008531963 | 0.9037139 | 0.006267839 |  |  | 4895 | 0.7749191 | 0.9149978 | 0.006424444 | 0.7891224 | 0.007265351 | 0.7891045 | 0.00787546 |  |  | 278160 | 0.8771369 | 0.8678712 | 0.01045251 | 0.876833 | 0.0143611 | 0.8768411 | 0.01285316 |  |  | 235960 | 0.7548995 | 0.7035679 | 0.01071798 | 0.7644759 | 0.005201372 | 0.7644808 | 0.006669362
|  |  | 4752 | 0.9843147 | 0.9961691 | 0.0007890922 | 0.9880215 | 0.1014925 | 0.9881383 | 0.1827816 |  |  | 4676 | 0.9476534 | 0.9792367 | 0.009523647 | 0.9566694 | 0.004034866 | 0.9566981 | 0.003928785 |  |  | 4900 | 0.8816305 | 0.9660163 | 0.00309034 | 0.903713 | 0.008531883 | 0.9037176 | 0.006267789 |  |  | 4900 | 0.7698747 | 0.9149983 | 0.006424401 | 0.7891312 | 0.007265409 | 0.7891133 | 0.007875591 |  |  | 278460 | 0.8771369 | 0.8678712 | 0.01045251 | 0.8769606 | 0.01436105 | 0.8769688 | 0.01285366 |  |  | 236260 | 0.7636013 | 0.7035679 | 0.01071798 | 0.7646043 | 0.005200782 | 0.7646092 | 0.006668715
|  |  | 4757 | 0.9834187 | 0.996188 | 0.0007866797 | 0.9880626 | 0.1014972 | 0.9881793 | 0.1827802 |  |  | 4681 | 0.946693 | 0.9792737 | 0.009486908 | 0.9566968 | 0.004034269 | 0.9567254 | 0.003925095 |  |  | 4905 | 0.8827095 | 0.9660231 | 0.003087921 | 0.9037167 | 0.008531806 | 0.9037213 | 0.006267741 |  |  | 4905 | 0.7732377 | 0.9149988 | 0.006424358 | 0.7891401 | 0.007265466 | 0.7891222 | 0.007875723 |  |  | 278760 | 0.874899 | 0.8678712 | 0.01045251 | 0.8770881 | 0.014361 | 0.8770963 | 0.01285414 |  |  | 236560 | 0.7636013 | 0.7035679 | 0.01071798 | 0.7647324 | 0.005200188 | 0.7647373 | 0.006668062
|  |  | 4762 | 0.9843147 | 0.9962068 | 0.0007842823 | 0.9881037 | 0.1015019 | 0.9882202 | 0.1827788 |  |  | 4686 | 0.9476534 | 0.9793105 | 0.009450304 | 0.956724 | 0.004033677 | 0.9567526 | 0.003921435 |  |  | 4910 | 0.8827095 | 0.9660299 | 0.003085527 | 0.9037203 | 0.00853173 | 0.903725 | 0.006267693 |  |  | 4910 | 0.7732377 | 0.9149993 | 0.006424315 | 0.789149 | 0.007265523 | 0.7891311 | 0.007875855 |  |  | 279060 | 0.8704231 | 0.8678712 | 0.01045251 | 0.8772154 | 0.01436093 | 0.8772236 | 0.01285462 |  |  | 236860 | 0.7548995 | 0.7035679 | 0.01071798 | 0.7648603 | 0.005199592 | 0.7648652 | 0.006667405
|  |  | 4767 | 0.9852106 | 0.9962254 | 0.0007818997 | 0.9881446 | 0.1015066 | 0.9882609 | 0.1827775 |  |  | 4691 | 0.946693 | 0.9793471 | 0.009413837 | 0.9567511 | 0.004033091 | 0.9567796 | 0.003917802 |  |  | 4915 | 0.8827095 | 0.9660366 | 0.003083158 | 0.903724 | 0.008531656 | 0.9037286 | 0.006267647 |  |  | 4915 | 0.7749191 | 0.9149997 | 0.006424274 | 0.7891578 | 0.007265581 | 0.7891399 | 0.007875987 |  |  | 279360 | 0.874899 | 0.8678712 | 0.01045251 | 0.8773426 | 0.01436086 | 0.8773508 | 0.0128551 |  |  | 237160 | 0.7592504 | 0.7035679 | 0.01071798 | 0.764988 | 0.005198992 | 0.7649929 | 0.006666743
|  |  | 4772 | 0.9843147 | 0.996244 | 0.0007795319 | 0.9881853 | 0.1015113 | 0.9883015 | 0.1827761 |  |  | 4696 | 0.946693 | 0.9793835 | 0.009377506 | 0.956778 | 0.004032511 | 0.9568065 | 0.003914197 |  |  | 4920 | 0.8837886 | 0.9660433 | 0.003080815 | 0.9037277 | 0.008531583 | 0.9037323 | 0.006267601 |  |  | 4920 | 0.7749191 | 0.9150002 | 0.006424233 | 0.7891667 | 0.007265639 | 0.7891488 | 0.007876119 |  |  | 279660 | 0.8704231 | 0.8678712 | 0.01045251 | 0.8774697 | 0.01436077 | 0.8774779 | 0.01285557 |  |  | 237460 | 0.757075 | 0.7035679 | 0.01071798 | 0.7651155 | 0.005198388 | 0.7651204 | 0.006666075
|  |  | 4777 | 0.9852106 | 0.9962624 | 0.000777179 | 0.9882259 | 0.1015159 | 0.988342 | 0.1827748 |  |  | 4701 | 0.946693 | 0.9794198 | 0.009341309 | 0.9568049 | 0.004031936 | 0.9568333 | 0.00391062 |  |  | 4925 | 0.8827095 | 0.9660499 | 0.003078496 | 0.9037313 | 0.008531512 | 0.9037359 | 0.006267557 |  |  | 4925 | 0.7782821 | 0.9150007 | 0.006424193 | 0.7891755 | 0.007265696 | 0.7891576 | 0.007876251 |  |  | 279960 | 0.8793749 | 0.8678712 | 0.01045251 | 0.8775966 | 0.01436068 | 0.8776048 | 0.01285603 |  |  | 237760 | 0.7505486 | 0.7035679 | 0.01071798 | 0.7652428 | 0.005197782 | 0.7652477 | 0.006665403
|  |  | 4782 | 0.9843147 | 0.9962807 | 0.0007748407 | 0.9882664 | 0.1015206 | 0.9883823 | 0.1827735 |  |  | 4706 | 0.9476534 | 0.9794558 | 0.009305248 | 0.9568315 | 0.004031367 | 0.95686 | 0.003907071 |  |  | 4930 | 0.8816305 | 0.9660565 | 0.003076202 | 0.9037349 | 0.008531443 | 0.9037395 | 0.006267514 |  |  | 4930 | 0.7715562 | 0.9150012 | 0.006424154 | 0.7891844 | 0.007265754 | 0.7891665 | 0.007876384 |  |  | 280260 | 0.874899 | 0.8678712 | 0.01045251 | 0.8777234 | 0.01436059 | 0.8777316 | 0.01285648 |  |  | 238060 | 0.7527241 | 0.7035679 | 0.01071798 | 0.7653699 | 0.005197172 | 0.7653747 | 0.006664725
|  |  | 4787 | 0.9852106 | 0.996299 | 0.0007725171 | 0.9883067 | 0.1015252 | 0.9884224 | 0.1827722 |  |  | 4711 | 0.946693 | 0.9794917 | 0.009269321 | 0.9568581 | 0.004030804 | 0.9568865 | 0.003903549 |  |  | 4935 | 0.8827095 | 0.966063 | 0.003073932 | 0.9037386 | 0.008531375 | 0.9037432 | 0.006267472 |  |  | 4935 | 0.7766006 | 0.9150016 | 0.006424116 | 0.7891933 | 0.007265812 | 0.7891754 | 0.007876516 |  |  | 280560 | 0.8771369 | 0.8678712 | 0.01045251 | 0.87785 | 0.01436048 | 0.8778582 | 0.01285693 |  |  | 238360 | 0.7505486 | 0.7035679 | 0.01071798 | 0.7654967 | 0.005196559 | 0.7655016 | 0.006664043
|  |  | 4792 | 0.9834187 | 0.9963171 | 0.000770208 | 0.9883469 | 0.1015298 | 0.9884624 | 0.1827709 |  |  | 4716 | 0.9457325 | 0.9795274 | 0.009233528 | 0.9568845 | 0.004030246 | 0.9569128 | 0.003900055 |  |  | 4940 | 0.8827095 | 0.9660695 | 0.003071686 | 0.9037422 | 0.008531309 | 0.9037468 | 0.006267431 |  |  | 4940 | 0.7799636 | 0.9150021 | 0.006424078 | 0.7892021 | 0.007265869 | 0.7891842 | 0.007876649 |  |  | 280860 | 0.8726611 | 0.8678712 | 0.01045251 | 0.8779765 | 0.01436037 | 0.8779847 | 0.01285737 |  |  | 238660 | 0.757075 | 0.7035679 | 0.01071798 | 0.7656234 | 0.005195942 | 0.7656282 | 0.006663356
|  |  | 4797 | 0.9843147 | 0.9963351 | 0.0007679135 | 0.988387 | 0.1015344 | 0.9885023 | 0.1827697 |  |  | 4721 | 0.9457325 | 0.9795629 | 0.009197869 | 0.9569108 | 0.004029693 | 0.9569391 | 0.003896587 |  |  | 4945 | 0.8816305 | 0.9660759 | 0.003069465 | 0.9037458 | 0.008531244 | 0.9037504 | 0.006267391 |  |  | 4945 | 0.7732377 | 0.9150026 | 0.006424041 | 0.789211 | 0.007265927 | 0.7891931 | 0.007876781 |  |  | 281160 | 0.8793749 | 0.8678712 | 0.01045251 | 0.8781028 | 0.01436025 | 0.878111 | 0.01285781 |  |  | 238960 | 0.7614259 | 0.7035679 | 0.01071798 | 0.7657498 | 0.005195323 | 0.7657546 | 0.006662663
|  |  | 4802 | 0.9834187 | 0.996353 | 0.0007656335 | 0.9884269 | 0.101539 | 0.9885421 | 0.1827684 |  |  | 4726 | 0.9457325 | 0.9795982 | 0.009162343 | 0.9569369 | 0.004029146 | 0.9569652 | 0.003893147 |  |  | 4950 | 0.8805515 | 0.9660823 | 0.003067267 | 0.9037494 | 0.00853118 | 0.903754 | 0.006267352 |  |  | 4950 | 0.7715562 | 0.915003 | 0.006424004 | 0.7892198 | 0.007265985 | 0.7892019 | 0.007876914 |  |  | 281460 | 0.8771369 | 0.8678712 | 0.01045251 | 0.878229 | 0.01436012 | 0.8782372 | 0.01285823 |  |  | 239260 | 0.7636013 | 0.7035679 | 0.01071798 | 0.765876 | 0.0051947 | 0.7658808 | 0.006661966
|  |  | 4807 | 0.9843147 | 0.9963708 | 0.0007633679 | 0.9884667 | 0.1015435 | 0.9885817 | 0.1827672 |  |  | 4731 | 0.9476534 | 0.9796334 | 0.00912695 | 0.9569629 | 0.004028604 | 0.9569911 | 0.003889733 |  |  | 4955 | 0.8837886 | 0.9660887 | 0.003065092 | 0.903753 | 0.008531118 | 0.9037575 | 0.006267314 |  |  | 4955 | 0.7766006 | 0.9150034 | 0.006423968 | 0.7892287 | 0.007266043 | 0.7892108 | 0.007877047 |  |  | 281760 | 0.874899 | 0.8678712 | 0.01045251 | 0.878355 | 0.01435998 | 0.8783633 | 0.01285866 |  |  | 239560 | 0.7614259 | 0.7035679 | 0.01071798 | 0.766002 | 0.005194075 | 0.7660068 | 0.006661264
|  |  | 4812 | 0.9843147 | 0.9963885 | 0.0007611165 | 0.9885063 | 0.1015481 | 0.9886211 | 0.182766 |  |  | 4736 | 0.946693 | 0.9796684 | 0.009091689 | 0.9569888 | 0.004028068 | 0.9570169 | 0.003886345 |  |  | 4960 | 0.8837886 | 0.966095 | 0.003062941 | 0.9037565 | 0.008531057 | 0.9037611 | 0.006267277 |  |  | 4960 | 0.7749191 | 0.9150039 | 0.006423933 | 0.7892375 | 0.007266101 | 0.7892197 | 0.00787718 |  |  | 282060 | 0.8771369 | 0.8678712 | 0.01045251 | 0.8784809 | 0.01435984 | 0.8784892 | 0.01285907 |  |  | 239860 | 0.757075 | 0.7035679 | 0.01071798 | 0.7661278 | 0.005193446 | 0.7661326 | 0.006660558
|  |  | 4817 | 0.9843147 | 0.9964061 | 0.0007588795 | 0.9885458 | 0.1015526 | 0.9886605 | 0.1827648 |  |  | 4741 | 0.946693 | 0.9797032 | 0.00905656 | 0.9570145 | 0.004027536 | 0.9570426 | 0.003882985 |  |  | 4965 | 0.8827095 | 0.9661013 | 0.003060812 | 0.9037601 | 0.008530998 | 0.9037647 | 0.00626724 |  |  | 4965 | 0.7749191 | 0.9150043 | 0.006423899 | 0.7892464 | 0.007266159 | 0.7892285 | 0.007877313 |  |  | 282360 | 0.874899 | 0.8678712 | 0.01045251 | 0.8786067 | 0.01435969 | 0.8786149 | 0.01285948 |  |  | 240160 | 0.7592504 | 0.7035679 | 0.01071798 | 0.7662534 | 0.005192814 | 0.7662582 | 0.006659846
|  |  | 4822 | 0.9852106 | 0.9964236 | 0.0007566567 | 0.9885851 | 0.1015571 | 0.9886996 | 0.1827636 |  |  | 4746 | 0.946693 | 0.9797378 | 0.009021563 | 0.9570401 | 0.00402701 | 0.9570682 | 0.00387965 |  |  | 4970 | 0.8837886 | 0.9661075 | 0.003058707 | 0.9037637 | 0.00853094 | 0.9037682 | 0.006267205 |  |  | 4970 | 0.7749191 | 0.9150048 | 0.006423865 | 0.7892553 | 0.007266217 | 0.7892374 | 0.007877446 |  |  | 282660 | 0.8771369 | 0.8678712 | 0.01045251 | 0.8787323 | 0.01435953 | 0.8787405 | 0.01285988 |  |  | 240460 | 0.757075 | 0.7035679 | 0.01071798 | 0.7663788 | 0.005192178 | 0.7663835 | 0.006659129
|  |  | 4827 | 0.9843147 | 0.996441 | 0.000754448 | 0.9886244 | 0.1015616 | 0.9887387 | 0.1827624 |  |  | 4751 | 0.946693 | 0.9797723 | 0.008986696 | 0.9570656 | 0.00402649 | 0.9570936 | 0.003876341 |  |  | 4975 | 0.8816305 | 0.9661137 | 0.003056624 | 0.9037672 | 0.008530883 | 0.9037718 | 0.006267171 |  |  | 4975 | 0.7766006 | 0.9150052 | 0.006423831 | 0.7892641 | 0.007266275 | 0.7892462 | 0.00787758 |  |  | 282960 | 0.8771369 | 0.8678712 | 0.01045251 | 0.8788578 | 0.01435936 | 0.878866 | 0.01286028 |  |  | 240760 | 0.7592504 | 0.7035679 | 0.01071798 | 0.7665039 | 0.00519154 | 0.7665087 | 0.006658408
|  |  | 4832 | 0.9843147 | 0.9964583 | 0.0007522534 | 0.9886634 | 0.1015661 | 0.9887776 | 0.1827613 |  |  | 4756 | 0.9476534 | 0.9798066 | 0.008951961 | 0.9570909 | 0.004025974 | 0.957119 | 0.003873058 |  |  | 4980 | 0.8827095 | 0.9661199 | 0.003054563 | 0.9037708 | 0.008530828 | 0.9037753 | 0.006267138 |  |  | 4980 | 0.7749191 | 0.9150056 | 0.006423799 | 0.789273 | 0.007266333 | 0.7892551 | 0.007877713 |  |  | 283260 | 0.8726611 | 0.8678712 | 0.01045251 | 0.8789831 | 0.01435918 | 0.8789913 | 0.01286067 |  |  | 241060 | 0.7614259 | 0.7035679 | 0.01071798 | 0.7666289 | 0.005190899 | 0.7666336 | 0.006657682
|  |  | 4837 | 0.9843147 | 0.9964755 | 0.0007500729 | 0.9887024 | 0.1015706 | 0.9888164 | 0.1827601 |  |  | 4761 | 0.9457325 | 0.9798407 | 0.008917356 | 0.9571162 | 0.004025463 | 0.9571441 | 0.003869801 |  |  | 4985 | 0.8837886 | 0.966126 | 0.003052524 | 0.9037743 | 0.008530774 | 0.9037788 | 0.006267105 |  |  | 4985 | 0.7766006 | 0.915006 | 0.006423766 | 0.7892818 | 0.007266391 | 0.789264 | 0.007877847 |  |  | 283560 | 0.8771369 | 0.8678712 | 0.01045251 | 0.8791083 | 0.014359 | 0.8791165 | 0.01286105 |  |  | 241360 | 0.7614259 | 0.7035679 | 0.01071798 | 0.7667536 | 0.005190254 | 0.7667584 | 0.006656952
|  |  | 4842 | 0.9843147 | 0.9964926 | 0.0007479063 | 0.9887412 | 0.101575 | 0.988855 | 0.182759 |  |  | 4766 | 0.9457325 | 0.9798747 | 0.008882881 | 0.9571413 | 0.004024958 | 0.9571692 | 0.00386657 |  |  | 4990 | 0.8827095 | 0.966132 | 0.003050507 | 0.9037778 | 0.008530721 | 0.9037824 | 0.006267074 |  |  | 4990 | 0.7766006 | 0.9150065 | 0.006423735 | 0.7892907 | 0.00726645 | 0.7892728 | 0.00787798 |  |  | 283860 | 0.874899 | 0.8678712 | 0.01045251 | 0.8792333 | 0.01435881 | 0.8792416 | 0.01286143 |  |  | 241660 | 0.7505486 | 0.7035679 | 0.01071798 | 0.7668782 | 0.005189607 | 0.7668829 | 0.006656216
|  |  | 4847 | 0.9843147 | 0.9965096 | 0.0007457536 | 0.9887799 | 0.1015795 | 0.9888935 | 0.1827579 |  |  | 4771 | 0.946693 | 0.9799084 | 0.008848535 | 0.9571662 | 0.004024457 | 0.9571941 | 0.003863363 |  |  | 4995 | 0.8827095 | 0.9661381 | 0.003048512 | 0.9037813 | 0.00853067 | 0.9037859 | 0.006267043 |  |  | 4995 | 0.7766006 | 0.9150069 | 0.006423704 | 0.7892995 | 0.007266508 | 0.7892817 | 0.007878114 |  |  | 284160 | 0.8771369 | 0.8678712 | 0.01045251 | 0.8793582 | 0.01435861 | 0.8793665 | 0.0128618 |  |  | 241960 | 0.757075 | 0.7035679 | 0.01071798 | 0.7670025 | 0.005188957 | 0.7670072 | 0.006655476
|  |  | 4852 | 0.9843147 | 0.9965265 | 0.0007436147 | 0.9888184 | 0.1015839 | 0.9889319 | 0.1827568 |  |  | 4776 | 0.946693 | 0.9799421 | 0.008814319 | 0.9571911 | 0.004023962 | 0.9572189 | 0.003860182 |  |  | 5000 | 0.8827095 | 0.966144 | 0.003046538 | 0.9037848 | 0.00853062 | 0.9037894 | 0.006267014 |  |  | 5000 | 0.7766006 | 0.9150073 | 0.006423673 | 0.7893084 | 0.007266566 | 0.7892905 | 0.007878248 |  |  | 284460 | 0.874899 | 0.8678712 | 0.01045251 | 0.879483 | 0.01435841 | 0.8794912 | 0.01286217 |  |  | 242260 | 0.757075 | 0.7035679 | 0.01071798 | 0.7671266 | 0.005188303 | 0.7671313 | 0.006654731
|  |  | 4857 | 0.9843147 | 0.9965433 | 0.0007414896 | 0.9888568 | 0.1015883 | 0.9889701 | 0.1827557 |  |  | 4781 | 0.9486139 | 0.9799755 | 0.008780231 | 0.9572158 | 0.004023471 | 0.9572436 | 0.003857026 |  |  | 5005 | 0.8848676 | 0.96615 | 0.003044586 | 0.9037883 | 0.008530571 | 0.9037929 | 0.006266985 |  |  | 5005 | 0.7749191 | 0.9150077 | 0.006423644 | 0.7893172 | 0.007266625 | 0.7892994 | 0.007878382 |  |  | 284760 | 0.874899 | 0.8678712 | 0.01045251 | 0.8796076 | 0.0143582 | 0.8796158 | 0.01286253 |  |  | 242560 | 0.7548995 | 0.7035679 | 0.01071798 | 0.7672505 | 0.005187647 | 0.7672552 | 0.006653982
|  |  | 4862 | 0.9843147 | 0.99656 | 0.0007393783 | 0.9888951 | 0.1015927 | 0.9890082 | 0.1827546 |  |  | 4786 | 0.946693 | 0.9800088 | 0.008746272 | 0.9572403 | 0.004022985 | 0.9572681 | 0.003853895 |  |  | 5010 | 0.8827095 | 0.9661559 | 0.003042654 | 0.9037918 | 0.008530523 | 0.9037963 | 0.006266957 |  |  | 5010 | 0.7782821 | 0.9150081 | 0.006423614 | 0.7893261 | 0.007266683 | 0.7893082 | 0.007878516 |  |  | 285060 | 0.8771369 | 0.8678712 | 0.01045251 | 0.879732 | 0.01435798 | 0.8797403 | 0.01286288 |  |  | 242860 | 0.7505486 | 0.7035679 | 0.01071798 | 0.7673742 | 0.005186987 | 0.7673789 | 0.006653228
|  |  | 4867 | 0.9852106 | 0.9965766 | 0.0007372806 | 0.9889332 | 0.1015971 | 0.9890462 | 0.1827536 |  |  | 4791 | 0.9457325 | 0.9800419 | 0.00871244 | 0.9572648 | 0.004022504 | 0.9572925 | 0.003850789 |  |  | 5015 | 0.8837886 | 0.9661617 | 0.003040743 | 0.9037953 | 0.008530477 | 0.9037998 | 0.006266929 |  |  | 5015 | 0.7749191 | 0.9150085 | 0.006423585 | 0.7893349 | 0.007266742 | 0.7893171 | 0.007878651 |  |  | 285360 | 0.8771369 | 0.8678712 | 0.01045251 | 0.8798564 | 0.01435775 | 0.8798646 | 0.01286323 |  |  | 243160 | 0.7527241 | 0.7035679 | 0.01071798 | 0.7674977 | 0.005186325 | 0.7675024 | 0.00665247
|  |  | 4872 | 0.9852106 | 0.9965931 | 0.0007351965 | 0.9889712 | 0.1016014 | 0.989084 | 0.1827525 |  |  | 4796 | 0.946693 | 0.9800748 | 0.008678736 | 0.9572891 | 0.004022028 | 0.9573168 | 0.003847707 |  |  | 5020 | 0.8837886 | 0.9661676 | 0.003038853 | 0.9037988 | 0.008530431 | 0.9038033 | 0.006266903 |  |  | 5020 | 0.7766006 | 0.9150089 | 0.006423557 | 0.7893438 | 0.0072668 | 0.7893259 | 0.007878785 |  |  | 285660 | 0.8816128 | 0.8678712 | 0.01045251 | 0.8799805 | 0.01435751 | 0.8799888 | 0.01286356 |  |  | 243460 | 0.7636013 | 0.7035679 | 0.01071798 | 0.767621 | 0.005185659 | 0.7676257 | 0.006651706
|  |  | 4877 | 0.9852106 | 0.9966095 | 0.0007331259 | 0.9890091 | 0.1016058 | 0.9891217 | 0.1827515 |  |  | 4801 | 0.946693 | 0.9801076 | 0.00864516 | 0.9573133 | 0.004021557 | 0.957341 | 0.003844649 |  |  | 5025 | 0.8837886 | 0.9661733 | 0.003036983 | 0.9038022 | 0.008530387 | 0.9038067 | 0.006266877 |  |  | 5025 | 0.7732377 | 0.9150093 | 0.006423529 | 0.7893526 | 0.007266859 | 0.7893348 | 0.007878919 |  |  | 285960 | 0.8838508 | 0.8678712 | 0.01045251 | 0.8801046 | 0.01435727 | 0.8801129 | 0.0128639 |  |  | 243760 | 0.7592504 | 0.7035679 | 0.01071798 | 0.7677441 | 0.005184991 | 0.7677488 | 0.006650939
|  |  | 4882 | 0.9852106 | 0.9966259 | 0.0007310688 | 0.9890469 | 0.1016101 | 0.9891593 | 0.1827504 |  |  | 4806 | 0.946693 | 0.9801402 | 0.00861171 | 0.9573374 | 0.00402109 | 0.957365 | 0.003841616 |  |  | 5030 | 0.8837886 | 0.9661791 | 0.003035134 | 0.9038057 | 0.008530344 | 0.9038102 | 0.006266852 |  |  | 5030 | 0.7766006 | 0.9150097 | 0.006423502 | 0.7893615 | 0.007266918 | 0.7893436 | 0.007879054 |  |  | 286260 | 0.8771369 | 0.8678712 | 0.01045251 | 0.8802285 | 0.01435702 | 0.8802368 | 0.01286423 |  |  | 244060 | 0.7614259 | 0.7035679 | 0.01071798 | 0.767867 | 0.00518432 | 0.7678716 | 0.006650167
|  |  | 4887 | 0.9843147 | 0.9966421 | 0.0007290251 | 0.9890845 | 0.1016145 | 0.9891968 | 0.1827494 |  |  | 4811 | 0.946693 | 0.9801727 | 0.008578386 | 0.9573614 | 0.004020628 | 0.9573889 | 0.003838606 |  |  | 5035 | 0.8827095 | 0.9661848 | 0.003033304 | 0.9038091 | 0.008530302 | 0.9038136 | 0.006266828 |  |  | 5035 | 0.7782821 | 0.91501 | 0.006423475 | 0.7893703 | 0.007266976 | 0.7893525 | 0.007879189 |  |  | 286560 | 0.874899 | 0.8678712 | 0.01045251 | 0.8803522 | 0.01435676 | 0.8803605 | 0.01286455 |  |  | 244360 | 0.757075 | 0.7035679 | 0.01071798 | 0.7679896 | 0.005183646 | 0.7679943 | 0.00664939
|  |  | 4892 | 0.9834187 | 0.9966582 | 0.0007269948 | 0.989122 | 0.1016188 | 0.9892341 | 0.1827484 |  |  | 4816 | 0.946693 | 0.980205 | 0.008545188 | 0.9573852 | 0.004020171 | 0.9574127 | 0.003835621 |  |  | 5040 | 0.8827095 | 0.9661904 | 0.003031495 | 0.9038126 | 0.008530261 | 0.9038171 | 0.006266805 |  |  | 5040 | 0.7749191 | 0.9150104 | 0.006423449 | 0.7893792 | 0.007267035 | 0.7893614 | 0.007879324 |  |  | 286860 | 0.8771369 | 0.8678712 | 0.01045251 | 0.8804759 | 0.0143565 | 0.8804841 | 0.01286486 |  |  | 244660 | 0.757075 | 0.7035679 | 0.01071798 | 0.7681121 | 0.005182969 | 0.7681167 | 0.006648609
|  |  | 4897 | 0.9852106 | 0.9966743 | 0.0007249778 | 0.9891593 | 0.1016231 | 0.9892712 | 0.1827475 |  |  | 4821 | 0.9476534 | 0.9802371 | 0.008512116 | 0.9574089 | 0.004019719 | 0.9574364 | 0.003832659 |  |  | 5045 | 0.8837886 | 0.9661961 | 0.003029704 | 0.903816 | 0.008530221 | 0.9038205 | 0.006266783 |  |  | 5045 | 0.7766006 | 0.9150108 | 0.006423423 | 0.789388 | 0.007267094 | 0.7893702 | 0.007879459 |  |  | 287160 | 0.8771369 | 0.8678712 | 0.01045251 | 0.8805993 | 0.01435623 | 0.8806076 | 0.01286517 |  |  | 244960 | 0.7483732 | 0.7035679 | 0.01071798 | 0.7682344 | 0.005182289 | 0.768239 | 0.006647823
|  |  | 4902 | 0.9852106 | 0.9966902 | 0.000722974 | 0.9891965 | 0.1016274 | 0.9893083 | 0.1827465 |  |  | 4826 | 0.9476534 | 0.9802691 | 0.008479169 | 0.9574325 | 0.004019271 | 0.95746 | 0.003829721 |  |  | 5050 | 0.8827095 | 0.9662017 | 0.003027934 | 0.9038194 | 0.008530183 | 0.9038239 | 0.006266761 |  |  | 5050 | 0.7782821 | 0.9150112 | 0.006423398 | 0.7893969 | 0.007267153 | 0.7893791 | 0.007879594 |  |  | 287460 | 0.8771369 | 0.8678712 | 0.01045251 | 0.8807227 | 0.01435595 | 0.880731 | 0.01286547 |  |  | 245260 | 0.7592504 | 0.7035679 | 0.01071798 | 0.7683564 | 0.005181606 | 0.768361 | 0.006647033
|  |  | 4907 | 0.9852106 | 0.9967061 | 0.0007209833 | 0.9892336 | 0.1016316 | 0.9893452 | 0.1827455 |  |  | 4831 | 0.9476534 | 0.9803009 | 0.008446346 | 0.957456 | 0.004018827 | 0.9574834 | 0.003826806 |  |  | 5055 | 0.8837886 | 0.9662072 | 0.003026182 | 0.9038228 | 0.008530145 | 0.9038273 | 0.00626674 |  |  | 5055 | 0.7766006 | 0.9150115 | 0.006423373 | 0.7894057 | 0.007267212 | 0.7893879 | 0.007879729 |  |  | 287760 | 0.8793749 | 0.8678712 | 0.01045251 | 0.8808459 | 0.01435566 | 0.8808542 | 0.01286577 |  |  | 245560 | 0.7592504 | 0.7035679 | 0.01071798 | 0.7684783 | 0.005180921 | 0.7684829 | 0.006646239
|  |  | 4912 | 0.9861066 | 0.9967218 | 0.0007190058 | 0.9892706 | 0.1016359 | 0.989382 | 0.1827446 |  |  | 4836 | 0.9486139 | 0.9803326 | 0.008413649 | 0.9574794 | 0.004018388 | 0.9575067 | 0.003823914 |  |  | 5060 | 0.8837886 | 0.9662127 | 0.003024449 | 0.9038263 | 0.008530108 | 0.9038307 | 0.006266719 |  |  | 5060 | 0.7749191 | 0.9150119 | 0.006423348 | 0.7894146 | 0.007267271 | 0.7893968 | 0.007879864 |  |  | 288060 | 0.874899 | 0.8678712 | 0.01045251 | 0.8809689 | 0.01435537 | 0.8809772 | 0.01286606 |  |  | 245860 | 0.7592504 | 0.7035679 | 0.01071798 | 0.7685999 | 0.005180232 | 0.7686045 | 0.00664544
|  |  | 4917 | 0.9852106 | 0.9967375 | 0.0007170413 | 0.9893074 | 0.1016401 | 0.9894187 | 0.1827437 |  |  | 4841 | 0.946693 | 0.9803641 | 0.008381075 | 0.9575026 | 0.004017954 | 0.9575299 | 0.003821046 |  |  | 5065 | 0.8848676 | 0.9662182 | 0.003022736 | 0.9038297 | 0.008530073 | 0.9038341 | 0.0062667 |  |  | 5065 | 0.7766006 | 0.9150122 | 0.006423324 | 0.7894234 | 0.00726733 | 0.7894056 | 0.007879999 |  |  | 288360 | 0.8771369 | 0.8678712 | 0.01045251 | 0.8810918 | 0.01435506 | 0.8811001 | 0.01286635 |  |  | 246160 | 0.757075 | 0.7035679 | 0.01071798 | 0.7687213 | 0.005179541 | 0.768726 | 0.006644637
|  |  | 4922 | 0.9852106 | 0.9967531 | 0.0007150899 | 0.9893441 | 0.1016444 | 0.9894552 | 0.1827428 |  |  | 4846 | 0.9476534 | 0.9803954 | 0.008348624 | 0.9575257 | 0.004017524 | 0.957553 | 0.0038182 |  |  | 5070 | 0.8837886 | 0.9662236 | 0.003021041 | 0.903833 | 0.008530038 | 0.9038375 | 0.006266681 |  |  | 5070 | 0.7766006 | 0.9150126 | 0.006423301 | 0.7894323 | 0.007267389 | 0.7894145 | 0.007880135 |  |  | 288660 | 0.8793749 | 0.8678712 | 0.01045251 | 0.8812146 | 0.01435475 | 0.8812229 | 0.01286662 |  |  | 246460 | 0.7548995 | 0.7035679 | 0.01071798 | 0.7688426 | 0.005178847 | 0.7688472 | 0.006643829
|  |  | 4927 | 0.9852106 | 0.9967686 | 0.0007131513 | 0.9893807 | 0.1016486 | 0.9894916 | 0.1827419 |  |  | 4851 | 0.946693 | 0.9804266 | 0.008316297 | 0.9575487 | 0.004017098 | 0.957576 | 0.003815377 |  |  | 5075 | 0.8837886 | 0.966229 | 0.003019364 | 0.9038364 | 0.008530004 | 0.9038409 | 0.006266663 |  |  | 5075 | 0.7749191 | 0.915013 | 0.006423278 | 0.7894411 | 0.007267448 | 0.7894233 | 0.007880271 |  |  | 288960 | 0.874899 | 0.8678712 | 0.01045251 | 0.8813372 | 0.01435444 | 0.8813455 | 0.0128669 |  |  | 246760 | 0.7636013 | 0.7035679 | 0.01071798 | 0.7689636 | 0.00517815 | 0.7689682 | 0.006643018
|  |  | 4932 | 0.9843147 | 0.996784 | 0.0007112256 | 0.9894172 | 0.1016528 | 0.9895279 | 0.182741 |  |  | 4856 | 0.9476534 | 0.9804576 | 0.008284093 | 0.9575716 | 0.004016677 | 0.9575988 | 0.003812577 |  |  | 5080 | 0.8837886 | 0.9662344 | 0.003017705 | 0.9038398 | 0.008529972 | 0.9038442 | 0.006266645 |  |  | 5080 | 0.7749191 | 0.9150133 | 0.006423255 | 0.78945 | 0.007267507 | 0.7894322 | 0.007880406 |  |  | 289260 | 0.8816128 | 0.8678712 | 0.01045251 | 0.8814597 | 0.01435412 | 0.881468 | 0.01286716 |  |  | 247060 | 0.757075 | 0.7035679 | 0.01071798 | 0.7690845 | 0.00517745 | 0.769089 | 0.006642201
|  |  | 4937 | 0.9852106 | 0.9967993 | 0.0007093127 | 0.9894535 | 0.101657 | 0.989564 | 0.1827401 |  |  | 4861 | 0.9486139 | 0.9804885 | 0.008252011 | 0.9575944 | 0.00401626 | 0.9576216 | 0.003809799 |  |  | 5085 | 0.8848676 | 0.9662397 | 0.003016065 | 0.9038432 | 0.00852994 | 0.9038476 | 0.006266628 |  |  | 5085 | 0.7732377 | 0.9150137 | 0.006423233 | 0.7894588 | 0.007267566 | 0.789441 | 0.007880542 |  |  | 289560 | 0.874899 | 0.8678712 | 0.01045251 | 0.881582 | 0.01435378 | 0.8815904 | 0.01286742 |  |  | 247360 | 0.757075 | 0.7035679 | 0.01071798 | 0.7692051 | 0.005176748 | 0.7692097 | 0.006641381
|  |  | 4942 | 0.9852106 | 0.9968145 | 0.0007074126 | 0.9894897 | 0.1016611 | 0.9896001 | 0.1827392 |  |  | 4866 | 0.9486139 | 0.9805192 | 0.008220051 | 0.9576171 | 0.004015847 | 0.9576442 | 0.003807043 |  |  | 5090 | 0.8827095 | 0.966245 | 0.003014443 | 0.9038465 | 0.008529909 | 0.9038509 | 0.006266612 |  |  | 5090 | 0.7766006 | 0.915014 | 0.006423211 | 0.7894677 | 0.007267626 | 0.7894499 | 0.007880678 |  |  | 289860 | 0.8816128 | 0.8678712 | 0.01045251 | 0.8817043 | 0.01435345 | 0.8817126 | 0.01286768 |  |  | 247660 | 0.757075 | 0.7035679 | 0.01071798 | 0.7693255 | 0.005176043 | 0.7693301 | 0.006640556
|  |  | 4947 | 0.9861066 | 0.9968297 | 0.0007055252 | 0.9895258 | 0.1016653 | 0.989636 | 0.1827384 |  |  | 4871 | 0.9495743 | 0.9805497 | 0.008188213 | 0.9576396 | 0.004015439 | 0.9576667 | 0.00380431 |  |  | 5095 | 0.8837886 | 0.9662503 | 0.003012838 | 0.9038499 | 0.008529879 | 0.9038543 | 0.006266596 |  |  | 5095 | 0.7749191 | 0.9150143 | 0.006423189 | 0.7894765 | 0.007267685 | 0.7894587 | 0.007880814 |  |  | 290160 | 0.8771369 | 0.8678712 | 0.01045251 | 0.8818263 | 0.0143531 | 0.8818347 | 0.01286793 |  |  | 247960 | 0.7592504 | 0.7035679 | 0.01071798 | 0.7694457 | 0.005175335 | 0.7694503 | 0.006639728
|  |  | 4952 | 0.9843147 | 0.9968447 | 0.0007036503 | 0.9895617 | 0.1016694 | 0.9896717 | 0.1827376 |  |  | 4876 | 0.9486139 | 0.9805802 | 0.008156496 | 0.957662 | 0.004015034 | 0.9576891 | 0.003801599 |  |  | 5100 | 0.8848676 | 0.9662555 | 0.00301125 | 0.9038532 | 0.008529851 | 0.9038576 | 0.006266581 |  |  | 5100 | 0.7816451 | 0.9150147 | 0.006423168 | 0.7894854 | 0.007267744 | 0.7894675 | 0.00788095 |  |  | 290460 | 0.8771369 | 0.8678712 | 0.01045251 | 0.8819483 | 0.01435275 | 0.8819566 | 0.01286817 |  |  | 248260 | 0.7527241 | 0.7035679 | 0.01071798 | 0.7695658 | 0.005174625 | 0.7695703 | 0.006638894
|  |  | 4957 | 0.9861066 | 0.9968597 | 0.0007017881 | 0.9895975 | 0.1016736 | 0.9897074 | 0.1827367 |  |  | 4881 | 0.9476534 | 0.9806104 | 0.008124899 | 0.9576843 | 0.004014634 | 0.9577114 | 0.003798909 |  |  | 5105 | 0.8827095 | 0.9662607 | 0.00300968 | 0.9038566 | 0.008529823 | 0.903861 | 0.006266567 |  |  | 5105 | 0.7766006 | 0.915015 | 0.006423147 | 0.7894942 | 0.007267804 | 0.7894764 | 0.007881087 |  |  | 290760 | 0.8771369 | 0.8678712 | 0.01045251 | 0.88207 | 0.01435239 | 0.8820784 | 0.0128684 |  |  | 248560 | 0.7592504 | 0.7035679 | 0.01071798 | 0.7696856 | 0.005173912 | 0.7696901 | 0.006638057
|  |  | 4962 | 0.9843147 | 0.9968745 | 0.0006999384 | 0.9896332 | 0.1016777 | 0.9897429 | 0.1827359 |  |  | 4886 | 0.9486139 | 0.9806405 | 0.008093424 | 0.9577065 | 0.004014238 | 0.9577335 | 0.003796241 |  |  | 5110 | 0.8837886 | 0.9662658 | 0.003008128 | 0.9038599 | 0.008529795 | 0.9038643 | 0.006266553 |  |  | 5110 | 0.7766006 | 0.9150153 | 0.006423127 | 0.789503 | 0.007267863 | 0.7894852 | 0.007881223 |  |  | 291060 | 0.8816128 | 0.8678712 | 0.01045251 | 0.8821917 | 0.01435202 | 0.8822 | 0.01286863 |  |  | 248860 | 0.7592504 | 0.7035679 | 0.01071798 | 0.7698052 | 0.005173196 | 0.7698098 | 0.006637216
|  |  | 4967 | 0.9852106 | 0.9968893 | 0.0006981011 | 0.9896688 | 0.1016818 | 0.9897783 | 0.1827351 |  |  | 4891 | 0.9476534 | 0.9806705 | 0.008062068 | 0.9577286 | 0.004013847 | 0.9577556 | 0.003793595 |  |  | 5115 | 0.8837886 | 0.966271 | 0.003006592 | 0.9038632 | 0.008529769 | 0.9038676 | 0.00626654 |  |  | 5115 | 0.7766006 | 0.9150157 | 0.006423107 | 0.7895119 | 0.007267923 | 0.7894941 | 0.00788136 |  |  | 291360 | 0.8771369 | 0.8678712 | 0.01045251 | 0.8823132 | 0.01435165 | 0.8823216 | 0.01286886 |  |  | 249160 | 0.757075 | 0.7035679 | 0.01071798 | 0.7699246 | 0.005172477 | 0.7699292 | 0.00663637
|  |  | 4972 | 0.9852106 | 0.996904 | 0.0006962762 | 0.9897043 | 0.1016859 | 0.9898136 | 0.1827343 |  |  | 4896 | 0.9476534 | 0.9807003 | 0.008030833 | 0.9577506 | 0.004013459 | 0.9577775 | 0.00379097 |  |  | 5120 | 0.8837886 | 0.966276 | 0.003005073 | 0.9038665 | 0.008529744 | 0.9038709 | 0.006266527 |  |  | 5120 | 0.7766006 | 0.915016 | 0.006423087 | 0.7895207 | 0.007267982 | 0.7895029 | 0.007881496 |  |  | 291660 | 0.8704231 | 0.8678712 | 0.01045251 | 0.8824346 | 0.01435127 | 0.8824429 | 0.01286908 |  |  | 249460 | 0.7657767 | 0.7035679 | 0.01071798 | 0.7700439 | 0.005171756 | 0.7700484 | 0.006635521
|  |  | 4977 | 0.9861066 | 0.9969186 | 0.0006944636 | 0.9897396 | 0.10169 | 0.9898487 | 0.1827336 |  |  | 4901 | 0.946693 | 0.9807299 | 0.007999716 | 0.9577725 | 0.004013075 | 0.9577994 | 0.003788366 |  |  | 5125 | 0.8837886 | 0.9662811 | 0.003003571 | 0.9038698 | 0.008529719 | 0.9038742 | 0.006266515 |  |  | 5125 | 0.7782821 | 0.9150163 | 0.006423068 | 0.7895296 | 0.007268042 | 0.7895118 | 0.007881633 |  |  | 291960 | 0.8816128 | 0.8678712 | 0.01045251 | 0.8825558 | 0.01435088 | 0.8825642 | 0.01286929 |  |  | 249760 | 0.7657767 | 0.7035679 | 0.01071798 | 0.7701629 | 0.005171032 | 0.7701674 | 0.006634667
|  |  | 4982 | 0.9852106 | 0.9969332 | 0.0006926634 | 0.9897748 | 0.101694 | 0.9898838 | 0.1827328 |  |  | 4906 | 0.9486139 | 0.9807595 | 0.007968719 | 0.9577942 | 0.004012696 | 0.9578211 | 0.003785783 |  |  | 5130 | 0.8837886 | 0.9662861 | 0.003002085 | 0.9038731 | 0.008529696 | 0.9038775 | 0.006266504 |  |  | 5130 | 0.7749191 | 0.9150166 | 0.006423049 | 0.7895384 | 0.007268102 | 0.7895206 | 0.00788177 |  |  | 292260 | 0.8793749 | 0.8678712 | 0.01045251 | 0.8826769 | 0.01435049 | 0.8826853 | 0.0128695 |  |  | 250060 | 0.7636013 | 0.7035679 | 0.01071798 | 0.7702817 | 0.005170306 | 0.7702862 | 0.006633809
|  |  | 4987 | 0.9852106 | 0.9969476 | 0.0006908753 | 0.9898099 | 0.1016981 | 0.9899187 | 0.182732 |  |  | 4911 | 0.9486139 | 0.9807888 | 0.00793784 | 0.9578159 | 0.00401232 | 0.9578427 | 0.003783221 |  |  | 5135 | 0.8837886 | 0.9662911 | 0.003000615 | 0.9038764 | 0.008529673 | 0.9038808 | 0.006266493 |  |  | 5135 | 0.7766006 | 0.9150169 | 0.006423031 | 0.7895473 | 0.007268161 | 0.7895295 | 0.007881907 |  |  | 292560 | 0.8816128 | 0.8678712 | 0.01045251 | 0.8827979 | 0.01435008 | 0.8828062 | 0.0128697 |  |  | 250360 | 0.7548995 | 0.7035679 | 0.01071798 | 0.7704003 | 0.005169576 | 0.7704048 | 0.006632947
|  |  | 4992 | 0.9852106 | 0.996962 | 0.0006890994 | 0.9898449 | 0.1017021 | 0.9899535 | 0.1827313 |  |  | 4916 | 0.9457325 | 0.980818 | 0.007907079 | 0.9578374 | 0.004011948 | 0.9578642 | 0.00378068 |  |  | 5140 | 0.8848676 | 0.966296 | 0.002999162 | 0.9038797 | 0.008529651 | 0.9038841 | 0.006266483 |  |  | 5140 | 0.7749191 | 0.9150172 | 0.006423012 | 0.7895561 | 0.007268221 | 0.7895383 | 0.007882044 |  |  | 292860 | 0.8771369 | 0.8678712 | 0.01045251 | 0.8829187 | 0.01434968 | 0.8829271 | 0.01286989 |  |  | 250660 | 0.7679522 | 0.7035679 | 0.01071798 | 0.7705188 | 0.005168845 | 0.7705233 | 0.006632081
|  |  | 4997 | 0.9843147 | 0.9969763 | 0.0006873356 | 0.9898797 | 0.1017062 | 0.9899881 | 0.1827306 |  |  | 4921 | 0.9476534 | 0.9808471 | 0.007876436 | 0.9578589 | 0.00401158 | 0.9578856 | 0.00377816 |  |  | 5145 | 0.8837886 | 0.9663009 | 0.002997724 | 0.903883 | 0.008529629 | 0.9038874 | 0.006266473 |  |  | 5145 | 0.7766006 | 0.9150176 | 0.006422994 | 0.7895649 | 0.007268281 | 0.7895472 | 0.007882181 |  |  | 293160 | 0.8793749 | 0.8678712 | 0.01045251 | 0.8830394 | 0.01434926 | 0.8830477 | 0.01287008 |  |  | 250960 | 0.7636013 | 0.7035679 | 0.01071798 | 0.770637 | 0.005168111 | 0.7706415 | 0.006631211
|  |  | 5002 | 0.9861066 | 0.9969905 | 0.0006855838 | 0.9899144 | 0.1017102 | 0.9900227 | 0.1827299 |  |  | 4926 | 0.9476534 | 0.980876 | 0.007845911 | 0.9578802 | 0.004011217 | 0.9579069 | 0.00377566 |  |  | 5150 | 0.8848676 | 0.9663058 | 0.002996302 | 0.9038863 | 0.008529609 | 0.9038906 | 0.006266464 |  |  | 5150 | 0.7749191 | 0.9150179 | 0.006422977 | 0.7895738 | 0.007268341 | 0.789556 | 0.007882319 |  |  | 293460 | 0.8771369 | 0.8678712 | 0.01045251 | 0.8831599 | 0.01434884 | 0.8831683 | 0.01287026 |  |  | 251260 | 0.7592504 | 0.7035679 | 0.01071798 | 0.770755 | 0.005167374 | 0.7707595 | 0.006630337
|  |  | 5007 | 0.9861066 | 0.9970046 | 0.000683844 | 0.989949 | 0.1017142 | 0.9900571 | 0.1827292 |  |  | 4931 | 0.9495743 | 0.9809048 | 0.007815503 | 0.9579014 | 0.004010857 | 0.957928 | 0.003773181 |  |  | 5155 | 0.8837886 | 0.9663107 | 0.002994896 | 0.9038896 | 0.008529589 | 0.9038939 | 0.006266456 |  |  | 5155 | 0.7766006 | 0.9150182 | 0.00642296 | 0.7895826 | 0.007268401 | 0.7895648 | 0.007882456 |  |  | 293760 | 0.8816128 | 0.8678712 | 0.01045251 | 0.8832803 | 0.01434841 | 0.8832887 | 0.01287044 |  |  | 251560 | 0.7592504 | 0.7035679 | 0.01071798 | 0.7708729 | 0.005166634 | 0.7708773 | 0.006629459
|  |  | 5012 | 0.9861066 | 0.9970186 | 0.0006821161 | 0.9899835 | 0.1017182 | 0.9900914 | 0.1827285 |  |  | 4936 | 0.946693 | 0.9809334 | 0.007785211 | 0.9579225 | 0.0040105 | 0.9579491 | 0.003770721 |  |  | 5160 | 0.8848676 | 0.9663155 | 0.002993506 | 0.9038928 | 0.00852957 | 0.9038972 | 0.006266448 |  |  | 5160 | 0.7732377 | 0.9150185 | 0.006422943 | 0.7895915 | 0.007268461 | 0.7895737 | 0.007882594 |  |  | 294060 | 0.8793749 | 0.8678712 | 0.01045251 | 0.8834006 | 0.01434797 | 0.883409 | 0.01287061 |  |  | 251860 | 0.7548995 | 0.7035679 | 0.01071798 | 0.7709905 | 0.005165893 | 0.7709949 | 0.006628577
|  |  | 5017 | 0.9852106 | 0.9970326 | 0.0006804001 | 0.9900179 | 0.1017221 | 0.9901256 | 0.1827278 |  |  | 4941 | 0.9486139 | 0.9809619 | 0.007755036 | 0.9579435 | 0.004010148 | 0.9579701 | 0.003768282 |  |  | 5165 | 0.8837886 | 0.9663203 | 0.002992131 | 0.9038961 | 0.008529552 | 0.9039004 | 0.00626644 |  |  | 5165 | 0.7732377 | 0.9150188 | 0.006422926 | 0.7896003 | 0.007268521 | 0.7895825 | 0.007882731 |  |  | 294360 | 0.8793749 | 0.8678712 | 0.01045251 | 0.8835207 | 0.01434753 | 0.8835291 | 0.01287078 |  |  | 252160 | 0.7614259 | 0.7035679 | 0.01071798 | 0.7711079 | 0.005165148 | 0.7711124 | 0.006627692
|  |  | 5022 | 0.9861066 | 0.9970465 | 0.0006786959 | 0.9900521 | 0.1017261 | 0.9901596 | 0.1827271 |  |  | 4946 | 0.9486139 | 0.9809903 | 0.007724977 | 0.9579644 | 0.004009799 | 0.9579909 | 0.003765863 |  |  | 5170 | 0.8848676 | 0.966325 | 0.00299077 | 0.9038993 | 0.008529534 | 0.9039037 | 0.006266433 |  |  | 5170 | 0.7766006 | 0.9150191 | 0.00642291 | 0.7896091 | 0.007268581 | 0.7895914 | 0.007882869 |  |  | 294660 | 0.8816128 | 0.8678712 | 0.01045251 | 0.8836407 | 0.01434707 | 0.8836491 | 0.01287094 |  |  | 252460 | 0.757075 | 0.7035679 | 0.01071798 | 0.7712252 | 0.005164401 | 0.7712296 | 0.006626802
|  |  | 5027 | 0.9843147 | 0.9970603 | 0.0006770034 | 0.9900862 | 0.1017301 | 0.9901936 | 0.1827265 |  |  | 4951 | 0.946693 | 0.9810185 | 0.007695034 | 0.9579852 | 0.004009454 | 0.9580117 | 0.003763463 |  |  | 5175 | 0.8848676 | 0.9663297 | 0.002989425 | 0.9039026 | 0.008529517 | 0.9039069 | 0.006266427 |  |  | 5175 | 0.7782821 | 0.9150193 | 0.006422894 | 0.789618 | 0.007268641 | 0.7896002 | 0.007883007 |  |  | 294960 | 0.8838508 | 0.8678712 | 0.01045251 | 0.8837605 | 0.01434662 | 0.8837689 | 0.01287109 |  |  | 252760 | 0.7614259 | 0.7035679 | 0.01071798 | 0.7713422 | 0.005163652 | 0.7713466 | 0.006625908
|  |  | 5032 | 0.9861066 | 0.997074 | 0.0006753226 | 0.9901202 | 0.101734 | 0.9902274 | 0.1827258 |  |  | 4956 | 0.9476534 | 0.9810466 | 0.007665205 | 0.9580059 | 0.004009113 | 0.9580323 | 0.003761083 |  |  | 5180 | 0.8848676 | 0.9663344 | 0.002988095 | 0.9039058 | 0.008529501 | 0.9039101 | 0.006266421 |  |  | 5180 | 0.7732377 | 0.9150196 | 0.006422878 | 0.7896268 | 0.007268701 | 0.7896091 | 0.007883145 |  |  | 295260 | 0.874899 | 0.8678712 | 0.01045251 | 0.8838803 | 0.01434615 | 0.8838887 | 0.01287124 |  |  | 253060 | 0.7636013 | 0.7035679 | 0.01071798 | 0.7714591 | 0.0051629 | 0.7714635 | 0.006625011
|  |  | 5037 | 0.9870025 | 0.9970876 | 0.0006736534 | 0.9901541 | 0.1017379 | 0.9902611 | 0.1827252 |  |  | 4961 | 0.9476534 | 0.9810745 | 0.007635492 | 0.9580264 | 0.004008775 | 0.9580529 | 0.003758723 |  |  | 5185 | 0.8837886 | 0.9663391 | 0.00298678 | 0.903909 | 0.008529486 | 0.9039134 | 0.006266415 |  |  | 5185 | 0.7766006 | 0.9150199 | 0.006422863 | 0.7896357 | 0.007268761 | 0.7896179 | 0.007883283 |  |  | 295560 | 0.8793749 | 0.8678712 | 0.01045251 | 0.8839998 | 0.01434568 | 0.8840082 | 0.01287138 |  |  | 253360 | 0.7614259 | 0.7035679 | 0.01071798 | 0.7715757 | 0.005162146 | 0.7715801 | 0.00662411
|  |  | 5042 | 0.9852106 | 0.9971012 | 0.0006719959 | 0.9901879 | 0.1017418 | 0.9902947 | 0.1827246 |  |  | 4966 | 0.9486139 | 0.9811023 | 0.007605893 | 0.9580469 | 0.004008441 | 0.9580733 | 0.003756382 |  |  | 5190 | 0.8816305 | 0.9663437 | 0.002985478 | 0.9039123 | 0.008529471 | 0.9039166 | 0.00626641 |  |  | 5190 | 0.7766006 | 0.9150202 | 0.006422847 | 0.7896445 | 0.007268822 | 0.7896267 | 0.007883421 |  |  | 295860 | 0.8771369 | 0.8678712 | 0.01045251 | 0.8841193 | 0.0143452 | 0.8841277 | 0.01287152 |  |  | 253660 | 0.7636013 | 0.7035679 | 0.01071798 | 0.7716922 | 0.005161389 | 0.7716966 | 0.006623205
|  |  | 5047 | 0.9852106 | 0.9971146 | 0.0006703498 | 0.9902215 | 0.1017457 | 0.9903282 | 0.182724 |  |  | 4971 | 0.9486139 | 0.9811299 | 0.007576408 | 0.9580673 | 0.004008111 | 0.9580937 | 0.00375406 |  |  | 5195 | 0.8848676 | 0.9663483 | 0.002984192 | 0.9039155 | 0.008529457 | 0.9039198 | 0.006266405 |  |  | 5195 | 0.7766006 | 0.9150205 | 0.006422833 | 0.7896533 | 0.007268882 | 0.7896356 | 0.007883559 |  |  | 296160 | 0.8816128 | 0.8678712 | 0.01045251 | 0.8842386 | 0.01434472 | 0.884247 | 0.01287165 |  |  | 253960 | 0.7614259 | 0.7035679 | 0.01071798 | 0.7718085 | 0.005160629 | 0.7718128 | 0.006622296
|  |  | 5052 | 0.9852106 | 0.997128 | 0.0006687152 | 0.9902551 | 0.1017496 | 0.9903616 | 0.1827234 |  |  | 4976 | 0.946693 | 0.9811574 | 0.007547037 | 0.9580876 | 0.004007784 | 0.9581139 | 0.003751757 |  |  | 5200 | 0.8848676 | 0.9663528 | 0.002982919 | 0.9039187 | 0.008529444 | 0.903923 | 0.006266401 |  |  | 5200 | 0.7732377 | 0.9150208 | 0.006422818 | 0.7896622 | 0.007268942 | 0.7896444 | 0.007883698 |  |  | 296460 | 0.8793749 | 0.8678712 | 0.01045251 | 0.8843578 | 0.01434423 | 0.8843662 | 0.01287178 |  |  | 254260 | 0.7636013 | 0.7035679 | 0.01071798 | 0.7719245 | 0.005159868 | 0.7719289 | 0.006621383
|  |  | 5057 | 0.9861066 | 0.9971414 | 0.0006670919 | 0.9902885 | 0.1017535 | 0.9903948 | 0.1827228 |  |  | 4981 | 0.9476534 | 0.9811848 | 0.007517779 | 0.9581077 | 0.004007461 | 0.958134 | 0.003749473 |  |  | 5205 | 0.8837886 | 0.9663573 | 0.002981661 | 0.9039219 | 0.008529431 | 0.9039262 | 0.006266398 |  |  | 5205 | 0.7749191 | 0.915021 | 0.006422804 | 0.789671 | 0.007269003 | 0.7896532 | 0.007883836 |  |  | 296760 | 0.8816128 | 0.8678712 | 0.01045251 | 0.8844768 | 0.01434373 | 0.8844852 | 0.0128719 |  |  | 254560 | 0.7614259 | 0.7035679 | 0.01071798 | 0.7720404 | 0.005159104 | 0.7720448 | 0.006620467
|  |  | 5062 | 0.9852106 | 0.9971546 | 0.0006654801 | 0.9903218 | 0.1017573 | 0.9904279 | 0.1827222 |  |  | 4986 | 0.9476534 | 0.9812121 | 0.007488635 | 0.9581278 | 0.004007141 | 0.9581541 | 0.003747208 |  |  | 5210 | 0.8837886 | 0.9663618 | 0.002980417 | 0.9039251 | 0.008529419 | 0.9039294 | 0.006266394 |  |  | 5210 | 0.7766006 | 0.9150213 | 0.00642279 | 0.7896798 | 0.007269063 | 0.7896621 | 0.007883975 |  |  | 297060 | 0.8793749 | 0.8678712 | 0.01045251 | 0.8845957 | 0.01434322 | 0.8846041 | 0.01287201 |  |  | 254860 | 0.757075 | 0.7035679 | 0.01071798 | 0.7721561 | 0.005158337 | 0.7721604 | 0.006619547
|  |  | 5067 | 0.9852106 | 0.9971678 | 0.0006638795 | 0.990355 | 0.1017612 | 0.9904609 | 0.1827217 |  |  | 4991 | 0.9476534 | 0.9812392 | 0.007459603 | 0.9581478 | 0.004006824 | 0.958174 | 0.003744962 |  |  | 5215 | 0.8837886 | 0.9663663 | 0.002979186 | 0.9039283 | 0.008529408 | 0.9039326 | 0.006266392 |  |  | 5215 | 0.7766006 | 0.9150216 | 0.006422776 | 0.7896887 | 0.007269124 | 0.7896709 | 0.007884114 |  |  | 297360 | 0.8838508 | 0.8678712 | 0.01045251 | 0.8847145 | 0.01434271 | 0.8847229 | 0.01287212 |  |  | 255160 | 0.7657767 | 0.7035679 | 0.01071798 | 0.7722716 | 0.005157568 | 0.7722759 | 0.006618623
|  |  | 5072 | 0.9852106 | 0.9971809 | 0.0006622901 | 0.990388 | 0.101765 | 0.9904938 | 0.1827211 |  |  | 4996 | 0.9486139 | 0.9812661 | 0.007430683 | 0.9581676 | 0.004006512 | 0.9581938 | 0.003742734 |  |  | 5220 | 0.8859466 | 0.9663707 | 0.002977969 | 0.9039315 | 0.008529397 | 0.9039358 | 0.006266389 |  |  | 5220 | 0.7782821 | 0.9150218 | 0.006422762 | 0.7896975 | 0.007269184 | 0.7896798 | 0.007884253 |  |  | 297660 | 0.8793749 | 0.8678712 | 0.01045251 | 0.8848331 | 0.01434219 | 0.8848415 | 0.01287222 |  |  | 255460 | 0.7657767 | 0.7035679 | 0.01071798 | 0.7723869 | 0.005156797 | 0.7723912 | 0.006617695
|  |  | 5077 | 0.9843147 | 0.9971939 | 0.0006607119 | 0.990421 | 0.1017688 | 0.9905266 | 0.1827206 |  |  | 5001 | 0.9486139 | 0.981293 | 0.007401875 | 0.9581874 | 0.004006202 | 0.9582136 | 0.003740525 |  |  | 5225 | 0.8837886 | 0.9663752 | 0.002976766 | 0.9039346 | 0.008529387 | 0.9039389 | 0.006266387 |  |  | 5225 | 0.7782821 | 0.9150221 | 0.006422749 | 0.7897063 | 0.007269245 | 0.7896886 | 0.007884392 |  |  | 297960 | 0.8838508 | 0.8678712 | 0.01045251 | 0.8849516 | 0.01434166 | 0.88496 | 0.01287232 |  |  | 255760 | 0.7679522 | 0.7035679 | 0.01071798 | 0.772502 | 0.005156024 | 0.7725063 | 0.006616764
|  |  | 5082 | 0.9861066 | 0.9972068 | 0.0006591448 | 0.9904538 | 0.1017726 | 0.9905593 | 0.1827201 |  |  | 5006 | 0.9486139 | 0.9813197 | 0.007373179 | 0.9582071 | 0.004005896 | 0.9582332 | 0.003738334 |  |  | 5230 | 0.8827095 | 0.9663795 | 0.002975576 | 0.9039378 | 0.008529378 | 0.9039421 | 0.006266386 |  |  | 5230 | 0.7782821 | 0.9150224 | 0.006422736 | 0.7897152 | 0.007269306 | 0.7896974 | 0.007884531 |  |  | 298260 | 0.8838508 | 0.8678712 | 0.01045251 | 0.8850699 | 0.01434113 | 0.8850784 | 0.01287241 |  |  | 256060 | 0.7723031 | 0.7035679 | 0.01071798 | 0.7726169 | 0.005155248 | 0.7726212 | 0.006615829
|  |  | 5087 | 0.9861066 | 0.9972197 | 0.0006575887 | 0.9904866 | 0.1017764 | 0.9905918 | 0.1827195 |  |  | 5011 | 0.9476534 | 0.9813462 | 0.007344594 | 0.9582266 | 0.004005593 | 0.9582527 | 0.003736161 |  |  | 5235 | 0.8827095 | 0.9663839 | 0.002974399 | 0.903941 | 0.008529369 | 0.9039453 | 0.006266385 |  |  | 5235 | 0.7766006 | 0.9150226 | 0.006422723 | 0.789724 | 0.007269366 | 0.7897063 | 0.00788467 |  |  | 298560 | 0.8816128 | 0.8678712 | 0.01045251 | 0.8851881 | 0.01434059 | 0.8851966 | 0.0128725 |  |  | 256360 | 0.7679522 | 0.7035679 | 0.01071798 | 0.7727316 | 0.00515447 | 0.7727359 | 0.00661489
|  |  | 5092 | 0.9852106 | 0.9972325 | 0.0006560437 | 0.9905192 | 0.1017802 | 0.9906243 | 0.182719 |  |  | 5016 | 0.9476534 | 0.9813727 | 0.007316121 | 0.9582461 | 0.004005294 | 0.9582722 | 0.003734006 |  |  | 5240 | 0.8827095 | 0.9663882 | 0.002973235 | 0.9039442 | 0.008529361 | 0.9039484 | 0.006266384 |  |  | 5240 | 0.7766006 | 0.9150229 | 0.00642271 | 0.7897328 | 0.007269427 | 0.7897151 | 0.007884809 |  |  | 298860 | 0.8793749 | 0.8678712 | 0.01045251 | 0.8853062 | 0.01434005 | 0.8853147 | 0.01287258 |  |  | 256660 | 0.757075 | 0.7035679 | 0.01071798 | 0.7728461 | 0.005153689 | 0.7728504 | 0.006613948
|  |  | 5097 | 0.9861066 | 0.9972452 | 0.0006545096 | 0.9905517 | 0.101784 | 0.9906566 | 0.1827185 |  |  | 5021 | 0.9476534 | 0.981399 | 0.007287757 | 0.9582655 | 0.004004998 | 0.9582915 | 0.003731869 |  |  | 5245 | 0.8837886 | 0.9663925 | 0.002972084 | 0.9039473 | 0.008529353 | 0.9039516 | 0.006266384 |  |  | 5245 | 0.7766006 | 0.9150231 | 0.006422698 | 0.7897417 | 0.007269488 | 0.7897239 | 0.007884949 |  |  | 299160 | 0.8793749 | 0.8678712 | 0.01045251 | 0.8854242 | 0.01433949 | 0.8854326 | 0.01287265 |  |  | 256960 | 0.7614259 | 0.7035679 | 0.01071798 | 0.7729605 | 0.005152906 | 0.7729647 | 0.006613002
|  |  | 5102 | 0.9870025 | 0.9972578 | 0.0006529863 | 0.9905841 | 0.1017878 | 0.9906888 | 0.1827181 |  |  | 5026 | 0.9486139 | 0.9814251 | 0.007259504 | 0.9582848 | 0.004004705 | 0.9583107 | 0.00372975 |  |  | 5250 | 0.8837886 | 0.9663967 | 0.002970946 | 0.9039505 | 0.008529346 | 0.9039547 | 0.006266384 |  |  | 5250 | 0.7766006 | 0.9150234 | 0.006422686 | 0.7897505 | 0.007269549 | 0.7897328 | 0.007885088 |  |  | 299460 | 0.8860887 | 0.8678712 | 0.01045251 | 0.885542 | 0.01433894 | 0.8855504 | 0.01287272 |  |  | 257260 | 0.7636013 | 0.7035679 | 0.01071798 | 0.7730746 | 0.005152121 | 0.7730789 | 0.006612053
|  |  | 5107 | 0.9870025 | 0.9972704 | 0.0006514739 | 0.9906163 | 0.1017915 | 0.9907209 | 0.1827176 |  |  | 5031 | 0.9486139 | 0.9814512 | 0.00723136 | 0.9583039 | 0.004004416 | 0.9583299 | 0.003727648 |  |  | 5255 | 0.8848676 | 0.966401 | 0.002969821 | 0.9039536 | 0.008529339 | 0.9039579 | 0.006266385 |  |  | 5255 | 0.7749191 | 0.9150236 | 0.006422674 | 0.7897593 | 0.00726961 | 0.7897416 | 0.007885228 |  |  | 299760 | 0.8838508 | 0.8678712 | 0.01045251 | 0.8856597 | 0.01433837 | 0.8856681 | 0.01287279 |  |  | 257560 | 0.7657767 | 0.7035679 | 0.01071798 | 0.7731886 | 0.005151334 | 0.7731928 | 0.0066111
|  |  | 5112 | 0.9861066 | 0.9972829 | 0.0006499723 | 0.9906485 | 0.1017952 | 0.9907529 | 0.1827171 |  |  | 5036 | 0.9476534 | 0.9814771 | 0.007203326 | 0.958323 | 0.004004129 | 0.9583489 | 0.003725564 |  |  | 5260 | 0.8837886 | 0.9664052 | 0.002968708 | 0.9039567 | 0.008529333 | 0.903961 | 0.006266386 |  |  | 5260 | 0.7782821 | 0.9150239 | 0.006422662 | 0.7897682 | 0.007269671 | 0.7897505 | 0.007885368 |  |  | 300060 | 0.8860887 | 0.8678712 | 0.01045251 | 0.8857772 | 0.0143378 | 0.8857857 | 0.01287285 |  |  | 257860 | 0.7636013 | 0.7035679 | 0.01071798 | 0.7733023 | 0.005150544 | 0.7733066 | 0.006610144
|  |  | 5117 | 0.9852106 | 0.9972953 | 0.0006484814 | 0.9906806 | 0.101799 | 0.9907848 | 0.1827167 |  |  | 5041 | 0.9476534 | 0.9815029 | 0.007175401 | 0.958342 | 0.004003846 | 0.9583679 | 0.003723497 |  |  | 5265 | 0.8837886 | 0.9664093 | 0.002967608 | 0.9039599 | 0.008529328 | 0.9039641 | 0.006266387 |  |  | 5265 | 0.7782821 | 0.9150241 | 0.006422651 | 0.789777 | 0.007269732 | 0.7897593 | 0.007885508 |  |  | 300360 | 0.8793749 | 0.8678712 | 0.01045251 | 0.8858946 | 0.01433722 | 0.8859031 | 0.0128729 |  |  | 258160 | 0.7657767 | 0.7035679 | 0.01071798 | 0.7734159 | 0.005149752 | 0.7734201 | 0.006609184
|  |  | 5122 | 0.9852106 | 0.9973077 | 0.0006470011 | 0.9907125 | 0.1018027 | 0.9908165 | 0.1827162 |  |  | 5046 | 0.9486139 | 0.9815285 | 0.007147585 | 0.9583609 | 0.004003566 | 0.9583868 | 0.003721447 |  |  | 5270 | 0.8837886 | 0.9664135 | 0.00296652 | 0.903963 | 0.008529323 | 0.9039673 | 0.006266389 |  |  | 5270 | 0.7749191 | 0.9150244 | 0.00642264 | 0.7897858 | 0.007269793 | 0.7897681 | 0.007885648 |  |  | 300660 | 0.8771369 | 0.8678712 | 0.01045251 | 0.8860119 | 0.01433663 | 0.8860204 | 0.01287295 |  |  | 258460 | 0.7657767 | 0.7035679 | 0.01071798 | 0.7735293 | 0.005148958 | 0.7735335 | 0.00660822
|  |  | 5127 | 0.9852106 | 0.99732 | 0.0006455314 | 0.9907443 | 0.1018064 | 0.9908482 | 0.1827158 |  |  | 5051 | 0.9476534 | 0.981554 | 0.007119877 | 0.9583797 | 0.004003289 | 0.9584055 | 0.003719415 |  |  | 5275 | 0.8837886 | 0.9664176 | 0.002965444 | 0.9039661 | 0.008529318 | 0.9039704 | 0.006266391 |  |  | 5275 | 0.7766006 | 0.9150246 | 0.006422629 | 0.7897947 | 0.007269854 | 0.789777 | 0.007885788 |  |  | 300960 | 0.8793749 | 0.8678712 | 0.01045251 | 0.8861291 | 0.01433604 | 0.8861375 | 0.01287299 |  |  | 258760 | 0.7679522 | 0.7035679 | 0.01071798 | 0.7736424 | 0.005148162 | 0.7736467 | 0.006607253
|  |  | 5132 | 0.9852106 | 0.9973322 | 0.0006440723 | 0.9907761 | 0.1018101 | 0.9908797 | 0.1827154 |  |  | 5056 | 0.9476534 | 0.9815794 | 0.007092277 | 0.9583984 | 0.004003016 | 0.9584242 | 0.003717399 |  |  | 5280 | 0.8848676 | 0.9664217 | 0.00296438 | 0.9039693 | 0.008529314 | 0.9039735 | 0.006266393 |  |  | 5280 | 0.7782821 | 0.9150248 | 0.006422618 | 0.7898035 | 0.007269915 | 0.7897858 | 0.007885928 |  |  | 301260 | 0.8838508 | 0.8678712 | 0.01045251 | 0.8862461 | 0.01433544 | 0.8862545 | 0.01287303 |  |  | 259060 | 0.7614259 | 0.7035679 | 0.01071798 | 0.7737554 | 0.005147363 | 0.7737596 | 0.006606283
|  |  | 5137 | 0.9861066 | 0.9973443 | 0.0006426237 | 0.9908077 | 0.1018137 | 0.9909111 | 0.182715 |  |  | 5061 | 0.9486139 | 0.9816047 | 0.007064785 | 0.958417 | 0.004002745 | 0.9584428 | 0.003715401 |  |  | 5285 | 0.8837886 | 0.9664257 | 0.002963328 | 0.9039724 | 0.008529311 | 0.9039766 | 0.006266396 |  |  | 5285 | 0.7782821 | 0.9150251 | 0.006422607 | 0.7898123 | 0.007269976 | 0.7897946 | 0.007886068497 |  |  | 301560 | 0.8883267 | 0.8678712 | 0.01045251 | 0.8863629 | 0.01433484 | 0.8863714 | 0.01287306 |  |  | 259360 | 0.7636013 | 0.7035679 | 0.01071798 | 0.7738683 | 0.005146562 | 0.7738724 | 0.006605309
|  |  | 5142 | 0.9852106 | 0.9973564 | 0.0006411855 | 0.9908392 | 0.1018174 | 0.9909425 | 0.1827146 |  |  | 5066 | 0.9495743 | 0.9816298 | 0.007037401 | 0.9584356 | 0.004002478 | 0.9584613 | 0.003713419 |  |  | 5290 | 0.8848676 | 0.9664298 | 0.002962288 | 0.9039755 | 0.008529308 | 0.9039797 | 0.0062664 |  |  | 5290 | 0.7799636 | 0.9150253 | 0.006422597 | 0.7898212 | 0.007270037 | 0.7898034 | 0.007886209 |  |  | 301860 | 0.8793749 | 0.8678712 | 0.01045251 | 0.8864797 | 0.01433423 | 0.8864881 | 0.01287308 |  |  | 259660 | 0.7679522 | 0.7035679 | 0.01071798 | 0.7739809 | 0.005145759 | 0.7739851 | 0.006604332
|  |  | 5147 | 0.9870025 | 0.9973684 | 0.0006397577 | 0.9908706 | 0.1018211 | 0.9909737 | 0.1827142 |  |  | 5071 | 0.9486139 | 0.9816548 | 0.007010123 | 0.958454 | 0.004002213 | 0.9584797 | 0.003711453 |  |  | 5295 | 0.8837886 | 0.9664338 | 0.002961259 | 0.9039786 | 0.008529306 | 0.9039828 | 0.006266403 |  |  | 5295 | 0.7782821 | 0.9150255 | 0.006422587 | 0.78983 | 0.007270099 | 0.7898123 | 0.00788635 |  |  | 302160 | 0.8838508 | 0.8678712 | 0.01045251 | 0.8865963 | 0.01433361 | 0.8866048 | 0.0128731 |  |  | 259960 | 0.7679522 | 0.7035679 | 0.01071798 | 0.7740933 | 0.005144954 | 0.7740975 | 0.006603351
|  |  | 5152 | 0.9852106 | 0.9973803 | 0.0006383401 | 0.9909019 | 0.1018247 | 0.9910048 | 0.1827138 |  |  | 5076 | 0.9486139 | 0.9816797 | 0.006982952 | 0.9584723 | 0.004001952 | 0.958498 | 0.003709505 |  |  | 5300 | 0.8837886 | 0.9664378 | 0.002960242 | 0.9039817 | 0.008529304 | 0.9039859 | 0.006266407 |  |  | 5300 | 0.7782821 | 0.9150258 | 0.006422577 | 0.7898388 | 0.00727016 | 0.7898211 | 0.00788649 |  |  | 302460 | 0.8816128 | 0.8678712 | 0.01045251 | 0.8867128 | 0.01433298 | 0.8867212 | 0.01287312 |  |  | 260260 | 0.7636013 | 0.7035679 | 0.01071798 | 0.7742056 | 0.005144147 | 0.7742097 | 0.006602367
|  |  | 5157 | 0.9861066 | 0.9973922 | 0.0006369329 | 0.990933 | 0.1018283 | 0.9910358 | 0.1827134 |  |  | 5081 | 0.9476534 | 0.9817045 | 0.006955887 | 0.9584906 | 0.004001693 | 0.9585162 | 0.003707572 |  |  | 5305 | 0.8837886 | 0.9664417 | 0.002959236 | 0.9039848 | 0.008529303 | 0.903989 | 0.006266411 |  |  | 5305 | 0.7782821 | 0.915026 | 0.006422567 | 0.7898476 | 0.007270221 | 0.7898299 | 0.007886631 |  |  | 302760 | 0.8883267 | 0.8678712 | 0.01045251 | 0.8868291 | 0.01433235 | 0.8868376 | 0.01287313 |  |  | 260560 | 0.7614259 | 0.7035679 | 0.01071798 | 0.7743176 | 0.005143338 | 0.7743218 | 0.00660138
|  |  | 5162 | 0.9861066 | 0.997404 | 0.0006355359 | 0.9909641 | 0.1018319 | 0.9910667 | 0.1827131 |  |  | 5086 | 0.9486139 | 0.9817291 | 0.006928928 | 0.9585087 | 0.004001438 | 0.9585343 | 0.003705656 |  |  | 5310 | 0.8848676 | 0.9664456 | 0.002958242 | 0.903987853 | 0.008529302 | 0.9039921 | 0.006266416 |  |  | 5310 | 0.7816451 | 0.9150262 | 0.006422557 | 0.7898565 | 0.007270283 | 0.7898388 | 0.007886772 |  |  | 303060 | 0.8816128 | 0.8678712 | 0.01045251 | 0.8869453 | 0.01433172 | 0.8869538 | 0.01287313 |  |  | 260860 | 0.7636013 | 0.7035679 | 0.01071798 | 0.7744295 | 0.005142526 | 0.7744336 | 0.006600389
|  |  | 5167 | 0.9861066 | 0.9974157 | 0.000634149 | 0.9909951 | 0.1018355 | 0.9910975 | 0.1827127 |  |  | 5091 | 0.9486139 | 0.9817537 | 0.006902075 | 0.9585268 | 0.004001185 | 0.9585523 | 0.003703756 |  |  | 5315 | 0.8827095 | 0.9664495 | 0.002957258 | 0.9039909 | 0.008529301 | 0.9039952 | 0.006266421 |  |  | 5315 | 0.7782821 | 0.9150264 | 0.006422548 | 0.7898653 | 0.007270344 | 0.7898476 | 0.007886913 |  |  | 303360 | 0.8838508 | 0.8678712 | 0.01045251 | 0.8870614 | 0.01433107 | 0.8870699 | 0.01287313 |  |  | 261160 | 0.7657767 | 0.7035679 | 0.01071798 | 0.7745412 | 0.005141713 | 0.7745453 | 0.006599395
|  |  | 5172 | 0.9861066 | 0.9974274 | 0.0006327722 | 0.9910259 | 0.1018391 | 0.9911281 | 0.1827124 |  |  | 5096 | 0.9476534 | 0.9817781 | 0.006875327 | 0.9585448 | 0.004000935 | 0.9585703 | 0.003701872 |  |  | 5320 | 0.8848676 | 0.9664534 | 0.002956286 | 0.903994 | 0.008529301 | 0.9039982 | 0.006266426 |  |  | 5320 | 0.7749191 | 0.9150266 | 0.006422538 | 0.7898741 | 0.007270406 | 0.7898564 | 0.007887054 |  |  | 303660 | 0.8860887 | 0.8678712 | 0.01045251 | 0.8871773 | 0.01433042 | 0.8871858 | 0.01287312 |  |  | 261460 | 0.7636013 | 0.7035679 | 0.01071798 | 0.7746526 | 0.005140897 | 0.7746568 | 0.006598398
|  |  | 5177 | 0.9852106 | 0.997439 | 0.0006314055 | 0.9910567 | 0.1018427 | 0.9911587 | 0.1827121 |  |  | 5101 | 0.9486139 | 0.9818023 | 0.006848684 | 0.9585626 | 0.004000688 | 0.9585881 | 0.003700003 |  |  | 5325 | 0.8848676 | 0.9664573 | 0.002955325 | 0.9039971 | 0.008529302 | 0.9040013 | 0.006266431 |  |  | 5325 | 0.7766006 | 0.9150269 | 0.006422529 | 0.789883 | 0.007270468 | 0.7898653 | 0.007887195 |  |  | 303960 | 0.8816128 | 0.8678712 | 0.01045251 | 0.8872931 | 0.01432977 | 0.8873016 | 0.01287311 |  |  | 261760 | 0.7701276 | 0.7035679 | 0.01071798 | 0.774764 | 0.005140079 | 0.7747681 | 0.006597398
|  |  | 5182 | 0.9870025 | 0.9974505 | 0.0006300487 | 0.9910873 | 0.1018463 | 0.9911892 | 0.1827118 |  |  | 5106 | 0.9476534 | 0.9818265 | 0.006822146 | 0.9585804 | 0.004000444 | 0.9586059 | 0.003698151 |  |  | 5330 | 0.8827095 | 0.9664611 | 0.002954374 | 0.9040002 | 0.008529303 | 0.9040044 | 0.006266437 |  |  | 5330 | 0.7782821 | 0.9150271 | 0.00642252 | 0.7898918 | 0.007270529 | 0.7898741 | 0.007887337 |  |  | 304260 | 0.8816128 | 0.8678712 | 0.01045251 | 0.8874088 | 0.0143291 | 0.8874173 | 0.0128731 |  |  | 262060 | 0.7657767 | 0.7035679 | 0.01071798 | 0.7748751 | 0.005139259 | 0.7748792 | 0.006596394
|  |  | 5187 | 0.9861066 | 0.9974619 | 0.0006287019 | 0.9911178 | 0.1018498 | 0.9912195 | 0.1827115 |  |  | 5111 | 0.9476534 | 0.9818505 | 0.006795711 | 0.9585981 | 0.004000203 | 0.9586236 | 0.003696314 |  |  | 5335 | 0.8848676 | 0.9664649 | 0.002953434 | 0.9040032 | 0.008529304 | 0.9040074 | 0.006266443 |  |  | 5335 | 0.7782821 | 0.9150273 | 0.006422511 | 0.7899006 | 0.007270591 | 0.7898829 | 0.007887478 |  |  | 304560 | 0.8816128 | 0.8678712 | 0.01045251 | 0.8875244 | 0.01432843 | 0.8875328 | 0.01287307 |  |  | 262360 | 0.7636013 | 0.7035679 | 0.01071798 | 0.774986 | 0.005138438 | 0.7749901 | 0.006595387
|  |  | 5192 | 0.9852106 | 0.9974733 | 0.000627365 | 0.9911483 | 0.1018534 | 0.9912498 | 0.1827112 |  |  | 5116 | 0.9486139 | 0.9818744 | 0.006769381 | 0.9586158 | 0.003999965 | 0.9586412 | 0.003694493 |  |  | 5340 | 0.8859466 | 0.9664686 | 0.002952505 | 0.9040063 | 0.008529306 | 0.9040105 | 0.00626645 |  |  | 5340 | 0.7782821 | 0.9150275 | 0.006422503 | 0.7899094 | 0.007270653 | 0.7898917 | 0.00788762 |  |  | 304860 | 0.8838508 | 0.8678712 | 0.01045251 | 0.8876398 | 0.01432776 | 0.8876483 | 0.01287305 |  |  | 262660 | 0.7679522 | 0.7035679 | 0.01071798 | 0.7750968 | 0.005137614 | 0.7751008 | 0.006594376
|  |  | 5197 | 0.9852106 | 0.9974847 | 0.0006260379 | 0.9911786 | 0.1018569 | 0.9912799 | 0.1827109 |  |  | 5121 | 0.9486139 | 0.9818982 | 0.006743154 | 0.9586333 | 0.00399973 | 0.9586587 | 0.003692687 |  |  | 5345 | 0.8848676 | 0.9664724 | 0.002951586 | 0.9040093 | 0.008529308 | 0.9040135 | 0.006266456 |  |  | 5345 | 0.7799636 | 0.9150277 | 0.006422494 | 0.7899183 | 0.007270715 | 0.7899006 | 0.007887761 |  |  | 305160 | 0.8860887 | 0.8678712 | 0.01045251 | 0.887755 | 0.01432708 | 0.8877635 | 0.01287301 |  |  | 262960 | 0.7636013 | 0.7035679 | 0.01071798 | 0.7752073 | 0.005136788 | 0.7752114 | 0.006593363
|  |  | 5202 | 0.9852106 | 0.9974959 | 0.0006247206 | 0.9912088 | 0.1018604 | 0.99131 | 0.1827106 |  |  | 5126 | 0.9486139 | 0.9819219 | 0.006717031 | 0.9586507 | 0.003999497 | 0.9586761 | 0.003690896 |  |  | 5350 | 0.8848676 | 0.9664761 | 0.002950677 | 0.9040124 | 0.008529311 | 0.9040166 | 0.006266463 |  |  | 5350 | 0.7782821 | 0.9150279 | 0.006422486 | 0.7899271 | 0.007270776 | 0.7899094 | 0.007887903 |  |  | 305460 | 0.8838508 | 0.8678712 | 0.01045251 | 0.8878702 | 0.01432639 | 0.8878787 | 0.01287297 |  |  | 263260 | 0.7657767 | 0.7035679 | 0.01071798 | 0.7753177 | 0.00513596 | 0.7753218 | 0.006592346
|  |  | 5207 | 0.9870025 | 0.9975071 | 0.000623413 | 0.9912389 | 0.101864 | 0.9913399 | 0.1827103 |  |  | 5131 | 0.9486139 | 0.9819455 | 0.00669101 | 0.9586681 | 0.003999267 | 0.9586934 | 0.003689121 |  |  | 5355 | 0.8859466 | 0.9664798 | 0.002949779 | 0.9040154 | 0.008529314 | 0.9040196 | 0.006266471 |  |  | 5355 | 0.7799636 | 0.9150281 | 0.006422478 | 0.7899359 | 0.007270838 | 0.7899182 | 0.007888045 |  |  | 305760 | 0.8816128 | 0.8678712 | 0.01045251 | 0.8879852 | 0.0143257 | 0.8879937 | 0.01287293 |  |  | 263560 | 0.7679522 | 0.7035679 | 0.01071798 | 0.7754279 | 0.00513513 | 0.7754319 | 0.006591326
|  |  | 5212 | 0.9870025 | 0.9975182 | 0.000622115 | 0.9912689 | 0.1018675 | 0.9913697 | 0.1827101 |  |  | 5136 | 0.9486139 | 0.9819689 | 0.006665092 | 0.9586854 | 0.003999039 | 0.9587107 | 0.00368736 |  |  | 5360 | 0.8848676 | 0.9664835 | 0.002948891 | 0.9040185 | 0.008529318 | 0.9040226 | 0.006266478 |  |  | 5360 | 0.7799636 | 0.9150283 | 0.00642247 | 0.7899447 | 0.0072709 | 0.7899271 | 0.007888187 |  |  | 306060 | 0.8816128 | 0.8678712 | 0.01045251 | 0.8881001 | 0.01432499 | 0.8881086 | 0.01287288 |  |  | 263860 | 0.7701276 | 0.7035679 | 0.01071798 | 0.7755379 | 0.005134298 | 0.7755419 | 0.006590303
|  |  | 5217 | 0.9861066 | 0.9975293 | 0.0006208266 | 0.9912988 | 0.1018709 | 0.9913994 | 0.1827098 |  |  | 5141 | 0.9486139 | 0.9819922 | 0.006639276 | 0.9587026 | 0.003998815 | 0.9587278 | 0.003685615 |  |  | 5365 | 0.8837886 | 0.9664871 | 0.002948013 | 0.9040215 | 0.008529322 | 0.9040257 | 0.006266486 |  |  | 5365 | 0.7766006 | 0.9150285 | 0.006422462 | 0.7899536 | 0.007270962 | 0.7899359 | 0.007888329 |  |  | 306360 | 0.8838508 | 0.8678712 | 0.01045251 | 0.8882149 | 0.01432429 | 0.8882234 | 0.01287283 |  |  | 264160 | 0.7679522 | 0.7035679 | 0.01071798 | 0.7756477 | 0.005133464 | 0.7756518 | 0.006589277
|  |  | 5222 | 0.9861066 | 0.9975403 | 0.0006195478 | 0.9913286 | 0.1018744 | 0.9914291 | 0.1827096 |  |  | 5146 | 0.9495743 | 0.9820154 | 0.006613562 | 0.9587197 | 0.003998593 | 0.9587449 | 0.003683884 |  |  | 5370 | 0.8859466 | 0.9664907 | 0.002947145 | 0.9040245 | 0.008529326 | 0.9040287 | 0.006266495 |  |  | 5370 | 0.7766006 | 0.9150287 | 0.006422454 | 0.7899624 | 0.007271024 | 0.7899447 | 0.007888471 |  |  | 306660 | 0.8838508 | 0.8678712 | 0.01045251 | 0.8883295 | 0.01432358 | 0.888338 | 0.01287277 |  |  | 264460 | 0.7614259 | 0.7035679 | 0.01071798 | 0.7757574 | 0.005132628 | 0.7757614 | 0.006588248
|  |  | 5227 | 0.9870025 | 0.9975512 | 0.0006182786 | 0.9913583 | 0.1018779 | 0.9914586 | 0.1827094 |  |  | 5151 | 0.9486139 | 0.9820385 | 0.00658795 | 0.9587367 | 0.003998374 | 0.9587619 | 0.003682169 |  |  | 5375 | 0.8848676 | 0.9664943 | 0.002946286 | 0.9040275 | 0.008529331 | 0.9040317 | 0.006266503 |  |  | 5375 | 0.7782821 | 0.9150289 | 0.006422447 | 0.7899712 | 0.007271086 | 0.7899535 | 0.007888614 |  |  | 306960 | 0.8816128 | 0.8678712 | 0.01045251 | 0.888444 | 0.01432286 | 0.8884525 | 0.0128727 |  |  | 264760 | 0.7636013 | 0.7035679 | 0.01071798 | 0.7758668 | 0.00513179 | 0.7758708 | 0.006587216
|  |  | 5232 | 0.9870025 | 0.9975621 | 0.0006170187 | 0.9913879 | 0.1018813 | 0.991488 | 0.1827091 |  |  | 5156 | 0.9476534 | 0.9820615 | 0.006562439 | 0.9587536 | 0.003998157 | 0.9587788 | 0.003680467 |  |  | 5380 | 0.8859466 | 0.9664979 | 0.002945437 | 0.9040306 | 0.008529336 | 0.9040347 | 0.006266512 |  |  | 5380 | 0.7782821 | 0.9150291 | 0.006422439 | 0.78998 | 0.007271149 | 0.7899624 | 0.007888756 |  |  | 307260 | 0.8793749 | 0.8678712 | 0.01045251 | 0.8885583 | 0.01432213 | 0.8885668 | 0.01287264 |  |  | 265060 | 0.7592504 | 0.7035679 | 0.01071798 | 0.7759761 | 0.00513095 | 0.7759801 | 0.00658618
|  |  | 5237 | 0.9852106 | 0.9975729 | 0.0006157682 | 0.9914174 | 0.1018848 | 0.9915173 | 0.1827089 |  |  | 5161 | 0.9486139 | 0.9820844 | 0.006537028 | 0.9587705 | 0.003997943 | 0.9587956 | 0.003678781 |  |  | 5385 | 0.8848676 | 0.9665014 | 0.002944598 | 0.9040336 | 0.008529341 | 0.9040377 | 0.006266521 |  |  | 5385 | 0.7782821 | 0.9150293 | 0.006422432 | 0.7899888 | 0.007271211 | 0.7899712 | 0.007888899 |  |  | 307560 | 0.8838508 | 0.8678712 | 0.01045251 | 0.8886726 | 0.0143214 | 0.8886811 | 0.01287256 |  |  | 265360 | 0.7614259 | 0.7035679 | 0.01071798 | 0.7760852 | 0.005130108 | 0.7760892 | 0.006585142
|  |  | 5242 | 0.9870025 | 0.9975837 | 0.0006145271 | 0.9914468 | 0.1018882 | 0.9915465 | 0.1827087 |  |  | 5166 | 0.9495743 | 0.9821071 | 0.006511719 | 0.9587872 | 0.003997731 | 0.9588123 | 0.003677108 |  |  | 5390 | 0.8859466 | 0.9665049 | 0.002943768 | 0.9040366 | 0.008529347 | 0.9040407 | 0.00626653 |  |  | 5390 | 0.7782821 | 0.9150295 | 0.006422425 | 0.7899977 | 0.007271273 | 0.78998 | 0.007889041 |  |  | 307860 | 0.8860887 | 0.8678712 | 0.01045251 | 0.8887867 | 0.01432066 | 0.8887952 | 0.01287248 |  |  | 265660 | 0.7614259 | 0.7035679 | 0.01071798 | 0.7761941 | 0.005129264 | 0.7761981 | 0.0065841
|  |  | 5247 | 0.9852106 | 0.9975944 | 0.0006132953 | 0.9914761 | 0.1018916 | 0.9915756 | 0.1827085 |  |  | 5171 | 0.9486139 | 0.9821297 | 0.006486509 | 0.9588039 | 0.003997523 | 0.958829 | 0.00367545 |  |  | 5395 | 0.8837886 | 0.9665084 | 0.002942948 | 0.9040396 | 0.008529353 | 0.9040438 | 0.006266539 |  |  | 5395 | 0.7816451 | 0.9150297 | 0.006422418 | 0.7900065 | 0.007271335 | 0.7899888 | 0.007889184 |  |  | 308160 | 0.8838508 | 0.8678712 | 0.01045251 | 0.8889006 | 0.01431992 | 0.8889091 | 0.0128724 |  |  | 265960 | 0.7679522 | 0.7035679 | 0.01071798 | 0.7763028 | 0.005128419 | 0.7763068 | 0.006583056
|  |  | 5252 | 0.9861066 | 0.997605 | 0.0006120727 | 0.9915053 | 0.101895 | 0.9916047 | 0.1827084 |  |  | 5176 | 0.9495743 | 0.9821523 | 0.0064614 | 0.9588205 | 0.003997316 | 0.9588456 | 0.003673806 |  |  | 5400 | 0.8859466 | 0.9665119 | 0.002942137 | 0.9040426 | 0.00852936 | 0.9040468 | 0.006266549 |  |  | 5400 | 0.7782821 | 0.9150299 | 0.006422411 | 0.7900153 | 0.007271398 | 0.7899977 | 0.007889327 |  |  | 308460 | 0.8838508 | 0.8678712 | 0.01045251 | 0.8890145 | 0.01431917 | 0.889023 | 0.01287231 |  |  | 266260 | 0.7657767 | 0.7035679 | 0.01071798 | 0.7764114 | 0.005127571 | 0.7764153 | 0.006582008
|  |  | 5257 | 0.9870025 | 0.9976155 | 0.0006108593 | 0.9915344 | 0.1018984 | 0.9916336 | 0.1827082 |  |  | 5181 | 0.9486139 | 0.9821747 | 0.00643639 | 0.958837 | 0.003997112 | 0.958862 | 0.003672177 |  |  | 5405 | 0.8848676 | 0.9665154 | 0.002941335 | 0.9040456 | 0.008529367 | 0.9040497 | 0.006266559 |  |  | 5405 | 0.7782821 | 0.91503 | 0.006422404 | 0.7900241 | 0.00727146 | 0.7900065 | 0.00788947 |  |  | 308760 | 0.8838508 | 0.8678712 | 0.01045251 | 0.8891282 | 0.01431841 | 0.8891367 | 0.01287221 |  |  | 266560 | 0.7679522 | 0.7035679 | 0.01071798 | 0.7765197 | 0.005126722 | 0.7765237 | 0.006580958
|  |  | 5262 | 0.9861066 | 0.997626 | 0.000609655 | 0.9915634 | 0.1019018 | 0.9916624 | 0.182708 |  |  | 5186 | 0.9486139 | 0.982197 | 0.006411479 | 0.9588535 | 0.003996911 | 0.9588785 | 0.003670561 |  |  | 5410 | 0.8848676 | 0.9665188 | 0.002940542 | 0.9040486 | 0.008529374 | 0.9040527 | 0.00626657 |  |  | 5410 | 0.7799636 | 0.9150302 | 0.006422398 | 0.790033 | 0.007271523 | 0.7900153 | 0.007889613 |  |  | 309060 | 0.8860887 | 0.8678712 | 0.01045251 | 0.8892418 | 0.01431765 | 0.8892503 | 0.01287211 |  |  | 266860 | 0.7636013 | 0.7035679 | 0.01071798 | 0.7766279 | 0.005125871 | 0.7766318 | 0.006579904
|  |  | 5267 | 0.9870025 | 0.9976365 | 0.0006084598 | 0.9915922 | 0.1019052 | 0.9916911 | 0.1827079 |  |  | 5191 | 0.9495743 | 0.9822191 | 0.006386667 | 0.9588698 | 0.003996712 | 0.9588948 | 0.003668959 |  |  | 5415 | 0.8848676 | 0.9665222 | 0.002939758 | 0.9040516 | 0.008529382 | 0.9040557 | 0.00626658 |  |  | 5415 | 0.7799636 | 0.9150304 | 0.006422391 | 0.7900418 | 0.007271585 | 0.7900241 | 0.007889756 |  |  | 309360 | 0.8838508 | 0.8678712 | 0.01045251 | 0.8893552 | 0.01431688 | 0.8893637 | 0.01287201 |  |  | 267160 | 0.7592504 | 0.7035679 | 0.01071798 | 0.7767359 | 0.005125018 | 0.7767398 | 0.006578848
|  |  | 5272 | 0.9861066 | 0.9976469 | 0.0006072736 | 0.991621 | 0.1019086 | 0.9917197 | 0.1827077 |  |  | 5196 | 0.9486139 | 0.9822412 | 0.006361954 | 0.9588861 | 0.003996516 | 0.958911 | 0.003667371 |  |  | 5420 | 0.8859466 | 0.9665256 | 0.002938983 | 0.9040546 | 0.00852939 | 0.9040587 | 0.006266591 |  |  | 5420 | 0.7799636 | 0.9150306 | 0.006422385 | 0.7900506 | 0.007271648 | 0.7900329 | 0.0078899 |  |  | 309660 | 0.8838508 | 0.8678712 | 0.01045251 | 0.8894685 | 0.01431611 | 0.889477 | 0.0128719 |  |  | 267460 | 0.7548995 | 0.7035679 | 0.01071798 | 0.7768437 | 0.005124163 | 0.7768476 | 0.006577789
|  |  | 5277 | 0.9870025 | 0.9976572 | 0.0006060963 | 0.9916497 | 0.1019119 | 0.9917482 | 0.1827076 |  |  | 5201 | 0.9486139 | 0.9822632 | 0.006337339 | 0.9589023 | 0.003996322 | 0.9589272 | 0.003665796 |  |  | 5425 | 0.8837886 | 0.9665289 | 0.002938217 | 0.9040575 | 0.008529398 | 0.9040617 | 0.006266602 |  |  | 5425 | 0.7782821 | 0.9150308 | 0.006422378 | 0.7900594 | 0.00727171 | 0.7900418 | 0.007890043 |  |  | 309960 | 0.8860887 | 0.8678712 | 0.01045251 | 0.8895817 | 0.01431533 | 0.8895902 | 0.01287178 |  |  | 267760 | 0.7657767 | 0.7035679 | 0.01071798 | 0.7769514 | 0.005123306 | 0.7769553 | 0.006576727
|  |  | 5282 | 0.9861066 | 0.9976674 | 0.000604928 | 0.9916783 | 0.1019153 | 0.9917766 | 0.1827075 |  |  | 5206 | 0.9505348 | 0.982285 | 0.006312822 | 0.9589184 | 0.00399613 | 0.9589433 | 0.003664235 |  |  | 5430 | 0.8848676 | 0.9665323 | 0.00293746 | 0.9040605 | 0.008529407 | 0.9040647 | 0.006266613 |  |  | 5430 | 0.7766006 | 0.9150309 | 0.006422372 | 0.7900682 | 0.007271773 | 0.7900506 | 0.007890187 |  |  | 310260 | 0.8928025 | 0.8678712 | 0.01045251 | 0.8896948 | 0.01431454 | 0.8897033 | 0.01287166 |  |  | 268060 | 0.7592504 | 0.7035679 | 0.01071798 | 0.7770588 | 0.005122447 | 0.7770627 | 0.006575661
|  |  | 5287 | 0.9870025 | 0.9976776 | 0.0006037686 | 0.9917068 | 0.1019186 | 0.9918049 | 0.1827073 |  |  | 5211 | 0.9505348 | 0.9823068 | 0.006288402 | 0.9589345 | 0.003995941 | 0.9589593 | 0.003662687 |  |  | 5435 | 0.8837886 | 0.9665356 | 0.002936711 | 0.9040635 | 0.008529415 | 0.9040676 | 0.006266624 |  |  | 5435 | 0.7816451 | 0.9150311 | 0.006422366 | 0.790077 | 0.007271835 | 0.7900594 | 0.00789033 |  |  | 310560 | 0.8883267 | 0.8678712 | 0.01045251 | 0.8898077 | 0.01431375 | 0.8898162 | 0.01287153 |  |  | 268360 | 0.7614259 | 0.7035679 | 0.01071798 | 0.7771661 | 0.005121587 | 0.77717 | 0.006574594
|  |  | 5292 | 0.9861066 | 0.9976878 | 0.0006026179 | 0.9917352 | 0.1019219 | 0.9918331 | 0.1827072 |  |  | 5216 | 0.9486139 | 0.9823284 | 0.00626408 | 0.9589504 | 0.003995754 | 0.9589752 | 0.003661153 |  |  | 5440 | 0.8848676 | 0.9665389 | 0.002935971 | 0.9040665 | 0.008529425 | 0.9040706 | 0.006266636 |  |  | 5440 | 0.7766006 | 0.9150313 | 0.00642236 | 0.7900859 | 0.007271898 | 0.7900682 | 0.007890474 |  |  | 310860 | 0.8838508 | 0.8678712 | 0.01045251 | 0.8899205 | 0.01431295 | 0.889929 | 0.0128714 |  |  | 268660 | 0.7657767 | 0.7035679 | 0.01071798 | 0.7772732 | 0.005120725 | 0.7772771 | 0.006573523
|  |  | 5297 | 0.9878985 | 0.9976979 | 0.0006014761 | 0.9917635 | 0.1019252 | 0.9918612 | 0.1827071 |  |  | 5221 | 0.9476534 | 0.9823499 | 0.006239855 | 0.9589663 | 0.003995569 | 0.9589911 | 0.003659632 |  |  | 5445 | 0.8848676 | 0.9665421 | 0.002935239 | 0.9040694 | 0.008529434 | 0.9040735 | 0.006266648 |  |  | 5445 | 0.7799636 | 0.9150315 | 0.006422355 | 0.7900947 | 0.007271961 | 0.790077 | 0.007890618 |  |  | 311160 | 0.8860887 | 0.8678712 | 0.01045251 | 0.8900332 | 0.01431215 | 0.8900417 | 0.01287127 |  |  | 268960 | 0.7657767 | 0.7035679 | 0.01071798 | 0.7773801 | 0.005119861 | 0.777384 | 0.006572449
|  |  | 5302 | 0.9870025 | 0.9977079 | 0.0006003429 | 0.9917917 | 0.1019285 | 0.9918892 | 0.182707 |  |  | 5226 | 0.9486139 | 0.9823713 | 0.006215726 | 0.9589821 | 0.003995387 | 0.9590068 | 0.003658124 |  |  | 5450 | 0.8859466 | 0.9665454 | 0.002934515 | 0.9040724 | 0.008529444 | 0.9040765 | 0.00626666 |  |  | 5450 | 0.7799636 | 0.9150316 | 0.006422349 | 0.7901035 | 0.007272024 | 0.7900859 | 0.007890762 |  |  | 311460 | 0.8860887 | 0.8678712 | 0.01045251 | 0.8901457 | 0.01431134 | 0.8901543 | 0.01287113 |  |  | 269260 | 0.7657767 | 0.7035679 | 0.01071798 | 0.7774869 | 0.005118995 | 0.7774907 | 0.006571373
|  |  | 5307 | 0.9861066 | 0.9977179 | 0.0005992184 | 0.9918198 | 0.1019318 | 0.9919172 | 0.1827069 |  |  | 5231 | 0.9486139 | 0.9823927 | 0.006191694 | 0.9589978 | 0.003995207 | 0.9590225 | 0.003656629 |  |  | 5455 | 0.8848676 | 0.9665486 | 0.002933799 | 0.9040753 | 0.008529454 | 0.9040795 | 0.006266672 |  |  | 5455 | 0.7782821 | 0.9150318 | 0.006422343 | 0.7901123 | 0.007272087 | 0.7900947 | 0.007890906 |  |  | 311760 | 0.8883267 | 0.8678712 | 0.01045251 | 0.8902581 | 0.01431052 | 0.8902667 | 0.01287098 |  |  | 269560 | 0.7636013 | 0.7035679 | 0.01071798 | 0.7775934 | 0.005118128 | 0.7775973 | 0.006570293
|  |  | 5312 | 0.9852106 | 0.9977278 | 0.0005981025 | 0.9918478 | 0.1019351 | 0.991945 | 0.1827069 |  |  | 5236 | 0.9486139 | 0.9824139 | 0.006167758 | 0.9590135 | 0.00399503 | 0.9590382 | 0.003655147 |  |  | 5460 | 0.8837886 | 0.9665518 | 0.002933092 | 0.9040783 | 0.008529465 | 0.9040824 | 0.006266685 |  |  | 5460 | 0.7766006 | 0.915032 | 0.006422338 | 0.7901211 | 0.00727215 | 0.7901035 | 0.00789105 |  |  | 312060 | 0.8838508 | 0.8678712 | 0.01045251 | 0.8903704 | 0.0143097 | 0.890379 | 0.01287083 |  |  | 269860 | 0.7657767 | 0.7035679 | 0.01071798 | 0.7776998 | 0.005117258 | 0.7777036 | 0.006569211
|  |  | 5317 | 0.9861066 | 0.9977376 | 0.0005969951 | 0.9918757 | 0.1019384 | 0.9919727 | 0.1827068 |  |  | 5241 | 0.9495743 | 0.982435 | 0.006143918 | 0.9590291 | 0.003994854 | 0.9590537 | 0.003653678 |  |  | 5465 | 0.8859466 | 0.966555 | 0.002932393 | 0.9040812 | 0.008529476 | 0.9040854 | 0.006266698 |  |  | 5520 | 0.7816451 | 0.9150338 | 0.00642228 | 0.7902269 | 0.007272909 | 0.7902093 | 0.007892789 |  |  | 312360 | 0.8838508 | 0.8678712 | 0.01045251 | 0.8904826 | 0.01430887 | 0.8904911 | 0.01287068 |  |  | 270160 | 0.7614259 | 0.7035679 | 0.01071798 | 0.777806 | 0.005116387 | 0.7778098 | 0.006568127
|  |  | 5322 | 0.9861066 | 0.9977474 | 0.0005958963 | 0.9919035 | 0.1019416 | 0.9920003 | 0.1827067 |  |  | 5246 | 0.9486139 | 0.982456 | 0.006120173 | 0.9590446 | 0.003994681 | 0.9590692 | 0.003652221 |  |  | 5470 | 0.8848676 | 0.9665581 | 0.002931702 | 0.9040842 | 0.008529487 | 0.9040883 | 0.006266711 |  |  | 5580 | 0.7799636 | 0.9150355 | 0.006422234 | 0.7903326 | 0.007273675 | 0.790315 | 0.007894544 |  |  | 312660 | 0.8883267 | 0.8678712 | 0.01045251 | 0.8905946 | 0.01430804 | 0.8906031 | 0.01287052 |  |  | 270460 | 0.7614259 | 0.7035679 | 0.01071798 | 0.777912 | 0.005115515 | 0.7779158 | 0.006567039
|  |  | 5327 | 0.9870025 | 0.9977572 | 0.0005948059 | 0.9919312 | 0.1019449 | 0.9920279 | 0.1827067 |  |  | 5251 | 0.9505348 | 0.9824768 | 0.006096523 | 0.95906 | 0.00399451 | 0.9590846 | 0.003650778 |  |  | 5475 | 0.8848676 | 0.9665613 | 0.002931018 | 0.9040871 | 0.008529498 | 0.9040912 | 0.006266724 |  |  | 5640 | 0.7782821 | 0.915037 | 0.006422198 | 0.7904382 | 0.007274448 | 0.7904207 | 0.007896315 |  |  | 312960 | 0.8883267 | 0.8678712 | 0.01045251 | 0.8907065 | 0.0143072 | 0.8907151 | 0.01287035 |  |  | 270760 | 0.7679522 | 0.7035679 | 0.01071798 | 0.7780179 | 0.00511464 | 0.7780217 | 0.006565949
|  |  | 5332 | 0.9852106 | 0.9977668 | 0.0005937239 | 0.9919588 | 0.1019481 | 0.9920553 | 0.1827066 |  |  | 5256 | 0.9495743 | 0.9824976 | 0.006072968 | 0.9590753 | 0.003994342 | 0.9590999 | 0.003649346 |  |  | 5480 | 0.8859466 | 0.9665644 | 0.002930342 | 0.9040901 | 0.00852951 | 0.9040942 | 0.006266737 |  |  | 5700 | 0.7816451 | 0.9150383 | 0.00642217 | 0.7905438 | 0.007275228 | 0.7905263 | 0.007898101 |  |  | 313260 | 0.8860887 | 0.8678712 | 0.01045251 | 0.8908183 | 0.01430636 | 0.8908268 | 0.01287018 |  |  | 271060 | 0.7679522 | 0.7035679 | 0.01071798 | 0.7781236 | 0.005113764 | 0.7781273 | 0.006564856
|  |  | 5337 | 0.9861066 | 0.9977765 | 0.0005926502 | 0.9919863 | 0.1019513 | 0.9920826 | 0.1827066 |  |  | 5261 | 0.9505348 | 0.9825183 | 0.006049507 | 0.9590906 | 0.003994175 | 0.9591151 | 0.003647927 |  |  | 5485 | 0.8859466 | 0.9665675 | 0.002929674 | 0.904093 | 0.008529522 | 0.9040971 | 0.006266751 |  |  | 5760 | 0.7816451 | 0.9150395 | 0.006422148 | 0.7906493 | 0.007276015 | 0.7906319 | 0.007899903 |  |  | 313560 | 0.8860887 | 0.8678712 | 0.01045251 | 0.8909299 | 0.01430551 | 0.8909385 | 0.01287001 |  |  | 271360 | 0.7679522 | 0.7035679 | 0.01071798 | 0.7782291 | 0.005112886 | 0.7782328 | 0.00656376
|  |  | 5342 | 0.9861066 | 0.997786 | 0.0005915848 | 0.9920137 | 0.1019546 | 0.9921099 | 0.1827066 |  |  | 5266 | 0.9486139 | 0.9825389 | 0.006026141 | 0.9591058 | 0.003994011 | 0.9591303 | 0.003646521 |  |  | 5490 | 0.8848676 | 0.9665706 | 0.002929014 | 0.9040959 | 0.008529534 | 0.9041 | 0.006266764 |  |  | 5820 | 0.7782821 | 0.9150405 | 0.006422131 | 0.7907548 | 0.007276809 | 0.7907374 | 0.00790172 |  |  | 313860 | 0.8905646 | 0.8678712 | 0.01045251 | 0.8910414 | 0.01430465 | 0.89105 | 0.01286983 |  |  | 271660 | 0.7744785 | 0.7035679 | 0.01071798 | 0.7783344 | 0.005112007 | 0.7783381 | 0.006562662
|  |  | 5347 | 0.9861066 | 0.9977955 | 0.0005905277 | 0.9920411 | 0.1019578 | 0.992137 | 0.1827066 |  |  | 5271 | 0.9495743 | 0.9825594 | 0.006002868 | 0.9591209 | 0.003993849 | 0.9591454 | 0.003645127 |  |  | 5495 | 0.8848676 | 0.9665736 | 0.002928361 | 0.9040989 | 0.008529547 | 0.9041029 | 0.006266778 |  |  | 5880 | 0.7833266 | 0.9150414 | 0.006422117 | 0.7908602 | 0.007277609 | 0.7908428 | 0.007903553 |  |  | 314160 | 0.8860887 | 0.8678712 | 0.01045251 | 0.8911528 | 0.01430379 | 0.8911614 | 0.01286964 |  |  | 271960 | 0.7657767 | 0.7035679 | 0.01071798 | 0.7784395 | 0.005111126 | 0.7784433 | 0.006561561
|  |  | 5352 | 0.9878985 | 0.997805 | 0.0005894788 | 0.9920683 | 0.101961 | 0.9921641 | 0.1827066 |  |  | 5276 | 0.9486139 | 0.9825797 | 0.005979689 | 0.959136 | 0.003993689 | 0.9591604 | 0.003643744 |  |  | 5500 | 0.8870256 | 0.9665766 | 0.002927716 | 0.9041018 | 0.008529559 | 0.9041059 | 0.006266792 |  |  | 5940 | 0.7833266 | 0.9150423 | 0.006422107 | 0.7909656 | 0.007278417 | 0.7909482 | 0.007905401 |  |  | 314460 | 0.8883267 | 0.8678712 | 0.01045251 | 0.8912641 | 0.01430292 | 0.8912727 | 0.01286945 |  |  | 272260 | 0.7614259 | 0.7035679 | 0.01071798 | 0.7785445 | 0.005110243 | 0.7785482 | 0.006560458
|  |  | 5357 | 0.9870025 | 0.9978144 | 0.0005884381 | 0.9920954 | 0.1019641 | 0.9921911 | 0.1827066 |  |  | 5281 | 0.9486139 | 0.9826 | 0.005956603 | 0.9591509 | 0.003993531 | 0.9591753 | 0.003642374 |  |  | 5505 | 0.8848676 | 0.9665797 | 0.002927078 | 0.9041047 | 0.008529572 | 0.9041088 | 0.006266807 |  |  | 6000 | 0.7816451 | 0.915043 | 0.006422099 | 0.7910709 | 0.007279231 | 0.7910535 | 0.007907265 |  |  | 314760 | 0.8883267 | 0.8678712 | 0.01045251 | 0.8913752 | 0.01430204 | 0.8913838 | 0.01286926 |  |  | 272560 | 0.7679522 | 0.7035679 | 0.01071798 | 0.7786493 | 0.005109359 | 0.778653 | 0.006559351
|  |  | 5362 | 0.9861066 | 0.9978238 | 0.0005874054 | 0.9921225 | 0.1019673 | 0.9922179 | 0.1827066 |  |  | 5286 | 0.9495743 | 0.9826202 | 0.00593361 | 0.9591658 | 0.003993375 | 0.9591902 | 0.003641016 |  |  | 5510 | 0.8848676 | 0.9665826 | 0.002926447 | 0.9041076 | 0.008529586 | 0.9041117 | 0.006266821 |  |  | 6060 | 0.7833266 | 0.9150436 | 0.006422094 | 0.7911761 | 0.007280053 | 0.7911588 | 0.007909143 |  |  | 315060 | 0.8928025 | 0.8678712 | 0.01045251 | 0.8914862 | 0.01430116 | 0.8914948 | 0.01286906 |  |  | 272860 | 0.7723031 | 0.7035679 | 0.01071798 | 0.7787539 | 0.005108473 | 0.7787576 | 0.006558243
|  |  | 5367 | 0.9870025 | 0.9978331 | 0.0005863808 | 0.9921494 | 0.1019705 | 0.9922447 | 0.1827066 |  |  | 5291 | 0.9495743 | 0.9826403 | 0.00591071 | 0.9591807 | 0.003993221 | 0.959205 | 0.00363967 |  |  | 5515 | 0.8859466 | 0.9665856 | 0.002925824 | 0.9041105 | 0.008529599 | 0.9041146 | 0.006266836 |  |  | 6120 | 0.7833266 | 0.9150442 | 0.006422089 | 0.7912813 | 0.007280881 | 0.791264 | 0.007911037 |  |  | 315360 | 0.8883267 | 0.8678712 | 0.01045251 | 0.8915971 | 0.01430028 | 0.8916057 | 0.01286886 |  |  | 273160 | 0.7679522 | 0.7035679 | 0.01071798 | 0.7788583 | 0.005107585 | 0.778862 | 0.006557131
|  |  | 5372 | 0.9887945 | 0.9978423 | 0.0005853642 | 0.9921763 | 0.1019736 | 0.9922714 | 0.1827066 |  |  | 5296 | 0.9495743 | 0.9826602 | 0.005887901 | 0.9591954 | 0.00399307 | 0.9592197 | 0.003638335 |  |  | 5520 | 0.8837886 | 0.9665886 | 0.002925207 | 0.9041134 | 0.008529613 | 0.9041175 | 0.006266851 |  |  | 6180 | 0.7866895 | 0.9150447 | 0.006422086 | 0.7913864 | 0.007281715 | 0.7913692 | 0.007912946 |  |  | 315660 | 0.8905646 | 0.8678712 | 0.01045251 | 0.8917079 | 0.01429939 | 0.8917164 | 0.01286865 |  |  | 273460 | 0.7679522 | 0.7035679 | 0.01071798 | 0.7789626 | 0.005106696 | 0.7789663 | 0.006556017
|  |  | 5377 | 0.9861066 | 0.9978515 | 0.0005843555 | 0.9922031 | 0.1019768 | 0.992298 | 0.1827066 |  |  | 5301 | 0.9495743 | 0.9826801 | 0.005865185 | 0.9592101 | 0.00399292 | 0.9592344 | 0.003637012 |  |  | 5525 | 0.8848676 | 0.9665915 | 0.002924598 | 0.9041163 | 0.008529627 | 0.9041204 | 0.006266866 |  |  | 6240 | 0.785008 | 0.9150452 | 0.006422084 | 0.7914915 | 0.007282557 | 0.7914743 | 0.00791487 |  |  | 315960 | 0.8860887 | 0.8678712 | 0.01045251 | 0.8918185 | 0.01429849 | 0.8918271 | 0.01286844 |  |  | 273760 | 0.7657767 | 0.7035679 | 0.01071798 | 0.7790667 | 0.005105805 | 0.7790704 | 0.006554901
|  |  | 5382 | 0.9870025 | 0.9978606 | 0.0005833548 | 0.9922297 | 0.1019799 | 0.9923245 | 0.1827067 |  |  | 5306 | 0.9495743 | 0.9826999 | 0.005842561 | 0.9592247 | 0.003992772 | 0.959249 | 0.003635701 |  |  | 5530 | 0.8870256 | 0.9665944 | 0.002923996 | 0.9041192 | 0.008529641 | 0.9041233 | 0.006266881 |  |  | 6300 | 0.785008 | 0.9150456 | 0.006422082 | 0.7915965 | 0.007283405 | 0.7915793 | 0.007916809 |  |  | 316260 | 0.8860887 | 0.8678712 | 0.01045251 | 0.891929 | 0.01429759 | 0.8919376 | 0.01286822 |  |  | 274060 | 0.7657767 | 0.7035679 | 0.01071798 | 0.7791706 | 0.005104913 | 0.7791743 | 0.006553782
|  |  | 5387 | 0.9870025 | 0.9978697 | 0.0005823618 | 0.9922563 | 0.101983 | 0.9923509 | 0.1827067 |  |  | 5311 | 0.9476534 | 0.9827195 | 0.005820028 | 0.9592392 | 0.003992627 | 0.9592635 | 0.003634401 |  |  | 5535 | 0.8859466 | 0.9665973 | 0.0029234 | 0.9041221 | 0.008529656 | 0.9041262 | 0.006266896 |  |  | 6360 | 0.7866895 | 0.915046 | 0.006422081 | 0.7917015 | 0.00728426 | 0.7916843 | 0.007918762 |  |  | 316560 | 0.8860887 | 0.8678712 | 0.01045251 | 0.8920394 | 0.01429668 | 0.8920479 | 0.012868 |  |  | 274360 | 0.7657767 | 0.7035679 | 0.01071798 | 0.7792743 | 0.005104019 | 0.779278 | 0.00655266
|  |  | 5392 | 0.9861066 | 0.9978787 | 0.0005813767 | 0.9922828 | 0.1019861 | 0.9923772 | 0.1827068 |  |  | 5316 | 0.9486139 | 0.9827391 | 0.005797586 | 0.9592537 | 0.003992483 | 0.9592779 | 0.003633113 |  |  | 5540 | 0.8848676 | 0.9666002 | 0.002922812 | 0.904125 | 0.008529671 | 0.9041291 | 0.006266912 |  |  | 6420 | 0.785008 | 0.9150463 | 0.00642208 | 0.7918063 | 0.007285122 | 0.7917892 | 0.007920731 |  |  | 316860 | 0.8860887 | 0.8678712 | 0.01045251 | 0.8921496 | 0.01429577 | 0.8921582 | 0.01286777 |  |  | 274660 | 0.7636013 | 0.7035679 | 0.01071798 | 0.7793779 | 0.005103123 | 0.7793816 | 0.006551536
|  |  | 5397 | 0.9861066 | 0.9978877 | 0.0005803994 | 0.9923092 | 0.1019892 | 0.9924034 | 0.1827068 |  |  | 5321 | 0.9486139 | 0.9827586 | 0.005775235 | 0.9592681 | 0.003992342 | 0.9592923 | 0.003631836 |  |  | 5545 | 0.8859466 | 0.966603 | 0.00292223 | 0.9041279 | 0.008529686 | 0.904132 | 0.006266928 |  |  | 6480 | 0.785008 | 0.9150466 | 0.00642208 | 0.7919112 | 0.00728599 | 0.7918941 | 0.007922714 |  |  | 317160 | 0.8972784 | 0.8678712 | 0.01045251 | 0.8922598 | 0.01429485 | 0.8922683 | 0.01286754 |  |  | 274960 | 0.7679522 | 0.7035679 | 0.01071798 | 0.7794813 | 0.005102226 | 0.7794849 | 0.006550409
|  |  | 5402 | 0.9870025 | 0.9978966 | 0.0005794297 | 0.9923355 | 0.1019923 | 0.9924295 | 0.1827069 |  |  | 5326 | 0.9505348 | 0.982778 | 0.005752974 | 0.9592824 | 0.003992202 | 0.9593066 | 0.00363057 |  |  | 5550 | 0.8859466 | 0.9666059 | 0.002921654 | 0.9041308 | 0.008529701 | 0.9041349 | 0.006266943 |  |  | 6540 | 0.7866895 | 0.9150468 | 0.00642208 | 0.792016 | 0.007286865 | 0.7919989 | 0.007924712 |  |  | 317460 | 0.8883267 | 0.8678712 | 0.01045251 | 0.8923698 | 0.01429392 | 0.8923783 | 0.0128673 |  |  | 275260 | 0.7657767 | 0.7035679 | 0.01071798 | 0.7795845 | 0.005101327 | 0.7795881 | 0.00654928
|  |  | 5407 | 0.9870025 | 0.9979055 | 0.0005784677 | 0.9923617 | 0.1019954 | 0.9924556 | 0.182707 |  |  | 5331 | 0.9495743 | 0.9827972 | 0.005730803 | 0.9592967 | 0.003992064 | 0.9593208 | 0.003629315 |  |  | 5555 | 0.8848676 | 0.9666087 | 0.002921086 | 0.9041337 | 0.008529716 | 0.9041377 | 0.006266959 |  |  | 6600 | 0.7866895 | 0.9150471 | 0.00642208 | 0.7921207 | 0.007287746 | 0.7921036 | 0.007926725 |  |  | 317760 | 0.8860887 | 0.8678712 | 0.01045251 | 0.8924796 | 0.01429299 | 0.8924882 | 0.01286706 |  |  | 275560 | 0.7723031 | 0.7035679 | 0.01071798 | 0.7796876 | 0.005100427 | 0.7796912 | 0.006548149
|  |  | 5412 | 0.9861066 | 0.9979143 | 0.0005775133 | 0.9923878 | 0.1019985 | 0.9924815 | 0.1827071 |  |  | 5336 | 0.9495743 | 0.9828164 | 0.005708723 | 0.9593109 | 0.003991928 | 0.959335 | 0.003628072 |  |  | 5560 | 0.8870256 | 0.9666115 | 0.002920524 | 0.9041366 | 0.008529732 | 0.9041406 | 0.006266976 |  |  | 6660 | 0.7866895 | 0.9150473 | 0.00642208 | 0.7922254 | 0.007288634 | 0.7922083 | 0.007928752 |  |  | 318060 | 0.8883267 | 0.8678712 | 0.01045251 | 0.8925894 | 0.01429206 | 0.8925979 | 0.01286681 |  |  | 275860 | 0.7657767 | 0.7035679 | 0.01071798 | 0.7797904 | 0.005099525 | 0.779794 | 0.006547015
|  |  | 5417 | 0.9870025 | 0.9979231 | 0.0005765665 | 0.9924139 | 0.1020015 | 0.9925074 | 0.1827072 |  |  | 5341 | 0.9495743 | 0.9828355 | 0.005686731 | 0.959325 | 0.003991794 | 0.9593491 | 0.003626839 |  |  | 5565 | 0.8859466 | 0.9666142 | 0.002919968 | 0.9041394 | 0.008529748 | 0.9041435 | 0.006266992 |  |  | 6720 | 0.7900525 | 0.9150474 | 0.006422081 | 0.79233 | 0.007289528 | 0.792313 | 0.007930794 |  |  | 318360 | 0.8883267 | 0.8678712 | 0.01045251 | 0.892699 | 0.01429111 | 0.8927076 | 0.01286656 |  |  | 276160 | 0.7657767 | 0.7035679 | 0.01071798 | 0.7798931 | 0.005098622 | 0.7798967 | 0.006545879
|  |  | 5422 | 0.9870025 | 0.9979318 | 0.0005756271 | 0.9924398 | 0.1020046 | 0.9925331 | 0.1827073 |  |  | 5346 | 0.9486139 | 0.9828545 | 0.00566483 | 0.9593391 | 0.003991662 | 0.9593631 | 0.003625617 |  |  | 5570 | 0.8859466 | 0.966617 | 0.002919419 | 0.9041423 | 0.008529764 | 0.9041464 | 0.006267008 |  |  | 6780 | 0.788371 | 0.9150476 | 0.006422081 | 0.7924345 | 0.007290429 | 0.7924175 | 0.00793285 |  |  | 318660 | 0.8860887 | 0.8678712 | 0.01045251 | 0.8928085 | 0.01429017 | 0.8928171 | 0.0128663 |  |  | 276460 | 0.7701276 | 0.7035679 | 0.01071798 | 0.7799957 | 0.005097718 | 0.7799993 | 0.00654474
|  |  | 5427 | 0.9861066 | 0.9979405 | 0.0005746952 | 0.9924657 | 0.1020076 | 0.9925588 | 0.1827074 |  |  | 5351 | 0.9476534 | 0.9828734 | 0.005643017 | 0.9593531 | 0.003991532 | 0.9593771 | 0.003624406 |  |  | 5575 | 0.8859466 | 0.9666197 | 0.002918876 | 0.9041452 | 0.008529781 | 0.9041492 | 0.006267025 |  |  | 7080 | 0.7866895 | 0.9150482 | 0.006422083 | 0.7929564 | 0.00729503 | 0.7929396 | 0.007943346 |  |  | 318960 | 0.8838508 | 0.8678712 | 0.01045251 | 0.8929179 | 0.01428921 | 0.8929264 | 0.01286604 |  |  | 276760 | 0.7679522 | 0.7035679 | 0.01071798 | 0.780098 | 0.005096812 | 0.7801016 | 0.006543599
|  |  | 5432 | 0.9861066 | 0.9979491 | 0.0005737708 | 0.9924914 | 0.1020107 | 0.9925844 | 0.1827075 |  |  | 5356 | 0.9505348 | 0.9828922 | 0.005621293 | 0.959367 | 0.003991404 | 0.959391 | 0.003623206 |  |  | 5580 | 0.8848676 | 0.9666225 | 0.002918339 | 0.9041481 | 0.008529797 | 0.9041521 | 0.006267042 |  |  | 7380 | 0.7900525 | 0.9150485 | 0.006422084 | 0.7934769 | 0.00729979 | 0.7934602 | 0.007954192 |  |  | 319260 | 0.8883267 | 0.8678712 | 0.01045251 | 0.8930271 | 0.01428826 | 0.8930357 | 0.01286578 |  |  | 277060 | 0.7657767 | 0.7035679 | 0.01071798 | 0.7802002 | 0.005095904 | 0.7802038 | 0.006542456
|  |  | 5437 | 0.9870025 | 0.9979577 | 0.0005728537 | 0.9925171 | 0.1020137 | 0.9926099 | 0.1827076 |  |  | 5361 | 0.9486139 | 0.9829109 | 0.005599657 | 0.9593808 | 0.003991277 | 0.9594048 | 0.003622016 |  |  | 5585 | 0.8859466 | 0.9666252 | 0.002917808 | 0.9041509 | 0.008529814 | 0.904155 | 0.006267059 |  |  | 7680 | 0.7900525 | 0.9150486 | 0.006422085 | 0.7939959 | 0.007304706 | 0.7939794 | 0.007965381 |  |  | 319560 | 0.8905646 | 0.8678712 | 0.01045251 | 0.8931362 | 0.01428729 | 0.8931448 | 0.01286551 |  |  | 277360 | 0.776654 | 0.7035679 | 0.01071798 | 0.7803022 | 0.005094995 | 0.7803058 | 0.00654131
|  |  | 5442 | 0.9878985 | 0.9979662 | 0.0005719439 | 0.9925427 | 0.1020167 | 0.9926353 | 0.1827077 |  |  | 5366 | 0.9495743 | 0.9829295 | 0.005578109 | 0.9593946 | 0.003991153 | 0.9594186 | 0.003620837 |  |  | 5590 | 0.8859466 | 0.9666278 | 0.002917284 | 0.9041538 | 0.008529831 | 0.9041578 | 0.006267076 |  |  | 7980 | 0.7934154 | 0.9150487 | 0.006422086 | 0.7945136 | 0.007309773 | 0.7944972 | 0.007976904 |  |  | 319860 | 0.8883267 | 0.8678712 | 0.01045251 | 0.8932452 | 0.01428632 | 0.8932538 | 0.01286524 |  |  | 277660 | 0.7657767 | 0.7035679 | 0.01071798 | 0.7804041 | 0.005094085 | 0.7804076 | 0.006540162
|  |  | 5447 | 0.9878985 | 0.9979747 | 0.0005710414 | 0.9925682 | 0.1020197 | 0.9926606 | 0.1827079 |  |  | 5371 | 0.9495743 | 0.9829481 | 0.005556649 | 0.9594083 | 0.00399103 | 0.9594323 | 0.003619668 |  |  | 5595 | 0.8859466 | 0.9666305 | 0.002916765 | 0.9041566 | 0.008529848 | 0.9041607 | 0.006267093 |  |  | 8280 | 0.7934154 | 0.9150488 | 0.006422086 | 0.7950298 | 0.007314991 | 0.7950136 | 0.007988755 |  |  | 320160 | 0.8883267 | 0.8678712 | 0.01045251 | 0.8933541 | 0.01428535 | 0.8933627 | 0.01286496 |  |  | 277960 | 0.7679522 | 0.7035679 | 0.01071798 | 0.7805058 | 0.005093173 | 0.7805093 | 0.006539011
|  |  | 5452 | 0.9870025 | 0.9979831 | 0.0005701462 | 0.9925936 | 0.1020227 | 0.9926859 | 0.182708 |  |  | 5376 | 0.9486139 | 0.9829665 | 0.005535277 | 0.959422 | 0.003990909 | 0.9594459 | 0.003618509 |  |  | 5600 | 0.8859466 | 0.9666331 | 0.002916253 | 0.9041595 | 0.008529865 | 0.9041635 | 0.00626711 |  |  | 8580 | 0.7934154 | 0.9150488 | 0.006422086 | 0.7955446 | 0.007320354 | 0.7955285 | 0.008000925 |  |  | 320460 | 0.8860887 | 0.8678712 | 0.01045251 | 0.8934628 | 0.01428437 | 0.8934714 | 0.01286467 |  |  | 278260 | 0.7679522 | 0.7035679 | 0.01071798 | 0.7806073 | 0.005092259 | 0.7806108 | 0.006537859
|  |  | 5457 | 0.9878985 | 0.9979915 | 0.0005692581 | 0.9926189 | 0.1020257 | 0.992711 | 0.1827082 |  |  | 5381 | 0.9495743 | 0.9829848 | 0.005513992 | 0.9594356 | 0.003990789 | 0.9594594 | 0.003617361 |  |  | 5605 | 0.8859466 | 0.9666358 | 0.002915746 | 0.9041623 | 0.008529883 | 0.9041664 | 0.006267128 |  |  | 8880 | 0.7950969 | 0.9150488 | 0.006422087 | 0.796058 | 0.007325861 | 0.7960421 | 0.008013406 |  |  | 320760 | 0.8860887 | 0.8678712 | 0.01045251 | 0.8935715 | 0.01428338 | 0.89358 | 0.01286439 |  |  | 278560 | 0.7679522 | 0.7035679 | 0.01071798 | 0.7807086 | 0.005091345 | 0.7807121 | 0.006536704
|  |  | 5462 | 0.9870025 | 0.9979998 | 0.0005683771 | 0.9926442 | 0.1020287 | 0.9927361 | 0.1827083 |  |  | 5386 | 0.9505348 | 0.9830031 | 0.005492793 | 0.9594491 | 0.003990672 | 0.9594729 | 0.003616223 |  |  | 5610 | 0.8859466 | 0.9666384 | 0.002915245 | 0.9041652 | 0.008529901 | 0.9041692 | 0.006267146 |  |  | 9180 | 0.7950969 | 0.9150489 | 0.006422087 | 0.79657 | 0.007331508 | 0.7965542 | 0.00802619 |  |  | 321060 | 0.8816128 | 0.8678712 | 0.01045251 | 0.89368 | 0.01428239 | 0.8936885 | 0.01286409 |  |  | 278860 | 0.7723031 | 0.7035679 | 0.01071798 | 0.7808098 | 0.005090428 | 0.7808133 | 0.006535546
|  |  | 5467 | 0.9870025 | 0.9980081 | 0.0005675032 | 0.9926693 | 0.1020316 | 0.992761 | 0.1827085 |  |  | 5391 | 0.9486139 | 0.9830212 | 0.005471682 | 0.9594625 | 0.003990556 | 0.9594864 | 0.003615095 |  |  | 5615 | 0.8859466 | 0.966641 | 0.00291475 | 0.904168 | 0.008529919 | 0.9041721 | 0.006267163 |  |  | 9480 | 0.7950969 | 0.9150489 | 0.006422087 | 0.7970806 | 0.007337292 | 0.797065 | 0.008039271 |  |  | 321360 | 0.8883267 | 0.8678712 | 0.01045251 | 0.8937883 | 0.0142814 | 0.8937969 | 0.0128638 |  |  | 279160 | 0.7701276 | 0.7035679 | 0.01071798 | 0.7809108 | 0.005089511 | 0.7809143 | 0.006534387
|  |  | 5472 | 0.9861066 | 0.9980163 | 0.0005666364 | 0.9926944 | 0.1020346 | 0.9927859 | 0.1827087 |  |  | 5396 | 0.9495743 | 0.9830393 | 0.005450657 | 0.9594759 | 0.003990442 | 0.9594997 | 0.003613978 |  |  | 5620 | 0.8859466 | 0.9666436 | 0.002914261 | 0.9041709 | 0.008529937 | 0.9041749 | 0.006267181 |  |  | 9780 | 0.8018228 | 0.9150489 | 0.006422087 | 0.7975898 | 0.007343211 | 0.7975743 | 0.008052639 |  |  | 321660 | 0.8838508 | 0.8678712 | 0.01045251 | 0.8938966 | 0.01428039 | 0.8939051 | 0.0128635 |  |  | 279460 | 0.7701276 | 0.7035679 | 0.01071798 | 0.7810116 | 0.005088592 | 0.7810151 | 0.006533225
|  |  | 5477 | 0.9878985 | 0.9980245 | 0.0005657765 | 0.9927194 | 0.1020375 | 0.9928107 | 0.1827088 |  |  | 5401 | 0.9495743 | 0.9830573 | 0.005429717 | 0.9594893 | 0.00399033 | 0.959513 | 0.00361287 |  |  | 5625 | 0.8837886 | 0.9666461 | 0.002913777 | 0.9041737 | 0.008529955 | 0.9041777 | 0.006267199 |  |  | 10080 | 0.7967784 | 0.9150489 | 0.006422087 | 0.7980977 | 0.007349262 | 0.7980823 | 0.008066289 |  |  | 321960 | 0.8838508 | 0.8678712 | 0.01045251 | 0.8940047 | 0.01427939 | 0.8940133 | 0.01286319 |  |  | 279760 | 0.7657767 | 0.7035679 | 0.01071798 | 0.7811123 | 0.005087672 | 0.7811157 | 0.006532061
|  |  | 5482 | 0.9870025 | 0.9980326 | 0.0005649236 | 0.9927443 | 0.1020405 | 0.9928354 | 0.182709 |  |  | 5406 | 0.9505348 | 0.9830752 | 0.005408864 | 0.9595025 | 0.003990219 | 0.9595263 | 0.003611772 |  |  | 5630 | 0.8859466 | 0.9666487 | 0.002913299 | 0.9041766 | 0.008529973 | 0.9041806 | 0.006267217 |  |  | 10380 | 0.8001414 | 0.9150489 | 0.006422087 | 0.7986041 | 0.007355441 | 0.7985889 | 0.008080212 |  |  | 322260 | 0.8883267 | 0.8678712 | 0.01045251 | 0.8941127 | 0.01427837 | 0.8941213 | 0.01286288 |  |  | 280060 | 0.7679522 | 0.7035679 | 0.01071798 | 0.7812127 | 0.00508675 | 0.7812162 | 0.006530895
|  |  | 5487 | 0.9861066 | 0.9980407 | 0.0005640776 | 0.9927691 | 0.1020434 | 0.9928601 | 0.1827092 |  |  | 5411 | 0.9495743 | 0.983093 | 0.005388096 | 0.9595157 | 0.00399011 | 0.9595394 | 0.003610684 |  |  | 5635 | 0.8859466 | 0.9666512 | 0.002912826 | 0.9041794 | 0.008529992 | 0.9041834 | 0.006267236 |  |  | 10680 | 0.8018228 | 0.9150489 | 0.006422087 | 0.7991092 | 0.007361746 | 0.7990941 | 0.008094402 |  |  | 322560 | 0.8905646 | 0.8678712 | 0.01045251 | 0.8942206 | 0.01427736 | 0.8942292 | 0.01286257 |  |  | 280360 | 0.7744785 | 0.7035679 | 0.01071798 | 0.7813131 | 0.005085827 | 0.7813165 | 0.006529726
|  |  | 5492 | 0.9870025 | 0.9980488 | 0.0005632384 | 0.9927938 | 0.1020463 | 0.9928846 | 0.1827094 |  |  | 5416 | 0.9486139 | 0.9831107 | 0.005367413 | 0.9595289 | 0.003990003 | 0.9595526 | 0.003609605 |  |  | 5640 | 0.8859466 | 0.9666537 | 0.002912359 | 0.9041822 | 0.008530011 | 0.9041862 | 0.006267254 |  |  | 10980 | 0.8018228 | 0.9150489 | 0.006422087 | 0.7996128 | 0.007368173 | 0.7995979 | 0.00810885 |  |  | 322860 | 0.8928025 | 0.8678712 | 0.01045251 | 0.8943283 | 0.01427633 | 0.8943369 | 0.01286225 |  |  | 280660 | 0.776654 | 0.7035679 | 0.01071798 | 0.7814132 | 0.005084903 | 0.7814166 | 0.006528556
|  |  | 5497 | 0.9870025 | 0.9980568 | 0.0005624061 | 0.9928184 | 0.1020492 | 0.9929091 | 0.1827096 |  |  | 5421 | 0.9486139 | 0.9831283 | 0.005346816 | 0.9595419 | 0.003989897 | 0.9595656 | 0.003608536 |  |  | 5645 | 0.8870256 | 0.9666562 | 0.002911897 | 0.9041851 | 0.00853003 | 0.9041891 | 0.006267273 |  |  | 11280 | 0.8035043 | 0.9150489 | 0.006422087 | 0.8001151 | 0.007374722 | 0.8001003 | 0.008123551 |  |  | 323160 | 0.8905646 | 0.8678712 | 0.01045251 | 0.894436 | 0.01427531 | 0.8944445 | 0.01286192 |  |  | 280960 | 0.7679522 | 0.7035679 | 0.01071798 | 0.7815132 | 0.005083977 | 0.7815166 | 0.006527383
|  |  | 5502 | 0.9861066 | 0.9980647 | 0.0005615805 | 0.992843 | 0.1020521 | 0.9929334 | 0.1827098 |  |  | 5426 | 0.9495743 | 0.9831458 | 0.005326303 | 0.9595549 | 0.003989793 | 0.9595786 | 0.003607477 |  |  | 5650 | 0.8848676 | 0.9666586 | 0.002911441 | 0.9041879 | 0.008530049 | 0.9041919 | 0.006267291 |  |  | 11580 | 0.8018228 | 0.9150489 | 0.006422087 | 0.8006161 | 0.007381387 | 0.8006014 | 0.008138496 |  |  | 323460 | 0.8905646 | 0.8678712 | 0.01045251 | 0.8945435 | 0.01427427 | 0.8945521 | 0.01286159 |  |  | 281260 | 0.7657767 | 0.7035679 | 0.01071798 | 0.781613 | 0.00508305 | 0.7816164 | 0.006526208
|  |  | 5507 | 0.9870025 | 0.9980726 | 0.0005607616 | 0.9928674 | 0.102055 | 0.9929577 | 0.1827101 |  |  | 5431 | 0.9495743 | 0.9831633 | 0.005305874 | 0.9595679 | 0.003989691 | 0.9595915 | 0.003606427 |  |  | 5655 | 0.8859466 | 0.9666611 | 0.00291099 | 0.9041907 | 0.008530069 | 0.9041947 | 0.00626731 |  |  | 11880 | 0.8051858 | 0.9150489 | 0.006422087 | 0.8011156 | 0.007388168 | 0.8011011 | 0.00815368 |  |  | 323760 | 0.8883267 | 0.8678712 | 0.01045251 | 0.8946509 | 0.01427323 | 0.8946594 | 0.01286126 |  |  | 281560 | 0.7636013 | 0.7035679 | 0.01071798 | 0.7817127 | 0.005082122 | 0.7817161 | 0.006525032
|  |  | 5512 | 0.9878985 | 0.9980805 | 0.0005599494 | 0.9928918 | 0.1020579 | 0.9929819 | 0.1827103 |  |  | 5436 | 0.9486139 | 0.9831806 | 0.005285529 | 0.9595808 | 0.00398959 | 0.9596044 | 0.003605387 |  |  | 5660 | 0.8870256 | 0.9666635 | 0.002910544 | 0.9041935 | 0.008530088 | 0.9041975 | 0.006267329 |  |  | 12180 | 0.8068673 | 0.9150489 | 0.006422087 | 0.8016138 | 0.007395061 | 0.8015994 | 0.008169095 |  |  | 324060 | 0.8928025 | 0.8678712 | 0.01045251 | 0.8947581 | 0.01427219 | 0.8947667 | 0.01286093 |  |  | 281860 | 0.7657767 | 0.7035679 | 0.01071798 | 0.7818122 | 0.005081193 | 0.7818155 | 0.006523853
|  |  | 5517 | 0.9870025 | 0.9980883 | 0.0005591438 | 0.9929161 | 0.1020607 | 0.9930061 | 0.1827105 |  |  | 5441 | 0.9486139 | 0.9831979 | 0.005265268 | 0.9595936 | 0.003989491 | 0.9596172 | 0.003604356 |  |  | 5665 | 0.8848676 | 0.966666 | 0.002910103 | 0.9041963 | 0.008530108 | 0.9042003 | 0.006267348 |  |  | 12480 | 0.8051858 | 0.9150489 | 0.006422087 | 0.8021106 | 0.007402063 | 0.8020964 | 0.008184734 |  |  | 324360 | 0.8860887 | 0.8678712 | 0.01045251 | 0.8948653 | 0.01427114 | 0.8948738 | 0.01286058 |  |  | 282160 | 0.7723031 | 0.7035679 | 0.01071798 | 0.7819115 | 0.005080262 | 0.7819148 | 0.006522671
|  |  | 5522 | 0.9861066 | 0.9980961 | 0.0005583449 | 0.9929403 | 0.1020636 | 0.9930301 | 0.1827108 |  |  | 5446 | 0.9495743 | 0.9832151 | 0.005245091 | 0.9596064 | 0.003989393 | 0.9596299 | 0.003603334 |  |  | 5670 | 0.8859466 | 0.9666684 | 0.002909667 | 0.9041991 | 0.008530128 | 0.9042031 | 0.006267367 |  |  | 12780 | 0.8035043 | 0.9150489 | 0.006422087 | 0.8026061 | 0.007409172 | 0.802592 | 0.008200592 |  |  | 324660 | 0.8860887 | 0.8678712 | 0.01045251 | 0.8949723 | 0.01427009 | 0.8949809 | 0.01286024 |  |  | 282460 | 0.7788294 | 0.7035679 | 0.01071798 | 0.7820106 | 0.00507933 | 0.782014 | 0.006521488
|  |  | 5527 | 0.9878985 | 0.9981038 | 0.0005575524 | 0.9929644 | 0.1020664 | 0.993054 | 0.182711 |  |  | 5451 | 0.9505348 | 0.9832322 | 0.005224997 | 0.9596191 | 0.003989297 | 0.9596426 | 0.003602321 |  |  | 5675 | 0.8859466 | 0.9666708 | 0.002909236 | 0.904202 | 0.008530148 | 0.904206 | 0.006267386 |  |  | 13080 | 0.8102302 | 0.9150489 | 0.006422087 | 0.8031002 | 0.007416385 | 0.8030862 | 0.008216661 |  |  | 324960 | 0.8905646 | 0.8678712 | 0.01045251 | 0.8950792 | 0.01426903 | 0.8950878 | 0.01285989 |  |  | 282760 | 0.7723031 | 0.7035679 | 0.01071798 | 0.7821096 | 0.005078396 | 0.782113 | 0.006520303
|  |  | 5532 | 0.9861066 | 0.9981115 | 0.0005567665 | 0.9929885 | 0.1020693 | 0.9930779 | 0.1827113 |  |  | 5456 | 0.9505348 | 0.9832492 | 0.005204985 | 0.9596317 | 0.003989202 | 0.9596552 | 0.003601318 |  |  | 5680 | 0.8848676 | 0.9666731 | 0.002908811 | 0.9042048 | 0.008530168 | 0.9042088 | 0.006267406 |  |  | 13380 | 0.8085488 | 0.9150489 | 0.006422087 | 0.803593 | 0.007423701 | 0.8035792 | 0.008232935 |  |  | 325260 | 0.8905646 | 0.8678712 | 0.01045251 | 0.8951859 | 0.01426796 | 0.8951945 | 0.01285953 |  |  | 283060 | 0.776654 | 0.7035679 | 0.01071798 | 0.7822084 | 0.005077462 | 0.7822118 | 0.006519116
|  |  | 5537 | 0.9878985 | 0.9981191 | 0.000555987 | 0.9930124 | 0.1020721 | 0.9931017 | 0.1827115 |  |  | 5461 | 0.9514953 | 0.9832661 | 0.005185057 | 0.9596443 | 0.00398911 | 0.9596677 | 0.003600323 |  |  | 5685 | 0.8859466 | 0.9666755 | 0.00290839 | 0.9042076 | 0.008530188 | 0.9042116 | 0.006267425 |  |  | 13680 | 0.8102302 | 0.9150489 | 0.006422087 | 0.8040845 | 0.007431115 | 0.8040707 | 0.008249408 |  |  | 325560 | 0.8860887 | 0.8678712 | 0.01045251 | 0.8952926 | 0.01426689 | 0.8953012 | 0.01285917 |  |  | 283360 | 0.7701276 | 0.7035679 | 0.01071798 | 0.7823071 | 0.005076526 | 0.7823104 | 0.006517926
|  |  | 5542 | 0.9861066 | 0.9981267 | 0.0005552139 | 0.9930363 | 0.1020749 | 0.9931254 | 0.1827118 |  |  | 5466 | 0.9486139 | 0.983283 | 0.005165211 | 0.9596568 | 0.003989018 | 0.9596802 | 0.003599338 |  |  | 5690 | 0.8848676 | 0.9666778 | 0.002907974 | 0.9042104 | 0.008530209 | 0.9042144 | 0.006267445 |  |  | 13980 | 0.8119117 | 0.9150489 | 0.006422087 | 0.8045745 | 0.007438626 | 0.8045609 | 0.008266073 |  |  | 325860 | 0.8883267 | 0.8678712 | 0.01045251 | 0.8953991 | 0.01426582 | 0.8954077 | 0.01285881 |  |  | 283660 | 0.7744785 | 0.7035679 | 0.01071798 | 0.7824056 | 0.005075589 | 0.7824089 | 0.006516735
|  |  | 5547 | 0.9861066 | 0.9981342 | 0.0005544471 | 0.9930601 | 0.1020778 | 0.993149 | 0.1827121 |  |  | 5471 | 0.9495743 | 0.9832997 | 0.005145447 | 0.9596693 | 0.003988928 | 0.9596927 | 0.003598361 |  |  | 5695 | 0.8859466 | 0.9666802 | 0.002907563 | 0.9042132 | 0.008530229 | 0.9042172 | 0.006267464 |  |  | 14280 | 0.8119117 | 0.9150489 | 0.006422087 | 0.8050633 | 0.007446232 | 0.8050498 | 0.008282924 |  |  | 326160 | 0.8905646 | 0.8678712 | 0.01045251 | 0.8955055 | 0.01426474 | 0.8955141 | 0.01285844 |  |  | 283960 | 0.7679522 | 0.7035679 | 0.01071798 | 0.7825039 | 0.005074651 | 0.7825072 | 0.006515542
|  |  | 5552 | 0.9870025 | 0.9981417 | 0.0005536867 | 0.9930838 | 0.1020806 | 0.9931726 | 0.1827123 |  |  | 5476 | 0.9495743 | 0.9833164 | 0.005125764 | 0.9596817 | 0.00398884 | 0.9597051 | 0.003597393 |  |  | 5700 | 0.8837886 | 0.9666825 | 0.002907157 | 0.904216 | 0.00853025 | 0.90422 | 0.006267484 |  |  | 14580 | 0.8152747 | 0.9150489 | 0.006422087 | 0.8055507 | 0.007453929 | 0.8055374 | 0.008299956 |  |  | 326460 | 0.8838508 | 0.8678712 | 0.01045251 | 0.8956118 | 0.01426365 | 0.8956204 | 0.01285807 |  |  | 284260 | 0.7723031 | 0.7035679 | 0.01071798 | 0.7826021 | 0.005073711 | 0.7826053 | 0.006514346
|  |  | 5557 | 0.9870025 | 0.9981492 | 0.0005529326 | 0.9931075 | 0.1020834 | 0.993196 | 0.1827126 |  |  | 5481 | 0.9505348 | 0.983333 | 0.005106164 | 0.959694 | 0.003988753 | 0.9597174 | 0.003596434 |  |  | 5705 | 0.8848676 | 0.9666848 | 0.002906755 | 0.9042188 | 0.008530271 | 0.9042228 | 0.006267504 |  |  | 14880 | 0.8135932 | 0.9150489 | 0.006422087 | 0.8060368 | 0.007461717 | 0.8060236 | 0.008317163 |  |  | 326760 | 0.8860887 | 0.8678712 | 0.01045251 | 0.895718 | 0.01426256 | 0.8957266 | 0.0128577 |  |  | 284560 | 0.7701276 | 0.7035679 | 0.01071798 | 0.7827001 | 0.005072771 | 0.7827033 | 0.006513149
|  |  | 5562 | 0.9870025 | 0.9981566 | 0.0005521846 | 0.993131 | 0.1020861 | 0.9932194 | 0.1827129 |  |  | 5486 | 0.9476534 | 0.9833495 | 0.005086644 | 0.9597063 | 0.003988667 | 0.9597296 | 0.003595484 |  |  | 5710 | 0.8870256 | 0.966687 | 0.002906358 | 0.9042216 | 0.008530292 | 0.9042255 | 0.006267524 |  |  | 15180 | 0.8135932 | 0.9150489 | 0.006422087 | 0.8065215 | 0.007469591 | 0.8065085 | 0.008334537 |  |  | 327060 | 0.8905646 | 0.8678712 | 0.01045251 | 0.895824 | 0.01426146 | 0.8958326 | 0.01285732 |  |  | 284860 | 0.7723031 | 0.7035679 | 0.01071798 | 0.7827979 | 0.005071829 | 0.7828012 | 0.00651195
|  |  | 5567 | 0.9878985 | 0.998164 | 0.0005514429 | 0.9931545 | 0.1020889 | 0.9932427 | 0.1827132 |  |  | 5491 | 0.9495743 | 0.9833659 | 0.005067206 | 0.9597185 | 0.003988583 | 0.9597418 | 0.003594542 |  |  | 5715 | 0.8859466 | 0.9666893 | 0.002905966 | 0.9042244 | 0.008530313 | 0.9042283 | 0.006267544 |  |  | 15480 | 0.8152747 | 0.9150489 | 0.006422087 | 0.807005 | 0.00747755 | 0.806992 | 0.008352075 |  |  | 327360 | 0.8905646 | 0.8678712 | 0.01045251 | 0.8959299 | 0.01426036 | 0.8959385 | 0.01285693 |  |  | 285160 | 0.7723031 | 0.7035679 | 0.01071798 | 0.7828956 | 0.005070886 | 0.7828988 | 0.006510749
|  |  | 5572 | 0.9870025 | 0.9981713 | 0.0005507074 | 0.9931779 | 0.1020917 | 0.9932659 | 0.1827135 |  |  | 5496 | 0.9486139 | 0.9833823 | 0.005047849 | 0.9597307 | 0.003988501 | 0.959754 | 0.003593609 |  |  | 5720 | 0.8870256 | 0.9666916 | 0.002905578 | 0.9042271 | 0.008530334 | 0.9042311 | 0.006267564 |  |  | 15780 | 0.8152747 | 0.9150489 | 0.006422087 | 0.8074871 | 0.007485591 | 0.8074743 | 0.00836977 |  |  | 327660 | 0.8860887 | 0.8678712 | 0.01045251 | 0.8960357 | 0.01425926 | 0.8960443 | 0.01285654 |  |  | 285460 | 0.776654 | 0.7035679 | 0.01071798 | 0.7829931 | 0.005069941 | 0.7829963 | 0.006509546
|  |  | 5577 | 0.9870025 | 0.9981786 | 0.0005499779 | 0.9932012 | 0.1020944 | 0.993289 | 0.1827138 |  |  | 5501 | 0.9495743 | 0.9833985 | 0.005028572 | 0.9597428 | 0.00398842 | 0.9597661 | 0.003592684 |  |  | 5725 | 0.8848676 | 0.9666938 | 0.002905194 | 0.9042299 | 0.008530356 | 0.9042339 | 0.006267585 |  |  | 16080 | 0.8152747 | 0.9150489 | 0.006422087 | 0.8079679 | 0.007493713 | 0.8079552 | 0.008387616 |  |  | 327960 | 0.8838508 | 0.8678712 | 0.01045251 | 0.8961414 | 0.01425815 | 0.89615 | 0.01285615 |  |  | 285760 | 0.7723031 | 0.7035679 | 0.01071798 | 0.7830904 | 0.005068996 | 0.7830936 | 0.006508341
|  |  | 5582 | 0.9878985 | 0.9981858 | 0.0005492545 | 0.9932244 | 0.1020972 | 0.9933121 | 0.1827141 |  |  | 5506 | 0.9495743 | 0.9834147 | 0.005009375 | 0.9597548 | 0.00398834 | 0.9597781 | 0.003591767 |  |  | 5730 | 0.8870256 | 0.966696 | 0.002904815 | 0.9042327 | 0.008530378 | 0.9042367 | 0.006267605 |  |  | 16380 | 0.8186377 | 0.9150489 | 0.006422087 | 0.8084474 | 0.007501913 | 0.8084348 | 0.008405608 |  |  | 328260 | 0.8838508 | 0.8678712 | 0.01045251 | 0.896247 | 0.01425703 | 0.8962556 | 0.01285575 |  |  | 286060 | 0.7723031 | 0.7035679 | 0.01071798 | 0.7831876 | 0.00506805 | 0.7831908 | 0.006507134
|  |  | 5587 | 0.9870025 | 0.998193 | 0.0005485371 | 0.9932475 | 0.1020999 | 0.993335 | 0.1827144 |  |  | 5511 | 0.9495743 | 0.9834308 | 0.004990258 | 0.9597668 | 0.003988262 | 0.9597901 | 0.003590859 |  |  | 5735 | 0.8891836 | 0.9666982 | 0.002904441 | 0.9042355 | 0.008530399 | 0.9042395 | 0.006267626 |  |  | 16680 | 0.8186377 | 0.9150489 | 0.006422087 | 0.8089255 | 0.007510189 | 0.8089131 | 0.008423741 |  |  | 328560 | 0.8860887 | 0.8678712 | 0.01045251 | 0.8963524 | 0.01425591 | 0.896361 | 0.01285535 |  |  | 286360 | 0.7723031 | 0.7035679 | 0.01071798 | 0.7832846 | 0.005067102 | 0.7832878 | 0.006505925
|  |  | 5592 | 0.9878985 | 0.9982002 | 0.0005478257 | 0.9932706 | 0.1021027 | 0.9933579 | 0.1827148 |  |  | 5516 | 0.9495743 | 0.9834468 | 0.004971221 | 0.9597788 | 0.003988185 | 0.959802 | 0.003589959 |  |  | 5740 | 0.8870256 | 0.9667004 | 0.002904071 | 0.9042383 | 0.008530421 | 0.9042422 | 0.006267646 |  |  | 16980 | 0.8186377 | 0.9150489 | 0.006422087 | 0.8094024 | 0.007518538 | 0.8093901 | 0.00844201 |  |  | 328860 | 0.8905646 | 0.8678712 | 0.01045251 | 0.8964577 | 0.01425478 | 0.8964663 | 0.01285495 |  |  | 286660 | 0.7657767 | 0.7035679 | 0.01071798 | 0.7833815 | 0.005066153 | 0.7833846 | 0.006504714
|  |  | 5597 | 0.9870025 | 0.9982073 | 0.0005471202 | 0.9932936 | 0.1021054 | 0.9933807 | 0.1827151 |  |  | 5521 | 0.9495743 | 0.9834628 | 0.004952263 | 0.9597906 | 0.003988109 | 0.9598138 | 0.003589068 |  |  | 5745 | 0.8837886 | 0.9667026 | 0.002903705 | 0.904241 | 0.008530443 | 0.904245 | 0.006267667 |  |  | 17280 | 0.8203191 | 0.9150489 | 0.006422087 | 0.809878 | 0.007526959 | 0.8098658 | 0.008460408 |  |  | 329160 | 0.8928025 | 0.8678712 | 0.01045251 | 0.8965629 | 0.01425365 | 0.8965715 | 0.01285454 |  |  | 286960 | 0.7701276 | 0.7035679 | 0.01071798 | 0.7834781 | 0.005065203 | 0.7834813 | 0.006503502
|  |  | 5602 | 0.9887945 | 0.9982144 | 0.0005464206 | 0.9933165 | 0.1021081 | 0.9934035 | 0.1827154 |  |  | 5526 | 0.9514953 | 0.9834786 | 0.004933384 | 0.9598025 | 0.003988035 | 0.9598256 | 0.003588184 |  |  | 5750 | 0.8881046 | 0.9667047 | 0.002903343 | 0.9042438 | 0.008530465 | 0.9042478 | 0.006267688 |  |  | 17580 | 0.8220006 | 0.9150489 | 0.006422087 | 0.8103523 | 0.00753545 | 0.8103402 | 0.008478932 |  |  | 329460 | 0.8860887 | 0.8678712 | 0.01045251 | 0.896668 | 0.01425252 | 0.8966766 | 0.01285412 |  |  | 287260 | 0.7788294 | 0.7035679 | 0.01071798 | 0.7835747 | 0.005064253 | 0.7835778 | 0.006502288
|  |  | 5607 | 0.9878985 | 0.9982214 | 0.0005457269 | 0.9933393 | 0.1021108 | 0.9934261 | 0.1827158 |  |  | 5531 | 0.9505348 | 0.9834944 | 0.004914585 | 0.9598142 | 0.003987962 | 0.9598374 | 0.003587308 |  |  | 5755 | 0.8859466 | 0.9667069 | 0.002902986 | 0.9042466 | 0.008530488 | 0.9042505 | 0.006267708 |  |  | 17880 | 0.8253636 | 0.9150489 | 0.006422087 | 0.8108252 | 0.007544007 | 0.8108133 | 0.008497576 |  |  | 329760 | 0.8883267 | 0.8678712 | 0.01045251 | 0.896773 | 0.01425138 | 0.8967815 | 0.0128537 |  |  | 287560 | 0.7723031 | 0.7035679 | 0.01071798 | 0.783671 | 0.0050633 | 0.7836742 | 0.006501072
|  |  | 5612 | 0.9878985 | 0.9982284 | 0.0005450389 | 0.9933621 | 0.1021135 | 0.9934487 | 0.1827161 |  |  | 5536 | 0.9495743 | 0.9835101 | 0.004895864 | 0.959826 | 0.003987891 | 0.9598491 | 0.003586441 |  |  | 5760 | 0.8859466 | 0.966709 | 0.002902633 | 0.9042494 | 0.00853051 | 0.9042533 | 0.006267729 |  |  | 18180 | 0.8253636 | 0.9150489 | 0.006422087 | 0.8112969 | 0.00755263 | 0.8112851 | 0.008516335 |  |  | 330060 | 0.8860887 | 0.8678712 | 0.01045251 | 0.8968778 | 0.01425023 | 0.8968864 | 0.01285328 |  |  | 287860 | 0.7744785 | 0.7035679 | 0.01071798 | 0.7837672 | 0.005062347 | 0.7837704 | 0.006499854
|  |  | 5617 | 0.9870025 | 0.9982354 | 0.0005443568 | 0.9933847 | 0.1021162 | 0.9934712 | 0.1827165 |  |  | 5541 | 0.9495743 | 0.9835257 | 0.004877221 | 0.9598376 | 0.003987821 | 0.9598607 | 0.003585581 |  |  | 5765 | 0.8837886 | 0.9667111 | 0.002902284 | 0.9042521 | 0.008530533 | 0.9042561 | 0.00626775 |  |  | 18480 | 0.8253636 | 0.9150489 | 0.006422087 | 0.8117673 | 0.007561316 | 0.8117556 | 0.008535204 |  |  | 330360 | 0.8883267 | 0.8678712 | 0.01045251 | 0.8969825 | 0.01424908 | 0.8969911 | 0.01285285 |  |  | 288160 | 0.776654 | 0.7035679 | 0.01071798 | 0.7838633 | 0.005061393 | 0.7838664 | 0.006498634
|  |  | 5622 | 0.9887945 | 0.9982423 | 0.0005436803 | 0.9934073 | 0.1021189 | 0.9934936 | 0.1827169 |  |  | 5546 | 0.9495743 | 0.9835413 | 0.004858656 | 0.9598492 | 0.003987752 | 0.9598723 | 0.003584729 |  |  | 5770 | 0.8870256 | 0.9667132 | 0.002901938 | 0.9042549 | 0.008530555 | 0.9042588 | 0.006267771 |  |  | 18780 | 0.8220006 | 0.9150489 | 0.006422087 | 0.8122364 | 0.007570064 | 0.8122248 | 0.008554179 |  |  | 330660 | 0.8928025 | 0.8678712 | 0.01045251 | 0.8970871 | 0.01424793 | 0.8970957 | 0.01285242 |  |  | 288460 | 0.7744785 | 0.7035679 | 0.01071798 | 0.7839592 | 0.005060438 | 0.7839623 | 0.006497413
|  |  | 5627 | 0.9870025 | 0.9982491 | 0.0005430096 | 0.9934299 | 0.1021215 | 0.993516 | 0.1827172 |  |  | 5551 | 0.9514953 | 0.9835568 | 0.004840169 | 0.9598608 | 0.003987685 | 0.9598838 | 0.003583885 |  |  | 5775 | 0.8870256 | 0.9667153 | 0.002901597 | 0.9042576 | 0.008530578 | 0.9042616 | 0.006267793 |  |  | 19080 | 0.8220006 | 0.9150489 | 0.006422087 | 0.8127042 | 0.00757887 | 0.8126928 | 0.008573255 |  |  | 330960 | 0.8860887 | 0.8678712 | 0.01045251 | 0.8971916 | 0.01424677 | 0.8972002 | 0.01285199 |  |  | 288760 | 0.7831803 | 0.7035679 | 0.01071798 | 0.7840549 | 0.005059482 | 0.784058 | 0.006496189
|  |  | 5632 | 0.9870025 | 0.998256 | 0.0005423445 | 0.9934523 | 0.1021242 | 0.9935382 | 0.1827176 |  |  | 5556 | 0.9486139 | 0.9835722 | 0.00482176 | 0.9598723 | 0.003987619 | 0.9598953 | 0.003583049 |  |  | 5780 | 0.8870256 | 0.9667174 | 0.00290126 | 0.9042604 | 0.008530601 | 0.9042644 | 0.006267814 |  |  | 19380 | 0.8236821 | 0.9150489 | 0.006422087 | 0.8131708 | 0.007587735 | 0.8131595 | 0.008592427 |  |  | 331260 | 0.8838508 | 0.8678712 | 0.01045251 | 0.8972959 | 0.0142456 | 0.8973045 | 0.01285155 |  |  | 289060 | 0.7744785 | 0.7035679 | 0.01071798 | 0.7841505 | 0.005058524 | 0.7841535 | 0.006494965
|  |  | 5637 | 0.9887945 | 0.9982628 | 0.000541685 | 0.9934746 | 0.1021269 | 0.9935604 | 0.182718 |  |  | 5561 | 0.9486139 | 0.9835875 | 0.004803428 | 0.9598837 | 0.003987554 | 0.9599067 | 0.003582221 |  |  | 5785 | 0.8870256 | 0.9667194 | 0.002900927 | 0.9042632 | 0.008530624 | 0.9042671 | 0.006267835 |  |  | 19680 | 0.8220006 | 0.9150489 | 0.006422087 | 0.8136361 | 0.007596654 | 0.8136249 | 0.008611691 |  |  | 331560 | 0.8883267 | 0.8678712 | 0.01045251 | 0.8974002 | 0.01424443 | 0.8974088 | 0.01285111 |  |  | 289360 | 0.776654 | 0.7035679 | 0.01071798 | 0.7842459 | 0.005057566 | 0.7842489 | 0.006493738
|  |  | 5642 | 0.9870025 | 0.9982695 | 0.0005410311 | 0.9934969 | 0.1021295 | 0.9935825 | 0.1827183 |  |  | 5566 | 0.9486139 | 0.9836027 | 0.004785173 | 0.9598951 | 0.00398749 | 0.9599181 | 0.0035814 |  |  | 5790 | 0.8859466 | 0.9667215 | 0.002900598 | 0.9042659 | 0.008530647 | 0.9042699 | 0.006267857 |  |  | 19980 | 0.8236821 | 0.9150489 | 0.006422087 | 0.8141001 | 0.007605627 | 0.814089 | 0.008631043 |  |  | 331860 | 0.8928025 | 0.8678712 | 0.01045251 | 0.8975043 | 0.01424326 | 0.8975129 | 0.01285066 |  |  | 289660 | 0.7744785 | 0.7035679 | 0.01071798 | 0.7843411 | 0.005056606 | 0.7843442 | 0.006492509
|  |  | 5647 | 0.9870025 | 0.9982763 | 0.0005403827 | 0.9935191 | 0.1021321 | 0.9936046 | 0.1827187 |  |  | 5571 | 0.9505348 | 0.9836179 | 0.004766995 | 0.9599064 | 0.003987428 | 0.9599294 | 0.003580586 |  |  | 5795 | 0.8870256 | 0.9667235 | 0.002900272 | 0.9042687 | 0.00853067 | 0.9042726 | 0.006267878 |  |  | 20280 | 0.8236821 | 0.9150489 | 0.006422087 | 0.8145628 | 0.007614652 | 0.8145518 | 0.008650477 |  |  | 332160 | 0.8883267 | 0.8678712 | 0.01045251 | 0.8976083 | 0.01424208 | 0.8976169 | 0.01285021 |  |  | 289960 | 0.7810049 | 0.7035679 | 0.01071798 | 0.7844362 | 0.005055646 | 0.7844392 | 0.006491279
|  |  | 5652 | 0.9870025 | 0.9982829 | 0.0005397398 | 0.9935413 | 0.1021348 | 0.9936265 | 0.1827191 |  |  | 5576 | 0.9495743 | 0.983633 | 0.004748893 | 0.9599177 | 0.003987367 | 0.9599406 | 0.00357978 |  |  | 5800 | 0.8859466 | 0.9667255 | 0.002899951 | 0.9042714 | 0.008530693 | 0.9042754 | 0.0062679 |  |  | 20580 | 0.8270451 | 0.9150489 | 0.006422087 | 0.8150243 | 0.007623726 | 0.8150134 | 0.008669991 |  |  | 332460 | 0.8905646 | 0.8678712 | 0.01045251 | 0.8977122 | 0.01424089 | 0.8977208 | 0.01284975 |  |  | 290260 | 0.7788294 | 0.7035679 | 0.01071798 | 0.7845311 | 0.005054685 | 0.7845341 | 0.006490048
|  |  | 5657 | 0.9870025 | 0.9982896 | 0.0005391023 | 0.9935633 | 0.1021374 | 0.9936484 | 0.1827195 |  |  | 5581 | 0.9486139 | 0.983648 | 0.004730868 | 0.9599289 | 0.003987307 | 0.9599518 | 0.003578982 |  |  | 5805 | 0.8859466 | 0.9667275 | 0.002899633 | 0.9042742 | 0.008530717 | 0.9042781 | 0.006267922 |  |  | 20880 | 0.8253636 | 0.9150489 | 0.006422087 | 0.8154845 | 0.007632849 | 0.8154738 | 0.008689579 |  |  | 332760 | 0.8860887 | 0.8678712 | 0.01045251 | 0.8978159 | 0.0142397 | 0.8978245 | 0.01284929 |  |  | 290560 | 0.776654 | 0.7035679 | 0.01071798 | 0.7846259 | 0.005053722 | 0.7846289 | 0.006488814
|  |  | 5662 | 0.9870025 | 0.9982962 | 0.0005384703 | 0.9935853 | 0.10214 | 0.9936702 | 0.1827199 |  |  | 5586 | 0.9495743 | 0.9836629 | 0.004712918 | 0.9599401 | 0.003987248 | 0.959963 | 0.00357819 |  |  | 5810 | 0.8870256 | 0.9667295 | 0.002899319 | 0.9042769 | 0.00853074 | 0.9042809 | 0.006267943 |  |  | 21180 | 0.8287265 | 0.9150489 | 0.006422087 | 0.8159435 | 0.007642018 | 0.8159328 | 0.008709238 |  |  | 333060 | 0.8905646 | 0.8678712 | 0.01045251 | 0.8979196 | 0.01423851 | 0.8979282 | 0.01284883 |  |  | 290860 | 0.7723031 | 0.7035679 | 0.01071798 | 0.7847205 | 0.005052759 | 0.7847235 | 0.006487579
|  |  | 5667 | 0.9870025 | 0.9983027 | 0.0005378436 | 0.9936072 | 0.1021426 | 0.9936919 | 0.1827203 |  |  | 5591 | 0.9495743 | 0.9836778 | 0.004695045 | 0.9599512 | 0.003987191 | 0.9599741 | 0.003577406 |  |  | 5815 | 0.8881046 | 0.9667315 | 0.002899008 | 0.9042797 | 0.008530764 | 0.9042836 | 0.006267965 |  |  | 21480 | 0.8287265 | 0.9150489 | 0.006422087 | 0.8164012 | 0.007651232 | 0.8163907 | 0.008728964 |  |  | 333360 | 0.8950405 | 0.8678712 | 0.01045251 | 0.8980231 | 0.01423731 | 0.8980317 | 0.01284836 |  |  | 291160 | 0.776654 | 0.7035679 | 0.01071798 | 0.7848149 | 0.005051794 | 0.7848179 | 0.006486343
|  |  | 5672 | 0.9861066 | 0.9983093 | 0.0005372222 | 0.993629 | 0.1021452 | 0.9937136 | 0.1827208 |  |  | 5596 | 0.9495743 | 0.9836926 | 0.004677247 | 0.9599623 | 0.003987135 | 0.9599851 | 0.00357663 |  |  | 5820 | 0.8870256 | 0.9667335 | 0.002898701 | 0.9042824 | 0.008530788 | 0.9042863 | 0.006267987 |  |  | 21780 | 0.830408 | 0.9150489 | 0.006422087 | 0.8168576 | 0.007660488 | 0.8168472 | 0.008748753 |  |  | 333660 | 0.8972784 | 0.8678712 | 0.01045251 | 0.8981265 | 0.01423611 | 0.8981351 | 0.01284789 |  |  | 291460 | 0.7831803 | 0.7035679 | 0.01071798 | 0.7849092 | 0.005050829 | 0.7849122 | 0.006485104
|  |  | 5677 | 0.9870025 | 0.9983157 | 0.0005366061 | 0.9936508 | 0.1021478 | 0.9937352 | 0.1827212 |  |  | 5601 | 0.9505348 | 0.9837073 | 0.004659524 | 0.9599733 | 0.00398708 | 0.9599961 | 0.00357586 |  |  | 5825 | 0.8859466 | 0.9667354 | 0.002898398 | 0.9042851 | 0.008530812 | 0.9042891 | 0.006268009 |  |  | 22080 | 0.830408 | 0.9150489 | 0.006422087 | 0.8173128 | 0.007669786 | 0.8173026 | 0.0087686 |  |  | 333960 | 0.8860887 | 0.8678712 | 0.01045251 | 0.8982298 | 0.0142349 | 0.8982384 | 0.01284742 |  |  | 291760 | 0.7788294 | 0.7035679 | 0.01071798 | 0.7850034 | 0.005049863 | 0.7850063 | 0.006483864
|  |  | 5682 | 0.9878985 | 0.9983222 | 0.0005359953 | 0.9936724 | 0.1021503 | 0.9937567 | 0.1827216 |  |  | 5606 | 0.9495743 | 0.9837219 | 0.004641876 | 0.9599843 | 0.003987026 | 0.9600071 | 0.003575098 |  |  | 5830 | 0.8870256 | 0.9667373 | 0.002898098 | 0.9042879 | 0.008530836 | 0.9042918 | 0.006268031 |  |  | 22380 | 0.8320895 | 0.9150489 | 0.006422087 | 0.8177668 | 0.007679123 | 0.8177566 | 0.008788503 |  |  | 334260 | 0.8883267 | 0.8678712 | 0.01045251 | 0.898333 | 0.01423369 | 0.8983416 | 0.01284694 |  |  | 292060 | 0.776654 | 0.7035679 | 0.01071798 | 0.7850973 | 0.005048896 | 0.7851003 | 0.006482623
|  |  | 5687 | 0.9878985 | 0.9983286 | 0.0005353897 | 0.993694 | 0.1021529 | 0.9937781 | 0.182722 |  |  | 5611 | 0.9495743 | 0.9837365 | 0.004624303 | 0.9599952 | 0.003986973 | 0.9600179 | 0.003574342 |  |  | 5835 | 0.8870256 | 0.9667393 | 0.002897802 | 0.9042906 | 0.00853086 | 0.9042945 | 0.006268053 |  |  | 22680 | 0.833771 | 0.9150489 | 0.006422087 | 0.8182195 | 0.007688498 | 0.8182095 | 0.008808457 |  |  | 334560 | 0.8883267 | 0.8678712 | 0.01045251 | 0.898436 | 0.01423247 | 0.8984446 | 0.01284646 |  |  | 292360 | 0.776654 | 0.7035679 | 0.01071798 | 0.7851911 | 0.005047927 | 0.7851941 | 0.00648138
|  |  | 5692 | 0.9870025 | 0.998335 | 0.0005347893 | 0.9937156 | 0.1021555 | 0.9937994 | 0.1827225 |  |  | 5616 | 0.9495743 | 0.983751 | 0.004606804 | 0.960006 | 0.003986922 | 0.9600288 | 0.003573594 |  |  | 5840 | 0.8870256 | 0.9667412 | 0.002897509 | 0.9042933 | 0.008530884 | 0.9042973 | 0.006268076 |  |  | 22980 | 0.8320895 | 0.9150489 | 0.006422087 | 0.818671 | 0.007697909 | 0.8186611 | 0.008828459 |  |  | 334860 | 0.8816128 | 0.8678712 | 0.01045251 | 0.898539 | 0.01423125 | 0.8985475 | 0.01284597 |  |  | 292660 | 0.7679522 | 0.7035679 | 0.01071798 | 0.7852848 | 0.005046958 | 0.7852877 | 0.006480135
|  |  | 5697 | 0.9878985 | 0.9983413 | 0.000534194 | 0.993737 | 0.102158 | 0.9938207 | 0.1827229 |  |  | 5621 | 0.9495743 | 0.9837654 | 0.00458938 | 0.9600169 | 0.003986872 | 0.9600396 | 0.003572852 |  |  | 5845 | 0.8881046 | 0.9667431 | 0.002897219 | 0.9042961 | 0.008530908 | 0.9043 | 0.006268098 |  |  | 23280 | 0.8354525 | 0.9150489 | 0.006422087 | 0.8191213 | 0.007707355 | 0.8191115 | 0.008848506 |  |  | 335160 | 0.8905646 | 0.8678712 | 0.01045251 | 0.8986418 | 0.01423002 | 0.8986504 | 0.01284548 |  |  | 292960 | 0.7810049 | 0.7035679 | 0.01071798 | 0.7853783 | 0.005045988 | 0.7853812 | 0.006478889
|  |  | 5702 | 0.9870025 | 0.9983476 | 0.0005336038 | 0.9937584 | 0.1021606 | 0.9938419 | 0.1827233 |  |  | 5626 | 0.9505348 | 0.9837797 | 0.004572029 | 0.9600276 | 0.003986823 | 0.9600503 | 0.003572118 |  |  | 5850 | 0.8870256 | 0.966745 | 0.002896933 | 0.9042988 | 0.008530932 | 0.9043027 | 0.00626812 |  |  | 23580 | 0.8354525 | 0.9150489 | 0.006422087 | 0.8195703 | 0.007716834 | 0.8195606 | 0.008868593 |  |  | 335460 | 0.8816128 | 0.8678712 | 0.01045251 | 0.8987445 | 0.01422879 | 0.898753 | 0.01284498 |  |  | 293260 | 0.776654 | 0.7035679 | 0.01071798 | 0.7854717 | 0.005045017 | 0.7854746 | 0.006477641
|  |  | 5707 | 0.9870025 | 0.9983539 | 0.0005330186 | 0.9937797 | 0.1021631 | 0.9938631 | 0.1827238 |  |  | 5631 | 0.9486139 | 0.983794 | 0.004554753 | 0.9600383 | 0.003986775 | 0.960061 | 0.00357139 |  |  | 5855 | 0.8870256 | 0.9667468 | 0.002896651 | 0.9043015 | 0.008530957 | 0.9043055 | 0.006268143 |  |  | 23880 | 0.830408 | 0.9150489 | 0.006422087 | 0.8200181 | 0.007726345 | 0.8200085 | 0.008888718 |  |  | 335760 | 0.8860887 | 0.8678712 | 0.01045251 | 0.8988471 | 0.01422755 | 0.8988556 | 0.01284448 |  |  | 293560 | 0.7788294 | 0.7035679 | 0.01071798 | 0.7855648 | 0.005044045 | 0.7855677 | 0.006476392
|  |  | 5712 | 0.9861066 | 0.9983601 | 0.0005324385 | 0.9938009 | 0.1021656 | 0.9938841 | 0.1827243 |  |  | 5636 | 0.9495743 | 0.9838082 | 0.004537549 | 0.960049 | 0.003986728 | 0.9600716 | 0.003570669 |  |  | 5860 | 0.8870256 | 0.9667487 | 0.002896371 | 0.9043043 | 0.008530981 | 0.9043082 | 0.006268165 |  |  | 24180 | 0.833771 | 0.9150489 | 0.006422087 | 0.8204647 | 0.007735885 | 0.8204552 | 0.008908877 |  |  | 336060 | 0.8838508 | 0.8678712 | 0.01045251 | 0.8989495 | 0.01422631 | 0.8989581 | 0.01284398 |  |  | 293860 | 0.7701276 | 0.7035679 | 0.01071798 | 0.7856579 | 0.005043073 | 0.7856608 | 0.006475141
|  |  | 5717 | 0.9870025 | 0.9983663 | 0.0005318634 | 0.9938221 | 0.1021681 | 0.9939051 | 0.1827247 |  |  | 5641 | 0.9514953 | 0.9838224 | 0.004520419 | 0.9600596 | 0.003986682 | 0.9600822 | 0.003569955 |  |  | 5865 | 0.8870256 | 0.9667505 | 0.002896095 | 0.904307 | 0.008531006 | 0.9043109 | 0.006268188 |  |  | 24480 | 0.8320895 | 0.9150489 | 0.006422087 | 0.82091 | 0.007745455 | 0.8209007 | 0.008929067 |  |  | 336360 | 0.8950405 | 0.8678712 | 0.01045251 | 0.8990519 | 0.01422506 | 0.8990604 | 0.01284347 |  |  | 294160 | 0.776654 | 0.7035679 | 0.01071798 | 0.7857508 | 0.005042099 | 0.7857536 | 0.006473889
|  |  | 5722 | 0.9878985 | 0.9983725 | 0.0005312932 | 0.9938432 | 0.1021707 | 0.993926 | 0.1827252 |  |  | 5646 | 0.9505348 | 0.9838364 | 0.004503363 | 0.9600702 | 0.003986637 | 0.9600928 | 0.003569247 |  |  | 5870 | 0.8870256 | 0.9667524 | 0.002895822 | 0.9043097 | 0.008531031 | 0.9043136 | 0.006268211 |  |  | 24780 | 0.833771 | 0.9150489 | 0.006422087 | 0.8213542 | 0.007755051 | 0.8213449 | 0.008949284 |  |  | 336660 | 0.8905646 | 0.8678712 | 0.01045251 | 0.8991541 | 0.01422381 | 0.8991627 | 0.01284296 |  |  | 294460 | 0.7810049 | 0.7035679 | 0.01071798 | 0.7858435 | 0.005041125 | 0.7858463 | 0.006472635
|  |  | 5727 | 0.9870025 | 0.9983786 | 0.000530728 | 0.9938642 | 0.1021732 | 0.9939469 | 0.1827256 |  |  | 5651 | 0.9505348 | 0.9838504 | 0.004486378 | 0.9600807 | 0.003986594 | 0.9601033 | 0.003568546 |  |  | 5875 | 0.8870256 | 0.9667542 | 0.002895552 | 0.9043124 | 0.008531056 | 0.9043163 | 0.006268233 |  |  | 25080 | 0.8371339 | 0.9150489 | 0.006422087 | 0.8217971 | 0.007764673 | 0.821788 | 0.008969526 |  |  | 336960 | 0.8883267 | 0.8678712 | 0.01045251 | 0.8992562 | 0.01422256 | 0.8992648 | 0.01284245 |  |  | 294760 | 0.7744785 | 0.7035679 | 0.01071798 | 0.785936 | 0.005040149 | 0.7859389 | 0.00647138
|  |  | 5732 | 0.9870025 | 0.9983847 | 0.0005301676 | 0.9938851 | 0.1021757 | 0.9939676 | 0.1827261 |  |  | 5656 | 0.9505348 | 0.9838643 | 0.004469467 | 0.9600911 | 0.003986551 | 0.9601137 | 0.003567851 |  |  | 5880 | 0.8881046 | 0.966756 | 0.002895286 | 0.9043151 | 0.008531081 | 0.9043191 | 0.006268256 |  |  | 25380 | 0.8354525 | 0.9150489 | 0.006422087 | 0.8222388 | 0.007774319 | 0.8222298 | 0.00898979 |  |  | 337260 | 0.8860887 | 0.8678712 | 0.01045251 | 0.8993582 | 0.0142213 | 0.8993668 | 0.01284193 |  |  | 295060 | 0.7788294 | 0.7035679 | 0.01071798 | 0.7860285 | 0.005039173 | 0.7860313 | 0.006470123
|  |  | 5737 | 0.9878985 | 0.9983907 | 0.000529612 | 0.993906 | 0.1021781 | 0.9939883 | 0.1827266 |  |  | 5661 | 0.9495743 | 0.9838782 | 0.004452627 | 0.9601016 | 0.00398651 | 0.9601241 | 0.003567163 |  |  | 5885 | 0.8870256 | 0.9667578 | 0.002895023 | 0.9043179 | 0.008531106 | 0.9043218 | 0.006268279 |  |  | 25680 | 0.8354525 | 0.9150489 | 0.006422087 | 0.8226794 | 0.007783989 | 0.8226704 | 0.009010073 |  |  | 337560 | 0.8883267 | 0.8678712 | 0.01045251 | 0.8994601 | 0.01422004 | 0.8994687 | 0.01284141 |  |  | 295360 | 0.7831803 | 0.7035679 | 0.01071798 | 0.7861207 | 0.005038196 | 0.7861235 | 0.006468865
|  |  | 5742 | 0.9878985 | 0.9983967 | 0.0005290613 | 0.9939268 | 0.1021806 | 0.9940089 | 0.1827271 |  |  | 5666 | 0.9486139 | 0.983892 | 0.00443586 | 0.9601119 | 0.00398647 | 0.9601345 | 0.003566482 |  |  | 5890 | 0.8870256 | 0.9667596 | 0.002894762 | 0.9043206 | 0.008531131 | 0.9043245 | 0.006268302 |  |  | 25980 | 0.8388154 | 0.9150489 | 0.006422087 | 0.8231187 | 0.007793679 | 0.8231098 | 0.009030371 |  |  | 337860 | 0.8928025 | 0.8678712 | 0.01045251 | 0.8995618 | 0.01421877 | 0.8995704 | 0.01284088 |  |  | 295660 | 0.7897067 | 0.7035679 | 0.01071798 | 0.7862128 | 0.005037218 | 0.7862156 | 0.006467605
|  |  | 5747 | 0.9878985 | 0.9984027 | 0.0005285153 | 0.9939475 | 0.1021831 | 0.9940295 | 0.1827276 |  |  | 5671 | 0.9495743 | 0.9839057 | 0.004419164 | 0.9601222 | 0.00398643 | 0.9601448 | 0.003565807 |  |  | 5895 | 0.8870256 | 0.9667614 | 0.002894505 | 0.9043233 | 0.008531156 | 0.9043272 | 0.006268325 |  |  | 26280 | 0.8404969 | 0.9150489 | 0.006422087 | 0.8235568 | 0.00780339 | 0.8235481 | 0.009050681 |  |  | 338160 | 0.8905646 | 0.8678712 | 0.01045251 | 0.8996635 | 0.0142175 | 0.8996721 | 0.01284035 |  |  | 295960 | 0.7788294 | 0.7035679 | 0.01071798 | 0.7863048 | 0.00503624 | 0.7863076 | 0.006466344
|  |  | 5752 | 0.9878985 | 0.9984087 | 0.000527974 | 0.9939682 | 0.1021855 | 0.99405 | 0.1827281 |  |  | 5676 | 0.9495743 | 0.9839193 | 0.00440254 | 0.9601325 | 0.003986392 | 0.960155 | 0.003565138 |  |  | 5900 | 0.8881046 | 0.9667631 | 0.002894251 | 0.904326 | 0.008531181 | 0.9043299 | 0.006268348 |  |  | 26580 | 0.8388154 | 0.9150489 | 0.006422087 | 0.8239937 | 0.00781312 | 0.8239851 | 0.009071002 |  |  | 338460 | 0.8883267 | 0.8678712 | 0.01045251 | 0.899765 | 0.01421622 | 0.8997736 | 0.01283982 |  |  | 296260 | 0.7788294 | 0.7035679 | 0.01071798 | 0.7863966 | 0.00503526 | 0.7863994 | 0.006465082
|  |  | 5757 | 0.9870025 | 0.9984146 | 0.0005274375 | 0.9939887 | 0.102188 | 0.9940704 | 0.1827286 |  |  | 5681 | 0.9495743 | 0.9839329 | 0.004385987 | 0.9601427 | 0.003986355 | 0.9601652 | 0.003564475 |  |  | 5905 | 0.8870256 | 0.9667649 | 0.002893999 | 0.9043287 | 0.008531206 | 0.9043326 | 0.006268371 |  |  | 26880 | 0.8404969 | 0.9150489 | 0.006422087 | 0.8244294 | 0.007822868 | 0.8244209 | 0.00909133 |  |  | 338760 | 0.8883267 | 0.8678712 | 0.01045251 | 0.8998664 | 0.01421494 | 0.899875 | 0.01283928 |  |  | 296560 | 0.7875312 | 0.7035679 | 0.01071798 | 0.7864882 | 0.00503428 | 0.786491 | 0.006463818
|  |  | 5762 | 0.9870025 | 0.9984205 | 0.0005269056 | 0.9940092 | 0.1021904 | 0.9940907 | 0.1827291 |  |  | 5686 | 0.9486139 | 0.9839464 | 0.004369505 | 0.9601529 | 0.003986319 | 0.9601754 | 0.003563818 |  |  | 5910 | 0.8870256 | 0.9667666 | 0.002893751 | 0.9043314 | 0.008531232 | 0.9043353 | 0.006268394 |  |  | 27180 | 0.8421784 | 0.9150489 | 0.006422087 | 0.824864 | 0.007832631 | 0.8248555 | 0.009111663 |  |  | 339060 | 0.8905646 | 0.8678712 | 0.01045251 | 0.8999677 | 0.01421365 | 0.8999763 | 0.01283874 |  |  | 296860 | 0.7788294 | 0.7035679 | 0.01071798 | 0.7865797 | 0.005033299 | 0.7865825 | 0.006462553
|  |  | 5767 | 0.9887945 | 0.9984263 | 0.0005263783 | 0.9940297 | 0.1021929 | 0.994111 | 0.1827296 |  |  | 5691 | 0.9495743 | 0.9839599 | 0.004353094 | 0.9601631 | 0.003986284 | 0.9601855 | 0.003563168 |  |  | 5915 | 0.8870256 | 0.9667683 | 0.002893505 | 0.9043341 | 0.008531257 | 0.904338 | 0.006268417 |  |  | 27480 | 0.8404969 | 0.9150489 | 0.006422087 | 0.8252973 | 0.00784241 | 0.825289 | 0.009131997 |  |  | 339360 | 0.8928025 | 0.8678712 | 0.01045251 | 0.9000689 | 0.01421236 | 0.9000775 | 0.0128382 |  |  | 297160 | 0.7788294 | 0.7035679 | 0.01071798 | 0.786671 | 0.005032317 | 0.7866738 | 0.006461286
|  |  | 5772 | 0.9878985 | 0.9984321 | 0.0005258556 | 0.99405 | 0.1021953 | 0.9941312 | 0.1827301 |  |  | 5696 | 0.9495743 | 0.9839733 | 0.004336754 | 0.9601731 | 0.00398625 | 0.9601955 | 0.003562524 |  |  | 5920 | 0.8881046 | 0.96677 | 0.002893263 | 0.9043368 | 0.008531283 | 0.9043407 | 0.006268441 |  |  | 27780 | 0.8388154 | 0.9150489 | 0.006422087 | 0.8257295 | 0.007852202 | 0.8257213 | 0.009152331 |  |  | 339660 | 0.8860887 | 0.8678712 | 0.01045251 | 0.90017 | 0.01421106 | 0.9001785 | 0.01283765 |  |  | 297460 | 0.7831803 | 0.7035679 | 0.01071798 | 0.7867622 | 0.005031334 | 0.7867649 | 0.006460019
|  |  | 5777 | 0.9870025 | 0.9984379 | 0.0005253375 | 0.9940703 | 0.1021977 | 0.9941513 | 0.1827306 |  |  | 5701 | 0.9495743 | 0.9839866 | 0.004320484 | 0.9601832 | 0.003986217 | 0.9602056 | 0.003561886 |  |  | 5925 | 0.8848676 | 0.9667717 | 0.002893023 | 0.9043395 | 0.008531309 | 0.9043434 | 0.006268464 |  |  | 28080 | 0.8421784 | 0.9150489 | 0.006422087 | 0.8261604 | 0.007862008 | 0.8261524 | 0.009172662 |  |  | 339960 | 0.8883267 | 0.8678712 | 0.01045251 | 0.9002709 | 0.01420976 | 0.9002795 | 0.01283709 |  |  | 297760 | 0.776654 | 0.7035679 | 0.01071798 | 0.7868532 | 0.005030351 | 0.786856 | 0.006458749
|  |  | 5782 | 0.9870025 | 0.9984436 | 0.0005248239 | 0.9940906 | 0.1022001 | 0.9941714 | 0.1827311 |  |  | 5706 | 0.9505348 | 0.9839998 | 0.004304283 | 0.9601932 | 0.003986185 | 0.9602155 | 0.003561254 |  |  | 5930 | 0.8859466 | 0.9667734 | 0.002892786 | 0.9043422 | 0.008531334 | 0.9043461 | 0.006268487 |  |  | 28380 | 0.8455413 | 0.9150489 | 0.006422087 | 0.8265903 | 0.007871824 | 0.8265823 | 0.009192987 |  |  | 340260 | 0.8860887 | 0.8678712 | 0.01045251 | 0.9003718 | 0.01420846 | 0.9003803 | 0.01283654 |  |  | 298060 | 0.7853558 | 0.7035679 | 0.01071798 | 0.7869441 | 0.005029367 | 0.7869468 | 0.006457479
|  |  | 5787 | 0.9878985 | 0.9984493 | 0.0005243147 | 0.9941107 | 0.1022025 | 0.9941914 | 0.1827316 |  |  | 5711 | 0.9505348 | 0.984013 | 0.004288153 | 0.9602031 | 0.003986153 | 0.9602255 | 0.003560628 |  |  | 5935 | 0.8870256 | 0.9667751 | 0.002892552 | 0.9043449 | 0.00853136 | 0.9043488 | 0.006268511 |  |  | 28680 | 0.8438599 | 0.9150489 | 0.006422087 | 0.8270189 | 0.007881651 | 0.827011 | 0.009213304 |  |  | 340560 | 0.8860887 | 0.8678712 | 0.01045251 | 0.9004725 | 0.01420715 | 0.900481 | 0.01283598 |  |  | 298360 | 0.7788294 | 0.7035679 | 0.01071798 | 0.7870348 | 0.005028382 | 0.7870375 | 0.006456207
|  |  | 5792 | 0.9878985 | 0.998455 | 0.00052381 | 0.9941308 | 0.1022049 | 0.9942113 | 0.1827322 |  |  | 5716 | 0.9505348 | 0.9840261 | 0.004272093 | 0.960213 | 0.003986123 | 0.9602353 | 0.003560007 |  |  | 5940 | 0.8870256 | 0.9667768 | 0.002892321 | 0.9043476 | 0.008531386 | 0.9043515 | 0.006268534 |  |  | 28980 | 0.8438599 | 0.9150489 | 0.006422087 | 0.8274463 | 0.007891487 | 0.8274386 | 0.009233611 |  |  | 340860 | 0.8928025 | 0.8678712 | 0.01045251 | 0.9005731 | 0.01420584 | 0.9005817 | 0.01283541 |  |  | 298660 | 0.7831803 | 0.7035679 | 0.01071798 | 0.7871254 | 0.005027396 | 0.7871281 | 0.006454934
|  |  | 5797 | 0.9878985 | 0.9984607 | 0.0005233098 | 0.9941508 | 0.1022073 | 0.9942311 | 0.1827327 |  |  | 5721 | 0.9495743 | 0.9840392 | 0.004256101 | 0.9602229 | 0.003986094 | 0.9602452 | 0.003559393 |  |  | 5945 | 0.8870256 | 0.9667784 | 0.002892092 | 0.9043503 | 0.008531412 | 0.9043542 | 0.006268558 |  |  | 29280 | 0.8438599 | 0.9150489 | 0.006422087 | 0.8278726 | 0.00790133 | 0.827865 | 0.009253906 |  |  | 341160 | 0.8905646 | 0.8678712 | 0.01045251 | 0.9006736 | 0.01420452 | 0.9006821 | 0.01283485 |  |  | 298960 | 0.7853558 | 0.7035679 | 0.01071798 | 0.7872158 | 0.00502641 | 0.7872185 | 0.00645366
|  |  | 5802 | 0.9878985 | 0.9984663 | 0.0005228139 | 0.9941708 | 0.1022097 | 0.9942509 | 0.1827332 |  |  | 5726 | 0.9495743 | 0.9840521 | 0.004240179 | 0.9602327 | 0.003986066 | 0.960255 | 0.003558784 |  |  | 5950 | 0.8870256 | 0.9667801 | 0.002891866 | 0.904353 | 0.008531438 | 0.9043569 | 0.006268581 |  |  | 29580 | 0.8455413 | 0.9150489 | 0.006422087 | 0.8282978 | 0.007911181 | 0.8282902 | 0.009274186 |  |  | 341460 | 0.8883267 | 0.8678712 | 0.01045251 | 0.900774 | 0.0142032 | 0.9007825 | 0.01283428 |  |  | 299260 | 0.7853558 | 0.7035679 | 0.01071798 | 0.7873061 | 0.005025423 | 0.7873088 | 0.006452384
|  |  | 5807 | 0.9878985 | 0.9984719 | 0.0005223224 | 0.9941907 | 0.1022121 | 0.9942706 | 0.1827338 |  |  | 5731 | 0.9505348 | 0.9840651 | 0.004224326 | 0.9602424 | 0.003986039 | 0.9602647 | 0.003558182 |  |  | 5955 | 0.8870256 | 0.9667817 | 0.002891643 | 0.9043557 | 0.008531464 | 0.9043596 | 0.006268605 |  |  | 29880 | 0.8438599 | 0.9150489 | 0.006422087 | 0.8287217 | 0.007921037 | 0.8287143 | 0.009294448 |  |  | 341760 | 0.8860887 | 0.8678712 | 0.01045251 | 0.9008742 | 0.01420188 | 0.9008828 | 0.0128337 |  |  | 299560 | 0.7744785 | 0.7035679 | 0.01071798 | 0.7873962 | 0.005024435 | 0.7873989 | 0.006451107
|  |  | 5812 | 0.9878985 | 0.9984774 | 0.0005218351 | 0.9942105 | 0.1022145 | 0.9942903 | 0.1827343 |  |  | 5736 | 0.9505348 | 0.9840779 | 0.004208542 | 0.9602522 | 0.003986012 | 0.9602744 | 0.003557585 |  |  | 5960 | 0.8881046 | 0.9667833 | 0.002891422 | 0.9043584 | 0.008531491 | 0.9043623 | 0.006268629 |  |  | 30180 | 0.8455413 | 0.9150489 | 0.006422087 | 0.8291446 | 0.007930899 | 0.8291372 | 0.009314692 |  |  | 342060 | 0.8860887 | 0.8678712 | 0.01045251 | 0.9009744 | 0.01420054 | 0.9009829 | 0.01283312 |  |  | 299860 | 0.7831803 | 0.7035679 | 0.01071798 | 0.7874862 | 0.005023446 | 0.7874888 | 0.006449829
|  |  | 5817 | 0.9870025 | 0.9984829 | 0.0005213522 | 0.9942302 | 0.1022168 | 0.9943099 | 0.1827349 |  |  | 5741 | 0.9505348 | 0.9840907 | 0.004192826 | 0.9602618 | 0.003985987 | 0.9602841 | 0.003556993 |  |  | 5965 | 0.8881046 | 0.9667849 | 0.002891204 | 0.9043611 | 0.008531517 | 0.9043649 | 0.006268653 |  |  | 30480 | 0.8455413 | 0.9150489 | 0.006422087 | 0.8295662 | 0.007940763 | 0.8295589 | 0.009334914 |  |  | 342360 | 0.8883267 | 0.8678712 | 0.01045251 | 0.9010744 | 0.01419921 | 0.9010829 | 0.01283254 |  |  | 300160 | 0.7897067 | 0.7035679 | 0.01071798 | 0.787576 | 0.005022457 | 0.7875786 | 0.00644855
|  |  | 5822 | 0.9878985 | 0.9984884 | 0.0005208735 | 0.9942499 | 0.1022192 | 0.9943294 | 0.1827354 |  |  | 5746 | 0.9505348 | 0.9841034 | 0.004177178 | 0.9602715 | 0.003985962 | 0.9602937 | 0.003556407 |  |  | 5970 | 0.8870256 | 0.9667865 | 0.002890989 | 0.9043637 | 0.008531543 | 0.9043676 | 0.006268676 |  |  | 30780 | 0.8455413 | 0.9150489 | 0.006422087 | 0.8299867 | 0.007950631 | 0.8299795 | 0.009355113 |  |  | 342660 | 0.8905646 | 0.8678712 | 0.01045251 | 0.9011743 | 0.01419787 | 0.9011829 | 0.01283195 |  |  | 300460 | 0.776654 | 0.7035679 | 0.01071798 | 0.7876657 | 0.005021467 | 0.7876683 | 0.006447269
|  |  | 5827 | 0.9878985 | 0.9984939 | 0.000520399 | 0.9942695 | 0.1022215 | 0.9943488 | 0.182736 |  |  | 5751 | 0.9505348 | 0.9841161 | 0.004161598 | 0.9602811 | 0.003985939 | 0.9603032 | 0.003555827 |  |  | 5975 | 0.8881046 | 0.9667881 | 0.002890776 | 0.9043664 | 0.00853157 | 0.9043703 | 0.0062687 |  |  | 31080 | 0.8472228 | 0.9150489 | 0.006422087 | 0.8304061 | 0.0079605 | 0.830399 | 0.009375287 |  |  | 342960 | 0.8860887 | 0.8678712 | 0.01045251 | 0.9012741 | 0.01419653 | 0.9012827 | 0.01283137 |  |  | 300760 | 0.7918821 | 0.7035679 | 0.01071798 | 0.7877552 | 0.005020476 | 0.7877578 | 0.006445987
|  |  | 5832 | 0.9878985 | 0.9984993 | 0.0005199287 | 0.9942891 | 0.1022238 | 0.9943682 | 0.1827365 |  |  | 5756 | 0.9495743 | 0.9841287 | 0.004146086 | 0.9602906 | 0.003985916 | 0.9603128 | 0.003555252 |  |  | 5980 | 0.8881046 | 0.9667897 | 0.002890565 | 0.9043691 | 0.008531596 | 0.904373 | 0.006268724 |  |  | 31380 | 0.8472228 | 0.9150489 | 0.006422087 | 0.8308243 | 0.007970369 | 0.8308173 | 0.009395434 |  |  | 343260 | 0.8883267 | 0.8678712 | 0.01045251 | 0.9013738 | 0.01419518 | 0.9013824 | 0.01283077 |  |  | 301060 | 0.7788294 | 0.7035679 | 0.01071798 | 0.7878446 | 0.005019485 | 0.7878471 | 0.006444704
|  |  | 5837 | 0.9870025 | 0.9985047 | 0.0005194626 | 0.9943085 | 0.1022262 | 0.9943875 | 0.1827371 |  |  | 5761 | 0.9514953 | 0.9841412 | 0.004130641 | 0.9603001 | 0.003985894 | 0.9603222 | 0.003554683 |  |  | 5985 | 0.8891836 | 0.9667913 | 0.002890357 | 0.9043718 | 0.008531623 | 0.9043757 | 0.006268748 |  |  | 31680 | 0.8489043 | 0.9150489 | 0.006422087 | 0.8312414 | 0.007980239 | 0.8312345 | 0.009415551 |  |  | 343560 | 0.8838508 | 0.8678712 | 0.01045251 | 0.9014734 | 0.01419383 | 0.9014819 | 0.01283018 |  |  | 301360 | 0.7810049 | 0.7035679 | 0.01071798 | 0.7879338 | 0.005018493 | 0.7879363 | 0.00644342
|  |  | 5842 | 0.9870025 | 0.99851 | 0.0005190005 | 0.9943279 | 0.1022285 | 0.9944067 | 0.1827377 |  |  | 5766 | 0.9495743 | 0.9841537 | 0.004115264 | 0.9603096 | 0.003985874 | 0.9603317 | 0.003554119 |  |  | 5990 | 0.8859466 | 0.9667928 | 0.002890152 | 0.9043745 | 0.008531649 | 0.9043783 | 0.006268772 |  |  | 31980 | 0.8489043 | 0.9150489 | 0.006422087 | 0.8316573 | 0.007990107 | 0.8316505 | 0.009435638 |  |  | 343860 | 0.8860887 | 0.8678712 | 0.01045251 | 0.9015728 | 0.01419247 | 0.9015814 | 0.01282958 |  |  | 301660 | 0.7810049 | 0.7035679 | 0.01071798 | 0.7880228 | 0.0050175 | 0.7880254 | 0.006442135
|  |  | 5847 | 0.9878985 | 0.9985153 | 0.0005185426 | 0.9943473 | 0.1022308 | 0.9944259 | 0.1827382 |  |  | 5771 | 0.9495743 | 0.9841661 | 0.004099954 | 0.960319 | 0.003985854 | 0.9603411 | 0.003553561 |  |  | 5995 | 0.8870256 | 0.9667944 | 0.002889948 | 0.9043771 | 0.008531676 | 0.904381 | 0.006268796 |  |  | 32280 | 0.8472228 | 0.9150489 | 0.006422087 | 0.8320721 | 0.007999972 | 0.8320654 | 0.009455692 |  |  | 344160 | 0.8793749 | 0.8678712 | 0.01045251 | 0.9016722 | 0.01419111 | 0.9016807 | 0.01282897 |  |  | 301960 | 0.7831803 | 0.7035679 | 0.01071798 | 0.7881118 | 0.005016507 | 0.7881143 | 0.006440848
|  |  | 5852 | 0.9878985 | 0.9985206 | 0.0005180887 | 0.9943665 | 0.1022331 | 0.994445 | 0.1827388 |  |  | 5776 | 0.9505348 | 0.9841785 | 0.004084711 | 0.9603283 | 0.003985835 | 0.9603504 | 0.003553008 |  |  | 6000 | 0.8870256 | 0.9667959 | 0.002889748 | 0.9043798 | 0.008531703 | 0.9043837 | 0.00626882 |  |  | 32580 | 0.8505858 | 0.9150489 | 0.006422087 | 0.8324858 | 0.008009835 | 0.8324792 | 0.009475711 |  |  | 344460 | 0.8838508 | 0.8678712 | 0.01045251 | 0.9017714 | 0.01418975 | 0.90178 | 0.01282836 |  |  | 302260 | 0.7897067 | 0.7035679 | 0.01071798 | 0.7882005 | 0.005015513 | 0.7882031 | 0.006439561
|  |  | 5857 | 0.9878985 | 0.9985259 | 0.0005176388 | 0.9943858 | 0.1022354 | 0.994464 | 0.1827394 |  |  | 5781 | 0.9505348 | 0.9841907 | 0.004069534 | 0.9603377 | 0.003985816 | 0.9603597 | 0.00355246 |  |  | 6005 | 0.8881046 | 0.9667974 | 0.002889549 | 0.9043825 | 0.00853173 | 0.9043864 | 0.006268845 |  |  | 32880 | 0.8489043 | 0.9150489 | 0.006422087 | 0.8328983 | 0.008019693 | 0.8328918 | 0.009495695 |  |  | 344760 | 0.8905646 | 0.8678712 | 0.01045251 | 0.9018705 | 0.01418838 | 0.9018791 | 0.01282775 |  |  | 302560 | 0.7810049 | 0.7035679 | 0.01071798 | 0.7882891 | 0.005014519 | 0.7882917 | 0.006438272
|  |  | 5862 | 0.9878985 | 0.9985311 | 0.0005171929 | 0.9944049 | 0.1022377 | 0.994483 | 0.18274 |  |  | 5786 | 0.9495743 | 0.984203 | 0.004054423 | 0.960347 | 0.003985799 | 0.960369 | 0.003551917 |  |  | 6010 | 0.8859466 | 0.966799 | 0.002889353 | 0.9043852 | 0.008531756 | 0.904389 | 0.006268869 |  |  | 33180 | 0.8489043 | 0.9150489 | 0.006422087 | 0.8333097 | 0.008029547 | 0.8333033 | 0.00951564 |  |  | 345060 | 0.8928025 | 0.8678712 | 0.01045251 | 0.9019695 | 0.01418701 | 0.9019781 | 0.01282714 |  |  | 302860 | 0.7831803 | 0.7035679 | 0.01071798 | 0.7883776 | 0.005013524 | 0.7883801 | 0.006436982
|  |  | 5867 | 0.9870025 | 0.9985363 | 0.000516751 | 0.994424 | 0.10224 | 0.9945019 | 0.1827406 |  |  | 5791 | 0.9505348 | 0.9842151 | 0.004039379 | 0.9603562 | 0.003985782 | 0.9603782 | 0.00355138 |  |  | 6015 | 0.8859466 | 0.9668005 | 0.002889159 | 0.9043878 | 0.008531783 | 0.9043917 | 0.006268893 |  |  | 33480 | 0.8522673 | 0.9150489 | 0.006422087 | 0.83372 | 0.008039395 | 0.8337137 | 0.009535546 |  |  | 345360 | 0.8905646 | 0.8678712 | 0.01045251 | 0.9020684 | 0.01418563 | 0.902077 | 0.01282652 |  |  | 303160 | 0.7831803 | 0.7035679 | 0.01071798 | 0.7884659 | 0.005012528 | 0.7884684 | 0.006435691
|  |  | 5872 | 0.9878985 | 0.9985415 | 0.000516313 | 0.994443 | 0.1022423 | 0.9945208 | 0.1827412 |  |  | 5796 | 0.9486139 | 0.9842272 | 0.004024401 | 0.9603654 | 0.003985767 | 0.9603874 | 0.003550847 |  |  | 6020 | 0.8891836 | 0.966802 | 0.002888968 | 0.9043905 | 0.00853181 | 0.9043944 | 0.006268917 |  |  | 33780 | 0.8489043 | 0.9150489 | 0.006422087 | 0.8341292 | 0.008049236 | 0.8341229 | 0.009555411 |  |  | 345660 | 0.8860887 | 0.8678712 | 0.01045251 | 0.9021672 | 0.01418425 | 0.9021758 | 0.0128259 |  |  | 303460 | 0.7831803 | 0.7035679 | 0.01071798 | 0.7885541 | 0.005011532 | 0.7885566 | 0.006434399
|  |  | 5877 | 0.9878985 | 0.9985467 | 0.0005158789 | 0.9944619 | 0.1022445 | 0.9945395 | 0.1827418 |  |  | 5801 | 0.9486139 | 0.9842393 | 0.004009488 | 0.9603746 | 0.003985752 | 0.9603965 | 0.00355032 |  |  | 6025 | 0.8881046 | 0.9668034 | 0.002888779 | 0.9043932 | 0.008531837 | 0.904397 | 0.006268942 |  |  | 34080 | 0.8455413 | 0.9150489 | 0.006422087 | 0.8345372 | 0.008059069 | 0.8345311 | 0.009575233 |  |  | 345960 | 0.8816128 | 0.8678712 | 0.01045251 | 0.9022659 | 0.01418286 | 0.9022744 | 0.01282528 |  |  | 303760 | 0.7853558 | 0.7035679 | 0.01071798 | 0.7886421 | 0.005010535 | 0.7886446 | 0.006433106
|  |  | 5882 | 0.9870025 | 0.9985518 | 0.0005154486 | 0.9944808 | 0.1022468 | 0.9945583 | 0.1827424 |  |  | 5806 | 0.9495743 | 0.9842513 | 0.003994641 | 0.9603837 | 0.003985738 | 0.9604056 | 0.003549798 |  |  | 6030 | 0.8881046 | 0.9668049 | 0.002888592 | 0.9043958 | 0.008531865 | 0.9043997 | 0.006268966 |  |  | 34380 | 0.8489043 | 0.9150489 | 0.006422087 | 0.8349441 | 0.008068894 | 0.8349381 | 0.009595011 |  |  | 346260 | 0.8905646 | 0.8678712 | 0.01045251 | 0.9023644 | 0.01418148 | 0.902373 | 0.01282465 |  |  | 304060 | 0.7788294 | 0.7035679 | 0.01071798 | 0.78873 | 0.005009537 | 0.7887325 | 0.006431812
|  |  | 5887 | 0.9878985 | 0.9985569 | 0.0005150222 | 0.9944996 | 0.102249 | 0.9945769 | 0.182743 |  |  | 5811 | 0.9514953 | 0.9842632 | 0.003979859 | 0.9603928 | 0.003985725 | 0.9604147 | 0.003549281 |  |  | 6035 | 0.8881046 | 0.9668064 | 0.002888407 | 0.9043985 | 0.008531892 | 0.9044024 | 0.006268991 |  |  | 34680 | 0.8505858 | 0.9150489 | 0.006422087 | 0.83535 | 0.008078711 | 0.835344 | 0.009614744 |  |  | 346560 | 0.8838508 | 0.8678712 | 0.01045251 | 0.9024629 | 0.01418008 | 0.9024714 | 0.01282401 |  |  | 304360 | 0.7788294 | 0.7035679 | 0.01071798 | 0.7888178 | 0.005008539 | 0.7888202 | 0.006430516
|  |  | 5892 | 0.9878985 | 0.9985619 | 0.0005145996 | 0.9945184 | 0.1022513 | 0.9945955 | 0.1827436 |  |  | 5816 | 0.9505348 | 0.984275 | 0.003965142 | 0.9604018 | 0.003985712 | 0.9604237 | 0.003548769 |  |  | 6040 | 0.8891836 | 0.9668078 | 0.002888225 | 0.9044012 | 0.008531919 | 0.904405 | 0.006269015 |  |  | 34980 | 0.8505858 | 0.9150489 | 0.006422087 | 0.8357547 | 0.008088517 | 0.8357488 | 0.009634429 |  |  | 346860 | 0.8928025 | 0.8678712 | 0.01045251 | 0.9025612 | 0.01417868 | 0.9025697 | 0.01282338 |  |  | 304660 | 0.7810049 | 0.7035679 | 0.01071798 | 0.7889053 | 0.00500754 | 0.7889078 | 0.00642922
|  |  | 5897 | 0.9887945 | 0.9985669 | 0.0005141808 | 0.994537 | 0.1022535 | 0.994614 | 0.1827442 |  |  | 5821 | 0.9495743 | 0.9842868 | 0.00395049 | 0.9604108 | 0.003985701 | 0.9604327 | 0.003548262 |  |  | 6045 | 0.8881046 | 0.9668093 | 0.002888044 | 0.9044038 | 0.008531946 | 0.9044077 | 0.00626904 |  |  | 35280 | 0.8505858 | 0.9150489 | 0.006422087 | 0.8361583 | 0.008098312 | 0.8361525 | 0.009654066 |  |  | 347160 | 0.8883267 | 0.8678712 | 0.01045251 | 0.9026594 | 0.01417728 | 0.902668 | 0.01282274 |  |  | 304960 | 0.7831803 | 0.7035679 | 0.01071798 | 0.7889928 | 0.005006541 | 0.7889952 | 0.006427923
|  |  | 5902 | 0.9870025 | 0.9985719 | 0.0005137657 | 0.9945557 | 0.1022558 | 0.9946325 | 0.1827448 |  |  | 5826 | 0.9514953 | 0.9842986 | 0.003935903 | 0.9604197 | 0.00398569 | 0.9604416 | 0.00354776 |  |  | 6050 | 0.8870256 | 0.9668107 | 0.002887866 | 0.9044065 | 0.008531974 | 0.9044103 | 0.006269064 |  |  | 35580 | 0.8539488 | 0.9150489 | 0.006422087 | 0.8365608 | 0.008108096 | 0.8365551 | 0.009673653 |  |  | 347460 | 0.8905646 | 0.8678712 | 0.01045251 | 0.9027575 | 0.01417588 | 0.9027661 | 0.0128221 |  |  | 305260 | 0.796233 | 0.7035679 | 0.01071798 | 0.7890801 | 0.005005541 | 0.7890825 | 0.006426625
|  |  | 5907 | 0.9870025 | 0.9985769 | 0.0005133543 | 0.9945742 | 0.102258 | 0.9946508 | 0.1827454 |  |  | 5831 | 0.9505348 | 0.9843103 | 0.00392138 | 0.9604287 | 0.00398568 | 0.9604505 | 0.003547262 |  |  | 6055 | 0.8881046 | 0.9668122 | 0.00288769 | 0.9044092 | 0.008532001 | 0.904413 | 0.006269089 |  |  | 35880 | 0.8539488 | 0.9150489 | 0.006422087 | 0.8369622 | 0.008117868 | 0.8369566 | 0.009693189 |  |  | 347760 | 0.8860887 | 0.8678712 | 0.01045251 | 0.9028555 | 0.01417447 | 0.902864 | 0.01282145 |  |  | 305560 | 0.7853558 | 0.7035679 | 0.01071798 | 0.7891672 | 0.005004541 | 0.7891696 | 0.006425325
|  |  | 5912 | 0.9887945 | 0.9985818 | 0.0005129466 | 0.9945927 | 0.1022602 | 0.9946692 | 0.182746 |  |  | 5836 | 0.9495743 | 0.9843219 | 0.003906921 | 0.9604375 | 0.003985671 | 0.9604594 | 0.00354677 |  |  | 6060 | 0.8881046 | 0.9668136 | 0.002887516 | 0.9044118 | 0.008532029 | 0.9044157 | 0.006269114 |  |  | 36180 | 0.8556302 | 0.9150489 | 0.006422087 | 0.8373625 | 0.008127627 | 0.837357 | 0.009712672 |  |  | 348060 | 0.8838508 | 0.8678712 | 0.01045251 | 0.9029534 | 0.01417305 | 0.9029619 | 0.0128208 |  |  | 305860 | 0.7875312 | 0.7035679 | 0.01071798 | 0.7892542 | 0.00500354 | 0.7892566 | 0.006424025
|  |  | 5917 | 0.9878985 | 0.9985868 | 0.0005125425 | 0.9946111 | 0.1022624 | 0.9946874 | 0.1827466 |  |  | 5841 | 0.9505348 | 0.9843335 | 0.003892526 | 0.9604464 | 0.003985662 | 0.9604682 | 0.003546282 |  |  | 6065 | 0.8881046 | 0.966815 | 0.002887344 | 0.9044145 | 0.008532056 | 0.9044183 | 0.006269138 |  |  | 36480 | 0.8556302 | 0.9150489 | 0.006422087 | 0.8377617 | 0.008137373 | 0.8377563 | 0.009732102 |  |  | 348360 | 0.8860887 | 0.8678712 | 0.01045251 | 0.9030512 | 0.01417164 | 0.9030597 | 0.01282015 |  |  | 306160 | 0.7810049 | 0.7035679 | 0.01071798 | 0.7893411 | 0.005002539 | 0.7893435 | 0.006422724
|  |  | 5922 | 0.9878985 | 0.9985916 | 0.0005121421 | 0.9946295 | 0.1022646 | 0.9947056 | 0.1827473 |  |  | 5846 | 0.9505348 | 0.984345 | 0.003878195 | 0.9604552 | 0.003985655 | 0.960477 | 0.003545799 |  |  | 6070 | 0.8881046 | 0.9668164 | 0.002887173 | 0.9044171 | 0.008532084 | 0.904421 | 0.006269163 |  |  | 36780 | 0.8539488 | 0.9150489 | 0.006422087 | 0.8381599 | 0.008147104 | 0.8381545 | 0.009751476 |  |  | 348660 | 0.8883267 | 0.8678712 | 0.01045251 | 0.9031488 | 0.01417021 | 0.9031573 | 0.01281949 |  |  | 306460 | 0.7875312 | 0.7035679 | 0.01071798 | 0.7894278 | 0.005001537 | 0.7894302 | 0.006421421
|  |  | 5927 | 0.9878985 | 0.9985965 | 0.0005117453 | 0.9946478 | 0.1022668 | 0.9947238 | 0.1827479 |  |  | 5851 | 0.9505348 | 0.9843564 | 0.003863927 | 0.9604639 | 0.003985648 | 0.9604857 | 0.00354532 |  |  | 6075 | 0.8881046 | 0.9668178 | 0.002887005 | 0.9044198 | 0.008532111 | 0.9044236 | 0.006269188 |  |  | 37080 | 0.8556302 | 0.9150489 | 0.006422087 | 0.8385569 | 0.00815682 | 0.8385517 | 0.009770795 |  |  | 348960 | 0.8883267 | 0.8678712 | 0.01045251 | 0.9032464 | 0.01416879 | 0.9032549 | 0.01281883 |  |  | 306760 | 0.7897067 | 0.7035679 | 0.01071798 | 0.7895144 | 0.005000534 | 0.7895167 | 0.006420118
|  |  | 5932 | 0.9878985 | 0.9986013 | 0.000511352 | 0.994666 | 0.102269 | 0.9947418 | 0.1827485 |  |  | 5856 | 0.9495743 | 0.9843678 | 0.003849723 | 0.9604726 | 0.003985642 | 0.9604944 | 0.003544847 |  |  | 6080 | 0.8881046 | 0.9668191 | 0.002886839 | 0.9044224 | 0.008532139 | 0.9044263 | 0.006269213 |  |  | 37380 | 0.8573117 | 0.9150489 | 0.006422087 | 0.8389529 | 0.00816652 | 0.8389477 | 0.009790056 |  |  | 349260 | 0.8905646 | 0.8678712 | 0.01045251 | 0.9033438 | 0.01416736 | 0.9033523 | 0.01281817 |  |  | 307060 | 0.7897067 | 0.7035679 | 0.01071798 | 0.7896008 | 0.004999531 | 0.7896031 | 0.006418814
|  |  | 5937 | 0.9870025 | 0.9986061 | 0.0005109623 | 0.9946842 | 0.1022712 | 0.9947599 | 0.1827492 |  |  | 5861 | 0.9514953 | 0.9843792 | 0.003835582 | 0.9604813 | 0.003985636 | 0.9605031 | 0.003544378 |  |  | 6085 | 0.8881046 | 0.9668205 | 0.002886675 | 0.9044251 | 0.008532167 | 0.9044289 | 0.006269238 |  |  | 37680 | 0.8539488 | 0.9150489 | 0.006422087 | 0.8393477 | 0.008176204 | 0.8393427 | 0.009809258 |  |  | 349560 | 0.8950405 | 0.8678712 | 0.01045251 | 0.9034411 | 0.01416593 | 0.9034496 | 0.01281751 |  |  | 307360 | 0.7897067 | 0.7035679 | 0.01071798 | 0.7896871 | 0.004998528 | 0.7896894 | 0.006417509
|  |  | 5942 | 0.9878985 | 0.9986109 | 0.0005105761 | 0.9947023 | 0.1022734 | 0.9947778 | 0.1827498 |  |  | 5866 | 0.9505348 | 0.9843905 | 0.003821503 | 0.9604899 | 0.003985632 | 0.9605117 | 0.003543913 |  |  | 6090 | 0.8881046 | 0.9668219 | 0.002886513 | 0.9044277 | 0.008532195 | 0.9044316 | 0.006269263 |  |  | 37980 | 0.8556302 | 0.9150489 | 0.006422087 | 0.8397415 | 0.008185871 | 0.8397366 | 0.009828401 |  |  | 349860 | 0.8883267 | 0.8678712 | 0.01045251 | 0.9035383 | 0.01416449 | 0.9035468 | 0.01281684 |  |  | 307660 | 0.7831803 | 0.7035679 | 0.01071798 | 0.7897732 | 0.004997524 | 0.7897755 | 0.006416203
|  |  | 5947 | 0.9878985 | 0.9986156 | 0.0005101933 | 0.9947204 | 0.1022755 | 0.9947957 | 0.1827505 |  |  | 5871 | 0.9505348 | 0.9844017 | 0.003807487 | 0.9604985 | 0.003985628 | 0.9605203 | 0.003543453 |  |  | 6095 | 0.8881046 | 0.9668232 | 0.002886353 | 0.9044304 | 0.008532223 | 0.9044342 | 0.006269288 |  |  | 38280 | 0.8556302 | 0.9150489 | 0.006422087 | 0.8401342 | 0.00819552 | 0.8401294 | 0.009847484 |  |  | 350160 | 0.8883267 | 0.8678712 | 0.01045251 | 0.9036354 | 0.01416305 | 0.9036439 | 0.01281616 |  |  | 307960 | 0.7810049 | 0.7035679 | 0.01071798 | 0.7898592 | 0.00499652 | 0.7898615 | 0.006414896
|  |  | 5952 | 0.9878985 | 0.9986203 | 0.000509814 | 0.9947384 | 0.1022777 | 0.9948135 | 0.1827511 |  |  | 5876 | 0.9505348 | 0.9844129 | 0.003793534 | 0.9605071 | 0.003985625 | 0.9605288 | 0.003542998 |  |  | 6100 | 0.8881046 | 0.9668246 | 0.002886195 | 0.904433 | 0.008532251 | 0.9044369 | 0.006269313 |  |  | 38580 | 0.8573117 | 0.9150489 | 0.006422087 | 0.8405259 | 0.008205152 | 0.8405211 | 0.009866504 |  |  | 350460 | 0.8838508 | 0.8678712 | 0.01045251 | 0.9037324 | 0.0141616 | 0.9037409 | 0.01281549 |  |  | 308260 | 0.7853558 | 0.7035679 | 0.01071798 | 0.789945 | 0.004995515 | 0.7899473 | 0.006413588
|  |  | 5957 | 0.9870025 | 0.998625 | 0.0005094382 | 0.9947563 | 0.1022798 | 0.9948313 | 0.1827518 |  |  | 5881 | 0.9495743 | 0.984424 | 0.003779643 | 0.9605156 | 0.003985622 | 0.9605373 | 0.003542546 |  |  | 6105 | 0.8891836 | 0.9668259 | 0.002886038 | 0.9044357 | 0.008532279 | 0.9044395 | 0.006269338 |  |  | 38880 | 0.8556302 | 0.9150489 | 0.006422087 | 0.8409165 | 0.008214764 | 0.8409118 | 0.009885462 |  |  | 350760 | 0.8950405 | 0.8678712 | 0.01045251 | 0.9038293 | 0.01416015 | 0.9038378 | 0.01281481 |  |  | 308560 | 0.7853558 | 0.7035679 | 0.01071798 | 0.7900307 | 0.004994509 | 0.790033 | 0.00641228
|  |  | 5962 | 0.9870025 | 0.9986297 | 0.0005090657 | 0.9947742 | 0.102282 | 0.994849 | 0.1827524 |  |  | 5886 | 0.9505348 | 0.984435 | 0.003765814 | 0.9605241 | 0.003985621 | 0.9605458 | 0.0035421 |  |  | 6110 | 0.8891836 | 0.9668272 | 0.002885884 | 0.9044383 | 0.008532307 | 0.9044422 | 0.006269363 |  |  | 39180 | 0.8556302 | 0.9150489 | 0.006422087 | 0.841306 | 0.008224357 | 0.8413014 | 0.009904356 |  |  | 351060 | 0.8928025 | 0.8678712 | 0.01045251 | 0.9039261 | 0.0141587 | 0.9039346 | 0.01281412 |  |  | 308860 | 0.7853558 | 0.7035679 | 0.01071798 | 0.7901163 | 0.004993504 | 0.7901185 | 0.00641097
|  |  | 5967 | 0.9878985 | 0.9986343 | 0.0005086966 | 0.994792 | 0.1022841 | 0.9948666 | 0.1827531 |  |  | 5891 | 0.9505348 | 0.984446 | 0.003752046 | 0.9605326 | 0.00398562 | 0.9605542 | 0.003541657 |  |  | 6115 | 0.8891836 | 0.9668285 | 0.002885731 | 0.904441 | 0.008532335 | 0.9044448 | 0.006269388 |  |  | 39480 | 0.8589932 | 0.9150489 | 0.006422087 | 0.8416944 | 0.00823393 | 0.8416899 | 0.009923186 |  |  | 351360 | 0.8860887 | 0.8678712 | 0.01045251 | 0.9040227 | 0.01415724 | 0.9040312 | 0.01281344 |  |  | 309160 | 0.7875312 | 0.7035679 | 0.01071798 | 0.7902017 | 0.004992497 | 0.7902039 | 0.00640966
|  |  | 5972 | 0.9870025 | 0.9986389 | 0.0005083308 | 0.9948097 | 0.1022863 | 0.9948842 | 0.1827537 |  |  | 5896 | 0.9505348 | 0.984457 | 0.003738341 | 0.960541 | 0.003985619 | 0.9605626 | 0.00354122 |  |  | 6120 | 0.8891836 | 0.9668298 | 0.00288558 | 0.9044436 | 0.008532363 | 0.9044474 | 0.006269413 |  |  | 39780 | 0.8589932 | 0.9150489 | 0.006422087 | 0.8420818 | 0.008243482 | 0.8420774 | 0.00994195 |  |  | 351660 | 0.8905646 | 0.8678712 | 0.01045251 | 0.9041193 | 0.01415578 | 0.9041278 | 0.01281275 |  |  | 309460 | 0.7918821 | 0.7035679 | 0.01071798 | 0.790287 | 0.004991491 | 0.7902892 | 0.006408348
|  |  | 5977 | 0.9887945 | 0.9986435 | 0.0005079683 | 0.9948274 | 0.1022884 | 0.9949017 | 0.1827544 |  |  | 5901 | 0.9505348 | 0.9844679 | 0.003724696 | 0.9605493 | 0.00398562 | 0.960571 | 0.003540786 |  |  | 6125 | 0.8891836 | 0.9668311 | 0.002885431 | 0.9044462 | 0.008532391 | 0.9044501 | 0.006269438 |  |  | 40080 | 0.8606747 | 0.9150489 | 0.006422087 | 0.8424682 | 0.008253014 | 0.8424638 | 0.009960647 |  |  | 351960 | 0.8905646 | 0.8678712 | 0.01045251 | 0.9042157 | 0.01415431 | 0.9042242 | 0.01281206 |  |  | 309760 | 0.796233 | 0.7035679 | 0.01071798 | 0.7903721 | 0.004990484 | 0.7903743 | 0.006407036
|  |  | 5982 | 0.9887945 | 0.9986481 | 0.0005076092 | 0.994845 | 0.1022905 | 0.9949192 | 0.182755 |  |  | 5906 | 0.9505348 | 0.9844787 | 0.003711113 | 0.9605577 | 0.003985621 | 0.9605793 | 0.003540356 |  |  | 6130 | 0.8891836 | 0.9668324 | 0.002885284 | 0.9044489 | 0.008532419 | 0.9044527 | 0.006269464 |  |  | 40380 | 0.8606747 | 0.9150489 | 0.006422087 | 0.8428534 | 0.008262523 | 0.8428491 | 0.009979277 |  |  | 352260 | 0.8860887 | 0.8678712 | 0.01045251 | 0.904312 | 0.01415284 | 0.9043205 | 0.01281136 |  |  | 310060 | 0.7897067 | 0.7035679 | 0.01071798 | 0.7904571 | 0.004989476 | 0.7904593 | 0.006405723
|  |  | 5987 | 0.9887945 | 0.9986526 | 0.0005072532 | 0.9948625 | 0.1022926 | 0.9949366 | 0.1827557 |  |  | 5911 | 0.9505348 | 0.9844895 | 0.003697591 | 0.960566 | 0.003985623 | 0.9605876 | 0.003539931 |  |  | 6135 | 0.8902627 | 0.9668337 | 0.002885138 | 0.9044515 | 0.008532448 | 0.9044553 | 0.006269489 |  |  | 40680 | 0.8589932 | 0.9150489 | 0.006422087 | 0.8432377 | 0.008272011 | 0.8432334 | 0.009997838 |  |  | 352560 | 0.8928025 | 0.8678712 | 0.01045251 | 0.9044082 | 0.01415137 | 0.9044167 | 0.01281066 |  |  | 310360 | 0.7831803 | 0.7035679 | 0.01071798 | 0.7905419 | 0.004988468 | 0.7905441 | 0.00640441
|  |  | 5992 | 0.9878985 | 0.9986571 | 0.0005069006 | 0.99488 | 0.1022947 | 0.9949539 | 0.1827564 |  |  | 5916 | 0.9505348 | 0.9845003 | 0.003684129 | 0.9605742 | 0.003985625 | 0.9605958 | 0.00353951 |  |  | 6140 | 0.8859466 | 0.966835 | 0.002884994 | 0.9044542 | 0.008532476 | 0.904458 | 0.006269514 |  |  | 40980 | 0.8589932 | 0.9150489 | 0.006422087 | 0.8436208 | 0.008281476 | 0.8436167 | 0.01001633 |  |  | 352860 | 0.8928025 | 0.8678712 | 0.01045251 | 0.9045043 | 0.0141499 | 0.9045128 | 0.01280996 |  |  | 310660 | 0.7875312 | 0.7035679 | 0.01071798 | 0.7906266 | 0.00498746 | 0.7906288 | 0.006403095
|  |  | 5997 | 0.9870025 | 0.9986616 | 0.0005065511 | 0.9948975 | 0.1022968 | 0.9949712 | 0.1827571 |  |  | 5921 | 0.9505348 | 0.9845109 | 0.003670728 | 0.9605825 | 0.003985628 | 0.960604 | 0.003539094 |  |  | 6145 | 0.8891836 | 0.9668362 | 0.002884852 | 0.9044568 | 0.008532504 | 0.9044606 | 0.00626954 |  |  | 41280 | 0.8589932 | 0.9150489 | 0.006422087 | 0.844003 | 0.008290917 | 0.8439989 | 0.01003475 |  |  | 353160 | 0.8883267 | 0.8678712 | 0.01045251 | 0.9046003 | 0.01414842 | 0.9046088 | 0.01280925 |  |  | 310960 | 0.7853558 | 0.7035679 | 0.01071798 | 0.7907112 | 0.004986451 | 0.7907133 | 0.00640178
|  |  | 6002 | 0.9870025 | 0.998666 | 0.0005062048 | 0.9949149 | 0.1022989 | 0.9949884 | 0.1827577 |  |  | 5926 | 0.9505348 | 0.9845216 | 0.003657388 | 0.9605907 | 0.003985632 | 0.9606122 | 0.003538681 |  |  | 6150 | 0.8870256 | 0.9668375 | 0.002884711 | 0.9044594 | 0.008532533 | 0.9044633 | 0.006269565 |  |  | 41580 | 0.8606747 | 0.9150489 | 0.006422087 | 0.8443841 | 0.008300335 | 0.8443801 | 0.01005311 |  |  | 353460 | 0.8972784 | 0.8678712 | 0.01045251 | 0.9046962 | 0.01414693 | 0.9047047 | 0.01280854 |  |  | 311260 | 0.7853558 | 0.7035679 | 0.01071798 | 0.7907956 | 0.004985442 | 0.7907977 | 0.006400464
|  |  | 6007 | 0.9870025 | 0.9986704 | 0.0005058616 | 0.9949322 | 0.102301 | 0.9950055 | 0.1827584 |  |  | 5931 | 0.9514953 | 0.9845321 | 0.003644107 | 0.9605988 | 0.003985637 | 0.9606203 | 0.003538272 |  |  | 6155 | 0.8881046 | 0.9668387 | 0.002884573 | 0.9044621 | 0.008532561 | 0.9044659 | 0.006269591 |  |  | 41880 | 0.8589932 | 0.9150489 | 0.006422087 | 0.8447641 | 0.008309729 | 0.8447602 | 0.01007139 |  |  | 353760 | 0.8928025 | 0.8678712 | 0.01045251 | 0.904792 | 0.01414544 | 0.9048005 | 0.01280783 |  |  | 311560 | 0.7853558 | 0.7035679 | 0.01071798 | 0.7908799 | 0.004984432 | 0.790882 | 0.006399147
|  |  | 6012 | 0.9878985 | 0.9986748 | 0.0005055216 | 0.9949494 | 0.1023031 | 0.9950226 | 0.1827591 |  |  | 5936 | 0.9505348 | 0.9845427 | 0.003630887 | 0.9606069 | 0.003985642 | 0.9606284 | 0.003537868 |  |  | 6160 | 0.8891836 | 0.96684 | 0.002884435 | 0.9044647 | 0.00853259 | 0.9044685 | 0.006269616 |  |  | 42180 | 0.8640376 | 0.9150489 | 0.006422087 | 0.8451431 | 0.008319098 | 0.8451393 | 0.01008959 |  |  | 354060 | 0.8928025 | 0.8678712 | 0.01045251 | 0.9048876 | 0.01414395 | 0.9048961 | 0.01280711 |  |  | 311860 | 0.7831803 | 0.7035679 | 0.01071798 | 0.790964 | 0.004983422 | 0.7909661 | 0.006397829
|  |  | 6017 | 0.9887945 | 0.9986792 | 0.0005051847 | 0.9949666 | 0.1023051 | 0.9950397 | 0.1827598 |  |  | 5941 | 0.9514953 | 0.9845531 | 0.003617726 | 0.960615 | 0.003985648 | 0.9606365 | 0.003537467 |  |  | 6165 | 0.8881046 | 0.9668412 | 0.0028843 | 0.9044673 | 0.008532618 | 0.9044711 | 0.006269642 |  |  | 42480 | 0.8623562 | 0.9150489 | 0.006422087 | 0.8455211 | 0.008328442 | 0.8455173 | 0.01010773 |  |  | 354360 | 0.8883267 | 0.8678712 | 0.01045251 | 0.9049832 | 0.01414246 | 0.9049917 | 0.0128064 |  |  | 312160 | 0.7897067 | 0.7035679 | 0.01071798 | 0.791048 | 0.004982412 | 0.7910501 | 0.006396511
|  |  | 6022 | 0.9896904 | 0.9986835 | 0.0005048508 | 0.9949838 | 0.1023072 | 0.9950567 | 0.1827605 |  |  | 5946 | 0.9505348 | 0.9845635 | 0.003604624 | 0.960623 | 0.003985654 | 0.9606445 | 0.00353707 |  |  | 6170 | 0.8881046 | 0.9668424 | 0.002884166 | 0.9044699 | 0.008532647 | 0.9044738 | 0.006269667 |  |  | 42780 | 0.8606747 | 0.9150489 | 0.006422087 | 0.845898 | 0.00833776 | 0.8458944 | 0.01012579 |  |  | 354660 | 0.8860887 | 0.8678712 | 0.01045251 | 0.9050786 | 0.01414096 | 0.9050871 | 0.01280567 |  |  | 312460 | 0.7875312 | 0.7035679 | 0.01071798 | 0.7911318 | 0.004981401 | 0.7911339 | 0.006395192
|  |  | 6027 | 0.9878985 | 0.9986879 | 0.00050452 | 0.9950009 | 0.1023092 | 0.9950736 | 0.1827612 |  |  | 5951 | 0.9514953 | 0.9845739 | 0.003591582 | 0.9606311 | 0.003985661 | 0.9606525 | 0.003536678 |  |  | 6175 | 0.8870256 | 0.9668436 | 0.002884034 | 0.9044726 | 0.008532675 | 0.9044764 | 0.006269693 |  |  | 43080 | 0.8640376 | 0.9150489 | 0.006422087 | 0.8462739 | 0.008347053 | 0.8462704 | 0.01014378 |  |  | 354960 | 0.8928025 | 0.8678712 | 0.01045251 | 0.905174 | 0.01413945 | 0.9051825 | 0.01280495 |  |  | 312760 | 0.7897067 | 0.7035679 | 0.01071798 | 0.7912155 | 0.00498039 | 0.7912176 | 0.006393872
|  |  | 6032 | 0.9878985 | 0.9986922 | 0.0005041922 | 0.9950179 | 0.1023113 | 0.9950904 | 0.1827619 |  |  | 5956 | 0.9505348 | 0.9845842 | 0.0035786 | 0.960639 | 0.003985669 | 0.9606605 | 0.003536289 |  |  | 6180 | 0.8881046 | 0.9668448 | 0.002883903 | 0.9044752 | 0.008532704 | 0.904479 | 0.006269718 |  |  | 43380 | 0.8623562 | 0.9150489 | 0.006422087 | 0.8466488 | 0.008356318 | 0.8466453 | 0.01016169 |  |  | 355260 | 0.8883267 | 0.8678712 | 0.01045251 | 0.9052692 | 0.01413795 | 0.9052777 | 0.01280422 |  |  | 313060 | 0.7810049 | 0.7035679 | 0.01071798 | 0.7912991 | 0.004979379 | 0.7913012 | 0.006392552
|  |  | 6037 | 0.9887945 | 0.9986964 | 0.0005038674 | 0.9950348 | 0.1023133 | 0.9951072 | 0.1827625 |  |  | 5961 | 0.9524557 | 0.9845945 | 0.003565675 | 0.960647 | 0.003985677 | 0.9606684 | 0.003535904 |  |  | 6185 | 0.8881046 | 0.966846 | 0.002883774 | 0.9044778 | 0.008532733 | 0.9044816 | 0.006269744 |  |  | 43680 | 0.8606747 | 0.9150489 | 0.006422087 | 0.8470227 | 0.008365558 | 0.8470193 | 0.01017953 |  |  | 355560 | 0.8905646 | 0.8678712 | 0.01045251 | 0.9053643 | 0.01413644 | 0.9053728 | 0.01280349 |  |  | 313360 | 0.7918821 | 0.7035679 | 0.01071798 | 0.7913825 | 0.004978367 | 0.7913846 | 0.00639123
|  |  | 6042 | 0.9878985 | 0.9987007 | 0.0005035456 | 0.9950517 | 0.1023154 | 0.995124 | 0.1827632 |  |  | 5966 | 0.9514953 | 0.9846047 | 0.00355281 | 0.9606549 | 0.003985686 | 0.9606763 | 0.003535523 |  |  | 6190 | 0.8881046 | 0.9668472 | 0.002883646 | 0.9044805 | 0.008532762 | 0.9044843 | 0.00626977 |  |  | 43980 | 0.8640376 | 0.9150489 | 0.006422087 | 0.8473955 | 0.008374769 | 0.8473922 | 0.01019729 |  |  | 355860 | 0.8860887 | 0.8678712 | 0.01045251 | 0.9054593 | 0.01413492 | 0.9054678 | 0.01280276 |  |  | 313660 | 0.796233 | 0.7035679 | 0.01071798 | 0.7914658 | 0.004977355 | 0.7914679 | 0.006389909
|  |  | 6047 | 0.9887945 | 0.9987049 | 0.0005032267 | 0.9950686 | 0.1023174 | 0.9951407 | 0.1827639 |  |  | 5971 | 0.9495743 | 0.9846148 | 0.003540003 | 0.9606627 | 0.003985695 | 0.9606841 | 0.003535146 |  |  | 6195 | 0.8891836 | 0.9668484 | 0.00288352 | 0.9044831 | 0.008532791 | 0.9044869 | 0.006269795 |  |  | 44280 | 0.8640376 | 0.9150489 | 0.006422087 | 0.8477673 | 0.008383954 | 0.8477641 | 0.01021498 |  |  | 356160 | 0.8883267 | 0.8678712 | 0.01045251 | 0.9055542 | 0.01413341 | 0.9055627 | 0.01280202 |  |  | 313960 | 0.796233 | 0.7035679 | 0.01071798 | 0.791549 | 0.004976343 | 0.791551 | 0.006388586
|  |  | 6052 | 0.9887945 | 0.9987091 | 0.0005029108 | 0.9950854 | 0.1023194 | 0.9951573 | 0.1827647 |  |  | 5976 | 0.9514953 | 0.9846249 | 0.003527255 | 0.9606706 | 0.003985706 | 0.9606919 | 0.003534773 |  |  | 6200 | 0.8891836 | 0.9668496 | 0.002883395 | 0.9044857 | 0.008532819 | 0.9044895 | 0.006269821 |  |  | 44580 | 0.8640376 | 0.9150489 | 0.006422087 | 0.8481381 | 0.00839311 | 0.848135 | 0.01023258 |  |  | 356460 | 0.8972784 | 0.8678712 | 0.01045251 | 0.905649 | 0.01413188 | 0.9056575 | 0.01280128 |  |  | 314260 | 0.7897067 | 0.7035679 | 0.01071798 | 0.791632 | 0.00497533 | 0.791634 | 0.006387263
|  |  | 6057 | 0.9887945 | 0.9987133 | 0.0005025978 | 0.9951021 | 0.1023214 | 0.9951739 | 0.1827654 |  |  | 5981 | 0.9495743 | 0.984635 | 0.003514564 | 0.9606784 | 0.003985716 | 0.9606997 | 0.003534403 |  |  | 6205 | 0.8881046 | 0.9668507 | 0.002883272 | 0.9044883 | 0.008532848 | 0.9044921 | 0.006269847 |  |  | 44880 | 0.8640376 | 0.9150489 | 0.006422087 | 0.8485079 | 0.008402237 | 0.8485048 | 0.01025011 |  |  | 356760 | 0.8928025 | 0.8678712 | 0.01045251 | 0.9057437 | 0.01413036 | 0.9057522 | 0.01280053 |  |  | 314560 | 0.7853558 | 0.7035679 | 0.01071798 | 0.7917149 | 0.004974317 | 0.7917169 | 0.006385939
|  |  | 6062 | 0.9878985 | 0.9987174 | 0.0005022876 | 0.9951188 | 0.1023235 | 0.9951904 | 0.1827661 |  |  | 5986 | 0.9514953 | 0.984645 | 0.003501932 | 0.9606861 | 0.003985728 | 0.9607075 | 0.003534037 |  |  | 6210 | 0.8881046 | 0.9668519 | 0.00288315 | 0.9044909 | 0.008532877 | 0.9044948 | 0.006269873 |  |  | 45180 | 0.8674006 | 0.9150489 | 0.006422087 | 0.8488767 | 0.008411336 | 0.8488737 | 0.01026756 |  |  | 357060 | 0.8950405 | 0.8678712 | 0.01045251 | 0.9058383 | 0.01412883 | 0.9058468 | 0.01279979 |  |  | 314860 | 0.7897067 | 0.7035679 | 0.01071798 | 0.7917976 | 0.004973304 | 0.7917996 | 0.006384614
|  |  | 6067 | 0.9887945 | 0.9987216 | 0.0005019803 | 0.9951354 | 0.1023255 | 0.9952068 | 0.1827668 |  |  | 5991 | 0.9514953 | 0.984655 | 0.003489357 | 0.9606939 | 0.00398574 | 0.9607152 | 0.003533675 |  |  | 6215 | 0.8891836 | 0.966853 | 0.00288303 | 0.9044936 | 0.008532906 | 0.9044974 | 0.006269898 |  |  | 45480 | 0.8690821 | 0.9150489 | 0.006422087 | 0.8492445 | 0.008420406 | 0.8492415 | 0.01028493 |  |  | 357360 | 0.8950405 | 0.8678712 | 0.01045251 | 0.9059328 | 0.0141273 | 0.9059412 | 0.01279904 |  |  | 315160 | 0.7831803 | 0.7035679 | 0.01071798 | 0.7918802 | 0.00497229 | 0.7918822 | 0.006383289
|  |  | 6072 | 0.9887945 | 0.9987257 | 0.0005016758 | 0.9951519 | 0.1023275 | 0.9952232 | 0.1827675 |  |  | 5996 | 0.9505348 | 0.9846649 | 0.00347684 | 0.9607016 | 0.003985752 | 0.9607229 | 0.003533316 |  |  | 6220 | 0.8891836 | 0.9668542 | 0.002882911 | 0.9044962 | 0.008532935 | 0.9045 | 0.006269924 |  |  | 45780 | 0.8690821 | 0.9150489 | 0.006422087 | 0.8496113 | 0.008429446 | 0.8496084 | 0.01030223 |  |  | 357660 | 0.8950405 | 0.8678712 | 0.01045251 | 0.9060271 | 0.01412576 | 0.9060356 | 0.01279828 |  |  | 315460 | 0.7875312 | 0.7035679 | 0.01071798 | 0.7919627 | 0.004971276 | 0.7919646 | 0.006381963
|  |  | 6077 | 0.9878985 | 0.9987297 | 0.0005013741 | 0.9951684 | 0.1023294 | 0.9952396 | 0.1827682 |  |  | 6001 | 0.9495743 | 0.9846747 | 0.00346438 | 0.9607092 | 0.003985765 | 0.9607305 | 0.003532961 |  |  | 6225 | 0.8891836 | 0.9668553 | 0.002882794 | 0.9044988 | 0.008532964 | 0.9045026 | 0.00626995 |  |  | 46080 | 0.8657191 | 0.9150489 | 0.006422087 | 0.849977 | 0.008438456 | 0.8499742 | 0.01031944 |  |  | 357960 | 0.8950405 | 0.8678712 | 0.01045251 | 0.9061214 | 0.01412422 | 0.9061298 | 0.01279753 |  |  | 315760 | 0.7831803 | 0.7035679 | 0.01071798 | 0.792045 | 0.004970262 | 0.7920469 | 0.006380637
|  |  | 6082 | 0.9887945 | 0.9987338 | 0.0005010751 | 0.9951849 | 0.1023314 | 0.9952559 | 0.1827689 |  |  | 6006 | 0.9505348 | 0.9846845 | 0.003451977 | 0.9607169 | 0.003985779 | 0.9607381 | 0.003532609 |  |  | 6230 | 0.8881046 | 0.9668564 | 0.002882678 | 0.9045014 | 0.008532994 | 0.9045052 | 0.006269976 |  |  | 46380 | 0.8640376 | 0.9150489 | 0.006422087 | 0.8503418 | 0.008447436 | 0.8503391 | 0.01033657 |  |  | 358260 | 0.8950405 | 0.8678712 | 0.01045251 | 0.9062155 | 0.01412268 | 0.906224 | 0.01279677 |  |  | 316060 | 0.7831803 | 0.7035679 | 0.01071798 | 0.7921272 | 0.004969248 | 0.7921291 | 0.00637931
|  |  | 6087 | 0.9887945 | 0.9987378 | 0.000500779 | 0.9952013 | 0.1023334 | 0.9952721 | 0.1827697 |  |  | 6011 | 0.9514953 | 0.9846943 | 0.003439631 | 0.9607245 | 0.003985793 | 0.9607457 | 0.003532262 |  |  | 6235 | 0.8891836 | 0.9668575 | 0.002882563 | 0.904504 | 0.008533023 | 0.9045078 | 0.006270002 |  |  | 46680 | 0.8674006 | 0.9150489 | 0.006422087 | 0.8507056 | 0.008456386 | 0.8507029 | 0.01035362 |  |  | 358560 | 0.8928025 | 0.8678712 | 0.01045251 | 0.9063096 | 0.01412113 | 0.906318 | 0.012796 |  |  | 316360 | 0.7918821 | 0.7035679 | 0.01071798 | 0.7922092 | 0.004968233 | 0.7922111 | 0.006377982
|  |  | 6092 | 0.9887945 | 0.9987418 | 0.0005004855 | 0.9952176 | 0.1023354 | 0.9952883 | 0.1827704 |  |  | 6016 | 0.9514953 | 0.984704 | 0.003427342 | 0.960732 | 0.003985808 | 0.9607533 | 0.003531917 |  |  | 6240 | 0.8891836 | 0.9668586 | 0.00288245 | 0.9045066 | 0.008533052 | 0.9045104 | 0.006270028 |  |  | 46980 | 0.8707636 | 0.9150489 | 0.006422087 | 0.8510684 | 0.008465304 | 0.8510658 | 0.0103706 |  |  | 358860 | 0.8995164 | 0.8678712 | 0.01045251 | 0.9064035 | 0.01411958 | 0.9064119 | 0.01279524 |  |  | 316660 | 0.7940576 | 0.7035679 | 0.01071798 | 0.7922911 | 0.004967218 | 0.792293 | 0.006376654
|  |  | 6097 | 0.9878985 | 0.9987458 | 0.0005001948 | 0.9952339 | 0.1023373 | 0.9953044 | 0.1827711 |  |  | 6021 | 0.9514953 | 0.9847137 | 0.003415109 | 0.9607396 | 0.003985824 | 0.9607608 | 0.003531576 |  |  | 6245 | 0.8891836 | 0.9668597 | 0.002882338 | 0.9045093 | 0.008533081 | 0.9045131 | 0.006270054 |  |  | 47280 | 0.8690821 | 0.9150489 | 0.006422087 | 0.8514302 | 0.008474192 | 0.8514277 | 0.01038748 |  |  | 359160 | 0.8950405 | 0.8678712 | 0.01045251 | 0.9064973 | 0.01411803 | 0.9065058 | 0.01279447 |  |  | 316960 | 0.7940576 | 0.7035679 | 0.01071798 | 0.7923729 | 0.004966203 | 0.7923748 | 0.006375325
|  |  | 6102 | 0.9878985 | 0.9987498 | 0.0004999068 | 0.9952501 | 0.1023393 | 0.9953204 | 0.1827718 |  |  | 6026 | 0.9505348 | 0.9847233 | 0.003402933 | 0.9607471 | 0.00398584 | 0.9607683 | 0.003531239 |  |  | 6250 | 0.8902627 | 0.9668608 | 0.002882227 | 0.9045119 | 0.00853311 | 0.9045157 | 0.00627008 |  |  | 47580 | 0.8690821 | 0.9150489 | 0.006422087 | 0.851791 | 0.008483048 | 0.8517885 | 0.01040429 |  |  | 359460 | 0.8972784 | 0.8678712 | 0.01045251 | 0.906591 | 0.01411647 | 0.9065995 | 0.0127937 |  |  | 317260 | 0.7918821 | 0.7035679 | 0.01071798 | 0.7924545 | 0.004965188 | 0.7924564 | 0.006373996
|  |  | 6107 | 0.9887945 | 0.9987537 | 0.0004996214 | 0.9952663 | 0.1023413 | 0.9953364 | 0.1827726 |  |  | 6031 | 0.9514953 | 0.9847328 | 0.003390812 | 0.9607546 | 0.003985856 | 0.9607757 | 0.003530905 |  |  | 6255 | 0.8913417 | 0.9668619 | 0.002882118 | 0.9045145 | 0.00853314 | 0.9045183 | 0.006270106 |  |  | 47880 | 0.8674006 | 0.9150489 | 0.006422087 | 0.8521508 | 0.008491872 | 0.8521484 | 0.01042102 |  |  | 359760 | 0.8905646 | 0.8678712 | 0.01045251 | 0.9066846 | 0.01411491 | 0.9066931 | 0.01279292 |  |  | 317560 | 0.7875312 | 0.7035679 | 0.01071798 | 0.792536 | 0.004964172 | 0.7925379 | 0.006372666
|  |  | 6112 | 0.9887945 | 0.9987576 | 0.0004993386 | 0.9952824 | 0.1023432 | 0.9953524 | 0.1827733 |  |  | 6036 | 0.9505348 | 0.9847424 | 0.003378748 | 0.960762 | 0.003985873 | 0.9607831 | 0.003530574 |  |  | 6260 | 0.8891836 | 0.966863 | 0.00288201 | 0.9045171 | 0.008533169 | 0.9045209 | 0.006270132 |  |  | 48180 | 0.8657191 | 0.9150489 | 0.006422087 | 0.8525096 | 0.008500664 | 0.8525073 | 0.01043766 |  |  | 360060 | 0.8950405 | 0.8678712 | 0.01045251 | 0.9067781 | 0.01411335 | 0.9067866 | 0.01279215 |  |  | 317860 | 0.7940576 | 0.7035679 | 0.01071798 | 0.7926174 | 0.004963156 | 0.7926192 | 0.006371336
|  |  | 6117 | 0.9887945 | 0.9987615 | 0.0004990585 | 0.9952984 | 0.1023451 | 0.9953683 | 0.182774 |  |  | 6041 | 0.9505348 | 0.9847518 | 0.00336674 | 0.9607694 | 0.003985891 | 0.9607905 | 0.003530247 |  |  | 6265 | 0.8891836 | 0.9668641 | 0.002881903 | 0.9045197 | 0.008533199 | 0.9045235 | 0.006270159 |  |  | 48480 | 0.8657191 | 0.9150489 | 0.006422087 | 0.8528675 | 0.008509424 | 0.8528653 | 0.01045422 |  |  | 360360 | 0.8950405 | 0.8678712 | 0.01045251 | 0.9068715 | 0.01411178 | 0.90688 | 0.01279137 |  |  | 318160 | 0.7875312 | 0.7035679 | 0.01071798 | 0.7926986 | 0.00496214 | 0.7927005 | 0.006370005
|  |  | 6122 | 0.9896904 | 0.9987654 | 0.000498781 | 0.9953144 | 0.1023471 | 0.9953841 | 0.1827748 |  |  | 6046 | 0.9505348 | 0.9847613 | 0.003354787 | 0.9607768 | 0.003985909 | 0.9607979 | 0.003529923 |  |  | 6270 | 0.8891836 | 0.9668651 | 0.002881798 | 0.9045223 | 0.008533228 | 0.9045261 | 0.006270185 |  |  | 48780 | 0.8674006 | 0.9150489 | 0.006422087 | 0.8532244 | 0.008518152 | 0.8532222 | 0.01047069 |  |  | 360660 | 0.8905646 | 0.8678712 | 0.01045251 | 0.9069648 | 0.01411021 | 0.9069733 | 0.01279058 |  |  | 318460 | 0.7897067 | 0.7035679 | 0.01071798 | 0.7927797 | 0.004961123 | 0.7927815 | 0.006368673
|  |  | 6127 | 0.9878985 | 0.9987692 | 0.000498506 | 0.9953304 | 0.102349 | 0.9953999 | 0.1827755 |  |  | 6051 | 0.9505348 | 0.9847706 | 0.003342889 | 0.9607841 | 0.003985928 | 0.9608052 | 0.003529602 |  |  | 6275 | 0.8891836 | 0.9668662 | 0.002881694 | 0.9045249 | 0.008533257 | 0.9045287 | 0.006270211 |  |  | 49080 | 0.8657191 | 0.9150489 | 0.006422087 | 0.8535803 | 0.008526846 | 0.8535782 | 0.01048709 |  |  | 360960 | 0.8995164 | 0.8678712 | 0.01045251 | 0.907058 | 0.01410863 | 0.9070664 | 0.0127898 |  |  | 318760 | 0.7897067 | 0.7035679 | 0.01071798 | 0.7928607 | 0.004960107 | 0.7928625 | 0.006367341
|  |  | 6132 | 0.9878985 | 0.9987731 | 0.0004982336 | 0.9953462 | 0.1023509 | 0.9954156 | 0.1827762 |  |  | 6056 | 0.9514953 | 0.98478 | 0.003331047 | 0.9607914 | 0.003985947 | 0.9608125 | 0.003529285 |  |  | 6280 | 0.8881046 | 0.9668673 | 0.002881591 | 0.9045275 | 0.008533287 | 0.9045313 | 0.006270237 |  |  | 49380 | 0.8674006 | 0.9150489 | 0.006422087 | 0.8539352 | 0.008535507 | 0.8539332 | 0.01050339 |  |  | 361260 | 0.8950405 | 0.8678712 | 0.01045251 | 0.9071511 | 0.01410706 | 0.9071595 | 0.01278901 |  |  | 319060 | 0.7918821 | 0.7035679 | 0.01071798 | 0.7929415 | 0.00495909 | 0.7929433 | 0.006366009
|  |  | 6137 | 0.9887945 | 0.9987769 | 0.0004979637 | 0.9953621 | 0.1023528 | 0.9954313 | 0.182777 |  |  | 6061 | 0.9495743 | 0.9847892 | 0.003319259 | 0.9607987 | 0.003985966 | 0.9608198 | 0.003528971 |  |  | 6285 | 0.8902627 | 0.9668683 | 0.002881489 | 0.9045301 | 0.008533316 | 0.9045339 | 0.006270264 |  |  | 49680 | 0.8690821 | 0.9150489 | 0.006422087 | 0.8542892 | 0.008544135 | 0.8542872 | 0.01051962 |  |  | 361560 | 0.8950405 | 0.8678712 | 0.01045251 | 0.907244 | 0.01410547 | 0.9072525 | 0.01278822 |  |  | 319360 | 0.7940576 | 0.7035679 | 0.01071798 | 0.7930221 | 0.004958073 | 0.7930239 | 0.006364676
|  |  | 6142 | 0.9878985 | 0.9987807 | 0.0004976963 | 0.9953779 | 0.1023547 | 0.9954469 | 0.1827777 |  |  | 6066 | 0.9505348 | 0.9847985 | 0.003307527 | 0.9608059 | 0.003985987 | 0.960827 | 0.00352866 |  |  | 6290 | 0.8902627 | 0.9668693 | 0.002881389 | 0.9045327 | 0.008533346 | 0.9045365 | 0.00627029 |  |  | 49980 | 0.8707636 | 0.9150489 | 0.006422087 | 0.8546422 | 0.00855273 | 0.8546403 | 0.01053576 |  |  | 361860 | 0.8972784 | 0.8678712 | 0.01045251 | 0.9073369 | 0.01410389 | 0.9073453 | 0.01278742 |  |  | 319660 | 0.7918821 | 0.7035679 | 0.01071798 | 0.7931027 | 0.004957056 | 0.7931045 | 0.006363343
|  |  | 6147 | 0.9878985 | 0.9987844 | 0.0004974314 | 0.9953936 | 0.1023566 | 0.9954625 | 0.1827785 |  |  | 6071 | 0.9505348 | 0.9848077 | 0.003295849 | 0.9608132 | 0.003986007 | 0.9608342 | 0.003528353 |  |  | 6295 | 0.8902627 | 0.9668704 | 0.002881289 | 0.9045353 | 0.008533376 | 0.9045391 | 0.006270316 |  |  | 50280 | 0.8690821 | 0.9150489 | 0.006422087 | 0.8549942 | 0.00856129 | 0.8549924 | 0.01055181 |  |  | 362160 | 0.8972784 | 0.8678712 | 0.01045251 | 0.9074297 | 0.0141023 | 0.9074381 | 0.01278662 |  |  | 319960 | 0.7940576 | 0.7035679 | 0.01071798 | 0.7931831 | 0.004956039 | 0.7931849 | 0.006362009
|  |  | 6152 | 0.9878985 | 0.9987882 | 0.000497169 | 0.9954092 | 0.1023585 | 0.995478 | 0.1827792 |  |  | 6076 | 0.9514953 | 0.9848168 | 0.003284225 | 0.9608203 | 0.003986029 | 0.9608414 | 0.003528048 |  |  | 6300 | 0.8891836 | 0.9668714 | 0.002881191 | 0.9045379 | 0.008533405 | 0.9045417 | 0.006270343 |  |  | 50580 | 0.8741265 | 0.9150489 | 0.006422087 | 0.8553453 | 0.008569817 | 0.8553435 | 0.01056778 |  |  | 362460 | 0.8950405 | 0.8678712 | 0.01045251 | 0.9075223 | 0.01410071 | 0.9075307 | 0.01278582 |  |  | 320260 | 0.7918821 | 0.7035679 | 0.01071798 | 0.7932634 | 0.004955021 | 0.7932651 | 0.006360675
|  |  | 6157 | 0.9878985 | 0.9987919 | 0.000496909 | 0.9954249 | 0.1023604 | 0.9954935 | 0.18278 |  |  | 6081 | 0.9514953 | 0.9848259 | 0.003272656 | 0.9608275 | 0.00398605 | 0.9608485 | 0.003527747 |  |  | 6305 | 0.8891836 | 0.9668724 | 0.002881094 | 0.9045405 | 0.008533435 | 0.9045443 | 0.006270369 |  |  | 50880 | 0.8741265 | 0.9150489 | 0.006422087 | 0.8556954 | 0.008578309 | 0.8556937 | 0.01058367 |  |  | 362760 | 0.8972784 | 0.8678712 | 0.01045251 | 0.9076148 | 0.01409911 | 0.9076233 | 0.01278502 |  |  | 320560 | 0.7918821 | 0.7035679 | 0.01071798 | 0.7933435 | 0.004954003 | 0.7933453 | 0.00635934
|  |  | 6162 | 0.9878985 | 0.9987956 | 0.0004966515 | 0.9954404 | 0.1023623 | 0.9955089 | 0.1827807 |  |  | 6086 | 0.9505348 | 0.984835 | 0.00326114 | 0.9608346 | 0.003986073 | 0.9608556 | 0.003527448 |  |  | 6310 | 0.8891836 | 0.9668734 | 0.002880998 | 0.9045431 | 0.008533465 | 0.9045469 | 0.006270395 |  |  | 51180 | 0.8741265 | 0.9150489 | 0.006422087 | 0.8560446 | 0.008586766 | 0.8560429 | 0.01059947 |  |  | 363060 | 0.8972784 | 0.8678712 | 0.01045251 | 0.9077073 | 0.01409752 | 0.9077157 | 0.01278421 |  |  | 320860 | 0.7897067 | 0.7035679 | 0.01071798 | 0.7934235 | 0.004952986 | 0.7934253 | 0.006358005
|  |  | 6167 | 0.9878985 | 0.9987992 | 0.0004963963 | 0.9954559 | 0.1023642 | 0.9955242 | 0.1827815 |  |  | 6091 | 0.9514953 | 0.984844 | 0.003249679 | 0.9608417 | 0.003986095 | 0.9608627 | 0.003527153 |  |  | 6315 | 0.8902627 | 0.9668744 | 0.002880904 | 0.9045457 | 0.008533495 | 0.9045495 | 0.006270422 |  |  | 51480 | 0.8741265 | 0.9150489 | 0.006422087 | 0.8563928 | 0.008595189 | 0.8563912 | 0.01061518 |  |  | 363360 | 0.8950405 | 0.8678712 | 0.01045251 | 0.9077996 | 0.01409591 | 0.907808 | 0.0127834 |  |  | 321160 | 0.7940576 | 0.7035679 | 0.01071798 | 0.7935034 | 0.004951968 | 0.7935051 | 0.006356669
|  |  | 6172 | 0.9878985 | 0.9988029 | 0.0004961435 | 0.9954714 | 0.1023661 | 0.9955395 | 0.1827823 |  |  | 6096 | 0.9514953 | 0.9848529 | 0.003238271 | 0.9608488 | 0.003986119 | 0.9608697 | 0.003526861 |  |  | 6320 | 0.8891836 | 0.9668754 | 0.00288081 | 0.9045483 | 0.008533524 | 0.9045521 | 0.006270448 |  |  | 51780 | 0.872445 | 0.9150489 | 0.006422087 | 0.85674 | 0.008603577 | 0.8567385 | 0.01063081 |  |  | 363660 | 0.8950405 | 0.8678712 | 0.01045251 | 0.9078918 | 0.01409431 | 0.9079003 | 0.01278259 |  |  | 321460 | 0.7940576 | 0.7035679 | 0.01071798 | 0.7935831 | 0.004950949 | 0.7935848 | 0.006355333
|  |  | 6177 | 0.9887945 | 0.9988065 | 0.0004958931 | 0.9954868 | 0.1023679 | 0.9955548 | 0.182783 |  |  | 6101 | 0.9514953 | 0.9848619 | 0.003226917 | 0.9608558 | 0.003986142 | 0.9608768 | 0.003526572 |  |  | 6325 | 0.8902627 | 0.9668764 | 0.002880718 | 0.9045509 | 0.008533554 | 0.9045547 | 0.006270475 |  |  | 52080 | 0.8741265 | 0.9150489 | 0.006422087 | 0.8570863 | 0.00861193 | 0.8570849 | 0.01064635 |  |  | 363960 | 0.8972784 | 0.8678712 | 0.01045251 | 0.907984 | 0.0140927 | 0.9079924 | 0.01278177 |  |  | 321760 | 0.7984085 | 0.7035679 | 0.01071798 | 0.7936628 | 0.004949931 | 0.7936644 | 0.006353997
|  |  | 6182 | 0.9887945 | 0.9988101 | 0.000495645 | 0.9955021 | 0.1023698 | 0.99557 | 0.1827838 |  |  | 6106 | 0.9514953 | 0.9848707 | 0.003215616 | 0.9608628 | 0.003986167 | 0.9608837 | 0.003526286 |  |  | 6330 | 0.8891836 | 0.9668774 | 0.002880627 | 0.9045535 | 0.008533584 | 0.9045573 | 0.006270501 |  |  | 52380 | 0.872445 | 0.9150489 | 0.006422087 | 0.8574317 | 0.008620248 | 0.8574303 | 0.0106618 |  |  | 364260 | 0.8972784 | 0.8678712 | 0.01045251 | 0.908076 | 0.01409109 | 0.9080844 | 0.01278096 |  |  | 322060 | 0.7897067 | 0.7035679 | 0.01071798 | 0.7937422 | 0.004948913 | 0.7937439 | 0.00635266
|  |  | 6187 | 0.9887945 | 0.9988137 | 0.0004953992 | 0.9955174 | 0.1023716 | 0.9955851 | 0.1827845 |  |  | 6111 | 0.9505348 | 0.9848796 | 0.003204368 | 0.9608698 | 0.003986191 | 0.9608907 | 0.003526003 |  |  | 6335 | 0.8891836 | 0.9668783 | 0.002880537 | 0.9045561 | 0.008533614 | 0.9045599 | 0.006270528 |  |  | 52680 | 0.872445 | 0.9150489 | 0.006422087 | 0.8577761 | 0.00862853 | 0.8577748 | 0.01067717 |  |  | 364560 | 0.8972784 | 0.8678712 | 0.01045251 | 0.9081679 | 0.01408947 | 0.9081763 | 0.01278013 |  |  | 322360 | 0.7918821 | 0.7035679 | 0.01071798 | 0.7938216 | 0.004947894 | 0.7938232 | 0.006351323
|  |  | 6192 | 0.9887945 | 0.9988173 | 0.0004951557 | 0.9955327 | 0.1023735 | 0.9956002 | 0.1827853 |  |  | 6116 | 0.9514953 | 0.9848883 | 0.003193173 | 0.9608767 | 0.003986216 | 0.9608976 | 0.003525723 |  |  | 6340 | 0.8891836 | 0.9668793 | 0.002880448 | 0.9045587 | 0.008533644 | 0.9045625 | 0.006270554 |  |  | 52980 | 0.8707636 | 0.9150489 | 0.006422087 | 0.8581196 | 0.008636776 | 0.8581184 | 0.01069245 |  |  | 364860 | 0.8972784 | 0.8678712 | 0.01045251 | 0.9082597 | 0.01408786 | 0.9082681 | 0.01277931 |  |  | 322660 | 0.7897067 | 0.7035679 | 0.01071798 | 0.7939008 | 0.004946876 | 0.7939024 | 0.006349985
|  |  | 6197 | 0.9887945 | 0.9988208 | 0.0004949145 | 0.9955479 | 0.1023753 | 0.9956152 | 0.1827861 |  |  | 6121 | 0.9514953 | 0.9848971 | 0.003182031 | 0.9608836 | 0.003986242 | 0.9609045 | 0.003525446 |  |  | 6345 | 0.8913417 | 0.9668803 | 0.00288036 | 0.9045613 | 0.008533674 | 0.9045651 | 0.006270581 |  |  | 53280 | 0.8741265 | 0.9150489 | 0.006422087 | 0.8584621 | 0.008644987 | 0.858461 | 0.01070765 |  |  | 365160 | 0.8972784 | 0.8678712 | 0.01045251 | 0.9083514 | 0.01408623 | 0.9083598 | 0.01277848 |  |  | 322960 | 0.7918821 | 0.7035679 | 0.01071798 | 0.7939799 | 0.004945857 | 0.7939815 | 0.006348647
|  |  | 6202 | 0.9887945 | 0.9988244 | 0.0004946756 | 0.995563 | 0.1023771 | 0.9956302 | 0.1827868 |  |  | 6126 | 0.9505348 | 0.9849058 | 0.003170941 | 0.9608905 | 0.003986268 | 0.9609114 | 0.003525171 |  |  | 6350 | 0.8902627 | 0.9668812 | 0.002880273 | 0.9045639 | 0.008533704 | 0.9045677 | 0.006270608 |  |  | 53580 | 0.8741265 | 0.9150489 | 0.006422087 | 0.8588037 | 0.008653161 | 0.8588026 | 0.01072276 |  |  | 365460 | 0.8950405 | 0.8678712 | 0.01045251 | 0.908443 | 0.01408461 | 0.9084514 | 0.01277765 |  |  | 323260 | 0.7940576 | 0.7035679 | 0.01071798 | 0.7940588 | 0.004944838 | 0.7940604 | 0.006347309
|  |  | 6207 | 0.9887945 | 0.9988279 | 0.0004944389 | 0.9955781 | 0.102379 | 0.9956452 | 0.1827876 |  |  | 6131 | 0.9514953 | 0.9849144 | 0.003159904 | 0.9608974 | 0.003986295 | 0.9609182 | 0.0035249 |  |  | 6355 | 0.8891836 | 0.9668822 | 0.002880187 | 0.9045665 | 0.008533734 | 0.9045703 | 0.006270634 |  |  | 53880 | 0.8741265 | 0.9150489 | 0.006422087 | 0.8591444 | 0.0086613 | 0.8591434 | 0.01073778 |  |  | 365760 | 0.8972784 | 0.8678712 | 0.01045251 | 0.9085345 | 0.01408298 | 0.9085429 | 0.01277682 |  |  | 323560 | 0.7940576 | 0.7035679 | 0.01071798 | 0.7941376 | 0.004943819 | 0.7941392 | 0.00634597
|  |  | 6212 | 0.9887945 | 0.9988314 | 0.0004942044 | 0.9955931 | 0.1023808 | 0.99566 | 0.1827884 |  |  | 6136 | 0.9505348 | 0.984923 | 0.003148919 | 0.9609042 | 0.003986322 | 0.9609251 | 0.003524631 |  |  | 6360 | 0.8902627 | 0.9668831 | 0.002880102 | 0.9045691 | 0.008533764 | 0.9045729 | 0.006270661 |  |  | 54180 | 0.8741265 | 0.9150489 | 0.006422087 | 0.8594841 | 0.008669402 | 0.8594832 | 0.01075271 |  |  | 366060 | 0.8995164 | 0.8678712 | 0.01045251 | 0.9086259 | 0.01408135 | 0.9086342 | 0.01277599 |  |  | 323860 | 0.796233 | 0.7035679 | 0.01071798 | 0.7942163 | 0.0049428 | 0.7942179 | 0.006344631
|  |  | 6217 | 0.9887945 | 0.9988348 | 0.0004939721 | 0.9956081 | 0.1023826 | 0.9956749 | 0.1827892 |  |  | 6141 | 0.9505348 | 0.9849316 | 0.003137986 | 0.960911 | 0.003986349 | 0.9609318 | 0.003524366 |  |  | 6365 | 0.8902627 | 0.9668841 | 0.002880018 | 0.9045717 | 0.008533794 | 0.9045755 | 0.006270688 |  |  | 54480 | 0.8774895 | 0.9150489 | 0.006422087 | 0.8598229 | 0.008677468 | 0.859822 | 0.01076756 |  |  | 366360 | 0.8950405 | 0.8678712 | 0.01045251 | 0.9087171 | 0.01407971 | 0.9087255 | 0.01277515 |  |  | 324160 | 0.7918821 | 0.7035679 | 0.01071798 | 0.7942948 | 0.004941781 | 0.7942964 | 0.006343292
|  |  | 6222 | 0.9887945 | 0.9988383 | 0.000493742 | 0.995623 | 0.1023844 | 0.9956896 | 0.1827899 |  |  | 6146 | 0.9514953 | 0.9849401 | 0.003127104 | 0.9609178 | 0.003986377 | 0.9609386 | 0.003524103 |  |  | 6370 | 0.8891836 | 0.966885 | 0.002879935 | 0.9045743 | 0.008533824 | 0.904578 | 0.006270715 |  |  | 54780 | 0.879171 | 0.9150489 | 0.006422087 | 0.8601608 | 0.008685497 | 0.86016 | 0.01078232 |  |  | 366660 | 0.8950405 | 0.8678712 | 0.01045251 | 0.9088083 | 0.01407808 | 0.9088167 | 0.01277431 |  |  | 324460 | 0.7875312 | 0.7035679 | 0.01071798 | 0.7943732 | 0.004940761 | 0.7943748 | 0.006341952
|  |  | 6227 | 0.9878985 | 0.9988417 | 0.000493514 | 0.9956379 | 0.1023862 | 0.9957044 | 0.1827907 |  |  | 6151 | 0.9514953 | 0.9849486 | 0.003116275 | 0.9609245 | 0.003986405 | 0.9609453 | 0.003523842 |  |  | 6375 | 0.8902627 | 0.9668859 | 0.002879853 | 0.9045768 | 0.008533854 | 0.9045806 | 0.006270741 |  |  | 55080 | 0.879171 | 0.9150489 | 0.006422087 | 0.8604978 | 0.008693489 | 0.860497 | 0.01079699 |  |  | 366960 | 0.9017543 | 0.8678712 | 0.01045251 | 0.9088994 | 0.01407644 | 0.9089078 | 0.01277347 |  |  | 324760 | 0.7897067 | 0.7035679 | 0.01071798 | 0.7944515 | 0.004939742 | 0.7944531 | 0.006340612
|  |  | 6232 | 0.9878985 | 0.9988451 | 0.0004932882 | 0.9956527 | 0.102388 | 0.995719 | 0.1827915 |  |  | 6156 | 0.9505348 | 0.9849571 | 0.003105497 | 0.9609312 | 0.003986434 | 0.960952 | 0.003523585 |  |  | 6380 | 0.8913417 | 0.9668868 | 0.002879772 | 0.9045794 | 0.008533884 | 0.9045832 | 0.006270768 |  |  | 55380 | 0.875808 | 0.9150489 | 0.006422087 | 0.8608338 | 0.008701445 | 0.8608331 | 0.01081157 |  |  | 367260 | 0.8972784 | 0.8678712 | 0.01045251 | 0.9089903 | 0.01407479 | 0.9089987 | 0.01277262 |  |  | 325060 | 0.7897067 | 0.7035679 | 0.01071798 | 0.7945297 | 0.004938723 | 0.7945312 | 0.006339272
|  |  | 6237 | 0.9878985 | 0.9988485 | 0.0004930645 | 0.9956675 | 0.1023898 | 0.9957337 | 0.1827923 |  |  | 6161 | 0.9524557 | 0.9849655 | 0.00309477 | 0.9609379 | 0.003986463 | 0.9609587 | 0.00352333 |  |  | 6385 | 0.8902627 | 0.9668877 | 0.002879692 | 0.904582 | 0.008533915 | 0.9045858 | 0.006270795 |  |  | 55680 | 0.8774895 | 0.9150489 | 0.006422087 | 0.861169 | 0.008709364 | 0.8611683 | 0.01082607 |  |  | 367560 | 0.8995164 | 0.8678712 | 0.01045251 | 0.9090812 | 0.01407314 | 0.9090896 | 0.01277177 |  |  | 325360 | 0.7940576 | 0.7035679 | 0.01071798 | 0.7946077 | 0.004937703 | 0.7946092 | 0.006337932
|  |  | 6242 | 0.9896904 | 0.9988519 | 0.000492843 | 0.9956822 | 0.1023916 | 0.9957482 | 0.1827931 |  |  | 6166 | 0.9505348 | 0.9849738 | 0.003084095 | 0.9609446 | 0.003986493 | 0.9609653 | 0.003523078 |  |  | 6390 | 0.8902627 | 0.9668886 | 0.002879613 | 0.9045846 | 0.008533945 | 0.9045884 | 0.006270822 |  |  | 55980 | 0.875808 | 0.9150489 | 0.006422087 | 0.8615032 | 0.008717245 | 0.8615026 | 0.01084048 |  |  | 367860 | 0.8972784 | 0.8678712 | 0.01045251 | 0.909172 | 0.01407149 | 0.9091803 | 0.01277092 |  |  | 325660 | 0.7897067 | 0.7035679 | 0.01071798 | 0.7946856 | 0.004936684 | 0.7946871 | 0.006336591
|  |  | 6247 | 0.9887945 | 0.9988552 | 0.0004926235 | 0.9956969 | 0.1023934 | 0.9957628 | 0.1827938 |  |  | 6171 | 0.9505348 | 0.9849821 | 0.00307347 | 0.9609512 | 0.003986523 | 0.9609719 | 0.003522829 |  |  | 6395 | 0.8891836 | 0.9668895 | 0.002879535 | 0.9045872 | 0.008533975 | 0.904591 | 0.006270849 |  |  | 56280 | 0.8741265 | 0.9150489 | 0.006422087 | 0.8618365 | 0.008725089 | 0.8618359 | 0.0108548 |  |  | 368160 | 0.8928025 | 0.8678712 | 0.01045251 | 0.9092626 | 0.01406984 | 0.909271 | 0.01277006 |  |  | 325960 | 0.7940576 | 0.7035679 | 0.01071798 | 0.7947634 | 0.004935664 | 0.7947649 | 0.00633525
|  |  | 6252 | 0.9878985 | 0.9988585 | 0.000492406 | 0.9957115 | 0.1023952 | 0.9957772 | 0.1827946 |  |  | 6176 | 0.9524557 | 0.9849904 | 0.003062896 | 0.9609578 | 0.003986554 | 0.9609785 | 0.003522582 |  |  | 6400 | 0.8902627 | 0.9668904 | 0.002879458 | 0.9045898 | 0.008534006 | 0.9045936 | 0.006270876 |  |  | 56580 | 0.8774895 | 0.9150489 | 0.006422087 | 0.8621689 | 0.008732896 | 0.8621684 | 0.01086904 |  |  | 368460 | 0.8950405 | 0.8678712 | 0.01045251 | 0.9093532 | 0.01406818 | 0.9093616 | 0.01276921 |  |  | 326260 | 0.7984085 | 0.7035679 | 0.01071798 | 0.794841 | 0.004934644 | 0.7948425 | 0.006333909
|  |  | 6257 | 0.9887945 | 0.9988618 | 0.0004921907 | 0.9957261 | 0.1023969 | 0.9957917 | 0.1827954 |  |  | 6181 | 0.9514953 | 0.9849986 | 0.003052373 | 0.9609644 | 0.003986585 | 0.9609851 | 0.003522338 |  |  | 6405 | 0.8902627 | 0.9668913 | 0.002879382 | 0.9045924 | 0.008534036 | 0.9045961 | 0.006270902 |  |  | 56880 | 0.8774895 | 0.9150489 | 0.006422087 | 0.8625003 | 0.008740666 | 0.8624999 | 0.01088318 |  |  | 368760 | 0.8950405 | 0.8678712 | 0.01045251 | 0.9094436 | 0.01406652 | 0.909452 | 0.01276835 |  |  | 326560 | 0.7940576 | 0.7035679 | 0.01071798 | 0.7949185 | 0.004933625 | 0.79492 | 0.006332567
|  |  | 6262 | 0.9870025 | 0.9988651 | 0.0004919773 | 0.9957406 | 0.1023987 | 0.995806 | 0.1827962 |  |  | 6186 | 0.9514953 | 0.9850068 | 0.0030419 | 0.9609709 | 0.003986616 | 0.9609916 | 0.003522097 |  |  | 6410 | 0.8902627 | 0.9668922 | 0.002879307 | 0.9045949 | 0.008534066 | 0.9045987 | 0.006270929 |  |  | 57180 | 0.879171 | 0.9150489 | 0.006422087 | 0.8628309 | 0.008748398 | 0.8628306 | 0.01089724 |  |  | 369060 | 0.8972784 | 0.8678712 | 0.01045251 | 0.909534 | 0.01406486 | 0.9095423 | 0.01276749 |  |  | 326860 | 0.7897067 | 0.7035679 | 0.01071798 | 0.7949959 | 0.004932605 | 0.7949973 | 0.006331225
|  |  | 6267 | 0.9887945 | 0.9988684 | 0.000491766 | 0.9957551 | 0.1024004 | 0.9958204 | 0.182797 |  |  | 6191 | 0.9514953 | 0.985015 | 0.003031477 | 0.9609774 | 0.003986648 | 0.9609981 | 0.003521858 |  |  | 6415 | 0.8902627 | 0.9668931 | 0.002879233 | 0.9045975 | 0.008534097 | 0.9046013 | 0.006270956 |  |  | 57480 | 0.879171 | 0.9150489 | 0.006422087 | 0.8631606 | 0.008756092 | 0.8631603 | 0.01091121 |  |  | 369360 | 0.8928025 | 0.8678712 | 0.01045251 | 0.9096242 | 0.01406319 | 0.9096326 | 0.01276662 |  |  | 327160 | 0.796233 | 0.7035679 | 0.01071798 | 0.7950731 | 0.004931585 | 0.7950745 | 0.006329883
|  |  | 6272 | 0.9878985 | 0.9988717 | 0.0004915566 | 0.9957695 | 0.1024022 | 0.9958346 | 0.1827978 |  |  | 6196 | 0.9524557 | 0.9850231 | 0.003021105 | 0.9609839 | 0.00398668 | 0.9610046 | 0.003521622 |  |  | 6420 | 0.8902627 | 0.9668939 | 0.002879159 | 0.9046001 | 0.008534127 | 0.9046039 | 0.006270983 |  |  | 57780 | 0.8774895 | 0.9150489 | 0.006422087 | 0.8634894 | 0.008763749 | 0.8634891 | 0.0109251 |  |  | 369660 | 0.9017543 | 0.8678712 | 0.01045251 | 0.9097144 | 0.01406152 | 0.9097227 | 0.01276575 |  |  | 327460 | 0.7897067 | 0.7035679 | 0.01071798 | 0.7951502 | 0.004930566 | 0.7951516 | 0.006328541
|  |  | 6277 | 0.9887945 | 0.9988749 | 0.0004913493 | 0.9957839 | 0.1024039 | 0.9958489 | 0.1827986 |  |  | 6201 | 0.9505348 | 0.9850311 | 0.003010782 | 0.9609904 | 0.003986712 | 0.9610111 | 0.003521388 |  |  | 6425 | 0.8891836 | 0.9668948 | 0.002879087 | 0.9046027 | 0.008534158 | 0.9046065 | 0.00627101 |  |  | 58080 | 0.8774895 | 0.9150489 | 0.006422087 | 0.8638172 | 0.008771368 | 0.8638171 | 0.01093889 |  |  | 369960 | 0.9017543 | 0.8678712 | 0.01045251 | 0.9098044 | 0.01405985 | 0.9098127 | 0.01276488 |  |  | 327760 | 0.7918821 | 0.7035679 | 0.01071798 | 0.7952272 | 0.004929546 | 0.7952286 | 0.006327199
|  |  | 6282 | 0.9887945 | 0.9988781 | 0.0004911439 | 0.9957982 | 0.1024057 | 0.995863 | 0.1827994 |  |  | 6206 | 0.9514953 | 0.9850392 | 0.003000509 | 0.9609968 | 0.003986745 | 0.9610175 | 0.003521157 |  |  | 6430 | 0.8902627 | 0.9668957 | 0.002879015 | 0.9046053 | 0.008534188 | 0.904609 | 0.006271037 |  |  | 58380 | 0.8774895 | 0.9150489 | 0.006422087 | 0.8641442 | 0.008778949 | 0.8641441 | 0.0109526 |  |  | 370260 | 0.8995164 | 0.8678712 | 0.01045251 | 0.9098943 | 0.01405818 | 0.9099027 | 0.01276401 |  |  | 328060 | 0.7918821 | 0.7035679 | 0.01071798 | 0.795304 | 0.004928526 | 0.7953054 | 0.006325856
|  |  | 6287 | 0.9878985 | 0.9988813 | 0.0004909404 | 0.9958125 | 0.1024074 | 0.9958772 | 0.1828002 |  |  | 6211 | 0.9514953 | 0.9850472 | 0.002990286 | 0.9610032 | 0.003986779 | 0.9610239 | 0.003520928 |  |  | 6435 | 0.8913417 | 0.9668965 | 0.002878944 | 0.9046078 | 0.008534219 | 0.9046116 | 0.006271065 |  |  | 58680 | 0.879171 | 0.9150489 | 0.006422087 | 0.8644703 | 0.008786492 | 0.8644702 | 0.01096622 |  |  | 370560 | 0.9039923 | 0.8678712 | 0.01045251 | 0.9099842 | 0.0140565 | 0.9099925 | 0.01276313 |  |  | 328360 | 0.8005839 | 0.7035679 | 0.01071798 | 0.7953808 | 0.004927507 | 0.7953822 | 0.006324513
|  |  | 6292 | 0.9887945 | 0.9988845 | 0.0004907388 | 0.9958267 | 0.1024091 | 0.9958912 | 0.182801 |  |  | 6216 | 0.9514953 | 0.9850551 | 0.002980112 | 0.9610096 | 0.003986813 | 0.9610302 | 0.003520702 |  |  | 6440 | 0.8924207 | 0.9668974 | 0.002878874 | 0.9046104 | 0.008534249 | 0.9046142 | 0.006271092 |  |  | 58980 | 0.8808524 | 0.9150489 | 0.006422087 | 0.8647955 | 0.008793997 | 0.8647955 | 0.01097975 |  |  | 370860 | 0.8950405 | 0.8678712 | 0.01045251 | 0.9100739 | 0.01405482 | 0.9100822 | 0.01276226 |  |  | 328660 | 0.7918821 | 0.7035679 | 0.01071798 | 0.7954574 | 0.004926487 | 0.7954587 | 0.00632317
|  |  | 6297 | 0.9878985 | 0.9988876 | 0.0004905392 | 0.9958409 | 0.1024109 | 0.9959053 | 0.1828018 |  |  | 6221 | 0.9505348 | 0.985063 | 0.002969987 | 0.961016 | 0.003986847 | 0.9610366 | 0.003520478 |  |  | 6445 | 0.8891836 | 0.9668982 | 0.002878805 | 0.904613 | 0.00853428 | 0.9046168 | 0.006271119 |  |  | 59280 | 0.8808524 | 0.9150489 | 0.006422087 | 0.8651198 | 0.008801464 | 0.8651199 | 0.0109932 |  |  | 371160 | 0.8950405 | 0.8678712 | 0.01045251 | 0.9101635 | 0.01405313 | 0.9101718 | 0.01276138 |  |  | 328960 | 0.7940576 | 0.7035679 | 0.01071798 | 0.7955338 | 0.004925467 | 0.7955352 | 0.006321827
|  |  | 6302 | 0.9878985 | 0.9988908 | 0.0004903415 | 0.995855 | 0.1024126 | 0.9959192 | 0.1828026 |  |  | 6226 | 0.9505348 | 0.9850709 | 0.002959911 | 0.9610223 | 0.003986881 | 0.9610429 | 0.003520256 |  |  | 6450 | 0.8913417 | 0.966899 | 0.002878737 | 0.9046156 | 0.00853431 | 0.9046193 | 0.006271146 |  |  | 59580 | 0.879171 | 0.9150489 | 0.006422087 | 0.8654432 | 0.008808892 | 0.8654433 | 0.01100655 |  |  | 371460 | 0.8972784 | 0.8678712 | 0.01045251 | 0.910253 | 0.01405144 | 0.9102614 | 0.01276049 |  |  | 329260 | 0.7940576 | 0.7035679 | 0.01071798 | 0.7956102 | 0.004924447 | 0.7956115 | 0.006320484
|  |  | 6307 | 0.9878985 | 0.9988939 | 0.0004901456 | 0.9958691 | 0.1024143 | 0.9959332 | 0.1828034 |  |  | 6231 | 0.9514953 | 0.9850787 | 0.002949884 | 0.9610286 | 0.003986916 | 0.9610492 | 0.003520037 |  |  | 6455 | 0.8902627 | 0.9668999 | 0.002878669 | 0.9046182 | 0.008534341 | 0.9046219 | 0.006271173 |  |  | 59880 | 0.8774895 | 0.9150489 | 0.006422087 | 0.8657658 | 0.008816283 | 0.8657659 | 0.01101982 |  |  | 371760 | 0.8995164 | 0.8678712 | 0.01045251 | 0.9103424 | 0.01404975 | 0.9103508 | 0.01275961 |  |  | 329560 | 0.796233 | 0.7035679 | 0.01071798 | 0.7956864 | 0.004923428 | 0.7956877 | 0.00631914
|  |  | 6312 | 0.9887945 | 0.998897 | 0.0004899516 | 0.9958832 | 0.102416 | 0.9959471 | 0.1828042 |  |  | 6236 | 0.9514953 | 0.9850865 | 0.002939906 | 0.9610349 | 0.003986952 | 0.9610555 | 0.003519821 |  |  | 6460 | 0.8913417 | 0.9669007 | 0.002878602 | 0.9046207 | 0.008534372 | 0.9046245 | 0.0062712 |  |  | 60180 | 0.8808524 | 0.9150489 | 0.006422087 | 0.8660874 | 0.008823635 | 0.8660877 | 0.011033 |  |  | 372060 | 0.8995164 | 0.8678712 | 0.01045251 | 0.9104318 | 0.01404806 | 0.9104401 | 0.01275872 |  |  | 329860 | 0.7875312 | 0.7035679 | 0.01071798 | 0.7957625 | 0.004922408 | 0.7957638 | 0.006317797
|  |  | 6317 | 0.9887945 | 0.9989001 | 0.0004897594 | 0.9958971 | 0.1024177 | 0.9959609 | 0.182805 |  |  | 6241 | 0.9505348 | 0.9850943 | 0.002929976 | 0.9610412 | 0.003986987 | 0.9610617 | 0.003519607 |  |  | 6465 | 0.8902627 | 0.9669015 | 0.002878537 | 0.9046233 | 0.008534402 | 0.9046271 | 0.006271227 |  |  | 60480 | 0.879171 | 0.9150489 | 0.006422087 | 0.8664082 | 0.008830949 | 0.8664085 | 0.0110461 |  |  | 372360 | 0.8995164 | 0.8678712 | 0.01045251 | 0.910521 | 0.01404636 | 0.9105293 | 0.01275783 |  |  | 330160 | 0.796233 | 0.7035679 | 0.01071798 | 0.7958384 | 0.004921389 | 0.7958397 | 0.006316453
|  |  | 6322 | 0.9887945 | 0.9989032 | 0.0004895691 | 0.9959111 | 0.1024194 | 0.9959747 | 0.1828058 |  |  | 6246 | 0.9514953 | 0.985102 | 0.002920094 | 0.9610474 | 0.003987023 | 0.9610679 | 0.003519395 |  |  | 6470 | 0.8913417 | 0.9669023 | 0.002878471 | 0.9046259 | 0.008534433 | 0.9046296 | 0.006271255 |  |  | 60780 | 0.8808524 | 0.9150489 | 0.006422087 | 0.8667281 | 0.008838224 | 0.8667285 | 0.01105911 |  |  | 372660 | 0.8972784 | 0.8678712 | 0.01045251 | 0.9106101 | 0.01404466 | 0.9106184 | 0.01275693 |  |  | 330460 | 0.7897067 | 0.7035679 | 0.01071798 | 0.7959143 | 0.004920369 | 0.7959156 | 0.006315109
|  |  | 6327 | 0.9887945 | 0.9989062 | 0.0004893806 | 0.995925 | 0.1024211 | 0.9959884 | 0.1828066 |  |  | 6546 | 0.9505348 | 0.9855007 | 0.002409483 | 0.961379 | 0.00398976 | 0.9613988 | 0.003510272 |  |  | 6475 | 0.8902627 | 0.9669031 | 0.002878407 | 0.9046285 | 0.008534464 | 0.9046322 | 0.006271282 |  |  | 61080 | 0.8825339 | 0.9150489 | 0.006422087 | 0.8670472 | 0.008845461 | 0.8670475 | 0.01107203 |  |  | 372960 | 0.8972784 | 0.8678712 | 0.01045251 | 0.9106991 | 0.01404296 | 0.9107074 | 0.01275604 |  |  | 330760 | 0.7875312 | 0.7035679 | 0.01071798 | 0.79599 | 0.00491935 | 0.7959912 | 0.006313765
|  |  | 6332 | 0.9896904 | 0.9989092 | 0.0004891938 | 0.9959388 | 0.1024228 | 0.9960021 | 0.1828074 |  |  | 6846 | 0.9524557 | 0.9857959 | 0.002038711 | 0.9616436 | 0.003993298 | 0.9616628 | 0.003506137 |  |  | 6480 | 0.8902627 | 0.9669039 | 0.002878344 | 0.904631 | 0.008534495 | 0.9046348 | 0.006271309 |  |  | 61380 | 0.8842154 | 0.9150489 | 0.006422087 | 0.8673653 | 0.008852659 | 0.8673658 | 0.01108486 |  |  | 373260 | 0.9017543 | 0.8678712 | 0.01045251 | 0.910788 | 0.01404125 | 0.9107963 | 0.01275514 |  |  | 331060 | 0.7918821 | 0.7035679 | 0.01071798 | 0.7960655 | 0.00491833 | 0.7960668 | 0.006312421
|  |  | 6337 | 0.9896904 | 0.9989123 | 0.0004890088 | 0.9959526 | 0.1024245 | 0.9960157 | 0.1828082 |  |  | 7146 | 0.9524557 | 0.9860146 | 0.001778097 | 0.96186 | 0.003997319 | 0.9618786 | 0.003504891 |  |  | 6485 | 0.8902627 | 0.9669047 | 0.002878281 | 0.9046336 | 0.008534526 | 0.9046374 | 0.006271337 |  |  | 61680 | 0.8825339 | 0.9150489 | 0.006422087 | 0.8676826 | 0.008859819 | 0.8676831 | 0.0110976 |  |  | 373560 | 0.9017543 | 0.8678712 | 0.01045251 | 0.9108768 | 0.01403955 | 0.9108851 | 0.01275424 |  |  | 331360 | 0.7918821 | 0.7035679 | 0.01071798 | 0.796141 | 0.004917311 | 0.7961422 | 0.006311077
|  |  | 6342 | 0.9878985 | 0.9989153 | 0.0004888256 | 0.9959663 | 0.1024261 | 0.9960293 | 0.182809 |  |  | 7446 | 0.9534162 | 0.9861765 | 0.001601351 | 0.9620414 | 0.004001647 | 0.9620596 | 0.003505316 |  |  | 6490 | 0.8913417 | 0.9669055 | 0.002878219 | 0.9046362 | 0.008534556 | 0.9046399 | 0.006271364 |  |  | 61980 | 0.8825339 | 0.9150489 | 0.006422087 | 0.867999 | 0.008866941 | 0.8679996 | 0.01111026 |  |  | 373860 | 0.9062302 | 0.8678712 | 0.01045251 | 0.9109655 | 0.01403783 | 0.9109738 | 0.01275333 |  |  | 331660 | 0.796233 | 0.7035679 | 0.01071798 | 0.7962163 | 0.004916291 | 0.7962176 | 0.006309732
|  |  | 6347 | 0.9887945 | 0.9989182 | 0.0004886442 | 0.99598 | 0.1024278 | 0.9960429 | 0.1828098 |  |  | 7746 | 0.9553371 | 0.9862963 | 0.00148563 | 0.9621976 | 0.004006187 | 0.9622155 | 0.00350671 |  |  | 6495 | 0.8913417 | 0.9669063 | 0.002878158 | 0.9046387 | 0.008534587 | 0.9046425 | 0.006271391 |  |  | 62280 | 0.8825339 | 0.9150489 | 0.006422087 | 0.8683146 | 0.008874024 | 0.8683152 | 0.01112283 |  |  | 374160 | 0.8995164 | 0.8678712 | 0.01045251 | 0.9110541 | 0.01403612 | 0.9110624 | 0.01275243 |  |  | 331960 | 0.796233 | 0.7035679 | 0.01071798 | 0.7962915 | 0.004915272 | 0.7962927 | 0.006308388
|  |  | 6352 | 0.9887945 | 0.9989212 | 0.0004884644 | 0.9959937 | 0.1024295 | 0.9960564 | 0.1828106 |  |  | 8046 | 0.9562975 | 0.9863851 | 0.001412176 | 0.9623355 | 0.004010889 | 0.9623531 | 0.003508674 |  |  | 6500 | 0.8913417 | 0.9669071 | 0.002878097 | 0.9046413 | 0.008534618 | 0.9046451 | 0.006271419 |  |  | 62580 | 0.8842154 | 0.9150489 | 0.006422087 | 0.8686293 | 0.008881068 | 0.86863 | 0.01113532 |  |  | 374460 | 0.8972784 | 0.8678712 | 0.01045251 | 0.9111426 | 0.0140344 | 0.9111509 | 0.01275152 |  |  | 332260 | 0.7897067 | 0.7035679 | 0.01071798 | 0.7963666 | 0.004914253 | 0.7963678 | 0.006307044
|  |  | 6357 | 0.9887945 | 0.9989242 | 0.0004882864 | 0.9960073 | 0.1024311 | 0.9960699 | 0.1828114 |  |  | 8346 | 0.9553371 | 0.9864509 | 0.00136669 | 0.9624602 | 0.004015727 | 0.9624775 | 0.003510983 |  |  | 6505 | 0.8902627 | 0.9669078 | 0.002878037 | 0.9046439 | 0.008534649 | 0.9046476 | 0.006271446 |  |  | 62880 | 0.8808524 | 0.9150489 | 0.006422087 | 0.8689431 | 0.008888073 | 0.8689438 | 0.01114771 |  |  | 374760 | 0.8995164 | 0.8678712 | 0.01045251 | 0.911231 | 0.01403268 | 0.9112393 | 0.01275061 |  |  | 332560 | 0.7918821 | 0.7035679 | 0.01071798 | 0.7964415 | 0.004913234 | 0.7964427 | 0.006305699
|  |  | 6362 | 0.9887945 | 0.9989271 | 0.0004881101 | 0.9960208 | 0.1024328 | 0.9960833 | 0.1828123 |  |  | 8646 | 0.9562975 | 0.9864995 | 0.001339038 | 0.9625753 | 0.004020689 | 0.9625924 | 0.00351351 |  |  | 6510 | 0.8913417 | 0.9669086 | 0.002877978 | 0.9046464 | 0.00853468 | 0.9046502 | 0.006271473 |  |  | 63180 | 0.8842154 | 0.9150489 | 0.006422087 | 0.8692561 | 0.00889504 | 0.8692569 | 0.01116002 |  |  | 375060 | 0.9039923 | 0.8678712 | 0.01045251 | 0.9113193 | 0.01403096 | 0.9113276 | 0.01274969 |  |  | 332860 | 0.7984085 | 0.7035679 | 0.01071798 | 0.7965164 | 0.004912215 | 0.7965175 | 0.006304354
|  |  | 6367 | 0.9896904 | 0.99893 | 0.0004879354 | 0.9960343 | 0.1024344 | 0.9960966 | 0.1828131 |  |  | 8946 | 0.9562975 | 0.9865356 | 0.001322447 | 0.9626834 | 0.004025767 | 0.9627003 | 0.003516184 |  |  | 6515 | 0.8913417 | 0.9669094 | 0.00287792 | 0.904649 | 0.008534711 | 0.9046528 | 0.006271501 |  |  | 63480 | 0.8842154 | 0.9150489 | 0.006422087 | 0.8695683 | 0.008901969 | 0.8695691 | 0.01117225 |  |  | 375360 | 0.9062302 | 0.8678712 | 0.01045251 | 0.9114075 | 0.01402923 | 0.9114158 | 0.01274878 |  |  | 333160 | 0.796233 | 0.7035679 | 0.01071798 | 0.796591 | 0.004911196 | 0.7965922 | 0.00630301
|  |  | 6372 | 0.9896904 | 0.9989329 | 0.0004877624 | 0.9960478 | 0.1024361 | 0.9961099 | 0.1828139 |  |  | 9246 | 0.9562975 | 0.9865623 | 0.001312585 | 0.9627864 | 0.004030959 | 0.962803 | 0.003518968 |  |  | 6520 | 0.8913417 | 0.9669101 | 0.002877862 | 0.9046516 | 0.008534742 | 0.9046553 | 0.006271528 |  |  | 63780 | 0.8858969 | 0.9150489 | 0.006422087 | 0.8698795 | 0.008908858 | 0.8698804 | 0.01118438 |  |  | 375660 | 0.9017543 | 0.8678712 | 0.01045251 | 0.9114956 | 0.01402751 | 0.9115039 | 0.01274786 |  |  | 333460 | 0.7875312 | 0.7035679 | 0.01071798 | 0.7966656 | 0.004910177 | 0.7966668 | 0.006301665
|  |  | 6377 | 0.9878985 | 0.9989358 | 0.0004875911 | 0.9960612 | 0.1024377 | 0.9961232 | 0.1828147 |  |  | 9546 | 0.9562975 | 0.9865821 | 0.001306762 | 0.9628857 | 0.004036264 | 0.9629021 | 0.00352184 |  |  | 6525 | 0.8902627 | 0.9669109 | 0.002877805 | 0.9046541 | 0.008534773 | 0.9046579 | 0.006271556 |  |  | 64080 | 0.8842154 | 0.9150489 | 0.006422087 | 0.87019 | 0.008915709 | 0.8701909 | 0.01119643 |  |  | 375960 | 0.8995164 | 0.8678712 | 0.01045251 | 0.9115836 | 0.01402577 | 0.9115919 | 0.01274694 |  |  | 333760 | 0.7875312 | 0.7035679 | 0.01071798 | 0.7967401 | 0.004909159 | 0.7967412 | 0.00630032
|  |  | 6382 | 0.9887945 | 0.9989386 | 0.0004874214 | 0.9960746 | 0.1024393 | 0.9961364 | 0.1828155 |  |  | 9846 | 0.9562975 | 0.9865967 | 0.001303341 | 0.9629822 | 0.004041678 | 0.9629984 | 0.003524787 |  |  | 6530 | 0.8913417 | 0.9669116 | 0.002877749 | 0.9046567 | 0.008534804 | 0.9046605 | 0.006271583 |  |  | 64380 | 0.8875784 | 0.9150489 | 0.006422087 | 0.8704995 | 0.008922521 | 0.8705005 | 0.0112084 |  |  | 376260 | 0.9039923 | 0.8678712 | 0.01045251 | 0.9116715 | 0.01402404 | 0.9116798 | 0.01274601 |  |  | 334060 | 0.7940576 | 0.7035679 | 0.01071798 | 0.7968144 | 0.00490814 | 0.7968155 | 0.006298976
|  |  | 6387 | 0.9887945 | 0.9989415 | 0.0004872533 | 0.9960879 | 0.1024409 | 0.9961496 | 0.1828164 |  |  | 10146 | 0.9562975 | 0.9866075 | 0.001301339 | 0.9630766 | 0.004047202 | 0.9630926 | 0.003527804 |  |  | 6535 | 0.8924207 | 0.9669124 | 0.002877694 | 0.9046593 | 0.008534835 | 0.904663 | 0.006271611 |  |  | 64680 | 0.8875784 | 0.9150489 | 0.006422087 | 0.8708083 | 0.008929295 | 0.8708093 | 0.01122028 |  |  | 376560 | 0.9017543 | 0.8678712 | 0.01045251 | 0.9117593 | 0.0140223 | 0.9117676 | 0.01274509 |  |  | 334360 | 0.7918821 | 0.7035679 | 0.01071798 | 0.7968886 | 0.004907122 | 0.7968897 | 0.006297631
|  |  | 6392 | 0.9887945 | 0.9989443 | 0.0004870869 | 0.9961012 | 0.1024426 | 0.9961627 | 0.1828172 |  |  | 10446 | 0.9582185 | 0.9866156 | 0.001300171 | 0.9631694 | 0.004052834 | 0.9631853 | 0.003530886 |  |  | 6540 | 0.8902627 | 0.9669131 | 0.002877639 | 0.9046618 | 0.008534866 | 0.9046656 | 0.006271638 |  |  | 64980 | 0.8858969 | 0.9150489 | 0.006422087 | 0.8711162 | 0.008936029 | 0.8711172 | 0.01123207 |  |  | 376860 | 0.8995164 | 0.8678712 | 0.01045251 | 0.911847 | 0.01402056 | 0.9118553 | 0.01274416 |  |  | 334660 | 0.7897067 | 0.7035679 | 0.01071798 | 0.7969626 | 0.004906103 | 0.7969638 | 0.006296286
|  |  | 6397 | 0.9887945 | 0.9989471 | 0.000486922 | 0.9961144 | 0.1024442 | 0.9961758 | 0.182818 |  |  | 10746 | 0.9582185 | 0.9866215 | 0.001299492 | 0.9632611 | 0.004058572 | 0.9632768 | 0.003534032 |  |  | 6545 | 0.8902627 | 0.9669138 | 0.002877584 | 0.9046644 | 0.008534897 | 0.9046681 | 0.006271666 |  |  | 65280 | 0.8842154 | 0.9150489 | 0.006422087 | 0.8714232 | 0.008942725 | 0.8714243 | 0.01124378 |  |  | 377160 | 0.9017543 | 0.8678712 | 0.01045251 | 0.9119346 | 0.01401882 | 0.9119429 | 0.01274323 |  |  | 334960 | 0.7875312 | 0.7035679 | 0.01071798 | 0.7970366 | 0.004905085 | 0.7970377 | 0.006294941
|  |  | 6402 | 0.9878985 | 0.9989499 | 0.0004867587 | 0.9961276 | 0.1024458 | 0.9961889 | 0.1828188 |  |  | 11046 | 0.9582185 | 0.9866259 | 0.001299098 | 0.9633519 | 0.004064414 | 0.9633674 | 0.003537238 |  |  | 6550 | 0.8924207 | 0.9669146 | 0.002877531 | 0.904667 | 0.008534929 | 0.9046707 | 0.006271694 |  |  | 65580 | 0.8858969 | 0.9150489 | 0.006422087 | 0.8717294 | 0.008949383 | 0.8717306 | 0.0112554 |  |  | 377460 | 0.8950405 | 0.8678712 | 0.01045251 | 0.9120221 | 0.01401708 | 0.9120304 | 0.01274229 |  |  | 335260 | 0.7853558 | 0.7035679 | 0.01071798 | 0.7971104 | 0.004904067 | 0.7971115 | 0.006293597
|  |  | 6407 | 0.9896904 | 0.9989527 | 0.000486597 | 0.9961408 | 0.1024474 | 0.9962019 | 0.1828196 |  |  | 11346 | 0.9601394 | 0.9866292 | 0.00129887 | 0.9634419 | 0.004070358 | 0.9634573 | 0.003540504 |  |  | 6555 | 0.8924207 | 0.9669153 | 0.002877478 | 0.9046695 | 0.00853496 | 0.9046733 | 0.006271721 |  |  | 65880 | 0.8825339 | 0.9150489 | 0.006422087 | 0.8720348 | 0.008956001 | 0.872036 | 0.01126693 |  |  | 377760 | 0.8995164 | 0.8678712 | 0.01045251 | 0.9121095 | 0.01401533 | 0.9121178 | 0.01274136 |  |  | 335560 | 0.796233 | 0.7035679 | 0.01071798 | 0.7971841 | 0.004903049 | 0.7971852 | 0.006292252
|  |  | 6412 | 0.9896904 | 0.9989555 | 0.0004864368 | 0.9961539 | 0.102449 | 0.9962148 | 0.1828205 |  |  | 11646 | 0.9601394 | 0.9866316 | 0.001298739 | 0.9635313 | 0.004076401 | 0.9635466 | 0.003543829 |  |  | 6560 | 0.8924207 | 0.966916 | 0.002877426 | 0.9046721 | 0.008534991 | 0.9046758 | 0.006271749 |  |  | 66180 | 0.8842154 | 0.9150489 | 0.006422087 | 0.8723393 | 0.008962581 | 0.8723406 | 0.01127838 |  |  | 378060 | 0.8995164 | 0.8678712 | 0.01045251 | 0.9121968 | 0.01401358 | 0.9122051 | 0.01274042 |  |  | 335860 | 0.7940576 | 0.7035679 | 0.01071798 | 0.7972577 | 0.004902032 | 0.7972587 | 0.006290907
|  |  | 6417 | 0.9878985 | 0.9989582 | 0.0004862781 | 0.9961669 | 0.1024506 | 0.9962277 | 0.1828213 |  |  | 11946 | 0.9601394 | 0.9866334 | 0.001298663 | 0.9636203 | 0.004082542 | 0.9636354 | 0.003547211 |  |  | 6565 | 0.8902627 | 0.9669167 | 0.002877374 | 0.9046746 | 0.008535022 | 0.9046784 | 0.006271777 |  |  | 66480 | 0.8842154 | 0.9150489 | 0.006422087 | 0.8726431 | 0.008969122 | 0.8726444 | 0.01128975 |  |  | 378360 | 0.8950405 | 0.8678712 | 0.01045251 | 0.912284 | 0.01401182 | 0.9122923 | 0.01273948 |  |  | 336160 | 0.796233 | 0.7035679 | 0.01071798 | 0.7973312 | 0.004901014 | 0.7973322 | 0.006289563
|  |  | 6422 | 0.9896904 | 0.9989609 | 0.000486121 | 0.9961799 | 0.1024522 | 0.9962406 | 0.1828221 |  |  | 12246 | 0.9601394 | 0.9866347 | 0.00129862 | 0.9637088 | 0.004088779 | 0.9637237 | 0.003550649 |  |  | 6570 | 0.8913417 | 0.9669174 | 0.002877323 | 0.9046772 | 0.008535054 | 0.904681 | 0.006271804 |  |  | 66780 | 0.8858969 | 0.9150489 | 0.006422087 | 0.8729459 | 0.008975625 | 0.8729473 | 0.01130103 |  |  | 378660 | 0.8995164 | 0.8678712 | 0.01045251 | 0.9123711 | 0.01401007 | 0.9123794 | 0.01273854 |  |  | 336460 | 0.7940576 | 0.7035679 | 0.01071798 | 0.7974045 | 0.004899997 | 0.7974055 | 0.006288218
|  |  | 6427 | 0.9887945 | 0.9989637 | 0.0004859654 | 0.9961929 | 0.1024538 | 0.9962534 | 0.1828229 |  |  | 12546 | 0.9601394 | 0.9866357 | 0.001298595 | 0.963797 | 0.004095108 | 0.9638117 | 0.003554142 |  |  | 6575 | 0.8924207 | 0.9669181 | 0.002877272 | 0.9046798 | 0.008535085 | 0.9046835 | 0.006271832 |  |  | 67080 | 0.8875784 | 0.9150489 | 0.006422087 | 0.873248 | 0.008982089 | 0.8732494 | 0.01131222 |  |  | 378960 | 0.9017543 | 0.8678712 | 0.01045251 | 0.9124581 | 0.01400831 | 0.9124664 | 0.01273759 |  |  | 336760 | 0.7940576 | 0.7035679 | 0.01071798 | 0.7974777 | 0.004898979 | 0.7974787 | 0.006286874
|  |  | 6432 | 0.9896904 | 0.9989664 | 0.0004858113 | 0.9962058 | 0.1024553 | 0.9962662 | 0.1828238 |  |  | 12846 | 0.9610998 | 0.9866364 | 0.001298581 | 0.9638848 | 0.004101528 | 0.9638994 | 0.00355769 |  |  | 6580 | 0.8913417 | 0.9669188 | 0.002877223 | 0.9046823 | 0.008535116 | 0.9046861 | 0.00627186 |  |  | 67380 | 0.8875784 | 0.9150489 | 0.006422087 | 0.8735492 | 0.008988514 | 0.8735507 | 0.01132333 |  |  | 379260 | 0.8995164 | 0.8678712 | 0.01045251 | 0.912545 | 0.01400654 | 0.9125533 | 0.01273664 |  |  | 337060 | 0.7984085 | 0.7035679 | 0.01071798 | 0.7975508 | 0.004897962 | 0.7975518 | 0.006285529
|  |  | 6437 | 0.9887945 | 0.998969 | 0.0004856586 | 0.9962187 | 0.1024569 | 0.9962789 | 0.1828246 |  |  | 13146 | 0.9610998 | 0.9866369 | 0.001298573 | 0.9639723 | 0.004108035 | 0.9639868 | 0.00356129 |  |  | 6585 | 0.8902627 | 0.9669195 | 0.002877173 | 0.9046849 | 0.008535148 | 0.9046886 | 0.006271887 |  |  | 67680 | 0.8858969 | 0.9150489 | 0.006422087 | 0.8738496 | 0.008994901 | 0.8738511 | 0.01133436 |  |  | 379560 | 0.8972784 | 0.8678712 | 0.01045251 | 0.9126318 | 0.01400478 | 0.91264 | 0.01273569 |  |  | 337360 | 0.7875312 | 0.7035679 | 0.01071798 | 0.7976237 | 0.004896945 | 0.7976247 | 0.006284185
|  |  | 6442 | 0.9896904 | 0.9989717 | 0.0004855074 | 0.9962315 | 0.1024585 | 0.9962916 | 0.1828254 |  |  | 13446 | 0.9601394 | 0.9866373 | 0.001298569 | 0.9640596 | 0.004114628 | 0.9640739 | 0.003564941 |  |  | 6590 | 0.8913417 | 0.9669202 | 0.002877125 | 0.9046874 | 0.008535179 | 0.9046912 | 0.006271915 |  |  | 67980 | 0.8892599 | 0.9150489 | 0.006422087 | 0.8741492 | 0.009001249 | 0.8741508 | 0.0113453 |  |  | 379860 | 0.8972784 | 0.8678712 | 0.01045251 | 0.9127185 | 0.01400301 | 0.9127267 | 0.01273474 |  |  | 337660 | 0.7875312 | 0.7035679 | 0.01071798 | 0.7976966 | 0.004895929 | 0.7976975 | 0.00628284
|  |  | 6447 | 0.9887945 | 0.9989744 | 0.0004853577 | 0.9962443 | 0.10246 | 0.9963042 | 0.1828263 |  |  | 13746 | 0.9601394 | 0.9866376 | 0.001298566 | 0.9641465 | 0.004121305 | 0.9641607 | 0.003568643 |  |  | 6595 | 0.8913417 | 0.9669209 | 0.002877077 | 0.90469 | 0.00853521 | 0.9046937 | 0.006271943 |  |  | 68280 | 0.8892599 | 0.9150489 | 0.006422087 | 0.874448 | 0.009007558 | 0.8744496 | 0.01135615 |  |  | 380160 | 0.8995164 | 0.8678712 | 0.01045251 | 0.9128051 | 0.01400124 | 0.9128133 | 0.01273379 |  |  | 337960 | 0.796233 | 0.7035679 | 0.01071798 | 0.7977693 | 0.004894912 | 0.7977702 | 0.006281496
|  |  | 6452 | 0.9887945 | 0.998977 | 0.0004852094 | 0.996257 | 0.1024616 | 0.9963168 | 0.1828271 |  |  | 14046 | 0.9630207 | 0.9866378 | 0.001298565 | 0.9642333 | 0.004128062 | 0.9642473 | 0.003572395 |  |  | 6600 | 0.8913417 | 0.9669216 | 0.002877029 | 0.9046926 | 0.008535242 | 0.9046963 | 0.006271971 |  |  | 68580 | 0.8909413 | 0.9150489 | 0.006422087 | 0.8747459 | 0.00901383 | 0.8747476 | 0.01136693 |  |  | 380460 | 0.9039923 | 0.8678712 | 0.01045251 | 0.9128916 | 0.01399947 | 0.9128998 | 0.01273283 |  |  | 338260 | 0.796233 | 0.7035679 | 0.01071798 | 0.7978419 | 0.004893896 | 0.7978428 | 0.006280152
|  |  | 6457 | 0.9887945 | 0.9989796 | 0.0004850625 | 0.9962697 | 0.1024631 | 0.9963294 | 0.1828279 |  |  | 14346 | 0.9630207 | 0.986638 | 0.001298564 | 0.9643197 | 0.004134898 | 0.9643336 | 0.003576194 |  |  | 6605 | 0.8913417 | 0.9669223 | 0.002876982 | 0.9046951 | 0.008535273 | 0.9046989 | 0.006271999 |  |  | 68880 | 0.8892599 | 0.9150489 | 0.006422087 | 0.8750431 | 0.009020062 | 0.8750448 | 0.01137761 |  |  | 380760 | 0.8995164 | 0.8678712 | 0.01045251 | 0.912978 | 0.0139977 | 0.9129862 | 0.01273187 |  |  | 338560 | 0.7918821 | 0.7035679 | 0.01071798 | 0.7979144 | 0.00489288 | 0.7979153 | 0.006278808
|  |  | 6462 | 0.9878985 | 0.9989822 | 0.0004849171 | 0.9962824 | 0.1024647 | 0.9963419 | 0.1828288 |  |  | 14646 | 0.9620603 | 0.9866381 | 0.001298564 | 0.964406 | 0.004141809 | 0.9644197 | 0.003580041 |  |  | 6610 | 0.8924207 | 0.9669229 | 0.002876936 | 0.9046977 | 0.008535305 | 0.9047014 | 0.006272027 |  |  | 69180 | 0.8875784 | 0.9150489 | 0.006422087 | 0.8753394 | 0.009026256 | 0.8753411 | 0.01138822 |  |  | 381060 | 0.9017543 | 0.8678712 | 0.01045251 | 0.9130643 | 0.01399592 | 0.9130725 | 0.01273091 |  |  | 338860 | 0.7897067 | 0.7035679 | 0.01071798 | 0.7979867 | 0.004891864 | 0.7979876 | 0.006277464
|  |  | 6467 | 0.9896904 | 0.9989848 | 0.0004847731 | 0.996295 | 0.1024662 | 0.9963544 | 0.1828296 |  |  | 14946 | 0.9630207 | 0.9866382 | 0.001298564 | 0.9644919 | 0.004148795 | 0.9645056 | 0.003583933 |  |  | 6615 | 0.8913417 | 0.9669236 | 0.00287689 | 0.9047002 | 0.008535336 | 0.904704 | 0.006272054 |  |  | 69480 | 0.8858969 | 0.9150489 | 0.006422087 | 0.8756349 | 0.009032412 | 0.8756367 | 0.01139874 |  |  | 381360 | 0.9062302 | 0.8678712 | 0.01045251 | 0.9131505 | 0.01399414 | 0.9131587 | 0.01272994 |  |  | 339160 | 0.8027594 | 0.7035679 | 0.01071798 | 0.798059 | 0.004890848 | 0.7980599 | 0.00627612
|  |  | 6472 | 0.9896904 | 0.9989874 | 0.0004846304 | 0.9963075 | 0.1024678 | 0.9963668 | 0.1828304 |  |  | 15246 | 0.9630207 | 0.9866383 | 0.001298564 | 0.9645777 | 0.004155853 | 0.9645912 | 0.003587871 |  |  | 6620 | 0.8902627 | 0.9669243 | 0.002876845 | 0.9047028 | 0.008535368 | 0.9047065 | 0.006272082 |  |  | 69780 | 0.8892599 | 0.9150489 | 0.006422087 | 0.8759296 | 0.009038529 | 0.8759314 | 0.01140918 |  |  | 381660 | 0.9062302 | 0.8678712 | 0.01045251 | 0.9132366 | 0.01399235 | 0.9132448 | 0.01272898 |  |  | 339460 | 0.7897067 | 0.7035679 | 0.01071798 | 0.7981311 | 0.004889832 | 0.798132 | 0.006274776
|  |  | 6477 | 0.9887945 | 0.99899 | 0.0004844891 | 0.9963201 | 0.1024693 | 0.9963792 | 0.1828313 |  |  | 15546 | 0.9630207 | 0.9866383 | 0.001298564 | 0.9646632 | 0.004162979 | 0.9646766 | 0.003591851 |  |  | 6625 | 0.8924207 | 0.9669249 | 0.0028768 | 0.9047053 | 0.008535399 | 0.9047091 | 0.00627211 |  |  | 70080 | 0.8875784 | 0.9150489 | 0.006422087 | 0.8762235 | 0.009044608 | 0.8762254 | 0.01141953 |  |  | 381960 | 0.9017543 | 0.8678712 | 0.01045251 | 0.9133226 | 0.01399057 | 0.9133308 | 0.01272801 |  |  | 339760 | 0.7940576 | 0.7035679 | 0.01071798 | 0.7982031 | 0.004888817 | 0.7982039 | 0.006273433
|  |  | 6482 | 0.9887945 | 0.9989925 | 0.0004843492 | 0.9963325 | 0.1024708 | 0.9963915 | 0.1828321 |  |  | 15846 | 0.9639812 | 0.9866384 | 0.001298564 | 0.9647485 | 0.004170173 | 0.9647617 | 0.003595874 |  |  | 6630 | 0.8924207 | 0.9669256 | 0.002876756 | 0.9047079 | 0.008535431 | 0.9047116 | 0.006272138 |  |  | 70380 | 0.8875784 | 0.9150489 | 0.006422087 | 0.8765166 | 0.009050649 | 0.8765185 | 0.0114298 |  |  | 382260 | 0.8972784 | 0.8678712 | 0.01045251 | 0.9134085 | 0.01398878 | 0.9134167 | 0.01272704 |  |  | 340060 | 0.7875312 | 0.7035679 | 0.01071798 | 0.7982749 | 0.004887802 | 0.7982758 | 0.006272089
|  |  | 6487 | 0.9896904 | 0.9989951 | 0.0004842106 | 0.996345 | 0.1024723 | 0.9964038 | 0.1828329 |  |  | 16146 | 0.9649417 | 0.9866384 | 0.001298564 | 0.9648336 | 0.004177432 | 0.9648466 | 0.003599939 |  |  | 6635 | 0.8913417 | 0.9669262 | 0.002876713 | 0.9047104 | 0.008535462 | 0.9047142 | 0.006272166 |  |  | 70680 | 0.8892599 | 0.9150489 | 0.006422087 | 0.8768089 | 0.009056651 | 0.8768109 | 0.01143999 |  |  | 382560 | 0.9017543 | 0.8678712 | 0.01045251 | 0.9134943 | 0.01398699 | 0.9135026 | 0.01272607 |  |  | 340360 | 0.7897067 | 0.7035679 | 0.01071798 | 0.7983467 | 0.004886787 | 0.7983475 | 0.006270746
|  |  | 6492 | 0.9887945 | 0.9989976 | 0.0004840734 | 0.9963574 | 0.1024739 | 0.9964161 | 0.1828338 |  |  | 16446 | 0.9639812 | 0.9866384 | 0.001298564 | 0.9649184 | 0.004184754 | 0.9649313 | 0.003604044 |  |  | 6640 | 0.8902627 | 0.9669269 | 0.00287667 | 0.904713 | 0.008535494 | 0.9047167 | 0.006272194 |  |  | 70980 | 0.8909413 | 0.9150489 | 0.006422087 | 0.8771004 | 0.009062615 | 0.8771024 | 0.0114501 |  |  | 382860 | 0.9107061 | 0.8678712 | 0.01045251 | 0.9135801 | 0.0139852 | 0.9135883 | 0.01272509 |  |  | 340660 | 0.7918821 | 0.7035679 | 0.01071798 | 0.7984183 | 0.004885773 | 0.7984191 | 0.006269403
|  |  | 6497 | 0.9896904 | 0.9990001 | 0.0004839375 | 0.9963697 | 0.1024754 | 0.9964283 | 0.1828346 |  |  | 16746 | 0.9649417 | 0.9866384 | 0.001298564 | 0.965003 | 0.004192137 | 0.9650158 | 0.003608188 |  |  | 6645 | 0.8924207 | 0.9669275 | 0.002876627 | 0.9047155 | 0.008535526 | 0.9047193 | 0.006272222 |  |  | 71280 | 0.8909413 | 0.9150489 | 0.006422087 | 0.8773912 | 0.009068541 | 0.8773932 | 0.01146013 |  |  | 383160 | 0.9039923 | 0.8678712 | 0.01045251 | 0.9136657 | 0.0139834 | 0.9136739 | 0.01272411 |  |  | 340960 | 0.7918821 | 0.7035679 | 0.01071798 | 0.7984898 | 0.004884758 | 0.7984906 | 0.00626806
|  |  | 6502 | 0.9887945 | 0.9990026 | 0.0004838029 | 0.996382 | 0.1024769 | 0.9964404 | 0.1828354 |  |  | 17046 | 0.9639812 | 0.9866384 | 0.001298564 | 0.9650874 | 0.004199578 | 0.9651001 | 0.003612371 |  |  | 6650 | 0.8913417 | 0.9669281 | 0.002876585 | 0.9047181 | 0.008535557 | 0.9047218 | 0.00627225 |  |  | 71580 | 0.8909413 | 0.9150489 | 0.006422087 | 0.8776811 | 0.009074429 | 0.8776832 | 0.01147007 |  |  | 383460 | 0.8972784 | 0.8678712 | 0.01045251 | 0.9137512 | 0.0139816 | 0.9137594 | 0.01272313 |  |  | 341260 | 0.7918821 | 0.7035679 | 0.01071798 | 0.7985612 | 0.004883744 | 0.798562 | 0.006266717
|  |  | 6507 | 0.9887945 | 0.9990051 | 0.0004836696 | 0.9963943 | 0.1024784 | 0.9964526 | 0.1828363 |  |  | 17346 | 0.9659021 | 0.9866384 | 0.001298564 | 0.9651716 | 0.004207076 | 0.9651841 | 0.003616591 |  |  | 6655 | 0.8924207 | 0.9669288 | 0.002876544 | 0.9047206 | 0.008535589 | 0.9047244 | 0.006272278 |  |  | 71880 | 0.8909413 | 0.9150489 | 0.006422087 | 0.8779702 | 0.009080279 | 0.8779723 | 0.01147993 |  |  | 383760 | 0.8995164 | 0.8678712 | 0.01045251 | 0.9138366 | 0.0139798 | 0.9138448 | 0.01272215 |  |  | 341560 | 0.7918821 | 0.7035679 | 0.01071798 | 0.7986325 | 0.00488273 | 0.7986333 | 0.006265375
|  |  | 6512 | 0.9887945 | 0.9990075 | 0.0004835376 | 0.9964065 | 0.1024799 | 0.9964647 | 0.1828371 |  |  | 17646 | 0.9639812 | 0.9866384 | 0.001298564 | 0.9652555 | 0.004214629 | 0.9652679 | 0.003620847 |  |  | 6660 | 0.8913417 | 0.9669294 | 0.002876503 | 0.9047232 | 0.008535621 | 0.9047269 | 0.006272306 |  |  | 72180 | 0.8943043 | 0.9150489 | 0.006422087 | 0.8782585 | 0.009086091 | 0.8782607 | 0.01148971 |  |  | 384060 | 0.9017543 | 0.8678712 | 0.01045251 | 0.9139219 | 0.013978 | 0.9139301 | 0.01272117 |  |  | 341860 | 0.7897067 | 0.7035679 | 0.01071798 | 0.7987036 | 0.004881717 | 0.7987044 | 0.006264032
|  |  | 6517 | 0.9896904 | 0.99901 | 0.0004834068 | 0.9964187 | 0.1024814 | 0.9964767 | 0.182838 |  |  | 17946 | 0.9659021 | 0.9866385 | 0.001298564 | 0.9653392 | 0.004222234 | 0.9653515 | 0.003625138 |  |  | 6665 | 0.8924207 | 0.96693 | 0.002876462 | 0.9047257 | 0.008535653 | 0.9047295 | 0.006272334 |  |  | 72480 | 0.8909413 | 0.9150489 | 0.006422087 | 0.8785461 | 0.009091865 | 0.8785483 | 0.0114994 |  |  | 384360 | 0.9062302 | 0.8678712 | 0.01045251 | 0.9140072 | 0.01397619 | 0.9140153 | 0.01272018 |  |  | 342160 | 0.7984085 | 0.7035679 | 0.01071798 | 0.7987747 | 0.004880703 | 0.7987754 | 0.00626269
|  |  | 6522 | 0.9887945 | 0.9990124 | 0.0004832773 | 0.9964309 | 0.1024829 | 0.9964887 | 0.1828388 |  |  | 18246 | 0.9649417 | 0.9866385 | 0.001298564 | 0.9654227 | 0.00422989 | 0.9654348 | 0.003629463 |  |  | 6670 | 0.8913417 | 0.9669306 | 0.002876422 | 0.9047283 | 0.008535684 | 0.904732 | 0.006272362 |  |  | 72780 | 0.8909413 | 0.9150489 | 0.006422087 | 0.8788328 | 0.009097601 | 0.8788351 | 0.01150902 |  |  | 384660 | 0.9017543 | 0.8678712 | 0.01045251 | 0.9140923 | 0.01397438 | 0.9141005 | 0.01271919 |  |  | 342460 | 0.7918821 | 0.7035679 | 0.01071798 | 0.7988456 | 0.00487969 | 0.7988463 | 0.006261348
|  |  | 6527 | 0.9896904 | 0.9990148 | 0.0004831491 | 0.996443 | 0.1024843 | 0.9965007 | 0.1828396 |  |  | 18546 | 0.9659021 | 0.9866385 | 0.001298564 | 0.965506 | 0.004237595 | 0.9655179 | 0.003633821 |  |  | 6675 | 0.8924207 | 0.9669312 | 0.002876383 | 0.9047308 | 0.008535716 | 0.9047346 | 0.006272391 |  |  | 73080 | 0.8909413 | 0.9150489 | 0.006422087 | 0.8791188 | 0.0091033 | 0.8791211 | 0.01151856 |  |  | 384960 | 0.9017543 | 0.8678712 | 0.01045251 | 0.9141773 | 0.01397257 | 0.9141855 | 0.0127182 |  |  | 342760 | 0.7940576 | 0.7035679 | 0.01071798 | 0.7989164 | 0.004878677 | 0.7989171 | 0.006260006
|  |  | 6532 | 0.9887945 | 0.9990172 | 0.0004830222 | 0.996455 | 0.1024858 | 0.9965126 | 0.1828405 |  |  | 18846 | 0.9649417 | 0.9866385 | 0.001298564 | 0.965589 | 0.004245347 | 0.9656009 | 0.003638212 |  |  | 6680 | 0.8924207 | 0.9669319 | 0.002876344 | 0.9047334 | 0.008535748 | 0.9047371 | 0.006272419 |  |  | 73380 | 0.8926228 | 0.9150489 | 0.006422087 | 0.879404 | 0.00910896 | 0.8794063 | 0.01152801 |  |  | 385260 | 0.8995164 | 0.8678712 | 0.01045251 | 0.9142622 | 0.01397076 | 0.9142704 | 0.01271721 |  |  | 343060 | 0.796233 | 0.7035679 | 0.01071798 | 0.798987 | 0.004877665 | 0.7989878 | 0.006258665
|  |  | 6537 | 0.9878985 | 0.9990196 | 0.0004828964 | 0.996467 | 0.1024873 | 0.9965244 | 0.1828413 |  |  | 19146 | 0.9659021 | 0.9866385 | 0.001298564 | 0.9656718 | 0.004253144 | 0.9656835 | 0.003642634 |  |  | 6685 | 0.8913417 | 0.9669325 | 0.002876305 | 0.9047359 | 0.00853578 | 0.9047397 | 0.006272447 |  |  | 73680 | 0.8926228 | 0.9150489 | 0.006422087 | 0.8796884 | 0.009114583 | 0.8796908 | 0.01153738 |  |  | 385560 | 0.9062302 | 0.8678712 | 0.01045251 | 0.9143471 | 0.01396894 | 0.9143552 | 0.01271622 |  |  | 343360 | 0.8005839 | 0.7035679 | 0.01071798 | 0.7990576 | 0.004876653 | 0.7990583 | 0.006257323
|  |  | 6542 | 0.9887945 | 0.999022 | 0.0004827719 | 0.996479 | 0.1024887 | 0.9965363 | 0.1828422 |  |  | 19446 | 0.9659021 | 0.9866385 | 0.001298564 | 0.9657544 | 0.004260984 | 0.965766 | 0.003647086 |  |  | 6690 | 0.8913417 | 0.9669331 | 0.002876267 | 0.9047385 | 0.008535812 | 0.9047422 | 0.006272475 |  |  | 73980 | 0.8943043 | 0.9150489 | 0.006422087 | 0.8799721 | 0.009120169 | 0.8799745 | 0.01154668 |  |  | 385860 | 0.9039923 | 0.8678712 | 0.01045251 | 0.9144318 | 0.01396712 | 0.91444 | 0.01271522 |  |  | 343660 | 0.796233 | 0.7035679 | 0.01071798 | 0.799128 | 0.004875641 | 0.7991287 | 0.006255982
|  |  | 6547 | 0.9887945 | 0.9990244 | 0.0004826486 | 0.9964909 | 0.1024902 | 0.9965481 | 0.182843 |  |  | 19746 | 0.9659021 | 0.9866385 | 0.001298564 | 0.9658368 | 0.004268866 | 0.9658483 | 0.003651568 |  |  | 6695 | 0.8913417 | 0.9669337 | 0.002876229 | 0.904741 | 0.008535844 | 0.9047448 | 0.006272503 |  |  | 74280 | 0.8926228 | 0.9150489 | 0.006422087 | 0.8802549 | 0.009125716 | 0.8802574 | 0.01155589 |  |  | 386160 | 0.9062302 | 0.8678712 | 0.01045251 | 0.9145165 | 0.0139653 | 0.9145246 | 0.01271422 |  |  | 343960 | 0.7940576 | 0.7035679 | 0.01071798 | 0.7991984 | 0.004874629 | 0.799199 | 0.006254641
|  |  | 6552 | 0.9887945 | 0.9990267 | 0.0004825264 | 0.9965028 | 0.1024917 | 0.9965598 | 0.1828438 |  |  | 20046 | 0.967823 | 0.9866385 | 0.001298564 | 0.965919 | 0.004276788 | 0.9659303 | 0.003656078 |  |  | 6700 | 0.8913417 | 0.9669343 | 0.002876192 | 0.9047436 | 0.008535875 | 0.9047473 | 0.006272532 |  |  | 74580 | 0.8943043 | 0.9150489 | 0.006422087 | 0.880537 | 0.009131226 | 0.8805395 | 0.01156502 |  |  | 386460 | 0.9039923 | 0.8678712 | 0.01045251 | 0.914601 | 0.01396348 | 0.9146092 | 0.01271322 |  |  | 344260 | 0.8005839 | 0.7035679 | 0.01071798 | 0.7992686 | 0.004873618 | 0.7992692 | 0.006253301
|  |  | 6557 | 0.9887945 | 0.999029 | 0.0004824055 | 0.9965147 | 0.1024931 | 0.9965715 | 0.1828447 |  |  | 20346 | 0.9668626 | 0.9866385 | 0.001298564 | 0.9660009 | 0.004284747 | 0.9660121 | 0.003660616 |  |  | 6705 | 0.8913417 | 0.9669348 | 0.002876156 | 0.9047461 | 0.008535907 | 0.9047498 | 0.00627256 |  |  | 74880 | 0.8943043 | 0.9150489 | 0.006422087 | 0.8808184 | 0.009136699 | 0.8808209 | 0.01157408 |  |  | 386760 | 0.9017543 | 0.8678712 | 0.01045251 | 0.9146854 | 0.01396165 | 0.9146936 | 0.01271221 |  |  | 344560 | 0.7984085 | 0.7035679 | 0.01071798 | 0.7993387 | 0.004872607 | 0.7993393 | 0.00625196
|  |  | 6562 | 0.9896904 | 0.9990314 | 0.0004822857 | 0.9965265 | 0.1024946 | 0.9965832 | 0.1828455 |  |  | 20646 | 0.9668626 | 0.9866385 | 0.001298564 | 0.9660827 | 0.004292743 | 0.9660937 | 0.00366518 |  |  | 6710 | 0.8924207 | 0.9669354 | 0.002876119 | 0.9047487 | 0.008535939 | 0.9047524 | 0.006272588 |  |  | 75180 | 0.8943043 | 0.9150489 | 0.006422087 | 0.8810989 | 0.009142135 | 0.8811015 | 0.01158305 |  |  | 387060 | 0.9017543 | 0.8678712 | 0.01045251 | 0.9147698 | 0.01395982 | 0.9147779 | 0.01271121 |  |  | 344860 | 0.8005839 | 0.7035679 | 0.01071798 | 0.7994086 | 0.004871596 | 0.7994093 | 0.00625062
|  |  | 6567 | 0.9896904 | 0.9990337 | 0.0004821671 | 0.9965383 | 0.102496 | 0.9965948 | 0.1828464 |  |  | 20946 | 0.9668626 | 0.9866385 | 0.001298564 | 0.9661642 | 0.004300774 | 0.9661751 | 0.003669771 |  |  | 6715 | 0.8924207 | 0.966936 | 0.002876083 | 0.9047512 | 0.008535971 | 0.9047549 | 0.006272616 |  |  | 75480 | 0.8959858 | 0.9150489 | 0.006422087 | 0.8813787 | 0.009147533 | 0.8813813 | 0.01159195 |  |  | 387360 | 0.9062302 | 0.8678712 | 0.01045251 | 0.914854 | 0.01395799 | 0.9148622 | 0.0127102 |  |  | 345160 | 0.7984085 | 0.7035679 | 0.01071798 | 0.7994785 | 0.004870585 | 0.7994791 | 0.00624928
|  |  | 6572 | 0.9896904 | 0.999036 | 0.0004820497 | 0.99655 | 0.1024975 | 0.9966064 | 0.1828472 |  |  | 21246 | 0.9668626 | 0.9866385 | 0.001298564 | 0.9662455 | 0.004308837 | 0.9662563 | 0.003674386 |  |  | 6720 | 0.8913417 | 0.9669366 | 0.002876048 | 0.9047538 | 0.008536003 | 0.9047575 | 0.006272645 |  |  | 75780 | 0.8976673 | 0.9150489 | 0.006422087 | 0.8816577 | 0.009152894 | 0.8816604 | 0.01160076 |  |  | 387660 | 0.9039923 | 0.8678712 | 0.01045251 | 0.9149382 | 0.01395616 | 0.9149463 | 0.01270919 |  |  | 345460 | 0.8005839 | 0.7035679 | 0.01071798 | 0.7995482 | 0.004869575 | 0.7995488 | 0.006247941
|  |  | 6577 | 0.9887945 | 0.9990382 | 0.0004819334 | 0.9965617 | 0.1024989 | 0.996618 | 0.1828481 |  |  | 21546 | 0.9659021 | 0.9866385 | 0.001298564 | 0.9663266 | 0.004316932 | 0.9663372 | 0.003679025 |  |  | 6725 | 0.8913417 | 0.9669372 | 0.002876013 | 0.9047563 | 0.008536035 | 0.90476 | 0.006272673 |  |  | 76080 | 0.8959858 | 0.9150489 | 0.006422087 | 0.881936 | 0.009158218 | 0.8819387 | 0.0116095 |  |  | 387960 | 0.9017543 | 0.8678712 | 0.01045251 | 0.9150223 | 0.01395432 | 0.9150304 | 0.01270818 |  |  | 345760 | 0.7897067 | 0.7035679 | 0.01071798 | 0.7996178 | 0.004868565 | 0.7996184 | 0.006246602
|  |  | 6582 | 0.9887945 | 0.9990405 | 0.0004818182 | 0.9965733 | 0.1025003 | 0.9966295 | 0.1828489 |  |  | 21846 | 0.967823 | 0.9866385 | 0.001298564 | 0.9664074 | 0.004325057 | 0.966418 | 0.003683688 |  |  | 6730 | 0.8934997 | 0.9669377 | 0.002875979 | 0.9047588 | 0.008536067 | 0.9047626 | 0.006272701 |  |  | 76380 | 0.8959858 | 0.9150489 | 0.006422087 | 0.8822135 | 0.009163505 | 0.8822162 | 0.01161816 |  |  | 388260 | 0.8972784 | 0.8678712 | 0.01045251 | 0.9151062 | 0.01395249 | 0.9151144 | 0.01270717 |  |  | 346060 | 0.796233 | 0.7035679 | 0.01071798 | 0.7996873 | 0.004867556 | 0.7996879 | 0.006245263
|  |  | 6587 | 0.9896904 | 0.9990428 | 0.0004817041 | 0.9965849 | 0.1025017 | 0.996641 | 0.1828497 |  |  | 22146 | 0.967823 | 0.9866385 | 0.001298564 | 0.9664881 | 0.00433321 | 0.9664985 | 0.003688373 |  |  | 6735 | 0.8924207 | 0.9669383 | 0.002875944 | 0.9047614 | 0.008536099 | 0.9047651 | 0.00627273 |  |  | 76680 | 0.8943043 | 0.9150489 | 0.006422087 | 0.8824903 | 0.009168755 | 0.882493 | 0.01162674 |  |  | 388560 | 0.9039923 | 0.8678712 | 0.01045251 | 0.9151901 | 0.01395065 | 0.9151982 | 0.01270615 |  |  | 346360 | 0.7984085 | 0.7035679 | 0.01071798 | 0.7997567 | 0.004866547 | 0.7997573 | 0.006243924
|  |  | 6592 | 0.9887945 | 0.999045 | 0.0004815912 | 0.9965965 | 0.1025032 | 0.9966524 | 0.1828506 |  |  | 22446 | 0.9687835 | 0.9866385 | 0.001298564 | 0.9665685 | 0.00434139 | 0.9665788 | 0.00369308 |  |  | 6740 | 0.8913417 | 0.9669389 | 0.002875911 | 0.9047639 | 0.008536132 | 0.9047676 | 0.006272758 |  |  | 76980 | 0.8943043 | 0.9150489 | 0.006422087 | 0.8827662 | 0.009173968 | 0.8827691 | 0.01163525 |  |  | 388860 | 0.9084681 | 0.8678712 | 0.01045251 | 0.9152739 | 0.0139488 | 0.915282 | 0.01270513 |  |  | 346660 | 0.8049348 | 0.7035679 | 0.01071798 | 0.799826 | 0.004865538 | 0.7998265 | 0.006242586
|  |  | 6597 | 0.9896904 | 0.9990472 | 0.0004814793 | 0.996608 | 0.1025046 | 0.9966638 | 0.1828514 |  |  | 22746 | 0.9687835 | 0.9866385 | 0.001298564 | 0.9666488 | 0.004349595 | 0.9666589 | 0.003697807 |  |  | 6745 | 0.8913417 | 0.9669394 | 0.002875877 | 0.9047665 | 0.008536164 | 0.9047702 | 0.006272787 |  |  | 77280 | 0.8943043 | 0.9150489 | 0.006422087 | 0.8830415 | 0.009179144 | 0.8830443 | 0.01164367 |  |  | 389160 | 0.9107061 | 0.8678712 | 0.01045251 | 0.9153576 | 0.01394696 | 0.9153657 | 0.01270411 |  |  | 346960 | 0.8071103 | 0.7035679 | 0.01071798 | 0.7998951 | 0.004864529 | 0.7998957 | 0.006241248
|  |  | 6602 | 0.9896904 | 0.9990495 | 0.0004813686 | 0.9966195 | 0.102506 | 0.9966752 | 0.1828523 |  |  | 23046 | 0.967823 | 0.9866385 | 0.001298564 | 0.9667288 | 0.004357824 | 0.9667388 | 0.003702555 |  |  | 6750 | 0.8934997 | 0.96694 | 0.002875845 | 0.904769 | 0.008536196 | 0.9047727 | 0.006272815 |  |  | 77580 | 0.8976673 | 0.9150489 | 0.006422087 | 0.883316 | 0.009184284 | 0.8833189 | 0.01165202 |  |  | 389460 | 0.9062302 | 0.8678712 | 0.01045251 | 0.9154411 | 0.01394511 | 0.9154492 | 0.01270309 |  |  | 347260 | 0.796233 | 0.7035679 | 0.01071798 | 0.7999642 | 0.004863521 | 0.7999647 | 0.00623991
|  |  | 6607 | 0.9896904 | 0.9990517 | 0.0004812589 | 0.996631 | 0.1025074 | 0.9966865 | 0.1828531 |  |  | 23346 | 0.9687835 | 0.9866385 | 0.001298564 | 0.9668086 | 0.004366076 | 0.9668185 | 0.003707322 |  |  | 6755 | 0.8934997 | 0.9669405 | 0.002875812 | 0.9047715 | 0.008536228 | 0.9047753 | 0.006272843 |  |  | 77880 | 0.8959858 | 0.9150489 | 0.006422087 | 0.8835897 | 0.009189387 | 0.8835926 | 0.01166029 |  |  | 389760 | 0.9084681 | 0.8678712 | 0.01045251 | 0.9155246 | 0.01394326 | 0.9155327 | 0.01270207 |  |  | 347560 | 0.8005839 | 0.7035679 | 0.01071798 | 0.8000331 | 0.004862513 | 0.8000336 | 0.006238573
|  |  | 6612 | 0.9887945 | 0.9990539 | 0.0004811503 | 0.9966424 | 0.1025088 | 0.9966977 | 0.182854 |  |  | 23646 | 0.967823 | 0.9866385 | 0.001298564 | 0.9668882 | 0.004374348 | 0.9668979 | 0.003712107 |  |  | 6760 | 0.8934997 | 0.9669411 | 0.00287578 | 0.9047741 | 0.00853626 | 0.9047778 | 0.006272872 |  |  | 78180 | 0.8976673 | 0.9150489 | 0.006422087 | 0.8838627 | 0.009194454 | 0.8838657 | 0.01166849 |  |  | 390060 | 0.9017543 | 0.8678712 | 0.01045251 | 0.915608 | 0.01394141 | 0.9156161 | 0.01270104 |  |  | 347860 | 0.7918821 | 0.7035679 | 0.01071798 | 0.8001019 | 0.004861506 | 0.8001024 | 0.006237235
|  |  | 6617 | 0.9878985 | 0.999056 | 0.0004810427 | 0.9966537 | 0.1025102 | 0.996709 | 0.1828548 |  |  | 23946 | 0.9687835 | 0.9866385 | 0.001298564 | 0.9669675 | 0.00438264 | 0.9669772 | 0.00371691 |  |  | 6765 | 0.8924207 | 0.9669416 | 0.002875748 | 0.9047766 | 0.008536292 | 0.9047803 | 0.0062729 |  |  | 78480 | 0.8959858 | 0.9150489 | 0.006422087 | 0.8841349 | 0.009199484 | 0.8841379 | 0.0116766 |  |  | 390360 | 0.9062302 | 0.8678712 | 0.01045251 | 0.9156913 | 0.01393956 | 0.9156994 | 0.01270001 |  |  | 348160 | 0.7940576 | 0.7035679 | 0.01071798 | 0.8001706 | 0.004860499 | 0.8001711 | 0.006235899
|  |  | 6622 | 0.9896904 | 0.9990582 | 0.0004809362 | 0.9966651 | 0.1025116 | 0.9967202 | 0.1828557 |  |  | 24246 | 0.9687835 | 0.9866385 | 0.001298564 | 0.9670467 | 0.00439095 | 0.9670562 | 0.00372173 |  |  | 6770 | 0.8913417 | 0.9669421 | 0.002875717 | 0.9047792 | 0.008536325 | 0.9047829 | 0.006272929 |  |  | 78780 | 0.8959858 | 0.9150489 | 0.006422087 | 0.8844064 | 0.009204477 | 0.8844095 | 0.01168465 |  |  | 390660 | 0.9062302 | 0.8678712 | 0.01045251 | 0.9157745 | 0.0139377 | 0.9157826 | 0.01269898 |  |  | 348460 | 0.7984085 | 0.7035679 | 0.01071798 | 0.8002392 | 0.004859492 | 0.8002396 | 0.006234562
|  |  | 6627 | 0.9887945 | 0.9990604 | 0.0004808308 | 0.9966764 | 0.102513 | 0.9967313 | 0.1828565 |  |  | 24546 | 0.967823 | 0.9866385 | 0.001298564 | 0.9671256 | 0.004399277 | 0.9671351 | 0.003726567 |  |  | 6775 | 0.8913417 | 0.9669427 | 0.002875686 | 0.9047817 | 0.008536357 | 0.9047854 | 0.006272957 |  |  | 79080 | 0.8959858 | 0.9150489 | 0.006422087 | 0.8846772 | 0.009209435 | 0.8846803 | 0.01169261 |  |  | 390960 | 0.9107061 | 0.8678712 | 0.01045251 | 0.9158576 | 0.01393584 | 0.9158657 | 0.01269795 |  |  | 348760 | 0.796233 | 0.7035679 | 0.01071798 | 0.8003076 | 0.004858486 | 0.8003081 | 0.006233226
|  |  | 6632 | 0.9887945 | 0.9990625 | 0.0004807263 | 0.9966876 | 0.1025144 | 0.9967424 | 0.1828574 |  |  | 24846 | 0.9687835 | 0.9866385 | 0.001298564 | 0.9672044 | 0.004407619 | 0.9672137 | 0.003731419 |  |  | 6780 | 0.8934997 | 0.9669432 | 0.002875656 | 0.9047842 | 0.008536389 | 0.904788 | 0.006272986 |  |  | 79380 | 0.8959858 | 0.9150489 | 0.006422087 | 0.8849472 | 0.009214356 | 0.8849503 | 0.0117005 |  |  | 391260 | 0.9084681 | 0.8678712 | 0.01045251 | 0.9159406 | 0.01393398 | 0.9159487 | 0.01269691 |  |  | 349060 | 0.796233 | 0.7035679 | 0.01071798 | 0.800376 | 0.00485748 | 0.8003764 | 0.006231891
|  |  | 6637 | 0.9887945 | 0.9990646 | 0.0004806229 | 0.9966988 | 0.1025157 | 0.9967535 | 0.1828582 |  |  | 25146 | 0.9697439 | 0.9866385 | 0.001298564 | 0.9672829 | 0.004415976 | 0.9672921 | 0.003736286 |  |  | 6785 | 0.8934997 | 0.9669437 | 0.002875625 | 0.9047868 | 0.008536421 | 0.9047905 | 0.006273014 |  |  | 79680 | 0.8976673 | 0.9150489 | 0.006422087 | 0.8852165 | 0.009219241 | 0.8852196 | 0.01170831 |  |  | 391560 | 0.9017543 | 0.8678712 | 0.01045251 | 0.9160235 | 0.01393212 | 0.9160316 | 0.01269588 |  |  | 349360 | 0.796233 | 0.7035679 | 0.01071798 | 0.8004442 | 0.004856474 | 0.8004446 | 0.006230556
|  |  | 6642 | 0.9887945 | 0.9990667 | 0.0004805205 | 0.99671 | 0.1025171 | 0.9967646 | 0.182859 |  |  | 25446 | 0.9687835 | 0.9866385 | 0.001298564 | 0.9673613 | 0.004424346 | 0.9673703 | 0.003741167 |  |  | 6790 | 0.8924207 | 0.9669443 | 0.002875596 | 0.9047893 | 0.008536454 | 0.904793 | 0.006273043 |  |  | 79980 | 0.8959858 | 0.9150489 | 0.006422087 | 0.885485 | 0.00922409 | 0.8854882 | 0.01171605 |  |  | 391860 | 0.9039923 | 0.8678712 | 0.01045251 | 0.9161064 | 0.01393025 | 0.9161144 | 0.01269484 |  |  | 349660 | 0.8049348 | 0.7035679 | 0.01071798 | 0.8005123 | 0.004855469 | 0.8005127 | 0.006229221
|  |  | 6647 | 0.9896904 | 0.9990689 | 0.0004804191 | 0.9967212 | 0.1025185 | 0.9967756 | 0.1828599 |  |  | 25746 | 0.967823 | 0.9866385 | 0.001298564 | 0.9674394 | 0.004432727 | 0.9674483 | 0.003746062 |  |  | 6795 | 0.8913417 | 0.9669448 | 0.002875566 | 0.9047919 | 0.008536486 | 0.9047956 | 0.006273072 |  |  | 80280 | 0.8976673 | 0.9150489 | 0.006422087 | 0.8857529 | 0.009228903 | 0.8857561 | 0.01172372 |  |  | 392160 | 0.9062302 | 0.8678712 | 0.01045251 | 0.9161891 | 0.01392838 | 0.9161972 | 0.0126938 |  |  | 349960 | 0.7984085 | 0.7035679 | 0.01071798 | 0.8005803 | 0.004854464 | 0.8005807 | 0.006227886
|  |  | 6652 | 0.9887945 | 0.9990709 | 0.0004803187 | 0.9967323 | 0.1025198 | 0.9967865 | 0.1828607 |  |  | 26046 | 0.9697439 | 0.9866385 | 0.001298564 | 0.9675173 | 0.00444112 | 0.9675261 | 0.003750969 |  |  | 6800 | 0.8924207 | 0.9669453 | 0.002875537 | 0.9047944 | 0.008536518 | 0.9047981 | 0.0062731 |  |  | 80580 | 0.8993487 | 0.9150489 | 0.006422087 | 0.8860199 | 0.009233681 | 0.8860232 | 0.0117313 |  |  | 392460 | 0.9107061 | 0.8678712 | 0.01045251 | 0.9162717 | 0.01392651 | 0.9162798 | 0.01269276 |  |  | 350260 | 0.7940576 | 0.7035679 | 0.01071798 | 0.8006482 | 0.00485346 | 0.8006486 | 0.006226552
|  |  | 6657 | 0.9896904 | 0.999073 | 0.0004802192 | 0.9967433 | 0.1025212 | 0.9967975 | 0.1828616 |  |  | 26346 | 0.9697439 | 0.9866385 | 0.001298564 | 0.967595 | 0.004449521 | 0.9676037 | 0.003755889 |  |  | 6805 | 0.8902627 | 0.9669458 | 0.002875508 | 0.9047969 | 0.008536551 | 0.9048006 | 0.006273129 |  |  | 80880 | 0.8943043 | 0.9150489 | 0.006422087 | 0.8862863 | 0.009238423 | 0.8862896 | 0.01173882 |  |  | 392760 | 0.9039923 | 0.8678712 | 0.01045251 | 0.9163543 | 0.01392464 | 0.9163623 | 0.01269171 |  |  | 350560 | 0.796233 | 0.7035679 | 0.01071798 | 0.800716 | 0.004852456 | 0.8007164 | 0.006225218
|  |  | 6662 | 0.9887945 | 0.9990751 | 0.0004801208 | 0.9967543 | 0.1025226 | 0.9968084 | 0.1828624 |  |  | 26646 | 0.9697439 | 0.9866385 | 0.001298564 | 0.9676725 | 0.004457931 | 0.9676811 | 0.00376082 |  |  | 6810 | 0.8924207 | 0.9669463 | 0.00287548 | 0.9047995 | 0.008536583 | 0.9048032 | 0.006273158 |  |  | 81180 | 0.8993487 | 0.9150489 | 0.006422087 | 0.8865519 | 0.009243129 | 0.8865552 | 0.01174626 |  |  | 393060 | 0.9039923 | 0.8678712 | 0.01045251 | 0.9164367 | 0.01392277 | 0.9164448 | 0.01269067 |  |  | 350860 | 0.7897067 | 0.7035679 | 0.01071798 | 0.8007837 | 0.004851452 | 0.800784 | 0.006223885
|  |  | 6667 | 0.9887945 | 0.9990771 | 0.0004800233 | 0.9967653 | 0.1025239 | 0.9968192 | 0.1828633 |  |  | 26946 | 0.9687835 | 0.9866385 | 0.001298564 | 0.9677498 | 0.004466348 | 0.9677583 | 0.003765762 |  |  | 6815 | 0.8934997 | 0.9669468 | 0.002875452 | 0.904802 | 0.008536616 | 0.9048057 | 0.006273186 |  |  | 81480 | 0.8993487 | 0.9150489 | 0.006422087 | 0.8868168 | 0.009247799 | 0.8868202 | 0.01175362 |  |  | 393360 | 0.9017543 | 0.8678712 | 0.01045251 | 0.916519 | 0.01392089 | 0.9165271 | 0.01268962 |  |  | 351160 | 0.8005839 | 0.7035679 | 0.01071798 | 0.8008512 | 0.004850449 | 0.8008516 | 0.006222552
|  |  | 6672 | 0.9905864 | 0.9990792 | 0.0004799267 | 0.9967763 | 0.1025253 | 0.99683 | 0.1828641 |  |  | 27246 | 0.9697439 | 0.9866385 | 0.001298564 | 0.9678269 | 0.004474771 | 0.9678352 | 0.003770714 |  |  | 6820 | 0.8934997 | 0.9669473 | 0.002875424 | 0.9048045 | 0.008536648 | 0.9048082 | 0.006273215 |  |  | 81780 | 0.8993487 | 0.9150489 | 0.006422087 | 0.887081 | 0.009252435 | 0.8870844 | 0.01176091 |  |  | 393660 | 0.9017543 | 0.8678712 | 0.01045251 | 0.9166013 | 0.01391901 | 0.9166093 | 0.01268857 |  |  | 351460 | 0.8027594 | 0.7035679 | 0.01071798 | 0.8009186 | 0.004849446 | 0.800919 | 0.00622122
|  |  | 6677 | 0.9896904 | 0.9990812 | 0.0004798311 | 0.9967872 | 0.1025266 | 0.9968408 | 0.182865 |  |  | 27546 | 0.9697439 | 0.9866385 | 0.001298564 | 0.9679038 | 0.004483198 | 0.967912 | 0.003775676 |  |  | 6825 | 0.8934997 | 0.9669479 | 0.002875397 | 0.9048071 | 0.008536681 | 0.9048108 | 0.006273244 |  |  | 82080 | 0.8993487 | 0.9150489 | 0.006422087 | 0.8873445 | 0.009257035 | 0.8873479 | 0.01176813 |  |  | 393960 | 0.9107061 | 0.8678712 | 0.01045251 | 0.9166835 | 0.01391713 | 0.9166915 | 0.01268752 |  |  | 351760 | 0.8027594 | 0.7035679 | 0.01071798 | 0.800986 | 0.004848444 | 0.8009863 | 0.006219888
|  |  | 6682 | 0.9878985 | 0.9990832 | 0.0004797364 | 0.9967981 | 0.1025279 | 0.9968515 | 0.1828658 |  |  | 27846 | 0.9697439 | 0.9866385 | 0.001298564 | 0.9679804 | 0.00449163 | 0.9679886 | 0.003780647 |  |  | 6830 | 0.8934997 | 0.9669483 | 0.00287537 | 0.9048096 | 0.008536713 | 0.9048133 | 0.006273272 |  |  | 82380 | 0.9010302 | 0.9150489 | 0.006422087 | 0.8876072 | 0.009261599 | 0.8876107 | 0.01177528 |  |  | 394260 | 0.9107061 | 0.8678712 | 0.01045251 | 0.9167655 | 0.01391525 | 0.9167736 | 0.01268647 |  |  | 352060 | 0.8005839 | 0.7035679 | 0.01071798 | 0.8010532 | 0.004847442 | 0.8010535 | 0.006218556
|  |  | 6687 | 0.9887945 | 0.9990853 | 0.0004796427 | 0.9968089 | 0.1025293 | 0.9968622 | 0.1828667 |  |  | 28146 | 0.9707044 | 0.9866385 | 0.001298564 | 0.9680569 | 0.004500064 | 0.9680649 | 0.003785627 |  |  | 6835 | 0.8913417 | 0.9669488 | 0.002875343 | 0.9048121 | 0.008536746 | 0.9048158 | 0.006273301 |  |  | 82680 | 0.8993487 | 0.9150489 | 0.006422087 | 0.8878692 | 0.009266129 | 0.8878727 | 0.01178235 |  |  | 394560 | 0.9039923 | 0.8678712 | 0.01045251 | 0.9168475 | 0.01391337 | 0.9168555 | 0.01268541 |  |  | 352360 | 0.8071103 | 0.7035679 | 0.01071798 | 0.8011203 | 0.00484644 | 0.8011206 | 0.006217225
|  |  | 6692 | 0.9887945 | 0.9990873 | 0.0004795499 | 0.9968197 | 0.1025306 | 0.9968729 | 0.1828675 |  |  | 28446 | 0.9697439 | 0.9866385 | 0.001298564 | 0.9681332 | 0.0045085 | 0.9681411 | 0.003790614 |  |  | 6840 | 0.8934997 | 0.9669493 | 0.002875317 | 0.9048147 | 0.008536778 | 0.9048184 | 0.00627333 |  |  | 82980 | 0.8976673 | 0.9150489 | 0.006422087 | 0.8881305 | 0.009270624 | 0.888134 | 0.01178935 |  |  | 394860 | 0.9084681 | 0.8678712 | 0.01045251 | 0.9169294 | 0.01391148 | 0.9169374 | 0.01268435 |  |  | 352660 | 0.7984085 | 0.7035679 | 0.01071798 | 0.8011873 | 0.004845439 | 0.8011875 | 0.006215894
|  |  | 6697 | 0.9887945 | 0.9990892 | 0.000479458 | 0.9968305 | 0.1025319 | 0.9968835 | 0.1828684 |  |  | 28746 | 0.9697439 | 0.9866385 | 0.001298564 | 0.9682093 | 0.004516936 | 0.968217 | 0.003795608 |  |  | 6845 | 0.8924207 | 0.9669498 | 0.002875291 | 0.9048172 | 0.008536811 | 0.9048209 | 0.006273359 |  |  | 83280 | 0.8976673 | 0.9150489 | 0.006422087 | 0.8883911 | 0.009275083 | 0.8883947 | 0.01179628 |  |  | 395160 | 0.9062302 | 0.8678712 | 0.01045251 | 0.9170112 | 0.01390959 | 0.9170192 | 0.01268329 |  |  | 352960 | 0.7984085 | 0.7035679 | 0.01071798 | 0.8012541 | 0.004844438 | 0.8012544 | 0.006214564
|  |  | 6702 | 0.9896904 | 0.9990912 | 0.000479367 | 0.9968412 | 0.1025332 | 0.9968941 | 0.1828692 |  |  | 29046 | 0.9716649 | 0.9866385 | 0.001298564 | 0.9682851 | 0.004525373 | 0.9682928 | 0.003800609 |  |  | 6850 | 0.8924207 | 0.9669503 | 0.002875265 | 0.9048197 | 0.008536843 | 0.9048234 | 0.006273388 |  |  | 83580 | 0.9010302 | 0.9150489 | 0.006422087 | 0.888651 | 0.009279508 | 0.8886546 | 0.01180313 |  |  | 395460 | 0.9107061 | 0.8678712 | 0.01045251 | 0.9170928 | 0.0139077 | 0.9171009 | 0.01268223 |  |  | 353260 | 0.7918821 | 0.7035679 | 0.01071798 | 0.8013209 | 0.004843438 | 0.8013211 | 0.006213234
|  |  | 6707 | 0.9896904 | 0.9990932 | 0.0004792769 | 0.9968519 | 0.1025346 | 0.9969047 | 0.1828701 |  |  | 29346 | 0.9716649 | 0.9866385 | 0.001298564 | 0.9683608 | 0.004533808 | 0.9683683 | 0.003805617 |  |  | 6855 | 0.8924207 | 0.9669508 | 0.00287524 | 0.9048223 | 0.008536876 | 0.904826 | 0.006273416 |  |  | 83880 | 0.8959858 | 0.9150489 | 0.006422087 | 0.8889102 | 0.009283898 | 0.8889138 | 0.01180991 |  |  | 395760 | 0.9062302 | 0.8678712 | 0.01045251 | 0.9171744 | 0.0139058 | 0.9171825 | 0.01268117 |  |  | 353560 | 0.7984085 | 0.7035679 | 0.01071798 | 0.8013875 | 0.004842438 | 0.8013878 | 0.006211905
|  |  | 6712 | 0.9887945 | 0.9990951 | 0.0004791876 | 0.9968625 | 0.1025359 | 0.9969152 | 0.1828709 |  |  | 29646 | 0.9716649 | 0.9866385 | 0.001298564 | 0.9684363 | 0.00454224 | 0.9684437 | 0.00381063 |  |  | 6860 | 0.8924207 | 0.9669513 | 0.002875215 | 0.9048248 | 0.008536909 | 0.9048285 | 0.006273445 |  |  | 84180 | 0.8993487 | 0.9150489 | 0.006422087 | 0.8891686 | 0.009288254 | 0.8891723 | 0.01181663 |  |  | 396060 | 0.9107061 | 0.8678712 | 0.01045251 | 0.9172559 | 0.01390391 | 0.917264 | 0.01268011 |  |  | 353860 | 0.8005839 | 0.7035679 | 0.01071798 | 0.8014541 | 0.004841439 | 0.8014543 | 0.006210576
|  |  | 6717 | 0.9887945 | 0.9990971 | 0.0004790993 | 0.9968731 | 0.1025372 | 0.9969257 | 0.1828718 |  |  | 29946 | 0.9726253 | 0.9866385 | 0.001298564 | 0.9685115 | 0.00455067 | 0.9685189 | 0.003815647 |  |  | 6865 | 0.8945787 | 0.9669517 | 0.00287519 | 0.9048273 | 0.008536941 | 0.904831 | 0.006273474 |  |  | 84480 | 0.8976673 | 0.9150489 | 0.006422087 | 0.8894264 | 0.009292575 | 0.8894301 | 0.01182327 |  |  | 396360 | 0.9062302 | 0.8678712 | 0.01045251 | 0.9173374 | 0.01390201 | 0.9173454 | 0.01267904 |  |  | 354160 | 0.8005839 | 0.7035679 | 0.01071798 | 0.8015205 | 0.00484044 | 0.8015207 | 0.006209247
|  |  | 6722 | 0.9896904 | 0.999099 | 0.0004790118 | 0.9968837 | 0.1025385 | 0.9969361 | 0.1828726 |  |  | 30246 | 0.9716649 | 0.9866385 | 0.001298564 | 0.9685866 | 0.004559096 | 0.9685938 | 0.00382067 |  |  | 6870 | 0.8934997 | 0.9669522 | 0.002875165 | 0.9048299 | 0.008536974 | 0.9048336 | 0.006273503 |  |  | 84780 | 0.8993487 | 0.9150489 | 0.006422087 | 0.8896834 | 0.009296862 | 0.8896871 | 0.01182983 |  |  | 396660 | 0.912944 | 0.8678712 | 0.01045251 | 0.9174187 | 0.01390011 | 0.9174267 | 0.01267797 |  |  | 354460 | 0.796233 | 0.7035679 | 0.01071798 | 0.8015868 | 0.004839442 | 0.801587 | 0.006207919
|  |  | 6727 | 0.9896904 | 0.9991009 | 0.0004789251 | 0.9968942 | 0.1025398 | 0.9969465 | 0.1828735 |  |  | 30546 | 0.9716649 | 0.9866385 | 0.001298564 | 0.9686615 | 0.004567516 | 0.9686686 | 0.003825696 |  |  | 6875 | 0.8934997 | 0.9669527 | 0.002875141 | 0.9048324 | 0.008537007 | 0.9048361 | 0.006273532 |  |  | 85080 | 0.8976673 | 0.9150489 | 0.006422087 | 0.8899398 | 0.009301115 | 0.8899435 | 0.01183633 |  |  | 396960 | 0.9062302 | 0.8678712 | 0.01045251 | 0.9174999 | 0.01389821 | 0.9175079 | 0.0126769 |  |  | 354760 | 0.7984085 | 0.7035679 | 0.01071798 | 0.801653 | 0.004838444 | 0.8016532 | 0.006206592
|  |  | 6732 | 0.9887945 | 0.9991028 | 0.0004788394 | 0.9969047 | 0.1025411 | 0.9969569 | 0.1828743 |  |  | 30846 | 0.9716649 | 0.9866385 | 0.001298564 | 0.9687361 | 0.004575931 | 0.9687431 | 0.003830726 |  |  | 6880 | 0.8934997 | 0.9669531 | 0.002875117 | 0.9048349 | 0.008537039 | 0.9048386 | 0.006273561 |  |  | 85380 | 0.8976673 | 0.9150489 | 0.006422087 | 0.8901954 | 0.009305333 | 0.8901992 | 0.01184276 |  |  | 397260 | 0.9107061 | 0.8678712 | 0.01045251 | 0.917581 | 0.01389631 | 0.917589 | 0.01267583 |  |  | 355060 | 0.796233 | 0.7035679 | 0.01071798 | 0.8017191 | 0.004837446 | 0.8017193 | 0.006205265
|  |  | 6737 | 0.9896904 | 0.9991047 | 0.0004787544 | 0.9969152 | 0.1025424 | 0.9969673 | 0.1828751 |  |  | 31146 | 0.9716649 | 0.9866385 | 0.001298564 | 0.9688106 | 0.00458434 | 0.9688175 | 0.003835759 |  |  | 6885 | 0.8924207 | 0.9669536 | 0.002875094 | 0.9048374 | 0.008537072 | 0.9048411 | 0.00627359 |  |  | 85680 | 0.8976673 | 0.9150489 | 0.006422087 | 0.8904504 | 0.009309517 | 0.8904542 | 0.01184912 |  |  | 397560 | 0.9084681 | 0.8678712 | 0.01045251 | 0.9176621 | 0.0138944 | 0.9176701 | 0.01267475 |  |  | 355360 | 0.7897067 | 0.7035679 | 0.01071798 | 0.8017851 | 0.004836449 | 0.8017853 | 0.006203939
|  |  | 6742 | 0.9896904 | 0.9991066 | 0.0004786703 | 0.9969256 | 0.1025437 | 0.9969776 | 0.182876 |  |  | 31446 | 0.9707044 | 0.9866385 | 0.001298564 | 0.9688849 | 0.00459274 | 0.9688917 | 0.003840794 |  |  | 6890 | 0.8934997 | 0.9669541 | 0.00287507 | 0.90484 | 0.008537105 | 0.9048437 | 0.006273619 |  |  | 85980 | 0.8993487 | 0.9150489 | 0.006422087 | 0.8907046 | 0.009313668 | 0.8907085 | 0.01185541 |  |  | 397860 | 0.9039923 | 0.8678712 | 0.01045251 | 0.917743 | 0.01389249 | 0.917751 | 0.01267368 |  |  | 355660 | 0.7984085 | 0.7035679 | 0.01071798 | 0.801851 | 0.004835452 | 0.8018511 | 0.006202613
|  |  | 6747 | 0.9896904 | 0.9991085 | 0.0004785871 | 0.996936 | 0.1025449 | 0.9969878 | 0.1828768 |  |  | 31746 | 0.9716649 | 0.9866385 | 0.001298564 | 0.9689589 | 0.004601133 | 0.9689656 | 0.003845831 |  |  | 6895 | 0.8945787 | 0.9669545 | 0.002875047 | 0.9048425 | 0.008537138 | 0.9048462 | 0.006273648 |  |  | 86280 | 0.9010302 | 0.9150489 | 0.006422087 | 0.8909582 | 0.009317784 | 0.8909621 | 0.01186162 |  |  | 398160 | 0.9017543 | 0.8678712 | 0.01045251 | 0.9178239 | 0.01389058 | 0.9178319 | 0.0126726 |  |  | 355960 | 0.796233 | 0.7035679 | 0.01071798 | 0.8019167 | 0.004834456 | 0.8019169 | 0.006201287
|  |  | 6752 | 0.9887945 | 0.9991103 | 0.0004785046 | 0.9969464 | 0.1025462 | 0.9969981 | 0.1828777 |  |  | 32046 | 0.9707044 | 0.9866385 | 0.001298564 | 0.9690328 | 0.004609516 | 0.9690394 | 0.00385087 |  |  | 6900 | 0.8945787 | 0.966955 | 0.002875025 | 0.904845 | 0.00853717 | 0.9048487 | 0.006273677 |  |  | 86580 | 0.9010302 | 0.9150489 | 0.006422087 | 0.8912111 | 0.009321867 | 0.891215 | 0.01186777 |  |  | 398460 | 0.9107061 | 0.8678712 | 0.01045251 | 0.9179046 | 0.01388867 | 0.9179126 | 0.01267152 |  |  | 356260 | 0.8092857 | 0.7035679 | 0.01071798 | 0.8019824 | 0.004833461 | 0.8019825 | 0.006199963
|  |  | 6757 | 0.9887945 | 0.9991122 | 0.000478423 | 0.9969567 | 0.1025475 | 0.9970083 | 0.1828785 |  |  | 32346 | 0.9716649 | 0.9866385 | 0.001298564 | 0.9691065 | 0.004617889 | 0.969113 | 0.00385591 |  |  | 6905 | 0.8924207 | 0.9669554 | 0.002875002 | 0.9048476 | 0.008537203 | 0.9048513 | 0.006273706 |  |  | 86880 | 0.8993487 | 0.9150489 | 0.006422087 | 0.8914632 | 0.009325917 | 0.8914672 | 0.01187385 |  |  | 398760 | 0.912944 | 0.8678712 | 0.01045251 | 0.9179853 | 0.01388676 | 0.9179933 | 0.01267044 |  |  | 356560 | 0.7918821 | 0.7035679 | 0.01071798 | 0.8020479 | 0.004832465 | 0.802048 | 0.006198638
|  |  | 6762 | 0.9896904 | 0.999114 | 0.0004783421 | 0.996967 | 0.1025488 | 0.9970184 | 0.1828794 |  |  | 32646 | 0.9716649 | 0.9866385 | 0.001298564 | 0.96918 | 0.004626252 | 0.9691863 | 0.003860951 |  |  | 6910 | 0.8956577 | 0.9669559 | 0.00287498 | 0.9048501 | 0.008537236 | 0.9048538 | 0.006273735 |  |  | 87180 | 0.8993487 | 0.9150489 | 0.006422087 | 0.8917147 | 0.009329932 | 0.8917187 | 0.01187986 |  |  | 399060 | 0.912944 | 0.8678712 | 0.01045251 | 0.9180659 | 0.01388484 | 0.9180738 | 0.01266936 |  |  | 356860 | 0.8027594 | 0.7035679 | 0.01071798 | 0.8021134 | 0.004831471 | 0.8021134 | 0.006197314
|  |  | 6767 | 0.9905864 | 0.9991159 | 0.0004782621 | 0.9969773 | 0.10255 | 0.9970285 | 0.1828802 |  |  | 32946 | 0.9726253 | 0.9866385 | 0.001298564 | 0.9692533 | 0.004634603 | 0.9692595 | 0.003865991 |  |  | 6915 | 0.8924207 | 0.9669563 | 0.002874958 | 0.9048526 | 0.008537269 | 0.9048563 | 0.006273764 |  |  | 87480 | 0.8976673 | 0.9150489 | 0.006422087 | 0.8919655356 | 0.009333915 | 0.8919695 | 0.0118858 |  |  | 399360 | 0.9174199 | 0.8678712 | 0.01045251 | 0.9181464 | 0.01388292 | 0.9181543 | 0.01266827 |  |  | 357160 | 0.8005839 | 0.7035679 | 0.01071798 | 0.8021787 | 0.004830476 | 0.8021788 | 0.006195991
|  |  | 6772 | 0.9905864 | 0.9991177 | 0.0004781828 | 0.9969875 | 0.1025513 | 0.9970386 | 0.1828811 |  |  | 33246 | 0.9716649 | 0.9866385 | 0.001298564 | 0.9693264 | 0.004642943 | 0.9693325 | 0.003871032 |  |  | 6920 | 0.8945787 | 0.9669567 | 0.002874936 | 0.9048551 | 0.008537302 | 0.9048588 | 0.006273793 |  |  | 87780 | 0.8976673 | 0.9150489 | 0.006422087 | 0.8922157 | 0.009337864 | 0.8922197 | 0.01189168 |  |  | 399660 | 0.9107061 | 0.8678712 | 0.01045251 | 0.9182268 | 0.013881 | 0.9182347 | 0.01266719 |  |  | 357460 | 0.796233 | 0.7035679 | 0.01071798 | 0.8022439 | 0.004829483 | 0.802244 | 0.006194668
|  |  | 6777 | 0.9878985 | 0.9991195 | 0.0004781044 | 0.9969977 | 0.1025525 | 0.9970487 | 0.1828819 |  |  | 33546 | 0.9726253 | 0.9866385 | 0.001298564 | 0.9693993 | 0.004651269 | 0.9694053 | 0.003876071 |  |  | 6925 | 0.8934997 | 0.9669572 | 0.002874915 | 0.9048577 | 0.008537335 | 0.9048614 | 0.006273822 |  |  | 88080 | 0.8976673 | 0.9150489 | 0.006422087 | 0.8924651 | 0.00934178 | 0.8924691 | 0.01189748 |  |  | 399960 | 0.9062302 | 0.8678712 | 0.01045251 | 0.9183071 | 0.01387908 | 0.918315 | 0.0126661 |  |  | 357760 | 0.8027594 | 0.7035679 | 0.01071798 | 0.802309 | 0.00482849 | 0.802309 | 0.006193346
|  |  | 6782 | 0.9896904 | 0.9991213 | 0.0004780266 | 0.9970078 | 0.1025538 | 0.9970587 | 0.1828828 |  |  | 33846 | 0.9735858 | 0.9866385 | 0.001298564 | 0.969472 | 0.004659582 | 0.9694779 | 0.00388111 |  |  | 6930 | 0.8934997 | 0.9669576 | 0.002874894 | 0.9048602 | 0.008537368 | 0.9048639 | 0.006273851 |  |  | 88380 | 0.8976673 | 0.9150489 | 0.006422087 | 0.8927138 | 0.009345663 | 0.8927179 | 0.01190322 |  |  | 400260 | 0.9062302 | 0.8678712 | 0.01045251 | 0.9183873 | 0.01387716 | 0.9183952 | 0.01266501 |  |  | 358060 | 0.796233 | 0.7035679 | 0.01071798 | 0.802374 | 0.004827497 | 0.802374 | 0.006192025
|  |  | 6787 | 0.9896904 | 0.9991231 | 0.0004779497 | 0.9970179 | 0.102555 | 0.9970687 | 0.1828836 |  |  | 34146 | 0.9745462 | 0.9866385 | 0.001298564 | 0.9695445 | 0.00466788 | 0.9695503 | 0.003886147 |  |  | 6935 | 0.8924207 | 0.966958 | 0.002874873 | 0.9048627 | 0.008537401 | 0.9048664 | 0.00627388 |  |  | 88680 | 0.8976673 | 0.9150489 | 0.006422087 | 0.8929619 | 0.009349513 | 0.892966 | 0.01190889 |  |  | 400560 | 0.9107061 | 0.8678712 | 0.01045251 | 0.9184674 | 0.01387523 | 0.9184753 | 0.01266392 |  |  | 358360 | 0.7984085 | 0.7035679 | 0.01071798 | 0.8024389 | 0.004826505 | 0.8024389 | 0.006190704
|  |  | 6792 | 0.9896904 | 0.9991249 | 0.0004778735 | 0.997028 | 0.1025563 | 0.9970786 | 0.1828845 |  |  | 34446 | 0.9726253 | 0.9866385 | 0.001298564 | 0.9696168 | 0.004676164 | 0.9696226 | 0.003891181 |  |  | 6940 | 0.8934997 | 0.9669585 | 0.002874853 | 0.9048652 | 0.008537434 | 0.9048689 | 0.00627391 |  |  | 88980 | 0.9010302 | 0.9150489 | 0.006422087 | 0.8932093 | 0.00935333 | 0.8932134 | 0.0119145 |  |  | 400860 | 0.9107061 | 0.8678712 | 0.01045251 | 0.9185474 | 0.0138733 | 0.9185553 | 0.01266282 |  |  | 358660 | 0.7940576 | 0.7035679 | 0.01071798 | 0.8025037 | 0.004825513 | 0.8025037 | 0.006189383
|  |  | 6797 | 0.9887945 | 0.9991266 | 0.0004777981 | 0.9970381 | 0.1025575 | 0.9970886 | 0.1828853 |  |  | 34746 | 0.9735858 | 0.9866385 | 0.001298564 | 0.969689 | 0.004684432 | 0.9696946 | 0.003896214 |  |  | 6945 | 0.8956577 | 0.9669589 | 0.002874832 | 0.9048678 | 0.008537467 | 0.9048715 | 0.006273939 |  |  | 89280 | 0.8993487 | 0.9150489 | 0.006422087 | 0.893456 | 0.009357115 | 0.8934602 | 0.01192003 |  |  | 401160 | 0.9039923 | 0.8678712 | 0.01045251 | 0.9186273 | 0.01387138 | 0.9186353 | 0.01266173 |  |  | 358960 | 0.8005839 | 0.7035679 | 0.01071798 | 0.8025683 | 0.004824522 | 0.8025683 | 0.006188063
|  |  | 6802 | 0.9887945 | 0.9991284 | 0.0004777234 | 0.9970481 | 0.1025588 | 0.9970984 | 0.1828861 |  |  | 35046 | 0.9726253 | 0.9866385 | 0.001298564 | 0.9697609 | 0.004692684 | 0.9697664 | 0.003901243 |  |  | 6950 | 0.8945787 | 0.9669593 | 0.002874812 | 0.9048703 | 0.0085375 | 0.904874 | 0.006273968 |  |  | 89580 | 0.9043932 | 0.9150489 | 0.006422087 | 0.8937021 | 0.009360867 | 0.8937063 | 0.0119255 |  |  | 401460 | 0.9107061 | 0.8678712 | 0.01045251 | 0.9187072 | 0.01386944 | 0.9187151 | 0.01266063 |  |  | 359260 | 0.7918821 | 0.7035679 | 0.01071798 | 0.8026329 | 0.004823531 | 0.8026329 | 0.006186744
|  |  | 6807 | 0.9896904 | 0.9991301 | 0.0004776495 | 0.997058 | 0.10256 | 0.9971083 | 0.182887 |  |  | 35346 | 0.9735858 | 0.9866385 | 0.001298564 | 0.9698326 | 0.004700919 | 0.9698381 | 0.00390627 |  |  | 6955 | 0.8934997 | 0.9669597 | 0.002874792 | 0.9048728 | 0.008537533 | 0.9048765 | 0.006273997 |  |  | 89880 | 0.9010302 | 0.9150489 | 0.006422087 | 0.8939475 | 0.009364587 | 0.8939517 | 0.01193091 |  |  | 401760 | 0.912944 | 0.8678712 | 0.01045251 | 0.9187869 | 0.01386751 | 0.9187949 | 0.01265953 |  |  | 359560 | 0.7940576 | 0.7035679 | 0.01071798 | 0.8026973 | 0.004822541 | 0.8026973 | 0.006185425
|  |  | 6812 | 0.9887945 | 0.9991319 | 0.0004775763 | 0.997068 | 0.1025612 | 0.9971181 | 0.1828878 |  |  | 35646 | 0.9726253 | 0.9866385 | 0.001298564 | 0.9699042 | 0.004709137 | 0.9699095 | 0.003911293 |  |  | 6960 | 0.8934997 | 0.9669602 | 0.002874773 | 0.9048753 | 0.008537566 | 0.904879 | 0.006274026 |  |  | 90180 | 0.9043932 | 0.9150489 | 0.006422087 | 0.8941922 | 0.009368274 | 0.8941964 | 0.01193624 |  |  | 402060 | 0.9084681 | 0.8678712 | 0.01045251 | 0.9188666 | 0.01386558 | 0.9188745 | 0.01265843 |  |  | 359860 | 0.8049348 | 0.7035679 | 0.01071798 | 0.8027617 | 0.004821551 | 0.8027616 | 0.006184107
|  |  | 6817 | 0.9887945 | 0.9991336 | 0.0004775038 | 0.9970779 | 0.1025624 | 0.9971279 | 0.1828887 |  |  | 35946 | 0.9726253 | 0.9866385 | 0.001298564 | 0.9699756 | 0.004717337 | 0.9699808 | 0.003916312 |  |  | 6965 | 0.8934997 | 0.9669606 | 0.002874753 | 0.9048779 | 0.008537599 | 0.9048816 | 0.006274056 |  |  | 90480 | 0.9043932 | 0.9150489 | 0.006422087 | 0.8944362 | 0.009371929 | 0.8944405 | 0.01194152 |  |  | 402360 | 0.9039923 | 0.8678712 | 0.01045251 | 0.9189462 | 0.01386364 | 0.9189541 | 0.01265733 |  |  | 360160 | 0.8049348 | 0.7035679 | 0.01071798 | 0.8028259 | 0.004820562 | 0.8028259 | 0.006182789
|  |  | 6822 | 0.9887945 | 0.9991353 | 0.000477432 | 0.9970878 | 0.1025637 | 0.9971376 | 0.1828895 |  |  | 36246 | 0.9726253 | 0.9866385 | 0.001298564 | 0.9700467 | 0.004725518 | 0.9700519 | 0.003921327 |  |  | 6970 | 0.8924207 | 0.966961 | 0.002874734 | 0.9048804 | 0.008537632 | 0.9048841 | 0.006274085 |  |  | 90780 | 0.9027117 | 0.9150489 | 0.006422087 | 0.8946796 | 0.009375552 | 0.8946839 | 0.01194672 |  |  | 402660 | 0.9107061 | 0.8678712 | 0.01045251 | 0.9190256 | 0.0138617 | 0.9190335 | 0.01265623 |  |  | 360460 | 0.7984085 | 0.7035679 | 0.01071798 | 0.8028901 | 0.004819574 | 0.80289 | 0.006181473
|  |  | 6827 | 0.9905864 | 0.999137 | 0.000477361 | 0.9970976 | 0.1025649 | 0.9971474 | 0.1828904 |  |  | 36546 | 0.9735858 | 0.9866385 | 0.001298564 | 0.9701177 | 0.00473368 | 0.9701228 | 0.003926337 |  |  | 6975 | 0.8924207 | 0.9669614 | 0.002874715 | 0.9048829 | 0.008537665 | 0.9048866 | 0.006274114 |  |  | 91080 | 0.9043932 | 0.9150489 | 0.006422087 | 0.8949223 | 0.009379143 | 0.8949266 | 0.01195186 |  |  | 402960 | 0.9084681 | 0.8678712 | 0.01045251 | 0.919105 | 0.01385976 | 0.9191129 | 0.01265512 |  |  | 360760 | 0.7984085 | 0.7035679 | 0.01071798 | 0.8029541 | 0.004818586 | 0.802954 | 0.006180156
|  |  | 6832 | 0.9905864 | 0.9991387 | 0.0004772906 | 0.9971074 | 0.1025661 | 0.997157 | 0.1828912 |  |  | 36846 | 0.9726253 | 0.9866385 | 0.001298564 | 0.9701885 | 0.004741822 | 0.9701935 | 0.003931342 |  |  | 6980 | 0.8924207 | 0.9669618 | 0.002874697 | 0.9048854 | 0.008537698 | 0.9048891 | 0.006274143 |  |  | 91380 | 0.9027117 | 0.9150489 | 0.006422087 | 0.8951643 | 0.009382702 | 0.8951687 | 0.01195694 |  |  | 403260 | 0.9174199 | 0.8678712 | 0.01045251 | 0.9191843 | 0.01385782 | 0.9191922 | 0.01265402 |  |  | 361060 | 0.8005839 | 0.7035679 | 0.01071798 | 0.803018 | 0.004817598 | 0.8030179 | 0.006178841
|  |  | 6837 | 0.9896904 | 0.9991404 | 0.0004772209 | 0.9971172 | 0.1025673 | 0.9971667 | 0.182892 |  |  | 37146 | 0.9735858 | 0.9866385 | 0.001298564 | 0.9702592 | 0.004749944 | 0.970264 | 0.003936341 |  |  | 6985 | 0.8945787 | 0.9669622 | 0.002874678 | 0.904888 | 0.008537731 | 0.9048916 | 0.006274173 |  |  | 91680 | 0.9010302 | 0.9150489 | 0.006422087 | 0.8954057 | 0.009386229 | 0.8954101 | 0.01196195 |  |  | 403560 | 0.912944 | 0.8678712 | 0.01045251 | 0.9192635 | 0.01385587 | 0.9192714 | 0.01265291 |  |  | 361360 | 0.8005839 | 0.7035679 | 0.01071798 | 0.8030818 | 0.004816611 | 0.8030817 | 0.006177525
|  |  | 6842 | 0.9896904 | 0.9991421 | 0.0004771519 | 0.9971269 | 0.1025685 | 0.9971763 | 0.1828929 |  |  | 37446 | 0.9745462 | 0.9866385 | 0.001298564 | 0.9703296 | 0.004758045 | 0.9703343 | 0.003941335 |  |  | 6990 | 0.8934997 | 0.9669626 | 0.00287466 | 0.9048905 | 0.008537765 | 0.9048942 | 0.006274202 |  |  | 91980 | 0.9027117 | 0.9150489 | 0.006422087 | 0.8956464 | 0.009389725 | 0.8956508 | 0.0119669 |  |  | 403860 | 0.9107061 | 0.8678712 | 0.01045251 | 0.9193426 | 0.01385393 | 0.9193505 | 0.0126518 |  |  | 361660 | 0.796233 | 0.7035679 | 0.01071798 | 0.8031455 | 0.004815625 | 0.8031454 | 0.006176211
|  |  | 6847 | 0.9887945 | 0.9991438 | 0.0004770837 | 0.9971366 | 0.1025697 | 0.9971859 | 0.1828937 |  |  | 37746 | 0.9745462 | 0.9866385 | 0.001298564 | 0.9703998 | 0.004766125 | 0.9704045 | 0.003946323 |  |  | 6995 | 0.8934997 | 0.966963 | 0.002874642 | 0.904893 | 0.008537798 | 0.9048967 | 0.006274231 |  |  | 92280 | 0.9027117 | 0.9150489 | 0.006422087 | 0.8958865 | 0.009393189 | 0.8958909 | 0.01197178 |  |  | 404160 | 0.9107061 | 0.8678712 | 0.01045251 | 0.9194217 | 0.01385198 | 0.9194296 | 0.01265069 |  |  | 361960 | 0.796233 | 0.7035679 | 0.01071798 | 0.8032091 | 0.004814639 | 0.8032089 | 0.006174897
|  |  | 6852 | 0.9896904 | 0.9991454 | 0.000477016 | 0.9971463 | 0.1025709 | 0.9971954 | 0.1828946 |  |  | 38046 | 0.9735858 | 0.9866385 | 0.001298564 | 0.9704699 | 0.004774183 | 0.9704744 | 0.003951305 |  |  | 7000 | 0.8934997 | 0.9669634 | 0.002874624 | 0.9048955 | 0.008537831 | 0.9048992 | 0.006274261 |  |  | 92580 | 0.8993487 | 0.9150489 | 0.006422087 | 0.8961259 | 0.009396622 | 0.8961304 | 0.0119766 |  |  | 404460 | 0.9084681 | 0.8678712 | 0.01045251 | 0.9195006 | 0.01385003 | 0.9195085 | 0.01264957 |  |  | 362260 | 0.8005839 | 0.7035679 | 0.01071798 | 0.8032726 | 0.004813654 | 0.8032724 | 0.006173584
|  |  | 6857 | 0.9896904 | 0.9991471 | 0.0004769491 | 0.9971559 | 0.1025721 | 0.9972049 | 0.1828954 |  |  | 38346 | 0.9735858 | 0.9866385 | 0.001298564 | 0.9705397 | 0.004782218 | 0.9705442 | 0.00395628 |  |  | 7005 | 0.8924207 | 0.9669638 | 0.002874607 | 0.904898 | 0.008537864 | 0.9049017 | 0.00627429 |  |  | 92880 | 0.9010302 | 0.9150489 | 0.006422087 | 0.8963647 | 0.009400024 | 0.8963691 | 0.01198136 |  |  | 404760 | 0.9107061 | 0.8678712 | 0.01045251 | 0.9195794 | 0.01384808 | 0.9195873 | 0.01264846 |  |  | 362560 | 0.8005839 | 0.7035679 | 0.01071798 | 0.803336 | 0.004812669 | 0.8033358 | 0.006172272
|  |  | 6862 | 0.9896904 | 0.9991487 | 0.0004768828 | 0.9971655 | 0.1025733 | 0.9972144 | 0.1828963 |  |  | 38646 | 0.9745462 | 0.9866385 | 0.001298564 | 0.9706094 | 0.004790231 | 0.9706138 | 0.003961247 |  |  | 7010 | 0.8924207 | 0.9669642 | 0.00287459 | 0.9049006 | 0.008537898 | 0.9049043 | 0.00627432 |  |  | 93180 | 0.9027117 | 0.9150489 | 0.006422087 | 0.8966028 | 0.009403394 | 0.8966073 | 0.01198605 |  |  | 405060 | 0.912944 | 0.8678712 | 0.01045251 | 0.9196582 | 0.01384612 | 0.9196661 | 0.01264734 |  |  | 362860 | 0.8027594 | 0.7035679 | 0.01071798 | 0.8033992 | 0.004811685 | 0.803399 | 0.00617096
|  |  | 6867 | 0.9896904 | 0.9991503 | 0.0004768172 | 0.9971751 | 0.1025745 | 0.9972239 | 0.1828971 |  |  | 38946 | 0.9745462 | 0.9866385 | 0.001298564 | 0.9706789 | 0.004798221 | 0.9706832 | 0.003966208 |  |  | 7015 | 0.8945787 | 0.9669646 | 0.002874573 | 0.9049031 | 0.008537931 | 0.9049068 | 0.006274349 |  |  | 93480 | 0.9043932 | 0.9150489 | 0.006422087 | 0.8968402 | 0.009406734 | 0.8968448 | 0.01199068 |  |  | 405360 | 0.9107061 | 0.8678712 | 0.01045251 | 0.9197369 | 0.01384417 | 0.9197447 | 0.01264622 |  |  | 363160 | 0.8092857 | 0.7035679 | 0.01071798 | 0.8034624 | 0.004810702 | 0.8034622 | 0.006169648
|  |  | 6872 | 0.9887945 | 0.999152 | 0.0004767522 | 0.9971847 | 0.1025757 | 0.9972333 | 0.1828979 |  |  | 39246 | 0.9745462 | 0.9866385 | 0.001298564 | 0.9707482 | 0.004806187 | 0.9707524 | 0.003971161 |  |  | 7020 | 0.8934997 | 0.9669649 | 0.002874556 | 0.9049056 | 0.008537964 | 0.9049093 | 0.006274378 |  |  | 93780 | 0.9027117 | 0.9150489 | 0.006422087 | 0.897077 | 0.009410043 | 0.8970816 | 0.01199525 |  |  | 405660 | 0.9039923 | 0.8678712 | 0.01045251 | 0.9198154 | 0.01384221 | 0.9198233 | 0.0126451 |  |  | 363460 | 0.8071103 | 0.7035679 | 0.01071798 | 0.8035255 | 0.004809719 | 0.8035252 | 0.006168338
|  |  | 6877 | 0.9896904 | 0.9991536 | 0.0004766878 | 0.9971942 | 0.1025768 | 0.9972427 | 0.1828988 |  |  | 39546 | 0.9745462 | 0.9866385 | 0.001298564 | 0.9708173 | 0.004814129 | 0.9708214 | 0.003976106 |  |  | 7025 | 0.8924207 | 0.9669653 | 0.002874539 | 0.9049081 | 0.008537998 | 0.9049118 | 0.006274408 |  |  | 94080 | 0.9043932 | 0.9150489 | 0.006422087 | 0.8973132 | 0.00941332 | 0.8973178 | 0.01199975 |  |  | 405960 | 0.9107061 | 0.8678712 | 0.01045251 | 0.9198939 | 0.01384025 | 0.9199018 | 0.01264398 |  |  | 363760 | 0.8027594 | 0.7035679 | 0.01071798 | 0.8035884 | 0.004808736 | 0.8035882 | 0.006167028
|  |  | 6882 | 0.9896904 | 0.9991552 | 0.0004766242 | 0.9972036 | 0.102578 | 0.997252 | 0.1828996 |  |  | 39846 | 0.9735858 | 0.9866385 | 0.001298564 | 0.9708863 | 0.004822046 | 0.9708903 | 0.003981043 |  |  | 7030 | 0.8945787 | 0.9669657 | 0.002874523 | 0.9049106 | 0.008538031 | 0.9049143 | 0.006274437 |  |  | 94380 | 0.9027117 | 0.9150489 | 0.006422087 | 0.8975487 | 0.009416568 | 0.8975533 | 0.0120042 |  |  | 406260 | 0.915182 | 0.8678712 | 0.01045251 | 0.9199723 | 0.01383829 | 0.9199802 | 0.01264286 |  |  | 364060 | 0.796233 | 0.7035679 | 0.01071798 | 0.8036513 | 0.004807755 | 0.803651 | 0.006165719
|  |  | 6887 | 0.9896904 | 0.9991568 | 0.0004765611 | 0.9972131 | 0.1025792 | 0.9972613 | 0.1829004 |  |  | 40146 | 0.9755067 | 0.9866385 | 0.001298564 | 0.9709551 | 0.004829938 | 0.9709589 | 0.003985971 |  |  | 7035 | 0.8934997 | 0.9669661 | 0.002874506 | 0.9049132 | 0.008538064 | 0.9049168 | 0.006274467 |  |  | 94680 | 0.9010302 | 0.9150489 | 0.006422087 | 0.8977836 | 0.009419784 | 0.8977882 | 0.01200858 |  |  | 406560 | 0.912944 | 0.8678712 | 0.01045251 | 0.9200506 | 0.01383633 | 0.9200585 | 0.01264174 |  |  | 364360 | 0.7984085 | 0.7035679 | 0.01071798 | 0.803714 | 0.004806773 | 0.8037138 | 0.00616441
|  |  | 6892 | 0.9887945 | 0.9991584 | 0.0004764986 | 0.9972225 | 0.1025803 | 0.9972706 | 0.1829013 |  |  | 40446 | 0.9735858 | 0.9866385 | 0.001298564 | 0.9710236 | 0.004837805 | 0.9710274 | 0.003990891 |  |  | 7040 | 0.8924207 | 0.9669665 | 0.00287449 | 0.9049157 | 0.008538098 | 0.9049194 | 0.006274496 |  |  | 94980 | 0.8993487 | 0.9150489 | 0.006422087 | 0.8980178 | 0.00942297 | 0.8980225 | 0.0120129 |  |  | 406860 | 0.912944 | 0.8678712 | 0.01045251 | 0.9201288 | 0.01383437 | 0.9201367 | 0.01264061 |  |  | 364660 | 0.8027594 | 0.7035679 | 0.01071798 | 0.8037767 | 0.004805793 | 0.8037764 | 0.006163103
|  |  | 6897 | 0.9896904 | 0.9991599 | 0.0004764368 | 0.9972319 | 0.1025815 | 0.9972799 | 0.1829021 |  |  | 40746 | 0.9735858 | 0.9866385 | 0.001298564 | 0.971092 | 0.004845646 | 0.9710957 | 0.003995802 |  |  | 7045 | 0.8934997 | 0.9669668 | 0.002874474 | 0.9049182 | 0.008538131 | 0.9049219 | 0.006274526 |  |  | 106380 | 0.9010302 | 0.9150489 | 0.006422087 | 0.9064603 | 0.009522745 | 0.9064656 | 0.01213422 |  |  | 407160 | 0.9218958 | 0.8678712 | 0.01045251 | 0.920207 | 0.0138324 | 0.9202148 | 0.01263948 |  |  | 364960 | 0.8049348 | 0.7035679 | 0.01071798 | 0.8038392 | 0.004804813 | 0.8038389 | 0.006161795
|  |  | 6902 | 0.9896904 | 0.9991615 | 0.0004763756 | 0.9972412 | 0.1025827 | 0.9972891 | 0.182903 |  |  | 41046 | 0.9755067 | 0.9866385 | 0.001298564 | 0.9711602 | 0.004853461 | 0.9711639 | 0.004000703 |  |  | 7050 | 0.8934997 | 0.9669672 | 0.002874459 | 0.9049207 | 0.008538165 | 0.9049244 | 0.006274556 |  |  | 106680 | 0.9027117 | 0.9150489 | 0.006422087 | 0.9066708 | 0.009524843 | 0.9066762 | 0.01213636 |  |  | 407460 | 0.9084681 | 0.8678712 | 0.01045251 | 0.920285 | 0.01383043 | 0.9202928 | 0.01263835 |  |  | 365260 | 0.7984085 | 0.7035679 | 0.01071798 | 0.8039016 | 0.004803833 | 0.8039013 | 0.006160489
|  |  | 6907 | 0.9896904 | 0.999163 | 0.000476315 | 0.9972505 | 0.1025838 | 0.9972983 | 0.1829038 |  |  | 41346 | 0.9745462 | 0.9866385 | 0.001298564 | 0.9712283 | 0.00486125 | 0.9712318 | 0.004005595 |  |  | 7055 | 0.8934997 | 0.9669676 | 0.002874443 | 0.9049232 | 0.008538198 | 0.9049269 | 0.006274585 |  |  | 106980 | 0.9027117 | 0.9150489 | 0.006422087 | 0.9068808 | 0.009526915 | 0.9068862 | 0.01213844 |  |  | 407760 | 0.912944 | 0.8678712 | 0.01045251 | 0.9203629 | 0.01382846 | 0.9203708 | 0.01263722 |  |  | 365560 | 0.8005839 | 0.7035679 | 0.01071798 | 0.803964 | 0.004802854 | 0.8039636 | 0.006159183
|  |  | 6912 | 0.9896904 | 0.9991646 | 0.000476255 | 0.9972598 | 0.102585 | 0.9973074 | 0.1829046 |  |  | 41646 | 0.9745462 | 0.9866385 | 0.001298564 | 0.9712961 | 0.004869011 | 0.9712996 | 0.004010477 |  |  | 7060 | 0.8934997 | 0.9669679 | 0.002874428 | 0.9049258 | 0.008538232 | 0.9049294 | 0.006274615 |  |  | 107280 | 0.9077561 | 0.9150489 | 0.006422087 | 0.9070901 | 0.009528961 | 0.9070956 | 0.01214048 |  |  | 408060 | 0.915182 | 0.8678712 | 0.01045251 | 0.9204408 | 0.01382649 | 0.9204486 | 0.01263609 |  |  | 365860 | 0.7984085 | 0.7035679 | 0.01071798 | 0.8040262 | 0.004801876 | 0.8040259 | 0.006157878
|  |  | 6917 | 0.9896904 | 0.9991661 | 0.0004761956 | 0.997269 | 0.1025861 | 0.9973165 | 0.1829055 |  |  | 41946 | 0.9755067 | 0.9866385 | 0.001298564 | 0.9713638 | 0.004876745 | 0.9713671 | 0.004015349 |  |  | 7065 | 0.8945787 | 0.9669683 | 0.002874413 | 0.9049283 | 0.008538265 | 0.904932 | 0.006274644 |  |  | 107580 | 0.9060747 | 0.9150489 | 0.006422087 | 0.907299 | 0.009530983 | 0.9073044 | 0.01214247 |  |  | 408360 | 0.915182 | 0.8678712 | 0.01045251 | 0.9205186 | 0.01382452 | 0.9205264 | 0.01263496 |  |  | 366160 | 0.8027594 | 0.7035679 | 0.01071798 | 0.8040883 | 0.004800898 | 0.804088 | 0.006156574
|  |  | 6922 | 0.9896904 | 0.9991677 | 0.0004761368 | 0.9972783 | 0.1025872 | 0.9973256 | 0.1829063 |  |  | 42246 | 0.9745462 | 0.9866385 | 0.001298564 | 0.9714313 | 0.004884451 | 0.9714346 | 0.004020211 |  |  | 7070 | 0.8945787 | 0.9669687 | 0.002874398 | 0.9049308 | 0.008538299 | 0.9049345 | 0.006274674 |  |  | 107880 | 0.9027117 | 0.9150489 | 0.006422087 | 0.9075072 | 0.009532979 | 0.9075127 | 0.0121444 |  |  | 408660 | 0.9017543 | 0.8678712 | 0.01045251 | 0.9205962 | 0.01382255 | 0.9206041 | 0.01263382 |  |  | 366460 | 0.8027594 | 0.7035679 | 0.01071798 | 0.8041503 | 0.004799921 | 0.80415 | 0.00615527
|  |  | 6927 | 0.9896904 | 0.9991692 | 0.0004760786 | 0.9972874 | 0.1025884 | 0.9973347 | 0.1829071 |  |  | 42546 | 0.9755067 | 0.9866385 | 0.001298564 | 0.9714986 | 0.00489213 | 0.9715018 | 0.004025062 |  |  | 7075 | 0.8934997 | 0.966969 | 0.002874383 | 0.9049333 | 0.008538332 | 0.904937 | 0.006274704 |  |  | 108180 | 0.9010302 | 0.9150489 | 0.006422087 | 0.9077149 | 0.009534951 | 0.9077204 | 0.01214629 |  |  | 408960 | 0.9084681 | 0.8678712 | 0.01045251 | 0.9206738 | 0.01382057 | 0.9206816 | 0.01263269 |  |  | 366760 | 0.8027594 | 0.7035679 | 0.01071798 | 0.8042122 | 0.004798945 | 0.8042119 | 0.006153967
|  |  | 6932 | 0.9896904 | 0.9991707 | 0.0004760209 | 0.9972966 | 0.1025895 | 0.9973437 | 0.182908 |  |  | 42846 | 0.9745462 | 0.9866385 | 0.001298564 | 0.9715657 | 0.00489978 | 0.9715688 | 0.004029903 |  |  | 7080 | 0.8934997 | 0.9669694 | 0.002874369 | 0.9049358 | 0.008538366 | 0.9049395 | 0.006274733 |  |  | 108480 | 0.9027117 | 0.9150489 | 0.006422087 | 0.907922 | 0.009536898 | 0.9079275 | 0.01214813 |  |  | 409260 | 0.9084681 | 0.8678712 | 0.01045251 | 0.9207513 | 0.01381859 | 0.9207591 | 0.01263155 |  |  | 367060 | 0.8005839 | 0.7035679 | 0.01071798 | 0.804274 | 0.004797969 | 0.8042737 | 0.006152665
|  |  | 6937 | 0.9896904 | 0.9991722 | 0.0004759638 | 0.9973057 | 0.1025907 | 0.9973527 | 0.1829088 |  |  | 43146 | 0.9745462 | 0.9866385 | 0.001298564 | 0.9716327 | 0.004907402 | 0.9716357 | 0.004034732 |  |  | 7085 | 0.8934997 | 0.9669697 | 0.002874354 | 0.9049383 | 0.008538399 | 0.904942 | 0.006274763 |  |  | 108780 | 0.9060747 | 0.9150489 | 0.006422087 | 0.9081286 | 0.00953882 | 0.9081341 | 0.01214992 |  |  | 409560 | 0.9107061 | 0.8678712 | 0.01045251 | 0.9208288 | 0.01381661 | 0.9208365 | 0.01263041 |  |  | 367360 | 0.8049348 | 0.7035679 | 0.01071798 | 0.8043358 | 0.004796994 | 0.8043353 | 0.006151364
|  |  | 6942 | 0.9896904 | 0.9991737 | 0.0004759073 | 0.9973148 | 0.1025918 | 0.9973617 | 0.1829096 |  |  | 43446 | 0.9764671 | 0.9866385 | 0.001298564 | 0.9716995 | 0.004914994 | 0.9717024 | 0.004039551 |  |  | 7090 | 0.8945787 | 0.9669701 | 0.00287434 | 0.9049409 | 0.008538433 | 0.9049445 | 0.006274793 |  |  | 109080 | 0.9060747 | 0.9150489 | 0.006422087 | 0.9083345 | 0.009540717 | 0.9083401 | 0.01215166 |  |  | 409860 | 0.915182 | 0.8678712 | 0.01045251 | 0.9209061 | 0.01381463 | 0.9209139 | 0.01262927 |  |  | 367660 | 0.8027594 | 0.7035679 | 0.01071798 | 0.8043974 | 0.004796019 | 0.8043969 | 0.006150063
|  |  | 6947 | 0.9905864 | 0.9991752 | 0.0004758514 | 0.9973239 | 0.1025929 | 0.9973706 | 0.1829105 |  |  | 43746 | 0.9764671 | 0.9866385 | 0.001298564 | 0.9717661 | 0.004922557 | 0.9717689 | 0.004044358 |  |  | 7095 | 0.8934997 | 0.9669704 | 0.002874326 | 0.9049434 | 0.008538466 | 0.904947 | 0.006274822 |  |  | 109380 | 0.9027117 | 0.9150489 | 0.006422087 | 0.90854 | 0.00954259 | 0.9085455 | 0.01215335 |  |  | 410160 | 0.912944 | 0.8678712 | 0.01045251 | 0.9209833 | 0.01381265 | 0.9209911 | 0.01262812 |  |  | 367960 | 0.8027594 | 0.7035679 | 0.01071798 | 0.8044589 | 0.004795045 | 0.8044584 | 0.006148763
|  |  | 6952 | 0.9896904 | 0.9991767 | 0.000475796 | 0.9973329 | 0.102594 | 0.9973795 | 0.1829113 |  |  | 44046 | 0.9755067 | 0.9866385 | 0.001298564 | 0.9718325 | 0.004930091 | 0.9718352 | 0.004049153 |  |  | 7100 | 0.8945787 | 0.9669708 | 0.002874312 | 0.9049459 | 0.0085385 | 0.9049496 | 0.006274852 |  |  | 109680 | 0.9027117 | 0.9150489 | 0.006422087 | 0.9087448 | 0.009544439 | 0.9087504 | 0.01215499 |  |  | 410460 | 0.9174199 | 0.8678712 | 0.01045251 | 0.9210605 | 0.01381067 | 0.9210682 | 0.01262698 |  |  | 368260 | 0.8092857 | 0.7035679 | 0.01071798 | 0.8045202 | 0.004794072 | 0.8045198 | 0.006147464
|  |  | 6957 | 0.9905864 | 0.9991781 | 0.0004757412 | 0.9973419 | 0.1025951 | 0.9973884 | 0.1829121 |  |  | 44346 | 0.9755067 | 0.9866385 | 0.001298564 | 0.9718988 | 0.004937595 | 0.9719014 | 0.004053936 |  |  | 7105 | 0.8945787 | 0.9669711 | 0.002874299 | 0.9049484 | 0.008538534 | 0.9049521 | 0.006274882 |  |  | 109980 | 0.9060747 | 0.9150489 | 0.006422087 | 0.9089491 | 0.009546264 | 0.9089547 | 0.01215659 |  |  | 410760 | 0.9174199 | 0.8678712 | 0.01045251 | 0.9211375 | 0.01380868 | 0.9211453 | 0.01262583 |  |  | 368560 | 0.8005839 | 0.7035679 | 0.01071798 | 0.8045815 | 0.004793099 | 0.8045811 | 0.006146166
|  |  | 6962 | 0.9896904 | 0.9991796 | 0.0004756869 | 0.9973508 | 0.1025963 | 0.9973973 | 0.182913 |  |  | 44646 | 0.9764671 | 0.9866385 | 0.001298564 | 0.9719648 | 0.004945069 | 0.9719674 | 0.004058708 |  |  | 7110 | 0.8956577 | 0.9669714 | 0.002874285 | 0.9049509 | 0.008538567 | 0.9049546 | 0.006274912 |  |  | 110280 | 0.9060747 | 0.9150489 | 0.006422087 | 0.9091529 | 0.009548064 | 0.9091584 | 0.01215814 |  |  | 411060 | 0.9062302 | 0.8678712 | 0.01045251 | 0.9212145 | 0.0138067 | 0.9212223 | 0.01262469 |  |  | 368860 | 0.7984085 | 0.7035679 | 0.01071798 | 0.8046427 | 0.004792127 | 0.8046422 | 0.006144868
|  |  | 6967 | 0.9905864 | 0.999181 | 0.0004756331 | 0.9973598 | 0.1025974 | 0.9974061 | 0.1829138 |  |  | 44946 | 0.9774276 | 0.9866385 | 0.001298564 | 0.9720307 | 0.004952512 | 0.9720332 | 0.004063467 |  |  | 7115 | 0.8956577 | 0.9669718 | 0.002874272 | 0.9049534 | 0.008538601 | 0.9049571 | 0.006274942 |  |  | 110580 | 0.9027117 | 0.9150489 | 0.006422087 | 0.9093561 | 0.009549841 | 0.9093616 | 0.01215964 |  |  | 411360 | 0.9084681 | 0.8678712 | 0.01045251 | 0.9212914 | 0.01380471 | 0.9212991 | 0.01262354 |  |  | 369160 | 0.8027594 | 0.7035679 | 0.01071798 | 0.8047038 | 0.004791156 | 0.8047033 | 0.006143571
|  |  | 6972 | 0.9887945 | 0.9991825 | 0.0004755799 | 0.9973687 | 0.1025985 | 0.9974149 | 0.1829146 |  |  | 45246 | 0.9764671 | 0.9866385 | 0.001298564 | 0.9720964 | 0.004959925 | 0.9720988 | 0.004068213 |  |  | 7120 | 0.8945787 | 0.9669721 | 0.002874259 | 0.9049559 | 0.008538635 | 0.9049596 | 0.006274971 |  |  | 110880 | 0.9027117 | 0.9150489 | 0.006422087 | 0.9095587 | 0.009551593 | 0.9095643 | 0.01216109 |  |  | 411660 | 0.912944 | 0.8678712 | 0.01045251 | 0.9213682 | 0.01380272 | 0.9213759 | 0.01262239 |  |  | 369460 | 0.8027594 | 0.7035679 | 0.01071798 | 0.8047648 | 0.004790185 | 0.8047643 | 0.006142275
|  |  | 6977 | 0.9896904 | 0.9991839 | 0.0004755272 | 0.9973776 | 0.1025996 | 0.9974236 | 0.1829154 |  |  | 45546 | 0.9755067 | 0.9866385 | 0.001298564 | 0.972162 | 0.004967307 | 0.9721643 | 0.004072947 |  |  | 7125 | 0.8924207 | 0.9669724 | 0.002874246 | 0.9049585 | 0.008538669 | 0.9049621 | 0.006275001 |  |  | 111180 | 0.9043932 | 0.9150489 | 0.006422087 | 0.9097608 | 0.009553322 | 0.9097664 | 0.0121625 |  |  | 411960 | 0.9084681 | 0.8678712 | 0.01045251 | 0.9214449 | 0.01380072 | 0.9214526 | 0.01262124 |  |  | 369760 | 0.8005839 | 0.7035679 | 0.01071798 | 0.8048257 | 0.004789215 | 0.8048252 | 0.00614098
|  |  | 6982 | 0.9896904 | 0.9991853 | 0.0004754751 | 0.9973864 | 0.1026007 | 0.9974323 | 0.1829163 |  |  | 45846 | 0.9745462 | 0.9866385 | 0.001298564 | 0.9722274 | 0.004974657 | 0.9722296 | 0.004077669 |  |  | 7130 | 0.8945787 | 0.9669728 | 0.002874233 | 0.904961 | 0.008538702 | 0.9049646 | 0.006275031 |  |  | 111480 | 0.9060747 | 0.9150489 | 0.006422087 | 0.9099623 | 0.009555028 | 0.9099679 | 0.01216386 |  |  | 412260 | 0.912944 | 0.8678712 | 0.01045251 | 0.9215215 | 0.01379873 | 0.9215292 | 0.01262009 |  |  | 370060 | 0.8092857 | 0.7035679 | 0.01071798 | 0.8048865 | 0.004788245 | 0.8048859 | 0.006139685
|  |  | 6987 | 0.9887945 | 0.9991868 | 0.0004754234 | 0.9973952 | 0.1026018 | 0.997441 | 0.1829171 |  |  | 46146 | 0.9764671 | 0.9866385 | 0.001298564 | 0.9722926 | 0.004981976 | 0.9722947 | 0.004082377 |  |  | 7135 | 0.8945787 | 0.9669731 | 0.00287422 | 0.9049635 | 0.008538736 | 0.9049672 | 0.006275061 |  |  | 111780 | 0.9060747 | 0.9150489 | 0.006422087 | 0.9101633 | 0.00955671 | 0.9101689 | 0.01216518 |  |  | 412560 | 0.9196579 | 0.8678712 | 0.01045251 | 0.921598 | 0.01379674 | 0.9216058 | 0.01261893 |  |  | 370360 | 0.8071103 | 0.7035679 | 0.01071798 | 0.8049471 | 0.004787277 | 0.8049466 | 0.006138391
|  |  | 6992 | 0.9905864 | 0.9991882 | 0.0004753723 | 0.997404 | 0.1026029 | 0.9974497 | 0.1829179 |  |  | 46446 | 0.9764671 | 0.9866385 | 0.001298564 | 0.9723576 | 0.004989264 | 0.9723597 | 0.004087072 |  |  | 7140 | 0.8924207 | 0.9669734 | 0.002874208 | 0.904966 | 0.00853877 | 0.9049697 | 0.006275091 |  |  | 112080 | 0.9077561 | 0.9150489 | 0.006422087 | 0.9103637 | 0.009558368 | 0.9103694 | 0.01216644 |  |  | 412860 | 0.9196579 | 0.8678712 | 0.01045251 | 0.9216745 | 0.01379474 | 0.9216822 | 0.01261778 |  |  | 370660 | 0.8071103 | 0.7035679 | 0.01071798 | 0.8050077 | 0.004786308 | 0.8050072 | 0.006137098
|  |  | 6997 | 0.9896904 | 0.9991896 | 0.0004753217 | 0.9974127 | 0.1026039 | 0.9974583 | 0.1829188 |  |  | 46746 | 0.9755067 | 0.9866385 | 0.001298564 | 0.9724224 | 0.00499652 | 0.9724244 | 0.004091753 |  |  | 7145 | 0.8945787 | 0.9669738 | 0.002874195 | 0.9049685 | 0.008538804 | 0.9049722 | 0.006275121 |  |  | 112380 | 0.9060747 | 0.9150489 | 0.006422087 | 0.9105636 | 0.009560004 | 0.9105692 | 0.01216767 |  |  | 413160 | 0.9107061 | 0.8678712 | 0.01045251 | 0.9217508 | 0.01379274 | 0.9217586 | 0.01261662 |  |  | 370960 | 0.8071103 | 0.7035679 | 0.01071798 | 0.8050682 | 0.004785341 | 0.8050676 | 0.006135806
|  |  | 7002 | 0.9887945 | 0.999191 | 0.0004752716 | 0.9974215 | 0.102605 | 0.9974669 | 0.1829196 |  |  | 47046 | 0.9755067 | 0.9866385 | 0.001298564 | 0.9724871 | 0.005003744 | 0.972489 | 0.004096422 |  |  | 7150 | 0.8956577 | 0.9669741 | 0.002874183 | 0.904971 | 0.008538838 | 0.9049747 | 0.006275151 |  |  | 112680 | 0.9027117 | 0.9150489 | 0.006422087 | 0.9107629 | 0.009561616 | 0.9107686 | 0.01216884 |  |  | 413460 | 0.915182 | 0.8678712 | 0.01045251 | 0.9218271 | 0.01379074 | 0.9218348 | 0.01261546 |  |  | 371260 | 0.8049348 | 0.7035679 | 0.01071798 | 0.8051286 | 0.004784374 | 0.805128 | 0.006134515
|  |  | 7007 | 0.9896904 | 0.9991924 | 0.000475222 | 0.9974302 | 0.1026061 | 0.9974755 | 0.1829204 |  |  | 47346 | 0.9764671 | 0.9866385 | 0.001298564 | 0.9725516 | 0.005010935 | 0.9725535 | 0.004101076 |  |  | 7155 | 0.8934997 | 0.9669744 | 0.002874171 | 0.9049735 | 0.008538872 | 0.9049772 | 0.006275181 |  |  | 112980 | 0.9043932 | 0.9150489 | 0.006422087 | 0.9109617 | 0.009563205 | 0.9109674 | 0.01216997 |  |  | 413760 | 0.912944 | 0.8678712 | 0.01045251 | 0.9219033 | 0.01378874 | 0.921911 | 0.0126143 |  |  | 371560 | 0.8027594 | 0.7035679 | 0.01071798 | 0.8051888 | 0.004783408 | 0.8051882 | 0.006133224
|  |  | 7012 | 0.9887945 | 0.9991937 | 0.0004751728 | 0.9974388 | 0.1026072 | 0.9974841 | 0.1829212 |  |  | 47646 | 0.9755067 | 0.9866385 | 0.001298564 | 0.972616 | 0.005018094 | 0.9726177 | 0.004105717 |  |  | 7160 | 0.8934997 | 0.9669747 | 0.002874159 | 0.904976 | 0.008538906 | 0.9049797 | 0.006275211 |  |  | 113280 | 0.9043932 | 0.9150489 | 0.006422087 | 0.9111599 | 0.009564772 | 0.9111657 | 0.01217106 |  |  | 414060 | 0.915182 | 0.8678712 | 0.01045251 | 0.9219794 | 0.01378674 | 0.9219871 | 0.01261314 |  |  | 371860 | 0.8071103 | 0.7035679 | 0.01071798 | 0.805249 | 0.004782442 | 0.8052484 | 0.006131934
|  |  | 7017 | 0.9896904 | 0.9991951 | 0.0004751242 | 0.9974474 | 0.1026083 | 0.9974926 | 0.1829221 |  |  | 47946 | 0.9764671 | 0.9866385 | 0.001298564 | 0.9726802 | 0.00502522 | 0.9726818 | 0.004110343 |  |  | 7165 | 0.8945787 | 0.966975 | 0.002874147 | 0.9049786 | 0.008538939 | 0.9049822 | 0.006275241 |  |  | 113580 | 0.9060747 | 0.9150489 | 0.006422087 | 0.9113576 | 0.009566315 | 0.9113634 | 0.0121721 |  |  | 414360 | 0.9084681 | 0.8678712 | 0.01045251 | 0.9220554 | 0.01378474 | 0.9220631 | 0.01261198 |  |  | 372160 | 0.8071103 | 0.7035679 | 0.01071798 | 0.8053091 | 0.004781477 | 0.8053085 | 0.006130645
|  |  | 7022 | 0.9905864 | 0.9991965 | 0.0004750761 | 0.9974561 | 0.1026093 | 0.9975011 | 0.1829229 |  |  | 48246 | 0.9764671 | 0.9866385 | 0.001298564 | 0.9727441 | 0.005032314 | 0.9727457 | 0.004114956 |  |  | 7170 | 0.8934997 | 0.9669753 | 0.002874136 | 0.9049811 | 0.008538973 | 0.9049847 | 0.006275271 |  |  | 113880 | 0.9060747 | 0.9150489 | 0.006422087 | 0.9115548 | 0.009567836 | 0.9115605 | 0.0121731 |  |  | 414660 | 0.912944 | 0.8678712 | 0.01045251 | 0.9221313 | 0.01378273 | 0.922139 | 0.01261081 |  |  | 372460 | 0.8049348 | 0.7035679 | 0.01071798 | 0.8053691 | 0.004780513 | 0.8053684 | 0.006129357
|  |  | 7027 | 0.9896904 | 0.9991978 | 0.0004750284 | 0.9974646 | 0.1026104 | 0.9975095 | 0.1829237 |  |  | 48546 | 0.9774276 | 0.9866385 | 0.001298564 | 0.972808 | 0.005039374 | 0.9728095 | 0.004119554 |  |  | 7175 | 0.8934997 | 0.9669757 | 0.002874124 | 0.9049836 | 0.008539007 | 0.9049873 | 0.006275301 |  |  | 114180 | 0.9077561 | 0.9150489 | 0.006422087 | 0.9117514 | 0.009569335 | 0.9117572 | 0.01217405 |  |  | 414960 | 0.912944 | 0.8678712 | 0.01045251 | 0.9222072 | 0.01378072 | 0.9222148 | 0.01260965 |  |  | 372760 | 0.8049348 | 0.7035679 | 0.01071798 | 0.8054289 | 0.00477955 | 0.8054283 | 0.00612807
|  |  | 7032 | 0.9896904 | 0.9991992 | 0.0004749812 | 0.9974732 | 0.1026114 | 0.9975179 | 0.1829245 |  |  | 48846 | 0.9764671 | 0.9866385 | 0.001298564 | 0.9728716 | 0.005046401 | 0.9728731 | 0.004124138 |  |  | 7180 | 0.8945787 | 0.966976 | 0.002874113 | 0.9049861 | 0.008539041 | 0.9049898 | 0.006275331 |  |  | 114480 | 0.9077561 | 0.9150489 | 0.006422087 | 0.9119475 | 0.009570811 | 0.9119533 | 0.01217496 |  |  | 415260 | 0.912944 | 0.8678712 | 0.01045251 | 0.9222829 | 0.01377872 | 0.9222906 | 0.01260848 |  |  | 373060 | 0.8049348 | 0.7035679 | 0.01071798 | 0.8054887 | 0.004778587 | 0.805488 | 0.006126783
|  |  | 7037 | 0.9905864 | 0.9992005 | 0.0004749345 | 0.9974817 | 0.1026125 | 0.9975263 | 0.1829253 |  |  | 49146 | 0.9774276 | 0.9866385 | 0.001298564 | 0.9729351 | 0.005053395 | 0.9729365 | 0.004128707 |  |  | 7185 | 0.8945787 | 0.9669763 | 0.002874102 | 0.9049886 | 0.008539075 | 0.9049923 | 0.006275361 |  |  | 114780 | 0.9060747 | 0.9150489 | 0.006422087 | 0.9121431 | 0.009572265 | 0.9121489 | 0.01217583 |  |  | 415560 | 0.912944 | 0.8678712 | 0.01045251 | 0.9223586 | 0.01377671 | 0.9223662 | 0.01260731 |  |  | 373360 | 0.8005839 | 0.7035679 | 0.01071798 | 0.8055484 | 0.004777625 | 0.8055477 | 0.006125497
|  |  | 7042 | 0.9896904 | 0.9992018 | 0.0004748883 | 0.9974902 | 0.1026136 | 0.9975347 | 0.1829262 |  |  | 49446 | 0.9764671 | 0.9866385 | 0.001298564 | 0.9729984 | 0.005060355 | 0.9729997 | 0.004133261 |  |  | 7190 | 0.8913417 | 0.9669766 | 0.002874091 | 0.9049911 | 0.008539109 | 0.9049948 | 0.006275391 |  |  | 115080 | 0.9094376 | 0.9150489 | 0.006422087 | 0.9123381 | 0.009573697 | 0.9123439 | 0.01217665 |  |  | 415860 | 0.9107061 | 0.8678712 | 0.01045251 | 0.9224341 | 0.01377469 | 0.9224418 | 0.01260615 |  |  | 373660 | 0.8071103 | 0.7035679 | 0.01071798 | 0.8056079 | 0.004776663 | 0.8056072 | 0.006124213
|  |  | 7047 | 0.9896904 | 0.9992032 | 0.0004748425 | 0.9974986 | 0.1026146 | 0.997543 | 0.182927 |  |  | 49746 | 0.9783881 | 0.9866385 | 0.001298564 | 0.9730616 | 0.005067282 | 0.9730628 | 0.004137801 |  |  | 7195 | 0.8934997 | 0.9669769 | 0.00287408 | 0.9049936 | 0.008539143 | 0.9049973 | 0.006275421 |  |  | 115380 | 0.9077561 | 0.9150489 | 0.006422087 | 0.9125326 | 0.009575107 | 0.9125384 | 0.01217743 |  |  | 416160 | 0.9174199 | 0.8678712 | 0.01045251 | 0.9225096 | 0.01377268 | 0.9225173 | 0.01260498 |  |  | 373960 | 0.8092857 | 0.7035679 | 0.01071798 | 0.8056674 | 0.004775703 | 0.8056667 | 0.006122929
|  |  | 7052 | 0.9905864 | 0.9992045 | 0.0004747972 | 0.997507 | 0.1026157 | 0.9975513 | 0.1829278 |  |  | 50046 | 0.9774276 | 0.9866385 | 0.001298564 | 0.9731246 | 0.005074174 | 0.9731257 | 0.004142325 |  |  | 7200 | 0.8945787 | 0.9669772 | 0.002874069 | 0.9049961 | 0.008539177 | 0.9049998 | 0.006275451 |  |  | 115680 | 0.9077561 | 0.9150489 | 0.006422087 | 0.9127266 | 0.009576495 | 0.9127324 | 0.01217816 |  |  | 416460 | 0.9174199 | 0.8678712 | 0.01045251 | 0.922585 | 0.01377067 | 0.9225927 | 0.0126038 |  |  | 374260 | 0.8114612 | 0.7035679 | 0.01071798 | 0.8057268 | 0.004774743 | 0.8057261 | 0.006121645
|  |  | 7057 | 0.9905864 | 0.9992058 | 0.0004747523 | 0.9975154 | 0.1026167 | 0.9975596 | 0.1829286 |  |  | 50346 | 0.9774276 | 0.9866385 | 0.001298564 | 0.9731874 | 0.005081033 | 0.9731884 | 0.004146835 |  |  | 7205 | 0.8945787 | 0.9669775 | 0.002874058 | 0.9049986 | 0.008539212 | 0.9050023 | 0.006275481 |  |  | 115980 | 0.9077561 | 0.9150489 | 0.006422087 | 0.91292 | 0.009577861 | 0.9129258 | 0.01217885 |  |  | 416760 | 0.912944 | 0.8678712 | 0.01045251 | 0.9226603 | 0.01376865 | 0.922668 | 0.01260263 |  |  | 374560 | 0.8049348 | 0.7035679 | 0.01071798 | 0.8057861 | 0.004773783 | 0.8057853 | 0.006120363
|  |  | 7062 | 0.9905864 | 0.9992071 | 0.0004747079 | 0.9975238 | 0.1026177 | 0.9975679 | 0.1829294 |  |  | 50646 | 0.9783881 | 0.9866385 | 0.001298564 | 0.9732501 | 0.005087857 | 0.973251 | 0.004151329 |  |  | 7210 | 0.8945787 | 0.9669778 | 0.002874048 | 0.9050012 | 0.008539246 | 0.9050048 | 0.006275511 |  |  | 116280 | 0.9077561 | 0.9150489 | 0.006422087 | 0.9131129 | 0.009579205 | 0.9131187 | 0.0121795 |  |  | 417060 | 0.912944 | 0.8678712 | 0.01045251 | 0.9227356 | 0.01376664 | 0.9227432 | 0.01260146 |  |  | 374860 | 0.8136366 | 0.7035679 | 0.01071798 | 0.8058452 | 0.004772825 | 0.8058445 | 0.006119082
|  |  | 7067 | 0.9887945 | 0.9992084 | 0.0004746639 | 0.9975322 | 0.1026188 | 0.9975761 | 0.1829303 |  |  | 50946 | 0.9774276 | 0.9866385 | 0.001298564 | 0.9733125 | 0.005094648 | 0.9733134 | 0.004155808 |  |  | 7215 | 0.8945787 | 0.9669781 | 0.002874038 | 0.9050037 | 0.00853928 | 0.9050073 | 0.006275541 |  |  | 116580 | 0.9060747 | 0.9150489 | 0.006422087 | 0.9133053 | 0.009580528 | 0.9133111 | 0.01218011 |  |  | 417360 | 0.9062302 | 0.8678712 | 0.01045251 | 0.9228107 | 0.01376462 | 0.9228184 | 0.01260028 |  |  | 375160 | 0.8114612 | 0.7035679 | 0.01071798 | 0.8059043 | 0.004771867 | 0.8059035 | 0.006117801
|  |  | 7072 | 0.9914823 | 0.9992097 | 0.0004746203 | 0.9975405 | 0.1026198 | 0.9975843 | 0.1829311 |  |  | 51246 | 0.9774276 | 0.9866385 | 0.001298564 | 0.9733749 | 0.005101403 | 0.9733757 | 0.004160271 |  |  | 7220 | 0.8934997 | 0.9669784 | 0.002874027 | 0.9050062 | 0.008539314 | 0.9050098 | 0.006275571 |  |  | 116880 | 0.9060747 | 0.9150489 | 0.006422087 | 0.9134971 | 0.00958183 | 0.9135029 | 0.01218068 |  |  | 417660 | 0.9107061 | 0.8678712 | 0.01045251 | 0.9228858 | 0.0137626 | 0.9228934 | 0.0125991 |  |  | 375460 | 0.8136366 | 0.7035679 | 0.01071798 | 0.8059633 | 0.004770909 | 0.8059625 | 0.006116521
|  |  | 7077 | 0.9896904 | 0.9992109 | 0.0004745772 | 0.9975487 | 0.1026209 | 0.9975925 | 0.1829319 |  |  | 51546 | 0.9783881 | 0.9866385 | 0.001298564 | 0.973437 | 0.005108124 | 0.9734377 | 0.004164719 |  |  | 7225 | 0.8956577 | 0.9669787 | 0.002874017 | 0.9050087 | 0.008539348 | 0.9050123 | 0.006275602 |  |  | 117180 | 0.9077561 | 0.9150489 | 0.006422087 | 0.9136884 | 0.00958311 | 0.9136943 | 0.0121812 |  |  | 417960 | 0.912944 | 0.8678712 | 0.01045251 | 0.9229608 | 0.01376058 | 0.9229684 | 0.01259792 |  |  | 375760 | 0.8049348 | 0.7035679 | 0.01071798 | 0.8060221 | 0.004769953 | 0.8060213 | 0.006115243
|  |  | 7082 | 0.9905864 | 0.9992122 | 0.0004745346 | 0.997557 | 0.1026219 | 0.9976006 | 0.1829327 |  |  | 51846 | 0.9774276 | 0.9866385 | 0.001298564 | 0.973499 | 0.005114811 | 0.9734997 | 0.004169151 |  |  | 7230 | 0.8945787 | 0.9669789 | 0.002874007 | 0.9050112 | 0.008539382 | 0.9050149 | 0.006275632 |  |  | 117480 | 0.9111191 | 0.9150489 | 0.006422087 | 0.9138792 | 0.009584369 | 0.9138851 | 0.01218168 |  |  | 418260 | 0.912944 | 0.8678712 | 0.01045251 | 0.9230356 | 0.01375855 | 0.9230433 | 0.01259675 |  |  | 376060 | 0.8049348 | 0.7035679 | 0.01071798 | 0.8060809 | 0.004768997 | 0.8060801 | 0.006113965
|  |  | 7087 | 0.9896904 | 0.9992135 | 0.0004744923 | 0.9975652 | 0.1026229 | 0.9976087 | 0.1829335 |  |  | 52146 | 0.9774276 | 0.9866385 | 0.001298564 | 0.9735608 | 0.005121463 | 0.9735614 | 0.004173567 |  |  | 7235 | 0.8945787 | 0.9669792 | 0.002873997 | 0.9050137 | 0.008539416 | 0.9050174 | 0.006275662 |  |  | 117780 | 0.9077561 | 0.9150489 | 0.006422087 | 0.9140695 | 0.009585607 | 0.9140754 | 0.01218213 |  |  | 418560 | 0.915182 | 0.8678712 | 0.01045251 | 0.9231104 | 0.01375653 | 0.9231181 | 0.01259556 |  |  | 376360 | 0.8092857 | 0.7035679 | 0.01071798 | 0.8061396 | 0.004768042 | 0.8061388 | 0.006112687
|  |  | 7092 | 0.9896904 | 0.9992147 | 0.0004744505 | 0.9975734 | 0.1026239 | 0.9976168 | 0.1829343 |  |  | 52446 | 0.9783881 | 0.9866385 | 0.001298564 | 0.9736225 | 0.005128079 | 0.973623 | 0.004177967 |  |  | 7240 | 0.8945787 | 0.9669795 | 0.002873988 | 0.9050162 | 0.008539451 | 0.9050199 | 0.006275692 |  |  | 118080 | 0.9077561 | 0.9150489 | 0.006422087 | 0.9142593 | 0.009586824 | 0.9142652 | 0.01218252 |  |  | 418860 | 0.9196579 | 0.8678712 | 0.01045251 | 0.9231852 | 0.0137545 | 0.9231928 | 0.01259438 |  |  | 376660 | 0.8049348 | 0.7035679 | 0.01071798 | 0.8061982 | 0.004767087 | 0.8061973 | 0.006111411
|  |  | 7212 | 0.9896904 | 0.9992428 | 0.0004735636 | 0.9977619 | 0.1026474 | 0.9978026 | 0.1829536 |  |  | 52746 | 0.9783881 | 0.9866385 | 0.001298564 | 0.973684 | 0.005134661 | 0.9736844 | 0.004182352 |  |  | 7245 | 0.8956577 | 0.9669798 | 0.002873978 | 0.9050187 | 0.008539485 | 0.9050224 | 0.006275723 |  |  | 118380 | 0.9094376 | 0.9150489 | 0.006422087 | 0.9144485 | 0.00958802 | 0.9144544 | 0.01218288 |  |  | 419160 | 0.9107061 | 0.8678712 | 0.01045251 | 0.9232598 | 0.01375248 | 0.9232674 | 0.0125932 |  |  | 376960 | 0.8049348 | 0.7035679 | 0.01071798 | 0.8062567 | 0.004766134 | 0.8062558 | 0.006110136
|  |  | 7332 | 0.9905864 | 0.9992672 | 0.0004728679 | 0.9979355 | 0.1026692 | 0.9979736 | 0.1829723 |  |  | 53046 | 0.9774276 | 0.9866385 | 0.001298564 | 0.9737453 | 0.005141208 | 0.9737457 | 0.00418672 |  |  | 7250 | 0.8934997 | 0.9669801 | 0.002873969 | 0.9050212 | 0.008539519 | 0.9050249 | 0.006275753 |  |  | 118680 | 0.9111191 | 0.9150489 | 0.006422087 | 0.9146372 | 0.009589196 | 0.9146431 | 0.0121832 |  |  | 419460 | 0.9084681 | 0.8678712 | 0.01045251 | 0.9233343 | 0.01375045 | 0.9233419 | 0.01259201 |  |  | 377260 | 0.8027594 | 0.7035679 | 0.01071798 | 0.806315 | 0.004765181 | 0.8063142 | 0.006108861
|  |  | 7452 | 0.9896904 | 0.9992884 | 0.0004723229 | 0.9980952 | 0.1026892 | 0.998131 | 0.1829904 |  |  | 53346 | 0.9764671 | 0.9866385 | 0.001298564 | 0.9738065 | 0.00514772 | 0.9738068 | 0.004191072 |  |  | 7255 | 0.8945787 | 0.9669804 | 0.002873959 | 0.9050237 | 0.008539553 | 0.9050274 | 0.006275783 |  |  | 118980 | 0.9144821 | 0.9150489 | 0.006422087 | 0.9148254 | 0.00959035 | 0.9148314 | 0.01218348 |  |  | 419760 | 0.9107061 | 0.8678712 | 0.01045251 | 0.9234088 | 0.01374842 | 0.9234164 | 0.01259083 |  |  | 377560 | 0.8027594 | 0.7035679 | 0.01071798 | 0.8063733 | 0.004764229 | 0.8063725 | 0.006107588
|  |  | 7572 | 0.9896904 | 0.9993069 | 0.0004718965 | 0.9982423 | 0.1027077 | 0.9982757 | 0.1830079 |  |  | 53646 | 0.9783881 | 0.9866385 | 0.001298564 | 0.9738675 | 0.005154196 | 0.9738677 | 0.004195407 |  |  | 7260 | 0.8945787 | 0.9669806 | 0.00287395 | 0.9050262 | 0.008539588 | 0.9050299 | 0.006275814 |  |  | 119280 | 0.9128006 | 0.9150489 | 0.006422087 | 0.9150131 | 0.009591485 | 0.9150191 | 0.01218372 |  |  | 420060 | 0.915182 | 0.8678712 | 0.01045251 | 0.9234832 | 0.01374639 | 0.9234908 | 0.01258964 |  |  | 377860 | 0.8092857 | 0.7035679 | 0.01071798 | 0.8064315 | 0.004763277 | 0.8064306 | 0.006106315
|  |  | 7692 | 0.9896904 | 0.9993229 | 0.0004715631 | 0.9983778 | 0.1027248 | 0.998409 | 0.1830246 |  |  | 53946 | 0.9774276 | 0.9866385 | 0.001298564 | 0.9739283 | 0.005160637 | 0.9739285 | 0.004199727 |  |  | 7265 | 0.8934997 | 0.9669809 | 0.002873941 | 0.9050287 | 0.008539622 | 0.9050324 | 0.006275844 |  |  | 119580 | 0.9094376 | 0.9150489 | 0.006422087 | 0.9152003 | 0.009592599 | 0.9152063 | 0.01218392 |  |  | 420360 | 0.912944 | 0.8678712 | 0.01045251 | 0.9235575 | 0.01374436 | 0.923565 | 0.01258845 |  |  | 378160 | 0.8114612 | 0.7035679 | 0.01071798 | 0.8064896 | 0.004762326 | 0.8064887 | 0.006105044
|  |  | 7812 | 0.9905864 | 0.9993369 | 0.0004713028 | 0.9985025 | 0.1027406 | 0.9985316 | 0.1830407 |  |  | 54246 | 0.9774276 | 0.9866385 | 0.001298564 | 0.973989 | 0.005167042 | 0.9739891 | 0.004204029 |  |  | 7270 | 0.8945787 | 0.9669812 | 0.002873932 | 0.9050313 | 0.008539656 | 0.9050349 | 0.006275874 |  |  | 119880 | 0.9077561 | 0.9150489 | 0.006422087 | 0.915387 | 0.009593692 | 0.9153929 | 0.01218408 |  |  | 420660 | 0.915182 | 0.8678712 | 0.01045251 | 0.9236317 | 0.01374233 | 0.9236392 | 0.01258726 |  |  | 378460 | 0.8114612 | 0.7035679 | 0.01071798 | 0.8065476 | 0.004761376 | 0.8065467 | 0.006103773
|  |  | 7932 | 0.9905864 | 0.9993491 | 0.0004710996 | 0.9986173 | 0.1027552 | 0.9986444 | 0.183056 |  |  | 54546 | 0.9774276 | 0.9866385 | 0.001298564 | 0.9740495 | 0.005173412 | 0.9740495 | 0.004208316 |  |  | 7275 | 0.8956577 | 0.9669815 | 0.002873923 | 0.9050338 | 0.008539691 | 0.9050374 | 0.006275905 |  |  | 120180 | 0.9111191 | 0.9150489 | 0.006422087 | 0.9155732 | 0.009594766 | 0.9155791 | 0.01218419 |  |  | 420960 | 0.912944 | 0.8678712 | 0.01045251 | 0.9237058 | 0.01374029 | 0.9237134 | 0.01258607 |  |  | 378760 | 0.8049348 | 0.7035679 | 0.01071798 | 0.8066055 | 0.004760427 | 0.8066046 | 0.006102503
|  |  | 8052 | 0.9905864 | 0.9993597 | 0.0004709413 | 0.998723 | 0.1027686 | 0.9987482 | 0.1830707 |  |  | 54846 | 0.9783881 | 0.9866385 | 0.001298564 | 0.9741099 | 0.005179746 | 0.9741098 | 0.004212585 |  |  | 7280 | 0.8924207 | 0.9669817 | 0.002873914 | 0.9050363 | 0.008539725 | 0.9050399 | 0.006275935 |  |  | 120480 | 0.9111191 | 0.9150489 | 0.006422087 | 0.9157588 | 0.009595819 | 0.9157648 | 0.01218427 |  |  | 421260 | 0.9107061 | 0.8678712 | 0.01045251 | 0.9237798 | 0.01373826 | 0.9237874 | 0.01258488 |  |  | 379060 | 0.8092857 | 0.7035679 | 0.01071798 | 0.8066633 | 0.004759478 | 0.8066624 | 0.006101234
|  |  | 8172 | 0.9896904 | 0.9993689 | 0.0004708181 | 0.9988203 | 0.102781 | 0.9988438 | 0.1830845 |  |  | 55146 | 0.9774276 | 0.9866385 | 0.001298564 | 0.9741701 | 0.005186045 | 0.97417 | 0.004216838 |  |  | 7285 | 0.8945787 | 0.966982 | 0.002873905 | 0.9050388 | 0.00853976 | 0.9050424 | 0.006275965 |  |  | 120780 | 0.9111191 | 0.9150489 | 0.006422087 | 0.915944 | 0.009596853 | 0.9159499 | 0.01218432 |  |  | 421560 | 0.912944 | 0.8678712 | 0.01045251 | 0.9238538 | 0.01373622 | 0.9238613 | 0.01258369 |  |  | 379360 | 0.8179875 | 0.7035679 | 0.01071798 | 0.806721 | 0.004758531 | 0.80672 | 0.006099966
|  |  | 8292 | 0.9905864 | 0.9993769 | 0.0004707222 | 0.9989099 | 0.1027925 | 0.9989317 | 0.1830977 |  |  | 55446 | 0.9774276 | 0.9866385 | 0.001298564 | 0.9742302 | 0.005192308 | 0.9742299 | 0.004221074 |  |  | 7290 | 0.8945787 | 0.9669823 | 0.002873897 | 0.9050413 | 0.008539794 | 0.9050449 | 0.006275996 |  |  | 121080 | 0.9111191 | 0.9150489 | 0.006422087 | 0.9161286 | 0.009597867 | 0.9161346 | 0.01218432 |  |  | 421860 | 0.9107061 | 0.8678712 | 0.01045251 | 0.9239276 | 0.01373418 | 0.9239352 | 0.01258249 |  |  | 379660 | 0.8092857 | 0.7035679 | 0.01071798 | 0.8067786 | 0.004757583 | 0.8067776 | 0.006098699
|  |  | 8412 | 0.9905864 | 0.9993839 | 0.0004706477 | 0.9989924 | 0.1028031 | 0.9990126 | 0.1831101 |  |  | 55746 | 0.9793485 | 0.9866385 | 0.001298564 | 0.97429 | 0.005198535 | 0.9742898 | 0.004225293 |  |  | 7295 | 0.8956577 | 0.9669825 | 0.002873888 | 0.9050438 | 0.008539828 | 0.9050474 | 0.006276026 |  |  | 121380 | 0.9111191 | 0.9150489 | 0.006422087 | 0.9163127 | 0.009598861 | 0.9163187 | 0.01218428 |  |  | 422160 | 0.9084681 | 0.8678712 | 0.01045251 | 0.9240014 | 0.01373214 | 0.924009 | 0.0125813 |  |  | 379960 | 0.8071103 | 0.7035679 | 0.01071798 | 0.8068361 | 0.004756637 | 0.8068351 | 0.006097432
|  |  | 8532 | 0.9914823 | 0.9993899 | 0.0004705898 | 0.9990683 | 0.1028128 | 0.999087 | 0.1831219 |  |  | 56046 | 0.9783881 | 0.9866385 | 0.001298564 | 0.9743498 | 0.005204727 | 0.9743494 | 0.004229495 |  |  | 7300 | 0.8945787 | 0.9669828 | 0.00287388 | 0.9050463 | 0.008539863 | 0.9050499 | 0.006276057 |  |  | 121680 | 0.9111191 | 0.9150489 | 0.006422087 | 0.9164964 | 0.009599835 | 0.9165024 | 0.01218421 |  |  | 422460 | 0.9084681 | 0.8678712 | 0.01045251 | 0.9240751 | 0.0137301 | 0.9240827 | 0.0125801 |  |  | 380260 | 0.8027594 | 0.7035679 | 0.01071798 | 0.8068935 | 0.004755692 | 0.8068925 | 0.006096167
|  |  | 8652 | 0.9905864 | 0.9993952 | 0.000470545 | 0.9991382 | 0.1028218 | 0.9991555 | 0.183133 |  |  | 56346 | 0.9793485 | 0.9866385 | 0.001298564 | 0.9744093 | 0.005210882 | 0.9744089 | 0.004233681 |  |  | 7305 | 0.8945787 | 0.966983 | 0.002873872 | 0.9050488 | 0.008539897 | 0.9050524 | 0.006276087 |  |  | 121980 | 0.9094376 | 0.9150489 | 0.006422087 | 0.9166795 | 0.00960079 | 0.9166855 | 0.01218409 |  |  | 422760 | 0.912944 | 0.8678712 | 0.01045251 | 0.9241487 | 0.01372806 | 0.9241563 | 0.0125789 |  |  | 380560 | 0.8027594 | 0.7035679 | 0.01071798 | 0.8069509 | 0.004754747 | 0.8069498 | 0.006094903
|  |  | 8772 | 0.9905864 | 0.9993998 | 0.0004705103 | 0.9992026 | 0.1028301 | 0.9992186 | 0.1831434 |  |  | 56646 | 0.9793485 | 0.9866385 | 0.001298564 | 0.9744687 | 0.005217001 | 0.9744683 | 0.004237849 |  |  | 7310 | 0.8945787 | 0.9669833 | 0.002873864 | 0.9050513 | 0.008539932 | 0.905055 | 0.006276118 |  |  | 122280 | 0.9128006 | 0.9150489 | 0.006422087 | 0.9168622 | 0.009601726 | 0.9168682 | 0.01218394 |  |  | 423060 | 0.912944 | 0.8678712 | 0.01045251 | 0.9242222 | 0.01372602 | 0.9242298 | 0.01257771 |  |  | 380860 | 0.8092857 | 0.7035679 | 0.01071798 | 0.8070081 | 0.004753803 | 0.807007 | 0.006093639
|  |  | 8892 | 0.9905864 | 0.9994038 | 0.0004704834 | 0.9992619 | 0.1028377 | 0.9992766 | 0.1831532 |  |  | 56946 | 0.9783881 | 0.9866385 | 0.001298564 | 0.974528 | 0.005223085 | 0.9745274 | 0.004242 |  |  | 7315 | 0.8945787 | 0.9669836 | 0.002873855 | 0.9050538 | 0.008539966 | 0.9050575 | 0.006276148 |  |  | 122580 | 0.9144821 | 0.9150489 | 0.006422087 | 0.9170443 | 0.009602642 | 0.9170503 | 0.01218376 |  |  | 423360 | 0.912944 | 0.8678712 | 0.01045251 | 0.9242957 | 0.01372397 | 0.9243032 | 0.01257651 |  |  | 381160 | 0.8092857 | 0.7035679 | 0.01071798 | 0.8070652 | 0.004752859 | 0.8070642 | 0.006092377
|  |  | 9012 | 0.9914823 | 0.9994072 | 0.0004704627 | 0.9993165 | 0.1028448 | 0.99933 | 0.1831624 |  |  | 57246 | 0.9783881 | 0.9866385 | 0.001298564 | 0.9745871 | 0.005229132 | 0.9745865 | 0.004246133 |  |  | 7320 | 0.8945787 | 0.9669838 | 0.002873848 | 0.9050563 | 0.008540001 | 0.90506 | 0.006276179 |  |  | 122880 | 0.9128006 | 0.9150489 | 0.006422087 | 0.9172259 | 0.00960354 | 0.917232 | 0.01218353 |  |  | 423660 | 0.915182 | 0.8678712 | 0.01045251 | 0.9243691 | 0.01372193 | 0.9243766 | 0.0125753 |  |  | 381460 | 0.8092857 | 0.7035679 | 0.01071798 | 0.8071222 | 0.004751917 | 0.8071212 | 0.006091115
|  |  | 9132 | 0.9905864 | 0.9994103 | 0.0004704467 | 0.9993667 | 0.1028513 | 0.9993791 | 0.183171 |  |  | 57546 | 0.9783881 | 0.9866385 | 0.001298564 | 0.974646 | 0.005235144 | 0.9746453 | 0.00425025 |  |  | 7325 | 0.8945787 | 0.9669841 | 0.00287384 | 0.9050588 | 0.008540036 | 0.9050625 | 0.006276209 |  |  | 123180 | 0.9111191 | 0.9150489 | 0.006422087 | 0.9174071 | 0.009604418 | 0.9174131 | 0.01218327 |  |  | 423960 | 0.9107061 | 0.8678712 | 0.01045251 | 0.9244423 | 0.01371988 | 0.9244498 | 0.0125741 |  |  | 381760 | 0.8005839 | 0.7035679 | 0.01071798 | 0.8071792 | 0.004750975 | 0.8071781 | 0.006089855
|  |  | 9252 | 0.9923783 | 0.9994129 | 0.0004704343 | 0.999413 | 0.1028573 | 0.9994243 | 0.1831791 |  |  | 57846 | 0.9783881 | 0.9866385 | 0.001298564 | 0.9747048 | 0.005241119 | 0.974704 | 0.004254349 |  |  | 7330 | 0.8934997 | 0.9669843 | 0.002873832 | 0.9050613 | 0.00854007 | 0.905065 | 0.00627624 |  |  | 123480 | 0.9077561 | 0.9150489 | 0.006422087 | 0.9175877 | 0.009605277 | 0.9175938 | 0.01218297 |  |  | 424260 | 0.915182 | 0.8678712 | 0.01045251 | 0.9245155 | 0.01371783 | 0.924523 | 0.0125729 |  |  | 382060 | 0.8071103 | 0.7035679 | 0.01071798 | 0.807236 | 0.004750034 | 0.8072349 | 0.006088595
|  |  | 9372 | 0.9914823 | 0.9994152 | 0.0004704249 | 0.9994556 | 0.1028628 | 0.9994659 | 0.1831866 |  |  | 58146 | 0.9793485 | 0.9866385 | 0.001298564 | 0.9747634 | 0.005247058 | 0.9747626 | 0.004258431 |  |  | 7335 | 0.8945787 | 0.9669846 | 0.002873824 | 0.9050638 | 0.008540105 | 0.9050675 | 0.006276271 |  |  | 123780 | 0.9128006 | 0.9150489 | 0.006422087 | 0.9177679 | 0.009606118 | 0.9177739 | 0.01218264 |  |  | 424560 | 0.912944 | 0.8678712 | 0.01045251 | 0.9245886 | 0.01371578 | 0.9245961 | 0.01257169 |  |  | 382360 | 0.8071103 | 0.7035679 | 0.01071798 | 0.8072928 | 0.004749094 | 0.8072917 | 0.006087337
|  |  | 9492 | 0.9914823 | 0.9994172 | 0.0004704176 | 0.9994948 | 0.1028679 | 0.9995042 | 0.1831937 |  |  | 58446 | 0.9783881 | 0.9866385 | 0.001298564 | 0.9748219 | 0.005252961 | 0.974821 | 0.004262495 |  |  | 7340 | 0.8945787 | 0.9669848 | 0.002873817 | 0.9050663 | 0.008540139 | 0.90507 | 0.006276301 |  |  | 124080 | 0.9144821 | 0.9150489 | 0.006422087 | 0.9179475 | 0.00960694 | 0.9179536 | 0.01218227 |  |  | 424860 | 0.9107061 | 0.8678712 | 0.01045251 | 0.9246617 | 0.01371373 | 0.9246692 | 0.01257049 |  |  | 382660 | 0.8005839 | 0.7035679 | 0.01071798 | 0.8073494 | 0.004748154 | 0.8073483 | 0.006086079
|  |  | 9612 | 0.9905864 | 0.9994189 | 0.0004704121 | 0.9995309 | 0.1028726 | 0.9995394 | 0.1832003 |  |  | 58746 | 0.9793485 | 0.9866385 | 0.001298564 | 0.9748802 | 0.005258828 | 0.9748792 | 0.004266542 |  |  | 7345 | 0.8956577 | 0.9669851 | 0.002873809 | 0.9050688 | 0.008540174 | 0.9050725 | 0.006276332 |  |  | 124380 | 0.9128006 | 0.9150489 | 0.006422087 | 0.9181267 | 0.009607743 | 0.9181328 | 0.01218186 |  |  | 425160 | 0.9107061 | 0.8678712 | 0.01045251 | 0.9247346 | 0.01371168 | 0.9247421 | 0.01256928 |  |  | 382960 | 0.8071103 | 0.7035679 | 0.01071798 | 0.807406 | 0.004747216 | 0.8074048 | 0.006084822
|  |  | 9732 | 0.9914823 | 0.9994204 | 0.0004704078 | 0.9995642 | 0.102877 | 0.9995718 | 0.1832064 |  |  | 59046 | 0.9793485 | 0.9866385 | 0.001298564 | 0.9749383 | 0.005264659 | 0.9749373 | 0.004270572 |  |  | 7350 | 0.8945787 | 0.9669853 | 0.002873802 | 0.9050713 | 0.008540209 | 0.905075 | 0.006276362 |  |  | 124680 | 0.9128006 | 0.9150489 | 0.006422087 | 0.9183054 | 0.009608528 | 0.9183115 | 0.01218141 |  |  | 425460 | 0.912944 | 0.8678712 | 0.01045251 | 0.9248075 | 0.01370963 | 0.9248149 | 0.01256807 |  |  | 383260 | 0.8092857 | 0.7035679 | 0.01071798 | 0.8074624 | 0.004746278 | 0.8074613 | 0.006083567
|  |  | 9852 | 0.9905864 | 0.9994217 | 0.0004704046 | 0.9995948 | 0.102881 | 0.9996016 | 0.1832121 |  |  | 59346 | 0.9793485 | 0.9866385 | 0.001298564 | 0.9749963 | 0.005270453 | 0.9749953 | 0.004274583 |  |  | 7355 | 0.8956577 | 0.9669856 | 0.002873795 | 0.9050738 | 0.008540243 | 0.9050775 | 0.006276393 |  |  | 124980 | 0.9144821 | 0.9150489 | 0.006422087 | 0.9184836 | 0.009609295 | 0.9184897 | 0.01218093 |  |  | 425760 | 0.912944 | 0.8678712 | 0.01045251 | 0.9248802 | 0.01370757 | 0.9248877 | 0.01256686 |  |  | 383560 | 0.8114612 | 0.7035679 | 0.01071798 | 0.8075188 | 0.00474534 | 0.8075176 | 0.006082312
|  |  | 9972 | 0.9923783 | 0.9994229 | 0.0004704021 | 0.9996229 | 0.1028847 | 0.9996291 | 0.1832175 |  |  | 59646 | 0.9793485 | 0.9866385 | 0.001298564 | 0.9750542 | 0.005276212 | 0.9750531 | 0.004278578 |  |  | 7360 | 0.8956577 | 0.9669858 | 0.002873787 | 0.9050763 | 0.008540278 | 0.90508 | 0.006276424 |  |  | 125280 | 0.9128006 | 0.9150489 | 0.006422087 | 0.9186613 | 0.009610043 | 0.9186674 | 0.01218042 |  |  | 426060 | 0.9084681 | 0.8678712 | 0.01045251 | 0.9249529 | 0.01370552 | 0.9249604 | 0.01256565 |  |  | 383860 | 0.8027594 | 0.7035679 | 0.01071798 | 0.8075751 | 0.004744404 | 0.8075739 | 0.006081058
|  |  | 10092 | 0.9923783 | 0.9994238 | 0.0004704003 | 0.9996489 | 0.1028881 | 0.9996543 | 0.1832224 |  |  | 59946 | 0.980309 | 0.9866385 | 0.001298564 | 0.9751119 | 0.005281934 | 0.9751107 | 0.004282554 |  |  | 7365 | 0.8956577 | 0.966986 | 0.00287378 | 0.9050788 | 0.008540313 | 0.9050825 | 0.006276454 |  |  | 125580 | 0.9144821 | 0.9150489 | 0.006422087 | 0.9188385 | 0.009610773 | 0.9188446 | 0.01217987 |  |  | 426360 | 0.915182 | 0.8678712 | 0.01045251 | 0.9250255 | 0.01370346 | 0.925033 | 0.01256444 |  |  | 384160 | 0.8092857 | 0.7035679 | 0.01071798 | 0.8076312 | 0.004743469 | 0.80763 | 0.006079805
|  |  | 10212 | 0.9923783 | 0.9994247 | 0.0004703989 | 0.9996728 | 0.1028912 | 0.9996776 | 0.183227 |  |  | 60246 | 0.9793485 | 0.9866385 | 0.001298564 | 0.9751694 | 0.005287619 | 0.9751682 | 0.004286513 |  |  | 7370 | 0.8956577 | 0.9669863 | 0.002873773 | 0.9050813 | 0.008540348 | 0.905085 | 0.006276485 |  |  | 125880 | 0.9144821 | 0.9150489 | 0.006422087 | 0.9190152 | 0.009611486 | 0.9190213 | 0.01217929 |  |  | 426660 | 0.912944 | 0.8678712 | 0.01045251 | 0.9250981 | 0.01370141 | 0.9251055 | 0.01256323 |  |  | 384460 | 0.8092857 | 0.7035679 | 0.01071798 | 0.8076873 | 0.004742534 | 0.8076861 | 0.006078554
|  |  | 10332 | 0.9923783 | 0.9994255 | 0.0004703978 | 0.9996948 | 0.1028941 | 0.999699 | 0.1832313 |  |  | 60546 | 0.9793485 | 0.9866385 | 0.001298564 | 0.9752268 | 0.005293269 | 0.9752255 | 0.004290454 |  |  | 7375 | 0.8956577 | 0.9669865 | 0.002873766 | 0.9050838 | 0.008540382 | 0.9050875 | 0.006276516 |  |  | 126180 | 0.9144821 | 0.9150489 | 0.006422087 | 0.9191915 | 0.00961218 | 0.9191976 | 0.01217867 |  |  | 426960 | 0.915182 | 0.8678712 | 0.01045251 | 0.9251705 | 0.01369935 | 0.925178 | 0.01256202 |  |  | 384760 | 0.8092857 | 0.7035679 | 0.01071798 | 0.8077433 | 0.0047416 | 0.8077421 | 0.006077303
|  |  | 10452 | 0.9914823 | 0.9994261 | 0.0004703971 | 0.999715 | 0.1028967 | 0.9997187 | 0.1832353 |  |  | 60846 | 0.980309 | 0.9866385 | 0.001298564 | 0.9752841 | 0.005298882 | 0.9752827 | 0.004294378 |  |  | 7380 | 0.8956577 | 0.9669868 | 0.00287376 | 0.9050863 | 0.008540417 | 0.90509 | 0.006276547 |  |  | 126480 | 0.9111191 | 0.9150489 | 0.006422087 | 0.9193673 | 0.009612856 | 0.9193734 | 0.01217801 |  |  | 427260 | 0.9174199 | 0.8678712 | 0.01045251 | 0.9252429 | 0.01369729 | 0.9252503 | 0.0125608 |  |  | 385060 | 0.8136366 | 0.7035679 | 0.01071798 | 0.8077992 | 0.004740667 | 0.807798 | 0.006076053
|  |  | 10572 | 0.9923783 | 0.9994267 | 0.0004703965 | 0.9997337 | 0.1028992 | 0.9997368 | 0.183239 |  |  | 61146 | 0.9793485 | 0.9866385 | 0.001298564 | 0.9753411 | 0.005304459 | 0.9753397 | 0.004298283 |  |  | 7385 | 0.8956577 | 0.966987 | 0.002873753 | 0.9050888 | 0.008540452 | 0.9050925 | 0.006276577 |  |  | 126780 | 0.9111191 | 0.9150489 | 0.006422087 | 0.9195426 | 0.009613515 | 0.9195487 | 0.01217732 |  |  | 427560 | 0.912944 | 0.8678712 | 0.01045251 | 0.9253151 | 0.01369523 | 0.9253226 | 0.01255959 |  |  | 385360 | 0.8136366 | 0.7035679 | 0.01071798 | 0.807855 | 0.004739734 | 0.8078538 | 0.006074804
|  |  | 10692 | 0.9923783 | 0.9994272 | 0.0004703961 | 0.9997508 | 0.1029014 | 0.9997535 | 0.1832424 |  |  | 61446 | 0.9783881 | 0.9866385 | 0.001298564 | 0.9753981 | 0.00531 | 0.9753966 | 0.004302171 |  |  | 7390 | 0.8967368 | 0.9669872 | 0.002873746 | 0.9050913 | 0.008540487 | 0.905095 | 0.006276608 |  |  | 127080 | 0.9111191 | 0.9150489 | 0.006422087 | 0.9197174 | 0.009614156 | 0.9197235 | 0.0121766 |  |  | 427860 | 0.9084681 | 0.8678712 | 0.01045251 | 0.9253873 | 0.01369317 | 0.9253948 | 0.01255837 |  |  | 385660 | 0.8136366 | 0.7035679 | 0.01071798 | 0.8079107 | 0.004738802 | 0.8079094 | 0.006073556
|  |  | 10812 | 0.9923783 | 0.9994276 | 0.0004703958 | 0.9997666 | 0.1029035 | 0.9997688 | 0.1832456 |  |  | 61746 | 0.980309 | 0.9866385 | 0.001298564 | 0.9754549 | 0.005315505 | 0.9754533 | 0.004306041 |  |  | 7395 | 0.8945787 | 0.9669874 | 0.00287374 | 0.9050938 | 0.008540522 | 0.9050975 | 0.006276639 |  |  | 127380 | 0.9161636 | 0.9150489 | 0.006422087 | 0.9198917 | 0.00961478 | 0.9198979 | 0.01217584 |  |  | 428160 | 0.9084681 | 0.8678712 | 0.01045251 | 0.9254594 | 0.0136911 | 0.9254669 | 0.01255715 |  |  | 385960 | 0.8027594 | 0.7035679 | 0.01071798 | 0.8079663 | 0.004737872 | 0.807965 | 0.00607231
|  |  | 10932 | 0.9932742 | 0.999428 | 0.0004703956 | 0.9997812 | 0.1029054 | 0.9997829 | 0.1832486 |  |  | 62046 | 0.9793485 | 0.9866385 | 0.001298564 | 0.9755115 | 0.005320973 | 0.9755099 | 0.004309893 |  |  | 7400 | 0.8945787 | 0.9669877 | 0.002873733 | 0.9050963 | 0.008540557 | 0.9051 | 0.00627667 |  |  | 127680 | 0.9094376 | 0.9150489 | 0.006422087 | 0.9200656 | 0.009615387 | 0.9200717 | 0.01217505 |  |  | 428460 | 0.9084681 | 0.8678712 | 0.01045251 | 0.9255315 | 0.01368904 | 0.9255389 | 0.01255593 |  |  | 386260 | 0.8049348 | 0.7035679 | 0.01071798 | 0.8080218 | 0.004736942 | 0.8080206 | 0.006071064
|  |  | 11052 | 0.9923783 | 0.9994283 | 0.0004703954 | 0.9997946 | 0.1029072 | 0.9997959 | 0.1832513 |  |  | 62346 | 0.9793485 | 0.9866385 | 0.001298564 | 0.975568 | 0.005326405 | 0.9755663 | 0.004313727 |  |  | 7405 | 0.8956577 | 0.9669879 | 0.002873727 | 0.9050988 | 0.008540591 | 0.9051025 | 0.006276701 |  |  | 127980 | 0.9144821 | 0.9150489 | 0.006422087 | 0.920239 | 0.009615976 | 0.9202451 | 0.01217423 |  |  | 428760 | 0.9084681 | 0.8678712 | 0.01045251 | 0.9256034 | 0.01368697 | 0.9256108 | 0.01255471 |  |  | 386560 | 0.8114612 | 0.7035679 | 0.01071798 | 0.8080773 | 0.004736012 | 0.808076 | 0.006069819
|  |  | 11172 | 0.9914823 | 0.9994286 | 0.0004703953 | 0.9998069 | 0.1029088 | 0.9998079 | 0.1832538 |  |  | 62646 | 0.9812694 | 0.9866385 | 0.001298564 | 0.9756243 | 0.005331801 | 0.9756226 | 0.004317543 |  |  | 7410 | 0.8956577 | 0.9669881 | 0.00287372 | 0.9051013 | 0.008540626 | 0.905105 | 0.006276732 |  |  | 128280 | 0.9161636 | 0.9150489 | 0.006422087 | 0.9204119 | 0.009616548 | 0.920418 | 0.01217337 |  |  | 429060 | 0.912944 | 0.8678712 | 0.01045251 | 0.9256753 | 0.01368491 | 0.9256827 | 0.01255349 |  |  | 386860 | 0.8071103 | 0.7035679 | 0.01071798 | 0.8081326 | 0.004735084 | 0.8081313 | 0.006068575
|  |  | 11292 | 0.9923783 | 0.9994288 | 0.0004703953 | 0.9998183 | 0.1029103 | 0.9998189 | 0.1832562 |  |  | 62946 | 0.9812694 | 0.9866385 | 0.001298564 | 0.9756805 | 0.005337161 | 0.9756787 | 0.004321341 |  |  | 7415 | 0.8945787 | 0.9669884 | 0.002873714 | 0.9051039 | 0.008540661 | 0.9051075 | 0.006276762 |  |  | 128580 | 0.917845 | 0.9150489 | 0.006422087 | 0.9205843 | 0.009617103 | 0.9205905 | 0.01217248 |  |  | 429360 | 0.912944 | 0.8678712 | 0.01045251 | 0.9257471 | 0.01368284 | 0.9257545 | 0.01255227 |  |  | 387160 | 0.8049348 | 0.7035679 | 0.01071798 | 0.8081878 | 0.004734156 | 0.8081865 | 0.006067333
|  |  | 11412 | 0.9923783 | 0.999429 | 0.0004703952 | 0.9998287 | 0.1029117 | 0.999829 | 0.1832583 |  |  | 63246 | 0.9812694 | 0.9866385 | 0.001298564 | 0.9757365 | 0.005342484 | 0.9757346 | 0.004325121 |  |  | 7420 | 0.8945787 | 0.9669886 | 0.002873708 | 0.9051064 | 0.008540696 | 0.90511 | 0.006276793 |  |  | 128880 | 0.9144821 | 0.9150489 | 0.006422087 | 0.9207563 | 0.009617641 | 0.9207625 | 0.01217156 |  |  | 429660 | 0.912944 | 0.8678712 | 0.01045251 | 0.9258188 | 0.01368077 | 0.9258262 | 0.01255105 |  |  | 387460 | 0.8071103 | 0.7035679 | 0.01071798 | 0.808243 | 0.00473323 | 0.8082417 | 0.006066091
|  |  | 11532 | 0.9923783 | 0.9994292 | 0.0004703952 | 0.9998384 | 0.102913 | 0.9998383 | 0.1832603 |  |  | 63546 | 0.9793485 | 0.9866385 | 0.001298564 | 0.9757924 | 0.005347772 | 0.9757905 | 0.004328884 |  |  | 7425 | 0.8945787 | 0.9669888 | 0.002873702 | 0.9051089 | 0.008540731 | 0.9051125 | 0.006276824 |  |  | 129180 | 0.9144821 | 0.9150489 | 0.006422087 | 0.9209278 | 0.009618162 | 0.920934 | 0.0121706 |  |  | 429960 | 0.915182 | 0.8678712 | 0.01045251 | 0.9258904 | 0.0136787 | 0.9258978 | 0.01254983 |  |  | 387760 | 0.8071103 | 0.7035679 | 0.01071798 | 0.8082981 | 0.004732304 | 0.8082967 | 0.00606485
|  |  | 11652 | 0.9932742 | 0.9994294 | 0.0004703952 | 0.9998472 | 0.1029141 | 0.9998469 | 0.1832622 |  |  | 63846 | 0.980309 | 0.9866385 | 0.001298564 | 0.9758481 | 0.005353023 | 0.9758461 | 0.004332628 |  |  | 7430 | 0.8945787 | 0.966989 | 0.002873696 | 0.9051114 | 0.008540766 | 0.905115 | 0.006276855 |  |  | 129480 | 0.9161636 | 0.9150489 | 0.006422087 | 0.9210988 | 0.009618666 | 0.921105 | 0.01216962 |  |  | 430260 | 0.912944 | 0.8678712 | 0.01045251 | 0.9259619 | 0.01367663 | 0.9259693 | 0.0125486 |  |  | 388060 | 0.8136366 | 0.7035679 | 0.01071798 | 0.808353 | 0.004731379 | 0.8083517 | 0.006063611
|  |  | 11772 | 0.9923783 | 0.9994295 | 0.0004703952 | 0.9998554 | 0.1029152 | 0.9998547 | 0.1832639 |  |  | 64146 | 0.980309 | 0.9866385 | 0.001298564 | 0.9759037 | 0.005358238 | 0.9759017 | 0.004336354 |  |  | 7435 | 0.8945787 | 0.9669892 | 0.00287369 | 0.9051139 | 0.008540801 | 0.9051175 | 0.006276886 |  |  | 129780 | 0.9161636 | 0.9150489 | 0.006422087 | 0.9212694 | 0.009619154 | 0.9212756 | 0.0121686 |  |  | 430560 | 0.9084681 | 0.8678712 | 0.01045251 | 0.9260334 | 0.01367456 | 0.9260408 | 0.01254737 |  |  | 388360 | 0.8136366 | 0.7035679 | 0.01071798 | 0.8084079 | 0.004730454 | 0.8084065 | 0.006062372
|  |  | 11892 | 0.9932742 | 0.9994297 | 0.0004703952 | 0.9998629 | 0.1029162 | 0.999862 | 0.1832655 |  |  | 64446 | 0.9793485 | 0.9866385 | 0.001298564 | 0.9759592 | 0.005363418 | 0.9759571 | 0.004340062 |  |  | 7440 | 0.8956577 | 0.9669895 | 0.002873684 | 0.9051164 | 0.008540836 | 0.90512 | 0.006276917 |  |  | 130080 | 0.917845 | 0.9150489 | 0.006422087 | 0.9214395 | 0.009619625 | 0.9214457 | 0.01216755 |  |  | 430860 | 0.9062302 | 0.8678712 | 0.01045251 | 0.9261047 | 0.01367249 | 0.9261121 | 0.01254615 |  |  | 388660 | 0.8114612 | 0.7035679 | 0.01071798 | 0.8084627 | 0.004729531 | 0.8084613 | 0.006061135
|  |  | 12012 | 0.9923783 | 0.9994298 | 0.0004703952 | 0.9998698 | 0.1029171 | 0.9998687 | 0.183267 |  |  | 64746 | 0.9783881 | 0.9866385 | 0.001298564 | 0.9760145 | 0.005368561 | 0.9760123 | 0.004343752 |  |  | 7445 | 0.8956577 | 0.9669897 | 0.002873678 | 0.9051188 | 0.008540871 | 0.9051225 | 0.006276948 |  |  | 130380 | 0.9161636 | 0.9150489 | 0.006422087 | 0.9216091 | 0.00962008 | 0.9216153 | 0.01216646 |  |  | 431160 | 0.9107061 | 0.8678712 | 0.01045251 | 0.926176 | 0.01367042 | 0.9261834 | 0.01254492 |  |  | 388960 | 0.8223384 | 0.7035679 | 0.01071798 | 0.8085174 | 0.004728608 | 0.808516 | 0.006059898
|  |  | 12132 | 0.9923783 | 0.9994299 | 0.0004703952 | 0.9998762 | 0.102918 | 0.9998748 | 0.1832683 |  |  | 65046 | 0.9793485 | 0.9866385 | 0.001298564 | 0.9760696 | 0.005373668 | 0.9760674 | 0.004347424 |  |  | 7450 | 0.8945787 | 0.9669899 | 0.002873673 | 0.9051213 | 0.008540906 | 0.905125 | 0.006276979 |  |  | 130680 | 0.9128006 | 0.9150489 | 0.006422087 | 0.9217783 | 0.009620519 | 0.9217845 | 0.01216535 |  |  | 431460 | 0.9084681 | 0.8678712 | 0.01045251 | 0.9262472 | 0.01366834 | 0.9262546 | 0.01254369 |  |  | 389260 | 0.8092857 | 0.7035679 | 0.01071798 | 0.808572 | 0.004727686 | 0.8085705 | 0.006058663
|  |  | 12252 | 0.9923783 | 0.9994299 | 0.0004703952 | 0.9998821 | 0.1029187 | 0.9998805 | 0.1832696 |  |  | 65346 | 0.980309 | 0.9866385 | 0.001298564 | 0.9761246 | 0.005378739 | 0.9761223 | 0.004351078 |  |  | 7455 | 0.8945787 | 0.9669901 | 0.002873667 | 0.9051238 | 0.008540941 | 0.9051275 | 0.00627701 |  |  | 130980 | 0.9161636 | 0.9150489 | 0.006422087 | 0.921947 | 0.009620941 | 0.9219532 | 0.0121642 |  |  | 431760 | 0.9084681 | 0.8678712 | 0.01045251 | 0.9263184 | 0.01366627 | 0.9263257 | 0.01254246 |  |  | 389560 | 0.8092857 | 0.7035679 | 0.01071798 | 0.8086265 | 0.004726765 | 0.808625 | 0.006057428
|  |  | 12372 | 0.9914823 | 0.99943 | 0.0004703952 | 0.9998875 | 0.1029195 | 0.9998857 | 0.1832707 |  |  | 65646 | 0.9793485 | 0.9866385 | 0.001298564 | 0.9761794 | 0.005383774 | 0.9761771 | 0.004354714 |  |  | 7460 | 0.8956577 | 0.9669903 | 0.002873661 | 0.9051263 | 0.008540977 | 0.90513 | 0.006277041 |  |  | 131280 | 0.9161636 | 0.9150489 | 0.006422087 | 0.9221153 | 0.009621347 | 0.9221215 | 0.01216302 |  |  | 432060 | 0.9107061 | 0.8678712 | 0.01045251 | 0.9263894 | 0.01366419 | 0.9263968 | 0.01254123 |  |  | 389860 | 0.8114612 | 0.7035679 | 0.01071798 | 0.8086809 | 0.004725845 | 0.8086794 | 0.006056195
|  |  | 12492 | 0.9941702 | 0.9994301 | 0.0004703953 | 0.9998924 | 0.1029201 | 0.9998905 | 0.1832718 |  |  | 65946 | 0.9793485 | 0.9866385 | 0.001298564 | 0.9762342 | 0.005388774 | 0.9762318 | 0.004358331 |  |  | 7465 | 0.8934997 | 0.9669905 | 0.002873656 | 0.9051288 | 0.008541012 | 0.9051325 | 0.006277072 |  |  | 131580 | 0.9161636 | 0.9150489 | 0.006422087 | 0.9222831 | 0.009621738 | 0.9222893 | 0.01216181 |  |  | 432360 | 0.912944 | 0.8678712 | 0.01045251 | 0.9264604 | 0.01366212 | 0.9264677 | 0.01254 |  |  | 390160 | 0.8092857 | 0.7035679 | 0.01071798 | 0.8087352 | 0.004724925 | 0.8087338 | 0.006054963
|  |  | 12612 | 0.9932742 | 0.9994301 | 0.0004703953 | 0.999897 | 0.1029207 | 0.9998949 | 0.1832728 |  |  | 66246 | 0.980309 | 0.9866385 | 0.001298564 | 0.9762887 | 0.005393737 | 0.9762863 | 0.004361931 |  |  | 7470 | 0.8945787 | 0.9669907 | 0.00287365 | 0.9051313 | 0.008541047 | 0.905135 | 0.006277103 |  |  | 131880 | 0.9128006 | 0.9150489 | 0.006422087 | 0.9224504 | 0.009622112 | 0.9224566 | 0.01216058 |  |  | 432660 | 0.9107061 | 0.8678712 | 0.01045251 | 0.9265313 | 0.01366004 | 0.9265386 | 0.01253877 |  |  | 390460 | 0.8114612 | 0.7035679 | 0.01071798 | 0.8087894 | 0.004724007 | 0.808788 | 0.006053732
|  |  | 12732 | 0.9932742 | 0.9994302 | 0.0004703953 | 0.9999012 | 0.1029213 | 0.9998989 | 0.1832737 |  |  | 66546 | 0.980309 | 0.9866385 | 0.001298564 | 0.9763431 | 0.005398665 | 0.9763406 | 0.004365512 |  |  | 7475 | 0.8956577 | 0.9669909 | 0.002873645 | 0.9051338 | 0.008541082 | 0.9051375 | 0.006277134 |  |  | 132180 | 0.9144821 | 0.9150489 | 0.006422087 | 0.9226173 | 0.00962247 | 0.9226235 | 0.01215931 |  |  | 432960 | 0.9107061 | 0.8678712 | 0.01045251 | 0.9266021 | 0.01365796 | 0.9266094 | 0.01253753 |  |  | 390760 | 0.8092857 | 0.7035679 | 0.01071798 | 0.8088436 | 0.004723089 | 0.8088421 | 0.006052502
|  |  | 12852 | 0.9923783 | 0.9994302 | 0.0004703953 | 0.9999051 | 0.1029218 | 0.9999027 | 0.1832745 |  |  | 66846 | 0.9812694 | 0.9866385 | 0.001298564 | 0.9763974 | 0.005403557 | 0.9763949 | 0.004369076 |  |  | 7480 | 0.8967368 | 0.9669911 | 0.00287364 | 0.9051363 | 0.008541117 | 0.90514 | 0.006277165 |  |  | 132480 | 0.917845 | 0.9150489 | 0.006422087 | 0.9227837 | 0.009622813 | 0.9227899 | 0.01215801 |  |  | 433260 | 0.9107061 | 0.8678712 | 0.01045251 | 0.9266728 | 0.01365588 | 0.9266801 | 0.0125363 |  |  | 391060 | 0.8114612 | 0.7035679 | 0.01071798 | 0.8088976 | 0.004722172 | 0.8088961 | 0.006051272
|  |  | 12972 | 0.9914823 | 0.9994302 | 0.0004703953 | 0.9999087 | 0.1029223 | 0.9999061 | 0.1832753 |  |  | 67146 | 0.980309 | 0.9866385 | 0.001298564 | 0.9764515 | 0.005408414 | 0.9764489 | 0.004372621 |  |  | 7485 | 0.8967368 | 0.9669913 | 0.002873634 | 0.9051388 | 0.008541152 | 0.9051425 | 0.006277197 |  |  | 132780 | 0.9161636 | 0.9150489 | 0.006422087 | 0.9229497 | 0.009623141 | 0.9229559 | 0.01215668 |  |  | 433560 | 0.9062302 | 0.8678712 | 0.01045251 | 0.9267434 | 0.0136538 | 0.9267508 | 0.01253506 |  |  | 391360 | 0.8136366 | 0.7035679 | 0.01071798 | 0.8089516 | 0.004721256 | 0.8089501 | 0.006050044
|  |  | 13092 | 0.9923783 | 0.9994303 | 0.0004703953 | 0.999912 | 0.1029227 | 0.9999093 | 0.183276 |  |  | 67446 | 0.980309 | 0.9866385 | 0.001298564 | 0.9765055 | 0.005413234 | 0.9765029 | 0.004376148 |  |  | 7490 | 0.8934997 | 0.9669915 | 0.002873629 | 0.9051413 | 0.008541188 | 0.905145 | 0.006277228 |  |  | 133080 | 0.921208 | 0.9150489 | 0.006422087 | 0.9231152 | 0.009623452 | 0.9231214 | 0.01215532 |  |  | 433860 | 0.9084681 | 0.8678712 | 0.01045251 | 0.926814 | 0.01365172 | 0.9268213 | 0.01253383 |  |  | 391660 | 0.8136366 | 0.7035679 | 0.01071798 | 0.8090055 | 0.004720341 | 0.8090039 | 0.006048818
|  |  | 13212 | 0.9923783 | 0.9994303 | 0.0004703953 | 0.999915 | 0.1029231 | 0.9999122 | 0.1832767 |  |  | 67746 | 0.9793485 | 0.9866385 | 0.001298564 | 0.9765594 | 0.00541802 | 0.9765567 | 0.004379657 |  |  | 7495 | 0.8956577 | 0.9669917 | 0.002873624 | 0.9051438 | 0.008541223 | 0.9051475 | 0.006277259 |  |  | 133380 | 0.9195265 | 0.9150489 | 0.006422087 | 0.9232802 | 0.009623749 | 0.9232865 | 0.01215393 |  |  | 434160 | 0.912944 | 0.8678712 | 0.01045251 | 0.9268845 | 0.01364963 | 0.9268918 | 0.01253259 |  |  | 391960 | 0.8179875 | 0.7035679 | 0.01071798 | 0.8090593 | 0.004719427 | 0.8090577 | 0.006047592
|  |  | 13332 | 0.9914823 | 0.9994303 | 0.0004703953 | 0.9999178 | 0.1029235 | 0.9999149 | 0.1832773 |  |  | 68046 | 0.9812694 | 0.9866385 | 0.001298564 | 0.9766131 | 0.005422769 | 0.9766103 | 0.004383148 |  |  | 7500 | 0.8934997 | 0.966992 | 0.002873619 | 0.9051463 | 0.008541258 | 0.90515 | 0.00627729 |  |  | 133680 | 0.9195265 | 0.9150489 | 0.006422087 | 0.9234448 | 0.00962403 | 0.9234511 | 0.01215251 |  |  | 434460 | 0.9107061 | 0.8678712 | 0.01045251 | 0.9269549 | 0.01364755 | 0.9269622 | 0.01253135 |  |  | 392260 | 0.8158121 | 0.7035679 | 0.01071798 | 0.809113 | 0.004718513 | 0.8091114 | 0.006046367
|  |  | 13452 | 0.9932742 | 0.9994303 | 0.0004703954 | 0.9999203 | 0.1029238 | 0.9999173 | 0.1832778 |  |  | 68346 | 0.9822299 | 0.9866385 | 0.001298564 | 0.9766666 | 0.005427483 | 0.9766638 | 0.00438662 |  |  | 7505 | 0.8945787 | 0.9669921 | 0.002873614 | 0.9051488 | 0.008541294 | 0.9051525 | 0.006277321 |  |  | 133980 | 0.917845 | 0.9150489 | 0.006422087 | 0.923609 | 0.009624296 | 0.9236152 | 0.01215106 |  |  | 434760 | 0.9084681 | 0.8678712 | 0.01045251 | 0.9270252 | 0.01364547 | 0.9270325 | 0.01253011 |  |  | 392560 | 0.8158121 | 0.7035679 | 0.01071798 | 0.8091666 | 0.004717601 | 0.809165 | 0.006045143
|  |  | 13572 | 0.9932742 | 0.9994304 | 0.0004703954 | 0.9999227 | 0.1029241 | 0.9999196 | 0.1832783 |  |  | 68646 | 0.9812694 | 0.9866385 | 0.001298564 | 0.97672 | 0.005432162 | 0.9767172 | 0.004390075 |  |  | 7510 | 0.8956577 | 0.9669923 | 0.002873609 | 0.9051513 | 0.008541329 | 0.905155 | 0.006277352 |  |  | 134280 | 0.917845 | 0.9150489 | 0.006422087 | 0.9237727 | 0.009624547 | 0.9237789 | 0.01214959 |  |  | 435060 | 0.9062302 | 0.8678712 | 0.01045251 | 0.9270954 | 0.01364338 | 0.9271027 | 0.01252887 |  |  | 392860 | 0.8158121 | 0.7035679 | 0.01071798 | 0.8092201 | 0.004716689 | 0.8092185 | 0.006043921
|  |  | 13692 | 0.9941702 | 0.9994304 | 0.0004703954 | 0.9999249 | 0.1029244 | 0.9999217 | 0.1832788 |  |  | 68946 | 0.980309 | 0.9866385 | 0.001298564 | 0.9767733 | 0.005436805 | 0.9767704 | 0.004393512 |  |  | 7515 | 0.8956577 | 0.9669925 | 0.002873604 | 0.9051538 | 0.008541364 | 0.9051575 | 0.006277384 |  |  | 134580 | 0.917845 | 0.9150489 | 0.006422087 | 0.923936 | 0.009624782 | 0.9239422 | 0.01214808 |  |  | 435360 | 0.9084681 | 0.8678712 | 0.01045251 | 0.9271656 | 0.01364129 | 0.9271729 | 0.01252763 |  |  | 393160 | 0.8114612 | 0.7035679 | 0.01071798 | 0.8092735 | 0.004715778 | 0.8092719 | 0.006042699
|  |  | 13812 | 0.9923783 | 0.9994304 | 0.0004703954 | 0.9999269 | 0.1029247 | 0.9999236 | 0.1832792 |  |  | 69246 | 0.9812694 | 0.9866385 | 0.001298564 | 0.9768264 | 0.005441413 | 0.9768235 | 0.00439693 |  |  | 7520 | 0.8956577 | 0.9669927 | 0.0028736 | 0.9051563 | 0.0085414 | 0.90516 | 0.006277415 |  |  | 134880 | 0.917845 | 0.9150489 | 0.006422087 | 0.9240988 | 0.009625003 | 0.924105 | 0.01214655 |  |  | 435660 | 0.9084681 | 0.8678712 | 0.01045251 | 0.9272357 | 0.01363921 | 0.927243 | 0.01252639 |  |  | 393460 | 0.8114612 | 0.7035679 | 0.01071798 | 0.8093268 | 0.004714868 | 0.8093252 | 0.006041479
|  |  | 13932 | 0.9914823 | 0.9994304 | 0.0004703954 | 0.9999287 | 0.1029249 | 0.9999254 | 0.1832796 |  |  | 69546 | 0.980309 | 0.9866385 | 0.001298564 | 0.9768794 | 0.005445986 | 0.9768764 | 0.00440033 |  |  | 7525 | 0.8967368 | 0.9669929 | 0.002873595 | 0.9051588 | 0.008541435 | 0.9051625 | 0.006277446 |  |  | 135180 | 0.9195265 | 0.9150489 | 0.006422087 | 0.9242612 | 0.00962521 | 0.9242674 | 0.01214498 |  |  | 435960 | 0.912944 | 0.8678712 | 0.01045251 | 0.9273057 | 0.01363712 | 0.9273129 | 0.01252515 |  |  | 393760 | 0.8223384 | 0.7035679 | 0.01071798 | 0.8093801 | 0.004713959 | 0.8093784 | 0.00604026
|  |  | 14052 | 0.9932742 | 0.9994304 | 0.0004703954 | 0.9999304 | 0.1029252 | 0.999927 | 0.18328 |  |  | 69846 | 0.9812694 | 0.9866385 | 0.001298564 | 0.9769323 | 0.005450523 | 0.9769292 | 0.004403713 |  |  | 7530 | 0.8956577 | 0.9669931 | 0.00287359 | 0.9051613 | 0.00854147 | 0.9051649 | 0.006277477 |  |  | 135480 | 0.9144821 | 0.9150489 | 0.006422087 | 0.9244231 | 0.009625401 | 0.9244293 | 0.01214339 |  |  | 436260 | 0.912944 | 0.8678712 | 0.01045251 | 0.9273756 | 0.01363503 | 0.9273829 | 0.01252391 |  |  | 394060 | 0.8245138 | 0.7035679 | 0.01071798 | 0.8094332 | 0.00471305 | 0.8094316 | 0.006039041
|  |  | 14172 | 0.9932742 | 0.9994304 | 0.0004703954 | 0.999932 | 0.1029254 | 0.9999285 | 0.1832804 |  |  | 70146 | 0.9812694 | 0.9866385 | 0.001298564 | 0.976985 | 0.005455026 | 0.9769819 | 0.004407077 |  |  | 7535 | 0.8956577 | 0.9669933 | 0.002873586 | 0.9051638 | 0.008541506 | 0.9051674 | 0.006277509 |  |  | 135780 | 0.9144821 | 0.9150489 | 0.006422087 | 0.9245846 | 0.009625578 | 0.9245908 | 0.01214177 |  |  | 436560 | 0.9084681 | 0.8678712 | 0.01045251 | 0.9274454 | 0.01363294 | 0.9274527 | 0.01252266 |  |  | 394360 | 0.820163 | 0.7035679 | 0.01071798 | 0.8094863 | 0.004712143 | 0.8094846 | 0.006037824
|  |  | 14292 | 0.9923783 | 0.9994304 | 0.0004703954 | 0.9999334 | 0.1029256 | 0.9999299 | 0.1832807 |  |  | 70446 | 0.9812694 | 0.9866385 | 0.001298564 | 0.9770376 | 0.005459493 | 0.9770344 | 0.004410423 |  |  | 7540 | 0.8956577 | 0.9669935 | 0.002873581 | 0.9051663 | 0.008541541 | 0.9051699 | 0.00627754 |  |  | 136080 | 0.917845 | 0.9150489 | 0.006422087 | 0.9247456 | 0.00962574 | 0.9247519 | 0.01214013 |  |  | 436860 | 0.9084681 | 0.8678712 | 0.01045251 | 0.9275152 | 0.01363085 | 0.9275224 | 0.01252142 |  |  | 394660 | 0.820163 | 0.7035679 | 0.01071798 | 0.8095393 | 0.004711236 | 0.8095376 | 0.006036608
|  |  | 14412 | 0.9932742 | 0.9994304 | 0.0004703954 | 0.9999348 | 0.1029257 | 0.9999311 | 0.183281 |  |  | 70746 | 0.9812694 | 0.9866385 | 0.001298564 | 0.97709 | 0.005463925 | 0.9770867 | 0.004413751 |  |  | 7545 | 0.8988948 | 0.9669937 | 0.002873577 | 0.9051688 | 0.008541577 | 0.9051724 | 0.006277571 |  |  | 136380 | 0.921208 | 0.9150489 | 0.006422087 | 0.9249063 | 0.009625888 | 0.9249125 | 0.01213845 |  |  | 437160 | 0.9084681 | 0.8678712 | 0.01045251 | 0.9275849 | 0.01362876 | 0.9275921 | 0.01252017 |  |  | 394960 | 0.8158121 | 0.7035679 | 0.01071798 | 0.8095921 | 0.00471033 | 0.8095905 | 0.006035393
|  |  | 14532 | 0.9923783 | 0.9994304 | 0.0004703954 | 0.999936 | 0.1029259 | 0.9999323 | 0.1832812 |  |  | 71046 | 0.980309 | 0.9866385 | 0.001298564 | 0.9771423 | 0.005468323 | 0.977139 | 0.004417061 |  |  | 7550 | 0.8956577 | 0.9669939 | 0.002873572 | 0.9051713 | 0.008541612 | 0.9051749 | 0.006277603 |  |  | 136680 | 0.9195265 | 0.9150489 | 0.006422087 | 0.9250664 | 0.009626022 | 0.9250727 | 0.01213675 |  |  | 437460 | 0.9062302 | 0.8678712 | 0.01045251 | 0.9276545 | 0.01362667 | 0.9276617 | 0.01251892 |  |  | 395260 | 0.8158121 | 0.7035679 | 0.01071798 | 0.8096449 | 0.004709425 | 0.8096432 | 0.00603418
|  |  | 14652 | 0.9923783 | 0.9994304 | 0.0004703954 | 0.9999371 | 0.1029261 | 0.9999334 | 0.1832815 |  |  | 71346 | 0.9793485 | 0.9866385 | 0.001298564 | 0.9771944 | 0.005472685 | 0.9771911 | 0.004420353 |  |  | 7555 | 0.8956577 | 0.9669941 | 0.002873568 | 0.9051738 | 0.008541648 | 0.9051774 | 0.006277634 |  |  | 136980 | 0.921208 | 0.9150489 | 0.006422087 | 0.9252262 | 0.009626141 | 0.9252324 | 0.01213502 |  |  | 437760 | 0.9017543 | 0.8678712 | 0.01045251 | 0.927724 | 0.01362457 | 0.9277312 | 0.01251768 |  |  | 395560 | 0.8179875 | 0.7035679 | 0.01071798 | 0.8096977 | 0.004708521 | 0.8096959 | 0.006032967
|  |  | 14772 | 0.9932742 | 0.9994305 | 0.0004703954 | 0.9999381 | 0.1029262 | 0.9999344 | 0.1832817 |  |  | 71646 | 0.9822299 | 0.9866385 | 0.001298564 | 0.9772464 | 0.005477013 | 0.9772431 | 0.004423627 |  |  | 7560 | 0.8967368 | 0.9669942 | 0.002873564 | 0.9051763 | 0.008541683 | 0.9051799 | 0.006277666 |  |  | 137280 | 0.917845 | 0.9150489 | 0.006422087 | 0.9253855 | 0.009626247 | 0.9253917 | 0.01213327 |  |  | 438060 | 0.9084681 | 0.8678712 | 0.01045251 | 0.9277934 | 0.01362248 | 0.9278006 | 0.01251643 |  |  | 395860 | 0.8158121 | 0.7035679 | 0.01071798 | 0.8097503 | 0.004707618 | 0.8097485 | 0.006031756
|  |  | 14892 | 0.9932742 | 0.9994305 | 0.0004703954 | 0.9999391 | 0.1029263 | 0.9999353 | 0.1832819 |  |  | 71946 | 0.9822299 | 0.9866385 | 0.001298564 | 0.9772983 | 0.005481306 | 0.9772949 | 0.004426883 |  |  | 7565 | 0.8945787 | 0.9669944 | 0.002873559 | 0.9051788 | 0.008541719 | 0.9051824 | 0.006277697 |  |  | 137580 | 0.917845 | 0.9150489 | 0.006422087 | 0.9255443 | 0.009626338 | 0.9255506 | 0.01213148 |  |  | 438360 | 0.9084681 | 0.8678712 | 0.01045251 | 0.9278628 | 0.01362039 | 0.92787 | 0.01251518 |  |  | 396160 | 0.8266893 | 0.7035679 | 0.01071798 | 0.8098028 | 0.004706716 | 0.8098011 | 0.006030545
|  |  | 15012 | 0.9941702 | 0.9994305 | 0.0004703954 | 0.99994 | 0.1029264 | 0.9999361 | 0.1832821 |  |  | 72246 | 0.9812694 | 0.9866385 | 0.001298564 | 0.97735 | 0.005485564 | 0.9773466 | 0.004430122 |  |  | 7570 | 0.8945787 | 0.9669946 | 0.002873555 | 0.9051813 | 0.008541754 | 0.9051849 | 0.006277728 |  |  | 137880 | 0.917845 | 0.9150489 | 0.006422087 | 0.9257027 | 0.009626416 | 0.925709 | 0.01212967 |  |  | 438660 | 0.9084681 | 0.8678712 | 0.01045251 | 0.9279321 | 0.01361829 | 0.9279393 | 0.01251393 |  |  | 396460 | 0.8158121 | 0.7035679 | 0.01071798 | 0.8098553 | 0.004705814 | 0.8098535 | 0.006029336
|  |  | 15132 | 0.9923783 | 0.9994305 | 0.0004703954 | 0.9999408 | 0.1029265 | 0.9999369 | 0.1832823 |  |  | 72546 | 0.9812694 | 0.9866385 | 0.001298564 | 0.9774016 | 0.005489788 | 0.9773981 | 0.004433342 |  |  | 7575 | 0.8945787 | 0.9669948 | 0.002873551 | 0.9051838 | 0.00854179 | 0.9051874 | 0.00627776 |  |  | 138180 | 0.9195265 | 0.9150489 | 0.006422087 | 0.9258607 | 0.009626479 | 0.925867 | 0.01212784 |  |  | 438960 | 0.9062302 | 0.8678712 | 0.01045251 | 0.9280013 | 0.01361619 | 0.9280085 | 0.01251268 |  |  | 396760 | 0.8179875 | 0.7035679 | 0.01071798 | 0.8099076 | 0.004704914 | 0.8099058 | 0.006028128
|  |  | 15252 | 0.9932742 | 0.9994305 | 0.0004703954 | 0.9999415 | 0.1029266 | 0.9999376 | 0.1832825 |  |  | 72846 | 0.9812694 | 0.9866385 | 0.001298564 | 0.9774531 | 0.005493978 | 0.9774495 | 0.004436544 |  |  | 7580 | 0.8956577 | 0.966995 | 0.002873547 | 0.9051863 | 0.008541825 | 0.9051899 | 0.006277791 |  |  | 138480 | 0.9228895 | 0.9150489 | 0.006422087 | 0.9260183 | 0.009626529 | 0.9260246 | 0.01212598 |  |  | 439260 | 0.9084681 | 0.8678712 | 0.01045251 | 0.9280704 | 0.0136141 | 0.9280776 | 0.01251143 |  |  | 397060 | 0.8136366 | 0.7035679 | 0.01071798 | 0.8099599 | 0.004704014 | 0.8099581 | 0.006026921
|  |  | 15372 | 0.9923783 | 0.9994305 | 0.0004703954 | 0.9999422 | 0.1029267 | 0.9999382 | 0.1832826 |  |  | 73146 | 0.9822299 | 0.9866385 | 0.001298564 | 0.9775044 | 0.005498133 | 0.9775008 | 0.004439728 |  |  | 7585 | 0.8956577 | 0.9669952 | 0.002873543 | 0.9051888 | 0.008541861 | 0.9051924 | 0.006277823 |  |  | 138780 | 0.9228895 | 0.9150489 | 0.006422087 | 0.9261754 | 0.009626566 | 0.9261817 | 0.01212409 |  |  | 439560 | 0.9062302 | 0.8678712 | 0.01045251 | 0.9281394 | 0.013612 | 0.9281466 | 0.01251017 |  |  | 397360 | 0.8158121 | 0.7035679 | 0.01071798 | 0.8100121 | 0.004703115 | 0.8100103 | 0.006025715
|  |  | 15492 | 0.9941702 | 0.9994305 | 0.0004703954 | 0.9999428 | 0.1029268 | 0.9999388 | 0.1832827 |  |  | 73446 | 0.9812694 | 0.9866385 | 0.001298564 | 0.9775556 | 0.005502253 | 0.977552 | 0.004442895 |  |  | 7590 | 0.8956577 | 0.9669953 | 0.002873539 | 0.9051913 | 0.008541897 | 0.9051949 | 0.006277854 |  |  | 139080 | 0.921208 | 0.9150489 | 0.006422087 | 0.9263321 | 0.009626588 | 0.9263384 | 0.01212217 |  |  | 439860 | 0.9107061 | 0.8678712 | 0.01045251 | 0.9282084 | 0.0136099 | 0.9282156 | 0.01250892 |  |  | 397660 | 0.8179875 | 0.7035679 | 0.01071798 | 0.8100642 | 0.004702218 | 0.8100624 | 0.00602451
|  |  | 15612 | 0.9932742 | 0.9994305 | 0.0004703954 | 0.9999434 | 0.1029269 | 0.9999394 | 0.1832829 |  |  | 73746 | 0.9812694 | 0.9866385 | 0.001298564 | 0.9776067 | 0.00550634 | 0.977603 | 0.004446043 |  |  | 7595 | 0.8945787 | 0.9669955 | 0.002873535 | 0.9051938 | 0.008541932 | 0.9051974 | 0.006277886 |  |  | 139380 | 0.9195265 | 0.9150489 | 0.006422087 | 0.9264884 | 0.009626598 | 0.9264947 | 0.01212023 |  |  | 440160 | 0.9084681 | 0.8678712 | 0.01045251 | 0.9282773 | 0.0136078 | 0.9282845 | 0.01250767 |  |  | 397960 | 0.8136366 | 0.7035679 | 0.01071798 | 0.8101162 | 0.004701321 | 0.8101143 | 0.006023307
|  |  | 15732 | 0.9941702 | 0.9994305 | 0.0004703954 | 0.9999439 | 0.102927 | 0.9999399 | 0.183283 |  |  | 74046 | 0.9822299 | 0.9866385 | 0.001298564 | 0.9776576 | 0.005510392 | 0.9776538 | 0.004449174 |  |  | 7600 | 0.8945787 | 0.9669957 | 0.002873531 | 0.9051962 | 0.008541968 | 0.9051999 | 0.006277917 |  |  | 139680 | 0.917845 | 0.9150489 | 0.006422087 | 0.9266443 | 0.009626594 | 0.9266505 | 0.01211827 |  |  | 440460 | 0.912944 | 0.8678712 | 0.01045251 | 0.9283461 | 0.0136057 | 0.9283533 | 0.01250641 |  |  | 398260 | 0.8179875 | 0.7035679 | 0.01071798 | 0.8101681 | 0.004700424 | 0.8101663 | 0.006022104
|  |  | 15852 | 0.9941702 | 0.9994305 | 0.0004703954 | 0.9999444 | 0.102927 | 0.9999403 | 0.1832831 |  |  | 74346 | 0.9812694 | 0.9866385 | 0.001298564 | 0.9777084 | 0.00551441 | 0.9777046 | 0.004452287 |  |  | 7605 | 0.8956577 | 0.9669959 | 0.002873527 | 0.9051987 | 0.008542004 | 0.9052024 | 0.006277949 |  |  | 139980 | 0.917845 | 0.9150489 | 0.006422087 | 0.9267997 | 0.009626576 | 0.9268059 | 0.01211628 |  |  | 440760 | 0.9084681 | 0.8678712 | 0.01045251 | 0.9284148 | 0.0136036 | 0.928422 | 0.01250516 |  |  | 398560 | 0.8158121 | 0.7035679 | 0.01071798 | 0.8102199 | 0.004699529 | 0.8102181 | 0.006020903
|  |  | 15972 | 0.9941702 | 0.9994305 | 0.0004703954 | 0.9999449 | 0.1029271 | 0.9999408 | 0.1832832 |  |  | 74646 | 0.9812694 | 0.9866385 | 0.001298564 | 0.977759 | 0.005518394 | 0.9777552 | 0.004455382 |  |  | 7610 | 0.8956577 | 0.966996 | 0.002873523 | 0.9052012 | 0.008542039 | 0.9052049 | 0.00627798 |  |  | 140280 | 0.9195265 | 0.9150489 | 0.006422087 | 0.9269547 | 0.009626546 | 0.9269609 | 0.01211426 |  |  | 441060 | 0.912944 | 0.8678712 | 0.01045251 | 0.9284835 | 0.0136015 | 0.9284906 | 0.0125039 |  |  | 398860 | 0.8092857 | 0.7035679 | 0.01071798 | 0.8102717 | 0.004698635 | 0.8102698 | 0.006019703
|  |  | 16092 | 0.9923783 | 0.9994305 | 0.0004703954 | 0.9999453 | 0.1029271 | 0.9999412 | 0.1832833 |  |  | 74946 | 0.9831903 | 0.9866385 | 0.001298564 | 0.9778095 | 0.005522344 | 0.9778056 | 0.00445846 |  |  | 7615 | 0.8956577 | 0.9669962 | 0.00287352 | 0.9052037 | 0.008542075 | 0.9052074 | 0.006278012 |  |  | 140580 | 0.9195265 | 0.9150489 | 0.006422087 | 0.9271093 | 0.009626502 | 0.9271155 | 0.01211222 |  |  | 441360 | 0.9062302 | 0.8678712 | 0.01045251 | 0.928552 | 0.0135994 | 0.9285592 | 0.01250264 |  |  | 399160 | 0.8158121 | 0.7035679 | 0.01071798 | 0.8103233 | 0.004697741 | 0.8103215 | 0.006018504
|  |  | 16212 | 0.9941702 | 0.9994305 | 0.0004703954 | 0.9999457 | 0.1029272 | 0.9999415 | 0.1832834 |  |  | 75246 | 0.980309 | 0.9866385 | 0.001298564 | 0.9778599 | 0.00552626 | 0.977856 | 0.004461519 |  |  | 7620 | 0.8967368 | 0.9669964 | 0.002873516 | 0.9052062 | 0.008542111 | 0.9052098 | 0.006278044 |  |  | 140880 | 0.9228895 | 0.9150489 | 0.006422087 | 0.9272634 | 0.009626446 | 0.9272697 | 0.01211016 |  |  | 441660 | 0.9062302 | 0.8678712 | 0.01045251 | 0.9286205 | 0.01359729 | 0.9286277 | 0.01250138 |  |  | 399460 | 0.8223384 | 0.7035679 | 0.01071798 | 0.8103749 | 0.004696849 | 0.810373 | 0.006017306
|  |  | 16332 | 0.9932742 | 0.9994305 | 0.0004703954 | 0.999946 | 0.1029272 | 0.9999419 | 0.1832834 |  |  | 75546 | 0.9822299 | 0.9866385 | 0.001298564 | 0.9779102 | 0.005530143 | 0.9779062 | 0.004464561 |  |  | 7625 | 0.8956577 | 0.9669965 | 0.002873512 | 0.9052087 | 0.008542147 | 0.9052123 | 0.006278075 |  |  | 141180 | 0.9195265 | 0.9150489 | 0.006422087 | 0.9274171 | 0.009626377 | 0.9274234 | 0.01210807 |  |  | 441960 | 0.9039923 | 0.8678712 | 0.01045251 | 0.9286889 | 0.01359519 | 0.9286961 | 0.01250013 |  |  | 399760 | 0.8223384 | 0.7035679 | 0.01071798 | 0.8104264 | 0.004695957 | 0.8104245 | 0.006016109
|  |  | 16452 | 0.9941702 | 0.9994305 | 0.0004703954 | 0.9999464 | 0.1029273 | 0.9999422 | 0.1832835 |  |  | 75846 | 0.9822299 | 0.9866385 | 0.001298564 | 0.9779603 | 0.005533992 | 0.9779562 | 0.004467585 |  |  | 7630 | 0.8956577 | 0.9669967 | 0.002873509 | 0.9052112 | 0.008542183 | 0.9052148 | 0.006278107 |  |  | 141480 | 0.9228895 | 0.9150489 | 0.006422087 | 0.9275705 | 0.009626295 | 0.9275767 | 0.01210595 |  |  | 442260 | 0.9107061 | 0.8678712 | 0.01045251 | 0.9287573 | 0.01359308 | 0.9287644 | 0.01249887 |  |  | 400060 | 0.8158121 | 0.7035679 | 0.01071798 | 0.8104778 | 0.004695066 | 0.8104759 | 0.006014914
|  |  | 16572 | 0.9941702 | 0.9994305 | 0.0004703954 | 0.9999467 | 0.1029273 | 0.9999425 | 0.1832836 |  |  | 76146 | 0.9812694 | 0.9866385 | 0.001298564 | 0.9780103 | 0.005537807 | 0.9780062 | 0.004470592 |  |  | 7635 | 0.8967368 | 0.9669969 | 0.002873505 | 0.9052137 | 0.008542218 | 0.9052173 | 0.006278139 |  |  | 141780 | 0.9195265 | 0.9150489 | 0.006422087 | 0.9277234 | 0.0096262 | 0.9277296 | 0.01210382 |  |  | 442560 | 0.912944 | 0.8678712 | 0.01045251 | 0.9288255 | 0.01359098 | 0.9288327 | 0.01249761 |  |  | 400360 | 0.8179875 | 0.7035679 | 0.01071798 | 0.8105291 | 0.004694176 | 0.8105272 | 0.006013719
|  |  | 16692 | 0.9941702 | 0.9994305 | 0.0004703954 | 0.9999469 | 0.1029274 | 0.9999427 | 0.1832836 |  |  | 76446 | 0.9831903 | 0.9866385 | 0.001298564 | 0.9780601 | 0.005541589 | 0.978056 | 0.004473581 |  |  | 7640 | 0.8956577 | 0.966997 | 0.002873502 | 0.9052162 | 0.008542254 | 0.9052198 | 0.00627817 |  |  | 142080 | 0.921208 | 0.9150489 | 0.006422087 | 0.9278758 | 0.009626092 | 0.9278821 | 0.01210165 |  |  | 442860 | 0.9084681 | 0.8678712 | 0.01045251 | 0.9288937 | 0.01358887 | 0.9289008 | 0.01249634 |  |  | 400660 | 0.8179875 | 0.7035679 | 0.01071798 | 0.8105803 | 0.004693287 | 0.8105784 | 0.006012526
|  |  | 16812 | 0.9950662 | 0.9994305 | 0.0004703954 | 0.9999472 | 0.1029274 | 0.999943 | 0.1832837 |  |  | 76746 | 0.9822299 | 0.9866385 | 0.001298564 | 0.9781098 | 0.005545338 | 0.9781056 | 0.004476552 |  |  | 7645 | 0.8967368 | 0.9669972 | 0.002873498 | 0.9052187 | 0.00854229 | 0.9052223 | 0.006278202 |  |  | 142380 | 0.9228895 | 0.9150489 | 0.006422087 | 0.9280279 | 0.009625972 | 0.9280342 | 0.01209947 |  |  | 443160 | 0.912944 | 0.8678712 | 0.01045251 | 0.9289618 | 0.01358677 | 0.9289689 | 0.01249508 |  |  | 400960 | 0.8223384 | 0.7035679 | 0.01071798 | 0.8106315 | 0.004692399 | 0.8106295 | 0.006011334
|  |  | 16932 | 0.9941702 | 0.9994305 | 0.0004703954 | 0.9999474 | 0.1029274 | 0.9999432 | 0.1832838 |  |  | 77046 | 0.9831903 | 0.9866385 | 0.001298564 | 0.9781594 | 0.005549053 | 0.9781552 | 0.004479506 |  |  | 7650 | 0.8967368 | 0.9669974 | 0.002873495 | 0.9052212 | 0.008542326 | 0.9052248 | 0.006278234 |  |  | 142680 | 0.9228895 | 0.9150489 | 0.006422087 | 0.9281795 | 0.00962584 | 0.9281858 | 0.01209726 |  |  | 443460 | 0.915182 | 0.8678712 | 0.01045251 | 0.9290298 | 0.01358466 | 0.9290369 | 0.01249382 |  |  | 401260 | 0.8158121 | 0.7035679 | 0.01071798 | 0.8106825 | 0.004691512 | 0.8106806 | 0.006010143
|  |  | 17052 | 0.9941702 | 0.9994305 | 0.0004703954 | 0.9999476 | 0.1029275 | 0.9999434 | 0.1832838 |  |  | 77346 | 0.9822299 | 0.9866385 | 0.001298564 | 0.9782089 | 0.005552735 | 0.9782046 | 0.004482442 |  |  | 7655 | 0.8967368 | 0.9669975 | 0.002873491 | 0.9052237 | 0.008542362 | 0.9052273 | 0.006278265 |  |  | 142980 | 0.9228895 | 0.9150489 | 0.006422087 | 0.9283308 | 0.009625695 | 0.928337 | 0.01209503 |  |  | 443760 | 0.9107061 | 0.8678712 | 0.01045251 | 0.9290978 | 0.01358255 | 0.9291049 | 0.01249256 |  |  | 401560 | 0.8179875 | 0.7035679 | 0.01071798 | 0.8107335 | 0.004690626 | 0.8107315 | 0.006008953
|  |  | 17172 | 0.9941702 | 0.9994305 | 0.0004703954 | 0.9999478 | 0.1029275 | 0.9999436 | 0.1832838 |  |  | 77646 | 0.9822299 | 0.9866385 | 0.001298564 | 0.9782582 | 0.005556384 | 0.9782539 | 0.004485361 |  |  | 7660 | 0.8967368 | 0.9669977 | 0.002873488 | 0.9052262 | 0.008542398 | 0.9052298 | 0.006278297 |  |  | 143280 | 0.9195265 | 0.9150489 | 0.006422087 | 0.9284816 | 0.009625538 | 0.9284879 | 0.01209277 |  |  | 444060 | 0.912944 | 0.8678712 | 0.01045251 | 0.9291656 | 0.01358044 | 0.9291727 | 0.01249129 |  |  | 401860 | 0.8179875 | 0.7035679 | 0.01071798 | 0.8107844 | 0.004689741 | 0.8107824 | 0.006007765
|  |  | 17292 | 0.9923783 | 0.9994305 | 0.0004703954 | 0.999948 | 0.1029275 | 0.9999438 | 0.1832839 |  |  | 77946 | 0.9831903 | 0.9866385 | 0.001298564 | 0.9783074 | 0.005559999 | 0.978303 | 0.004488262 |  |  | 7665 | 0.8967368 | 0.9669978 | 0.002873485 | 0.9052287 | 0.008542434 | 0.9052323 | 0.006278329 |  |  | 143580 | 0.9228895 | 0.9150489 | 0.006422087 | 0.928632 | 0.009625369 | 0.9286383 | 0.01209049 |  |  | 444360 | 0.9084681 | 0.8678712 | 0.01045251 | 0.9292334 | 0.01357833 | 0.9292405 | 0.01249003 |  |  | 402160 | 0.8179875 | 0.7035679 | 0.01071798 | 0.8108352 | 0.004688856 | 0.8108332 | 0.006006578
|  |  | 17412 | 0.9932742 | 0.9994305 | 0.0004703954 | 0.9999482 | 0.1029275 | 0.9999439 | 0.1832839 |  |  | 78246 | 0.9831903 | 0.9866385 | 0.001298564 | 0.9783564 | 0.005563582 | 0.978352 | 0.004491146 |  |  | 7670 | 0.8978158 | 0.966998 | 0.002873482 | 0.9052311 | 0.00854247 | 0.9052348 | 0.006278361 |  |  | 143880 | 0.924571 | 0.9150489 | 0.006422087 | 0.928782 | 0.009625188 | 0.9287883 | 0.01208819 |  |  | 444660 | 0.9084681 | 0.8678712 | 0.01045251 | 0.9293011 | 0.01357622 | 0.9293082 | 0.01248876 |  |  | 402460 | 0.8179875 | 0.7035679 | 0.01071798 | 0.8108859 | 0.004687973 | 0.8108839 | 0.006005391
|  |  | 17532 | 0.9941702 | 0.9994305 | 0.0004703954 | 0.9999483 | 0.1029276 | 0.9999441 | 0.183284 |  |  | 78546 | 0.9831903 | 0.9866385 | 0.001298564 | 0.9784053 | 0.005567132 | 0.9784009 | 0.004494013 |  |  | 7675 | 0.8956577 | 0.9669982 | 0.002873478 | 0.9052336 | 0.008542506 | 0.9052373 | 0.006278393 |  |  | 144180 | 0.924571 | 0.9150489 | 0.006422087 | 0.9289316 | 0.009624995 | 0.9289378 | 0.01208586 |  |  | 444960 | 0.912944 | 0.8678712 | 0.01045251 | 0.9293688 | 0.01357411 | 0.9293759 | 0.0124875 |  |  | 402760 | 0.8158121 | 0.7035679 | 0.01071798 | 0.8109366 | 0.00468709 | 0.8109345 | 0.006004207
|  |  | 17652 | 0.9923783 | 0.9994305 | 0.0004703954 | 0.9999485 | 0.1029276 | 0.9999442 | 0.183284 |  |  | 78846 | 0.9831903 | 0.9866385 | 0.001298564 | 0.9784541 | 0.005570649 | 0.9784497 | 0.004496862 |  |  | 7680 | 0.8967368 | 0.9669983 | 0.002873475 | 0.9052361 | 0.008542542 | 0.9052398 | 0.006278424 |  |  | 144480 | 0.9228895 | 0.9150489 | 0.006422087 | 0.9290808 | 0.00962479 | 0.929087 | 0.01208352 |  |  | 445260 | 0.915182 | 0.8678712 | 0.01045251 | 0.9294363 | 0.013572 | 0.9294434 | 0.01248623 |  |  | 403060 | 0.8179875 | 0.7035679 | 0.01071798 | 0.8109871 | 0.004686208 | 0.810985 | 0.006003023
|  |  | 17772 | 0.9932742 | 0.9994305 | 0.0004703954 | 0.9999486 | 0.1029276 | 0.9999443 | 0.183284 |  |  | 79146 | 0.9822299 | 0.9866385 | 0.001298564 | 0.9785028 | 0.005574134 | 0.9784983 | 0.004499694 |  |  | 7685 | 0.8967368 | 0.9669985 | 0.002873472 | 0.9052386 | 0.008542578 | 0.9052422 | 0.006278456 |  |  | 144780 | 0.9195265 | 0.9150489 | 0.006422087 | 0.9292295 | 0.009624573 | 0.9292358 | 0.01208115 |  |  | 445560 | 0.9107061 | 0.8678712 | 0.01045251 | 0.9295038 | 0.01356989 | 0.9295109 | 0.01248496 |  |  | 403360 | 0.8136366 | 0.7035679 | 0.01071798 | 0.8110376 | 0.004685327 | 0.8110355 | 0.00600184
|  |  | 17892 | 0.9941702 | 0.9994305 | 0.0004703954 | 0.9999487 | 0.1029276 | 0.9999444 | 0.183284 |  |  | 79446 | 0.9812694 | 0.9866385 | 0.001298564 | 0.9785513 | 0.005577586 | 0.9785468 | 0.004502508 |  |  | 7690 | 0.8967368 | 0.9669986 | 0.002873469 | 0.9052411 | 0.008542614 | 0.9052447 | 0.006278488 |  |  | 145080 | 0.9228895 | 0.9150489 | 0.006422087 | 0.9293779 | 0.009624345 | 0.9293842 | 0.01207875 |  |  | 445860 | 0.9107061 | 0.8678712 | 0.01045251 | 0.9295712 | 0.01356778 | 0.9295783 | 0.0124837 |  |  | 403660 | 0.8245138 | 0.7035679 | 0.01071798 | 0.8110879 | 0.004684448 | 0.8110859 | 0.006000659
|  |  | 18012 | 0.9941702 | 0.9994305 | 0.0004703954 | 0.9999489 | 0.1029276 | 0.9999445 | 0.1832841 |  |  | 79746 | 0.9822299 | 0.9866385 | 0.001298564 | 0.9785998 | 0.005581006 | 0.9785952 | 0.004505305 |  |  | 7695 | 0.8956577 | 0.9669988 | 0.002873466 | 0.9052436 | 0.00854265 | 0.9052472 | 0.00627852 |  |  | 145380 | 0.921208 | 0.9150489 | 0.006422087 | 0.9295259 | 0.009624104 | 0.9295321 | 0.01207634 |  |  | 446160 | 0.912944 | 0.8678712 | 0.01045251 | 0.9296386 | 0.01356566 | 0.9296456 | 0.01248243 |  |  | 403960 | 0.8179875 | 0.7035679 | 0.01071798 | 0.8111382 | 0.004683569 | 0.8111361 | 0.005999479
|  |  | 18132 | 0.9932742 | 0.9994305 | 0.0004703954 | 0.999949 | 0.1029276 | 0.9999446 | 0.1832841 |  |  | 80046 | 0.9831903 | 0.9866385 | 0.001298564 | 0.978648 | 0.005584393 | 0.9786434 | 0.004508085 |  |  | 7700 | 0.8967368 | 0.9669989 | 0.002873463 | 0.9052461 | 0.008542686 | 0.9052497 | 0.006278552 |  |  | 145680 | 0.924571 | 0.9150489 | 0.006422087 | 0.9296734 | 0.009623853 | 0.9296797 | 0.0120739 |  |  | 446460 | 0.912944 | 0.8678712 | 0.01045251 | 0.9297058 | 0.01356355 | 0.9297129 | 0.01248116 |  |  | 404260 | 0.820163 | 0.7035679 | 0.01071798 | 0.8111885 | 0.004682691 | 0.8111863 | 0.0059983
|  |  | 18252 | 0.9932742 | 0.9994305 | 0.0004703954 | 0.999949 | 0.1029276 | 0.9999447 | 0.1832841 |  |  | 80346 | 0.9822299 | 0.9866385 | 0.001298564 | 0.9786962 | 0.005587748 | 0.9786915 | 0.004510848 |  |  | 7705 | 0.8967368 | 0.9669991 | 0.00287346 | 0.9052486 | 0.008542722 | 0.9052522 | 0.006278584 |  |  | 145980 | 0.9228895 | 0.9150489 | 0.006422087 | 0.9298206 | 0.009623589 | 0.9298268 | 0.01207145 |  |  | 446760 | 0.915182 | 0.8678712 | 0.01045251 | 0.929773 | 0.01356144 | 0.92978 | 0.01247989 |  |  | 404560 | 0.8179875 | 0.7035679 | 0.01071798 | 0.8112386 | 0.004681814 | 0.8112365 | 0.005997122
|  |  | 18372 | 0.9932742 | 0.9994305 | 0.0004703954 | 0.9999491 | 0.1029277 | 0.9999448 | 0.1832841 |  |  | 80646 | 0.9812694 | 0.9866385 | 0.001298564 | 0.9787442 | 0.005591071 | 0.9787395 | 0.004513594 |  |  | 7710 | 0.8956577 | 0.9669992 | 0.002873457 | 0.9052511 | 0.008542758 | 0.9052547 | 0.006278616 |  |  | 146280 | 0.9228895 | 0.9150489 | 0.006422087 | 0.9299673 | 0.009623315 | 0.9299736 | 0.01206897 |  |  | 447060 | 0.915182 | 0.8678712 | 0.01045251 | 0.9298401 | 0.01355932 | 0.9298471 | 0.01247862 |  |  | 404860 | 0.820163 | 0.7035679 | 0.01071798 | 0.8112886 | 0.004680937 | 0.8112865 | 0.005995945
|  |  | 18492 | 0.9950662 | 0.9994305 | 0.0004703954 | 0.9999492 | 0.1029277 | 0.9999449 | 0.1832841 |  |  | 80946 | 0.9812694 | 0.9866385 | 0.001298564 | 0.9787921 | 0.005594362 | 0.9787874 | 0.004516322 |  |  | 7715 | 0.8956577 | 0.9669994 | 0.002873454 | 0.9052536 | 0.008542794 | 0.9052572 | 0.006278648 |  |  | 146580 | 0.924571 | 0.9150489 | 0.006422087 | 0.9301137 | 0.009623029 | 0.9301199 | 0.01206647 |  |  | 447360 | 0.915182 | 0.8678712 | 0.01045251 | 0.9299071 | 0.01355721 | 0.9299141 | 0.01247735 |  |  | 405160 | 0.8179875 | 0.7035679 | 0.01071798 | 0.8113386 | 0.004680062 | 0.8113364 | 0.00599477
|  |  | 18612 | 0.9932742 | 0.9994305 | 0.0004703954 | 0.9999493 | 0.1029277 | 0.9999449 | 0.1832842 |  |  | 81246 | 0.9831903 | 0.9866385 | 0.001298564 | 0.9788399 | 0.00559762 | 0.9788351 | 0.004519034 |  |  | 7720 | 0.8956577 | 0.9669995 | 0.002873451 | 0.9052561 | 0.00854283 | 0.9052597 | 0.00627868 |  |  | 146880 | 0.9228895 | 0.9150489 | 0.006422087 | 0.9302596 | 0.009622732 | 0.9302659 | 0.01206395 |  |  | 447660 | 0.9062302 | 0.8678712 | 0.01045251 | 0.929974 | 0.01355509 | 0.9299811 | 0.01247607 |  |  | 405460 | 0.820163 | 0.7035679 | 0.01071798 | 0.8113885 | 0.004679188 | 0.8113863 | 0.005993596
|  |  | 18732 | 0.9950662 | 0.9994305 | 0.0004703954 | 0.9999494 | 0.1029277 | 0.999945 | 0.1832842 |  |  | 104646 | 0.9831903 | 0.9866385 | 0.001298564 | 0.9822006 | 0.005762229 | 0.9821935 | 0.004681802 |  |  | 7725 | 0.8967368 | 0.9669997 | 0.002873449 | 0.9052586 | 0.008542867 | 0.9052622 | 0.006278712 |  |  | 147180 | 0.9262524 | 0.9150489 | 0.006422087 | 0.9304052 | 0.009622424 | 0.9304114 | 0.0120614 |  |  | 447960 | 0.9084681 | 0.8678712 | 0.01045251 | 0.9300409 | 0.01355297 | 0.9300479 | 0.0124748 |  |  | 405760 | 0.820163 | 0.7035679 | 0.01071798 | 0.8114382 | 0.004678314 | 0.8114361 | 0.005992423
|  |  | 18852 | 0.9932742 | 0.9994305 | 0.0004703954 | 0.9999494 | 0.1029277 | 0.9999451 | 0.1832842 |  |  | 104946 | 0.9822299 | 0.9866385 | 0.001298564 | 0.9822393 | 0.005763309 | 0.9822322 | 0.004683319 |  |  | 7730 | 0.8956577 | 0.9669998 | 0.002873446 | 0.905261 | 0.008542903 | 0.9052647 | 0.006278744 |  |  | 147480 | 0.921208 | 0.9150489 | 0.006422087 | 0.9305503 | 0.009622105 | 0.9305566 | 0.01205884 |  |  | 448260 | 0.9084681 | 0.8678712 | 0.01045251 | 0.9301077 | 0.01355086 | 0.9301147 | 0.01247353 |  |  | 406060 | 0.8114612 | 0.7035679 | 0.01071798 | 0.8114879 | 0.004677442 | 0.8114858 | 0.005991251
|  |  | 18972 | 0.9941702 | 0.9994305 | 0.0004703954 | 0.9999495 | 0.1029277 | 0.9999451 | 0.1832842 |  |  | 105246 | 0.9831903 | 0.9866385 | 0.001298564 | 0.9822779 | 0.005764366 | 0.9822708 | 0.004684822 |  |  | 7735 | 0.8956577 | 0.967 | 0.002873443 | 0.9052635 | 0.008542939 | 0.9052672 | 0.006278776 |  |  | 147780 | 0.924571 | 0.9150489 | 0.006422087 | 0.9306951 | 0.009621775 | 0.9307013 | 0.01205626 |  |  | 448560 | 0.9107061 | 0.8678712 | 0.01045251 | 0.9301744 | 0.01354874 | 0.9301814 | 0.01247225 |  |  | 406360 | 0.8223384 | 0.7035679 | 0.01071798 | 0.8115376 | 0.00467657 | 0.8115354 | 0.00599008
|  |  | 19092 | 0.9932742 | 0.9994305 | 0.0004703954 | 0.9999495 | 0.1029277 | 0.9999452 | 0.1832842 |  |  | 105546 | 0.9831903 | 0.9866385 | 0.001298564 | 0.9823164 | 0.0057654 | 0.9823093 | 0.004686313 |  |  | 7740 | 0.8956577 | 0.9670001 | 0.00287344 | 0.905266 | 0.008542975 | 0.9052696 | 0.006278808 |  |  | 148080 | 0.9228895 | 0.9150489 | 0.006422087 | 0.9308394 | 0.009621434 | 0.9308457 | 0.01205365 |  |  | 448860 | 0.9107061 | 0.8678712 | 0.01045251 | 0.930241 | 0.01354662 | 0.930248 | 0.01247098 |  |  | 406660 | 0.8179875 | 0.7035679 | 0.01071798 | 0.8115871 | 0.0046757 | 0.8115849 | 0.005988911
|  |  | 19212 | 0.9941702 | 0.9994305 | 0.0004703954 | 0.9999496 | 0.1029277 | 0.9999452 | 0.1832842 |  |  | 105846 | 0.9831903 | 0.9866385 | 0.001298564 | 0.9823549 | 0.005766411 | 0.9823477 | 0.004687791 |  |  | 7745 | 0.8956577 | 0.9670003 | 0.002873438 | 0.9052685 | 0.008543011 | 0.9052721 | 0.00627884 |  |  | 148380 | 0.9228895 | 0.9150489 | 0.006422087 | 0.9309834 | 0.009621082 | 0.9309897 | 0.01205103 |  |  | 449160 | 0.9084681 | 0.8678712 | 0.01045251 | 0.9303076 | 0.0135445 | 0.9303146 | 0.01246971 |  |  | 406960 | 0.8179875 | 0.7035679 | 0.01071798 | 0.8116366 | 0.00467483 | 0.8116343 | 0.005987743
|  |  | 19332 | 0.9941702 | 0.9994305 | 0.0004703954 | 0.9999496 | 0.1029277 | 0.9999453 | 0.1832842 |  |  | 106146 | 0.9851113 | 0.9866385 | 0.001298564 | 0.9823932 | 0.005767399 | 0.9823859 | 0.004689256 |  |  | 7750 | 0.8967368 | 0.9670004 | 0.002873435 | 0.905271 | 0.008543048 | 0.9052746 | 0.006278872 |  |  | 148680 | 0.9228895 | 0.9150489 | 0.006422087 | 0.931127 | 0.009620719 | 0.9311332 | 0.01204838 |  |  | 449460 | 0.9084681 | 0.8678712 | 0.01045251 | 0.9303741 | 0.01354238 | 0.9303811 | 0.01246843 |  |  | 407260 | 0.8223384 | 0.7035679 | 0.01071798 | 0.8116859 | 0.004673961 | 0.8116837 | 0.005986576
|  |  | 19452 | 0.9932742 | 0.9994305 | 0.0004703954 | 0.9999497 | 0.1029277 | 0.9999453 | 0.1832842 |  |  | 106446 | 0.9841508 | 0.9866385 | 0.001298564 | 0.9824314 | 0.005768364 | 0.9824241 | 0.004690708 |  |  | 7755 | 0.8956577 | 0.9670005 | 0.002873432 | 0.9052735 | 0.008543084 | 0.9052771 | 0.006278904 |  |  | 148980 | 0.9228895 | 0.9150489 | 0.006422087 | 0.9312702 | 0.009620346 | 0.9312764 | 0.01204572 |  |  | 449760 | 0.912944 | 0.8678712 | 0.01045251 | 0.9304405 | 0.01354026 | 0.9304475 | 0.01246715 |  |  | 407560 | 0.820163 | 0.7035679 | 0.01071798 | 0.8117352 | 0.004673093 | 0.811733 | 0.00598541
|  |  | 19572 | 0.9923783 | 0.9994305 | 0.0004703954 | 0.9999497 | 0.1029277 | 0.9999453 | 0.1832843 |  |  | 106746 | 0.9851113 | 0.9866385 | 0.001298564 | 0.9824695 | 0.005769307 | 0.9824622 | 0.004692148 |  |  | 7760 | 0.8967368 | 0.9670007 | 0.00287343 | 0.905276 | 0.00854312 | 0.9052796 | 0.006278936 |  |  | 149280 | 0.9228895 | 0.9150489 | 0.006422087 | 0.931413 | 0.009619963 | 0.9314192 | 0.01204303 |  |  | 450060 | 0.915182 | 0.8678712 | 0.01045251 | 0.9305068 | 0.01353814 | 0.9305138 | 0.01246588 |  |  | 407860 | 0.8245138 | 0.7035679 | 0.01071798 | 0.8117844 | 0.004672227 | 0.8117822 | 0.005984246
|  |  | 19692 | 0.9941702 | 0.9994305 | 0.0004703954 | 0.9999497 | 0.1029277 | 0.9999454 | 0.1832843 |  |  | 107046 | 0.9851113 | 0.9866385 | 0.001298564 | 0.9825075 | 0.005770228 | 0.9825002 | 0.004693575 |  |  | 7765 | 0.8978158 | 0.9670008 | 0.002873427 | 0.9052785 | 0.008543157 | 0.9052821 | 0.006278968 |  |  | 149580 | 0.921208 | 0.9150489 | 0.006422087 | 0.9315554 | 0.009619569 | 0.9315616 | 0.01204033 |  |  | 450360 | 0.912944 | 0.8678712 | 0.01045251 | 0.9305731 | 0.01353602 | 0.93058 | 0.0124646 |  |  | 408160 | 0.8158121 | 0.7035679 | 0.01071798 | 0.8118336 | 0.004671361 | 0.8118313 | 0.005983083
|  |  | 19812 | 0.9932742 | 0.9994305 | 0.0004703954 | 0.9999498 | 0.1029277 | 0.9999454 | 0.1832843 |  |  | 107346 | 0.9851113 | 0.9866385 | 0.001298564 | 0.9825454 | 0.005771126 | 0.9825381 | 0.00469499 |  |  | 7770 | 0.8967368 | 0.967001 | 0.002873425 | 0.905281 | 0.008543193 | 0.9052846 | 0.006279 |  |  | 149880 | 0.924571 | 0.9150489 | 0.006422087 | 0.9316974 | 0.009619164 | 0.9317036 | 0.01203761 |  |  | 450660 | 0.9107061 | 0.8678712 | 0.01045251 | 0.9306393 | 0.0135339 | 0.9306462 | 0.01246332 |  |  | 408460 | 0.8179875 | 0.7035679 | 0.01071798 | 0.8118826 | 0.004670496 | 0.8118803 | 0.005981921
|  |  | 19932 | 0.9941702 | 0.9994305 | 0.0004703954 | 0.9999498 | 0.1029277 | 0.9999454 | 0.1832843 |  |  | 107646 | 0.9841508 | 0.9866385 | 0.001298564 | 0.9825832 | 0.005772002 | 0.9825759 | 0.004696391 |  |  | 7775 | 0.8956577 | 0.9670011 | 0.002873422 | 0.9052834 | 0.008543229 | 0.9052871 | 0.006279032 |  |  | 150180 | 0.924571 | 0.9150489 | 0.006422087 | 0.931839 | 0.00961875 | 0.9318452 | 0.01203486 |  |  | 450960 | 0.912944 | 0.8678712 | 0.01045251 | 0.9307054 | 0.01353178 | 0.9307123 | 0.01246204 |  |  | 408760 | 0.820163 | 0.7035679 | 0.01071798 | 0.8119316 | 0.004669632 | 0.8119293 | 0.00598076
|  |  | 20052 | 0.9941702 | 0.9994305 | 0.0004703954 | 0.9999498 | 0.1029278 | 0.9999454 | 0.1832843 |  |  | 107946 | 0.9831903 | 0.9866385 | 0.001298564 | 0.9826209 | 0.005772856 | 0.9826136 | 0.004697781 |  |  | 7780 | 0.8956577 | 0.9670012 | 0.00287342 | 0.9052859 | 0.008543266 | 0.9052896 | 0.006279064 |  |  | 150480 | 0.9279339 | 0.9150489 | 0.006422087 | 0.9319802 | 0.009618325 | 0.9319865 | 0.0120321 |  |  | 451260 | 0.915182 | 0.8678712 | 0.01045251 | 0.9307714 | 0.01352965 | 0.9307783 | 0.01246076 |  |  | 409060 | 0.8266893 | 0.7035679 | 0.01071798 | 0.8119805 | 0.004668768 | 0.8119781 | 0.0059796
|  |  | 20172 | 0.9950662 | 0.9994305 | 0.0004703954 | 0.9999498 | 0.1029278 | 0.9999455 | 0.1832843 |  |  | 108246 | 0.9822299 | 0.9866385 | 0.001298564 | 0.9826585 | 0.005773688 | 0.9826512 | 0.004699158 |  |  | 7785 | 0.8956577 | 0.9670014 | 0.002873418 | 0.9052884 | 0.008543302 | 0.905292 | 0.006279097 |  |  | 150780 | 0.9262524 | 0.9150489 | 0.006422087 | 0.9321211 | 0.00961789 | 0.9321273 | 0.01202932 |  |  | 451560 | 0.9107061 | 0.8678712 | 0.01045251 | 0.9308374 | 0.01352753 | 0.9308443 | 0.01245948 |  |  | 409360 | 0.820163 | 0.7035679 | 0.01071798 | 0.8120293 | 0.004667906 | 0.8120269 | 0.005978442
|  |  | 20292 | 0.9941702 | 0.9994305 | 0.0004703954 | 0.9999499 | 0.1029278 | 0.9999455 | 0.1832843 |  |  | 108546 | 0.980309 | 0.9866385 | 0.001298564 | 0.982696 | 0.005774498 | 0.9826886 | 0.004700523 |  |  | 7790 | 0.8945787 | 0.9670015 | 0.002873415 | 0.9052909 | 0.008543339 | 0.9052945 | 0.006279129 |  |  | 151080 | 0.924571 | 0.9150489 | 0.006422087 | 0.9322616 | 0.009617445 | 0.9322678 | 0.01202652 |  |  | 451860 | 0.912944 | 0.8678712 | 0.01045251 | 0.9309032 | 0.01352541 | 0.9309102 | 0.0124582 |  |  | 409660 | 0.8136366 | 0.7035679 | 0.01071798 | 0.812078 | 0.004667045 | 0.8120756 | 0.005977285
|  |  | 20412 | 0.9932742 | 0.9994305 | 0.0004703954 | 0.9999499 | 0.1029278 | 0.9999455 | 0.1832843 |  |  | 108846 | 0.9822299 | 0.9866385 | 0.001298564 | 0.9827334 | 0.005775286 | 0.982726 | 0.004701875 |  |  | 7795 | 0.8956577 | 0.9670016 | 0.002873413 | 0.9052934 | 0.008543375 | 0.905297 | 0.006279161 |  |  | 151380 | 0.9262524 | 0.9150489 | 0.006422087 | 0.9324016 | 0.00961699 | 0.9324079 | 0.0120237 |  |  | 452160 | 0.9107061 | 0.8678712 | 0.01045251 | 0.930969 | 0.01352328 | 0.930976 | 0.01245692 |  |  | 409960 | 0.8179875 | 0.7035679 | 0.01071798 | 0.8121266 | 0.004666185 | 0.8121242 | 0.005976129
|  |  | 20532 | 0.9941702 | 0.9994305 | 0.0004703954 | 0.9999499 | 0.1029278 | 0.9999455 | 0.1832843 |  |  | 109146 | 0.9812694 | 0.9866385 | 0.001298564 | 0.9827707 | 0.005776053 | 0.9827633 | 0.004703215 |  |  | 7800 | 0.8967368 | 0.9670018 | 0.002873411 | 0.9052959 | 0.008543412 | 0.9052995 | 0.006279193 |  |  | 151680 | 0.9262524 | 0.9150489 | 0.006422087 | 0.9325414 | 0.009616525 | 0.9325476 | 0.01202087 |  |  | 452460 | 0.9107061 | 0.8678712 | 0.01045251 | 0.9310348 | 0.01352116 | 0.9310417 | 0.01245564 |  |  | 410260 | 0.8179875 | 0.7035679 | 0.01071798 | 0.8121752 | 0.004665325 | 0.8121728 | 0.005974975
|  |  | 20652 | 0.9959621 | 0.9994305 | 0.0004703954 | 0.9999499 | 0.1029278 | 0.9999455 | 0.1832843 |  |  | 109446 | 0.980309 | 0.9866385 | 0.001298564 | 0.9828079 | 0.005776798 | 0.9828005 | 0.004704543 |  |  | 7805 | 0.8967368 | 0.9670019 | 0.002873408 | 0.9052984 | 0.008543448 | 0.905302 | 0.006279226 |  |  | 151980 | 0.9279339 | 0.9150489 | 0.006422087 | 0.9326807 | 0.009616051 | 0.9326869 | 0.01201801 |  |  | 452760 | 0.912944 | 0.8678712 | 0.01045251 | 0.9311004 | 0.01351903 | 0.9311073 | 0.01245436 |  |  | 410560 | 0.820163 | 0.7035679 | 0.01071798 | 0.8122236 | 0.004664467 | 0.8122213 | 0.005973821
|  |  | 20772 | 0.9932742 | 0.9994305 | 0.0004703954 | 0.9999499 | 0.1029278 | 0.9999456 | 0.1832843 |  |  | 109746 | 0.980309 | 0.9866385 | 0.001298564 | 0.982845 | 0.005777522 | 0.9828376 | 0.004705859 |  |  | 7810 | 0.8967368 | 0.967002 | 0.002873406 | 0.9053009 | 0.008543485 | 0.9053045 | 0.006279258 |  |  | 152280 | 0.9279339 | 0.9150489 | 0.006422087 | 0.9328196 | 0.009615566 | 0.9328258 | 0.01201514 |  |  | 453060 | 0.9062302 | 0.8678712 | 0.01045251 | 0.931166 | 0.01351691 | 0.9311729 | 0.01245308 |  |  | 410860 | 0.8179875 | 0.7035679 | 0.01071798 | 0.812272 | 0.00466361 | 0.8122696 | 0.005972669
|  |  | 20892 | 0.9932742 | 0.9994305 | 0.0004703954 | 0.99995 | 0.1029278 | 0.9999456 | 0.1832843 |  |  | 110046 | 0.9831903 | 0.9866385 | 0.001298564 | 0.9828821 | 0.005778224 | 0.9828746 | 0.004707162 |  |  | 7815 | 0.8956577 | 0.9670022 | 0.002873404 | 0.9053034 | 0.008543521 | 0.905307 | 0.00627929 |  |  | 152580 | 0.9279339 | 0.9150489 | 0.006422087 | 0.9329582 | 0.009615072 | 0.9329644 | 0.01201225 |  |  | 453360 | 0.9084681 | 0.8678712 | 0.01045251 | 0.9312315 | 0.01351478 | 0.9312384 | 0.01245179 |  |  | 411160 | 0.8158121 | 0.7035679 | 0.01071798 | 0.8123204 | 0.004662753 | 0.8123179 | 0.005971518
|  |  | 21012 | 0.9941702 | 0.9994305 | 0.0004703954 | 0.99995 | 0.1029278 | 0.9999456 | 0.1832843 |  |  | 110346 | 0.9812694 | 0.9866385 | 0.001298564 | 0.982919 | 0.005778906 | 0.9829115 | 0.004708454 |  |  | 7820 | 0.8967368 | 0.9670023 | 0.002873402 | 0.9053058 | 0.008543558 | 0.9053095 | 0.006279322 |  |  | 152880 | 0.9279339 | 0.9150489 | 0.006422087 | 0.9330964 | 0.009614569 | 0.9331026 | 0.01200934 |  |  | 453660 | 0.912944 | 0.8678712 | 0.01045251 | 0.9312969 | 0.01351266 | 0.9313038 | 0.01245051 |  |  | 411460 | 0.8245138 | 0.7035679 | 0.01071798 | 0.8123686 | 0.004661898 | 0.8123661 | 0.005970369
|  |  | 21132 | 0.9941702 | 0.9994305 | 0.0004703954 | 0.99995 | 0.1029278 | 0.9999456 | 0.1832843 |  |  | 110646 | 0.9812694 | 0.9866385 | 0.001298564 | 0.9829558 | 0.005779566 | 0.9829483 | 0.004709734 |  |  | 7825 | 0.8956577 | 0.9670024 | 0.002873399 | 0.9053083 | 0.008543594 | 0.9053119 | 0.006279355 |  |  | 153180 | 0.9262524 | 0.9150489 | 0.006422087 | 0.9332342 | 0.009614056 | 0.9332404 | 0.01200641 |  |  | 453960 | 0.9174199 | 0.8678712 | 0.01045251 | 0.9313623 | 0.01351053 | 0.9313692 | 0.01244923 |  |  | 411760 | 0.820163 | 0.7035679 | 0.01071798 | 0.8124167 | 0.004661043 | 0.8124143 | 0.005969221
|  |  | 21252 | 0.9950662 | 0.9994305 | 0.0004703954 | 0.99995 | 0.1029278 | 0.9999456 | 0.1832843 |  |  | 110946 | 0.9812694 | 0.9866385 | 0.001298564 | 0.9829925 | 0.005780205 | 0.982985 | 0.004711001 |  |  | 7830 | 0.8967368 | 0.9670026 | 0.002873397 | 0.9053108 | 0.008543631 | 0.9053144 | 0.006279387 |  |  | 153480 | 0.9262524 | 0.9150489 | 0.006422087 | 0.9333716 | 0.009613533 | 0.9333778 | 0.01200347 |  |  | 454260 | 0.912944 | 0.8678712 | 0.01045251 | 0.9314276 | 0.0135084 | 0.9314344 | 0.01244794 |  |  | 412060 | 0.8179875 | 0.7035679 | 0.01071798 | 0.8124648 | 0.00466019 | 0.8124623 | 0.005968074
|  |  | 21372 | 0.9950662 | 0.9994305 | 0.0004703954 | 0.99995 | 0.1029278 | 0.9999456 | 0.1832843 |  |  | 111246 | 0.9822299 | 0.9866385 | 0.001298564 | 0.9830291 | 0.005780823 | 0.9830216 | 0.004712257 |  |  | 7835 | 0.8956577 | 0.9670027 | 0.002873395 | 0.9053133 | 0.008543668 | 0.9053169 | 0.00627942 |  |  | 153780 | 0.9262524 | 0.9150489 | 0.006422087 | 0.9335086 | 0.009613001 | 0.9335149 | 0.01200051 |  |  | 454560 | 0.915182 | 0.8678712 | 0.01045251 | 0.9314928 | 0.01350628 | 0.9314996 | 0.01244666 |  |  | 412360 | 0.8158121 | 0.7035679 | 0.01071798 | 0.8125128 | 0.004659337 | 0.8125103 | 0.005966928
|  |  | 21492 | 0.9950662 | 0.9994305 | 0.0004703954 | 0.99995 | 0.1029278 | 0.9999456 | 0.1832843 |  |  | 111546 | 0.9831903 | 0.9866385 | 0.001298564 | 0.9830656 | 0.005781421 | 0.9830581 | 0.004713501 |  |  | 7840 | 0.8956577 | 0.9670028 | 0.002873393 | 0.9053158 | 0.008543704 | 0.9053194 | 0.006279452 |  |  | 154080 | 0.9279339 | 0.9150489 | 0.006422087 | 0.9336453 | 0.00961246 | 0.9336515 | 0.01199753 |  |  | 454860 | 0.915182 | 0.8678712 | 0.01045251 | 0.9315579 | 0.01350415 | 0.9315647 | 0.01244537 |  |  | 412660 | 0.8158121 | 0.7035679 | 0.01071798 | 0.8125607 | 0.004658485 | 0.8125582 | 0.005965783
|  |  | 21612 | 0.9932742 | 0.9994305 | 0.0004703954 | 0.99995 | 0.1029278 | 0.9999456 | 0.1832843 |  |  | 111846 | 0.9822299 | 0.9866385 | 0.001298564 | 0.9831021 | 0.005781998 | 0.9830945 | 0.004714734 |  |  | 7845 | 0.8956577 | 0.9670029 | 0.002873391 | 0.9053183 | 0.008543741 | 0.9053219 | 0.006279484 |  |  | 154380 | 0.9262524 | 0.9150489 | 0.006422087 | 0.9337816 | 0.00961191 | 0.9337878 | 0.01199453 |  |  | 455160 | 0.9174199 | 0.8678712 | 0.01045251 | 0.9316229 | 0.01350202 | 0.9316298 | 0.01244408 |  |  | 412960 | 0.8158121 | 0.7035679 | 0.01071798 | 0.8126085 | 0.004657635 | 0.812606 | 0.00596464
|  |  | 21732 | 0.9932742 | 0.9994305 | 0.0004703954 | 0.99995 | 0.1029278 | 0.9999456 | 0.1832843 |  |  | 112146 | 0.9822299 | 0.9866385 | 0.001298564 | 0.9831384 | 0.005782554 | 0.9831308 | 0.004715954 |  |  | 7850 | 0.8956577 | 0.9670031 | 0.002873389 | 0.9053208 | 0.008543778 | 0.9053244 | 0.006279517 |  |  | 154680 | 0.924571 | 0.9150489 | 0.006422087 | 0.9339176 | 0.009611351 | 0.9339238 | 0.01199152 |  |  | 455460 | 0.9107061 | 0.8678712 | 0.01045251 | 0.9316879 | 0.01349989 | 0.9316948 | 0.0124428 |  |  | 413260 | 0.820163 | 0.7035679 | 0.01071798 | 0.8126563 | 0.004656785 | 0.8126538 | 0.005963498
|  |  | 21852 | 0.9950662 | 0.9994305 | 0.0004703954 | 0.99995 | 0.1029278 | 0.9999457 | 0.1832843 |  |  | 112446 | 0.9822299 | 0.9866385 | 0.001298564 | 0.9831746 | 0.00578309 | 0.983167 | 0.004717163 |  |  | 7855 | 0.8956577 | 0.9670032 | 0.002873387 | 0.9053233 | 0.008543814 | 0.9053269 | 0.006279549 |  |  | 154980 | 0.9296154 | 0.9150489 | 0.006422087 | 0.9340531 | 0.009610782 | 0.9340593 | 0.01198849 |  |  | 455760 | 0.915182 | 0.8678712 | 0.01045251 | 0.9317528 | 0.01349776 | 0.9317597 | 0.01244151 |  |  | 413560 | 0.8158121 | 0.7035679 | 0.01071798 | 0.8127039 | 0.004655936 | 0.8127014 | 0.005962357
|  |  | 21972 | 0.9941702 | 0.9994305 | 0.0004703954 | 0.9999501 | 0.1029278 | 0.9999457 | 0.1832843 |  |  | 112746 | 0.9822299 | 0.9866385 | 0.001298564 | 0.9832108 | 0.005783605 | 0.9832032 | 0.004718361 |  |  | 7860 | 0.8967368 | 0.9670033 | 0.002873385 | 0.9053257 | 0.008543851 | 0.9053294 | 0.006279582 |  |  | 155280 | 0.9279339 | 0.9150489 | 0.006422087 | 0.9341883 | 0.009610205 | 0.9341945 | 0.01198544 |  |  | 456060 | 0.915182 | 0.8678712 | 0.01045251 | 0.9318177 | 0.01349563 | 0.9318245 | 0.01244022 |  |  | 413860 | 0.8245138 | 0.7035679 | 0.01071798 | 0.8127515 | 0.004655088 | 0.812749 | 0.005961218
|  |  | 22092 | 0.9941702 | 0.9994305 | 0.0004703954 | 0.9999501 | 0.1029278 | 0.9999457 | 0.1832843 |  |  | 113046 | 0.9831903 | 0.9866385 | 0.001298564 | 0.9832468 | 0.0057841 | 0.9832392 | 0.004719547 |  |  | 7865 | 0.8956577 | 0.9670034 | 0.002873383 | 0.9053282 | 0.008543888 | 0.9053318 | 0.006279614 |  |  | 155580 | 0.9279339 | 0.9150489 | 0.006422087 | 0.9343232 | 0.009609619 | 0.9343293 | 0.01198238 |  |  | 456360 | 0.9107061 | 0.8678712 | 0.01045251 | 0.9318824 | 0.0134935 | 0.9318892 | 0.01243893 |  |  | 414160 | 0.8158121 | 0.7035679 | 0.01071798 | 0.812799 | 0.004654241 | 0.8127965 | 0.005960079
|  |  | 22212 | 0.9950662 | 0.9994305 | 0.0004703954 | 0.9999501 | 0.1029278 | 0.9999457 | 0.1832843 |  |  | 113346 | 0.9822299 | 0.9866385 | 0.001298564 | 0.9832827 | 0.005784575 | 0.9832751 | 0.004720721 |  |  | 7870 | 0.8967368 | 0.9670035 | 0.002873381 | 0.9053307 | 0.008543925 | 0.9053343 | 0.006279647 |  |  | 155880 | 0.9279339 | 0.9150489 | 0.006422087 | 0.9344576 | 0.009609024 | 0.9344638 | 0.0119793 |  |  | 456660 | 0.9107061 | 0.8678712 | 0.01045251 | 0.9319471 | 0.01349137 | 0.9319539 | 0.01243765 |  |  | 414460 | 0.820163 | 0.7035679 | 0.01071798 | 0.8128465 | 0.004653395 | 0.8128439 | 0.005958942
|  |  | 22332 | 0.9941702 | 0.9994305 | 0.0004703954 | 0.9999501 | 0.1029278 | 0.9999457 | 0.1832843 |  |  | 113646 | 0.9831903 | 0.9866385 | 0.001298564 | 0.9833186 | 0.005785031 | 0.9833109 | 0.004721884 |  |  | 7875 | 0.8945787 | 0.9670037 | 0.002873379 | 0.9053332 | 0.008543961 | 0.9053368 | 0.006279679 |  |  | 156180 | 0.9279339 | 0.9150489 | 0.006422087 | 0.9345917 | 0.00960842 | 0.9345979 | 0.01197621 |  |  | 456960 | 0.915182 | 0.8678712 | 0.01045251 | 0.9320117 | 0.01348924 | 0.9320185 | 0.01243636 |  |  | 414760 | 0.8179875 | 0.7035679 | 0.01071798 | 0.8128938 | 0.004652551 | 0.8128912 | 0.005957807
|  |  | 22452 | 0.9950662 | 0.9994305 | 0.0004703954 | 0.9999501 | 0.1029278 | 0.9999457 | 0.1832843 |  |  | 113946 | 0.9822299 | 0.9866385 | 0.001298564 | 0.9833543 | 0.005785466 | 0.9833467 | 0.004723036 |  |  | 7880 | 0.8967368 | 0.9670038 | 0.002873378 | 0.9053357 | 0.008543998 | 0.9053393 | 0.006279712 |  |  | 156480 | 0.9279339 | 0.9150489 | 0.006422087 | 0.9347254 | 0.009607808 | 0.9347316 | 0.0119731 |  |  | 457260 | 0.9196579 | 0.8678712 | 0.01045251 | 0.9320763 | 0.01348711 | 0.9320831 | 0.01243507 |  |  | 415060 | 0.8158121 | 0.7035679 | 0.01071798 | 0.8129411 | 0.004651707 | 0.8129385 | 0.005956672
|  |  | 22572 | 0.9950662 | 0.9994305 | 0.0004703954 | 0.9999501 | 0.1029278 | 0.9999457 | 0.1832843 |  |  | 114246 | 0.9851113 | 0.9866385 | 0.001298564 | 0.98339 | 0.005785881 | 0.9833823 | 0.004724176 |  |  | 7885 | 0.8956577 | 0.9670039 | 0.002873376 | 0.9053382 | 0.008544035 | 0.9053418 | 0.006279744 |  |  | 156780 | 0.9279339 | 0.9150489 | 0.006422087 | 0.9348588 | 0.009607187 | 0.9348649 | 0.01196997 |  |  | 457560 | 0.915182 | 0.8678712 | 0.01045251 | 0.9321407 | 0.01348498 | 0.9321475 | 0.01243378 |  |  | 415360 | 0.8245138 | 0.7035679 | 0.01071798 | 0.8129883 | 0.004650864 | 0.8129857 | 0.005955539
|  |  | 22692 | 0.9941702 | 0.9994305 | 0.0004703954 | 0.9999501 | 0.1029278 | 0.9999457 | 0.1832843 |  |  | 114546 | 0.9822299 | 0.9866385 | 0.001298564 | 0.9834256 | 0.005786277 | 0.9834179 | 0.004725305 |  |  | 7890 | 0.8956577 | 0.967004 | 0.002873374 | 0.9053407 | 0.008544072 | 0.9053443 | 0.006279777 |  |  | 157080 | 0.9262524 | 0.9150489 | 0.006422087 | 0.9349918 | 0.009606558 | 0.9349979 | 0.01196683 |  |  | 457860 | 0.912944 | 0.8678712 | 0.01045251 | 0.9322051 | 0.01348285 | 0.9322119 | 0.01243249 |  |  | 415660 | 0.8114612 | 0.7035679 | 0.01071798 | 0.8130354 | 0.004650022 | 0.8130328 | 0.005954407
|  |  | 22812 | 0.9950662 | 0.9994305 | 0.0004703954 | 0.9999501 | 0.1029278 | 0.9999457 | 0.1832843 |  |  | 114846 | 0.9831903 | 0.9866385 | 0.001298564 | 0.983461 | 0.005786653 | 0.9834533 | 0.004726423 |  |  | 7895 | 0.8978158 | 0.9670041 | 0.002873372 | 0.9053431 | 0.008544109 | 0.9053468 | 0.006279809 |  |  | 157380 | 0.9262524 | 0.9150489 | 0.006422087 | 0.9351244 | 0.00960592 | 0.9351306 | 0.01196367 |  |  | 458160 | 0.9218958 | 0.8678712 | 0.01045251 | 0.9322694 | 0.01348072 | 0.9322762 | 0.0124312 |  |  | 415960 | 0.8158121 | 0.7035679 | 0.01071798 | 0.8130824 | 0.004649181 | 0.8130798 | 0.005953277
|  |  | 22932 | 0.9950662 | 0.9994305 | 0.0004703954 | 0.9999501 | 0.1029278 | 0.9999457 | 0.1832843 |  |  | 115146 | 0.9822299 | 0.9866385 | 0.001298564 | 0.9834964 | 0.005787009 | 0.9834887 | 0.00472753 |  |  | 7900 | 0.8967368 | 0.9670043 | 0.00287337 | 0.9053456 | 0.008544146 | 0.9053492 | 0.006279842 |  |  | 157680 | 0.9279339 | 0.9150489 | 0.006422087 | 0.9352567 | 0.009605274 | 0.9352628 | 0.0119605 |  |  | 458460 | 0.915182 | 0.8678712 | 0.01045251 | 0.9323337 | 0.01347858 | 0.9323404 | 0.01242991 |  |  | 416260 | 0.8223384 | 0.7035679 | 0.01071798 | 0.8131294 | 0.00464834 | 0.8131267 | 0.005952148
|  |  | 23052 | 0.9950662 | 0.9994305 | 0.0004703954 | 0.9999501 | 0.1029278 | 0.9999457 | 0.1832843 |  |  | 115446 | 0.9822299 | 0.9866385 | 0.001298564 | 0.9835317 | 0.005787347 | 0.9835239 | 0.004728625 |  |  | 7905 | 0.8988948 | 0.9670044 | 0.002873369 | 0.9053481 | 0.008544182 | 0.9053517 | 0.006279875 |  |  | 157980 | 0.9262524 | 0.9150489 | 0.006422087 | 0.9353886 | 0.009604619 | 0.9353947 | 0.01195731 |  |  | 458760 | 0.915182 | 0.8678712 | 0.01045251 | 0.9323978 | 0.01347645 | 0.9324046 | 0.01242861 |  |  | 416560 | 0.8266893 | 0.7035679 | 0.01071798 | 0.8131762 | 0.004647501 | 0.8131736 | 0.00595102
|  |  | 23172 | 0.9941702 | 0.9994305 | 0.0004703954 | 0.9999501 | 0.1029278 | 0.9999457 | 0.1832843 |  |  | 115746 | 0.9831903 | 0.9866385 | 0.001298564 | 0.9835669 | 0.005787664 | 0.9835591 | 0.00472971 |  |  | 7910 | 0.8956577 | 0.9670045 | 0.002873367 | 0.9053506 | 0.008544219 | 0.9053542 | 0.006279907 |  |  | 158280 | 0.9279339 | 0.9150489 | 0.006422087 | 0.9355201 | 0.009603957 | 0.9355263 | 0.01195411 |  |  | 459060 | 0.915182 | 0.8678712 | 0.01045251 | 0.9324619 | 0.01347432 | 0.9324687 | 0.01242732 |  |  | 416860 | 0.820163 | 0.7035679 | 0.01071798 | 0.813223 | 0.004646663 | 0.8132204 | 0.005949893
|  |  | 23292 | 0.9941702 | 0.9994305 | 0.0004703954 | 0.9999501 | 0.1029278 | 0.9999457 | 0.1832843 |  |  | 116046 | 0.9822299 | 0.9866385 | 0.001298564 | 0.983602 | 0.005787963 | 0.9835942 | 0.004730784 |  |  | 7915 | 0.8967368 | 0.9670046 | 0.002873365 | 0.9053531 | 0.008544256 | 0.9053567 | 0.00627994 |  |  | 158580 | 0.9279339 | 0.9150489 | 0.006422087 | 0.9356513 | 0.009603286 | 0.9356575 | 0.01195089 |  |  | 459360 | 0.9107061 | 0.8678712 | 0.01045251 | 0.9325259 | 0.01347219 | 0.9325327 | 0.01242603 |  |  | 417160 | 0.8158121 | 0.7035679 | 0.01071798 | 0.8132698 | 0.004645826 | 0.8132671 | 0.005948768
|  |  | 23412 | 0.9941702 | 0.9994305 | 0.0004703954 | 0.9999501 | 0.1029278 | 0.9999457 | 0.1832843 |  |  | 116346 | 0.9831903 | 0.9866385 | 0.001298564 | 0.983637 | 0.005788243 | 0.9836292 | 0.004731846 |  |  | 7920 | 0.8967368 | 0.9670047 | 0.002873363 | 0.9053556 | 0.008544293 | 0.9053592 | 0.006279973 |  |  | 158880 | 0.9296154 | 0.9150489 | 0.006422087 | 0.9357821 | 0.009602607 | 0.9357883 | 0.01194766 |  |  | 459660 | 0.9107061 | 0.8678712 | 0.01045251 | 0.9325899 | 0.01347005 | 0.9325966 | 0.01242474 |  |  | 417460 | 0.8158121 | 0.7035679 | 0.01071798 | 0.8133164 | 0.00464499 | 0.8133137 | 0.005947643
|  |  | 23532 | 0.9950662 | 0.9994305 | 0.0004703954 | 0.9999501 | 0.1029278 | 0.9999457 | 0.1832843 |  |  | 116646 | 0.9822299 | 0.9866385 | 0.001298564 | 0.9836719 | 0.005788503 | 0.9836641 | 0.004732898 |  |  | 7925 | 0.8967368 | 0.9670048 | 0.002873362 | 0.9053581 | 0.00854433 | 0.9053617 | 0.006280005 |  |  | 159180 | 0.9279339 | 0.9150489 | 0.006422087 | 0.9359126 | 0.00960192 | 0.9359187 | 0.01194441 |  |  | 459960 | 0.9084681 | 0.8678712 | 0.01045251 | 0.9326538 | 0.01346792 | 0.9326605 | 0.01242344 |  |  | 417760 | 0.820163 | 0.7035679 | 0.01071798 | 0.813363 | 0.004644155 | 0.8133602 | 0.005946521
|  |  | 23652 | 0.9950662 | 0.9994305 | 0.0004703954 | 0.9999501 | 0.1029278 | 0.9999457 | 0.1832843 |  |  | 116946 | 0.9831903 | 0.9866385 | 0.001298564 | 0.9837067 | 0.005788745 | 0.9836989 | 0.004733939 |  |  | 7930 | 0.8967368 | 0.9670049 | 0.00287336 | 0.9053605 | 0.008544367 | 0.9053642 | 0.006280038 |  |  | 159480 | 0.9296154 | 0.9150489 | 0.006422087 | 0.9360427 | 0.009601226 | 0.9360489 | 0.01194115 |  |  | 460260 | 0.912944 | 0.8678712 | 0.01045251 | 0.9327176 | 0.01346578 | 0.9327243 | 0.01242215 |  |  | 418060 | 0.8179875 | 0.7035679 | 0.01071798 | 0.8134095 | 0.004643321 | 0.8134067 | 0.005945399
|  |  | 23772 | 0.9950662 | 0.9994305 | 0.0004703954 | 0.9999501 | 0.1029278 | 0.9999457 | 0.1832843 |  |  | 117246 | 0.9822299 | 0.9866385 | 0.001298564 | 0.9837414 | 0.005788968 | 0.9837336 | 0.004734969 |  |  | 7935 | 0.8956577 | 0.967005 | 0.002873359 | 0.905363 | 0.008544404 | 0.9053666 | 0.006280071 |  |  | 159780 | 0.9312969 | 0.9150489 | 0.006422087 | 0.9361725 | 0.009600523 | 0.9361786 | 0.01193787 |  |  | 460560 | 0.9174199 | 0.8678712 | 0.01045251 | 0.9327813 | 0.01346365 | 0.932788 | 0.01242085 |  |  | 418360 | 0.820163 | 0.7035679 | 0.01071798 | 0.8134559 | 0.004642487 | 0.8134531 | 0.005944279
|  |  | 23892 | 0.9950662 | 0.9994305 | 0.0004703954 | 0.9999501 | 0.1029278 | 0.9999457 | 0.1832843 |  |  | 117546 | 0.9831903 | 0.9866385 | 0.001298564 | 0.983776 | 0.005789173 | 0.9837682 | 0.004735989 |  |  | 7940 | 0.8956577 | 0.9670052 | 0.002873357 | 0.9053655 | 0.008544441 | 0.9053691 | 0.006280103 |  |  | 160080 | 0.9279339 | 0.9150489 | 0.006422087 | 0.9363019 | 0.009599813 | 0.936308 | 0.01193458 |  |  | 460860 | 0.912944 | 0.8678712 | 0.01045251 | 0.932845 | 0.01346152 | 0.9328517 | 0.01241956 |  |  | 418660 | 0.8223384 | 0.7035679 | 0.01071798 | 0.8135022 | 0.004641655 | 0.8134994 | 0.00594316
|  |  | 24012 | 0.9941702 | 0.9994305 | 0.0004703954 | 0.9999501 | 0.1029278 | 0.9999457 | 0.1832843 |  |  | 117846 | 0.9831903 | 0.9866385 | 0.001298564 | 0.9838106 | 0.005789359 | 0.9838027 | 0.004736998 |  |  | 7945 | 0.8967368 | 0.9670053 | 0.002873355 | 0.905368 | 0.008544478 | 0.9053716 | 0.006280136 |  |  | 160380 | 0.9296154 | 0.9150489 | 0.006422087 | 0.9364309 | 0.009599094 | 0.9364371 | 0.01193127 |  |  | 461160 | 0.915182 | 0.8678712 | 0.01045251 | 0.9329085 | 0.01345938 | 0.9329152 | 0.01241826 |  |  | 418960 | 0.820163 | 0.7035679 | 0.01071798 | 0.8135484 | 0.004640824 | 0.8135457 | 0.005942042
|  |  | 24132 | 0.9932742 | 0.9994305 | 0.0004703954 | 0.9999501 | 0.1029278 | 0.9999457 | 0.1832843 |  |  | 118146 | 0.9851113 | 0.9866385 | 0.001298564 | 0.983845 | 0.005789526 | 0.9838372 | 0.004737996 |  |  | 7950 | 0.8956577 | 0.9670054 | 0.002873354 | 0.9053705 | 0.008544516 | 0.9053741 | 0.006280169 |  |  | 160680 | 0.9296154 | 0.9150489 | 0.006422087 | 0.9365596 | 0.009598369 | 0.9365658 | 0.01192795 |  |  | 461460 | 0.915182 | 0.8678712 | 0.01045251 | 0.932972 | 0.01345724 | 0.9329787 | 0.01241697 |  |  | 419260 | 0.8114612 | 0.7035679 | 0.01071798 | 0.8135946 | 0.004639994 | 0.8135918 | 0.005940926
|  |  | 24252 | 0.9941702 | 0.9994305 | 0.0004703954 | 0.9999501 | 0.1029278 | 0.9999457 | 0.1832843 |  |  | 118446 | 0.9841508 | 0.9866385 | 0.001298564 | 0.9838794 | 0.005789675 | 0.9838715 | 0.004738983 |  |  | 7955 | 0.8978158 | 0.9670055 | 0.002873352 | 0.905373 | 0.008544553 | 0.9053766 | 0.006280202 |  |  | 160980 | 0.9279339 | 0.9150489 | 0.006422087 | 0.936688 | 0.009597635 | 0.9366941 | 0.01192462 |  |  | 461760 | 0.9107061 | 0.8678712 | 0.01045251 | 0.9330355 | 0.01345511 | 0.9330422 | 0.01241567 |  |  | 419560 | 0.8179875 | 0.7035679 | 0.01071798 | 0.8136407 | 0.004639164 | 0.8136379 | 0.005939811
|  |  | 24372 | 0.9932742 | 0.9994305 | 0.0004703954 | 0.9999501 | 0.1029278 | 0.9999457 | 0.1832843 |  |  | 118746 | 0.9851113 | 0.9866385 | 0.001298564 | 0.9839137 | 0.005789806 | 0.9839058 | 0.004739961 |  |  | 7960 | 0.8978158 | 0.9670056 | 0.002873351 | 0.9053755 | 0.00854459 | 0.9053791 | 0.006280235 |  |  | 161280 | 0.9279339 | 0.9150489 | 0.006422087 | 0.936816 | 0.009596895 | 0.9368221 | 0.01192127 |  |  | 462060 | 0.9107061 | 0.8678712 | 0.01045251 | 0.9330988 | 0.01345297 | 0.9331055 | 0.01241438 |  |  | 419860 | 0.8114612 | 0.7035679 | 0.01071798 | 0.8136867 | 0.004638336 | 0.8136839 | 0.005938697
|  |  | 24492 | 0.9941702 | 0.9994305 | 0.0004703954 | 0.9999501 | 0.1029278 | 0.9999457 | 0.1832843 |  |  | 119046 | 0.9831903 | 0.9866385 | 0.001298564 | 0.9839478 | 0.005789918 | 0.9839399 | 0.004740927 |  |  | 7965 | 0.8978158 | 0.9670057 | 0.002873349 | 0.9053779 | 0.008544627 | 0.9053815 | 0.006280267 |  |  | 161580 | 0.924571 | 0.9150489 | 0.006422087 | 0.9369436 | 0.009596146 | 0.9369497 | 0.01191791 |  |  | 462360 | 0.9286096 | 0.8678712 | 0.01045251 | 0.9331621 | 0.01345084 | 0.9331688 | 0.01241308 |  |  | 420160 | 0.8158121 | 0.7035679 | 0.01071798 | 0.8137327 | 0.004637509 | 0.8137298 | 0.005937585
|  |  | 24612 | 0.9950662 | 0.9994305 | 0.0004703954 | 0.9999501 | 0.1029278 | 0.9999457 | 0.1832843 |  |  | 119346 | 0.9851113 | 0.9866385 | 0.001298564 | 0.9839819 | 0.005790013 | 0.983974 | 0.004741884 |  |  | 7970 | 0.8978158 | 0.9670058 | 0.002873348 | 0.9053804 | 0.008544664 | 0.905384 | 0.0062803 |  |  | 161880 | 0.9279339 | 0.9150489 | 0.006422087 | 0.9370709 | 0.009595391 | 0.937077 | 0.01191454 |  |  | 462660 | 0.9218958 | 0.8678712 | 0.01045251 | 0.9332254 | 0.0134487 | 0.933232 | 0.01241178 |  |  | 420460 | 0.8158121 | 0.7035679 | 0.01071798 | 0.8137785 | 0.004636682 | 0.8137757 | 0.005936473
|  |  | 24732 | 0.9950662 | 0.9994305 | 0.0004703954 | 0.9999501 | 0.1029278 | 0.9999457 | 0.1832843 |  |  | 119646 | 0.9841508 | 0.9866385 | 0.001298564 | 0.9840159 | 0.00579009 | 0.984008 | 0.00474283 |  |  | 7975 | 0.8967368 | 0.9670059 | 0.002873346 | 0.9053829 | 0.008544701 | 0.9053865 | 0.006280333 |  |  | 162180 | 0.9312969 | 0.9150489 | 0.006422087 | 0.9371979 | 0.009594628 | 0.937204 | 0.01191115 |  |  | 462960 | 0.912944 | 0.8678712 | 0.01045251 | 0.9332885 | 0.01344657 | 0.9332952 | 0.01241049 |  |  | 420760 | 0.8179875 | 0.7035679 | 0.01071798 | 0.8138243 | 0.004635857 | 0.8138215 | 0.005935364
|  |  | 24852 | 0.9959621 | 0.9994305 | 0.0004703954 | 0.9999501 | 0.1029278 | 0.9999457 | 0.1832843 |  |  | 119946 | 0.9831903 | 0.9866385 | 0.001298564 | 0.9840498 | 0.005790148 | 0.9840419 | 0.004743765 |  |  | 7980 | 0.8967368 | 0.967006 | 0.002873345 | 0.9053854 | 0.008544738 | 0.905389 | 0.006280366 |  |  | 162480 | 0.9312969 | 0.9150489 | 0.006422087 | 0.9373245 | 0.009593858 | 0.9373306 | 0.01190776 |  |  | 463260 | 0.912944 | 0.8678712 | 0.01045251 | 0.9333516 | 0.01344443 | 0.9333582 | 0.01240919 |  |  | 421060 | 0.8223384 | 0.7035679 | 0.01071798 | 0.81387 | 0.004635033 | 0.8138672 | 0.005934255
|  |  | 24972 | 0.9950662 | 0.9994305 | 0.0004703954 | 0.9999501 | 0.1029278 | 0.9999457 | 0.1832843 |  |  | 120246 | 0.9831903 | 0.9866385 | 0.001298564 | 0.9840836 | 0.005790189 | 0.9840757 | 0.004744691 |  |  | 7985 | 0.8967368 | 0.9670061 | 0.002873344 | 0.9053879 | 0.008544776 | 0.9053915 | 0.006280399 |  |  | 162780 | 0.9312969 | 0.9150489 | 0.006422087 | 0.9374508 | 0.00959308 | 0.9374568 | 0.01190434 |  |  | 463560 | 0.915182 | 0.8678712 | 0.01045251 | 0.9334146 | 0.01344229 | 0.9334212 | 0.01240789 |  |  | 421360 | 0.8158121 | 0.7035679 | 0.01071798 | 0.8139157 | 0.004634209 | 0.8139128 | 0.005933148
|  |  | 25092 | 0.9959621 | 0.9994305 | 0.0004703954 | 0.9999501 | 0.1029278 | 0.9999457 | 0.1832843 |  |  | 120546 | 0.9831903 | 0.9866385 | 0.001298564 | 0.9841173 | 0.005790213 | 0.9841094 | 0.004745606 |  |  | 7990 | 0.8978158 | 0.9670062 | 0.002873342 | 0.9053904 | 0.008544813 | 0.905394 | 0.006280432 |  |  | 163080 | 0.9296154 | 0.9150489 | 0.006422087 | 0.9375767 | 0.009592296 | 0.9375828 | 0.01190092 |  |  | 463860 | 0.9174199 | 0.8678712 | 0.01045251 | 0.9334775 | 0.01344015 | 0.9334842 | 0.01240659 |  |  | 421660 | 0.8114612 | 0.7035679 | 0.01071798 | 0.8139612 | 0.004633387 | 0.8139583 | 0.005932042
|  |  | 25212 | 0.9950662 | 0.9994305 | 0.0004703954 | 0.9999501 | 0.1029278 | 0.9999457 | 0.1832843 |  |  | 120846 | 0.9831903 | 0.9866385 | 0.001298564 | 0.984151 | 0.005790219 | 0.984143 | 0.004746511 |  |  | 7995 | 0.8956577 | 0.9670063 | 0.002873341 | 0.9053928 | 0.00854485 | 0.9053964 | 0.006280465 |  |  | 163380 | 0.9296154 | 0.9150489 | 0.006422087 | 0.9377022 | 0.009591504 | 0.9377083 | 0.01189748 |  |  | 464160 | 0.915182 | 0.8678712 | 0.01045251 | 0.9335404 | 0.01343802 | 0.933547 | 0.01240529 |  |  | 421960 | 0.8158121 | 0.7035679 | 0.01071798 | 0.8140067 | 0.004632566 | 0.8140038 | 0.005930937
|  |  | 25332 | 0.9959621 | 0.9994305 | 0.0004703954 | 0.9999501 | 0.1029278 | 0.9999457 | 0.1832843 |  |  | 121146 | 0.9831903 | 0.9866385 | 0.001298564 | 0.9841845 | 0.005790207 | 0.9841765 | 0.004747406 |  |  | 8000 | 0.8945787 | 0.9670064 | 0.002873339 | 0.9053953 | 0.008544887 | 0.9053989 | 0.006280498 |  |  | 163680 | 0.9279339 | 0.9150489 | 0.006422087 | 0.9378275 | 0.009590706 | 0.9378335 | 0.01189403 |  |  | 464460 | 0.9174199 | 0.8678712 | 0.01045251 | 0.9336032 | 0.01343588 | 0.9336098 | 0.01240399 |  |  | 422260 | 0.8158121 | 0.7035679 | 0.01071798 | 0.8140521 | 0.004631745 | 0.8140492 | 0.005929834
|  |  | 25452 | 0.9950662 | 0.9994305 | 0.0004703954 | 0.9999501 | 0.1029278 | 0.9999457 | 0.1832843 |  |  | 121446 | 0.9831903 | 0.9866385 | 0.001298564 | 0.984218 | 0.005790178 | 0.98421 | 0.004748291 |  |  | 8005 | 0.8956577 | 0.9670065 | 0.002873338 | 0.9053978 | 0.008544925 | 0.9054014 | 0.006280531 |  |  | 163980 | 0.9279339 | 0.9150489 | 0.006422087 | 0.9379524 | 0.009589901 | 0.9379584 | 0.01189057 |  |  | 464760 | 0.915182 | 0.8678712 | 0.01045251 | 0.9336659 | 0.01343374 | 0.9336725 | 0.01240269 |  |  | 422560 | 0.8179875 | 0.7035679 | 0.01071798 | 0.8140974 | 0.004630926 | 0.8140945 | 0.005928732
|  |  | 25572 | 0.9950662 | 0.9994305 | 0.0004703954 | 0.9999501 | 0.1029278 | 0.9999457 | 0.1832843 |  |  | 121746 | 0.9841508 | 0.9866385 | 0.001298564 | 0.9842513 | 0.005790132 | 0.9842433 | 0.004749166 |  |  | 8010 | 0.8967368 | 0.9670066 | 0.002873337 | 0.9054003 | 0.008544962 | 0.9054039 | 0.006280564 |  |  | 164280 | 0.9279339 | 0.9150489 | 0.006422087 | 0.9380769 | 0.009589089 | 0.938083 | 0.01188709 |  |  | 465060 | 0.912944 | 0.8678712 | 0.01045251 | 0.9337285 | 0.0134316 | 0.9337351 | 0.01240139 |  |  | 422860 | 0.820163 | 0.7035679 | 0.01071798 | 0.8141427 | 0.004630108 | 0.8141398 | 0.005927631
|  |  | 25692 | 0.9941702 | 0.9994305 | 0.0004703954 | 0.9999501 | 0.1029278 | 0.9999457 | 0.1832843 |  |  | 122046 | 0.9831903 | 0.9866385 | 0.001298564 | 0.9842846 | 0.005790069 | 0.9842766 | 0.004750031 |  |  | 8015 | 0.8967368 | 0.9670067 | 0.002873335 | 0.9054028 | 0.008544999 | 0.9054064 | 0.006280597 |  |  | 164580 | 0.9262524 | 0.9150489 | 0.006422087 | 0.9382011 | 0.00958827 | 0.9382072 | 0.0118836 |  |  | 465360 | 0.9174199 | 0.8678712 | 0.01045251 | 0.9337911 | 0.01342947 | 0.9337977 | 0.01240009 |  |  | 423160 | 0.8136366 | 0.7035679 | 0.01071798 | 0.8141879 | 0.00462929 | 0.8141849 | 0.005926532
|  |  | 25812 | 0.9941702 | 0.9994305 | 0.0004703954 | 0.9999501 | 0.1029278 | 0.9999457 | 0.1832843 |  |  | 122346 | 0.9841508 | 0.9866385 | 0.001298564 | 0.9843178 | 0.005789989 | 0.9843098 | 0.004750887 |  |  | 8020 | 0.8967368 | 0.9670068 | 0.002873334 | 0.9054053 | 0.008545037 | 0.9054089 | 0.00628063 |  |  | 164880 | 0.9279339 | 0.9150489 | 0.006422087 | 0.938325 | 0.009587444 | 0.938331 | 0.0118801 |  |  | 465660 | 0.9174199 | 0.8678712 | 0.01045251 | 0.9338536 | 0.01342733 | 0.9338602 | 0.01239879 |  |  | 423460 | 0.8158121 | 0.7035679 | 0.01071798 | 0.814233 | 0.004628474 | 0.81423 | 0.005925434
|  |  | 25932 | 0.9932742 | 0.9994305 | 0.0004703954 | 0.9999501 | 0.1029278 | 0.9999457 | 0.1832843 |  |  | 122646 | 0.9841508 | 0.9866385 | 0.001298564 | 0.9843509 | 0.005789892 | 0.9843429 | 0.004751732 |  |  | 8025 | 0.8988948 | 0.9670069 | 0.002873333 | 0.9054077 | 0.008545074 | 0.9054113 | 0.006280663 |  |  | 165180 | 0.9262524 | 0.9150489 | 0.006422087 | 0.9384485 | 0.009586612 | 0.9384545 | 0.01187659 |  |  | 465960 | 0.9174199 | 0.8678712 | 0.01045251 | 0.933916 | 0.01342519 | 0.9339226 | 0.01239749 |  |  | 423760 | 0.8223384 | 0.7035679 | 0.01071798 | 0.814278 | 0.004627658 | 0.814275 | 0.005924337
|  |  | 26052 | 0.9950662 | 0.9994305 | 0.0004703954 | 0.9999501 | 0.1029278 | 0.9999457 | 0.1832843 |  |  | 122946 | 0.9841508 | 0.9866385 | 0.001298564 | 0.9843839 | 0.005789777 | 0.9843759 | 0.004752568 |  |  | 8030 | 0.8967368 | 0.967007 | 0.002873332 | 0.9054102 | 0.008545112 | 0.9054138 | 0.006280696 |  |  | 165480 | 0.9312969 | 0.9150489 | 0.006422087 | 0.9385717 | 0.009585773 | 0.9385777 | 0.01187307 |  |  | 466260 | 0.915182 | 0.8678712 | 0.01045251 | 0.9339784 | 0.01342305 | 0.933985 | 0.01239619 |  |  | 424060 | 0.8179875 | 0.7035679 | 0.01071798 | 0.814323 | 0.004626844 | 0.81432 | 0.005923242
|  |  | 26172 | 0.9941702 | 0.9994305 | 0.0004703954 | 0.9999501 | 0.1029278 | 0.9999457 | 0.1832843 |  |  | 123246 | 0.9831903 | 0.9866385 | 0.001298564 | 0.9844168 | 0.005789647 | 0.9844088 | 0.004753394 |  |  | 8035 | 0.8967368 | 0.9670071 | 0.00287333 | 0.9054127 | 0.008545149 | 0.9054163 | 0.006280729 |  |  | 165780 | 0.9296154 | 0.9150489 | 0.006422087 | 0.9386946 | 0.009584928 | 0.9387006 | 0.01186953 |  |  | 466560 | 0.9174199 | 0.8678712 | 0.01045251 | 0.9340407 | 0.01342091 | 0.9340472 | 0.01239489 |  |  | 424360 | 0.8179875 | 0.7035679 | 0.01071798 | 0.8143678 | 0.004626031 | 0.8143648 | 0.005922148
|  |  | 26292 | 0.9959621 | 0.9994305 | 0.0004703954 | 0.9999501 | 0.1029278 | 0.9999457 | 0.1832843 |  |  | 123546 | 0.9841508 | 0.9866385 | 0.001298564 | 0.9844497 | 0.005789499 | 0.9844416 | 0.00475421 |  |  | 8040 | 0.8956577 | 0.9670072 | 0.002873329 | 0.9054152 | 0.008545186 | 0.9054188 | 0.006280762 |  |  | 166080 | 0.9312969 | 0.9150489 | 0.006422087 | 0.9388171 | 0.009584076 | 0.9388231 | 0.01186599 |  |  | 466860 | 0.9174199 | 0.8678712 | 0.01045251 | 0.9341029 | 0.01341877 | 0.9341095 | 0.01239359 |  |  | 424660 | 0.8136366 | 0.7035679 | 0.01071798 | 0.8144126 | 0.004625218 | 0.8144096 | 0.005921055
|  |  | 26412 | 0.9950662 | 0.9994305 | 0.0004703954 | 0.9999501 | 0.1029278 | 0.9999457 | 0.1832843 |  |  | 123846 | 0.9822299 | 0.9866385 | 0.001298564 | 0.9844824 | 0.005789335 | 0.9844743 | 0.004755017 |  |  | 8045 | 0.8967368 | 0.9670073 | 0.002873328 | 0.9054177 | 0.008545224 | 0.9054213 | 0.006280795 |  |  | 166380 | 0.9312969 | 0.9150489 | 0.006422087 | 0.9389393 | 0.009583218 | 0.9389453 | 0.01186243 |  |  | 467160 | 0.915182 | 0.8678712 | 0.01045251 | 0.934165 | 0.01341663 | 0.9341716 | 0.01239229 |  |  | 424960 | 0.8179875 | 0.7035679 | 0.01071798 | 0.8144574 | 0.004624407 | 0.8144543 | 0.005919964
|  |  | 26532 | 0.9932742 | 0.9994305 | 0.0004703954 | 0.9999501 | 0.1029278 | 0.9999457 | 0.1832843 |  |  | 124146 | 0.9822299 | 0.9866385 | 0.001298564 | 0.9845151 | 0.005789155 | 0.984507 | 0.004755814 |  |  | 8050 | 0.8978158 | 0.9670074 | 0.002873327 | 0.9054202 | 0.008545261 | 0.9054238 | 0.006280828 |  |  | 166680 | 0.9312969 | 0.9150489 | 0.006422087 | 0.9390611 | 0.009582353 | 0.9390671 | 0.01185886 |  |  | 467460 | 0.9174199 | 0.8678712 | 0.01045251 | 0.9342271 | 0.01341449 | 0.9342337 | 0.01239098 |  |  | 425260 | 0.8136366 | 0.7035679 | 0.01071798 | 0.814502 | 0.004623596 | 0.814499 | 0.005918874
|  |  | 26652 | 0.9950662 | 0.9994305 | 0.0004703954 | 0.9999501 | 0.1029278 | 0.9999457 | 0.1832843 |  |  | 124446 | 0.9831903 | 0.9866385 | 0.001298564 | 0.9845477 | 0.005788958 | 0.9845396 | 0.004756602 |  |  | 8055 | 0.8967368 | 0.9670075 | 0.002873326 | 0.9054226 | 0.008545299 | 0.9054262 | 0.006280861 |  |  | 166980 | 0.9296154 | 0.9150489 | 0.006422087 | 0.9391826 | 0.009581483 | 0.9391886 | 0.01185528 |  |  | 467760 | 0.9218958 | 0.8678712 | 0.01045251 | 0.9342891 | 0.01341236 | 0.9342957 | 0.01238968 |  |  | 425560 | 0.820163 | 0.7035679 | 0.01071798 | 0.8145466 | 0.004622787 | 0.8145435 | 0.005917785
|  |  | 26772 | 0.9959621 | 0.9994305 | 0.0004703954 | 0.9999501 | 0.1029278 | 0.9999457 | 0.1832843 |  |  | 124746 | 0.9841508 | 0.9866385 | 0.001298564 | 0.9845801 | 0.005788745 | 0.984572 | 0.00475738 |  |  | 8060 | 0.8967368 | 0.9670076 | 0.002873325 | 0.9054251 | 0.008545336 | 0.9054287 | 0.006280894 |  |  | 167280 | 0.9312969 | 0.9150489 | 0.006422087 | 0.9393038 | 0.009580606 | 0.9393098 | 0.01185169 |  |  | 468060 | 0.9174199 | 0.8678712 | 0.01045251 | 0.934351 | 0.01341022 | 0.9343576 | 0.01238838 |  |  | 425860 | 0.8179875 | 0.7035679 | 0.01071798 | 0.8145911 | 0.004621979 | 0.814588 | 0.005916698
|  |  | 26892 | 0.9950662 | 0.9994305 | 0.0004703954 | 0.9999501 | 0.1029278 | 0.9999457 | 0.1832843 |  |  | 125046 | 0.9822299 | 0.9866385 | 0.001298564 | 0.9846126 | 0.005788516 | 0.9846044 | 0.004758148 |  |  | 8065 | 0.8967368 | 0.9670077 | 0.002873323 | 0.9054276 | 0.008545374 | 0.9054312 | 0.006280928 |  |  | 167580 | 0.9279339 | 0.9150489 | 0.006422087 | 0.9394247 | 0.009579723 | 0.9394307 | 0.01184809 |  |  | 468360 | 0.915182 | 0.8678712 | 0.01045251 | 0.9344129 | 0.01340808 | 0.9344194 | 0.01238708 |  |  | 426160 | 0.8179875 | 0.7035679 | 0.01071798 | 0.8146355 | 0.004621171 | 0.8146324 | 0.005915612
|  |  | 27012 | 0.9950662 | 0.9994305 | 0.0004703954 | 0.9999501 | 0.1029278 | 0.9999457 | 0.1832843 |  |  | 125346 | 0.9831903 | 0.9866385 | 0.001298564 | 0.9846449 | 0.005788271 | 0.9846367 | 0.004758908 |  |  | 8070 | 0.8978158 | 0.9670078 | 0.002873322 | 0.9054301 | 0.008545412 | 0.9054337 | 0.006280961 |  |  | 167880 | 0.9296154 | 0.9150489 | 0.006422087 | 0.9395452 | 0.009578834 | 0.9395512 | 0.01184447 |  |  | 468660 | 0.915182 | 0.8678712 | 0.01045251 | 0.9344747 | 0.01340594 | 0.9344812 | 0.01238577 |  |  | 426460 | 0.8179875 | 0.7035679 | 0.01071798 | 0.8146799 | 0.004620365 | 0.8146768 | 0.005914527
|  |  | 27132 | 0.9950662 | 0.9994305 | 0.0004703954 | 0.9999501 | 0.1029278 | 0.9999457 | 0.1832843 |  |  | 125646 | 0.9831903 | 0.9866385 | 0.001298564 | 0.9846771 | 0.005788009 | 0.984669 | 0.004759658 |  |  | 8075 | 0.8967368 | 0.9670079 | 0.002873321 | 0.9054326 | 0.008545449 | 0.9054362 | 0.006280994 |  |  | 168180 | 0.9296154 | 0.9150489 | 0.006422087 | 0.9396654 | 0.009577939 | 0.9396714 | 0.01184085 |  |  | 468960 | 0.912944 | 0.8678712 | 0.01045251 | 0.9345364 | 0.0134038 | 0.9345429 | 0.01238447 |  |  | 426760 | 0.8179875 | 0.7035679 | 0.01071798 | 0.8147242 | 0.004619559 | 0.814721 | 0.005913444
|  |  | 27252 | 0.9950662 | 0.9994305 | 0.0004703954 | 0.9999501 | 0.1029278 | 0.9999457 | 0.1832843 |  |  | 125946 | 0.9841508 | 0.9866385 | 0.001298564 | 0.9847092 | 0.005787732 | 0.9847011 | 0.004760399 |  |  | 8080 | 0.8967368 | 0.967008 | 0.00287332 | 0.9054351 | 0.008545487 | 0.9054386 | 0.006281027 |  |  | 168480 | 0.9312969 | 0.9150489 | 0.006422087 | 0.9397853 | 0.009577038 | 0.9397912 | 0.01183722 |  |  | 469260 | 0.915182 | 0.8678712 | 0.01045251 | 0.9345981 | 0.01340166 | 0.9346046 | 0.01238316 |  |  | 427060 | 0.8114612 | 0.7035679 | 0.01071798 | 0.8147684 | 0.004618755 | 0.8147652 | 0.005912362
|  |  | 27372 | 0.9941702 | 0.9994305 | 0.0004703954 | 0.9999501 | 0.1029278 | 0.9999457 | 0.1832843 |  |  | 126246 | 0.9841508 | 0.9866385 | 0.001298564 | 0.9847413 | 0.005787439 | 0.9847332 | 0.00476113 |  |  | 8085 | 0.8967368 | 0.967008 | 0.002873319 | 0.9054375 | 0.008545524 | 0.9054411 | 0.006281061 |  |  | 168780 | 0.9279339 | 0.9150489 | 0.006422087 | 0.9399048 | 0.009576131 | 0.9399108 | 0.01183357 |  |  | 469560 | 0.9174199 | 0.8678712 | 0.01045251 | 0.9346596 | 0.01339952 | 0.9346661 | 0.01238186 |  |  | 427360 | 0.8179875 | 0.7035679 | 0.01071798 | 0.8148125 | 0.004617952 | 0.8148093 | 0.005911281
|  |  | 27492 | 0.9950662 | 0.9994305 | 0.0004703954 | 0.9999501 | 0.1029278 | 0.9999457 | 0.1832843 |  |  | 126546 | 0.9841508 | 0.9866385 | 0.001298564 | 0.9847733 | 0.005787131 | 0.9847651 | 0.004761853 |  |  | 8090 | 0.8978158 | 0.9670081 | 0.002873318 | 0.90544 | 0.008545562 | 0.9054436 | 0.006281094 |  |  | 169080 | 0.9296154 | 0.9150489 | 0.006422087 | 0.940024 | 0.009575218 | 0.94003 | 0.01182992 |  |  | 469860 | 0.9107061 | 0.8678712 | 0.01045251 | 0.9347211 | 0.01339738 | 0.9347276 | 0.01238056 |  |  | 427660 | 0.8179875 | 0.7035679 | 0.01071798 | 0.8148566 | 0.004617149 | 0.8148534 | 0.005910202
|  |  | 27612 | 0.9950662 | 0.9994305 | 0.0004703954 | 0.9999501 | 0.1029278 | 0.9999457 | 0.1832843 |  |  | 126846 | 0.9851113 | 0.9866385 | 0.001298564 | 0.9848052 | 0.005786807 | 0.984797 | 0.004762566 |  |  | 8095 | 0.8956577 | 0.9670082 | 0.002873317 | 0.9054425 | 0.0085456 | 0.9054461 | 0.006281127 |  |  | 169380 | 0.9296154 | 0.9150489 | 0.006422087 | 0.9401429 | 0.009574299 | 0.9401489 | 0.01182625 |  |  | 470160 | 0.9241337 | 0.8678712 | 0.01045251 | 0.9347826 | 0.01339524 | 0.9347891 | 0.01237925 |  |  | 427960 | 0.8136366 | 0.7035679 | 0.01071798 | 0.8149005 | 0.004616348 | 0.8148974 | 0.005909124
|  |  | 27732 | 0.9950662 | 0.9994305 | 0.0004703954 | 0.9999501 | 0.1029278 | 0.9999457 | 0.1832843 |  |  | 127146 | 0.9841508 | 0.9866385 | 0.001298564 | 0.984837 | 0.005786467 | 0.9848288 | 0.004763271 |  |  | 8100 | 0.8967368 | 0.9670083 | 0.002873316 | 0.905445 | 0.008545637 | 0.9054486 | 0.00628116 |  |  | 169680 | 0.9296154 | 0.9150489 | 0.006422087 | 0.9402615 | 0.009573375 | 0.9402674 | 0.01182258 |  |  | 470460 | 0.9174199 | 0.8678712 | 0.01045251 | 0.9348439 | 0.0133931 | 0.9348504 | 0.01237795 |  |  | 428260 | 0.8158121 | 0.7035679 | 0.01071798 | 0.8149444 | 0.004615548 | 0.8149413 | 0.005908047
|  |  | 27852 | 0.9968581 | 0.9994305 | 0.0004703954 | 0.9999501 | 0.1029278 | 0.9999457 | 0.1832843 |  |  | 127446 | 0.9841508 | 0.9866385 | 0.001298564 | 0.9848687 | 0.005786112 | 0.9848605 | 0.004763966 |  |  | 8105 | 0.8978158 | 0.9670084 | 0.002873315 | 0.9054475 | 0.008545675 | 0.9054511 | 0.006281194 |  |  | 169980 | 0.9312969 | 0.9150489 | 0.006422087 | 0.9403797 | 0.009572445 | 0.9403856 | 0.0118189 |  |  | 470760 | 0.912944 | 0.8678712 | 0.01045251 | 0.9349052 | 0.01339096 | 0.9349117 | 0.01237664 |  |  | 428560 | 0.8158121 | 0.7035679 | 0.01071798 | 0.8149883 | 0.004614748 | 0.8149851 | 0.005906972
|  |  | 27972 | 0.9941702 | 0.9994305 | 0.0004703954 | 0.9999501 | 0.1029278 | 0.9999457 | 0.1832843 |  |  | 127746 | 0.9851113 | 0.9866385 | 0.001298564 | 0.9849003 | 0.005785742 | 0.9848921 | 0.004764652 |  |  | 8110 | 0.8956577 | 0.9670085 | 0.002873314 | 0.9054499 | 0.008545713 | 0.9054535 | 0.006281227 |  |  | 170280 | 0.9312969 | 0.9150489 | 0.006422087 | 0.9404976 | 0.00957151 | 0.9405036 | 0.0118152 |  |  | 471060 | 0.9174199 | 0.8678712 | 0.01045251 | 0.9349665 | 0.01338882 | 0.9349729 | 0.01237534 |  |  | 428860 | 0.8179875 | 0.7035679 | 0.01071798 | 0.815032 | 0.00461395 | 0.8150288 | 0.005905898
|  |  | 28092 | 0.9959621 | 0.9994305 | 0.0004703954 | 0.9999501 | 0.1029278 | 0.9999457 | 0.1832843 |  |  | 128046 | 0.9851113 | 0.9866385 | 0.001298564 | 0.9849319 | 0.005785357 | 0.9849237 | 0.00476533 |  |  | 8115 | 0.8967368 | 0.9670086 | 0.002873313 | 0.9054524 | 0.008545751 | 0.905456 | 0.00628126 |  |  | 170580 | 0.9296154 | 0.9150489 | 0.006422087 | 0.9406152 | 0.009570569 | 0.9406211 | 0.0118115 |  |  | 471360 | 0.9218958 | 0.8678712 | 0.01045251 | 0.9350276 | 0.01338668 | 0.9350341 | 0.01237403 |  |  | 429160 | 0.8114612 | 0.7035679 | 0.01071798 | 0.8150757 | 0.004613153 | 0.8150725 | 0.005904825
|  |  | 28212 | 0.9950662 | 0.9994305 | 0.0004703954 | 0.9999501 | 0.1029278 | 0.9999457 | 0.1832843 |  |  | 128346 | 0.9860717 | 0.9866385 | 0.001298564 | 0.9849634 | 0.005784956 | 0.9849551577 | 0.004765998 |  |  | 8120 | 0.8967368 | 0.9670087 | 0.002873312 | 0.9054549 | 0.008545788 | 0.9054585 | 0.006281294 |  |  | 170880 | 0.9312969 | 0.9150489 | 0.006422087 | 0.9407325 | 0.009569623 | 0.9407384 | 0.01180778 |  |  | 471660 | 0.9196579 | 0.8678712 | 0.01045251 | 0.9350887 | 0.01338453 | 0.9350952 | 0.01237272 |  |  | 429460 | 0.8179875 | 0.7035679 | 0.01071798 | 0.8151193 | 0.004612357 | 0.8151161 | 0.005903754
|  |  | 28332 | 0.9941702 | 0.9994305 | 0.0004703954 | 0.9999501 | 0.1029278 | 0.9999457 | 0.1832843 |  |  | 128646 | 0.9851113 | 0.9866385 | 0.001298564 | 0.9849947 | 0.00578454 | 0.9849865 | 0.004766658 |  |  | 8125 | 0.8967368 | 0.9670087 | 0.002873311 | 0.9054574 | 0.008545826 | 0.905461 | 0.006281327 |  |  | 171180 | 0.9312969 | 0.9150489 | 0.006422087 | 0.9408495 | 0.009568671 | 0.9408554 | 0.01180406 |  |  | 471960 | 0.9174199 | 0.8678712 | 0.01045251 | 0.9351497 | 0.01338239 | 0.9351562 | 0.01237142 |  |  | 429760 | 0.8179875 | 0.7035679 | 0.01071798 | 0.8151629 | 0.004611561 | 0.8151596 | 0.005902684
|  |  | 28452 | 0.9950662 | 0.9994305 | 0.0004703954 | 0.9999501 | 0.1029278 | 0.9999457 | 0.1832843 |  |  | 128946 | 0.9851113 | 0.9866385 | 0.001298564 | 0.9850261 | 0.00578411 | 0.9850178 | 0.004767309 |  |  | 8130 | 0.8978158 | 0.9670088 | 0.00287331 | 0.9054599 | 0.008545864 | 0.9054635 | 0.006281361 |  |  | 171480 | 0.9296154 | 0.9150489 | 0.006422087 | 0.9409661 | 0.009567714 | 0.940972 | 0.01180033 |  |  | 472260 | 0.9174199 | 0.8678712 | 0.01045251 | 0.9352107 | 0.01338025 | 0.9352171 | 0.01237011 |  |  | 430060 | 0.8136366 | 0.7035679 | 0.01071798 | 0.8152064 | 0.004610767 | 0.8152031 | 0.005901615
|  |  | 28572 | 0.9950662 | 0.9994305 | 0.0004703954 | 0.9999501 | 0.1029278 | 0.9999457 | 0.1832843 |  |  | 129246 | 0.9851113 | 0.9866385 | 0.001298564 | 0.9850573 | 0.005783665 | 0.985049 | 0.004767952 |  |  | 8135 | 0.8967368 | 0.9670089 | 0.002873309 | 0.9054623 | 0.008545902 | 0.9054659 | 0.006281394 |  |  | 171780 | 0.9329784 | 0.9150489 | 0.006422087 | 0.9410824 | 0.009566751 | 0.9410883 | 0.01179659 |  |  | 472560 | 0.9218958 | 0.8678712 | 0.01045251 | 0.9352716 | 0.01337811 | 0.935278 | 0.0123688 |  |  | 430360 | 0.8114612 | 0.7035679 | 0.01071798 | 0.8152498 | 0.004609974 | 0.8152465 | 0.005900548
|  |  | 28692 | 0.9959621 | 0.9994305 | 0.0004703954 | 0.9999501 | 0.1029278 | 0.9999457 | 0.1832843 |  |  | 129546 | 0.9860717 | 0.9866385 | 0.001298564 | 0.9850884 | 0.005783204 | 0.9850802 | 0.004768585 |  |  | 8140 | 0.8978158 | 0.967009 | 0.002873308 | 0.9054648 | 0.00854594 | 0.9054684 | 0.006281427 |  |  | 172080 | 0.9296154 | 0.9150489 | 0.006422087 | 0.9411984 | 0.009565784 | 0.9412043 | 0.01179284 |  |  | 472860 | 0.9174199 | 0.8678712 | 0.01045251 | 0.9353324 | 0.01337597 | 0.9353388 | 0.0123675 |  |  | 430660 | 0.8158121 | 0.7035679 | 0.01071798 | 0.8152931 | 0.004609182 | 0.8152898 | 0.005899482
|  |  | 28812 | 0.9950662 | 0.9994305 | 0.0004703954 | 0.9999501 | 0.1029278 | 0.9999457 | 0.1832843 |  |  | 129846 | 0.9841508 | 0.9866385 | 0.001298564 | 0.9851195 | 0.00578273 | 0.9851112 | 0.00476921 |  |  | 8145 | 0.8956577 | 0.9670091 | 0.002873307 | 0.9054673 | 0.008545977 | 0.9054709 | 0.006281461 |  |  | 172380 | 0.9312969 | 0.9150489 | 0.006422087 | 0.9413141 | 0.009564811 | 0.94132 | 0.01178908 |  |  | 473160 | 0.9196579 | 0.8678712 | 0.01045251 | 0.9353931 | 0.01337383 | 0.9353995 | 0.01236619 |  |  | 430960 | 0.8179875 | 0.7035679 | 0.01071798 | 0.8153363 | 0.00460839 | 0.815333 | 0.005898417
|  |  | 28932 | 0.9950662 | 0.9994305 | 0.0004703954 | 0.9999501 | 0.1029278 | 0.9999457 | 0.1832843 |  |  | 130146 | 0.9860717 | 0.9866385 | 0.001298564 | 0.9851504 | 0.00578224 | 0.9851422 | 0.004769827 |  |  | 8150 | 0.8967368 | 0.9670092 | 0.002873306 | 0.9054698 | 0.008546015 | 0.9054734 | 0.006281494 |  |  | 172680 | 0.9312969 | 0.9150489 | 0.006422087 | 0.9414295 | 0.009563833 | 0.9414353 | 0.01178531 |  |  | 473460 | 0.9218958 | 0.8678712 | 0.01045251 | 0.9354538 | 0.01337169 | 0.9354602 | 0.01236488 |  |  | 431260 | 0.8136366 | 0.7035679 | 0.01071798 | 0.8153795 | 0.0046076 | 0.8153762 | 0.005897354
|  |  | 29052 | 0.9950662 | 0.9994305 | 0.0004703954 | 0.9999501 | 0.1029278 | 0.9999457 | 0.1832843 |  |  | 130446 | 0.9851113 | 0.9866385 | 0.001298564 | 0.9851813 | 0.005781737 | 0.9851731 | 0.004770435 |  |  | 8155 | 0.8978158 | 0.9670092 | 0.002873305 | 0.9054723 | 0.008546053 | 0.9054759 | 0.006281528 |  |  | 172980 | 0.9296154 | 0.9150489 | 0.006422087 | 0.9415445 | 0.00956285 | 0.9415504 | 0.01178153 |  |  | 473760 | 0.9196579 | 0.8678712 | 0.01045251 | 0.9355144 | 0.01336955 | 0.9355208 | 0.01236358 |  |  | 431560 | 0.8049348 | 0.7035679 | 0.01071798 | 0.8154226 | 0.004606811 | 0.8154193 | 0.005896292
|  |  | 29172 | 0.9959621 | 0.9994305 | 0.0004703954 | 0.9999501 | 0.1029278 | 0.9999457 | 0.1832843 |  |  | 130746 | 0.9860717 | 0.9866385 | 0.001298564 | 0.9852121 | 0.005781219 | 0.9852039 | 0.004771034 |  |  | 8160 | 0.8967368 | 0.9670093 | 0.002873305 | 0.9054748 | 0.008546091 | 0.9054783 | 0.006281561 |  |  | 173280 | 0.9296154 | 0.9150489 | 0.006422087 | 0.9416592 | 0.009561862 | 0.9416651 | 0.01177775 |  |  | 474060 | 0.9174199 | 0.8678712 | 0.01045251 | 0.9355749 | 0.01336741 | 0.9355813 | 0.01236227 |  |  | 431860 | 0.8092857 | 0.7035679 | 0.01071798 | 0.8154657 | 0.004606023 | 0.8154623 | 0.005895232
|  |  | 29292 | 0.9941702 | 0.9994305 | 0.0004703954 | 0.9999501 | 0.1029278 | 0.9999457 | 0.1832843 |  |  | 131046 | 0.9841508 | 0.9866385 | 0.001298564 | 0.9852429 | 0.005780686 | 0.9852346 | 0.004771625 |  |  | 8220 | 0.8978158 | 0.9670103 | 0.002873295 | 0.9055045 | 0.008546548 | 0.9055081 | 0.006281965 |  |  | 173580 | 0.9296154 | 0.9150489 | 0.006422087 | 0.9417737 | 0.009560869 | 0.9417795 | 0.01177396 |  |  | 474360 | 0.9174199 | 0.8678712 | 0.01045251 | 0.9356354 | 0.01336527 | 0.9356417 | 0.01236096 |  |  | 432160 | 0.8179875 | 0.7035679 | 0.01071798 | 0.8155086 | 0.004605236 | 0.8155053 | 0.005894173
|  |  | 29412 | 0.9950662 | 0.9994305 | 0.0004703954 | 0.9999501 | 0.1029278 | 0.9999457 | 0.1832843 |  |  | 131346 | 0.9851113 | 0.9866385 | 0.001298564 | 0.9852735 | 0.00578014 | 0.9852652 | 0.004772208 |  |  | 8280 | 0.8978158 | 0.9670111 | 0.002873287 | 0.9055342 | 0.008547007 | 0.9055378 | 0.006282371 |  |  | 173880 | 0.9312969 | 0.9150489 | 0.006422087 | 0.9418878 | 0.009559871 | 0.9418936 | 0.01177015 |  |  | 474660 | 0.9174199 | 0.8678712 | 0.01045251 | 0.9356957 | 0.01336313 | 0.9357021 | 0.01235965 |  |  | 432460 | 0.8179875 | 0.7035679 | 0.01071798 | 0.8155515 | 0.00460445 | 0.8155481 | 0.005893115
|  |  | 29532 | 0.9950662 | 0.9994305 | 0.0004703954 | 0.9999501 | 0.1029278 | 0.9999457 | 0.1832843 |  |  | 131646 | 0.9841508 | 0.9866385 | 0.001298564 | 0.9853041 | 0.005779579 | 0.9852958 | 0.004772783 |  |  | 8340 | 0.8978158 | 0.9670119 | 0.00287328 | 0.905564 | 0.00854747 | 0.9055676 | 0.00628278 |  |  | 174180 | 0.9329784 | 0.9150489 | 0.006422087 | 0.9420016 | 0.009558868 | 0.9420074 | 0.01176634 |  |  | 474960 | 0.9196579 | 0.8678712 | 0.01045251 | 0.9357561 | 0.01336099 | 0.9357624 | 0.01235834 |  |  | 432760 | 0.8158121 | 0.7035679 | 0.01071798 | 0.8155943 | 0.004603664 | 0.8155909 | 0.005892059
|  |  | 29652 | 0.9950662 | 0.9994305 | 0.0004703954 | 0.9999501 | 0.1029278 | 0.9999457 | 0.1832843 |  |  | 131946 | 0.9851113 | 0.9866385 | 0.001298564 | 0.9853345 | 0.005779004 | 0.9853263 | 0.004773349 |  |  | 8400 | 0.8978158 | 0.9670127 | 0.002873274 | 0.9055937 | 0.008547935 | 0.9055973 | 0.006283191 |  |  | 174480 | 0.9329784 | 0.9150489 | 0.006422087 | 0.9421151 | 0.009557861 | 0.9421209 | 0.01176253 |  |  | 475260 | 0.9174199 | 0.8678712 | 0.01045251 | 0.9358163 | 0.01335885 | 0.9358227 | 0.01235704 |  |  | 433060 | 0.820163 | 0.7035679 | 0.01071798 | 0.8156371 | 0.00460288 | 0.8156337 | 0.005891003
|  |  | 29772 | 0.9941702 | 0.9994305 | 0.0004703954 | 0.9999501 | 0.1029278 | 0.9999457 | 0.1832843 |  |  | 132246 | 0.9841508 | 0.9866385 | 0.001298564 | 0.9853649 | 0.005778416 | 0.9853567 | 0.004773907 |  |  | 8460 | 0.8978158 | 0.9670133 | 0.002873269 | 0.9056234 | 0.008548403 | 0.905627 | 0.006283604 |  |  | 174780 | 0.9329784 | 0.9150489 | 0.006422087 | 0.9422282 | 0.009556848 | 0.9422341 | 0.0117587 |  |  | 475560 | 0.915182 | 0.8678712 | 0.01045251 | 0.9358765 | 0.01335671 | 0.9358829 | 0.01235573 |  |  | 433360 | 0.8114612 | 0.7035679 | 0.01071798 | 0.8156798 | 0.004602097 | 0.8156763 | 0.00588995
|  |  | 29892 | 0.9959621 | 0.9994305 | 0.0004703954 | 0.9999501 | 0.1029278 | 0.9999457 | 0.1832843 |  |  | 132546 | 0.9841508 | 0.9866385 | 0.001298564 | 0.9853953 | 0.005777813 | 0.985387 | 0.004774456 |  |  | 8520 | 0.8988948 | 0.967014 | 0.002873265 | 0.9056531 | 0.008548874 | 0.9056566 | 0.006284021 |  |  | 175080 | 0.9329784 | 0.9150489 | 0.006422087 | 0.9423411 | 0.009555831 | 0.9423469 | 0.01175486 |  |  | 475860 | 0.9196579 | 0.8678712 | 0.01045251 | 0.9359366 | 0.01335456 | 0.935943 | 0.01235442 |  |  | 433660 | 0.8179875 | 0.7035679 | 0.01071798 | 0.8157224 | 0.004601315 | 0.8157189 | 0.005888897
|  |  | 30012 | 0.9959621 | 0.9994305 | 0.0004703954 | 0.9999501 | 0.1029278 | 0.9999457 | 0.1832843 |  |  | 132846 | 0.9860717 | 0.9866385 | 0.001298564 | 0.9854255 | 0.005777197 | 0.9854172 | 0.004774998 |  |  | 8580 | 0.8978158 | 0.9670145 | 0.002873262 | 0.9056828 | 0.008549348 | 0.9056863 | 0.006284439 |  |  | 175380 | 0.9312969 | 0.9150489 | 0.006422087 | 0.9424537 | 0.00955481 | 0.9424595 | 0.01175102 |  |  | 476160 | 0.9196579 | 0.8678712 | 0.01045251 | 0.9359967 | 0.01335242 | 0.936003 | 0.01235311 |  |  | 433960 | 0.8179875 | 0.7035679 | 0.01071798 | 0.8157649 | 0.004600534 | 0.8157615 | 0.005887846
|  |  | 30132 | 0.9959621 | 0.9994305 | 0.0004703954 | 0.9999501 | 0.1029278 | 0.9999457 | 0.1832843 |  |  | 133146 | 0.9860717 | 0.9866385 | 0.001298564 | 0.9854557 | 0.005776568 | 0.9854474 | 0.004775532 |  |  | 8640 | 0.8988948 | 0.9670151 | 0.002873259 | 0.9057124 | 0.008549824 | 0.905716 | 0.00628486 |  |  | 175680 | 0.9312969 | 0.9150489 | 0.006422087 | 0.9425659 | 0.009553784 | 0.9425717 | 0.01174717 |  |  | 476460 | 0.9174199 | 0.8678712 | 0.01045251 | 0.9360567 | 0.01335028 | 0.936063 | 0.0123518 |  |  | 434260 | 0.8158121 | 0.7035679 | 0.01071798 | 0.8158074 | 0.004599754 | 0.8158039 | 0.005886797
|  |  | 30252 | 0.9950662 | 0.9994305 | 0.0004703954 | 0.9999501 | 0.1029278 | 0.9999457 | 0.1832843 |  |  | 133446 | 0.9841508 | 0.9866385 | 0.001298564 | 0.9854857 | 0.005775924 | 0.9854774 | 0.004776057 |  |  | 8700 | 0.8988948 | 0.9670156 | 0.002873257 | 0.9057421 | 0.008550304 | 0.9057456 | 0.006285284 |  |  | 175980 | 0.9329784 | 0.9150489 | 0.006422087 | 0.9426779 | 0.009552753 | 0.9426837 | 0.01174332 |  |  | 476760 | 0.915182 | 0.8678712 | 0.01045251 | 0.9361166 | 0.01334814 | 0.9361229 | 0.01235049 |  |  | 434560 | 0.8136366 | 0.7035679 | 0.01071798 | 0.8158497 | 0.004598975 | 0.8158463 | 0.005885749
|  |  | 30372 | 0.9959621 | 0.9994305 | 0.0004703954 | 0.9999501 | 0.1029278 | 0.9999457 | 0.1832843 |  |  | 133746 | 0.9860717 | 0.9866385 | 0.001298564 | 0.9855157 | 0.005775267 | 0.9855074 | 0.004776575 |  |  | 8760 | 0.8988948 | 0.967016 | 0.002873255 | 0.9057717 | 0.008550786 | 0.9057753 | 0.00628571 |  |  | 176280 | 0.9346598 | 0.9150489 | 0.006422087 | 0.9427895 | 0.009551718 | 0.9427953 | 0.01173945 |  |  | 477060 | 0.9196579 | 0.8678712 | 0.01045251 | 0.9361764 | 0.013346 | 0.9361827 | 0.01234918 |  |  | 434860 | 0.8136366 | 0.7035679 | 0.01071798 | 0.8158921 | 0.004598197 | 0.8158886 | 0.005884702
|  |  | 30492 | 0.9941702 | 0.9994305 | 0.0004703954 | 0.9999501 | 0.1029278 | 0.9999457 | 0.1832843 |  |  | 134046 | 0.9851113 | 0.9866385 | 0.001298564 | 0.9855457 | 0.005774597 | 0.9855373 | 0.004777084 |  |  | 8820 | 0.8988948 | 0.9670164 | 0.002873253 | 0.9058014 | 0.008551271 | 0.9058049 | 0.006286139 |  |  | 176580 | 0.9329784 | 0.9150489 | 0.006422087 | 0.9429009 | 0.009550679 | 0.9429066 | 0.01173558 |  |  | 477360 | 0.9174199 | 0.8678712 | 0.01045251 | 0.9362362 | 0.01334386 | 0.9362425 | 0.01234787 |  |  | 435160 | 0.8179875 | 0.7035679 | 0.01071798 | 0.8159343 | 0.00459742 | 0.8159308 | 0.005883656
|  |  | 30612 | 0.9968581 | 0.9994305 | 0.0004703954 | 0.9999501 | 0.1029278 | 0.9999457 | 0.1832843 |  |  | 134346 | 0.9841508 | 0.9866385 | 0.001298564 | 0.9855755 | 0.005773914 | 0.9855672 | 0.004777586 |  |  | 8880 | 0.8999738 | 0.9670168 | 0.002873252 | 0.905831 | 0.008551759 | 0.9058345 | 0.00628657 |  |  | 176880 | 0.9312969 | 0.9150489 | 0.006422087 | 0.9430119 | 0.009549635 | 0.9430177 | 0.0117317 |  |  | 477660 | 0.9196579 | 0.8678712 | 0.01045251 | 0.9362959 | 0.01334172 | 0.9363022 | 0.01234656 |  |  | 435460 | 0.8136366 | 0.7035679 | 0.01071798 | 0.8159765 | 0.004596644 | 0.815973 | 0.005882612
|  |  | 30732 | 0.997754 | 0.9994305 | 0.0004703954 | 0.9999501 | 0.1029278 | 0.9999457 | 0.1832843 |  |  | 134646 | 0.9860717 | 0.9866385 | 0.001298564 | 0.9856053 | 0.005773217 | 0.9855969 | 0.00477808 |  |  | 8940 | 0.8999738 | 0.9670172 | 0.002873251 | 0.9058606 | 0.00855225 | 0.9058641 | 0.006287004 |  |  | 177180 | 0.9262524 | 0.9150489 | 0.006422087 | 0.9431226 | 0.009548587 | 0.9431284 | 0.01172781 |  |  | 477960 | 0.9218958 | 0.8678712 | 0.01045251 | 0.9363555 | 0.01333958 | 0.9363618 | 0.01234526 |  |  | 435760 | 0.820163 | 0.7035679 | 0.01071798 | 0.8160186 | 0.004595869 | 0.8160151 | 0.005881569
|  |  | 30852 | 0.9950662 | 0.9994305 | 0.0004703954 | 0.9999501 | 0.1029278 | 0.9999457 | 0.1832843 |  |  | 134946 | 0.9841508 | 0.9866385 | 0.001298564 | 0.9856349 | 0.005772507 | 0.9856266 | 0.004778566 |  |  | 9000 | 0.8999738 | 0.9670175 | 0.00287325 | 0.9058902 | 0.008552744 | 0.9058937 | 0.00628744 |  |  | 177480 | 0.9312969 | 0.9150489 | 0.006422087 | 0.943233 | 0.009547535 | 0.9432388 | 0.01172392 |  |  | 478260 | 0.9218958 | 0.8678712 | 0.01045251 | 0.9364151 | 0.01333744 | 0.9364214 | 0.01234395 |  |  | 436060 | 0.8158121 | 0.7035679 | 0.01071798 | 0.8160606 | 0.004595096 | 0.8160571 | 0.005880528
|  |  | 30972 | 0.9950662 | 0.9994305 | 0.0004703954 | 0.9999501 | 0.1029278 | 0.9999457 | 0.1832843 |  |  | 135246 | 0.9851113 | 0.9866385 | 0.001298564 | 0.9856645 | 0.005771785 | 0.9856562 | 0.004779044 |  |  | 9060 | 0.9010528 | 0.9670178 | 0.002873249 | 0.9059198 | 0.00855324 | 0.9059233 | 0.006287879 |  |  | 177780 | 0.9312969 | 0.9150489 | 0.006422087 | 0.9433432 | 0.009546478 | 0.9433489 | 0.01172002 |  |  | 478560 | 0.9218958 | 0.8678712 | 0.01045251 | 0.9364746 | 0.0133353 | 0.9364809 | 0.01234264 |  |  | 436360 | 0.8158121 | 0.7035679 | 0.01071798 | 0.8161026 | 0.004594323 | 0.8160991 | 0.005879488
|  |  | 31092 | 0.9959621 | 0.9994305 | 0.0004703954 | 0.9999501 | 0.1029278 | 0.9999457 | 0.1832843 |  |  | 135546 | 0.9851113 | 0.9866385 | 0.001298564 | 0.9856941 | 0.005771049 | 0.9856857 | 0.004779514 |  |  | 9120 | 0.9010528 | 0.9670181 | 0.002873249 | 0.9059493 | 0.008553739 | 0.9059529 | 0.00628832 |  |  | 178080 | 0.9296154 | 0.9150489 | 0.006422087 | 0.943453 | 0.009545417 | 0.9434587 | 0.01171611 |  |  | 478860 | 0.9196579 | 0.8678712 | 0.01045251 | 0.936534 | 0.01333316 | 0.9365403 | 0.01234133 |  |  | 436660 | 0.8136366 | 0.7035679 | 0.01071798 | 0.8161445 | 0.004593551 | 0.8161409 | 0.005878449
|  |  | 31212 | 0.9950662 | 0.9994305 | 0.0004703954 | 0.9999501 | 0.1029278 | 0.9999457 | 0.1832843 |  |  | 135846 | 0.9860717 | 0.9866385 | 0.001298564 | 0.9857235 | 0.0057703 | 0.9857152 | 0.004779977 |  |  | 9180 | 0.9010528 | 0.9670183 | 0.002873249 | 0.9059789 | 0.008554241 | 0.9059824 | 0.006288763 |  |  | 178380 | 0.9312969 | 0.9150489 | 0.006422087 | 0.9435625 | 0.009544353 | 0.9435683 | 0.0117122 |  |  | 479160 | 0.9174199 | 0.8678712 | 0.01045251 | 0.9365934 | 0.01333102 | 0.9365996 | 0.01234002 |  |  | 436960 | 0.820163 | 0.7035679 | 0.01071798 | 0.8161863 | 0.00459278 | 0.8161828 | 0.005877412
|  |  | 31332 | 0.9941702 | 0.9994305 | 0.0004703954 | 0.9999501 | 0.1029278 | 0.9999457 | 0.1832843 |  |  | 136146 | 0.9851113 | 0.9866385 | 0.001298564 | 0.9857529 | 0.005769539 | 0.9857445 | 0.004780433 |  |  | 9240 | 0.9010528 | 0.9670185 | 0.002873248 | 0.9060085 | 0.008554746 | 0.906012 | 0.006289209 |  |  | 178680 | 0.9363413 | 0.9150489 | 0.006422087 | 0.9436718 | 0.009543284 | 0.9436775 | 0.01170828 |  |  | 479460 | 0.915182 | 0.8678712 | 0.01045251 | 0.9366527 | 0.01332888 | 0.9366589 | 0.01233871 |  |  | 437260 | 0.820163 | 0.7035679 | 0.01071798 | 0.8162281 | 0.00459201 | 0.8162245 | 0.005876376
|  |  | 31452 | 0.9950662 | 0.9994305 | 0.0004703954 | 0.9999501 | 0.1029278 | 0.9999457 | 0.1832843 |  |  | 136446 | 0.9851113 | 0.9866385 | 0.001298564 | 0.9857822 | 0.005768765 | 0.9857738 | 0.00478088 |  |  | 9300 | 0.9021318 | 0.9670188 | 0.002873248 | 0.906038 | 0.008555254 | 0.9060415 | 0.006289658 |  |  | 178980 | 0.9329784 | 0.9150489 | 0.006422087 | 0.9437807 | 0.009542211 | 0.9437864 | 0.01170435 |  |  | 479760 | 0.9174199 | 0.8678712 | 0.01045251 | 0.9367119 | 0.01332674 | 0.9367182 | 0.01233739 |  |  | 437560 | 0.8136366 | 0.7035679 | 0.01071798 | 0.8162698 | 0.004591242 | 0.8162662 | 0.005875341
|  |  | 31572 | 0.9959621 | 0.9994305 | 0.0004703954 | 0.9999501 | 0.1029278 | 0.9999457 | 0.1832843 |  |  | 136746 | 0.9860717 | 0.9866385 | 0.001298564 | 0.9858114 | 0.005767978 | 0.985803 | 0.004781321 |  |  | 9360 | 0.8999738 | 0.967019 | 0.002873248 | 0.9060675 | 0.008555764 | 0.9060711 | 0.006290108 |  |  | 179280 | 0.9329784 | 0.9150489 | 0.006422087 | 0.9438893 | 0.009541134 | 0.943895 | 0.01170042 |  |  | 480060 | 0.9218958 | 0.8678712 | 0.01045251 | 0.9367711 | 0.0133246 | 0.9367773 | 0.01233608 |  |  | 437860 | 0.8179875 | 0.7035679 | 0.01071798 | 0.8163114 | 0.004590474 | 0.8163078 | 0.005874308
|  |  | 31692 | 0.9950662 | 0.9994305 | 0.0004703954 | 0.9999501 | 0.1029278 | 0.9999457 | 0.1832843 |  |  | 137046 | 0.9841508 | 0.9866385 | 0.001298564 | 0.9858405 | 0.005767179 | 0.9858322 | 0.004781753 |  |  | 9420 | 0.9010528 | 0.9670191 | 0.002873248 | 0.9060971 | 0.008556278 | 0.9061006 | 0.006290562 |  |  | 179580 | 0.9312969 | 0.9150489 | 0.006422087 | 0.9439976 | 0.009540054 | 0.9440033 | 0.01169648 |  |  | 480360 | 0.9218958 | 0.8678712 | 0.01045251 | 0.9368302 | 0.01332246 | 0.9368364 | 0.01233477 |  |  | 438160 | 0.8158121 | 0.7035679 | 0.01071798 | 0.8163529 | 0.004589707 | 0.8163493 | 0.005873276
|  |  | 31812 | 0.9959621 | 0.9994305 | 0.0004703954 | 0.9999501 | 0.1029278 | 0.9999457 | 0.1832843 |  |  | 137346 | 0.9841508 | 0.9866385 | 0.001298564 | 0.9858696 | 0.005766367 | 0.9858612 | 0.004782179 |  |  | 9480 | 0.9010528 | 0.9670193 | 0.002873248 | 0.9061266 | 0.008556794 | 0.9061301 | 0.006291018 |  |  | 179880 | 0.9346598 | 0.9150489 | 0.006422087 | 0.9441057 | 0.009538969 | 0.9441114 | 0.01169253 |  |  | 480660 | 0.9218958 | 0.8678712 | 0.01045251 | 0.9368892 | 0.01332032 | 0.9368954 | 0.01233346 |  |  | 438460 | 0.8136366 | 0.7035679 | 0.01071798 | 0.8163944 | 0.004588942 | 0.8163908 | 0.005872246
|  |  | 31932 | 0.9950662 | 0.9994305 | 0.0004703954 | 0.9999501 | 0.1029278 | 0.9999457 | 0.1832843 |  |  | 137646 | 0.9841508 | 0.9866385 | 0.001298564 | 0.9858986 | 0.005765543 | 0.9858902 | 0.004782596 |  |  | 9540 | 0.9010528 | 0.9670195 | 0.002873248 | 0.9061561 | 0.008557312 | 0.9061596 | 0.006291476 |  |  | 180180 | 0.9312969 | 0.9150489 | 0.006422087 | 0.9442134 | 0.009537881 | 0.9442191 | 0.01168858 |  |  | 480960 | 0.9107061 | 0.8678712 | 0.01045251 | 0.9369481 | 0.01331818 | 0.9369544 | 0.01233215 |  |  | 438760 | 0.8136366 | 0.7035679 | 0.01071798 | 0.8164358 | 0.004588177 | 0.8164322 | 0.005871217
|  |  | 32052 | 0.9950662 | 0.9994305 | 0.0004703954 | 0.9999501 | 0.1029278 | 0.9999457 | 0.1832843 |  |  | 137946 | 0.9841508 | 0.9866385 | 0.001298564 | 0.9859275 | 0.005764707 | 0.9859191 | 0.004783007 |  |  | 9600 | 0.9010528 | 0.9670196 | 0.002873248 | 0.9061856 | 0.008557834 | 0.9061891 | 0.006291936 |  |  | 180480 | 0.9329784 | 0.9150489 | 0.006422087 | 0.9443209 | 0.009536789 | 0.9443265 | 0.01168462 |  |  | 481260 | 0.915182 | 0.8678712 | 0.01045251 | 0.937007 | 0.01331604 | 0.9370132 | 0.01233084 |  |  | 439060 | 0.8114612 | 0.7035679 | 0.01071798 | 0.8164772 | 0.004587413 | 0.8164735 | 0.005870189
|  |  | 32172 | 0.9950662 | 0.9994305 | 0.0004703954 | 0.9999501 | 0.1029278 | 0.9999457 | 0.1832843 |  |  | 138246 | 0.9851113 | 0.9866385 | 0.001298564 | 0.9859563 | 0.005763859 | 0.9859479 | 0.00478341 |  |  | 9660 | 0.9021318 | 0.9670197 | 0.002873248 | 0.9062151 | 0.008558358 | 0.9062186 | 0.0062924 |  |  | 180780 | 0.9346598 | 0.9150489 | 0.006422087 | 0.944428 | 0.009535693 | 0.9444337 | 0.01168066 |  |  | 481560 | 0.9174199 | 0.8678712 | 0.01045251 | 0.9370659 | 0.0133139 | 0.9370721 | 0.01232953 |  |  | 439360 | 0.8158121 | 0.7035679 | 0.01071798 | 0.8165184 | 0.004586651 | 0.8165148 | 0.005869163
|  |  | 32292 | 0.9950662 | 0.9994305 | 0.0004703954 | 0.9999501 | 0.1029278 | 0.9999457 | 0.1832843 |  |  | 138546 | 0.9860717 | 0.9866385 | 0.001298564 | 0.985985 | 0.005762998 | 0.9859767 | 0.004783806 |  |  | 9720 | 0.9021318 | 0.9670199 | 0.002873248 | 0.9062446 | 0.008558885 | 0.906248 | 0.006292865 |  |  | 181080 | 0.9363413 | 0.9150489 | 0.006422087 | 0.9445349 | 0.009534594 | 0.9445406 | 0.01167669 |  |  | 481860 | 0.9174199 | 0.8678712 | 0.01045251 | 0.9371246 | 0.01331176 | 0.9371308 | 0.01232822 |  |  | 439660 | 0.820163 | 0.7035679 | 0.01071798 | 0.8165596 | 0.004585889 | 0.8165559 | 0.005868138
|  |  | 32412 | 0.9959621 | 0.9994305 | 0.0004703954 | 0.9999501 | 0.1029278 | 0.9999457 | 0.1832843 |  |  | 138846 | 0.9851113 | 0.9866385 | 0.001298564 | 0.9860137 | 0.005762126 | 0.9860053 | 0.004784195 |  |  | 9780 | 0.9032108 | 0.96702 | 0.002873248 | 0.906274 | 0.008559415 | 0.9062775 | 0.006293333 |  |  | 181380 | 0.9363413 | 0.9150489 | 0.006422087 | 0.9446415 | 0.009533491 | 0.9446471 | 0.01167271 |  |  | 482160 | 0.9196579 | 0.8678712 | 0.01045251 | 0.9371833 | 0.01330963 | 0.9371895 | 0.01232691 |  |  | 439960 | 0.8179875 | 0.7035679 | 0.01071798 | 0.8166008 | 0.004585129 | 0.8165971 | 0.005867114
|  |  | 32532 | 0.9950662 | 0.9994305 | 0.0004703954 | 0.9999501 | 0.1029278 | 0.9999457 | 0.1832843 |  |  | 139146 | 0.9860717 | 0.9866385 | 0.001298564 | 0.9860423 | 0.005761241 | 0.9860339 | 0.004784577 |  |  | 9840 | 0.9032108 | 0.9670201 | 0.002873248 | 0.9063035 | 0.008559948 | 0.906307 | 0.006293803 |  |  | 181680 | 0.9312969 | 0.9150489 | 0.006422087 | 0.9447477 | 0.009532385 | 0.9447534 | 0.01166873 |  |  | 482460 | 0.9286096 | 0.8678712 | 0.01045251 | 0.9372419 | 0.01330749 | 0.9372481 | 0.0123256 |  |  | 440260 | 0.8136366 | 0.7035679 | 0.01071798 | 0.8166418 | 0.004584369 | 0.8166381 | 0.005866092
|  |  | 32652 | 0.9950662 | 0.9994305 | 0.0004703954 | 0.9999501 | 0.1029278 | 0.9999457 | 0.1832843 |  |  | 139446 | 0.9851113 | 0.9866385 | 0.001298564 | 0.9860708 | 0.005760345 | 0.9860624 | 0.004784951 |  |  | 9900 | 0.9021318 | 0.9670202 | 0.002873248 | 0.9063329 | 0.008560483 | 0.9063364 | 0.006294276 |  |  | 181980 | 0.9312969 | 0.9150489 | 0.006422087 | 0.9448537 | 0.009531275 | 0.9448594 | 0.01166475 |  |  | 482760 | 0.9196579 | 0.8678712 | 0.01045251 | 0.9373005 | 0.01330535 | 0.9373066 | 0.01232429 |  |  | 440560 | 0.8158121 | 0.7035679 | 0.01071798 | 0.8166828 | 0.004583611 | 0.8166791 | 0.005865071
|  |  | 32772 | 0.9959621 | 0.9994305 | 0.0004703954 | 0.9999501 | 0.1029278 | 0.9999457 | 0.1832843 |  |  | 139746 | 0.9851113 | 0.9866385 | 0.001298564 | 0.9860993 | 0.005759437 | 0.9860909 | 0.004785318 |  |  | 9960 | 0.9021318 | 0.9670203 | 0.002873248 | 0.9063624 | 0.008561021 | 0.9063658 | 0.006294751 |  |  | 182280 | 0.9329784 | 0.9150489 | 0.006422087 | 0.9449594 | 0.009530161 | 0.9449651 | 0.01166076 |  |  | 483060 | 0.9196579 | 0.8678712 | 0.01045251 | 0.937359 | 0.01330321 | 0.9373651 | 0.01232298 |  |  | 440860 | 0.8114612 | 0.7035679 | 0.01071798 | 0.8167237 | 0.004582853 | 0.81672 | 0.005864052
|  |  | 32892 | 0.9959621 | 0.9994305 | 0.0004703954 | 0.9999501 | 0.1029278 | 0.9999457 | 0.1832843 |  |  | 140046 | 0.9870322 | 0.9866385 | 0.001298564 | 0.9861277 | 0.005758518 | 0.9861192 | 0.004785679 |  |  | 10020 | 0.9021318 | 0.9670203 | 0.002873248 | 0.9063918 | 0.008561561 | 0.9063953 | 0.006295229 |  |  | 182580 | 0.9346598 | 0.9150489 | 0.006422087 | 0.9450649 | 0.009529045 | 0.9450705 | 0.01165676 |  |  | 483360 | 0.9174199 | 0.8678712 | 0.01045251 | 0.9374174 | 0.01330107 | 0.9374235 | 0.01232166 |  |  | 441160 | 0.8223384 | 0.7035679 | 0.01071798 | 0.8167646 | 0.004582097 | 0.8167608 | 0.005863034
|  |  | 33012 | 0.9959621 | 0.9994305 | 0.0004703954 | 0.9999501 | 0.1029278 | 0.9999457 | 0.1832843 |  |  | 140346 | 0.9860717 | 0.9866385 | 0.001298564 | 0.9861559 | 0.005757586 | 0.9861475 | 0.004786032 |  |  | 10080 | 0.9042899 | 0.9670204 | 0.002873248 | 0.9064212 | 0.008562105 | 0.9064247 | 0.006295708 |  |  | 182880 | 0.9312969 | 0.9150489 | 0.006422087 | 0.94517 | 0.009527925 | 0.9451756 | 0.01165276 |  |  | 483660 | 0.9241337 | 0.8678712 | 0.01045251 | 0.9374757 | 0.01329893 | 0.9374819 | 0.01232035 |  |  | 441460 | 0.8114612 | 0.7035679 | 0.01071798 | 0.8168054 | 0.004581342 | 0.8168016 | 0.005862017
|  |  | 33132 | 0.9959621 | 0.9994305 | 0.0004703954 | 0.9999501 | 0.1029278 | 0.9999457 | 0.1832843 |  |  | 140646 | 0.9851113 | 0.9866385 | 0.001298564 | 0.9861842 | 0.005756644 | 0.9861758 | 0.004786379 |  |  | 10140 | 0.9032108 | 0.9670205 | 0.002873249 | 0.9064506 | 0.008562651 | 0.9064541 | 0.006296191 |  |  | 183180 | 0.9346598 | 0.9150489 | 0.006422087 | 0.9452748 | 0.009526801 | 0.9452804 | 0.01164875 |  |  | 483960 | 0.9218958 | 0.8678712 | 0.01045251 | 0.937534 | 0.0132968 | 0.9375402 | 0.01231904 |  |  | 441760 | 0.8179875 | 0.7035679 | 0.01071798 | 0.8168461 | 0.004580587 | 0.8168423 | 0.005861002
|  |  | 33252 | 0.9950662 | 0.9994305 | 0.0004703954 | 0.9999501 | 0.1029278 | 0.9999457 | 0.1832843 |  |  | 140946 | 0.9851113 | 0.9866385 | 0.001298564 | 0.9862123 | 0.005755689 | 0.9862039 | 0.004786718 |  |  | 10200 | 0.9032108 | 0.9670206 | 0.002873249 | 0.90648 | 0.0085632 | 0.9064835 | 0.006296675 |  |  | 183480 | 0.9363413 | 0.9150489 | 0.006422087 | 0.9453794 | 0.009525674 | 0.9453849 | 0.01164474 |  |  | 484260 | 0.9218958 | 0.8678712 | 0.01045251 | 0.9375922 | 0.01329466 | 0.9375984 | 0.01231773 |  |  | 442060 | 0.820163 | 0.7035679 | 0.01071798 | 0.8168868 | 0.004579834 | 0.816883 | 0.005859988
|  |  | 33372 | 0.9959621 | 0.9994305 | 0.0004703954 | 0.9999501 | 0.1029278 | 0.9999457 | 0.1832843 |  |  | 141246 | 0.9851113 | 0.9866385 | 0.001298564 | 0.9862404 | 0.005754724 | 0.986232 | 0.004787051 |  |  | 10260 | 0.9042899 | 0.9670206 | 0.002873249 | 0.9065094 | 0.008563752 | 0.9065129 | 0.006297162 |  |  | 183780 | 0.9346598 | 0.9150489 | 0.006422087 | 0.9454836 | 0.009524544 | 0.9454892 | 0.01164072 |  |  | 484560 | 0.9174199 | 0.8678712 | 0.01045251 | 0.9376504 | 0.01329252 | 0.9376565 | 0.01231642 |  |  | 442360 | 0.8136366 | 0.7035679 | 0.01071798 | 0.8169273 | 0.004579082 | 0.8169235 | 0.005858975
|  |  | 33492 | 0.9968581 | 0.9994305 | 0.0004703954 | 0.9999501 | 0.1029278 | 0.9999457 | 0.1832843 |  |  | 141546 | 0.9841508 | 0.9866385 | 0.001298564 | 0.9862684 | 0.005753747 | 0.98626 | 0.004787377 |  |  | 10320 | 0.9032108 | 0.9670207 | 0.002873249 | 0.9065388 | 0.008564306 | 0.9065422 | 0.006297652 |  |  | 184080 | 0.9329784 | 0.9150489 | 0.006422087 | 0.9455876 | 0.009523411 | 0.9455932 | 0.0116367 |  |  | 484860 | 0.9218958 | 0.8678712 | 0.01045251 | 0.9377085 | 0.01329038 | 0.9377146 | 0.01231511 |  |  | 442660 | 0.8158121 | 0.7035679 | 0.01071798 | 0.8169679 | 0.00457833 | 0.816964 | 0.005857964
|  |  | 33612 | 0.9968581 | 0.9994305 | 0.0004703954 | 0.9999501 | 0.1029278 | 0.9999457 | 0.1832843 |  |  | 141846 | 0.9851113 | 0.9866385 | 0.001298564 | 0.9862963 | 0.005752759 | 0.9862879 | 0.004787696 |  |  | 10380 | 0.9053689 | 0.9670207 | 0.002873249 | 0.9065681 | 0.008564863 | 0.9065716 | 0.006298143 |  |  | 184380 | 0.9346598 | 0.9150489 | 0.006422087 | 0.9456913 | 0.009522275 | 0.9456969 | 0.01163267 |  |  | 485160 | 0.9241337 | 0.8678712 | 0.01045251 | 0.9377665 | 0.01328825 | 0.9377726 | 0.0123138 |  |  | 442960 | 0.8114612 | 0.7035679 | 0.01071798 | 0.8170083 | 0.00457758 | 0.8170045 | 0.005856954
|  |  | 33732 | 0.9968581 | 0.9994305 | 0.0004703954 | 0.9999501 | 0.1029278 | 0.9999457 | 0.1832843 |  |  | 142146 | 0.9851113 | 0.9866385 | 0.001298564 | 0.9863241 | 0.00575176 | 0.9863157 | 0.004788008 |  |  | 10440 | 0.9053689 | 0.9670208 | 0.002873249 | 0.9065975 | 0.008565422 | 0.9066009 | 0.006298638 |  |  | 184680 | 0.9363413 | 0.9150489 | 0.006422087 | 0.9457947 | 0.009521136 | 0.9458003 | 0.01162864 |  |  | 485460 | 0.9218958 | 0.8678712 | 0.01045251 | 0.9378245 | 0.01328611 | 0.9378306 | 0.01231248 |  |  | 443260 | 0.8179875 | 0.7035679 | 0.01071798 | 0.8170487 | 0.004576831 | 0.8170448 | 0.005855946
|  |  | 33852 | 0.9968581 | 0.9994305 | 0.0004703954 | 0.9999501 | 0.1029278 | 0.9999457 | 0.1832843 |  |  | 142446 | 0.9860717 | 0.9866385 | 0.001298564 | 0.9863519 | 0.00575075 | 0.9863435 | 0.004788314 |  |  | 10500 | 0.9032108 | 0.9670208 | 0.002873249 | 0.9066269 | 0.008565985 | 0.9066303 | 0.006299134 |  |  | 184980 | 0.9329784 | 0.9150489 | 0.006422087 | 0.9458979 | 0.009519994 | 0.9459034 | 0.0116246 |  |  | 485760 | 0.9263717 | 0.8678712 | 0.01045251 | 0.9378823 | 0.01328397 | 0.9378884 | 0.01231117 |  |  | 443560 | 0.8136366 | 0.7035679 | 0.01071798 | 0.817089 | 0.004576083 | 0.8170851 | 0.005854939
|  |  | 33972 | 0.9959621 | 0.9994305 | 0.0004703954 | 0.9999501 | 0.1029278 | 0.9999457 | 0.1832843 |  |  | 142746 | 0.9851113 | 0.9866385 | 0.001298564 | 0.9863796 | 0.005749729 | 0.9863712 | 0.004788613 |  |  | 10560 | 0.9064479 | 0.9670208 | 0.002873249 | 0.9066562 | 0.00856655 | 0.9066596 | 0.006299633 |  |  | 185280 | 0.9329784 | 0.9150489 | 0.006422087 | 0.9460007 | 0.009518848 | 0.9460062 | 0.01162056 |  |  | 486060 | 0.9218958 | 0.8678712 | 0.01045251 | 0.9379402 | 0.01328184 | 0.9379463 | 0.01230986 |  |  | 443860 | 0.8114612 | 0.7035679 | 0.01071798 | 0.8171292 | 0.004575336 | 0.8171254 | 0.005853933
|  |  | 34092 | 0.9959621 | 0.9994305 | 0.0004703954 | 0.9999501 | 0.1029278 | 0.9999457 | 0.1832843 |  |  | 143046 | 0.9860717 | 0.9866385 | 0.001298564 | 0.9864072 | 0.005748697 | 0.9863988 | 0.004788905 |  |  | 10620 | 0.9032108 | 0.9670209 | 0.002873249 | 0.9066855 | 0.008567117 | 0.906689 | 0.006300134 |  |  | 185580 | 0.9380228 | 0.9150489 | 0.006422087 | 0.9461033 | 0.0095177 | 0.9461088 | 0.01161652 |  |  | 486360 | 0.9218958 | 0.8678712 | 0.01045251 | 0.9379979 | 0.0132797 | 0.938004 | 0.01230855 |  |  | 444160 | 0.8136366 | 0.7035679 | 0.01071798 | 0.8171694 | 0.00457459 | 0.8171655 | 0.005852929
|  |  | 34212 | 0.9959621 | 0.9994305 | 0.0004703954 | 0.9999501 | 0.1029278 | 0.9999457 | 0.1832843 |  |  | 143346 | 0.9841508 | 0.9866385 | 0.001298564 | 0.9864348 | 0.005747654 | 0.9864264 | 0.004789191 |  |  | 10680 | 0.9042899 | 0.9670209 | 0.002873249 | 0.9067148 | 0.008567688 | 0.9067183 | 0.006300637 |  |  | 185880 | 0.9363413 | 0.9150489 | 0.006422087 | 0.9462056 | 0.009516549 | 0.9462111 | 0.01161247 |  |  | 486660 | 0.9196579 | 0.8678712 | 0.01045251 | 0.9380556 | 0.01327756 | 0.9380617 | 0.01230724 |  |  | 444460 | 0.8179875 | 0.7035679 | 0.01071798 | 0.8172095 | 0.004573845 | 0.8172056 | 0.005851926
|  |  | 34332 | 0.9959621 | 0.9994305 | 0.0004703954 | 0.9999501 | 0.1029278 | 0.9999457 | 0.1832843 |  |  | 143646 | 0.9860717 | 0.9866385 | 0.001298564 | 0.9864623 | 0.005746601 | 0.9864538 | 0.00478947 |  |  | 10740 | 0.9053689 | 0.9670209 | 0.002873249 | 0.9067442 | 0.008568261 | 0.9067476 | 0.006301143 |  |  | 186180 | 0.9346598 | 0.9150489 | 0.006422087 | 0.9463076 | 0.009515395 | 0.9463131 | 0.01160842 |  |  | 486960 | 0.9241337 | 0.8678712 | 0.01045251 | 0.9381132 | 0.01327543 | 0.9381193 | 0.01230593 |  |  | 444760 | 0.8179875 | 0.7035679 | 0.01071798 | 0.8172496 | 0.004573101 | 0.8172457 | 0.005850925
|  |  | 34452 | 0.9950662 | 0.9994305 | 0.0004703954 | 0.9999501 | 0.1029278 | 0.9999457 | 0.1832843 |  |  | 143946 | 0.9860717 | 0.9866385 | 0.001298564 | 0.9864897 | 0.005745537 | 0.9864813 | 0.004789743 |  |  | 10800 | 0.9053689 | 0.967021 | 0.002873249 | 0.9067735 | 0.008568836 | 0.9067769 | 0.006301651 |  |  | 186480 | 0.9346598 | 0.9150489 | 0.006422087 | 0.9464093 | 0.009514238 | 0.9464148 | 0.01160436 |  |  | 487260 | 0.9263717 | 0.8678712 | 0.01045251 | 0.9381708 | 0.01327329 | 0.9381769 | 0.01230461 |  |  | 445060 | 0.820163 | 0.7035679 | 0.01071798 | 0.8172896 | 0.004572358 | 0.8172856 | 0.005849925
|  |  | 34572 | 0.9968581 | 0.9994305 | 0.0004703954 | 0.9999501 | 0.1029278 | 0.9999457 | 0.1832843 |  |  | 144246 | 0.9860717 | 0.9866385 | 0.001298564 | 0.986517 | 0.005744462 | 0.9865086 | 0.004790009 |  |  | 10860 | 0.9053689 | 0.967021 | 0.00287325 | 0.9068027 | 0.008569415 | 0.9068062 | 0.006302162 |  |  | 186780 | 0.9329784 | 0.9150489 | 0.006422087 | 0.9465108 | 0.009513079 | 0.9465162 | 0.0116003 |  |  | 487560 | 0.9218958 | 0.8678712 | 0.01045251 | 0.9382283 | 0.01327116 | 0.9382343 | 0.0123033 |  |  | 445360 | 0.8158121 | 0.7035679 | 0.01071798 | 0.8173295 | 0.004571616 | 0.8173255 | 0.005848926
|  |  | 34692 | 0.9959621 | 0.9994305 | 0.0004703954 | 0.9999501 | 0.1029278 | 0.9999457 | 0.1832843 |  |  | 144546 | 0.9860717 | 0.9866385 | 0.001298564 | 0.9865443 | 0.005743377 | 0.9865358 | 0.004790269 |  |  | 10920 | 0.9053689 | 0.967021 | 0.00287325 | 0.906832 | 0.008569995 | 0.9068354 | 0.006302674 |  |  | 187080 | 0.9346598 | 0.9150489 | 0.006422087 | 0.9466119 | 0.009511917 | 0.9466174 | 0.01159624 |  |  | 487860 | 0.9241337 | 0.8678712 | 0.01045251 | 0.9382857 | 0.01326902 | 0.9382918 | 0.01230199 |  |  | 445660 | 0.8136366 | 0.7035679 | 0.01071798 | 0.8173693 | 0.004570875 | 0.8173653 | 0.005847929
|  |  | 34812 | 0.9959621 | 0.9994305 | 0.0004703954 | 0.9999501 | 0.1029278 | 0.9999457 | 0.1832843 |  |  | 144846 | 0.9860717 | 0.9866385 | 0.001298564 | 0.9865715 | 0.005742281 | 0.986563 | 0.004790523 |  |  | 10980 | 0.9053689 | 0.967021 | 0.00287325 | 0.9068613 | 0.008570579 | 0.9068647 | 0.006303189 |  |  | 187380 | 0.9329784 | 0.9150489 | 0.006422087 | 0.9467128 | 0.009510752 | 0.9467183 | 0.01159217 |  |  | 488160 | 0.9218958 | 0.8678712 | 0.01045251 | 0.9383431 | 0.01326689 | 0.9383491 | 0.01230068 |  |  | 445960 | 0.8158121 | 0.7035679 | 0.01071798 | 0.8174091 | 0.004570135 | 0.8174051 | 0.005846933
|  |  | 34932 | 0.9950662 | 0.9994305 | 0.0004703954 | 0.9999501 | 0.1029278 | 0.9999457 | 0.1832843 |  |  | 145146 | 0.9860717 | 0.9866385 | 0.001298564 | 0.9865986 | 0.005741176 | 0.9865902 | 0.00479077 |  |  | 11040 | 0.9042899 | 0.9670211 | 0.00287325 | 0.9068906 | 0.008571165 | 0.906894 | 0.006303707 |  |  | 187680 | 0.9312969 | 0.9150489 | 0.006422087 | 0.9468135 | 0.009509584 | 0.9468189 | 0.0115881 |  |  | 488460 | 0.9241337 | 0.8678712 | 0.01045251 | 0.9384004 | 0.01326475 | 0.9384064 | 0.01229937 |  |  | 446260 | 0.8158121 | 0.7035679 | 0.01071798 | 0.8174488 | 0.004569396 | 0.8174448 | 0.005845939
|  |  | 35052 | 0.9959621 | 0.9994305 | 0.0004703954 | 0.9999501 | 0.1029278 | 0.9999457 | 0.1832843 |  |  | 145446 | 0.9860717 | 0.9866385 | 0.001298564 | 0.9866256 | 0.00574006 | 0.9866172 | 0.004791011 |  |  | 11100 | 0.9042899 | 0.9670211 | 0.00287325 | 0.9069198 | 0.008571754 | 0.9069232 | 0.006304226 |  |  | 187980 | 0.9346598 | 0.9150489 | 0.006422087 | 0.9469138 | 0.009508414 | 0.9469193 | 0.01158402 |  |  | 488760 | 0.9263717 | 0.8678712 | 0.01045251 | 0.9384576 | 0.01326262 | 0.9384636 | 0.01229806 |  |  | 446560 | 0.8223384 | 0.7035679 | 0.01071798 | 0.8174884 | 0.004568658 | 0.8174844 | 0.005844945
|  |  | 35172 | 0.9959621 | 0.9994305 | 0.0004703954 | 0.9999501 | 0.1029278 | 0.9999457 | 0.1832843 |  |  | 145746 | 0.9870322 | 0.9866385 | 0.001298564 | 0.9866526 | 0.005738933 | 0.9866442 | 0.004791246 |  |  | 11160 | 0.9064479 | 0.9670211 | 0.00287325 | 0.9069491 | 0.008572345 | 0.9069525 | 0.006304748 |  |  | 188280 | 0.9380228 | 0.9150489 | 0.006422087 | 0.9470139 | 0.009507241 | 0.9470193 | 0.01157994 |  |  | 489060 | 0.9218958 | 0.8678712 | 0.01045251 | 0.9385148 | 0.01326048 | 0.9385208 | 0.01229674 |  |  | 446860 | 0.8310402 | 0.7035679 | 0.01071798 | 0.817528 | 0.004567922 | 0.817524 | 0.005843954
|  |  | 35292 | 0.9968581 | 0.9994305 | 0.0004703954 | 0.9999501 | 0.1029278 | 0.9999457 | 0.1832843 |  |  | 146046 | 0.9860717 | 0.9866385 | 0.001298564 | 0.9866795 | 0.005737797 | 0.9866711 | 0.004791475 |  |  | 11220 | 0.9053689 | 0.9670211 | 0.00287325 | 0.9069783 | 0.008572939 | 0.9069817 | 0.006305273 |  |  | 188580 | 0.9346598 | 0.9150489 | 0.006422087 | 0.9471137 | 0.009506066 | 0.9471191 | 0.01157586 |  |  | 489360 | 0.9196579 | 0.8678712 | 0.01045251 | 0.9385719 | 0.01325835 | 0.9385779 | 0.01229543 |  |  | 447160 | 0.8179875 | 0.7035679 | 0.01071798 | 0.8175675 | 0.004567186 | 0.8175635 | 0.005842963
|  |  | 35412 | 0.9968581 | 0.9994305 | 0.0004703954 | 0.9999501 | 0.1029278 | 0.9999457 | 0.1832843 |  |  | 146346 | 0.9851113 | 0.9866385 | 0.001298564 | 0.9867063 | 0.005736651 | 0.9866979 | 0.004791697 |  |  | 11280 | 0.9053689 | 0.9670211 | 0.00287325 | 0.9070075 | 0.008573536 | 0.9070109 | 0.006305799 |  |  | 188880 | 0.9346598 | 0.9150489 | 0.006422087 | 0.9472132 | 0.009504888 | 0.9472186 | 0.01157177 |  |  | 489660 | 0.9196579 | 0.8678712 | 0.01045251 | 0.9386289 | 0.01325622 | 0.9386349 | 0.01229412 |  |  | 447460 | 0.8158121 | 0.7035679 | 0.01071798 | 0.817607 | 0.004566451 | 0.8176029 | 0.005841974
|  |  | 35532 | 0.9959621 | 0.9994305 | 0.0004703954 | 0.9999501 | 0.1029278 | 0.9999457 | 0.1832843 |  |  | 146646 | 0.9870322 | 0.9866385 | 0.001298564 | 0.9867331 | 0.005735495 | 0.9867247 | 0.004791914 |  |  | 11340 | 0.9053689 | 0.9670211 | 0.00287325 | 0.9070367 | 0.008574135 | 0.9070401 | 0.006306328 |  |  | 189180 | 0.9346598 | 0.9150489 | 0.006422087 | 0.9473125 | 0.009503708 | 0.9473179 | 0.01156768 |  |  | 489960 | 0.9241337 | 0.8678712 | 0.01045251 | 0.9386859 | 0.01325408 | 0.9386919 | 0.01229281 |  |  | 447760 | 0.8179875 | 0.7035679 | 0.01071798 | 0.8176463 | 0.004565718 | 0.8176423 | 0.005840987
|  |  | 35652 | 0.9959621 | 0.9994305 | 0.0004703954 | 0.9999501 | 0.1029278 | 0.9999457 | 0.1832843 |  |  | 146946 | 0.9860717 | 0.9866385 | 0.001298564 | 0.9867598 | 0.005734328 | 0.9867513 | 0.004792124 |  |  | 11400 | 0.9053689 | 0.9670212 | 0.00287325 | 0.9070659 | 0.008574737 | 0.9070693 | 0.006306859 |  |  | 189480 | 0.9346598 | 0.9150489 | 0.006422087 | 0.9474115 | 0.009502526 | 0.9474169 | 0.01156359 |  |  | 490260 | 0.9241337 | 0.8678712 | 0.01045251 | 0.9387428 | 0.01325195 | 0.9387487 | 0.0122915 |  |  | 448060 | 0.820163 | 0.7035679 | 0.01071798 | 0.8176856 | 0.004564985 | 0.8176816 | 0.005840001
|  |  | 35772 | 0.9968581 | 0.9994305 | 0.0004703954 | 0.9999501 | 0.1029278 | 0.9999457 | 0.1832843 |  |  | 147246 | 0.9860717 | 0.9866385 | 0.001298564 | 0.9867864 | 0.005733153 | 0.986778 | 0.004792328 |  |  | 11460 | 0.9053689 | 0.9670212 | 0.00287325 | 0.9070951 | 0.008575341 | 0.9070985 | 0.006307392 |  |  | 189780 | 0.9363413 | 0.9150489 | 0.006422087 | 0.9475102 | 0.009501341 | 0.9475156 | 0.01155949 |  |  | 490560 | 0.9218958 | 0.8678712 | 0.01045251 | 0.9387996 | 0.01324982 | 0.9388056 | 0.01229019 |  |  | 448360 | 0.8245138 | 0.7035679 | 0.01071798 | 0.8177249 | 0.004564253 | 0.8177208 | 0.005839016
|  |  | 35892 | 0.9959621 | 0.9994305 | 0.0004703954 | 0.9999501 | 0.1029278 | 0.9999457 | 0.1832843 |  |  | 147546 | 0.9851113 | 0.9866385 | 0.001298564 | 0.9868129 | 0.005731967 | 0.9868045 | 0.004792527 |  |  | 11520 | 0.9064479 | 0.9670212 | 0.00287325 | 0.9071243 | 0.008575948 | 0.9071277 | 0.006307928 |  |  | 190080 | 0.9363413 | 0.9150489 | 0.006422087 | 0.9476086 | 0.009500154 | 0.947614 | 0.0115554 |  |  | 490860 | 0.9241337 | 0.8678712 | 0.01045251 | 0.9388564 | 0.01324768 | 0.9388623 | 0.01228888 |  |  | 448660 | 0.820163 | 0.7035679 | 0.01071798 | 0.8177641 | 0.004563523 | 0.81776 | 0.005838033
|  |  | 36012 | 0.9959621 | 0.9994305 | 0.0004703954 | 0.9999501 | 0.1029278 | 0.9999457 | 0.1832843 |  |  | 147846 | 0.9870322 | 0.9866385 | 0.001298564 | 0.9868394 | 0.005730772 | 0.986831 | 0.004792719 |  |  | 11580 | 0.9064479 | 0.9670212 | 0.00287325 | 0.9071535 | 0.008576558 | 0.9071569 | 0.006308466 |  |  | 190380 | 0.9346598 | 0.9150489 | 0.006422087 | 0.9477068 | 0.009498965 | 0.9477122 | 0.01155129 |  |  | 491160 | 0.9218958 | 0.8678712 | 0.01045251 | 0.9389131 | 0.01324555 | 0.938919 | 0.01228756 |  |  | 448960 | 0.8136366 | 0.7035679 | 0.01071798 | 0.8178032 | 0.004562793 | 0.8177991 | 0.005837051
|  |  | 36132 | 0.9959621 | 0.9994305 | 0.0004703954 | 0.9999501 | 0.1029278 | 0.9999457 | 0.1832843 |  |  | 148146 | 0.9860717 | 0.9866385 | 0.001298564 | 0.9868658 | 0.005729567 | 0.9868574 | 0.004792905 |  |  | 11640 | 0.9064479 | 0.9670212 | 0.00287325 | 0.9071827 | 0.00857717 | 0.9071861 | 0.006309006 |  |  | 190680 | 0.9363413 | 0.9150489 | 0.006422087 | 0.9478047 | 0.009497773 | 0.9478101 | 0.01154719 |  |  | 491460 | 0.9241337 | 0.8678712 | 0.01045251 | 0.9389697 | 0.01324342 | 0.9389757 | 0.01228625 |  |  | 449260 | 0.820163 | 0.7035679 | 0.01071798 | 0.8178422 | 0.004562065 | 0.8178381 | 0.00583607
|  |  | 36252 | 0.9959621 | 0.9994305 | 0.0004703954 | 0.9999501 | 0.1029278 | 0.9999457 | 0.1832843 |  |  | 148446 | 0.9851113 | 0.9866385 | 0.001298564 | 0.9868922 | 0.005728353 | 0.9868837 | 0.004793086 |  |  | 11700 | 0.9053689 | 0.9670212 | 0.00287325 | 0.9072118 | 0.008577785 | 0.9072152 | 0.006309548 |  |  | 190980 | 0.9346598 | 0.9150489 | 0.006422087 | 0.9479024 | 0.009496579 | 0.9479077 | 0.01154308 |  |  | 491760 | 0.9218958 | 0.8678712 | 0.01045251 | 0.9390263 | 0.01324129 | 0.9390323 | 0.01228494 |  |  | 449560 | 0.820163 | 0.7035679 | 0.01071798 | 0.8178812 | 0.004561337 | 0.8178771 | 0.005835091
|  |  | 36372 | 0.9959621 | 0.9994305 | 0.0004703954 | 0.9999501 | 0.1029278 | 0.9999457 | 0.1832843 |  |  | 148746 | 0.9860717 | 0.9866385 | 0.001298564 | 0.9869184 | 0.005727129 | 0.98691 | 0.004793261 |  |  | 11760 | 0.9064479 | 0.9670212 | 0.00287325 | 0.907241 | 0.008578402 | 0.9072444 | 0.006310092 |  |  | 191280 | 0.9363413 | 0.9150489 | 0.006422087 | 0.9479997 | 0.009495384 | 0.9480051 | 0.01153897 |  |  | 492060 | 0.9196579 | 0.8678712 | 0.01045251 | 0.9390828 | 0.01323916 | 0.9390888 | 0.01228363 |  |  | 449860 | 0.8223384 | 0.7035679 | 0.01071798 | 0.8179201 | 0.004560611 | 0.817916 | 0.005834113
|  |  | 36492 | 0.997754 | 0.9994305 | 0.0004703954 | 0.9999501 | 0.1029278 | 0.9999457 | 0.1832843 |  |  | 149046 | 0.9870322 | 0.9866385 | 0.001298564 | 0.9869446 | 0.005725896 | 0.9869362 | 0.00479343 |  |  | 11820 | 0.9064479 | 0.9670212 | 0.00287325 | 0.9072701 | 0.008579022 | 0.9072735 | 0.006310639 |  |  | 191580 | 0.9363413 | 0.9150489 | 0.006422087 | 0.9480968 | 0.009494186 | 0.9481022 | 0.01153486 |  |  | 492360 | 0.9196579 | 0.8678712 | 0.01045251 | 0.9391393 | 0.01323703 | 0.9391452 | 0.01228232 |  |  | 450160 | 0.8136366 | 0.7035679 | 0.01071798 | 0.817959 | 0.004559886 | 0.8179548 | 0.005833137
|  |  | 36612 | 0.997754 | 0.9994305 | 0.0004703954 | 0.9999501 | 0.1029278 | 0.9999457 | 0.1832843 |  |  | 149346 | 0.9860717 | 0.9866385 | 0.001298564 | 0.9869707 | 0.005724654 | 0.9869623 | 0.004793593 |  |  | 11880 | 0.9075269 | 0.9670212 | 0.00287325 | 0.9072993 | 0.008579644 | 0.9073026 | 0.006311188 |  |  | 191880 | 0.9363413 | 0.9150489 | 0.006422087 | 0.9481937 | 0.009492986 | 0.948199 | 0.01153075 |  |  | 492660 | 0.9218958 | 0.8678712 | 0.01045251 | 0.9391957 | 0.0132349 | 0.9392016 | 0.01228101 |  |  | 450460 | 0.8179875 | 0.7035679 | 0.01071798 | 0.8179978 | 0.004559161 | 0.8179936 | 0.005832162
|  |  | 36732 | 0.9959621 | 0.9994305 | 0.0004703954 | 0.9999501 | 0.1029278 | 0.9999457 | 0.1832843 |  |  | 149646 | 0.9870322 | 0.9866385 | 0.001298564 | 0.9869968 | 0.005723402 | 0.9869884 | 0.00479375 |  |  | 11940 | 0.9075269 | 0.9670212 | 0.00287325 | 0.9073284 | 0.008580269 | 0.9073317 | 0.006311739 |  |  | 192180 | 0.9346598 | 0.9150489 | 0.006422087 | 0.9482903 | 0.009491784 | 0.9482956 | 0.01152663 |  |  | 492960 | 0.9218958 | 0.8678712 | 0.01045251 | 0.939252 | 0.01323276 | 0.9392579 | 0.0122797 |  |  | 450760 | 0.8179875 | 0.7035679 | 0.01071798 | 0.8180365 | 0.004558438 | 0.8180323 | 0.005831188
|  |  | 36852 | 0.9941702 | 0.9994305 | 0.0004703954 | 0.9999501 | 0.1029278 | 0.9999457 | 0.1832843 |  |  | 149946 | 0.9879926 | 0.9866385 | 0.001298564 | 0.9870228 | 0.005722142 | 0.9870144 | 0.004793902 |  |  | 12000 | 0.9064479 | 0.9670212 | 0.00287325 | 0.9073575 | 0.008580896 | 0.9073609 | 0.006312293 |  |  | 192480 | 0.9363413 | 0.9150489 | 0.006422087 | 0.9483866 | 0.009490579 | 0.9483919 | 0.01152251 |  |  | 493260 | 0.9196579 | 0.8678712 | 0.01045251 | 0.9393082 | 0.01323063 | 0.9393141 | 0.01227839 |  |  | 451060 | 0.820163 | 0.7035679 | 0.01071798 | 0.8180752 | 0.004557716 | 0.818071 | 0.005830216
|  |  | 36972 | 0.9959621 | 0.9994305 | 0.0004703954 | 0.9999501 | 0.1029278 | 0.9999457 | 0.1832843 |  |  | 150246 | 0.9879926 | 0.9866385 | 0.001298564 | 0.9870487 | 0.005720872 | 0.9870403 | 0.004794048 |  |  | 12060 | 0.9075269 | 0.9670212 | 0.00287325 | 0.9073866 | 0.008581526 | 0.90739 | 0.006312848 |  |  | 192780 | 0.9397043 | 0.9150489 | 0.006422087 | 0.9484826 | 0.009489374 | 0.9484879283 | 0.01151839 |  |  | 493560 | 0.9196579 | 0.8678712 | 0.01045251 | 0.9393644 | 0.01322851 | 0.9393703 | 0.01227708 |  |  | 451360 | 0.8266893 | 0.7035679 | 0.01071798 | 0.8181138 | 0.004556995 | 0.8181096 | 0.005829245
|  |  | 37092 | 0.9968581 | 0.9994305 | 0.0004703954 | 0.9999501 | 0.1029278 | 0.9999457 | 0.1832843 |  |  | 150546 | 0.9870322 | 0.9866385 | 0.001298564 | 0.9870746 | 0.005719594 | 0.9870661 | 0.004794189 |  |  | 12120 | 0.9064479 | 0.9670212 | 0.00287325 | 0.9074157 | 0.008582159 | 0.907419 | 0.006313406 |  |  | 193080 | 0.9363413 | 0.9150489 | 0.006422087 | 0.9485784 | 0.009488166 | 0.9485837 | 0.01151426 |  |  | 493860 | 0.9174199 | 0.8678712 | 0.01045251 | 0.9394206 | 0.01322638 | 0.9394264 | 0.01227577 |  |  | 451660 | 0.820163 | 0.7035679 | 0.01071798 | 0.8181523 | 0.004556274 | 0.8181481 | 0.005828276
|  |  | 37212 | 0.997754 | 0.9994305 | 0.0004703954 | 0.9999501 | 0.1029278 | 0.9999457 | 0.1832843 |  |  | 150846 | 0.9860717 | 0.9866385 | 0.001298564 | 0.9871003 | 0.005718306 | 0.9870919 | 0.004794324 |  |  | 12180 | 0.9086059 | 0.9670212 | 0.00287325 | 0.9074448 | 0.008582793 | 0.9074481 | 0.006313966 |  |  | 193380 | 0.9329784 | 0.9150489 | 0.006422087 | 0.948674 | 0.009486956 | 0.9486792 | 0.01151014 |  |  | 494160 | 0.915182 | 0.8678712 | 0.01045251 | 0.9394766 | 0.01322425 | 0.9394825 | 0.01227446 |  |  | 451960 | 0.820163 | 0.7035679 | 0.01071798 | 0.8181907 | 0.004555555 | 0.8181865 | 0.005827308
|  |  | 37332 | 0.9959621 | 0.9994305 | 0.0004703954 | 0.9999501 | 0.1029278 | 0.9999457 | 0.1832843 |  |  | 151146 | 0.9860717 | 0.9866385 | 0.001298564 | 0.987126 | 0.00571701 | 0.9871176 | 0.004794453 |  |  | 12240 | 0.9086059 | 0.9670213 | 0.00287325 | 0.9074739 | 0.008583431 | 0.9074772 | 0.006314529 |  |  | 193680 | 0.9312969 | 0.9150489 | 0.006422087 | 0.9487692 | 0.009485744 | 0.9487745 | 0.01150601 |  |  | 494460 | 0.9107061 | 0.8678712 | 0.01045251 | 0.9395326 | 0.01322212 | 0.9395385 | 0.01227314 |  |  | 452260 | 0.8245138 | 0.7035679 | 0.01071798 | 0.8182291 | 0.004554837 | 0.8182249 | 0.005826341
|  |  | 37452 | 0.9959621 | 0.9994305 | 0.0004703954 | 0.9999501 | 0.1029278 | 0.9999457 | 0.1832843 |  |  | 151446 | 0.9870322 | 0.9866385 | 0.001298564 | 0.9871517 | 0.005715705 | 0.9871433 | 0.004794577 |  |  | 12300 | 0.9086059 | 0.9670213 | 0.00287325 | 0.9075029 | 0.008584071 | 0.9075063 | 0.006315093 |  |  | 193980 | 0.9346598 | 0.9150489 | 0.006422087 | 0.9488642 | 0.009484531 | 0.9488695 | 0.01150188 |  |  | 494760 | 0.9107061 | 0.8678712 | 0.01045251 | 0.9395885 | 0.01321999 | 0.9395944 | 0.01227183 |  |  | 452560 | 0.8179875 | 0.7035679 | 0.01071798 | 0.8182675 | 0.00455412 | 0.8182632 | 0.005825376
|  |  | 37572 | 0.9959621 | 0.9994305 | 0.0004703954 | 0.9999501 | 0.1029278 | 0.9999457 | 0.1832843 |  |  | 151746 | 0.9870322 | 0.9866385 | 0.001298564 | 0.9871773 | 0.005714391 | 0.9871688 | 0.004794696 |  |  | 12360 | 0.910764 | 0.9670213 | 0.00287325 | 0.907532 | 0.008584713 | 0.9075353 | 0.00631566 |  |  | 194280 | 0.9346598 | 0.9150489 | 0.006422087 | 0.948959 | 0.009483316 | 0.9489642 | 0.01149775 |  |  | 495060 | 0.912944 | 0.8678712 | 0.01045251 | 0.9396444 | 0.01321786 | 0.9396503 | 0.01227052 |  |  | 452860 | 0.8223384 | 0.7035679 | 0.01071798 | 0.8183058 | 0.004553404 | 0.8183015 | 0.005824412
|  |  | 37692 | 0.9968581 | 0.9994305 | 0.0004703954 | 0.9999501 | 0.1029278 | 0.9999457 | 0.1832843 |  |  | 152046 | 0.9870322 | 0.9866385 | 0.001298564 | 0.9872028 | 0.005713069 | 0.9871944 | 0.004794809 |  |  | 12420 | 0.9086059 | 0.9670213 | 0.00287325 | 0.907561 | 0.008585358 | 0.9075644 | 0.006316228 |  |  | 194580 | 0.9363413 | 0.9150489 | 0.006422087 | 0.9490535 | 0.009482099 | 0.9490587 | 0.01149361 |  |  | 495360 | 0.9196579 | 0.8678712 | 0.01045251 | 0.9397002 | 0.01321573 | 0.9397061 | 0.01226921 |  |  | 453160 | 0.8179875 | 0.7035679 | 0.01071798 | 0.818344 | 0.004552689 | 0.8183397 | 0.005823449
|  |  | 37812 | 0.9959621 | 0.9994305 | 0.0004703954 | 0.9999501 | 0.1029278 | 0.9999457 | 0.1832843 |  |  | 152346 | 0.9860717 | 0.9866385 | 0.001298564 | 0.9872282 | 0.005711738 | 0.9872198 | 0.004794917 |  |  | 12480 | 0.9086059 | 0.9670213 | 0.00287325 | 0.9075901 | 0.008586006 | 0.9075934 | 0.006316799 |  |  | 194880 | 0.9346598 | 0.9150489 | 0.006422087 | 0.9491477 | 0.009480881 | 0.9491529 | 0.01148948 |  |  | 495660 | 0.915182 | 0.8678712 | 0.01045251 | 0.939756 | 0.01321361 | 0.9397618 | 0.0122679 |  |  | 453460 | 0.8179875 | 0.7035679 | 0.01071798 | 0.8183821 | 0.004551975 | 0.8183778 | 0.005822488
|  |  | 37932 | 0.9968581 | 0.9994305 | 0.0004703954 | 0.9999501 | 0.1029278 | 0.9999457 | 0.1832843 |  |  | 152646 | 0.9870322 | 0.9866385 | 0.001298564 | 0.9872536 | 0.005710398 | 0.9872452 | 0.00479502 |  |  | 12540 | 0.9086059 | 0.9670213 | 0.00287325 | 0.9076191 | 0.008586656 | 0.9076224 | 0.006317372 |  |  | 195180 | 0.9363413 | 0.9150489 | 0.006422087 | 0.9492417 | 0.009479661 | 0.9492469 | 0.01148534 |  |  | 495960 | 0.9174199 | 0.8678712 | 0.01045251 | 0.9398116 | 0.01321148 | 0.9398175 | 0.01226659 |  |  | 453760 | 0.820163 | 0.7035679 | 0.01071798 | 0.8184202 | 0.004551262 | 0.8184159 | 0.005821529
|  |  | 38052 | 0.9959621 | 0.9994305 | 0.0004703954 | 0.9999501 | 0.1029278 | 0.9999457 | 0.1832843 |  |  | 152946 | 0.9870322 | 0.9866385 | 0.001298564 | 0.9872789 | 0.00570905 | 0.9872705 | 0.004795117 |  |  | 12600 | 0.910764 | 0.9670213 | 0.00287325 | 0.9076481 | 0.008587308 | 0.9076514 | 0.006317948 |  |  | 195480 | 0.9380228 | 0.9150489 | 0.006422087 | 0.9493354 | 0.009478439 | 0.9493406 | 0.0114812 |  |  | 496260 | 0.915182 | 0.8678712 | 0.01045251 | 0.9398673 | 0.01320935 | 0.9398731 | 0.01226528 |  |  | 454060 | 0.8245138 | 0.7035679 | 0.01071798 | 0.8184582 | 0.00455055 | 0.8184539 | 0.00582057
|  |  | 38172 | 0.9968581 | 0.9994305 | 0.0004703954 | 0.9999501 | 0.1029278 | 0.9999457 | 0.1832843 |  |  | 153246 | 0.9860717 | 0.9866385 | 0.001298564 | 0.9873041 | 0.005707694 | 0.9872957 | 0.004795209 |  |  | 12660 | 0.9096849 | 0.9670213 | 0.00287325 | 0.9076771 | 0.008587963 | 0.9076804 | 0.006318525 |  |  | 195780 | 0.9346598 | 0.9150489 | 0.006422087 | 0.9494289 | 0.009477216 | 0.9494341 | 0.01147706 |  |  | 496560 | 0.915182 | 0.8678712 | 0.01045251 | 0.9399228 | 0.01320723 | 0.9399286 | 0.01226397 |  |  | 454360 | 0.8245138 | 0.7035679 | 0.01071798 | 0.8184962 | 0.004549839 | 0.8184918 | 0.005819614
|  |  | 38292 | 0.9959621 | 0.9994305 | 0.0004703954 | 0.9999501 | 0.1029278 | 0.9999457 | 0.1832843 |  |  | 153546 | 0.9870322 | 0.9866385 | 0.001298564 | 0.9873293 | 0.00570633 | 0.9873209 | 0.004795295 |  |  | 12960 | 0.9096849 | 0.9670213 | 0.00287325 | 0.907822 | 0.008591274 | 0.9078253 | 0.006321445 |  |  | 196080 | 0.9329784 | 0.9150489 | 0.006422087 | 0.9495221 | 0.009475991 | 0.9495273 | 0.01147292 |  |  | 496860 | 0.915182 | 0.8678712 | 0.01045251 | 0.9399783 | 0.0132051 | 0.9399841 | 0.01226266 |  |  | 454660 | 0.820163 | 0.7035679 | 0.01071798 | 0.818534 | 0.00454913 | 0.8185297 | 0.005818658
|  |  | 38412 | 0.9950662 | 0.9994305 | 0.0004703954 | 0.9999501 | 0.1029278 | 0.9999457 | 0.1832843 |  |  | 153846 | 0.9879926 | 0.9866385 | 0.001298564 | 0.9873544 | 0.005704957 | 0.987346 | 0.004795377 |  |  | 13260 | 0.910764 | 0.9670213 | 0.00287325 | 0.9079667 | 0.008594646 | 0.90797 | 0.006324417 |  |  | 196380 | 0.9346598 | 0.9150489 | 0.006422087 | 0.949615 | 0.009474765 | 0.9496202 | 0.01146878 |  |  | 497160 | 0.9174199 | 0.8678712 | 0.01045251 | 0.9400337 | 0.01320298 | 0.9400395 | 0.01226136 |  |  | 454960 | 0.8266893 | 0.7035679 | 0.01071798 | 0.8185719 | 0.004548421 | 0.8185675 | 0.005817704
|  |  | 38532 | 0.9968581 | 0.9994305 | 0.0004703954 | 0.9999501 | 0.1029278 | 0.9999457 | 0.1832843 |  |  | 154146 | 0.9860717 | 0.9866385 | 0.001298564 | 0.9873794 | 0.005703577 | 0.987371 | 0.004795453 |  |  | 13560 | 0.911843 | 0.9670213 | 0.00287325 | 0.9081111 | 0.008598079 | 0.9081144 | 0.006327442 |  |  | 196680 | 0.9346598 | 0.9150489 | 0.006422087 | 0.9497077 | 0.009473537 | 0.9497129 | 0.01146463 |  |  | 497460 | 0.9174199 | 0.8678712 | 0.01045251 | 0.9400891 | 0.01320085 | 0.9400949 | 0.01226005 |  |  | 455260 | 0.8288647 | 0.7035679 | 0.01071798 | 0.8186096 | 0.004547713 | 0.8186053 | 0.005816751
|  |  | 38652 | 0.997754 | 0.9994305 | 0.0004703954 | 0.9999501 | 0.1029278 | 0.9999457 | 0.1832843 |  |  | 154446 | 0.9870322 | 0.9866385 | 0.001298564 | 0.9874044 | 0.005702188 | 0.987396 | 0.004795525 |  |  | 13860 | 0.911843 | 0.9670213 | 0.00287325 | 0.9082553 | 0.00860157 | 0.9082586 | 0.006330519 |  |  | 196980 | 0.9397043 | 0.9150489 | 0.006422087 | 0.9498002 | 0.009472308 | 0.9498053 | 0.01146049 |  |  | 497760 | 0.9107061 | 0.8678712 | 0.01045251 | 0.9401444 | 0.01319873 | 0.9401502 | 0.01225874 |  |  | 455560 | 0.8223384 | 0.7035679 | 0.01071798 | 0.8186473 | 0.004547006 | 0.8186429 | 0.0058158
|  |  | 38772 | 0.9968581 | 0.9994305 | 0.0004703954 | 0.9999501 | 0.1029278 | 0.9999457 | 0.1832843 |  |  | 154746 | 0.9889531 | 0.9866385 | 0.001298564 | 0.9874293 | 0.005700791 | 0.9874209 | 0.004795591 |  |  | 14160 | 0.912922 | 0.9670213 | 0.00287325 | 0.9083993 | 0.008605121 | 0.9084025 | 0.006333648 |  |  | 197280 | 0.9380228 | 0.9150489 | 0.006422087 | 0.9498924 | 0.009471077 | 0.9498975 | 0.01145634 |  |  | 498060 | 0.915182 | 0.8678712 | 0.01045251 | 0.9401996 | 0.0131966 | 0.9402054 | 0.01225743 |  |  | 455860 | 0.8158121 | 0.7035679 | 0.01071798 | 0.818685 | 0.004546301 | 0.8186806 | 0.00581485
|  |  | 38892 | 0.9959621 | 0.9994305 | 0.0004703954 | 0.9999501 | 0.1029278 | 0.9999457 | 0.1832843 |  |  | 155046 | 0.9879926 | 0.9866385 | 0.001298564 | 0.9874542 | 0.005699386 | 0.9874458 | 0.004795652 |  |  | 14460 | 0.911843 | 0.9670213 | 0.00287325 | 0.908543 | 0.00860873 | 0.9085462 | 0.006336826 |  |  | 197580 | 0.9363413 | 0.9150489 | 0.006422087 | 0.9499843 | 0.009469845 | 0.9499894 | 0.01145219 |  |  | 498360 | 0.9196579 | 0.8678712 | 0.01045251 | 0.9402548 | 0.01319448 | 0.9402606 | 0.01225612 |  |  | 456160 | 0.8310402 | 0.7035679 | 0.01071798 | 0.8187225 | 0.004545596 | 0.8187181 | 0.005813902
|  |  | 39012 | 0.9959621 | 0.9994305 | 0.0004703954 | 0.9999501 | 0.1029278 | 0.9999457 | 0.1832843 |  |  | 155346 | 0.9879926 | 0.9866385 | 0.001298564 | 0.9874789 | 0.005697974 | 0.9874705 | 0.004795708 |  |  | 14760 | 0.911843 | 0.9670213 | 0.00287325 | 0.9086865 | 0.008612396 | 0.9086897 | 0.006340055 |  |  | 197880 | 0.9363413 | 0.9150489 | 0.006422087 | 0.950076 | 0.009468612 | 0.9500811 | 0.01144804 |  |  | 498660 | 0.9196579 | 0.8678712 | 0.01045251 | 0.9403099 | 0.01319236 | 0.9403157 | 0.01225481 |  |  | 456460 | 0.8223384 | 0.7035679 | 0.01071798 | 0.81876 | 0.004544892 | 0.8187556 | 0.005812955
|  |  | 39132 | 0.9950662 | 0.9994305 | 0.0004703954 | 0.9999501 | 0.1029278 | 0.9999457 | 0.1832843 |  |  | 155646 | 0.9879926 | 0.9866385 | 0.001298564 | 0.9875036 | 0.005696553 | 0.9874952 | 0.004795759 |  |  | 15060 | 0.911843 | 0.9670213 | 0.00287325 | 0.9088298 | 0.008616118 | 0.908833 | 0.006343333 |  |  | 198180 | 0.9329784 | 0.9150489 | 0.006422087 | 0.9501674 | 0.009467378 | 0.9501726 | 0.0114439 |  |  | 498960 | 0.915182 | 0.8678712 | 0.01045251 | 0.9403649 | 0.01319023 | 0.9403707 | 0.0122535 |  |  | 456760 | 0.8245138 | 0.7035679 | 0.01071798 | 0.8187975 | 0.00454419 | 0.8187931 | 0.005812009
|  |  | 39252 | 0.9950662 | 0.9994305 | 0.0004703954 | 0.9999501 | 0.1029278 | 0.9999457 | 0.1832843 |  |  | 155946 | 0.9879926 | 0.9866385 | 0.001298564 | 0.9875283 | 0.005695125 | 0.9875199 | 0.004795806 |  |  | 15360 | 0.914001 | 0.9670213 | 0.00287325 | 0.9089728 | 0.008619897 | 0.908976 | 0.00634666 |  |  | 198480 | 0.9380228 | 0.9150489 | 0.006422087 | 0.9502586 | 0.009466142 | 0.9502637 | 0.01143975 |  |  | 499260 | 0.912944 | 0.8678712 | 0.01045251 | 0.9404199 | 0.01318811 | 0.9404257 | 0.01225219 |  |  | 457060 | 0.820163 | 0.7035679 | 0.01071798 | 0.8188349 | 0.004543488 | 0.8188304 | 0.005811065
|  |  | 39372 | 0.9968581 | 0.9994305 | 0.0004703954 | 0.9999501 | 0.1029278 | 0.9999457 | 0.1832843 |  |  | 156246 | 0.9870322 | 0.9866385 | 0.001298564 | 0.9875529 | 0.00569369 | 0.9875445 | 0.004795847 |  |  | 15660 | 0.91508 | 0.9670213 | 0.00287325 | 0.9091156 | 0.008623731 | 0.9091188 | 0.006350035 |  |  | 198780 | 0.9346598 | 0.9150489 | 0.006422087 | 0.9503496 | 0.009464905 | 0.9503547 | 0.01143559 |  |  | 499560 | 0.915182 | 0.8678712 | 0.01045251 | 0.9404749 | 0.01318599 | 0.9404806 | 0.01225088 |  |  | 457360 | 0.8223384 | 0.7035679 | 0.01071798 | 0.8188722 | 0.004542788 | 0.8188677 | 0.005810122
|  |  | 39492 | 0.9968581 | 0.9994305 | 0.0004703954 | 0.9999501 | 0.1029278 | 0.9999457 | 0.1832843 |  |  | 156546 | 0.9879926 | 0.9866385 | 0.001298564 | 0.9875774 | 0.005692246 | 0.987569 | 0.004795884 |  |  | 15960 | 0.914001 | 0.9670213 | 0.00287325 | 0.9092582 | 0.00862762 | 0.9092613 | 0.006353457 |  |  | 199080 | 0.9363413 | 0.9150489 | 0.006422087 | 0.9504403 | 0.009463667 | 0.9504453 | 0.01143144 |  |  | 499860 | 0.9196579 | 0.8678712 | 0.01045251 | 0.9405297 | 0.01318387 | 0.9405354 | 0.01224958 |  |  | 457660 | 0.8288647 | 0.7035679 | 0.01071798 | 0.8189095 | 0.004542088 | 0.818905 | 0.00580918
|  |  | 39612 | 0.9968581 | 0.9994305 | 0.0004703954 | 0.9999501 | 0.1029278 | 0.9999457 | 0.1832843 |  |  | 156846 | 0.9870322 | 0.9866385 | 0.001298564 | 0.9876018 | 0.005690796 | 0.9875934 | 0.004795915 |  |  | 16260 | 0.916159 | 0.9670213 | 0.00287325 | 0.9094006 | 0.008631563 | 0.9094037 | 0.006356927 |  |  | 199380 | 0.9346598 | 0.9150489 | 0.006422087 | 0.9505307 | 0.009462427 | 0.9505358 | 0.01142729 |  |  | 500160 | 0.9107061 | 0.8678712 | 0.01045251 | 0.9405845 | 0.01318175 | 0.9405902 | 0.01224827 |  |  | 457960 | 0.8288647 | 0.7035679 | 0.01071798 | 0.8189466 | 0.00454139 | 0.8189422 | 0.00580824
|  |  | 39732 | 0.9959621 | 0.9994305 | 0.0004703954 | 0.9999501 | 0.1029278 | 0.9999457 | 0.1832843 |  |  | 157146 | 0.9870322 | 0.9866385 | 0.001298564 | 0.9876262 | 0.005689337 | 0.9876178 | 0.004795942 |  |  | 16560 | 0.912922 | 0.9670213 | 0.00287325 | 0.9095427 | 0.008635559 | 0.9095458 | 0.006360442 |  |  | 199680 | 0.9346598 | 0.9150489 | 0.006422087 | 0.9506209 | 0.009461187 | 0.950626 | 0.01142314 |  |  | 500460 | 0.9174199 | 0.8678712 | 0.01045251 | 0.9406392 | 0.01317963 | 0.9406449 | 0.01224696 |  |  | 458260 | 0.820163 | 0.7035679 | 0.01071798 | 0.8189838 | 0.004540693 | 0.8189793 | 0.005807302
|  |  | 39852 | 0.9968581 | 0.9994305 | 0.0004703954 | 0.9999501 | 0.1029278 | 0.9999457 | 0.1832843 |  |  | 157446 | 0.9879926 | 0.9866385 | 0.001298564 | 0.9876505 | 0.005687872 | 0.9876421 | 0.004795964 |  |  | 16860 | 0.91508 | 0.9670213 | 0.00287325 | 0.9096846 | 0.008639608 | 0.9096876 | 0.006364003 |  |  | 199980 | 0.9380228 | 0.9150489 | 0.006422087 | 0.9507109 | 0.009459946 | 0.9507159 | 0.01141899 |  |  | 500760 | 0.912944 | 0.8678712 | 0.01045251 | 0.9406939 | 0.01317751 | 0.9406996 | 0.01224565 |  |  | 458560 | 0.8223384 | 0.7035679 | 0.01071798 | 0.8190209 | 0.004539996 | 0.8190164 | 0.005806364
|  |  | 39972 | 0.997754 | 0.9994305 | 0.0004703954 | 0.9999501 | 0.1029278 | 0.9999457 | 0.1832843 |  |  | 157746 | 0.9879926 | 0.9866385 | 0.001298564 | 0.9876748 | 0.005686399 | 0.9876664 | 0.004795982 |  |  | 17160 | 0.9172381 | 0.9670213 | 0.00287325 | 0.9098262 | 0.008643709 | 0.9098293 | 0.006367609 |  |  | 200280 | 0.9397043 | 0.9150489 | 0.006422087 | 0.9508006 | 0.009458703 | 0.9508056 | 0.01141483 |  |  | 501060 | 0.915182 | 0.8678712 | 0.01045251 | 0.9407485 | 0.01317539 | 0.9407542 | 0.01224435 |  |  | 458860 | 0.8179875 | 0.7035679 | 0.01071798 | 0.8190579 | 0.004539301 | 0.8190533 | 0.005805428
|  |  | 40092 | 0.997754 | 0.9994305 | 0.0004703954 | 0.9999501 | 0.1029278 | 0.9999457 | 0.1832843 |  |  | 158046 | 0.9870322 | 0.9866385 | 0.001298564 | 0.987699 | 0.005684919 | 0.9876906 | 0.004795995 |  |  | 17460 | 0.91508 | 0.9670213 | 0.00287325 | 0.9099676 | 0.008647861 | 0.9099707 | 0.00637126 |  |  | 200580 | 0.9363413 | 0.9150489 | 0.006422087 | 0.95089 | 0.00945746 | 0.9508951 | 0.01141068 |  |  | 501360 | 0.9084681 | 0.8678712 | 0.01045251 | 0.9408031 | 0.01317327 | 0.9408087 | 0.01224304 |  |  | 459160 | 0.820163 | 0.7035679 | 0.01071798 | 0.8190948 | 0.004538607 | 0.8190903 | 0.005804494
|  |  | 40212 | 0.9959621 | 0.9994305 | 0.0004703954 | 0.9999501 | 0.1029278 | 0.9999457 | 0.1832843 |  |  | 158346 | 0.9870322 | 0.9866385 | 0.001298564 | 0.9877231 | 0.005683431 | 0.9877147 | 0.004796003 |  |  | 17760 | 0.9183171 | 0.9670213 | 0.00287325 | 0.9101088 | 0.008652064 | 0.9101119 | 0.006374955 |  |  | 200880 | 0.9380228 | 0.9150489 | 0.006422087 | 0.9509793 | 0.009456215 | 0.9509843 | 0.01140652 |  |  | 501660 | 0.912944 | 0.8678712 | 0.01045251 | 0.9408575 | 0.01317115 | 0.9408632 | 0.01224173 |  |  | 459460 | 0.820163 | 0.7035679 | 0.01071798 | 0.8191317 | 0.004537914 | 0.8191272 | 0.005803561
|  |  | 40332 | 0.9959621 | 0.9994305 | 0.0004703954 | 0.9999501 | 0.1029278 | 0.9999457 | 0.1832843 |  |  | 158646 | 0.9870322 | 0.9866385 | 0.001298564 | 0.9877471 | 0.005681937 | 0.9877388 | 0.004796006 |  |  | 18060 | 0.9183171 | 0.9670213 | 0.00287325 | 0.9102498 | 0.008656316 | 0.9102528 | 0.006378692 |  |  | 201180 | 0.9380228 | 0.9150489 | 0.006422087 | 0.9510682 | 0.00945497 | 0.9510732 | 0.01140237 |  |  | 501960 | 0.9174199 | 0.8678712 | 0.01045251 | 0.940912 | 0.01316903 | 0.9409176 | 0.01224042 |  |  | 459760 | 0.8223384 | 0.7035679 | 0.01071798 | 0.8191685 | 0.004537221 | 0.819164 | 0.005802629
|  |  | 40452 | 0.9959621 | 0.9994305 | 0.0004703954 | 0.9999501 | 0.1029278 | 0.9999457 | 0.1832843 |  |  | 158946 | 0.9870322 | 0.9866385 | 0.001298564 | 0.9877711 | 0.005680435 | 0.9877628 | 0.004796005 |  |  | 18360 | 0.9183171 | 0.9670213 | 0.00287325 | 0.9103906 | 0.008660619 | 0.9103936 | 0.006382473 |  |  | 201480 | 0.9380228 | 0.9150489 | 0.006422087 | 0.951157 | 0.009453723 | 0.951162 | 0.01139822 |  |  | 502260 | 0.915182 | 0.8678712 | 0.01045251 | 0.9409663 | 0.01316691 | 0.940972 | 0.01223912 |  |  | 460060 | 0.8223384 | 0.7035679 | 0.01071798 | 0.8192053 | 0.00453653 | 0.8192007 | 0.005801699
|  |  | 40572 | 0.997754 | 0.9994305 | 0.0004703954 | 0.9999501 | 0.1029278 | 0.9999457 | 0.1832843 |  |  | 159246 | 0.9879926 | 0.9866385 | 0.001298564 | 0.9877951 | 0.005678926 | 0.9877867 | 0.004796 |  |  | 18660 | 0.9183171 | 0.9670213 | 0.00287325 | 0.9105311 | 0.00866497 | 0.9105341 | 0.006386295 |  |  | 201780 | 0.9363413 | 0.9150489 | 0.006422087 | 0.9512455 | 0.009452476 | 0.9512504 | 0.01139406 |  |  | 502560 | 0.915182 | 0.8678712 | 0.01045251 | 0.9410206 | 0.01316479 | 0.9410263 | 0.01223781 |  |  | 460360 | 0.8245138 | 0.7035679 | 0.01071798 | 0.819242 | 0.00453584 | 0.8192374 | 0.00580077
|  |  | 40692 | 0.997754 | 0.9994305 | 0.0004703954 | 0.9999501 | 0.1029278 | 0.9999457 | 0.1832843 |  |  | 159546 | 0.9879926 | 0.9866385 | 0.001298564 | 0.9878189 | 0.005677411 | 0.9878106 | 0.00479599 |  |  | 18960 | 0.9193961 | 0.9670213 | 0.00287325 | 0.9106714 | 0.008669369 | 0.9106743 | 0.006390159 |  |  | 202080 | 0.9380228 | 0.9150489 | 0.006422087 | 0.9513337 | 0.009451228 | 0.9513387 | 0.01138991 |  |  | 502860 | 0.915182 | 0.8678712 | 0.01045251 | 0.9410748 | 0.01316268 | 0.9410805 | 0.0122365 |  |  | 460660 | 0.820163 | 0.7035679 | 0.01071798 | 0.8192786 | 0.004535151 | 0.819274 | 0.005799842
|  |  | 40812 | 0.9959621 | 0.9994305 | 0.0004703954 | 0.9999501 | 0.1029278 | 0.9999457 | 0.1832843 |  |  | 159846 | 0.9889531 | 0.9866385 | 0.001298564 | 0.9878427 | 0.005675888 | 0.9878344 | 0.004795975 |  |  | 19260 | 0.9204751 | 0.9670213 | 0.00287325 | 0.9108114 | 0.008673816 | 0.9108144 | 0.006394064 |  |  | 202380 | 0.9413858 | 0.9150489 | 0.006422087 | 0.9514217 | 0.009449979 | 0.9514267 | 0.01138575 |  |  | 503160 | 0.9196579 | 0.8678712 | 0.01045251 | 0.941129 | 0.01316056 | 0.9411347 | 0.0122352 |  |  | 460960 | 0.8158121 | 0.7035679 | 0.01071798 | 0.8193152 | 0.004534463 | 0.8193106 | 0.005798916
|  |  | 40932 | 0.9959621 | 0.9994305 | 0.0004703954 | 0.9999501 | 0.1029278 | 0.9999457 | 0.1832843 |  |  | 160146 | 0.9870322 | 0.9866385 | 0.001298564 | 0.9878665 | 0.005674359 | 0.9878581 | 0.004795956 |  |  | 19560 | 0.9172381 | 0.9670213 | 0.00287325 | 0.9109513 | 0.00867831 | 0.9109542 | 0.00639801 |  |  | 202680 | 0.9380228 | 0.9150489 | 0.006422087 | 0.9515095 | 0.009448729 | 0.9515144 | 0.0113816 |  |  | 503460 | 0.9174199 | 0.8678712 | 0.01045251 | 0.9411831 | 0.01315845 | 0.9411888 | 0.01223389 |  |  | 461260 | 0.820163 | 0.7035679 | 0.01071798 | 0.8193517 | 0.004533776 | 0.8193471 | 0.005797991
|  |  | 41052 | 0.997754 | 0.9994305 | 0.0004703954 | 0.9999501 | 0.1029278 | 0.9999457 | 0.1832843 |  |  | 160446 | 0.9899135 | 0.9866385 | 0.001298564 | 0.9878902 | 0.005672823 | 0.9878818 | 0.004795933 |  |  | 19860 | 0.9193961 | 0.9670213 | 0.00287325 | 0.9110909 | 0.00868285 | 0.9110938 | 0.006401995 |  |  | 202980 | 0.9380228 | 0.9150489 | 0.006422087 | 0.951597 | 0.009447479 | 0.9516019 | 0.01137744 |  |  | 503760 | 0.912944 | 0.8678712 | 0.01045251 | 0.9412372 | 0.01315633 | 0.9412428 | 0.01223259 |  |  | 461560 | 0.8223384 | 0.7035679 | 0.01071798 | 0.8193882 | 0.00453309 | 0.8193835 | 0.005797068
|  |  | 41172 | 0.9950662 | 0.9994305 | 0.0004703954 | 0.9999501 | 0.1029278 | 0.9999457 | 0.1832843 |  |  | 160746 | 0.9879926 | 0.9866385 | 0.001298564 | 0.9879138 | 0.005671281 | 0.9879054 | 0.004795905 |  |  | 20160 | 0.9193961 | 0.9670213 | 0.00287325 | 0.9112302 | 0.008687435 | 0.9112331 | 0.006406019 |  |  | 203280 | 0.9397043 | 0.9150489 | 0.006422087 | 0.9516843 | 0.009446227 | 0.9516892 | 0.01137329 |  |  | 504060 | 0.915182 | 0.8678712 | 0.01045251 | 0.9412912 | 0.01315421 | 0.9412968 | 0.01223128 |  |  | 461860 | 0.8310402 | 0.7035679 | 0.01071798 | 0.8194246 | 0.004532405 | 0.8194199 | 0.005796146
|  |  | 41292 | 0.9968581 | 0.9994305 | 0.0004703954 | 0.9999501 | 0.1029278 | 0.9999457 | 0.1832843 |  |  | 161046 | 0.9889531 | 0.9866385 | 0.001298564 | 0.9879373 | 0.005669731 | 0.987929 | 0.004795873 |  |  | 20460 | 0.9204751 | 0.9670213 | 0.00287325 | 0.9113694 | 0.008692066 | 0.9113723 | 0.006410082 |  |  | 203580 | 0.9397043 | 0.9150489 | 0.006422087 | 0.9517713 | 0.009444976 | 0.9517762 | 0.01136914 |  |  | 504360 | 0.912944 | 0.8678712 | 0.01045251 | 0.9413451 | 0.0131521 | 0.9413507 | 0.01222997 |  |  | 462160 | 0.8266893 | 0.7035679 | 0.01071798 | 0.8194609 | 0.004531721 | 0.8194563 | 0.005795226
|  |  | 41412 | 0.997754 | 0.9994305 | 0.0004703954 | 0.9999501 | 0.1029278 | 0.9999457 | 0.1832843 |  |  | 161346 | 0.9879926 | 0.9866385 | 0.001298564 | 0.9879608 | 0.005668176 | 0.9879525 | 0.004795836 |  |  | 20760 | 0.9226331 | 0.9670213 | 0.00287325 | 0.9115083 | 0.008696741 | 0.9115112 | 0.006414184 |  |  | 203880 | 0.9397043 | 0.9150489 | 0.006422087 | 0.9518581 | 0.009443723 | 0.951863 | 0.01136498 |  |  | 504660 | 0.9107061 | 0.8678712 | 0.01045251 | 0.9413989 | 0.01314999 | 0.9414045 | 0.01222867 |  |  | 462460 | 0.8223384 | 0.7035679 | 0.01071798 | 0.8194972 | 0.004531038 | 0.8194925 | 0.005794307
|  |  | 41532 | 0.9959621 | 0.9994305 | 0.0004703954 | 0.9999501 | 0.1029278 | 0.9999457 | 0.1832843 |  |  | 161646 | 0.9889531 | 0.9866385 | 0.001298564 | 0.9879842 | 0.005666613 | 0.9879759 | 0.004795795 |  |  | 21060 | 0.9215541 | 0.9670213 | 0.00287325 | 0.911647 | 0.00870146 | 0.9116499 | 0.006418322 |  |  | 204180 | 0.9397043 | 0.9150489 | 0.006422087 | 0.9519447 | 0.00944247 | 0.9519496 | 0.01136083 |  |  | 504960 | 0.9062302 | 0.8678712 | 0.01045251 | 0.9414527 | 0.01314787 | 0.9414583 | 0.01222736 |  |  | 462760 | 0.8245138 | 0.7035679 | 0.01071798 | 0.8195334 | 0.004530356 | 0.8195287 | 0.005793389
|  |  | 41652 | 0.9968581 | 0.9994305 | 0.0004703954 | 0.9999501 | 0.1029278 | 0.9999457 | 0.1832843 |  |  | 161946 | 0.9870322 | 0.9866385 | 0.001298564 | 0.9880076 | 0.005665045 | 0.9879993 | 0.00479575 |  |  | 21360 | 0.9226331 | 0.9670213 | 0.00287325 | 0.9117855 | 0.008706222 | 0.9117884 | 0.006422498 |  |  | 204480 | 0.9397043 | 0.9150489 | 0.006422087 | 0.9520311 | 0.009441216 | 0.9520359 | 0.01135668 |  |  | 505260 | 0.915182 | 0.8678712 | 0.01045251 | 0.9415065 | 0.01314576 | 0.9415121 | 0.01222606 |  |  | 463060 | 0.820163 | 0.7035679 | 0.01071798 | 0.8195695 | 0.004529675 | 0.8195649 | 0.005792472
|  |  | 41772 | 0.9968581 | 0.9994305 | 0.0004703954 | 0.9999501 | 0.1029278 | 0.9999457 | 0.1832843 |  |  | 162246 | 0.9870322 | 0.9866385 | 0.001298564 | 0.9880309 | 0.005663469 | 0.9880226 | 0.004795701 |  |  | 21660 | 0.9226331 | 0.9670213 | 0.00287325 | 0.9119238 | 0.008711027 | 0.9119266 | 0.006426711 |  |  | 204780 | 0.9380228 | 0.9150489 | 0.006422087 | 0.9521172 | 0.009439962 | 0.952122 | 0.01135253 |  |  | 505560 | 0.9084681 | 0.8678712 | 0.01045251 | 0.9415602 | 0.01314365 | 0.9415657 | 0.01222476 |  |  | 463360 | 0.8266893 | 0.7035679 | 0.01071798 | 0.8196056 | 0.004528996 | 0.8196009 | 0.005791558
|  |  | 41892 | 0.9968581 | 0.9994305 | 0.0004703954 | 0.9999501 | 0.1029278 | 0.9999457 | 0.1832843 |  |  | 162546 | 0.9879926 | 0.9866385 | 0.001298564 | 0.9880542 | 0.005661888 | 0.9880458 | 0.004795648 |  |  | 21960 | 0.9226331 | 0.9670213 | 0.00287325 | 0.9120618 | 0.008715874 | 0.9120646 | 0.006430959 |  |  | 205080 | 0.9380228 | 0.9150489 | 0.006422087 | 0.952203 | 0.009438707 | 0.9522079 | 0.01134838 |  |  | 505860 | 0.9084681 | 0.8678712 | 0.01045251 | 0.9416138 | 0.01314154 | 0.9416193 | 0.01222345 |  |  | 463660 | 0.8266893 | 0.7035679 | 0.01071798 | 0.8196417 | 0.004528317 | 0.8196369 | 0.005790644
|  |  | 42012 | 0.9959621 | 0.9994305 | 0.0004703954 | 0.9999501 | 0.1029278 | 0.9999457 | 0.1832843 |  |  | 162846 | 0.9860717 | 0.9866385 | 0.001298564 | 0.9880773 | 0.0056603 | 0.988069 | 0.00479559 |  |  | 22260 | 0.9226331 | 0.9670213 | 0.00287325 | 0.9121996 | 0.008720762 | 0.9122024 | 0.006435243 |  |  | 205380 | 0.9397043 | 0.9150489 | 0.006422087 | 0.9522887 | 0.009437451 | 0.9522935 | 0.01134423 |  |  | 506160 | 0.912944 | 0.8678712 | 0.01045251 | 0.9416673 | 0.01313942 | 0.9416729 | 0.01222215 |  |  | 463960 | 0.8223384 | 0.7035679 | 0.01071798 | 0.8196776 | 0.004527639 | 0.8196729 | 0.005789732
|  |  | 42132 | 0.997754 | 0.9994305 | 0.0004703954 | 0.9999501 | 0.1029278 | 0.9999457 | 0.1832843 |  |  | 163146 | 0.9879926 | 0.9866385 | 0.001298564 | 0.9881005 | 0.005658707 | 0.9880921 | 0.004795529 |  |  | 22560 | 0.9226331 | 0.9670213 | 0.00287325 | 0.9123372 | 0.008725691 | 0.91234 | 0.006439561 |  |  | 205680 | 0.9413858 | 0.9150489 | 0.006422087 | 0.9523741 | 0.009436195 | 0.9523789 | 0.01134008 |  |  | 506460 | 0.9062302 | 0.8678712 | 0.01045251 | 0.9417208 | 0.01313731 | 0.9417264 | 0.01222084 |  |  | 464260 | 0.8288647 | 0.7035679 | 0.01071798 | 0.8197135 | 0.004526963 | 0.8197088 | 0.005788821
|  |  | 42252 | 0.9968581 | 0.9994305 | 0.0004703954 | 0.9999501 | 0.1029278 | 0.9999457 | 0.1832843 |  |  | 163446 | 0.9879926 | 0.9866385 | 0.001298564 | 0.9881235 | 0.005657107 | 0.9881152 | 0.004795463 |  |  | 22860 | 0.9247912 | 0.9670213 | 0.00287325 | 0.9124746 | 0.008730661 | 0.9124773 | 0.006443914 |  |  | 205980 | 0.9363413 | 0.9150489 | 0.006422087 | 0.9524592 | 0.009434939 | 0.9524641 | 0.01133593 |  |  | 506760 | 0.9084681 | 0.8678712 | 0.01045251 | 0.9417743 | 0.0131352 | 0.9417798 | 0.01221954 |  |  | 464560 | 0.8158121 | 0.7035679 | 0.01071798 | 0.8197494 | 0.004526287 | 0.8197446 | 0.005787912
|  |  | 42372 | 0.997754 | 0.9994305 | 0.0004703954 | 0.9999501 | 0.1029278 | 0.9999457 | 0.1832843 |  |  | 163746 | 0.9879926 | 0.9866385 | 0.001298564 | 0.9881465 | 0.0056555 | 0.9881382 | 0.004795393 |  |  | 23160 | 0.9247912 | 0.9670213 | 0.00287325 | 0.9126117 | 0.00873567 | 0.9126145 | 0.006448301 |  |  | 206280 | 0.9397043 | 0.9150489 | 0.006422087 | 0.9525442 | 0.009433682 | 0.952549 | 0.01133178 |  |  | 507060 | 0.9107061 | 0.8678712 | 0.01045251 | 0.9418276 | 0.01313309 | 0.9418332 | 0.01221824 |  |  | 464860 | 0.8288647 | 0.7035679 | 0.01071798 | 0.8197852 | 0.004525612 | 0.8197804 | 0.005787004
|  |  | 42492 | 0.9959621 | 0.9994305 | 0.0004703954 | 0.9999501 | 0.1029278 | 0.9999457 | 0.1832843 |  |  | 164046 | 0.9879926 | 0.9866385 | 0.001298564 | 0.9881694 | 0.005653888 | 0.9881611 | 0.00479532 |  |  | 23460 | 0.9237122 | 0.9670213 | 0.00287325 | 0.9127486 | 0.008740719 | 0.9127514 | 0.006452721 |  |  | 206580 | 0.9430672 | 0.9150489 | 0.006422087 | 0.9526289 | 0.009432425 | 0.9526337 | 0.01132764 |  |  | 507360 | 0.912944 | 0.8678712 | 0.01045251 | 0.9418809 | 0.01313098 | 0.9418865 | 0.01221693 |  |  | 465160 | 0.8266893 | 0.7035679 | 0.01071798 | 0.8198209 | 0.004524939 | 0.8198161 | 0.005786097
|  |  | 42612 | 0.9959621 | 0.9994305 | 0.0004703954 | 0.9999501 | 0.1029278 | 0.9999457 | 0.1832843 |  |  | 164346 | 0.9879926 | 0.9866385 | 0.001298564 | 0.9881923 | 0.00565227 | 0.988184 | 0.004795242 |  |  | 23760 | 0.9237122 | 0.9670213 | 0.00287325 | 0.9128853 | 0.008745805 | 0.9128881 | 0.006457174 |  |  | 206880 | 0.9413858 | 0.9150489 | 0.006422087 | 0.9527133 | 0.009431167 | 0.9527181 | 0.01132349 |  |  | 507660 | 0.912944 | 0.8678712 | 0.01045251 | 0.9419342 | 0.01312888 | 0.9419397 | 0.01221563 |  |  | 465460 | 0.8245138 | 0.7035679 | 0.01071798 | 0.8198566 | 0.004524266 | 0.8198518 | 0.005785192
|  |  | 42732 | 0.9968581 | 0.9994305 | 0.0004703954 | 0.9999501 | 0.1029278 | 0.9999457 | 0.1832843 |  |  | 164646 | 0.9879926 | 0.9866385 | 0.001298564 | 0.9882151 | 0.005650647 | 0.9882068 | 0.00479516 |  |  | 24060 | 0.9237122 | 0.9670213 | 0.00287325 | 0.9130218 | 0.00875093 | 0.9130245 | 0.00646166 |  |  | 207180 | 0.9397043 | 0.9150489 | 0.006422087 | 0.9527976 | 0.009429909 | 0.9528023 | 0.01131935 |  |  | 507960 | 0.9107061 | 0.8678712 | 0.01045251 | 0.9419874 | 0.01312677 | 0.9419929 | 0.01221433 |  |  | 465760 | 0.8266893 | 0.7035679 | 0.01071798 | 0.8198922 | 0.004523595 | 0.8198874 | 0.005784288
|  |  | 42852 | 0.9959621 | 0.9994305 | 0.0004703954 | 0.9999501 | 0.1029278 | 0.9999457 | 0.1832843 |  |  | 164946 | 0.9879926 | 0.9866385 | 0.001298564 | 0.9882379 | 0.005649017 | 0.9882296 | 0.004795074 |  |  | 24360 | 0.9247912 | 0.9670213 | 0.00287325 | 0.9131581 | 0.008756093 | 0.9131608 | 0.006466177 |  |  | 207480 | 0.9380228 | 0.9150489 | 0.006422087 | 0.9528816 | 0.009428651 | 0.9528863 | 0.0113152 |  |  | 508260 | 0.9107061 | 0.8678712 | 0.01045251 | 0.9420405 | 0.01312466 | 0.942046 | 0.01221303 |  |  | 466060 | 0.8310402 | 0.7035679 | 0.01071798 | 0.8199277 | 0.004522924 | 0.8199229 | 0.005783386
|  |  | 42972 | 0.9959621 | 0.9994305 | 0.0004703954 | 0.9999501 | 0.1029278 | 0.9999457 | 0.1832843 |  |  | 165246 | 0.9889531 | 0.9866385 | 0.001298564 | 0.9882606 | 0.005647381 | 0.9882523 | 0.004794985 |  |  | 24660 | 0.9258702 | 0.9670213 | 0.00287325 | 0.9132941 | 0.008761292 | 0.9132968 | 0.006470725 |  |  | 207780 | 0.9413858 | 0.9150489 | 0.006422087 | 0.9529654 | 0.009427392 | 0.9529701 | 0.01131106 |  |  | 508560 | 0.9107061 | 0.8678712 | 0.01045251 | 0.9420936 | 0.01312255 | 0.9420991 | 0.01221172 |  |  | 466360 | 0.8245138 | 0.7035679 | 0.01071798 | 0.8199632 | 0.004522255 | 0.8199584 | 0.005782485
|  |  | 43092 | 0.997754 | 0.9994305 | 0.0004703954 | 0.9999501 | 0.1029278 | 0.9999457 | 0.1832843 |  |  | 165546 | 0.9870322 | 0.9866385 | 0.001298564 | 0.9882832 | 0.00564574 | 0.9882749 | 0.004794891 |  |  | 24960 | 0.9269492 | 0.9670213 | 0.00287325 | 0.9134299 | 0.008766528 | 0.9134326 | 0.006475304 |  |  | 208080 | 0.9397043 | 0.9150489 | 0.006422087 | 0.9530489 | 0.009426133 | 0.9530537 | 0.01130692 |  |  | 508860 | 0.912944 | 0.8678712 | 0.01045251 | 0.9421466 | 0.01312045 | 0.9421521 | 0.01221042 |  |  | 466660 | 0.820163 | 0.7035679 | 0.01071798 | 0.8199987 | 0.004521586 | 0.8199938 | 0.005781585
|  |  | 43212 | 0.9968581 | 0.9994305 | 0.0004703954 | 0.9999501 | 0.1029278 | 0.9999457 | 0.1832843 |  |  | 165846 | 0.9879926 | 0.9866385 | 0.001298564 | 0.9883058 | 0.005644093 | 0.9882975 | 0.004794794 |  |  | 25260 | 0.9269492 | 0.9670213 | 0.00287325 | 0.9135655 | 0.0087718 | 0.9135682 | 0.006479914 |  |  | 208380 | 0.9397043 | 0.9150489 | 0.006422087 | 0.9531322 | 0.009424874 | 0.953137 | 0.01130278 |  |  | 509160 | 0.9107061 | 0.8678712 | 0.01045251 | 0.9421995 | 0.01311834 | 0.942205 | 0.01220912 |  |  | 466960 | 0.8288647 | 0.7035679 | 0.01071798 | 0.820034 | 0.004520919 | 0.8200292 | 0.005780687
|  |  | 43332 | 0.9968581 | 0.9994305 | 0.0004703954 | 0.9999501 | 0.1029278 | 0.9999457 | 0.1832843 |  |  | 166146 | 0.9860717 | 0.9866385 | 0.001298564 | 0.9883283 | 0.005642441 | 0.98832 | 0.004794693 |  |  | 25560 | 0.9291072 | 0.9670213 | 0.00287325 | 0.9137009 | 0.008777106 | 0.9137035 | 0.006484553 |  |  | 208680 | 0.9413858 | 0.9150489 | 0.006422087 | 0.9532153 | 0.009423615 | 0.9532201 | 0.01129865 |  |  | 509460 | 0.912944 | 0.8678712 | 0.01045251 | 0.9422524 | 0.01311624 | 0.9422579 | 0.01220782 |  |  | 467260 | 0.820163 | 0.7035679 | 0.01071798 | 0.8200694 | 0.004520252 | 0.8200645 | 0.00577979
|  |  | 43452 | 0.9959621 | 0.9994305 | 0.0004703954 | 0.9999501 | 0.1029278 | 0.9999457 | 0.1832843 |  |  | 166446 | 0.9879926 | 0.9866385 | 0.001298564 | 0.9883507 | 0.005640783 | 0.9883425 | 0.004794588 |  |  | 25860 | 0.9280282 | 0.9670213 | 0.00287325 | 0.9138361 | 0.008782448 | 0.9138387 | 0.006489221 |  |  | 208980 | 0.9430672 | 0.9150489 | 0.006422087 | 0.9532982 | 0.009422356 | 0.9533029 | 0.01129451 |  |  | 509760 | 0.912944 | 0.8678712 | 0.01045251 | 0.9423052 | 0.01311413 | 0.9423107 | 0.01220652 |  |  | 467560 | 0.820163 | 0.7035679 | 0.01071798 | 0.8201046 | 0.004519587 | 0.8200997 | 0.005778895
|  |  | 43572 | 0.9968581 | 0.9994305 | 0.0004703954 | 0.9999501 | 0.1029278 | 0.9999457 | 0.1832843 |  |  | 166746 | 0.9870322 | 0.9866385 | 0.001298564 | 0.9883731 | 0.005639119 | 0.9883649 | 0.00479448 |  |  | 26160 | 0.9280282 | 0.9670213 | 0.00287325 | 0.913971 | 0.008787824 | 0.9139736 | 0.006493919 |  |  | 209280 | 0.9413858 | 0.9150489 | 0.006422087 | 0.9533808 | 0.009421096 | 0.9533855 | 0.01129037 |  |  | 510060 | 0.915182 | 0.8678712 | 0.01045251 | 0.942358 | 0.01311203 | 0.9423634 | 0.01220522 |  |  | 467860 | 0.8288647 | 0.7035679 | 0.01071798 | 0.8201398 | 0.004518923 | 0.8201349 | 0.005778001
|  |  | 43692 | 0.9959621 | 0.9994305 | 0.0004703954 | 0.9999501 | 0.1029278 | 0.9999457 | 0.1832843 |  |  | 167046 | 0.9879926 | 0.9866385 | 0.001298564 | 0.9883955 | 0.00563745 | 0.9883872 | 0.004794368 |  |  | 26460 | 0.9280282 | 0.9670213 | 0.00287325 | 0.9141058 | 0.008793233 | 0.9141083 | 0.006498645 |  |  | 209580 | 0.9413858 | 0.9150489 | 0.006422087 | 0.9534633 | 0.009419836 | 0.9534679 | 0.01128624 |  |  | 510360 | 0.912944 | 0.8678712 | 0.01045251 | 0.9424107 | 0.01310992 | 0.9424161 | 0.01220392 |  |  | 468160 | 0.8245138 | 0.7035679 | 0.01071798 | 0.8201749 | 0.00451826 | 0.82017 | 0.005777108
|  |  | 43812 | 0.9968581 | 0.9994305 | 0.0004703954 | 0.9999501 | 0.1029278 | 0.9999457 | 0.1832843 |  |  | 167346 | 0.9879926 | 0.9866385 | 0.001298564 | 0.9884177 | 0.005635776 | 0.9884095 | 0.004794252 |  |  | 26760 | 0.9269492 | 0.9670213 | 0.00287325 | 0.9142403 | 0.008798676 | 0.9142428 | 0.006503398 |  |  | 209880 | 0.9397043 | 0.9150489 | 0.006422087 | 0.9535454 | 0.009418576 | 0.9535501 | 0.01128211 |  |  | 510660 | 0.9084681 | 0.8678712 | 0.01045251 | 0.9424633 | 0.01310782 | 0.9424688 | 0.01220262 |  |  | 468460 | 0.8310402 | 0.7035679 | 0.01071798 | 0.82021 | 0.004517597 | 0.8202051 | 0.005776217
|  |  | 43932 | 0.9950662 | 0.9994305 | 0.0004703954 | 0.9999501 | 0.1029278 | 0.9999457 | 0.1832843 |  |  | 167646 | 0.9879926 | 0.9866385 | 0.001298564 | 0.98844 | 0.005634097 | 0.9884317 | 0.004794132 |  |  | 27060 | 0.9258702 | 0.9670213 | 0.00287325 | 0.9143745 | 0.008804151 | 0.9143771 | 0.006508179 |  |  | 210180 | 0.9413858 | 0.9150489 | 0.006422087 | 0.9536274 | 0.009417316 | 0.9536321 | 0.01127798 |  |  | 510960 | 0.9174199 | 0.8678712 | 0.01045251 | 0.9425159 | 0.01310572 | 0.9425213 | 0.01220132 |  |  | 468760 | 0.8266893 | 0.7035679 | 0.01071798 | 0.820245 | 0.004516936 | 0.8202401 | 0.005775327
|  |  | 44052 | 0.9959621 | 0.9994305 | 0.0004703954 | 0.9999501 | 0.1029278 | 0.9999457 | 0.1832843 |  |  | 167946 | 0.9889531 | 0.9866385 | 0.001298564 | 0.9884621 | 0.005632412 | 0.9884539 | 0.004794009 |  |  | 27360 | 0.9247912 | 0.9670213 | 0.00287325 | 0.9145086 | 0.008809658 | 0.9145111 | 0.006512987 |  |  | 210480 | 0.9397043 | 0.9150489 | 0.006422087 | 0.9537092 | 0.009416056 | 0.9537138 | 0.01127385 |  |  | 511260 | 0.915182 | 0.8678712 | 0.01045251 | 0.9425684 | 0.01310362 | 0.9425739 | 0.01220002 |  |  | 469060 | 0.8266893 | 0.7035679 | 0.01071798 | 0.82028 | 0.004516276 | 0.8202751 | 0.005774439
|  |  | 44172 | 0.9959621 | 0.9994305 | 0.0004703954 | 0.9999501 | 0.1029278 | 0.9999457 | 0.1832843 |  |  | 168246 | 0.9879926 | 0.9866385 | 0.001298564 | 0.9884842 | 0.005630722 | 0.988476 | 0.004793882 |  |  | 27660 | 0.9269492 | 0.9670213 | 0.00287325 | 0.9146425 | 0.008815197 | 0.914645 | 0.006517822 |  |  | 210780 | 0.9380228 | 0.9150489 | 0.006422087 | 0.9537907 | 0.009414796 | 0.9537953 | 0.01126972 |  |  | 511560 | 0.9107061 | 0.8678712 | 0.01045251 | 0.9426209 | 0.01310151 | 0.9426263 | 0.01219872 |  |  | 469360 | 0.8245138 | 0.7035679 | 0.01071798 | 0.8203149 | 0.004515617 | 0.8203099 | 0.005773552
|  |  | 44292 | 0.9968581 | 0.9994305 | 0.0004703954 | 0.9999501 | 0.1029278 | 0.9999457 | 0.1832843 |  |  | 168546 | 0.9879926 | 0.9866385 | 0.001298564 | 0.9885063 | 0.005629027 | 0.988498 | 0.004793752 |  |  | 27960 | 0.9280282 | 0.9670213 | 0.00287325 | 0.9147761 | 0.008820767 | 0.9147786 | 0.006522682 |  |  | 211080 | 0.9397043 | 0.9150489 | 0.006422087 | 0.953872 | 0.009413536 | 0.9538766 | 0.0112656 |  |  | 511860 | 0.9084681 | 0.8678712 | 0.01045251 | 0.9426733 | 0.01309941 | 0.9426787 | 0.01219742 |  |  | 469660 | 0.8245138 | 0.7035679 | 0.01071798 | 0.8203497 | 0.004514959 | 0.8203448 | 0.005772666
|  |  | 44412 | 0.9968581 | 0.9994305 | 0.0004703954 | 0.9999501 | 0.1029278 | 0.9999457 | 0.1832843 |  |  | 168846 | 0.9889531 | 0.9866385 | 0.001298564 | 0.9885282 | 0.005627326 | 0.98852 | 0.004793618 |  |  | 28260 | 0.9301863 | 0.9670213 | 0.00287325 | 0.9149095 | 0.008826368 | 0.914912 | 0.006527569 |  |  | 211380 | 0.9397043 | 0.9150489 | 0.006422087 | 0.9539531 | 0.009412276 | 0.9539577 | 0.01126148 |  |  | 512160 | 0.9107061 | 0.8678712 | 0.01045251 | 0.9427257 | 0.01309731 | 0.942731 | 0.01219612 |  |  | 469960 | 0.8266893 | 0.7035679 | 0.01071798 | 0.8203845 | 0.004514301 | 0.8203795 | 0.005771782
|  |  | 44532 | 0.9968581 | 0.9994305 | 0.0004703954 | 0.9999501 | 0.1029278 | 0.9999457 | 0.1832843 |  |  | 169146 | 0.9870322 | 0.9866385 | 0.001298564 | 0.9885502 | 0.005625621 | 0.9885419 | 0.004793481 |  |  | 28560 | 0.9312653 | 0.9670213 | 0.00287325 | 0.9150427 | 0.008831999 | 0.9150452 | 0.00653248 |  |  | 211680 | 0.9413858 | 0.9150489 | 0.006422087 | 0.9540339 | 0.009411016 | 0.9540385 | 0.01125735 |  |  | 512460 | 0.9174199 | 0.8678712 | 0.01045251 | 0.9427779 | 0.01309521 | 0.9427833 | 0.01219482 |  |  | 470260 | 0.8266893 | 0.7035679 | 0.01071798 | 0.8204192 | 0.004513645 | 0.8204143 | 0.005770899
|  |  | 44652 | 0.99865 | 0.9994305 | 0.0004703954 | 0.9999501 | 0.1029278 | 0.9999457 | 0.1832843 |  |  | 169446 | 0.9879926 | 0.9866385 | 0.001298564 | 0.988572 | 0.005623911 | 0.9885638 | 0.00479334 |  |  | 28860 | 0.9312653 | 0.9670213 | 0.00287325 | 0.9151757 | 0.008837659 | 0.9151782 | 0.006537416 |  |  | 211980 | 0.9447487 | 0.9150489 | 0.006422087 | 0.9541145 | 0.009409757 | 0.9541191 | 0.01125324 |  |  | 512760 | 0.912944 | 0.8678712 | 0.01045251 | 0.9428302 | 0.01309312 | 0.9428355 | 0.01219352 |  |  | 470560 | 0.8223384 | 0.7035679 | 0.01071798 | 0.8204539 | 0.00451299 | 0.8204489 | 0.005770017
|  |  | 44772 | 0.9968581 | 0.9994305 | 0.0004703954 | 0.9999501 | 0.1029278 | 0.9999457 | 0.1832843 |  |  | 169746 | 0.9879926 | 0.9866385 | 0.001298564 | 0.9885938 | 0.005622196 | 0.9885856 | 0.004793196 |  |  | 29160 | 0.9312653 | 0.9670213 | 0.00287325 | 0.9153085 | 0.008843349 | 0.9153109 | 0.006542376 |  |  | 212280 | 0.9430672 | 0.9150489 | 0.006422087 | 0.954195 | 0.009408497 | 0.9541995 | 0.01124912 |  |  | 513060 | 0.9107061 | 0.8678712 | 0.01045251 | 0.9428823 | 0.01309102 | 0.9428877 | 0.01219222 |  |  | 470860 | 0.8245138 | 0.7035679 | 0.01071798 | 0.8204885 | 0.004512336 | 0.8204835 | 0.005769137
|  |  | 44892 | 0.9968581 | 0.9994305 | 0.0004703954 | 0.9999501 | 0.1029278 | 0.9999457 | 0.1832843 |  |  | 170046 | 0.9879926 | 0.9866385 | 0.001298564 | 0.9886156 | 0.005620476 | 0.9886074 | 0.004793048 |  |  | 29460 | 0.9312653 | 0.9670213 | 0.00287325 | 0.9154411 | 0.008849067 | 0.9154435 | 0.00654736 |  |  | 212580 | 0.9397043 | 0.9150489 | 0.006422087 | 0.9542751 | 0.009407237 | 0.9542797 | 0.011245 |  |  | 513360 | 0.912944 | 0.8678712 | 0.01045251 | 0.9429344 | 0.01308892 | 0.9429398 | 0.01219093 |  |  | 471160 | 0.8266893 | 0.7035679 | 0.01071798 | 0.8205231 | 0.004511683 | 0.8205181 | 0.005768259
|  |  | 45012 | 0.9968581 | 0.9994305 | 0.0004703954 | 0.9999501 | 0.1029278 | 0.9999457 | 0.1832843 |  |  | 170346 | 0.9870322 | 0.9866385 | 0.001298564 | 0.9886373 | 0.005618751 | 0.9886291 | 0.004792897 |  |  | 29760 | 0.9301863 | 0.9670213 | 0.00287325 | 0.9155734 | 0.008854813 | 0.9155758 | 0.006552367 |  |  | 212880 | 0.9397043 | 0.9150489 | 0.006422087 | 0.9543551 | 0.009405978 | 0.9543597 | 0.01124089 |  |  | 513660 | 0.915182 | 0.8678712 | 0.01045251 | 0.9429865 | 0.01308682 | 0.9429918 | 0.01218963 |  |  | 471460 | 0.8266893 | 0.7035679 | 0.01071798 | 0.8205576 | 0.004511031 | 0.8205525 | 0.005767381
|  |  | 45132 | 0.9968581 | 0.9994305 | 0.0004703954 | 0.9999501 | 0.1029278 | 0.9999457 | 0.1832843 |  |  | 170646 | 0.9870322 | 0.9866385 | 0.001298564 | 0.9886589 | 0.005617021 | 0.9886507 | 0.004792743 |  |  | 30060 | 0.9301863 | 0.9670213 | 0.00287325 | 0.9157055 | 0.008860587 | 0.9157079 | 0.006557397 |  |  | 213180 | 0.9397043 | 0.9150489 | 0.006422087 | 0.9544349 | 0.009404718 | 0.9544394 | 0.01123678 |  |  | 513960 | 0.9174199 | 0.8678712 | 0.01045251 | 0.9430385 | 0.01308473 | 0.9430438 | 0.01218833 |  |  | 471760 | 0.8288647 | 0.7035679 | 0.01071798 | 0.820592 | 0.00451038 | 0.820587 | 0.005766505
|  |  | 45252 | 0.99865 | 0.9994305 | 0.0004703954 | 0.9999501 | 0.1029278 | 0.9999457 | 0.1832843 |  |  | 170946 | 0.9879926 | 0.9866385 | 0.001298564 | 0.9886805 | 0.005615287 | 0.9886723 | 0.004792585 |  |  | 30360 | 0.9301863 | 0.9670213 | 0.00287325 | 0.9158375 | 0.008866388 | 0.9158398 | 0.00656245 |  |  | 213480 | 0.9397043 | 0.9150489 | 0.006422087 | 0.9545144 | 0.009403459 | 0.954519 | 0.01123267 |  |  | 514260 | 0.915182 | 0.8678712 | 0.01045251 | 0.9430904 | 0.01308263 | 0.9430957 | 0.01218704 |  |  | 472060 | 0.8266893 | 0.7035679 | 0.01071798 | 0.8206264 | 0.00450973 | 0.8206213 | 0.005765631
|  |  | 45372 | 0.997754 | 0.9994305 | 0.0004703954 | 0.9999501 | 0.1029278 | 0.9999457 | 0.1832843 |  |  | 171246 | 0.9879926 | 0.9866385 | 0.001298564 | 0.988702 | 0.005613548 | 0.9886938 | 0.004792424 |  |  | 30660 | 0.9312653 | 0.9670213 | 0.00287325 | 0.9159692 | 0.008872215 | 0.9159715 | 0.006567525 |  |  | 213780 | 0.9430672 | 0.9150489 | 0.006422087 | 0.9545937 | 0.0094022 | 0.9545983 | 0.01122857 |  |  | 514560 | 0.9107061 | 0.8678712 | 0.01045251 | 0.9431422 | 0.01308054 | 0.9431476 | 0.01218574 |  |  | 472360 | 0.820163 | 0.7035679 | 0.01071798 | 0.8206607 | 0.004509081 | 0.8206556 | 0.005764758
|  |  | 45492 | 0.997754 | 0.9994305 | 0.0004703954 | 0.9999501 | 0.1029278 | 0.9999457 | 0.1832843 |  |  | 171546 | 0.9879926 | 0.9866385 | 0.001298564 | 0.9887234 | 0.005611804 | 0.9887153 | 0.00479226 |  |  | 30960 | 0.9312653 | 0.9670213 | 0.00287325 | 0.9161007 | 0.008878069 | 0.916103 | 0.006572621 |  |  | 214080 | 0.9447487 | 0.9150489 | 0.006422087 | 0.9546728 | 0.009400942 | 0.9546774 | 0.01122446 |  |  | 514860 | 0.912944 | 0.8678712 | 0.01045251 | 0.9431941 | 0.01307844 | 0.9431994 | 0.01218444 |  |  | 472660 | 0.8288647 | 0.7035679 | 0.01071798 | 0.820695 | 0.004508434 | 0.8206899 | 0.005763886
|  |  | 45612 | 0.9968581 | 0.9994305 | 0.0004703954 | 0.9999501 | 0.1029278 | 0.9999457 | 0.1832843 |  |  | 171846 | 0.9879926 | 0.9866385 | 0.001298564 | 0.9887448 | 0.005610056 | 0.9887367 | 0.004792092 |  |  | 31260 | 0.9312653 | 0.9670213 | 0.00287325 | 0.9162319 | 0.008883949 | 0.9162343 | 0.006577739 |  |  | 214380 | 0.9430672 | 0.9150489 | 0.006422087 | 0.9547517 | 0.009399683 | 0.9547562 | 0.01122036 |  |  | 515160 | 0.9196579 | 0.8678712 | 0.01045251 | 0.9432458 | 0.01307635 | 0.9432511 | 0.01218315 |  |  | 472960 | 0.8310402 | 0.7035679 | 0.01071798 | 0.8207292 | 0.004507787 | 0.8207241 | 0.005763016
|  |  | 45732 | 0.997754 | 0.9994305 | 0.0004703954 | 0.9999501 | 0.1029278 | 0.9999457 | 0.1832843 |  |  | 172146 | 0.9860717 | 0.9866385 | 0.001298564 | 0.9887662 | 0.005608304 | 0.988758 | 0.004791921 |  |  | 31560 | 0.9323443 | 0.9670213 | 0.00287325 | 0.916363 | 0.008889854 | 0.9163653 | 0.006582877 |  |  | 214680 | 0.9413858 | 0.9150489 | 0.006422087 | 0.9548304 | 0.009398425 | 0.9548349 | 0.01121626 |  |  | 515460 | 0.9174199 | 0.8678712 | 0.01045251 | 0.9432975 | 0.01307426 | 0.9433028 | 0.01218185 |  |  | 473260 | 0.8310402 | 0.7035679 | 0.01071798 | 0.8207633 | 0.004507141 | 0.8207582 | 0.005762147
|  |  | 45852 | 0.997754 | 0.9994305 | 0.0004703954 | 0.9999501 | 0.1029278 | 0.9999457 | 0.1832843 |  |  | 172446 | 0.9879926 | 0.9866385 | 0.001298564 | 0.9887875 | 0.005606547 | 0.9887793 | 0.004791748 |  |  | 31860 | 0.9334233 | 0.9670213 | 0.00287325 | 0.9164939 | 0.008895784 | 0.9164962 | 0.006588036 |  |  | 214980 | 0.9430672 | 0.9150489 | 0.006422087 | 0.9549089 | 0.009397168 | 0.9549133 | 0.01121217 |  |  | 515760 | 0.9107061 | 0.8678712 | 0.01045251 | 0.9433491 | 0.01307216 | 0.9433544 | 0.01218056 |  |  | 473560 | 0.8288647 | 0.7035679 | 0.01071798 | 0.8207974 | 0.004506496 | 0.8207923 | 0.005761279
|  |  | 45972 | 0.997754 | 0.9994305 | 0.0004703954 | 0.9999501 | 0.1029278 | 0.9999457 | 0.1832843 |  |  | 172746 | 0.9879926 | 0.9866385 | 0.001298564 | 0.9888087 | 0.005604785 | 0.9888006 | 0.00479157 |  |  | 32160 | 0.9323443 | 0.9670213 | 0.00287325 | 0.9166245 | 0.008901738 | 0.9166268 | 0.006593215 |  |  | 215280 | 0.9413858 | 0.9150489 | 0.006422087 | 0.9549871 | 0.00939591 | 0.9549916 | 0.01120807 |  |  | 516060 | 0.915182 | 0.8678712 | 0.01045251 | 0.9434007 | 0.01307007 | 0.943406 | 0.01217926 |  |  | 473860 | 0.8353911 | 0.7035679 | 0.01071798 | 0.8208315 | 0.004505852 | 0.8208263 | 0.005760413
|  |  | 46092 | 0.9968581 | 0.9994305 | 0.0004703954 | 0.9999501 | 0.1029278 | 0.9999457 | 0.1832843 |  |  | 173046 | 0.9870322 | 0.9866385 | 0.001298564 | 0.9888299 | 0.00560302 | 0.9888218 | 0.00479139 |  |  | 32460 | 0.9334233 | 0.9670213 | 0.00287325 | 0.9167549 | 0.008907716 | 0.9167572 | 0.006598413 |  |  | 215580 | 0.9447487 | 0.9150489 | 0.006422087 | 0.9550651 | 0.009394653 | 0.9550696 | 0.01120398 |  |  | 516360 | 0.912944 | 0.8678712 | 0.01045251 | 0.9434522 | 0.01306798 | 0.9434575 | 0.01217797 |  |  | 474160 | 0.8310402 | 0.7035679 | 0.01071798 | 0.8208654 | 0.004505209 | 0.8208603 | 0.005759548
|  |  | 46212 | 0.99865 | 0.9994305 | 0.0004703954 | 0.9999501 | 0.1029278 | 0.9999457 | 0.1832843 |  |  | 173346 | 0.9860717 | 0.9866385 | 0.001298564 | 0.988851 | 0.00560125 | 0.9888429 | 0.004791207 |  |  | 32760 | 0.9334233 | 0.9670213 | 0.00287325 | 0.9168852 | 0.008913718 | 0.9168874 | 0.00660363 |  |  | 215880 | 0.9430672 | 0.9150489 | 0.006422087 | 0.955143 | 0.009393397 | 0.9551474 | 0.01119989 |  |  | 516660 | 0.9107061 | 0.8678712 | 0.01045251 | 0.9435036 | 0.01306589 | 0.9435089 | 0.01217667 |  |  | 474460 | 0.8266893 | 0.7035679 | 0.01071798 | 0.8208994 | 0.004504568 | 0.8208942 | 0.005758685
|  |  | 46332 | 0.9959621 | 0.9994305 | 0.0004703954 | 0.9999501 | 0.1029278 | 0.9999457 | 0.1832843 |  |  | 173646 | 0.9870322 | 0.9866385 | 0.001298564 | 0.9888721 | 0.005599475 | 0.988864 | 0.004791021 |  |  | 33060 | 0.9334233 | 0.9670213 | 0.00287325 | 0.9170152 | 0.008919743 | 0.9170174 | 0.006608867 |  |  | 216180 | 0.9413858 | 0.9150489 | 0.006422087 | 0.9552206 | 0.00939214 | 0.955225 | 0.01119581 |  |  | 516960 | 0.912944 | 0.8678712 | 0.01045251 | 0.943555 | 0.0130638 | 0.9435603 | 0.01217538 |  |  | 474760 | 0.8266893 | 0.7035679 | 0.01071798 | 0.8209332 | 0.004503927 | 0.820928 | 0.005757822
|  |  | 46452 | 0.997754 | 0.9994305 | 0.0004703954 | 0.9999501 | 0.1029278 | 0.9999457 | 0.1832843 |  |  | 173946 | 0.9879926 | 0.9866385 | 0.001298564 | 0.9888931 | 0.005597697 | 0.988885 | 0.004790831 |  |  | 33360 | 0.9323443 | 0.9670213 | 0.00287325 | 0.917145 | 0.00892579 | 0.9171472 | 0.006614122 |  |  | 216480 | 0.9447487 | 0.9150489 | 0.006422087 | 0.955298 | 0.009390884 | 0.9553024 | 0.01119172 |  |  | 517260 | 0.915182 | 0.8678712 | 0.01045251 | 0.9436064 | 0.01306171 | 0.9436116 | 0.01217409 |  |  | 475060 | 0.8310402 | 0.7035679 | 0.01071798 | 0.820967 | 0.004503287 | 0.8209618 | 0.005756962
|  |  | 46572 | 0.99865 | 0.9994305 | 0.0004703954 | 0.9999501 | 0.1029278 | 0.9999457 | 0.1832843 |  |  | 174246 | 0.9889531 | 0.9866385 | 0.001298564 | 0.988914 | 0.005595914 | 0.9889059 | 0.004790639 |  |  | 33660 | 0.9323443 | 0.9670213 | 0.00287325 | 0.9172746 | 0.00893186 | 0.9172768 | 0.006619394 |  |  | 216780 | 0.9430672 | 0.9150489 | 0.006422087 | 0.9553751 | 0.009389629 | 0.9553795 | 0.01118764 |  |  | 517560 | 0.9174199 | 0.8678712 | 0.01045251 | 0.9436577 | 0.01305962 | 0.9436629 | 0.0121728 |  |  | 475360 | 0.8266893 | 0.7035679 | 0.01071798 | 0.8210008 | 0.004502649 | 0.8209956 | 0.005756103
|  |  | 46692 | 0.9968581 | 0.9994305 | 0.0004703954 | 0.9999501 | 0.1029278 | 0.9999457 | 0.1832843 |  |  | 174546 | 0.9889531 | 0.9866385 | 0.001298564 | 0.9889349 | 0.005594128 | 0.9889268 | 0.004790443 |  |  | 33960 | 0.9312653 | 0.9670213 | 0.00287325 | 0.9174039 | 0.008937951 | 0.9174061 | 0.006624685 |  |  | 217080 | 0.9430672 | 0.9150489 | 0.006422087 | 0.9554521 | 0.009388374 | 0.9554565 | 0.01118357 |  |  | 517860 | 0.915182 | 0.8678712 | 0.01045251 | 0.9437089 | 0.01305754 | 0.9437141 | 0.0121715 |  |  | 475660 | 0.8288647 | 0.7035679 | 0.01071798 | 0.8210345 | 0.004502011 | 0.8210293 | 0.005755245
|  |  | 46812 | 0.9968581 | 0.9994305 | 0.0004703954 | 0.9999501 | 0.1029278 | 0.9999457 | 0.1832843 |  |  | 174846 | 0.9879926 | 0.9866385 | 0.001298564 | 0.9889558 | 0.005592337 | 0.9889477 | 0.004790245 |  |  | 69960 | 0.9355813 | 0.9670213 | 0.00287325 | 0.9315035 | 0.009729684 | 0.9315043 | 0.007301806 |  |  | 217380 | 0.9430672 | 0.9150489 | 0.006422087 | 0.9555289 | 0.00938712 | 0.9555332 | 0.01117949 |  |  | 518160 | 0.915182 | 0.8678712 | 0.01045251 | 0.94376 | 0.01305545 | 0.9437653 | 0.01217021 |  |  | 475960 | 0.8245138 | 0.7035679 | 0.01071798 | 0.8210681 | 0.004501374 | 0.8210629 | 0.005754388
|  |  | 46932 | 0.9968581 | 0.9994305 | 0.0004703954 | 0.9999501 | 0.1029278 | 0.9999457 | 0.1832843 |  |  | 175146 | 0.9879926 | 0.9866385 | 0.001298564 | 0.9889766 | 0.005590543 | 0.9889685 | 0.004790044 |  |  | 70260 | 0.9420554 | 0.9670213 | 0.00287325 | 0.9316098 | 0.009736189 | 0.9316106 | 0.007307283 |  |  | 217680 | 0.9447487 | 0.9150489 | 0.006422087 | 0.9556054 | 0.009385866 | 0.9556098 | 0.01117542 |  |  | 518460 | 0.912944 | 0.8678712 | 0.01045251 | 0.9438111 | 0.01305336 | 0.9438164 | 0.01216892 |  |  | 476260 | 0.8310402 | 0.7035679 | 0.01071798 | 0.8211017 | 0.004500739 | 0.8210965 | 0.005753533
|  |  | 47052 | 0.997754 | 0.9994305 | 0.0004703954 | 0.9999501 | 0.1029278 | 0.9999457 | 0.1832843 |  |  | 175446 | 0.9879926 | 0.9866385 | 0.001298564 | 0.9889973 | 0.005588744 | 0.9889892 | 0.004789839 |  |  | 70560 | 0.9442135 | 0.9670213 | 0.00287325 | 0.931716 | 0.009742685 | 0.9317168 | 0.00731275 |  |  | 217980 | 0.9430672 | 0.9150489 | 0.006422087 | 0.9556818 | 0.009384613 | 0.9556861 | 0.01117135 |  |  | 518760 | 0.915182 | 0.8678712 | 0.01045251 | 0.9438622 | 0.01305128 | 0.9438674 | 0.01216763 |  |  | 476560 | 0.8310402 | 0.7035679 | 0.01071798 | 0.8211352 | 0.004500104 | 0.82113 | 0.005752679
|  |  | 47172 | 0.997754 | 0.9994305 | 0.0004703954 | 0.9999501 | 0.1029278 | 0.9999457 | 0.1832843 |  |  | 175746 | 0.9879926 | 0.9866385 | 0.001298564 | 0.989018 | 0.005586942 | 0.9890099 | 0.004789632 |  |  | 70860 | 0.9442135 | 0.9670213 | 0.00287325 | 0.9318221 | 0.009749173 | 0.9318228 | 0.007318209 |  |  | 218280 | 0.9430672 | 0.9150489 | 0.006422087 | 0.9557579 | 0.00938336 | 0.9557622 | 0.01116729 |  |  | 519060 | 0.9174199 | 0.8678712 | 0.01045251 | 0.9439132 | 0.01304919 | 0.9439184 | 0.01216634 |  |  | 476860 | 0.8266893 | 0.7035679 | 0.01071798 | 0.8211687 | 0.004499471 | 0.8211634 | 0.005751827
|  |  | 47292 | 0.997754 | 0.9994305 | 0.0004703954 | 0.9999501 | 0.1029278 | 0.9999457 | 0.1832843 |  |  | 176046 | 0.9889531 | 0.9866385 | 0.001298564 | 0.9890386 | 0.005585136 | 0.9890305 | 0.004789422 |  |  | 71160 | 0.9377394 | 0.9670213 | 0.00287325 | 0.9319279 | 0.009755652 | 0.9319287 | 0.007323659 |  |  | 218580 | 0.9430672 | 0.9150489 | 0.006422087 | 0.9558338 | 0.009382108 | 0.9558382 | 0.01116322 |  |  | 519360 | 0.912944 | 0.8678712 | 0.01045251 | 0.9439641 | 0.01304711 | 0.9439693 | 0.01216505 |  |  | 477160 | 0.8310402 | 0.7035679 | 0.01071798 | 0.8212021 | 0.004498838 | 0.8211968 | 0.005750976
|  |  | 47412 | 0.9968581 | 0.9994305 | 0.0004703954 | 0.9999501 | 0.1029278 | 0.9999457 | 0.1832843 |  |  | 176346 | 0.9870322 | 0.9866385 | 0.001298564 | 0.9890592 | 0.005583326 | 0.9890511 | 0.004789209 |  |  | 71460 | 0.9388184 | 0.9670213 | 0.00287325 | 0.9320336 | 0.009762122 | 0.9320344 | 0.007329099 |  |  | 218880 | 0.9447487 | 0.9150489 | 0.006422087 | 0.9559095 | 0.009380856 | 0.9559139 | 0.01115916 |  |  | 519660 | 0.9196579 | 0.8678712 | 0.01045251 | 0.9440149 | 0.01304502 | 0.9440201 | 0.01216375 |  |  | 477460 | 0.8332156 | 0.7035679 | 0.01071798 | 0.8212355 | 0.004498206 | 0.8212302 | 0.005750126
|  |  | 47532 | 0.9968581 | 0.9994305 | 0.0004703954 | 0.9999501 | 0.1029278 | 0.9999457 | 0.1832843 |  |  | 176646 | 0.9870322 | 0.9866385 | 0.001298564 | 0.9890797 | 0.005581512 | 0.9890716 | 0.004788994 |  |  | 71760 | 0.9377394 | 0.9670213 | 0.00287325 | 0.9321391 | 0.009768583 | 0.9321399 | 0.007334531 |  |  | 219180 | 0.9430672 | 0.9150489 | 0.006422087 | 0.955985 | 0.009379605 | 0.9559894 | 0.01115511 |  |  | 519960 | 0.912944 | 0.8678712 | 0.01045251 | 0.9440658 | 0.01304294 | 0.9440709 | 0.01216246 |  |  | 477760 | 0.8288647 | 0.7035679 | 0.01071798 | 0.8212688 | 0.004497576 | 0.8212635 | 0.005749278
|  |  | 47652 | 0.997754 | 0.9994305 | 0.0004703954 | 0.9999501 | 0.1029278 | 0.9999457 | 0.1832843 |  |  | 176946 | 0.9889531 | 0.9866385 | 0.001298564 | 0.9891001 | 0.005579694 | 0.9890921 | 0.004788775 |  |  | 72060 | 0.9398974 | 0.9670213 | 0.00287325 | 0.9322445 | 0.009775035 | 0.9322452 | 0.007339954 |  |  | 219480 | 0.9464302 | 0.9150489 | 0.006422087 | 0.9560604 | 0.009378355 | 0.9560647 | 0.01115105 |  |  | 520260 | 0.9174199 | 0.8678712 | 0.01045251 | 0.9441165 | 0.01304086 | 0.9441217 | 0.01216118 |  |  | 478060 | 0.8332156 | 0.7035679 | 0.01071798 | 0.821302 | 0.004496946 | 0.8212967 | 0.005748431
|  |  | 47772 | 0.9959621 | 0.9994305 | 0.0004703954 | 0.9999501 | 0.1029278 | 0.9999457 | 0.1832843 |  |  | 177246 | 0.9879926 | 0.9866385 | 0.001298564 | 0.9891205 | 0.005577873 | 0.9891125 | 0.004788554 |  |  | 72360 | 0.9388184 | 0.9670213 | 0.00287325 | 0.9323496 | 0.009781477 | 0.9323503 | 0.007345367 |  |  | 219780 | 0.9430672 | 0.9150489 | 0.006422087 | 0.9561355 | 0.009377105 | 0.9561397 | 0.011147 |  |  | 520560 | 0.915182 | 0.8678712 | 0.01045251 | 0.9441672 | 0.01303878 | 0.9441724 | 0.01215989 |  |  | 478360 | 0.8266893 | 0.7035679 | 0.01071798 | 0.8213352 | 0.004496318 | 0.8213299 | 0.005747586
|  |  | 47892 | 0.9959621 | 0.9994305 | 0.0004703954 | 0.9999501 | 0.1029278 | 0.9999457 | 0.1832843 |  |  | 177546 | 0.9870322 | 0.9866385 | 0.001298564 | 0.9891409 | 0.005576049 | 0.9891329 | 0.00478833 |  |  | 72660 | 0.9388184 | 0.9670213 | 0.00287325 | 0.9324546 | 0.009787911 | 0.9324553 | 0.007350771 |  |  | 220080 | 0.9447487 | 0.9150489 | 0.006422087 | 0.9562103 | 0.009375856 | 0.9562146 | 0.01114296 |  |  | 520860 | 0.915182 | 0.8678712 | 0.01045251 | 0.9442178 | 0.0130367 | 0.944223 | 0.0121586 |  |  | 478660 | 0.8310402 | 0.7035679 | 0.01071798 | 0.8213683 | 0.00449569 | 0.821363 | 0.005746742
|  |  | 48012 | 0.997754 | 0.9994305 | 0.0004703954 | 0.9999501 | 0.1029278 | 0.9999457 | 0.1832843 |  |  | 177846 | 0.9879926 | 0.9866385 | 0.001298564 | 0.9891612 | 0.005574221 | 0.9891532 | 0.004788104 |  |  | 72960 | 0.9388184 | 0.9670213 | 0.00287325 | 0.9325595 | 0.009794335 | 0.9325602 | 0.007356166 |  |  | 220380 | 0.9447487 | 0.9150489 | 0.006422087 | 0.956285 | 0.009374608 | 0.9562893 | 0.01113892 |  |  | 521160 | 0.915182 | 0.8678712 | 0.01045251 | 0.9442684 | 0.01303462 | 0.9442736 | 0.01215731 |  |  | 478960 | 0.8332156 | 0.7035679 | 0.01071798 | 0.8214014 | 0.004495064 | 0.8213961 | 0.005745899
|  |  | 48132 | 0.9968581 | 0.9994305 | 0.0004703954 | 0.9999501 | 0.1029278 | 0.9999457 | 0.1832843 |  |  | 178146 | 0.9889531 | 0.9866385 | 0.001298564 | 0.9891814 | 0.005572389 | 0.9891734 | 0.004787874 |  |  | 73260 | 0.9398974 | 0.9670213 | 0.00287325 | 0.9326641 | 0.009800749 | 0.9326648 | 0.007361551 |  |  | 220680 | 0.9447487 | 0.9150489 | 0.006422087 | 0.9563595 | 0.00937336 | 0.9563638 | 0.01113488 |  |  | 521460 | 0.9174199 | 0.8678712 | 0.01045251 | 0.9443189 | 0.01303254 | 0.9443241 | 0.01215602 |  |  | 479260 | 0.8332156 | 0.7035679 | 0.01071798 | 0.8214344 | 0.004494438 | 0.8214291 | 0.005745057
|  |  | 48252 | 0.9968581 | 0.9994305 | 0.0004703954 | 0.9999501 | 0.1029278 | 0.9999457 | 0.1832843 |  |  | 178446 | 0.9889531 | 0.9866385 | 0.001298564 | 0.9892016 | 0.005570554 | 0.9891936 | 0.004787642 |  |  | 73560 | 0.9377394 | 0.9670213 | 0.00287325 | 0.9327686 | 0.009807154 | 0.9327693 | 0.007366927 |  |  | 220980 | 0.9464302 | 0.9150489 | 0.006422087 | 0.9564338 | 0.009372113 | 0.956438 | 0.01113084 |  |  | 521760 | 0.9174199 | 0.8678712 | 0.01045251 | 0.9443694 | 0.01303046 | 0.9443745 | 0.01215473 |  |  | 479560 | 0.8310402 | 0.7035679 | 0.01071798 | 0.8214674 | 0.004493814 | 0.821462 | 0.005744217
|  |  | 48372 | 0.9968581 | 0.9994305 | 0.0004703954 | 0.9999501 | 0.1029278 | 0.9999457 | 0.1832843 |  |  | 178746 | 0.9879926 | 0.9866385 | 0.001298564 | 0.9892217 | 0.005568716 | 0.9892137 | 0.004787408 |  |  | 73860 | 0.9366604 | 0.9670213 | 0.00287325 | 0.9328729 | 0.009813549 | 0.9328736 | 0.007372293 |  |  | 221280 | 0.9447487 | 0.9150489 | 0.006422087 | 0.9565079 | 0.009370867 | 0.9565121 | 0.01112681 |  |  | 522060 | 0.912944 | 0.8678712 | 0.01045251 | 0.9444198 | 0.01302838 | 0.9444249 | 0.01215345 |  |  | 479860 | 0.8223384 | 0.7035679 | 0.01071798 | 0.8215003 | 0.004493191 | 0.8214949 | 0.005743379
|  |  | 48492 | 0.997754 | 0.9994305 | 0.0004703954 | 0.9999501 | 0.1029278 | 0.9999457 | 0.1832843 |  |  | 179046 | 0.9889531 | 0.9866385 | 0.001298564 | 0.9892418 | 0.005566874 | 0.9892338 | 0.004787171 |  |  | 74160 | 0.9377394 | 0.9670213 | 0.00287325 | 0.9329771 | 0.009819934 | 0.9329777 | 0.00737765 |  |  | 221580 | 0.9447487 | 0.9150489 | 0.006422087 | 0.9565818 | 0.009369622 | 0.956586 | 0.01112278 |  |  | 522360 | 0.912944 | 0.8678712 | 0.01045251 | 0.9444701 | 0.01302631 | 0.9444753 | 0.01215216 |  |  | 480160 | 0.8288647 | 0.7035679 | 0.01071798 | 0.8215332 | 0.004492568 | 0.8215278 | 0.005742542
|  |  | 48612 | 0.99865 | 0.9994305 | 0.0004703954 | 0.9999501 | 0.1029278 | 0.9999457 | 0.1832843 |  |  | 179346 | 0.9879926 | 0.9866385 | 0.001298564 | 0.9892618 | 0.005565029 | 0.9892539 | 0.004786931 |  |  | 74460 | 0.9388184 | 0.9670213 | 0.00287325 | 0.9330811 | 0.00982631 | 0.9330817 | 0.007382996 |  |  | 221880 | 0.9413858 | 0.9150489 | 0.006422087 | 0.9566554 | 0.009368377 | 0.9566596 | 0.01111875 |  |  | 522660 | 0.915182 | 0.8678712 | 0.01045251 | 0.9445204 | 0.01302423 | 0.9445255 | 0.01215087 |  |  | 480460 | 0.8288647 | 0.7035679 | 0.01071798 | 0.821566 | 0.004491947 | 0.8215606 | 0.005741706
|  |  | 48732 | 0.99865 | 0.9994305 | 0.0004703954 | 0.9999501 | 0.1029278 | 0.9999457 | 0.1832843 |  |  | 179646 | 0.9879926 | 0.9866385 | 0.001298564 | 0.9892818 | 0.005563181 | 0.9892738 | 0.004786689 |  |  | 74760 | 0.9398974 | 0.9670213 | 0.00287325 | 0.9331849 | 0.009832675 | 0.9331855 | 0.007388333 |  |  | 222180 | 0.9413858 | 0.9150489 | 0.006422087 | 0.9567289 | 0.009367134 | 0.9567331 | 0.01111473 |  |  | 522960 | 0.912944 | 0.8678712 | 0.01045251 | 0.9445707 | 0.01302215 | 0.9445758 | 0.01214959 |  |  | 480760 | 0.8288647 | 0.7035679 | 0.01071798 | 0.8215987 | 0.004491326 | 0.8215933 | 0.005740871
|  |  | 48852 | 0.99865 | 0.9994305 | 0.0004703954 | 0.9999501 | 0.1029278 | 0.9999457 | 0.1832843 |  |  | 179946 | 0.9879926 | 0.9866385 | 0.001298564 | 0.9893017 | 0.005561329 | 0.9892938 | 0.004786444 |  |  | 75060 | 0.9398974 | 0.9670213 | 0.00287325 | 0.9332885 | 0.00983903 | 0.9332892 | 0.007393659 |  |  | 222480 | 0.9430672 | 0.9150489 | 0.006422087 | 0.9568022 | 0.009365891 | 0.9568064 | 0.01111071 |  |  | 523260 | 0.9107061 | 0.8678712 | 0.01045251 | 0.9446208 | 0.01302008 | 0.9446259 | 0.0121483 |  |  | 481060 | 0.8288647 | 0.7035679 | 0.01071798 | 0.8216314 | 0.004490707 | 0.821626 | 0.005740038
|  |  | 48972 | 0.997754 | 0.9994305 | 0.0004703954 | 0.9999501 | 0.1029278 | 0.9999457 | 0.1832843 |  |  | 180246 | 0.9879926 | 0.9866385 | 0.001298564 | 0.9893216 | 0.005559475 | 0.9893137 | 0.004786196 |  |  | 75360 | 0.9398974 | 0.9670213 | 0.00287325 | 0.933392 | 0.009845375 | 0.9333926 | 0.007398976 |  |  | 222780 | 0.9481117 | 0.9150489 | 0.006422087 | 0.9568753 | 0.009364649 | 0.9568794 | 0.0111067 |  |  | 523560 | 0.9174199 | 0.8678712 | 0.01045251 | 0.9446709 | 0.01301801 | 0.944676 | 0.01214701 |  |  | 481360 | 0.8310402 | 0.7035679 | 0.01071798 | 0.8216641 | 0.004490089 | 0.8216586 | 0.005739207
|  |  | 49092 | 0.9968581 | 0.9994305 | 0.0004703954 | 0.9999501 | 0.1029278 | 0.9999457 | 0.1832843 |  |  | 180546 | 0.9879926 | 0.9866385 | 0.001298564 | 0.9893414 | 0.005557617 | 0.9893335 | 0.004785947 |  |  | 75660 | 0.9388184 | 0.9670213 | 0.00287325 | 0.9334953 | 0.00985171 | 0.9334959 | 0.007404283 |  |  | 223080 | 0.9464302 | 0.9150489 | 0.006422087 | 0.9569481 | 0.009363408 | 0.9569523 | 0.01110268 |  |  | 523860 | 0.915182 | 0.8678712 | 0.01045251 | 0.944721 | 0.01301593 | 0.9447261 | 0.01214573 |  |  | 481660 | 0.8266893 | 0.7035679 | 0.01071798 | 0.8216966 | 0.004489471 | 0.8216912 | 0.005738376
|  |  | 49212 | 0.99865 | 0.9994305 | 0.0004703954 | 0.9999501 | 0.1029278 | 0.9999457 | 0.1832843 |  |  | 180846 | 0.9879926 | 0.9866385 | 0.001298564 | 0.9893612 | 0.005555756 | 0.9893532 | 0.004785694 |  |  | 75960 | 0.9388184 | 0.9670213 | 0.00287325 | 0.9335985 | 0.009858034 | 0.9335991 | 0.007409579 |  |  | 223380 | 0.9430672 | 0.9150489 | 0.006422087 | 0.9570208 | 0.009362168 | 0.957025 | 0.01109868 |  |  | 524160 | 0.9107061 | 0.8678712 | 0.01045251 | 0.944771 | 0.01301386 | 0.9447761 | 0.01214445 |  |  | 481960 | 0.8245138 | 0.7035679 | 0.01071798 | 0.8217292 | 0.004488855 | 0.8217237 | 0.005737547
|  |  | 49332 | 0.9968581 | 0.9994305 | 0.0004703954 | 0.9999501 | 0.1029278 | 0.9999457 | 0.1832843 |  |  | 181146 | 0.9879926 | 0.9866385 | 0.001298564 | 0.9893809 | 0.005553892 | 0.989373 | 0.00478544 |  |  | 76260 | 0.9388184 | 0.9670213 | 0.00287325 | 0.9337015 | 0.009864348 | 0.9337021 | 0.007414865 |  |  | 223680 | 0.9430672 | 0.9150489 | 0.006422087 | 0.9570933 | 0.009360929 | 0.9570974 | 0.01109467 |  |  | 524460 | 0.915182 | 0.8678712 | 0.01045251 | 0.9448209 | 0.01301179 | 0.944826 | 0.01214316 |  |  | 482260 | 0.8332156 | 0.7035679 | 0.01071798 | 0.8217616 | 0.004488239 | 0.8217562 | 0.00573672
|  |  | 49452 | 0.99865 | 0.9994305 | 0.0004703954 | 0.9999501 | 0.1029278 | 0.9999457 | 0.1832843 |  |  | 181446 | 0.9879926 | 0.9866385 | 0.001298564 | 0.9894005 | 0.005552026 | 0.9893926 | 0.004785182 |  |  | 76560 | 0.9366604 | 0.9670213 | 0.00287325 | 0.9338043 | 0.009870651 | 0.9338049 | 0.007420141 |  |  | 223980 | 0.9464302 | 0.9150489 | 0.006422087 | 0.9571656 | 0.00935969 | 0.9571697 | 0.01109067 |  |  | 524760 | 0.912944 | 0.8678712 | 0.01045251 | 0.9448708 | 0.01300972 | 0.9448759 | 0.01214188 |  |  | 482560 | 0.8266893 | 0.7035679 | 0.01071798 | 0.8217941 | 0.004487625 | 0.8217886 | 0.005735893
|  |  | 49572 | 0.997754 | 0.9994305 | 0.0004703954 | 0.9999501 | 0.1029278 | 0.9999457 | 0.1832843 |  |  | 181746 | 0.9879926 | 0.9866385 | 0.001298564 | 0.9894202 | 0.005550156 | 0.9894122 | 0.004784923 |  |  | 76860 | 0.9398974 | 0.9670213 | 0.00287325 | 0.9339069 | 0.009876944 | 0.9339075 | 0.007425406 |  |  | 224280 | 0.9464302 | 0.9150489 | 0.006422087 | 0.9572377 | 0.009358453 | 0.9572418 | 0.01108668 |  |  | 525060 | 0.9174199 | 0.8678712 | 0.01045251 | 0.9449207 | 0.01300765 | 0.9449257 | 0.01214059 |  |  | 482860 | 0.8245138 | 0.7035679 | 0.01071798 | 0.8218264 | 0.004487012 | 0.8218209 | 0.005735068
|  |  | 49692 | 0.997754 | 0.9994305 | 0.0004703954 | 0.9999501 | 0.1029278 | 0.9999457 | 0.1832843 |  |  | 182046 | 0.9889531 | 0.9866385 | 0.001298564 | 0.9894397 | 0.005548283 | 0.9894318 | 0.004784661 |  |  | 77160 | 0.9388184 | 0.9670213 | 0.00287325 | 0.9340094 | 0.009883226 | 0.93401 | 0.007430661 |  |  | 224580 | 0.9464302 | 0.9150489 | 0.006422087 | 0.9573095 | 0.009357216 | 0.9573136 | 0.01108268 |  |  | 525360 | 0.9174199 | 0.8678712 | 0.01045251 | 0.9449704 | 0.01300558 | 0.9449755 | 0.01213931 |  |  | 483160 | 0.8266893 | 0.7035679 | 0.01071798 | 0.8218587 | 0.004486399 | 0.8218532 | 0.005734245
|  |  | 49812 | 0.997754 | 0.9994305 | 0.0004703954 | 0.9999501 | 0.1029278 | 0.9999457 | 0.1832843 |  |  | 182346 | 0.9879926 | 0.9866385 | 0.001298564 | 0.9894592 | 0.005546408 | 0.9894513 | 0.004784397 |  |  | 77460 | 0.9388184 | 0.9670213 | 0.00287325 | 0.9341117 | 0.009889497 | 0.9341123 | 0.007435906 |  |  | 224880 | 0.9447487 | 0.9150489 | 0.006422087 | 0.9573812 | 0.009355981 | 0.9573853 | 0.0110787 |  |  | 525660 | 0.912944 | 0.8678712 | 0.01045251 | 0.9450202 | 0.01300351 | 0.9450252 | 0.01213803 |  |  | 483460 | 0.8353911 | 0.7035679 | 0.01071798 | 0.821891 | 0.004485788 | 0.8218855 | 0.005733423
|  |  | 49932 | 0.9968581 | 0.9994305 | 0.0004703954 | 0.9999501 | 0.1029278 | 0.9999457 | 0.1832843 |  |  | 182646 | 0.9889531 | 0.9866385 | 0.001298564 | 0.9894787 | 0.00554453 | 0.9894708 | 0.00478413 |  |  | 77760 | 0.9398974 | 0.9670213 | 0.00287325 | 0.9342139 | 0.009895757 | 0.9342144 | 0.00744114 |  |  | 225180 | 0.9464302 | 0.9150489 | 0.006422087 | 0.9574527 | 0.009354747 | 0.9574568 | 0.01107471 |  |  | 525960 | 0.9107061 | 0.8678712 | 0.01045251 | 0.9450698 | 0.01300144 | 0.9450748 | 0.01213675 |  |  | 483760 | 0.8310402 | 0.7035679 | 0.01071798 | 0.8219232 | 0.004485178 | 0.8219177 | 0.005732602
|  |  | 50052 | 0.99865 | 0.9994305 | 0.0004703954 | 0.9999501 | 0.1029278 | 0.9999457 | 0.1832843 |  |  | 182946 | 0.9889531 | 0.9866385 | 0.001298564 | 0.9894981 | 0.005542649 | 0.9894902 | 0.004783861 |  |  | 78060 | 0.9398974 | 0.9670213 | 0.00287325 | 0.9343158 | 0.009902006 | 0.9343164 | 0.007446363 |  |  | 225480 | 0.9481117 | 0.9150489 | 0.006422087 | 0.957524 | 0.009353513 | 0.9575281 | 0.01107073 |  |  | 526260 | 0.915182 | 0.8678712 | 0.01045251 | 0.9451194 | 0.01299938 | 0.9451244 | 0.01213547 |  |  | 484060 | 0.8288647 | 0.7035679 | 0.01071798 | 0.8219553 | 0.004484569 | 0.8219498 | 0.005731783
|  |  | 50172 | 0.997754 | 0.9994305 | 0.0004703954 | 0.9999501 | 0.1029278 | 0.9999457 | 0.1832843 |  |  | 183246 | 0.9889531 | 0.9866385 | 0.001298564 | 0.9895174 | 0.005540765 | 0.9895095 | 0.00478359 |  |  | 78360 | 0.9398974 | 0.9670213 | 0.00287325 | 0.9344177 | 0.009908244 | 0.9344182 | 0.007451575 |  |  | 225780 | 0.9447487 | 0.9150489 | 0.006422087 | 0.9575951 | 0.009352281 | 0.9575992 | 0.01106676 |  |  | 526560 | 0.915182 | 0.8678712 | 0.01045251 | 0.945169 | 0.01299731 | 0.945174 | 0.01213418 |  |  | 484360 | 0.8310402 | 0.7035679 | 0.01071798 | 0.8219874 | 0.00448396 | 0.8219819 | 0.005730965
|  |  | 50292 | 0.997754 | 0.9994305 | 0.0004703954 | 0.9999501 | 0.1029278 | 0.9999457 | 0.1832843 |  |  | 183546 | 0.9879926 | 0.9866385 | 0.001298564 | 0.9895367 | 0.005538879 | 0.9895288 | 0.004783317 |  |  | 78660 | 0.9409764 | 0.9670213 | 0.00287325 | 0.9345193 | 0.009914471 | 0.9345198 | 0.007456777 |  |  | 226080 | 0.9430672 | 0.9150489 | 0.006422087 | 0.957666 | 0.00935105 | 0.9576701 | 0.01106278 |  |  | 526860 | 0.915182 | 0.8678712 | 0.01045251 | 0.9452184 | 0.01299524 | 0.9452234 | 0.0121329 |  |  | 484660 | 0.8332156 | 0.7035679 | 0.01071798 | 0.8220195 | 0.004483353 | 0.8220139 | 0.005730148
|  |  | 50412 | 0.997754 | 0.9994305 | 0.0004703954 | 0.9999501 | 0.1029278 | 0.9999457 | 0.1832843 |  |  | 183846 | 0.9899135 | 0.9866385 | 0.001298564 | 0.9895559 | 0.00553699 | 0.9895481 | 0.004783041 |  |  | 78960 | 0.9388184 | 0.9670213 | 0.00287325 | 0.9346208 | 0.009920687 | 0.9346213 | 0.007461968 |  |  | 226380 | 0.9464302 | 0.9150489 | 0.006422087 | 0.9577367 | 0.009349819 | 0.9577408 | 0.01105882 |  |  | 527160 | 0.915182 | 0.8678712 | 0.01045251 | 0.9452679 | 0.01299318 | 0.9452729 | 0.01213162 |  |  | 484960 | 0.8332156 | 0.7035679 | 0.01071798 | 0.8220515 | 0.004482747 | 0.8220459 | 0.005729333
|  |  | 50532 | 0.9968581 | 0.9994305 | 0.0004703954 | 0.9999501 | 0.1029278 | 0.9999457 | 0.1832843 |  |  | 184146 | 0.9879926 | 0.9866385 | 0.001298564 | 0.9895751 | 0.005535099 | 0.9895673 | 0.004782764 |  |  | 79260 | 0.9398974 | 0.9670213 | 0.00287325 | 0.9347221 | 0.009926891 | 0.9347226 | 0.007467148 |  |  | 226680 | 0.9447487 | 0.9150489 | 0.006422087 | 0.9578073 | 0.00934859 | 0.9578113 | 0.01105485 |  |  | 527460 | 0.915182 | 0.8678712 | 0.01045251 | 0.9453173 | 0.01299112 | 0.9453222 | 0.01213034 |  |  | 485260 | 0.8332156 | 0.7035679 | 0.01071798 | 0.8220834 | 0.004482141 | 0.8220778 | 0.005728519
|  |  | 50652 | 0.99865 | 0.9994305 | 0.0004703954 | 0.9999501 | 0.1029278 | 0.9999457 | 0.1832843 |  |  | 184446 | 0.9889531 | 0.9866385 | 0.001298564 | 0.9895943 | 0.005533205 | 0.9895864 | 0.004782484 |  |  | 79560 | 0.9398974 | 0.9670213 | 0.00287325 | 0.9348233 | 0.009933084 | 0.9348238 | 0.007472317 |  |  | 226980 | 0.9447487 | 0.9150489 | 0.006422087 | 0.9578776 | 0.009347362 | 0.9578816 | 0.01105089 |  |  | 527760 | 0.912944 | 0.8678712 | 0.01045251 | 0.9453666 | 0.01298905 | 0.9453715 | 0.01212906 |  |  | 485560 | 0.8310402 | 0.7035679 | 0.01071798 | 0.8221153 | 0.004481537 | 0.8221097 | 0.005727706
|  |  | 50772 | 0.997754 | 0.9994305 | 0.0004703954 | 0.9999501 | 0.1029278 | 0.9999457 | 0.1832843 |  |  | 184746 | 0.9879926 | 0.9866385 | 0.001298564 | 0.9896134 | 0.005531308 | 0.9896055 | 0.004782202 |  |  | 79860 | 0.9388184 | 0.9670213 | 0.00287325 | 0.9349243 | 0.009939265 | 0.9349248 | 0.007477475 |  |  | 227280 | 0.9464302 | 0.9150489 | 0.006422087 | 0.9579477 | 0.009346135 | 0.9579517 | 0.01104694 |  |  | 528060 | 0.9196579 | 0.8678712 | 0.01045251 | 0.9454158 | 0.01298699 | 0.9454208 | 0.01212779 |  |  | 485860 | 0.8310402 | 0.7035679 | 0.01071798 | 0.8221471 | 0.004480934 | 0.8221415 | 0.005726895
|  |  | 50892 | 0.997754 | 0.9994305 | 0.0004703954 | 0.9999501 | 0.1029278 | 0.9999457 | 0.1832843 |  |  | 185046 | 0.9889531 | 0.9866385 | 0.001298564 | 0.9896324 | 0.005529409 | 0.9896246 | 0.004781917 |  |  | 80160 | 0.9388184 | 0.9670213 | 0.00287325 | 0.9350251 | 0.009945435 | 0.9350256 | 0.007482621 |  |  | 227580 | 0.9430672 | 0.9150489 | 0.006422087 | 0.9580177 | 0.009344909 | 0.9580217 | 0.01104299 |  |  | 528360 | 0.915182 | 0.8678712 | 0.01045251 | 0.945465 | 0.01298493 | 0.94547 | 0.01212651 |  |  | 486160 | 0.8353911 | 0.7035679 | 0.01071798 | 0.8221789 | 0.004480332 | 0.8221733 | 0.005726085
|  |  | 51012 | 0.997754 | 0.9994305 | 0.0004703954 | 0.9999501 | 0.1029278 | 0.9999457 | 0.1832843 |  |  | 185346 | 0.9870322 | 0.9866385 | 0.001298564 | 0.9896514 | 0.005527508 | 0.9896436 | 0.004781631 |  |  | 80460 | 0.9398974 | 0.9670213 | 0.00287325 | 0.9351258 | 0.009951594 | 0.9351263 | 0.007487757 |  |  | 227880 | 0.9430672 | 0.9150489 | 0.006422087 | 0.9580874 | 0.009343685 | 0.9580914 | 0.01103904 |  |  | 528660 | 0.9174199 | 0.8678712 | 0.01045251 | 0.9455142 | 0.01298287 | 0.9455191 | 0.01212523 |  |  | 486460 | 0.8310402 | 0.7035679 | 0.01071798 | 0.8222106 | 0.00447973 | 0.822205 | 0.005725277
|  |  | 51132 | 0.997754 | 0.9994305 | 0.0004703954 | 0.9999501 | 0.1029278 | 0.9999457 | 0.1832843 |  |  | 185646 | 0.9870322 | 0.9866385 | 0.001298564 | 0.9896703 | 0.005525604 | 0.9896625 | 0.004781343 |  |  | 80760 | 0.9388184 | 0.9670213 | 0.00287325 | 0.9352263 | 0.00995774 | 0.9352268 | 0.007492882 |  |  | 228180 | 0.9481117 | 0.9150489 | 0.006422087 | 0.958157 | 0.009342461 | 0.9581609 | 0.0110351 |  |  | 528960 | 0.915182 | 0.8678712 | 0.01045251 | 0.9455633 | 0.01298081 | 0.9455682 | 0.01212395 |  |  | 486760 | 0.8353911 | 0.7035679 | 0.01071798 | 0.8222423 | 0.00447913 | 0.8222366 | 0.00572447
|  |  | 51252 | 0.9995459 | 0.9994305 | 0.0004703954 | 0.9999501 | 0.1029278 | 0.9999457 | 0.1832843 |  |  | 185946 | 0.9879926 | 0.9866385 | 0.001298564 | 0.9896892 | 0.005523698 | 0.9896814 | 0.004781052 |  |  | 81060 | 0.9388184 | 0.9670213 | 0.00287325 | 0.9353267 | 0.009963875 | 0.9353271 | 0.007497995 |  |  | 228480 | 0.9497932 | 0.9150489 | 0.006422087 | 0.9582264 | 0.009341239 | 0.9582303 | 0.01103116 |  |  | 529260 | 0.915182 | 0.8678712 | 0.01045251 | 0.9456123 | 0.01297875 | 0.9456173 | 0.01212267 |  |  | 487060 | 0.8266893 | 0.7035679 | 0.01071798 | 0.8222739 | 0.004478531 | 0.8222682 | 0.005723664
|  |  | 51372 | 0.997754 | 0.9994305 | 0.0004703954 | 0.9999501 | 0.1029278 | 0.9999457 | 0.1832843 |  |  | 186246 | 0.9870322 | 0.9866385 | 0.001298564 | 0.9897081 | 0.00552179 | 0.9897003 | 0.00478076 |  |  | 81360 | 0.9409764 | 0.9670213 | 0.00287325 | 0.9354268 | 0.009969998 | 0.9354273 | 0.007503097 |  |  | 228780 | 0.9514747 | 0.9150489 | 0.006422087 | 0.9582956 | 0.009340018 | 0.9582995 | 0.01102723 |  |  | 529560 | 0.915182 | 0.8678712 | 0.01045251 | 0.9456613 | 0.01297669 | 0.9456662 | 0.0121214 |  |  | 487360 | 0.8288647 | 0.7035679 | 0.01071798 | 0.8223055 | 0.004477932 | 0.8222998 | 0.005722859
|  |  | 51492 | 0.9968581 | 0.9994305 | 0.0004703954 | 0.9999501 | 0.1029278 | 0.9999457 | 0.1832843 |  |  | 186546 | 0.9879926 | 0.9866385 | 0.001298564 | 0.9897269 | 0.00551988 | 0.9897191 | 0.004780465 |  |  | 81660 | 0.9409764 | 0.9670213 | 0.00287325 | 0.9355269 | 0.00997611 | 0.9355273 | 0.007508187 |  |  | 229080 | 0.9464302 | 0.9150489 | 0.006422087 | 0.9583646 | 0.009338798 | 0.9583685 | 0.0110233 |  |  | 529860 | 0.915182 | 0.8678712 | 0.01045251 | 0.9457102 | 0.01297463 | 0.9457151 | 0.01212012 |  |  | 487660 | 0.8310402 | 0.7035679 | 0.01071798 | 0.822337 | 0.004477335 | 0.8223313 | 0.005722056
|  |  | 51612 | 0.997754 | 0.9994305 | 0.0004703954 | 0.9999501 | 0.1029278 | 0.9999457 | 0.1832843 |  |  | 186846 | 0.9889531 | 0.9866385 | 0.001298564 | 0.9897456 | 0.005517967 | 0.9897378 | 0.004780169 |  |  | 81960 | 0.9420554 | 0.9670213 | 0.00287325 | 0.9356267 | 0.009982209 | 0.9356272 | 0.007513266 |  |  | 229380 | 0.9481117 | 0.9150489 | 0.006422087 | 0.9584334 | 0.00933758 | 0.9584373 | 0.01101937 |  |  | 530160 | 0.9218958 | 0.8678712 | 0.01045251 | 0.9457591 | 0.01297258 | 0.945764 | 0.01211885 |  |  | 487960 | 0.8332156 | 0.7035679 | 0.01071798 | 0.8223684 | 0.004476739 | 0.8223627 | 0.005721255
|  |  | 51732 | 0.9968581 | 0.9994305 | 0.0004703954 | 0.9999501 | 0.1029278 | 0.9999457 | 0.1832843 |  |  | 187146 | 0.9870322 | 0.9866385 | 0.001298564 | 0.9897643 | 0.005516052 | 0.9897565 | 0.00477987 |  |  | 82260 | 0.9398974 | 0.9670213 | 0.00287325 | 0.9357264 | 0.009988296 | 0.9357269 | 0.007518334 |  |  | 229680 | 0.9481117 | 0.9150489 | 0.006422087 | 0.958502 | 0.009336362 | 0.9585059 | 0.01101545 |  |  | 530460 | 0.9174199 | 0.8678712 | 0.01045251 | 0.9458079 | 0.01297052 | 0.9458128 | 0.01211757 |  |  | 488260 | 0.8266893 | 0.7035679 | 0.01071798 | 0.8223998 | 0.004476144 | 0.8223941 | 0.005720454
|  |  | 51852 | 0.997754 | 0.9994305 | 0.0004703954 | 0.9999501 | 0.1029278 | 0.9999457 | 0.1832843 |  |  | 187446 | 0.9879926 | 0.9866385 | 0.001298564 | 0.9897829 | 0.005514136 | 0.9897752 | 0.00477957 |  |  | 82560 | 0.9398974 | 0.9670213 | 0.00287325 | 0.935826 | 0.009994371 | 0.9358264 | 0.00752339 |  |  | 229980 | 0.9464302 | 0.9150489 | 0.006422087 | 0.9585704 | 0.009335146 | 0.9585743 | 0.01101154 |  |  | 530760 | 0.9218958 | 0.8678712 | 0.01045251 | 0.9458567 | 0.01296847 | 0.9458616 | 0.0121163 |  |  | 488560 | 0.8332156 | 0.7035679 | 0.01071798 | 0.8224312 | 0.004475549 | 0.8224255 | 0.005719655
|  |  | 51972 | 0.9968581 | 0.9994305 | 0.0004703954 | 0.9999501 | 0.1029278 | 0.9999457 | 0.1832843 |  |  | 187746 | 0.990874 | 0.9866385 | 0.001298564 | 0.9898015 | 0.005512217 | 0.9897938 | 0.004779267 |  |  | 82860 | 0.9398974 | 0.9670213 | 0.00287325 | 0.9359253 | 0.01000043 | 0.9359258 | 0.007528435 |  |  | 230280 | 0.9497932 | 0.9150489 | 0.006422087 | 0.9586387 | 0.009333931 | 0.9586425 | 0.01100763 |  |  | 531060 | 0.9218958 | 0.8678712 | 0.01045251 | 0.9459054 | 0.01296641 | 0.9459103 | 0.01211502 |  |  | 488860 | 0.8353911 | 0.7035679 | 0.01071798 | 0.8224625 | 0.004474956 | 0.8224567 | 0.005718858
|  |  | 52092 | 0.997754 | 0.9994305 | 0.0004703954 | 0.9999501 | 0.1029278 | 0.9999457 | 0.1832843 |  |  | 188046 | 0.9889531 | 0.9866385 | 0.001298564 | 0.9898201 | 0.005510296 | 0.9898123 | 0.004778963 |  |  | 83160 | 0.9409764 | 0.9670213 | 0.00287325 | 0.9360246 | 0.01000649 | 0.936025 | 0.007533468 |  |  | 230580 | 0.9464302 | 0.9150489 | 0.006422087 | 0.9587067 | 0.009332718 | 0.9587106 | 0.01100372 |  |  | 531360 | 0.9218958 | 0.8678712 | 0.01045251 | 0.945954 | 0.01296436 | 0.9459589 | 0.01211375 |  |  | 489160 | 0.8332156 | 0.7035679 | 0.01071798 | 0.8224937 | 0.004474364 | 0.822488 | 0.005718061
|  |  | 52212 | 0.997754 | 0.9994305 | 0.0004703954 | 0.9999501 | 0.1029278 | 0.9999457 | 0.1832843 |  |  | 188346 | 0.9889531 | 0.9866385 | 0.001298564 | 0.9898385 | 0.005508373 | 0.9898308 | 0.004778657 |  |  | 83460 | 0.9398974 | 0.9670213 | 0.00287325 | 0.9361236 | 0.01001252 | 0.936124 | 0.007538489 |  |  | 230880 | 0.9464302 | 0.9150489 | 0.006422087 | 0.9587746 | 0.009331505 | 0.9587784 | 0.01099982 |  |  | 531660 | 0.912944 | 0.8678712 | 0.01045251 | 0.9460026 | 0.01296231 | 0.9460075 | 0.01211248 |  |  | 489460 | 0.8353911 | 0.7035679 | 0.01071798 | 0.8225249 | 0.004473772 | 0.8225192 | 0.005717267
|  |  | 52332 | 0.997754 | 0.9994305 | 0.0004703954 | 0.9999501 | 0.1029278 | 0.9999457 | 0.1832843 |  |  | 188646 | 0.9889531 | 0.9866385 | 0.001298564 | 0.989857 | 0.005506448 | 0.9898493 | 0.004778349 |  |  | 83760 | 0.9431345 | 0.9670213 | 0.00287325 | 0.9362225 | 0.01001855 | 0.9362229 | 0.007543499 |  |  | 231180 | 0.9464302 | 0.9150489 | 0.006422087 | 0.9588423 | 0.009330295 | 0.9588461 | 0.01099592 |  |  | 531960 | 0.915182 | 0.8678712 | 0.01045251 | 0.9460512 | 0.01296026 | 0.946056 | 0.0121112 |  |  | 489760 | 0.8332156 | 0.7035679 | 0.01071798 | 0.8225561 | 0.004473182 | 0.8225503 | 0.005716473
|  |  | 52452 | 0.997754 | 0.9994305 | 0.0004703954 | 0.9999501 | 0.1029278 | 0.9999457 | 0.1832843 |  |  | 188946 | 0.9889531 | 0.9866385 | 0.001298564 | 0.9898754 | 0.005504521 | 0.9898677 | 0.004778039 |  |  | 84060 | 0.9409764 | 0.9670213 | 0.00287325 | 0.9363213 | 0.01002456 | 0.9363216 | 0.007548496 |  |  | 231480 | 0.9481117 | 0.9150489 | 0.006422087 | 0.9589098 | 0.009329085 | 0.9589136 | 0.01099203 |  |  | 532260 | 0.9196579 | 0.8678712 | 0.01045251 | 0.9460996 | 0.01295821 | 0.9461045 | 0.01210993 |  |  | 490060 | 0.8332156 | 0.7035679 | 0.01071798 | 0.8225872 | 0.004472593 | 0.8225814 | 0.005715681
|  |  | 52572 | 0.9968581 | 0.9994305 | 0.0004703954 | 0.9999501 | 0.1029278 | 0.9999457 | 0.1832843 |  |  | 189246 | 0.9889531 | 0.9866385 | 0.001298564 | 0.9898937 | 0.005502592 | 0.989886 | 0.004777727 |  |  | 84360 | 0.9409764 | 0.9670213 | 0.00287325 | 0.9364198 | 0.01003056 | 0.9364202 | 0.007553482 |  |  | 231780 | 0.9481117 | 0.9150489 | 0.006422087 | 0.9589771 | 0.009327877 | 0.9589809 | 0.01098814 |  |  | 532560 | 0.9196579 | 0.8678712 | 0.01045251 | 0.9461481 | 0.01295616 | 0.9461529 | 0.01210866 |  |  | 490360 | 0.8332156 | 0.7035679 | 0.01071798 | 0.8226182 | 0.004472005 | 0.8226124 | 0.00571489
|  |  | 52692 | 0.997754 | 0.9994305 | 0.0004703954 | 0.9999501 | 0.1029278 | 0.9999457 | 0.1832843 |  |  | 189546 | 0.9879926 | 0.9866385 | 0.001298564 | 0.989912 | 0.005500662 | 0.9899043 | 0.004777413 |  |  | 84660 | 0.9420554 | 0.9670213 | 0.00287325 | 0.9365182 | 0.01003655 | 0.9365186 | 0.007558457 |  |  | 232080 | 0.9481117 | 0.9150489 | 0.006422087 | 0.9590442 | 0.00932667 | 0.959048 | 0.01098426 |  |  | 532860 | 0.9218958 | 0.8678712 | 0.01045251 | 0.9461964 | 0.01295411 | 0.9462013 | 0.01210739 |  |  | 490660 | 0.8353911 | 0.7035679 | 0.01071798 | 0.8226492 | 0.004471417 | 0.8226434 | 0.0057141
|  |  | 52812 | 0.9968581 | 0.9994305 | 0.0004703954 | 0.9999501 | 0.1029278 | 0.9999457 | 0.1832843 |  |  | 189846 | 0.9870322 | 0.9866385 | 0.001298564 | 0.9899303 | 0.00549873 | 0.9899226 | 0.004777098 |  |  | 84960 | 0.9398974 | 0.9670213 | 0.00287325 | 0.9366165 | 0.01004253 | 0.9366169 | 0.007563419 |  |  | 232380 | 0.9497932 | 0.9150489 | 0.006422087 | 0.9591112 | 0.009325465 | 0.959115 | 0.01098038 |  |  | 533160 | 0.9174199 | 0.8678712 | 0.01045251 | 0.9462447 | 0.01295206 | 0.9462496 | 0.01210612 |  |  | 490960 | 0.8310402 | 0.7035679 | 0.01071798 | 0.8226801 | 0.004470831 | 0.8226743 | 0.005713312
|  |  | 52932 | 0.997754 | 0.9994305 | 0.0004703954 | 0.9999501 | 0.1029278 | 0.9999457 | 0.1832843 |  |  | 190146 | 0.9879926 | 0.9866385 | 0.001298564 | 0.9899485 | 0.005496796 | 0.9899408 | 0.004776781 |  |  | 85260 | 0.9420554 | 0.9670213 | 0.00287325 | 0.9367146 | 0.01004849 | 0.9367149 | 0.007568369 |  |  | 232680 | 0.9481117 | 0.9150489 | 0.006422087 | 0.959178 | 0.00932426 | 0.9591817 | 0.01097651 |  |  | 533460 | 0.9174199 | 0.8678712 | 0.01045251 | 0.946293 | 0.01295001 | 0.9462978 | 0.01210485 |  |  | 491260 | 0.8332156 | 0.7035679 | 0.01071798 | 0.822711 | 0.004470246 | 0.8227052 | 0.005712526
|  |  | 53052 | 0.997754 | 0.9994305 | 0.0004703954 | 0.9999501 | 0.1029278 | 0.9999457 | 0.1832843 |  |  | 190446 | 0.9879926 | 0.9866385 | 0.001298564 | 0.9899666 | 0.00549486 | 0.989959 | 0.004776462 |  |  | 85560 | 0.9388184 | 0.9670213 | 0.00287325 | 0.9368125 | 0.01005444 | 0.9368129 | 0.007573307 |  |  | 232980 | 0.9447487 | 0.9150489 | 0.006422087 | 0.9592446 | 0.009323058 | 0.9592483 | 0.01097264 |  |  | 533760 | 0.915182 | 0.8678712 | 0.01045251 | 0.9463412 | 0.01294797 | 0.946346 | 0.01210358 |  |  | 491560 | 0.8288647 | 0.7035679 | 0.01071798 | 0.8227418 | 0.004469661 | 0.822736 | 0.00571174
|  |  | 53172 | 0.9968581 | 0.9994305 | 0.0004703954 | 0.9999501 | 0.1029278 | 0.9999457 | 0.1832843 |  |  | 190746 | 0.9879926 | 0.9866385 | 0.001298564 | 0.9899847 | 0.005492923 | 0.9899771 | 0.004776142 |  |  | 85860 | 0.9409764 | 0.9670213 | 0.00287325 | 0.9369103 | 0.01006038 | 0.9369107 | 0.007578234 |  |  | 233280 | 0.9481117 | 0.9150489 | 0.006422087 | 0.959311 | 0.009321857 | 0.9593147 | 0.01096878 |  |  | 534060 | 0.915182 | 0.8678712 | 0.01045251 | 0.9463893 | 0.01294592 | 0.9463941 | 0.01210231 |  |  | 491860 | 0.8310402 | 0.7035679 | 0.01071798 | 0.8227726 | 0.004469078 | 0.8227667 | 0.005710956
|  |  | 53292 | 0.9968581 | 0.9994305 | 0.0004703954 | 0.9999501 | 0.1029278 | 0.9999457 | 0.1832843 |  |  | 191046 | 0.9870322 | 0.9866385 | 0.001298564 | 0.9900028 | 0.005490984 | 0.9899952 | 0.004775819 |  |  | 86160 | 0.9398974 | 0.9670213 | 0.00287325 | 0.9370079 | 0.01006631 | 0.9370083 | 0.007583148 |  |  | 233580 | 0.9481117 | 0.9150489 | 0.006422087 | 0.9593772 | 0.009320657 | 0.9593809 | 0.01096492 |  |  | 534360 | 0.9196579 | 0.8678712 | 0.01045251 | 0.9464374 | 0.01294388 | 0.9464422 | 0.01210104 |  |  | 492160 | 0.8353911 | 0.7035679 | 0.01071798 | 0.8228033 | 0.004468495 | 0.8227975 | 0.005710173
|  |  | 53412 | 0.99865 | 0.9994305 | 0.0004703954 | 0.9999501 | 0.1029278 | 0.9999457 | 0.1832843 |  |  | 191346 | 0.9879926 | 0.9866385 | 0.001298564 | 0.9900208 | 0.005489043 | 0.9900132 | 0.004775495 |  |  | 86460 | 0.9409764 | 0.9670213 | 0.00287325 | 0.9371054 | 0.01007222 | 0.9371057 | 0.00758805 |  |  | 233880 | 0.9481117 | 0.9150489 | 0.006422087 | 0.9594432 | 0.009319458 | 0.9594469 | 0.01096107 |  |  | 534660 | 0.912944 | 0.8678712 | 0.01045251 | 0.9464855 | 0.01294183 | 0.9464903 | 0.01209977 |  |  | 492460 | 0.8332156 | 0.7035679 | 0.01071798 | 0.822834 | 0.004467914 | 0.8228281 | 0.005709392
|  |  | 53532 | 0.997754 | 0.9994305 | 0.0004703954 | 0.9999501 | 0.1029278 | 0.9999457 | 0.1832843 |  |  | 191646 | 0.9870322 | 0.9866385 | 0.001298564 | 0.9900387 | 0.005487101 | 0.9900311 | 0.00477517 |  |  | 86760 | 0.9409764 | 0.9670213 | 0.00287325 | 0.9372027 | 0.01007812 | 0.937203 | 0.00759294 |  |  | 234180 | 0.9481117 | 0.9150489 | 0.006422087 | 0.9595091 | 0.009318262 | 0.9595128 | 0.01095722 |  |  | 534960 | 0.9196579 | 0.8678712 | 0.01045251 | 0.9465335 | 0.01293979 | 0.9465382 | 0.0120985 |  |  | 492760 | 0.8310402 | 0.7035679 | 0.01071798 | 0.8228646 | 0.004467334 | 0.8228587 | 0.005708612
|  |  | 53652 | 0.997754 | 0.9994305 | 0.0004703954 | 0.9999501 | 0.1029278 | 0.9999457 | 0.1832843 |  |  | 191946 | 0.9870322 | 0.9866385 | 0.001298564 | 0.9900567 | 0.005485158 | 0.9900491 | 0.004774842 |  |  | 87060 | 0.9398974 | 0.9670213 | 0.00287325 | 0.9372999 | 0.01008401 | 0.9373002 | 0.007597818 |  |  | 234480 | 0.9497932 | 0.9150489 | 0.006422087 | 0.9595748 | 0.009317066 | 0.9595785 | 0.01095338 |  |  | 535260 | 0.9196579 | 0.8678712 | 0.01045251 | 0.9465814 | 0.01293775 | 0.9465862 | 0.01209723 |  |  | 493060 | 0.8288647 | 0.7035679 | 0.01071798 | 0.8228952 | 0.004466754 | 0.8228893 | 0.005707833
|  |  | 53772 | 0.997754 | 0.9994305 | 0.0004703954 | 0.9999501 | 0.1029278 | 0.9999457 | 0.1832843 |  |  | 192246 | 0.9860717 | 0.9866385 | 0.001298564 | 0.9900745 | 0.005483212 | 0.9900669 | 0.004774513 |  |  | 87360 | 0.9409764 | 0.9670213 | 0.00287325 | 0.9373969 | 0.01008988 | 0.9373972 | 0.007602684 |  |  | 234780 | 0.9514747 | 0.9150489 | 0.006422087 | 0.9596403 | 0.009315872 | 0.9596439 | 0.01094954 |  |  | 535560 | 0.915182 | 0.8678712 | 0.01045251 | 0.9466293 | 0.01293571 | 0.946634 | 0.01209597 |  |  | 493360 | 0.8288647 | 0.7035679 | 0.01071798 | 0.8229257 | 0.004466176 | 0.8229198 | 0.005707056
|  |  | 53892 | 0.9968581 | 0.9994305 | 0.0004703954 | 0.9999501 | 0.1029278 | 0.9999457 | 0.1832843 |  |  | 192546 | 0.9870322 | 0.9866385 | 0.001298564 | 0.9900923 | 0.005481266 | 0.9900848 | 0.004774183 |  |  | 87660 | 0.9409764 | 0.9670213 | 0.00287325 | 0.9374937 | 0.01009574 | 0.937494 | 0.007607537 |  |  | 235080 | 0.9497932 | 0.9150489 | 0.006422087 | 0.9597056 | 0.00931468 | 0.9597093 | 0.0109457 |  |  | 535860 | 0.9218958 | 0.8678712 | 0.01045251 | 0.9466771 | 0.01293367 | 0.9466818 | 0.0120947 |  |  | 493660 | 0.8353911 | 0.7035679 | 0.01071798 | 0.8229562 | 0.004465598 | 0.8229503 | 0.00570628
|  |  | 54012 | 0.997754 | 0.9994305 | 0.0004703954 | 0.9999501 | 0.1029278 | 0.9999457 | 0.1832843 |  |  | 192846 | 0.9870322 | 0.9866385 | 0.001298564 | 0.9901101 | 0.005479318 | 0.9901025 | 0.004773851 |  |  | 87960 | 0.9398974 | 0.9670213 | 0.00287325 | 0.9375904 | 0.01010159 | 0.9375907 | 0.007612378 |  |  | 235380 | 0.9481117 | 0.9150489 | 0.006422087 | 0.9597707 | 0.009313489 | 0.9597744 | 0.01094188 |  |  | 536160 | 0.9196579 | 0.8678712 | 0.01045251 | 0.9467248 | 0.01293163 | 0.9467296 | 0.01209344 |  |  | 493960 | 0.8266893 | 0.7035679 | 0.01071798 | 0.8229866 | 0.004465022 | 0.8229807 | 0.005705505
|  |  | 54132 | 0.997754 | 0.9994305 | 0.0004703954 | 0.9999501 | 0.1029278 | 0.9999457 | 0.1832843 |  |  | 193146 | 0.9860717 | 0.9866385 | 0.001298564 | 0.9901278 | 0.005477369 | 0.9901203 | 0.004773517 |  |  | 88260 | 0.9409764 | 0.9670213 | 0.00287325 | 0.9376869 | 0.01010742 | 0.9376872 | 0.007617207 |  |  | 235680 | 0.9464302 | 0.9150489 | 0.006422087 | 0.9598357 | 0.009312299 | 0.9598393 | 0.01093805 |  |  | 536460 | 0.9196579 | 0.8678712 | 0.01045251 | 0.9467726 | 0.01292959 | 0.9467773 | 0.01209217 |  |  | 494260 | 0.8332156 | 0.7035679 | 0.01071798 | 0.823017 | 0.004464446 | 0.823011 | 0.005704732
|  |  | 54252 | 0.99865 | 0.9994305 | 0.0004703954 | 0.9999501 | 0.1029278 | 0.9999457 | 0.1832843 |  |  | 193446 | 0.9860717 | 0.9866385 | 0.001298564 | 0.9901455 | 0.005475418 | 0.990138 | 0.004773182 |  |  | 88560 | 0.9398974 | 0.9670213 | 0.00287325 | 0.9377833 | 0.01011324 | 0.9377835 | 0.007622023 |  |  | 235980 | 0.9464302 | 0.9150489 | 0.006422087 | 0.9599005 | 0.009311112 | 0.9599041 | 0.01093424 |  |  | 536760 | 0.9196579 | 0.8678712 | 0.01045251 | 0.9468202 | 0.01292755 | 0.9468249 | 0.01209091 |  |  | 494560 | 0.8353911 | 0.7035679 | 0.01071798 | 0.8230473 | 0.004463872 | 0.8230413 | 0.005703959
|  |  | 54372 | 0.99865 | 0.9994305 | 0.0004703954 | 0.9999501 | 0.1029278 | 0.9999457 | 0.1832843 |  |  | 193746 | 0.9870322 | 0.9866385 | 0.001298564 | 0.9901631 | 0.005473466 | 0.9901556 | 0.004772845 |  |  | 88860 | 0.9409764 | 0.9670213 | 0.00287325 | 0.9378795 | 0.01011905 | 0.9378797 | 0.007626827 |  |  | 236280 | 0.9497932 | 0.9150489 | 0.006422087 | 0.9599651 | 0.009309925 | 0.9599687 | 0.01093042 |  |  | 537060 | 0.9218958 | 0.8678712 | 0.01045251 | 0.9468678 | 0.01292552 | 0.9468725 | 0.01208964 |  |  | 494860 | 0.8332156 | 0.7035679 | 0.01071798 | 0.8230776 | 0.004463299 | 0.8230716 | 0.005703189
|  |  | 54492 | 0.9968581 | 0.9994305 | 0.0004703954 | 0.9999501 | 0.1029278 | 0.9999457 | 0.1832843 |  |  | 194046 | 0.9860717 | 0.9866385 | 0.001298564 | 0.9901807 | 0.005471513 | 0.9901732 | 0.004772507 |  |  | 89160 | 0.9420554 | 0.9670213 | 0.00287325 | 0.9379755 | 0.01012485 | 0.9379758 | 0.007631619 |  |  | 236580 | 0.9514747 | 0.9150489 | 0.006422087 | 0.9600296 | 0.009308741 | 0.9600331 | 0.01092662 |  |  | 537360 | 0.9218958 | 0.8678712 | 0.01045251 | 0.9469154 | 0.01292348 | 0.9469201 | 0.01208838 |  |  | 495160 | 0.8353911 | 0.7035679 | 0.01071798 | 0.8231078 | 0.004462726 | 0.8231018 | 0.005702419
|  |  | 54612 | 0.997754 | 0.9994305 | 0.0004703954 | 0.9999501 | 0.1029278 | 0.9999457 | 0.1832843 |  |  | 194346 | 0.9860717 | 0.9866385 | 0.001298564 | 0.9901982 | 0.005469559 | 0.9901907 | 0.004772167 |  |  | 89460 | 0.9442135 | 0.9670213 | 0.00287325 | 0.9380714 | 0.01013063 | 0.9380717 | 0.007636398 |  |  | 236880 | 0.9497932 | 0.9150489 | 0.006422087 | 0.9600938 | 0.009307557 | 0.9600974 | 0.01092281 |  |  | 537660 | 0.9263717 | 0.8678712 | 0.01045251 | 0.9469628 | 0.01292145 | 0.9469675 | 0.01208711 |  |  | 495460 | 0.8288647 | 0.7035679 | 0.01071798 | 0.823138 | 0.004462154 | 0.823132 | 0.005701651
|  |  | 54732 | 0.99865 | 0.9994305 | 0.0004703954 | 0.9999501 | 0.1029278 | 0.9999457 | 0.1832843 |  |  | 194646 | 0.9860717 | 0.9866385 | 0.001298564 | 0.9902157 | 0.005467603 | 0.9902082 | 0.004771826 |  |  | 89760 | 0.9431345 | 0.9670213 | 0.00287325 | 0.9381672 | 0.01013639 | 0.9381674 | 0.007641164 |  |  | 237180 | 0.9481117 | 0.9150489 | 0.006422087 | 0.9601579 | 0.009306376 | 0.9601615 | 0.01091902 |  |  | 537960 | 0.9218958 | 0.8678712 | 0.01045251 | 0.9470103 | 0.01291941 | 0.947015 | 0.01208585 |  |  | 495760 | 0.8310402 | 0.7035679 | 0.01071798 | 0.8231681 | 0.004461584 | 0.8231621 | 0.005700885
|  |  | 54852 | 0.9968581 | 0.9994305 | 0.0004703954 | 0.9999501 | 0.1029278 | 0.9999457 | 0.1832843 |  |  | 194946 | 0.9870322 | 0.9866385 | 0.001298564 | 0.9902332 | 0.005465646 | 0.9902257 | 0.004771483 |  |  | 90060 | 0.9431345 | 0.9670213 | 0.00287325 | 0.9382628 | 0.01014215 | 0.938263 | 0.007645918 |  |  | 237480 | 0.9497932 | 0.9150489 | 0.006422087 | 0.9602218 | 0.009305196 | 0.9602254 | 0.01091522 |  |  | 538260 | 0.9286096 | 0.8678712 | 0.01045251 | 0.9470577 | 0.01291738 | 0.9470623 | 0.01208459 |  |  | 496060 | 0.8310402 | 0.7035679 | 0.01071798 | 0.8231981 | 0.004461014 | 0.8231921 | 0.005700119
|  |  | 54972 | 0.997754 | 0.9994305 | 0.0004703954 | 0.9999501 | 0.1029278 | 0.9999457 | 0.1832843 |  |  | 195246 | 0.9860717 | 0.9866385 | 0.001298564 | 0.9902506 | 0.005463689 | 0.9902431 | 0.004771139 |  |  | 90360 | 0.9420554 | 0.9670213 | 0.00287325 | 0.9383582 | 0.01014789 | 0.9383584 | 0.00765066 |  |  | 237780 | 0.9497932 | 0.9150489 | 0.006422087 | 0.9602855 | 0.009304018 | 0.9602891 | 0.01091144 |  |  | 538560 | 0.9218958 | 0.8678712 | 0.01045251 | 0.947105 | 0.01291535 | 0.9471097 | 0.01208333 |  |  | 496360 | 0.8332156 | 0.7035679 | 0.01071798 | 0.8232281 | 0.004460446 | 0.8232221 | 0.005699355
|  |  | 55092 | 0.99865 | 0.9994305 | 0.0004703954 | 0.9999501 | 0.1029278 | 0.9999457 | 0.1832843 |  |  | 195546 | 0.9870322 | 0.9866385 | 0.001298564 | 0.9902679 | 0.00546173 | 0.9902604 | 0.004770793 |  |  | 90660 | 0.9398974 | 0.9670213 | 0.00287325 | 0.9384535 | 0.01015362 | 0.9384537 | 0.007655389 |  |  | 238080 | 0.9481117 | 0.9150489 | 0.006422087 | 0.9603491 | 0.009302841 | 0.9603526 | 0.01090766 |  |  | 538860 | 0.9241337 | 0.8678712 | 0.01045251 | 0.9471523 | 0.01291332 | 0.9471569 | 0.01208207 |  |  | 496660 | 0.8375665 | 0.7035679 | 0.01071798 | 0.8232581 | 0.004459878 | 0.8232521 | 0.005698593
|  |  | 55212 | 0.99865 | 0.9994305 | 0.0004703954 | 0.9999501 | 0.1029278 | 0.9999457 | 0.1832843 |  |  | 195846 | 0.9860717 | 0.9866385 | 0.001298564 | 0.9902852 | 0.00545977 | 0.9902778 | 0.004770446 |  |  | 90960 | 0.9420554 | 0.9670213 | 0.00287325 | 0.9385486 | 0.01015933 | 0.9385488 | 0.007660105 |  |  | 238380 | 0.9464302 | 0.9150489 | 0.006422087 | 0.9604125 | 0.009301666 | 0.960416 | 0.01090388 |  |  | 539160 | 0.9308476 | 0.8678712 | 0.01045251 | 0.9471995 | 0.01291129 | 0.9472041 | 0.01208081 |  |  | 496960 | 0.8419174 | 0.7035679 | 0.01071798 | 0.823288 | 0.004459311 | 0.823282 | 0.005697831
|  |  | 55332 | 0.99865 | 0.9994305 | 0.0004703954 | 0.9999501 | 0.1029278 | 0.9999457 | 0.1832843 |  |  | 196146 | 0.9860717 | 0.9866385 | 0.001298564 | 0.9903025 | 0.005457809 | 0.990295 | 0.004770098 |  |  | 91260 | 0.9420554 | 0.9670213 | 0.00287325 | 0.9386436 | 0.01016503 | 0.9386438 | 0.007664809 |  |  | 238680 | 0.9497932 | 0.9150489 | 0.006422087 | 0.9604757 | 0.009300492 | 0.9604792 | 0.01090011 |  |  | 539460 | 0.9241337 | 0.8678712 | 0.01045251 | 0.9472467 | 0.01290926 | 0.9472513 | 0.01207955 |  |  | 497260 | 0.8332156 | 0.7035679 | 0.01071798 | 0.8233179 | 0.004458746 | 0.8233118 | 0.005697071
|  |  | 55452 | 0.99865 | 0.9994305 | 0.0004703954 | 0.9999501 | 0.1029278 | 0.9999457 | 0.1832843 |  |  | 196446 | 0.9879926 | 0.9866385 | 0.001298564 | 0.9903197 | 0.005455847 | 0.9903122 | 0.004769748 |  |  | 91560 | 0.9420554 | 0.9670213 | 0.00287325 | 0.9387384 | 0.01017072 | 0.9387386 | 0.0076695 |  |  | 238980 | 0.9481117 | 0.9150489 | 0.006422087 | 0.9605388 | 0.00929932 | 0.9605423 | 0.01089635 |  |  | 539760 | 0.9308476 | 0.8678712 | 0.01045251 | 0.9472938 | 0.01290723 | 0.9472984 | 0.01207829 |  |  | 497560 | 0.8353911 | 0.7035679 | 0.01071798 | 0.8233477 | 0.004458181 | 0.8233416 | 0.005696313
|  |  | 55572 | 0.997754 | 0.9994305 | 0.0004703954 | 0.9999501 | 0.1029278 | 0.9999457 | 0.1832843 |  |  | 196746 | 0.9870322 | 0.9866385 | 0.001298564 | 0.9903368 | 0.005453884 | 0.9903294 | 0.004769397 |  |  | 91860 | 0.9431345 | 0.9670213 | 0.00287325 | 0.9388331 | 0.01017639 | 0.9388333 | 0.007674178 |  |  | 239280 | 0.9497932 | 0.9150489 | 0.006422087 | 0.9606016 | 0.00929815 | 0.9606051 | 0.01089259 |  |  | 540060 | 0.9241337 | 0.8678712 | 0.01045251 | 0.9473408 | 0.0129052 | 0.9473455 | 0.01207703 |  |  | 497860 | 0.8332156 | 0.7035679 | 0.01071798 | 0.8233775 | 0.004457617 | 0.8233714 | 0.005695555
|  |  | 55692 | 0.997754 | 0.9994305 | 0.0004703954 | 0.9999501 | 0.1029278 | 0.9999457 | 0.1832843 |  |  | 197046 | 0.9870322 | 0.9866385 | 0.001298564 | 0.990354 | 0.005451921 | 0.9903465 | 0.004769045 |  |  | 92160 | 0.9431345 | 0.9670213 | 0.00287325 | 0.9389276 | 0.01018205 | 0.9389278 | 0.007678844 |  |  | 239580 | 0.9514747 | 0.9150489 | 0.006422087 | 0.9606643 | 0.009296982 | 0.9606678 | 0.01088883 |  |  | 540360 | 0.9286096 | 0.8678712 | 0.01045251 | 0.9473878 | 0.01290318 | 0.9473925 | 0.01207577 |  |  | 498160 | 0.8266893 | 0.7035679 | 0.01071798 | 0.8234072 | 0.004457055 | 0.8234011 | 0.005694799
|  |  | 55812 | 0.997754 | 0.9994305 | 0.0004703954 | 0.9999501 | 0.1029278 | 0.9999457 | 0.1832843 |  |  | 197346 | 0.9870322 | 0.9866385 | 0.001298564 | 0.990371 | 0.005449956 | 0.9903636 | 0.004768691 |  |  | 92460 | 0.9431345 | 0.9670213 | 0.00287325 | 0.939022 | 0.0101877 | 0.9390221 | 0.007683496 |  |  | 239880 | 0.9497932 | 0.9150489 | 0.006422087 | 0.9607269 | 0.009295815 | 0.9607303 | 0.01088509 |  |  | 540660 | 0.9241337 | 0.8678712 | 0.01045251 | 0.9474348 | 0.01290115 | 0.9474394 | 0.01207451 |  |  | 498460 | 0.8332156 | 0.7035679 | 0.01071798 | 0.8234368 | 0.004456493 | 0.8234307 | 0.005694045
|  |  | 55932 | 0.99865 | 0.9994305 | 0.0004703954 | 0.9999501 | 0.1029278 | 0.9999457 | 0.1832843 |  |  | 197646 | 0.9860717 | 0.9866385 | 0.001298564 | 0.9903881 | 0.005447991 | 0.9903807 | 0.004768336 |  |  | 92760 | 0.9409764 | 0.9670213 | 0.00287325 | 0.9391162 | 0.01019333 | 0.9391163 | 0.007688137 |  |  | 240180 | 0.9497932 | 0.9150489 | 0.006422087 | 0.9607892 | 0.00929465 | 0.9607927 | 0.01088134 |  |  | 540960 | 0.9241337 | 0.8678712 | 0.01045251 | 0.9474817 | 0.01289913 | 0.9474863 | 0.01207325 |  |  | 498760 | 0.8332156 | 0.7035679 | 0.01071798 | 0.8234665 | 0.004455932 | 0.8234603 | 0.005693291
|  |  | 56052 | 0.99865 | 0.9994305 | 0.0004703954 | 0.9999501 | 0.1029278 | 0.9999457 | 0.1832843 |  |  | 197946 | 0.9870322 | 0.9866385 | 0.001298564 | 0.9904051 | 0.005446024 | 0.9903977 | 0.00476798 |  |  | 93060 | 0.9420554 | 0.9670213 | 0.00287325 | 0.9392102 | 0.01019895 | 0.9392104 | 0.007692764 |  |  | 240480 | 0.9497932 | 0.9150489 | 0.006422087 | 0.9608514 | 0.009293487 | 0.9608548 | 0.01087761 |  |  | 541260 | 0.9263717 | 0.8678712 | 0.01045251 | 0.9475285 | 0.0128971 | 0.9475331 | 0.012072 |  |  | 499060 | 0.8353911 | 0.7035679 | 0.01071798 | 0.823496 | 0.004455372 | 0.8234899 | 0.005692539
|  |  | 56172 | 0.9968581 | 0.9994305 | 0.0004703954 | 0.9999501 | 0.1029278 | 0.9999457 | 0.1832843 |  |  | 198246 | 0.9879926 | 0.9866385 | 0.001298564 | 0.990422 | 0.005444057 | 0.9904146 | 0.004767622 |  |  | 93360 | 0.9442135 | 0.9670213 | 0.00287325 | 0.9393041 | 0.01020455 | 0.9393043 | 0.007697378 |  |  | 240780 | 0.9514747 | 0.9150489 | 0.006422087 | 0.9609134 | 0.009292325 | 0.9609168 | 0.01087387 |  |  | 541560 | 0.9286096 | 0.8678712 | 0.01045251 | 0.9475753 | 0.01289508 | 0.9475799 | 0.01207074 |  |  | 499360 | 0.839742 | 0.7035679 | 0.01071798 | 0.8235255 | 0.004454813 | 0.8235194 | 0.005691789
|  |  | 56292 | 0.997754 | 0.9994305 | 0.0004703954 | 0.9999501 | 0.1029278 | 0.9999457 | 0.1832843 |  |  | 198546 | 0.9879926 | 0.9866385 | 0.001298564 | 0.9904389 | 0.00544209 | 0.9904315 | 0.004767264 |  |  | 93660 | 0.9442135 | 0.9670213 | 0.00287325 | 0.9393979 | 0.01021014 | 0.939398 | 0.00770198 |  |  | 241080 | 0.9497932 | 0.9150489 | 0.006422087 | 0.9609753 | 0.009291165 | 0.9609787 | 0.01087015 |  |  | 541860 | 0.9286096 | 0.8678712 | 0.01045251 | 0.9476221 | 0.01289306 | 0.9476266 | 0.01206949 |  |  | 499660 | 0.8353911 | 0.7035679 | 0.01071798 | 0.823555 | 0.004454256 | 0.8235488 | 0.005691039
|  |  | 56412 | 0.997754 | 0.9994305 | 0.0004703954 | 0.9999501 | 0.1029278 | 0.9999457 | 0.1832843 |  |  | 198846 | 0.9860717 | 0.9866385 | 0.001298564 | 0.9904557 | 0.005440121 | 0.9904484 | 0.004766904 |  |  | 93960 | 0.9442135 | 0.9670213 | 0.00287325 | 0.9394915 | 0.01021572 | 0.9394916 | 0.007706569 |  |  | 241380 | 0.9497932 | 0.9150489 | 0.006422087 | 0.9610369 | 0.009290007 | 0.9610403 | 0.01086643 |  |  | 542160 | 0.9286096 | 0.8678712 | 0.01045251 | 0.9476687 | 0.01289104 | 0.9476733 | 0.01206823 |  |  | 499960 | 0.8353911 | 0.7035679 | 0.01071798 | 0.8235844 | 0.004453699 | 0.8235783 | 0.005690291
|  |  | 56532 | 0.9995459 | 0.9994305 | 0.0004703954 | 0.9999501 | 0.1029278 | 0.9999457 | 0.1832843 |  |  | 199146 | 0.9870322 | 0.9866385 | 0.001298564 | 0.9904725 | 0.005438152 | 0.9904652 | 0.004766542 |  |  | 94260 | 0.9420554 | 0.9670213 | 0.00287325 | 0.9395849 | 0.01022128 | 0.939585 | 0.007711145 |  |  | 241680 | 0.9464302 | 0.9150489 | 0.006422087 | 0.9610985 | 0.009288851 | 0.9611018 | 0.01086271 |  |  | 542460 | 0.9308476 | 0.8678712 | 0.01045251 | 0.9477154 | 0.01288902 | 0.9477199 | 0.01206698 |  |  | 500260 | 0.8353911 | 0.7035679 | 0.01071798 | 0.8236138 | 0.004453143 | 0.8236076 | 0.005689544
|  |  | 56652 | 0.9968581 | 0.9994305 | 0.0004703954 | 0.9999501 | 0.1029278 | 0.9999457 | 0.1832843 |  |  | 199446 | 0.9860717 | 0.9866385 | 0.001298564 | 0.9904893 | 0.005436183 | 0.990482 | 0.00476618 |  |  | 94560 | 0.9420554 | 0.9670213 | 0.00287325 | 0.9396782 | 0.01022683 | 0.9396783 | 0.007715707 |  |  | 241980 | 0.9497932 | 0.9150489 | 0.006422087 | 0.9611598 | 0.009287696 | 0.9611632 | 0.010859 |  |  | 542760 | 0.9263717 | 0.8678712 | 0.01045251 | 0.9477619 | 0.012887 | 0.9477665 | 0.01206572 |  |  | 500560 | 0.8353911 | 0.7035679 | 0.01071798 | 0.8236431 | 0.004452588 | 0.8236369 | 0.005688799
|  |  | 56772 | 0.997754 | 0.9994305 | 0.0004703954 | 0.9999501 | 0.1029278 | 0.9999457 | 0.1832843 |  |  | 199746 | 0.9870322 | 0.9866385 | 0.001298564 | 0.990506 | 0.005434212 | 0.9904987 | 0.004765816 |  |  | 94860 | 0.9420554 | 0.9670213 | 0.00287325 | 0.9397714 | 0.01023237 | 0.9397715 | 0.007720258 |  |  | 242280 | 0.9514747 | 0.9150489 | 0.006422087 | 0.961221 | 0.009286543 | 0.9612243 | 0.0108553 |  |  | 543060 | 0.9286096 | 0.8678712 | 0.01045251 | 0.9478085 | 0.01288498 | 0.947813 | 0.01206447 |  |  | 500860 | 0.839742 | 0.7035679 | 0.01071798 | 0.8236724 | 0.004452034 | 0.8236662 | 0.005688055
|  |  | 56892 | 0.997754 | 0.9994305 | 0.0004703954 | 0.9999501 | 0.1029278 | 0.9999457 | 0.1832843 |  |  | 200046 | 0.9889531 | 0.9866385 | 0.001298564 | 0.9905227 | 0.005432241 | 0.9905154 | 0.004765452 |  |  | 95160 | 0.9442135 | 0.9670213 | 0.00287325 | 0.9398644 | 0.01023789 | 0.9398645 | 0.007724795 |  |  | 242580 | 0.9531561 | 0.9150489 | 0.006422087 | 0.961282 | 0.009285392 | 0.9612853 | 0.0108516 |  |  | 543360 | 0.9286096 | 0.8678712 | 0.01045251 | 0.9478549 | 0.01288296 | 0.9478595 | 0.01206322 |  |  | 501160 | 0.8332156 | 0.7035679 | 0.01071798 | 0.8237016 | 0.004451481 | 0.8236954 | 0.005687312
|  |  | 57012 | 0.9995459 | 0.9994305 | 0.0004703954 | 0.9999501 | 0.1029278 | 0.9999457 | 0.1832843 |  |  | 200346 | 0.9870322 | 0.9866385 | 0.001298564 | 0.9905393 | 0.00543027 | 0.990532 | 0.004765086 |  |  | 95460 | 0.9420554 | 0.9670213 | 0.00287325 | 0.9399572 | 0.01024339 | 0.9399573 | 0.007729319 |  |  | 242880 | 0.9481117 | 0.9150489 | 0.006422087 | 0.9613428 | 0.009284243 | 0.9613462 | 0.01084791 |  |  | 543660 | 0.9330855 | 0.8678712 | 0.01045251 | 0.9479014 | 0.01288095 | 0.9479059 | 0.01206197 |  |  | 501460 | 0.8310402 | 0.7035679 | 0.01071798 | 0.8237308 | 0.004450929 | 0.8237245 | 0.005686571
|  |  | 57132 | 0.99865 | 0.9994305 | 0.0004703954 | 0.9999501 | 0.1029278 | 0.9999457 | 0.1832843 |  |  | 200646 | 0.9870322 | 0.9866385 | 0.001298564 | 0.9905559 | 0.005428298 | 0.9905486 | 0.004764719 |  |  | 95760 | 0.9420554 | 0.9670213 | 0.00287325 | 0.9400499 | 0.01024889 | 0.94005 | 0.00773383 |  |  | 243180 | 0.9531561 | 0.9150489 | 0.006422087 | 0.9614035 | 0.009283095 | 0.9614068 | 0.01084422 |  |  | 543960 | 0.9263717 | 0.8678712 | 0.01045251 | 0.9479477 | 0.01287893 | 0.9479522 | 0.01206071 |  |  | 501760 | 0.8353911 | 0.7035679 | 0.01071798 | 0.8237599 | 0.004450378 | 0.8237537 | 0.005685831
|  |  | 57252 | 0.9968581 | 0.9994305 | 0.0004703954 | 0.9999501 | 0.1029278 | 0.9999457 | 0.1832843 |  |  | 200946 | 0.9879926 | 0.9866385 | 0.001298564 | 0.9905724 | 0.005426326 | 0.9905651 | 0.004764351 |  |  | 96060 | 0.9420554 | 0.9670213 | 0.00287325 | 0.9401425 | 0.01025436 | 0.9401425 | 0.007738328 |  |  | 243480 | 0.9497932 | 0.9150489 | 0.006422087 | 0.961464 | 0.00928195 | 0.9614673 | 0.01084054 |  |  | 544260 | 0.9308476 | 0.8678712 | 0.01045251 | 0.947994 | 0.01287692 | 0.9479985 | 0.01205946 |  |  | 502060 | 0.839742 | 0.7035679 | 0.01071798 | 0.823789 | 0.004449828 | 0.8237827 | 0.005685092
|  |  | 57372 | 0.99865 | 0.9994305 | 0.0004703954 | 0.9999501 | 0.1029278 | 0.9999457 | 0.1832843 |  |  | 201246 | 0.9879926 | 0.9866385 | 0.001298564 | 0.9905889 | 0.005424353 | 0.9905817 | 0.004763982 |  |  | 96360 | 0.9420554 | 0.9670213 | 0.00287325 | 0.9402349 | 0.01025983 | 0.9402349 | 0.007742813 |  |  | 243780 | 0.9464302 | 0.9150489 | 0.006422087 | 0.9615244 | 0.009280806 | 0.9615276 | 0.01083687 |  |  | 544560 | 0.9263717 | 0.8678712 | 0.01045251 | 0.9480403 | 0.01287491 | 0.9480448 | 0.01205821 |  |  | 502360 | 0.8375665 | 0.7035679 | 0.01071798 | 0.823818 | 0.004449278 | 0.8238117 | 0.005684354
|  |  | 57492 | 0.9959621 | 0.9994305 | 0.0004703954 | 0.9999501 | 0.1029278 | 0.9999457 | 0.1832843 |  |  | 201546 | 0.9870322 | 0.9866385 | 0.001298564 | 0.9906054 | 0.00542238 | 0.9905981 | 0.004763612 |  |  | 96660 | 0.9431345 | 0.9670213 | 0.00287325 | 0.9403271053 | 0.01026528 | 0.9403272 | 0.007747285 |  |  | 244080 | 0.9464302 | 0.9150489 | 0.006422087 | 0.9615845 | 0.009279664 | 0.9615878 | 0.0108332 |  |  | 544860 | 0.9263717 | 0.8678712 | 0.01045251 | 0.9480865 | 0.01287289 | 0.948091 | 0.01205696 |  |  | 502660 | 0.8288647 | 0.7035679 | 0.01071798 | 0.823847 | 0.00444873 | 0.8238407 | 0.005683618
|  |  | 57612 | 0.99865 | 0.9994305 | 0.0004703954 | 0.9999501 | 0.1029278 | 0.9999457 | 0.1832843 |  |  | 201846 | 0.9870322 | 0.9866385 | 0.001298564 | 0.9906218 | 0.005420406 | 0.9906145 | 0.00476324 |  |  | 96960 | 0.9409764 | 0.9670213 | 0.00287325 | 0.9404192 | 0.01027071 | 0.9404193 | 0.007751744 |  |  | 244380 | 0.9481117 | 0.9150489 | 0.006422087 | 0.9616445 | 0.009278524 | 0.9616478 | 0.01082954 |  |  | 545160 | 0.9308476 | 0.8678712 | 0.01045251 | 0.9481326 | 0.01287088 | 0.9481371 | 0.01205571 |  |  | 502960 | 0.8288647 | 0.7035679 | 0.01071798 | 0.8238759 | 0.004448183 | 0.8238696 | 0.005682883
|  |  | 57732 | 0.997754 | 0.9994305 | 0.0004703954 | 0.9999501 | 0.1029278 | 0.9999457 | 0.1832843 |  |  | 202146 | 0.9889531 | 0.9866385 | 0.001298564 | 0.9906381 | 0.005418433 | 0.9906309 | 0.004762868 |  |  | 97260 | 0.9420554 | 0.9670213 | 0.00287325 | 0.9405112 | 0.01027614 | 0.9405112 | 0.00775619 |  |  | 244680 | 0.9481117 | 0.9150489 | 0.006422087 | 0.9617044 | 0.009277385 | 0.9617077 | 0.01082588 |  |  | 545460 | 0.9308476 | 0.8678712 | 0.01045251 | 0.9481787 | 0.01286887 | 0.9481832 | 0.01205446 |  |  | 503260 | 0.8332156 | 0.7035679 | 0.01071798 | 0.8239048 | 0.004447637 | 0.8238985 | 0.00568215
|  |  | 57852 | 0.99865 | 0.9994305 | 0.0004703954 | 0.9999501 | 0.1029278 | 0.9999457 | 0.1832843 |  |  | 202446 | 0.9870322 | 0.9866385 | 0.001298564 | 0.9906545 | 0.005416458 | 0.9906472 | 0.004762495 |  |  | 97560 | 0.9420554 | 0.9670213 | 0.00287325 | 0.940603 | 0.01028154 | 0.940603 | 0.007760623 |  |  | 244980 | 0.9464302 | 0.9150489 | 0.006422087 | 0.9617641 | 0.009276249 | 0.9617673 | 0.01082223 |  |  | 545760 | 0.9263717 | 0.8678712 | 0.01045251 | 0.9482248 | 0.01286686 | 0.9482293 | 0.01205322 |  |  | 503560 | 0.8375665 | 0.7035679 | 0.01071798 | 0.8239336 | 0.004447091 | 0.8239273 | 0.005681417
|  |  | 57972 | 0.99865 | 0.9994305 | 0.0004703954 | 0.9999501 | 0.1029278 | 0.9999457 | 0.1832843 |  |  | 202746 | 0.9870322 | 0.9866385 | 0.001298564 | 0.9906707 | 0.005414484 | 0.9906635 | 0.00476212 |  |  | 97860 | 0.9420554 | 0.9670213 | 0.00287325 | 0.9406946 | 0.01028694 | 0.9406946 | 0.007765043 |  |  | 245280 | 0.9481117 | 0.9150489 | 0.006422087 | 0.9618236 | 0.009275114 | 0.9618268 | 0.01081858 |  |  | 546060 | 0.9308476 | 0.8678712 | 0.01045251 | 0.9482708 | 0.01286486 | 0.9482752 | 0.01205197 |  |  | 503860 | 0.8288647 | 0.7035679 | 0.01071798 | 0.8239624 | 0.004446547 | 0.8239561 | 0.005680686
|  |  | 58092 | 0.997754 | 0.9994305 | 0.0004703954 | 0.9999501 | 0.1029278 | 0.9999457 | 0.1832843 |  |  | 203046 | 0.9879926 | 0.9866385 | 0.001298564 | 0.990687 | 0.005412509 | 0.9906798 | 0.004761745 |  |  | 98160 | 0.9420554 | 0.9670213 | 0.00287325 | 0.9407861 | 0.01029232 | 0.9407861 | 0.007769449 |  |  | 245580 | 0.9514747 | 0.9150489 | 0.006422087 | 0.961883 | 0.009273982 | 0.9618862 | 0.01081494 |  |  | 546360 | 0.9308476 | 0.8678712 | 0.01045251 | 0.9483167 | 0.01286285 | 0.9483212 | 0.01205072 |  |  | 504160 | 0.8288647 | 0.7035679 | 0.01071798 | 0.8239911 | 0.004446004 | 0.8239848 | 0.005679957
|  |  | 58212 | 0.9968581 | 0.9994305 | 0.0004703954 | 0.9999501 | 0.1029278 | 0.9999457 | 0.1832843 |  |  | 203346 | 0.9860717 | 0.9866385 | 0.001298564 | 0.9907032 | 0.005410534 | 0.990696 | 0.004761369 |  |  | 98460 | 0.9409764 | 0.9670213 | 0.00287325 | 0.9408775 | 0.01029768 | 0.9408775 | 0.007773843 |  |  | 245880 | 0.9548376 | 0.9150489 | 0.006422087 | 0.9619422 | 0.009272851 | 0.9619454 | 0.01081131 |  |  | 546660 | 0.9286096 | 0.8678712 | 0.01045251 | 0.9483626 | 0.01286084 | 0.9483671 | 0.01204948 |  |  | 504460 | 0.8419174 | 0.7035679 | 0.01071798 | 0.8240198 | 0.004445461 | 0.8240135 | 0.005679228
|  |  | 58332 | 0.997754 | 0.9994305 | 0.0004703954 | 0.9999501 | 0.1029278 | 0.9999457 | 0.1832843 |  |  | 203646 | 0.9870322 | 0.9866385 | 0.001298564 | 0.9907193 | 0.005408559 | 0.9907121 | 0.004760991 |  |  | 98760 | 0.9420554 | 0.9670213 | 0.00287325 | 0.9409687 | 0.01030303 | 0.9409687 | 0.007778223 |  |  | 246180 | 0.9548376 | 0.9150489 | 0.006422087 | 0.9620012 | 0.009271722 | 0.9620044 | 0.01080768 |  |  | 546960 | 0.9353235 | 0.8678712 | 0.01045251 | 0.9484085 | 0.01285884 | 0.9484129 | 0.01204823 |  |  | 504760 | 0.839742 | 0.7035679 | 0.01071798 | 0.8240485 | 0.00444492 | 0.8240421 | 0.005678501
|  |  | 58452 | 0.997754 | 0.9994305 | 0.0004703954 | 0.9999501 | 0.1029278 | 0.9999457 | 0.1832843 |  |  | 203946 | 0.9870322 | 0.9866385 | 0.001298564 | 0.9907354 | 0.005406584 | 0.9907282 | 0.004760613 |  |  | 99060 | 0.9420554 | 0.9670213 | 0.00287325 | 0.9410597 | 0.01030837 | 0.9410597 | 0.00778259 |  |  | 246480 | 0.9531561 | 0.9150489 | 0.006422087 | 0.9620601 | 0.009270595 | 0.9620633 | 0.01080406 |  |  | 547260 | 0.9286096 | 0.8678712 | 0.01045251 | 0.9484542 | 0.01285684 | 0.9484587 | 0.01204698 |  |  | 505060 | 0.8353911 | 0.7035679 | 0.01071798 | 0.8240771 | 0.004444379 | 0.8240707 | 0.005677776
|  |  | 58572 | 0.99865 | 0.9994305 | 0.0004703954 | 0.9999501 | 0.1029278 | 0.9999457 | 0.1832843 |  |  | 204246 | 0.9870322 | 0.9866385 | 0.001298564 | 0.9907515 | 0.005404608 | 0.9907443 | 0.004760234 |  |  | 99360 | 0.9431345 | 0.9670213 | 0.00287325 | 0.9411506 | 0.01031369 | 0.9411506 | 0.007786944 |  |  | 246780 | 0.9514747 | 0.9150489 | 0.006422087 | 0.9621188 | 0.00926947 | 0.962122 | 0.01080044 |  |  | 547560 | 0.9263717 | 0.8678712 | 0.01045251 | 0.9485 | 0.01285483 | 0.9485044 | 0.01204574 |  |  | 505360 | 0.8310402 | 0.7035679 | 0.01071798 | 0.8241056 | 0.00444384 | 0.8240992 | 0.005677051
|  |  | 58692 | 0.99865 | 0.9994305 | 0.0004703954 | 0.9999501 | 0.1029278 | 0.9999457 | 0.1832843 |  |  | 204546 | 0.9870322 | 0.9866385 | 0.001298564 | 0.9907675 | 0.005402633 | 0.9907603 | 0.004759854 |  |  | 99660 | 0.9431345 | 0.9670213 | 0.00287325 | 0.9412414 | 0.010319 | 0.9412414 | 0.007791285 |  |  | 247080 | 0.9514747 | 0.9150489 | 0.006422087 | 0.9621774 | 0.009268346 | 0.9621805 | 0.01079683 |  |  | 547860 | 0.9308476 | 0.8678712 | 0.01045251 | 0.9485457 | 0.01285283 | 0.9485501 | 0.0120445 |  |  | 505660 | 0.8332156 | 0.7035679 | 0.01071798 | 0.8241341 | 0.004443301 | 0.8241277 | 0.005676328
|  |  | 58812 | 0.997754 | 0.9994305 | 0.0004703954 | 0.9999501 | 0.1029278 | 0.9999457 | 0.1832843 |  |  | 204846 | 0.9870322 | 0.9866385 | 0.001298564 | 0.9907835 | 0.005400657 | 0.9907763 | 0.004759473 |  |  | 99960 | 0.9442135 | 0.9670213 | 0.00287325 | 0.941332 | 0.01032429 | 0.941332 | 0.007795612 |  |  | 247380 | 0.9514747 | 0.9150489 | 0.006422087 | 0.9622358 | 0.009267225 | 0.9622389 | 0.01079323 |  |  | 548160 | 0.9330855 | 0.8678712 | 0.01045251 | 0.9485913 | 0.01285083 | 0.9485957 | 0.01204325 |  |  | 505960 | 0.8288647 | 0.7035679 | 0.01071798 | 0.8241625 | 0.004442763 | 0.8241561 | 0.005675606
|  |  | 58932 | 0.99865 | 0.9994305 | 0.0004703954 | 0.9999501 | 0.1029278 | 0.9999457 | 0.1832843 |  |  | 205146 | 0.9870322 | 0.9866385 | 0.001298564 | 0.9907994 | 0.005398682 | 0.9907923 | 0.004759091 |  |  | 100260 | 0.9431345 | 0.9670213 | 0.00287325 | 0.9414225 | 0.01032957 | 0.9414225 | 0.007799927 |  |  | 247680 | 0.9497932 | 0.9150489 | 0.006422087 | 0.962294 | 0.009266106 | 0.9622971 | 0.01078963 |  |  | 548460 | 0.9308476 | 0.8678712 | 0.01045251 | 0.9486369 | 0.01284883 | 0.9486412 | 0.01204201 |  |  | 506260 | 0.8332156 | 0.7035679 | 0.01071798 | 0.8241909 | 0.004442227 | 0.8241845 | 0.005674886
|  |  | 59052 | 0.997754 | 0.9994305 | 0.0004703954 | 0.9999501 | 0.1029278 | 0.9999457 | 0.1832843 |  |  | 205446 | 0.9879926 | 0.9866385 | 0.001298564 | 0.9908153 | 0.005396706 | 0.9908082 | 0.004758709 |  |  | 100560 | 0.9420554 | 0.9670213 | 0.00287325 | 0.9415128 | 0.01033483 | 0.9415128 | 0.007804228 |  |  | 247980 | 0.9514747 | 0.9150489 | 0.006422087 | 0.9623521 | 0.009264988 | 0.9623552 | 0.01078604 |  |  | 548760 | 0.9330855 | 0.8678712 | 0.01045251 | 0.9486824 | 0.01284683 | 0.9486868 | 0.01204077 |  |  | 506560 | 0.8310402 | 0.7035679 | 0.01071798 | 0.8242193 | 0.004441691 | 0.8242129 | 0.005674167
|  |  | 59172 | 0.997754 | 0.9994305 | 0.0004703954 | 0.9999501 | 0.1029278 | 0.9999457 | 0.1832843 |  |  | 205746 | 0.9870322 | 0.9866385 | 0.001298564 | 0.9908311 | 0.00539473 | 0.990824 | 0.004758325 |  |  | 100860 | 0.9431345 | 0.9670213 | 0.00287325 | 0.941603 | 0.01034008 | 0.941603 | 0.007808516 |  |  | 248280 | 0.9514747 | 0.9150489 | 0.006422087 | 0.96241 | 0.009263873 | 0.9624131 | 0.01078245 |  |  | 549060 | 0.9308476 | 0.8678712 | 0.01045251 | 0.9487278 | 0.01284483 | 0.9487322 | 0.01203953 |  |  | 506860 | 0.8332156 | 0.7035679 | 0.01071798 | 0.8242476 | 0.004441156 | 0.8242412 | 0.005673449
|  |  | 59292 | 0.99865 | 0.9994305 | 0.0004703954 | 0.9999501 | 0.1029278 | 0.9999457 | 0.1832843 |  |  | 206046 | 0.9870322 | 0.9866385 | 0.001298564 | 0.990847 | 0.005392755 | 0.9908399 | 0.004757941 |  |  | 101160 | 0.9431345 | 0.9670213 | 0.00287325 | 0.941693 | 0.01034532 | 0.941693 | 0.007812791 |  |  | 248580 | 0.9514747 | 0.9150489 | 0.006422087 | 0.9624678 | 0.009262759 | 0.9624708 | 0.01077887 |  |  | 549360 | 0.9397993 | 0.8678712 | 0.01045251 | 0.9487733 | 0.01284284 | 0.9487776 | 0.01203829 |  |  | 507160 | 0.8375665 | 0.7035679 | 0.01071798 | 0.8242758 | 0.004440622 | 0.8242694 | 0.005672732
|  |  | 59412 | 0.997754 | 0.9994305 | 0.0004703954 | 0.9999501 | 0.1029278 | 0.9999457 | 0.1832843 |  |  | 206346 | 0.9870322 | 0.9866385 | 0.001298564 | 0.9908627 | 0.005390779 | 0.9908556 | 0.004757555 |  |  | 101460 | 0.9442135 | 0.9670213 | 0.00287325 | 0.9417829 | 0.01035054 | 0.9417829 | 0.007817052 |  |  | 248880 | 0.9514747 | 0.9150489 | 0.006422087 | 0.9625254 | 0.009261648 | 0.9625284 | 0.0107753 |  |  | 549660 | 0.9375614 | 0.8678712 | 0.01045251 | 0.9488186 | 0.01284084 | 0.948823 | 0.01203705 |  |  | 507460 | 0.8332156 | 0.7035679 | 0.01071798 | 0.8243041 | 0.004440089 | 0.8242976 | 0.005672017
|  |  | 59532 | 0.99865 | 0.9994305 | 0.0004703954 | 0.9999501 | 0.1029278 | 0.9999457 | 0.1832843 |  |  | 206646 | 0.9879926 | 0.9866385 | 0.001298564 | 0.9908784 | 0.005388804 | 0.9908714 | 0.004757169 |  |  | 101760 | 0.9409764 | 0.9670213 | 0.00287325 | 0.9418727 | 0.01035575 | 0.9418726 | 0.0078213 |  |  | 249180 | 0.9514747 | 0.9150489 | 0.006422087 | 0.9625828 | 0.009260538 | 0.9625859 | 0.01077173 |  |  | 549960 | 0.9330855 | 0.8678712 | 0.01045251 | 0.9488639 | 0.01283884 | 0.9488683 | 0.01203581 |  |  | 507760 | 0.8245138 | 0.7035679 | 0.01071798 | 0.8243322 | 0.004439557 | 0.8243257 | 0.005671303
|  |  | 59652 | 0.99865 | 0.9994305 | 0.0004703954 | 0.9999501 | 0.1029278 | 0.9999457 | 0.1832843 |  |  | 206946 | 0.9879926 | 0.9866385 | 0.001298564 | 0.9908941 | 0.005386829 | 0.9908871 | 0.004756783 |  |  | 102060 | 0.9420554 | 0.9670213 | 0.00287325 | 0.9419623 | 0.01036094 | 0.9419622 | 0.007825535 |  |  | 249480 | 0.9497932 | 0.9150489 | 0.006422087 | 0.9626401 | 0.009259431 | 0.9626431 | 0.01076817 |  |  | 550260 | 0.9308476 | 0.8678712 | 0.01045251 | 0.9489092 | 0.01283685 | 0.9489135 | 0.01203457 |  |  | 508060 | 0.8310402 | 0.7035679 | 0.01071798 | 0.8243603 | 0.004439026 | 0.8243539 | 0.00567059
|  |  | 59772 | 0.9959621 | 0.9994305 | 0.0004703954 | 0.9999501 | 0.1029278 | 0.9999457 | 0.1832843 |  |  | 207246 | 0.9879926 | 0.9866385 | 0.001298564 | 0.9909098 | 0.005384854 | 0.9909027 | 0.004756395 |  |  | 102360 | 0.9409764 | 0.9670213 | 0.00287325 | 0.9420517 | 0.01036611 | 0.9420517 | 0.007829757 |  |  | 249780 | 0.9514747 | 0.9150489 | 0.006422087 | 0.9626972 | 0.009258325 | 0.9627003 | 0.01076462 |  |  | 550560 | 0.9308476 | 0.8678712 | 0.01045251 | 0.9489544 | 0.01283486 | 0.9489588 | 0.01203333 |  |  | 508360 | 0.8288647 | 0.7035679 | 0.01071798 | 0.8243884 | 0.004438496 | 0.8243819 | 0.005669878
|  |  | 59892 | 0.997754 | 0.9994305 | 0.0004703954 | 0.9999501 | 0.1029278 | 0.9999457 | 0.1832843 |  |  | 207546 | 0.9870322 | 0.9866385 | 0.001298564 | 0.9909254 | 0.005382879 | 0.9909183 | 0.004756007 |  |  | 102660 | 0.9420554 | 0.9670213 | 0.00287325 | 0.942141 | 0.01037128 | 0.942141 | 0.007833965 |  |  | 250080 | 0.9514747 | 0.9150489 | 0.006422087 | 0.9627542 | 0.009257221 | 0.9627572 | 0.01076107 |  |  | 550860 | 0.9353235 | 0.8678712 | 0.01045251 | 0.9489996 | 0.01283287 | 0.9490039 | 0.01203209 |  |  | 508660 | 0.8353911 | 0.7035679 | 0.01071798 | 0.8244164 | 0.004437967 | 0.8244099 | 0.005669168
|  |  | 60012 | 0.99865 | 0.9994305 | 0.0004703954 | 0.9999501 | 0.1029278 | 0.9999457 | 0.1832843 |  |  | 207846 | 0.9870322 | 0.9866385 | 0.001298564 | 0.9909409 | 0.005380904 | 0.9909339 | 0.004755618 |  |  | 102960 | 0.9420554 | 0.9670213 | 0.00287325 | 0.9422302 | 0.01037643 | 0.9422301 | 0.00783816 |  |  | 250380 | 0.9497932 | 0.9150489 | 0.006422087 | 0.962811 | 0.00925612 | 0.962814 | 0.01075752 |  |  | 551160 | 0.9308476 | 0.8678712 | 0.01045251 | 0.9490447 | 0.01283088 | 0.949049 | 0.01203085 |  |  | 508960 | 0.8332156 | 0.7035679 | 0.01071798 | 0.8244444 | 0.004437439 | 0.8244379 | 0.00566846
|  |  | 60132 | 0.997754 | 0.9994305 | 0.0004703954 | 0.9999501 | 0.1029278 | 0.9999457 | 0.1832843 |  |  | 208146 | 0.9870322 | 0.9866385 | 0.001298564 | 0.9909564 | 0.00537893 | 0.9909494 | 0.004755228 |  |  | 103260 | 0.9431345 | 0.9670213 | 0.00287325 | 0.9423192 | 0.01038156 | 0.9423191 | 0.007842342 |  |  | 250680 | 0.9497932 | 0.9150489 | 0.006422087 | 0.9628677 | 0.00925502 | 0.9628707 | 0.01075399 |  |  | 551460 | 0.9353235 | 0.8678712 | 0.01045251 | 0.9490897 | 0.01282889 | 0.9490941 | 0.01202962 |  |  | 509260 | 0.839742 | 0.7035679 | 0.01071798 | 0.8244723 | 0.004436912 | 0.8244658 | 0.005667752
|  |  | 60252 | 0.997754 | 0.9994305 | 0.0004703954 | 0.9999501 | 0.1029278 | 0.9999457 | 0.1832843 |  |  | 208446 | 0.9879926 | 0.9866385 | 0.001298564 | 0.9909719 | 0.005376956 | 0.9909649 | 0.004754837 |  |  | 103560 | 0.9420554 | 0.9670213 | 0.00287325 | 0.9424081 | 0.01038668 | 0.942408 | 0.007846511 |  |  | 250980 | 0.9548376 | 0.9150489 | 0.006422087 | 0.9629242 | 0.009253923 | 0.9629272 | 0.01075046 |  |  | 551760 | 0.9308476 | 0.8678712 | 0.01045251 | 0.9491348 | 0.0128269 | 0.949139 | 0.01202838 |  |  | 509560 | 0.8332156 | 0.7035679 | 0.01071798 | 0.8245002 | 0.004436386 | 0.8244937 | 0.005667046
|  |  | 60372 | 0.9968581 | 0.9994305 | 0.0004703954 | 0.9999501 | 0.1029278 | 0.9999457 | 0.1832843 |  |  | 208746 | 0.9870322 | 0.9866385 | 0.001298564 | 0.9909873 | 0.005374982 | 0.9909804 | 0.004754446 |  |  | 103860 | 0.9431345 | 0.9670213 | 0.00287325 | 0.9424968 | 0.01039178 | 0.9424967 | 0.007850666 |  |  | 251280 | 0.9514747 | 0.9150489 | 0.006422087 | 0.9629806 | 0.009252827 | 0.9629835 | 0.01074693 |  |  | 552060 | 0.9330855 | 0.8678712 | 0.01045251 | 0.9491797 | 0.01282491 | 0.949184 | 0.01202715 |  |  | 509860 | 0.8332156 | 0.7035679 | 0.01071798 | 0.824528 | 0.00443586 | 0.8245215 | 0.005666341
|  |  | 60492 | 0.99865 | 0.9994305 | 0.0004703954 | 0.9999501 | 0.1029278 | 0.9999457 | 0.1832843 |  |  | 209046 | 0.9860717 | 0.9866385 | 0.001298564 | 0.9910027 | 0.005373008 | 0.9909958 | 0.004754054 |  |  | 104160 | 0.9420554 | 0.9670213 | 0.00287325 | 0.9425854 | 0.01039687 | 0.9425853 | 0.007854808 |  |  | 251580 | 0.9514747 | 0.9150489 | 0.006422087 | 0.9630368 | 0.009251733 | 0.9630397 | 0.01074341 |  |  | 552360 | 0.9330855 | 0.8678712 | 0.01045251 | 0.9492246 | 0.01282292 | 0.9492289 | 0.01202591 |  |  | 510160 | 0.8353911 | 0.7035679 | 0.01071798 | 0.8245558 | 0.004435336 | 0.8245493 | 0.005665637
|  |  | 60612 | 0.9968581 | 0.9994305 | 0.0004703954 | 0.9999501 | 0.1029278 | 0.9999457 | 0.1832843 |  |  | 209346 | 0.9860717 | 0.9866385 | 0.001298564 | 0.9910181 | 0.005371035 | 0.9910111 | 0.004753661 |  |  | 104460 | 0.9431345 | 0.9670213 | 0.00287325 | 0.9426739 | 0.01040195 | 0.9426737 | 0.007858936 |  |  | 251880 | 0.9531561 | 0.9150489 | 0.006422087 | 0.9630928 | 0.009250642 | 0.9630958 | 0.0107399 |  |  | 552660 | 0.9353235 | 0.8678712 | 0.01045251 | 0.9492695 | 0.01282094 | 0.9492737 | 0.01202468 |  |  | 510460 | 0.8332156 | 0.7035679 | 0.01071798 | 0.8245836 | 0.004434812 | 0.824577 | 0.005664935
|  |  | 60732 | 0.99865 | 0.9994305 | 0.0004703954 | 0.9999501 | 0.1029278 | 0.9999457 | 0.1832843 |  |  | 209646 | 0.9870322 | 0.9866385 | 0.001298564 | 0.9910334 | 0.005369062 | 0.9910264 | 0.004753268 |  |  | 104760 | 0.9420554 | 0.9670213 | 0.00287325 | 0.9427622 | 0.01040701 | 0.942762 | 0.007863051 |  |  | 252180 | 0.9514747 | 0.9150489 | 0.006422087 | 0.9631487 | 0.009249553 | 0.9631517 | 0.0107364 |  |  | 552960 | 0.9308476 | 0.8678712 | 0.01045251 | 0.9493143 | 0.01281895 | 0.9493185 | 0.01202344 |  |  | 510760 | 0.8353911 | 0.7035679 | 0.01071798 | 0.8246113 | 0.00443429 | 0.8246047 | 0.005664233
|  |  | 60852 | 0.9995459 | 0.9994305 | 0.0004703954 | 0.9999501 | 0.1029278 | 0.9999457 | 0.1832843 |  |  | 209946 | 0.9870322 | 0.9866385 | 0.001298564 | 0.9910487 | 0.00536709 | 0.9910417 | 0.004752874 |  |  | 105060 | 0.9442135 | 0.9670213 | 0.00287325 | 0.9428503 | 0.01041205 | 0.9428502 | 0.007867153 |  |  | 252480 | 0.9531561 | 0.9150489 | 0.006422087 | 0.9632045 | 0.009248465 | 0.9632074 | 0.0107329 |  |  | 553260 | 0.9397993 | 0.8678712 | 0.01045251 | 0.949359 | 0.01281697 | 0.9493633 | 0.01202221 |  |  | 511060 | 0.8310402 | 0.7035679 | 0.01071798 | 0.8246389 | 0.004433768 | 0.8246323 | 0.005663534
|  |  | 60972 | 0.99865 | 0.9994305 | 0.0004703954 | 0.9999501 | 0.1029278 | 0.9999457 | 0.1832843 |  |  | 210246 | 0.9860717 | 0.9866385 | 0.001298564 | 0.9910639 | 0.005365118 | 0.991057 | 0.004752479 |  |  | 105360 | 0.9431345 | 0.9670213 | 0.00287325 | 0.9429383 | 0.01041708 | 0.9429382 | 0.007871242 |  |  | 252780 | 0.9531561 | 0.9150489 | 0.006422087 | 0.9632601 | 0.00924738 | 0.963263 | 0.01072941 |  |  | 553560 | 0.9353235 | 0.8678712 | 0.01045251 | 0.9494037 | 0.01281499 | 0.9494079 | 0.01202098 |  |  | 511360 | 0.8288647 | 0.7035679 | 0.01071798 | 0.8246665 | 0.004433248 | 0.8246599 | 0.005662835
|  |  | 61092 | 0.9995459 | 0.9994305 | 0.0004703954 | 0.9999501 | 0.1029278 | 0.9999457 | 0.1832843 |  |  | 210546 | 0.9879926 | 0.9866385 | 0.001298564 | 0.9910791 | 0.005363146 | 0.9910722 | 0.004752084 |  |  | 105660 | 0.9420554 | 0.9670213 | 0.00287325 | 0.9430262 | 0.0104221 | 0.9430261 | 0.007875317 |  |  | 253080 | 0.9514747 | 0.9150489 | 0.006422087 | 0.9633155 | 0.009246297 | 0.9633184 | 0.01072592 |  |  | 553860 | 0.9330855 | 0.8678712 | 0.01045251 | 0.9494483 | 0.01281301 | 0.9494526 | 0.01201975 |  |  | 511660 | 0.8310402 | 0.7035679 | 0.01071798 | 0.8246941 | 0.004432728 | 0.8246875 | 0.005662138
|  |  | 61212 | 0.99865 | 0.9994305 | 0.0004703954 | 0.9999501 | 0.1029278 | 0.9999457 | 0.1832843 |  |  | 210846 | 0.9879926 | 0.9866385 | 0.001298564 | 0.9910942 | 0.005361175 | 0.9910873 | 0.004751688 |  |  | 105960 | 0.9442135 | 0.9670213 | 0.00287325 | 0.9431139 | 0.0104271 | 0.9431138 | 0.007879379 |  |  | 253380 | 0.9531561 | 0.9150489 | 0.006422087 | 0.9633708 | 0.009245215 | 0.9633737 | 0.01072244 |  |  | 554160 | 0.9308476 | 0.8678712 | 0.01045251 | 0.9494929 | 0.01281103 | 0.9494972 | 0.01201852 |  |  | 511960 | 0.8375665 | 0.7035679 | 0.01071798 | 0.8247216 | 0.004432209 | 0.824715 | 0.005661442
|  |  | 61332 | 0.9995459 | 0.9994305 | 0.0004703954 | 0.9999501 | 0.1029278 | 0.9999457 | 0.1832843 |  |  | 211146 | 0.9870322 | 0.9866385 | 0.001298564 | 0.9911093 | 0.005359205 | 0.9911025 | 0.004751292 |  |  | 106260 | 0.9431345 | 0.9670213 | 0.00287325 | 0.9432015 | 0.01043209 | 0.9432014 | 0.007883428 |  |  | 253680 | 0.9548376 | 0.9150489 | 0.006422087 | 0.9634259 | 0.009244136 | 0.9634288 | 0.01071897 |  |  | 554460 | 0.9397993 | 0.8678712 | 0.01045251 | 0.9495375 | 0.01280905 | 0.9495417 | 0.01201729 |  |  | 512260 | 0.8332156 | 0.7035679 | 0.01071798 | 0.824749 | 0.004431692 | 0.8247424 | 0.005660747
|  |  | 61452 | 0.99865 | 0.9994305 | 0.0004703954 | 0.9999501 | 0.1029278 | 0.9999457 | 0.1832843 |  |  | 211446 | 0.9870322 | 0.9866385 | 0.001298564 | 0.9911244 | 0.005357235 | 0.9911175 | 0.004750895 |  |  | 106560 | 0.9431345 | 0.9670213 | 0.00287325 | 0.943289 | 0.01043706 | 0.9432888 | 0.007887463 |  |  | 253980 | 0.9514747 | 0.9150489 | 0.006422087 | 0.9634809 | 0.009243059 | 0.9634838 | 0.0107155 |  |  | 554760 | 0.9308476 | 0.8678712 | 0.01045251 | 0.949582 | 0.01280707 | 0.9495862 | 0.01201606 |  |  | 512560 | 0.839742 | 0.7035679 | 0.01071798 | 0.8247765 | 0.004431175 | 0.8247698 | 0.005660054
|  |  | 61572 | 0.99865 | 0.9994305 | 0.0004703954 | 0.9999501 | 0.1029278 | 0.9999457 | 0.1832843 |  |  | 211746 | 0.9889531 | 0.9866385 | 0.001298564 | 0.9911394 | 0.005355266 | 0.9911326 | 0.004750497 |  |  | 106860 | 0.9442135 | 0.9670213 | 0.00287325 | 0.9433763 | 0.01044202 | 0.9433761 | 0.007891485 |  |  | 254280 | 0.9497932 | 0.9150489 | 0.006422087 | 0.9635357 | 0.009241984 | 0.9635386 | 0.01071204 |  |  | 555060 | 0.9353235 | 0.8678712 | 0.01045251 | 0.9496264 | 0.01280509 | 0.9496306 | 0.01201483 |  |  | 512860 | 0.8332156 | 0.7035679 | 0.01071798 | 0.8248038 | 0.004430659 | 0.8247972 | 0.005659361
|  |  | 61692 | 0.9995459 | 0.9994305 | 0.0004703954 | 0.9999501 | 0.1029278 | 0.9999457 | 0.1832843 |  |  | 212046 | 0.9870322 | 0.9866385 | 0.001298564 | 0.9911544 | 0.005353297 | 0.9911476 | 0.004750099 |  |  | 107160 | 0.9442135 | 0.9670213 | 0.00287325 | 0.9434635 | 0.01044696 | 0.9434633 | 0.007895493 |  |  | 254580 | 0.9497932 | 0.9150489 | 0.006422087 | 0.9635904 | 0.009240911 | 0.9635933 | 0.01070858 |  |  | 555360 | 0.9330855 | 0.8678712 | 0.01045251 | 0.9496708 | 0.01280312 | 0.949675 | 0.0120136 |  |  | 513160 | 0.8353911 | 0.7035679 | 0.01071798 | 0.8248312 | 0.004430144 | 0.8248245 | 0.005658671
|  |  | 61812 | 0.99865 | 0.9994305 | 0.0004703954 | 0.9999501 | 0.1029278 | 0.9999457 | 0.1832843 |  |  | 212346 | 0.9879926 | 0.9866385 | 0.001298564 | 0.9911694 | 0.005351329 | 0.9911625 | 0.0047497 |  |  | 107460 | 0.9431345 | 0.9670213 | 0.00287325 | 0.9435505 | 0.01045189 | 0.9435503 | 0.007899488 |  |  | 254880 | 0.9514747 | 0.9150489 | 0.006422087 | 0.963645 | 0.00923984 | 0.9636478 | 0.01070513 |  |  | 555660 | 0.9353235 | 0.8678712 | 0.01045251 | 0.9497152 | 0.01280114 | 0.9497193 | 0.01201237 |  |  | 513460 | 0.839742 | 0.7035679 | 0.01071798 | 0.8248584 | 0.00442963 | 0.8248518 | 0.005657981
|  |  | 61932 | 0.9995459 | 0.9994305 | 0.0004703954 | 0.9999501 | 0.1029278 | 0.9999457 | 0.1832843 |  |  | 212646 | 0.9870322 | 0.9866385 | 0.001298564 | 0.9911843 | 0.005349361 | 0.9911775 | 0.004749301 |  |  | 107760 | 0.9442135 | 0.9670213 | 0.00287325 | 0.9436374 | 0.01045681 | 0.9436372 | 0.00790347 |  |  | 255180 | 0.9514747 | 0.9150489 | 0.006422087 | 0.9636994 | 0.009238772 | 0.9637022 | 0.01070169 |  |  | 555960 | 0.9330855 | 0.8678712 | 0.01045251 | 0.9497594 | 0.01279917 | 0.9497636 | 0.01201115 |  |  | 513760 | 0.8375665 | 0.7035679 | 0.01071798 | 0.8248857 | 0.004429117 | 0.824879 | 0.005657293
|  |  | 62052 | 0.9995459 | 0.9994305 | 0.0004703954 | 0.9999501 | 0.1029278 | 0.9999457 | 0.1832843 |  |  | 212946 | 0.9879926 | 0.9866385 | 0.001298564 | 0.9911992 | 0.005347394 | 0.9911923 | 0.004748901 |  |  | 108060 | 0.9463715 | 0.9670213 | 0.00287325 | 0.9437241 | 0.0104617 | 0.9437239 | 0.007907439 |  |  | 255480 | 0.9514747 | 0.9150489 | 0.006422087 | 0.9637536 | 0.009237705 | 0.9637564 | 0.01069826 |  |  | 556260 | 0.9353235 | 0.8678712 | 0.01045251 | 0.9498037 | 0.01279719 | 0.9498078 | 0.01200992 |  |  | 514060 | 0.839742 | 0.7035679 | 0.01071798 | 0.8249129 | 0.004428604 | 0.8249062 | 0.005656606
|  |  | 62172 | 1.000442 | 0.9994305 | 0.0004703954 | 0.9999501 | 0.1029278 | 0.9999457 | 0.1832843 |  |  | 213246 | 0.9889531 | 0.9866385 | 0.001298564 | 0.991214 | 0.005345428 | 0.9912072 | 0.004748501 |  |  | 108360 | 0.9463715 | 0.9670213 | 0.00287325 | 0.9438107 | 0.01046659 | 0.9438105 | 0.007911394 |  |  | 255780 | 0.9514747 | 0.9150489 | 0.006422087 | 0.9638077 | 0.009236641 | 0.9638105 | 0.01069483 |  |  | 556560 | 0.9330855 | 0.8678712 | 0.01045251 | 0.9498479 | 0.01279522 | 0.949852 | 0.0120087 |  |  | 514360 | 0.8375665 | 0.7035679 | 0.01071798 | 0.82494 | 0.004428093 | 0.8249333 | 0.00565592
|  |  | 62292 | 1.000442 | 0.9994305 | 0.0004703954 | 0.9999501 | 0.1029278 | 0.9999457 | 0.1832843 |  |  | 213546 | 0.9879926 | 0.9866385 | 0.001298564 | 0.9912288 | 0.005343463 | 0.991222 | 0.0047481 |  |  | 108660 | 0.9442135 | 0.9670213 | 0.00287325 | 0.9438972 | 0.01047146 | 0.943897 | 0.007915336 |  |  | 256080 | 0.9531561 | 0.9150489 | 0.006422087 | 0.9638616 | 0.009235578 | 0.9638644 | 0.01069141 |  |  | 556860 | 0.9353235 | 0.8678712 | 0.01045251 | 0.949892 | 0.01279325 | 0.9498962 | 0.01200747 |  |  | 514660 | 0.8353911 | 0.7035679 | 0.01071798 | 0.8249671 | 0.004427583 | 0.8249604 | 0.005655235
|  |  | 62412 | 0.9995459 | 0.9994305 | 0.0004703954 | 0.9999501 | 0.1029278 | 0.9999457 | 0.1832843 |  |  | 213846 | 0.9879926 | 0.9866385 | 0.001298564 | 0.9912435 | 0.005341498 | 0.9912367 | 0.004747699 |  |  | 108960 | 0.9452925 | 0.9670213 | 0.00287325 | 0.9439835 | 0.01047631 | 0.9439833 | 0.007919264 |  |  | 256380 | 0.9531561 | 0.9150489 | 0.006422087 | 0.9639154 | 0.009234518 | 0.9639182 | 0.01068799 |  |  | 557160 | 0.9353235 | 0.8678712 | 0.01045251 | 0.9499361 | 0.01279128 | 0.9499402 | 0.01200625 |  |  | 514960 | 0.8332156 | 0.7035679 | 0.01071798 | 0.8249942 | 0.004427073 | 0.8249874 | 0.005654552
|  |  | 62532 | 0.9995459 | 0.9994305 | 0.0004703954 | 0.9999501 | 0.1029278 | 0.9999457 | 0.1832843 |  |  | 214146 | 0.9889531 | 0.9866385 | 0.001298564 | 0.9912582 | 0.005339534 | 0.9912515 | 0.004747298 |  |  | 109260 | 0.9442135 | 0.9670213 | 0.00287325 | 0.9440697 | 0.01048115 | 0.9440695 | 0.00792318 |  |  | 256680 | 0.9531561 | 0.9150489 | 0.006422087 | 0.9639691 | 0.00923346 | 0.9639718 | 0.01068458 |  |  | 557460 | 0.9375614 | 0.8678712 | 0.01045251 | 0.9499801 | 0.01278931 | 0.9499843 | 0.01200502 |  |  | 515260 | 0.8332156 | 0.7035679 | 0.01071798 | 0.8250212 | 0.004426565 | 0.8250144 | 0.00565387
|  |  | 62652 | 0.99865 | 0.9994305 | 0.0004703954 | 0.9999501 | 0.1029278 | 0.9999457 | 0.1832843 |  |  | 214446 | 0.9870322 | 0.9866385 | 0.001298564 | 0.9912729 | 0.005337571 | 0.9912662 | 0.004746895 |  |  | 109560 | 0.9442135 | 0.9670213 | 0.00287325 | 0.9441557 | 0.01048598 | 0.9441555 | 0.007927081 |  |  | 256980 | 0.9514747 | 0.9150489 | 0.006422087 | 0.9640226 | 0.009232404 | 0.9640253 | 0.01068118 |  |  | 557760 | 0.9353235 | 0.8678712 | 0.01045251 | 0.9500241 | 0.01278735 | 0.9500282 | 0.0120038 |  |  | 515560 | 0.8332156 | 0.7035679 | 0.01071798 | 0.8250481 | 0.004426057 | 0.8250414 | 0.005653189
|  |  | 62772 | 0.997754 | 0.9994305 | 0.0004703954 | 0.9999501 | 0.1029278 | 0.9999457 | 0.1832843 |  |  | 214746 | 0.9870322 | 0.9866385 | 0.001298564 | 0.9912876 | 0.005335608 | 0.9912808 | 0.004746493 |  |  | 109860 | 0.9442135 | 0.9670213 | 0.00287325 | 0.9442416 | 0.01049079 | 0.9442414 | 0.00793097 |  |  | 257280 | 0.9497932 | 0.9150489 | 0.006422087 | 0.9640759 | 0.00923135 | 0.9640787 | 0.01067778 |  |  | 558060 | 0.9308476 | 0.8678712 | 0.01045251 | 0.9500681 | 0.01278538 | 0.9500722 | 0.01200258 |  |  | 515860 | 0.8332156 | 0.7035679 | 0.01071798 | 0.825075 | 0.004425551 | 0.8250683 | 0.00565251
|  |  | 62892 | 0.99865 | 0.9994305 | 0.0004703954 | 0.9999501 | 0.1029278 | 0.9999457 | 0.1832843 |  |  | 215046 | 0.9870322 | 0.9866385 | 0.001298564 | 0.9913021 | 0.005333647 | 0.9912954 | 0.00474609 |  |  | 110160 | 0.9452925 | 0.9670213 | 0.00287325 | 0.9443274 | 0.01049559 | 0.9443272 | 0.007934845 |  |  | 257580 | 0.9531561 | 0.9150489 | 0.006422087 | 0.9641292 | 0.009230299 | 0.9641319 | 0.01067439 |  |  | 558360 | 0.9375614 | 0.8678712 | 0.01045251 | 0.9501119 | 0.01278342 | 0.950116 | 0.01200136 |  |  | 516160 | 0.8332156 | 0.7035679 | 0.01071798 | 0.8251019 | 0.004425045 | 0.8250951 | 0.005651832
|  |  | 63012 | 0.997754 | 0.9994305 | 0.0004703954 | 0.9999501 | 0.1029278 | 0.9999457 | 0.1832843 |  |  | 215346 | 0.9889531 | 0.9866385 | 0.001298564 | 0.9913167 | 0.005331686 | 0.99131 | 0.004745686 |  |  | 110460 | 0.9431345 | 0.9670213 | 0.00287325 | 0.944413 | 0.01050037 | 0.9444128 | 0.007938707 |  |  | 257880 | 0.9514747 | 0.9150489 | 0.006422087 | 0.9641822 | 0.009229249 | 0.9641849 | 0.01067101 |  |  | 558660 | 0.9353235 | 0.8678712 | 0.01045251 | 0.9501558 | 0.01278145 | 0.9501599 | 0.01200014 |  |  | 516460 | 0.8353911 | 0.7035679 | 0.01071798 | 0.8251287 | 0.00442454 | 0.8251219 | 0.005651155
|  |  | 63132 | 0.997754 | 0.9994305 | 0.0004703954 | 0.9999501 | 0.1029278 | 0.9999457 | 0.1832843 |  |  | 215646 | 0.9889531 | 0.9866385 | 0.001298564 | 0.9913312 | 0.005329726 | 0.9913245 | 0.004745282 |  |  | 110760 | 0.9431345 | 0.9670213 | 0.00287325 | 0.9444985 | 0.01050513 | 0.9444983 | 0.007942555 |  |  | 258180 | 0.9531561 | 0.9150489 | 0.006422087 | 0.9642351 | 0.009228202 | 0.9642378 | 0.01066763 |  |  | 558960 | 0.9308476 | 0.8678712 | 0.01045251 | 0.9501996 | 0.01277949 | 0.9502037 | 0.01199892 |  |  | 516760 | 0.8353911 | 0.7035679 | 0.01071798 | 0.8251555 | 0.004424036 | 0.8251487 | 0.005650479
|  |  | 63252 | 0.9995459 | 0.9994305 | 0.0004703954 | 0.9999501 | 0.1029278 | 0.9999457 | 0.1832843 |  |  | 215946 | 0.9889531 | 0.9866385 | 0.001298564 | 0.9913457 | 0.005327767 | 0.991339 | 0.004744878 |  |  | 111060 | 0.9431345 | 0.9670213 | 0.00287325 | 0.9445839 | 0.01050988 | 0.9445836 | 0.007946391 |  |  | 258480 | 0.9531561 | 0.9150489 | 0.006422087 | 0.9642879 | 0.009227157 | 0.9642906 | 0.01066426 |  |  | 559260 | 0.9330855 | 0.8678712 | 0.01045251 | 0.9502433 | 0.01277753 | 0.9502474 | 0.0119977 |  |  | 517060 | 0.8375665 | 0.7035679 | 0.01071798 | 0.8251823 | 0.004423533 | 0.8251754 | 0.005649805
|  |  | 63372 | 0.997754 | 0.9994305 | 0.0004703954 | 0.9999501 | 0.1029278 | 0.9999457 | 0.1832843 |  |  | 216246 | 0.9870322 | 0.9866385 | 0.001298564 | 0.9913601 | 0.005325809 | 0.9913535 | 0.004744474 |  |  | 111360 | 0.9452925 | 0.9670213 | 0.00287325 | 0.9446691 | 0.01051462 | 0.9446688 | 0.007950212 |  |  | 258780 | 0.9514747 | 0.9150489 | 0.006422087 | 0.9643406 | 0.009226114 | 0.9643432 | 0.0106609 |  |  | 559560 | 0.9420373 | 0.8678712 | 0.01045251 | 0.950287 | 0.01277557 | 0.9502911 | 0.01199648 |  |  | 517360 | 0.839742 | 0.7035679 | 0.01071798 | 0.825209 | 0.004423031 | 0.8252021 | 0.005649131
|  |  | 63492 | 0.997754 | 0.9994305 | 0.0004703954 | 0.9999501 | 0.1029278 | 0.9999457 | 0.1832843 |  |  | 216546 | 0.9889531 | 0.9866385 | 0.001298564 | 0.9913745 | 0.005323852 | 0.9913679 | 0.004744069 |  |  | 111660 | 0.9463715 | 0.9670213 | 0.00287325 | 0.9447542 | 0.01051934 | 0.9447539 | 0.007954021 |  |  | 259080 | 0.9531561 | 0.9150489 | 0.006422087 | 0.964393 | 0.009225073 | 0.9643957 | 0.01065754 |  |  | 559860 | 0.9375614 | 0.8678712 | 0.01045251 | 0.9503306 | 0.01277361 | 0.9503347 | 0.01199526 |  |  | 517660 | 0.839742 | 0.7035679 | 0.01071798 | 0.8252356 | 0.00442253 | 0.8252288 | 0.00564846
|  |  | 63612 | 0.9995459 | 0.9994305 | 0.0004703954 | 0.9999501 | 0.1029278 | 0.9999457 | 0.1832843 |  |  | 216846 | 0.9879926 | 0.9866385 | 0.001298564 | 0.9913889 | 0.005321896 | 0.9913822 | 0.004743663 |  |  | 111960 | 0.9452925 | 0.9670213 | 0.00287325 | 0.9448391 | 0.01052405 | 0.9448388 | 0.007957816 |  |  | 259380 | 0.9514747 | 0.9150489 | 0.006422087 | 0.9644454 | 0.009224034 | 0.964448 | 0.01065419 |  |  | 560160 | 0.9353235 | 0.8678712 | 0.01045251 | 0.9503742 | 0.01277165 | 0.9503783 | 0.01199404 |  |  | 517960 | 0.8375665 | 0.7035679 | 0.01071798 | 0.8252622 | 0.00442203 | 0.8252554 | 0.005647789
|  |  | 63732 | 0.997754 | 0.9994305 | 0.0004703954 | 0.9999501 | 0.1029278 | 0.9999457 | 0.1832843 |  |  | 217146 | 0.9889531 | 0.9866385 | 0.001298564 | 0.9914032 | 0.005319941 | 0.9913966 | 0.004743257 |  |  | 112260 | 0.9431345 | 0.9670213 | 0.00287325 | 0.9449239 | 0.01052874 | 0.9449236 | 0.007961598 |  |  | 259680 | 0.9497932 | 0.9150489 | 0.006422087 | 0.9644976 | 0.009222998 | 0.9645002 | 0.01065084 |  |  | 560460 | 0.9375614 | 0.8678712 | 0.01045251 | 0.9504177 | 0.01276969 | 0.9504218 | 0.01199282 |  |  | 518260 | 0.8310402 | 0.7035679 | 0.01071798 | 0.8252888 | 0.004421531 | 0.8252819 | 0.00564712
|  |  | 63852 | 0.9968581 | 0.9994305 | 0.0004703954 | 0.9999501 | 0.1029278 | 0.9999457 | 0.1832843 |  |  | 217446 | 0.9889531 | 0.9866385 | 0.001298564 | 0.9914175 | 0.005317987 | 0.9914109 | 0.004742851 |  |  | 112560 | 0.9452925 | 0.9670213 | 0.00287325 | 0.9450086 | 0.01053342 | 0.9450083 | 0.007965367 |  |  | 259980 | 0.9514747 | 0.9150489 | 0.006422087 | 0.9645497 | 0.009221963 | 0.9645523 | 0.01064751 |  |  | 560760 | 0.9353235 | 0.8678712 | 0.01045251 | 0.9504612 | 0.01276773 | 0.9504653 | 0.01199161 |  |  | 518560 | 0.8353911 | 0.7035679 | 0.01071798 | 0.8253153 | 0.004421032 | 0.8253084 | 0.005646451
|  |  | 63972 | 0.997754 | 0.9994305 | 0.0004703954 | 0.9999501 | 0.1029278 | 0.9999457 | 0.1832843 |  |  | 217746 | 0.9889531 | 0.9866385 | 0.001298564 | 0.9914318 | 0.005316034 | 0.9914252 | 0.004742445 |  |  | 112860 | 0.9452925 | 0.9670213 | 0.00287325 | 0.9450931 | 0.01053809 | 0.9450928 | 0.007969122 |  |  | 260280 | 0.9531561 | 0.9150489 | 0.006422087 | 0.9646016 | 0.009220931 | 0.9646042 | 0.01064418 |  |  | 561060 | 0.9330855 | 0.8678712 | 0.01045251 | 0.9505047 | 0.01276578 | 0.9505087 | 0.01199039 |  |  | 518860 | 0.8332156 | 0.7035679 | 0.01071798 | 0.8253417 | 0.004420535 | 0.8253349 | 0.005645785
|  |  | 64092 | 0.99865 | 0.9994305 | 0.0004703954 | 0.9999501 | 0.1029278 | 0.9999457 | 0.1832843 |  |  | 218046 | 0.9889531 | 0.9866385 | 0.001298564 | 0.991446 | 0.005314082 | 0.9914394 | 0.004742038 |  |  | 113160 | 0.9452925 | 0.9670213 | 0.00287325 | 0.9451775 | 0.01054273 | 0.9451772 | 0.007972864 |  |  | 260580 | 0.9531561 | 0.9150489 | 0.006422087 | 0.9646534 | 0.009219901 | 0.9646559 | 0.01064085 |  |  | 561360 | 0.9375614 | 0.8678712 | 0.01045251 | 0.9505481 | 0.01276382 | 0.9505521 | 0.01198918 |  |  | 519160 | 0.8375665 | 0.7035679 | 0.01071798 | 0.8253682 | 0.004420038 | 0.8253613 | 0.005645119
|  |  | 64212 | 0.997754 | 0.9994305 | 0.0004703954 | 0.9999501 | 0.1029278 | 0.9999457 | 0.1832843 |  |  | 218346 | 0.9889531 | 0.9866385 | 0.001298564 | 0.9914602 | 0.005312131 | 0.9914536 | 0.004741631 |  |  | 113460 | 0.9442135 | 0.9670213 | 0.00287325 | 0.9452617 | 0.01054737 | 0.9452614 | 0.007976593 |  |  | 260880 | 0.9514747 | 0.9150489 | 0.006422087 | 0.964705 | 0.009218873 | 0.9647076 | 0.01063753 |  |  | 561660 | 0.9375614 | 0.8678712 | 0.01045251 | 0.9505914 | 0.01276187 | 0.9505954 | 0.01198796 |  |  | 519460 | 0.839742 | 0.7035679 | 0.01071798 | 0.8253946 | 0.004419543 | 0.8253876 | 0.005644455
|  |  | 64332 | 0.99865 | 0.9994305 | 0.0004703954 | 0.9999501 | 0.1029278 | 0.9999457 | 0.1832843 |  |  | 218646 | 0.9879926 | 0.9866385 | 0.001298564 | 0.9914743 | 0.005310182 | 0.9914677 | 0.004741224 |  |  | 113760 | 0.9452925 | 0.9670213 | 0.00287325 | 0.9453458 | 0.01055199 | 0.9453455 | 0.007980308 |  |  | 261180 | 0.9497932 | 0.9150489 | 0.006422087 | 0.9647565 | 0.009217848 | 0.964759 | 0.01063422 |  |  | 561960 | 0.9353235 | 0.8678712 | 0.01045251 | 0.9506347 | 0.01275992 | 0.9506387 | 0.01198675 |  |  | 519760 | 0.8332156 | 0.7035679 | 0.01071798 | 0.8254209 | 0.004419048 | 0.825414 | 0.005643791
|  |  | 64452 | 0.99865 | 0.9994305 | 0.0004703954 | 0.9999501 | 0.1029278 | 0.9999457 | 0.1832843 |  |  | 218946 | 0.9879926 | 0.9866385 | 0.001298564 | 0.9914884 | 0.005308233 | 0.9914818 | 0.004740816 |  |  | 114060 | 0.9442135 | 0.9670213 | 0.00287325 | 0.9454298 | 0.01055659 | 0.9454295 | 0.00798401 |  |  | 261480 | 0.9497932 | 0.9150489 | 0.006422087 | 0.9648078 | 0.009216825 | 0.9648104 | 0.01063092 |  |  | 562260 | 0.9397993 | 0.8678712 | 0.01045251 | 0.9506779 | 0.01275797 | 0.9506819 | 0.01198554 |  |  | 520060 | 0.839742 | 0.7035679 | 0.01071798 | 0.8254472 | 0.004418554 | 0.8254403 | 0.00564313
|  |  | 64572 | 0.99865 | 0.9994305 | 0.0004703954 | 0.9999501 | 0.1029278 | 0.9999457 | 0.1832843 |  |  | 219246 | 0.9870322 | 0.9866385 | 0.001298564 | 0.9915025 | 0.005306286 | 0.9914959 | 0.004740409 |  |  | 114360 | 0.9452925 | 0.9670213 | 0.00287325 | 0.9455137 | 0.01056118 | 0.9455134 | 0.007987699 |  |  | 261780 | 0.9514747 | 0.9150489 | 0.006422087 | 0.9648591 | 0.009215803 | 0.9648616 | 0.01062762 |  |  | 562560 | 0.9330855 | 0.8678712 | 0.01045251 | 0.9507211 | 0.01275602 | 0.9507251 | 0.01198433 |  |  | 520360 | 0.8419174 | 0.7035679 | 0.01071798 | 0.8254734 | 0.004418062 | 0.8254665 | 0.005642469
|  |  | 64692 | 0.9995459 | 0.9994305 | 0.0004703954 | 0.9999501 | 0.1029278 | 0.9999457 | 0.1832843 |  |  | 219546 | 0.9879926 | 0.9866385 | 0.001298564 | 0.9915165 | 0.005304339 | 0.9915099 | 0.00474 |  |  | 114660 | 0.9452925 | 0.9670213 | 0.00287325 | 0.9455974 | 0.01056575 | 0.9455971 | 0.007991375 |  |  | 262080 | 0.9548376 | 0.9150489 | 0.006422087 | 0.9649101 | 0.009214784 | 0.9649126 | 0.01062433 |  |  | 562860 | 0.9286096 | 0.8678712 | 0.01045251 | 0.9507642 | 0.01275407 | 0.9507682 | 0.01198312 |  |  | 520660 | 0.839742 | 0.7035679 | 0.01071798 | 0.8254996 | 0.00441757 | 0.8254927 | 0.00564181
|  |  | 64812 | 0.997754 | 0.9994305 | 0.0004703954 | 0.9999501 | 0.1029278 | 0.9999457 | 0.1832843 |  |  | 219846 | 0.9879926 | 0.9866385 | 0.001298564 | 0.9915305 | 0.005302394 | 0.9915239 | 0.004739592 |  |  | 114960 | 0.9442135 | 0.9670213 | 0.00287325 | 0.945681 | 0.01057031 | 0.9456806 | 0.007995037 |  |  | 262380 | 0.9531561 | 0.9150489 | 0.006422087 | 0.9649611 | 0.009213768 | 0.9649636 | 0.01062104 |  |  | 563160 | 0.9375614 | 0.8678712 | 0.01045251 | 0.9508073 | 0.01275212 | 0.9508113 | 0.0119819 |  |  | 520960 | 0.8310402 | 0.7035679 | 0.01071798 | 0.8255258 | 0.004417079 | 0.8255188 | 0.005641151
|  |  | 64932 | 0.997754 | 0.9994305 | 0.0004703954 | 0.9999501 | 0.1029278 | 0.9999457 | 0.1832843 |  |  | 220146 | 0.9879926 | 0.9866385 | 0.001298564 | 0.9915444 | 0.00530045 | 0.9915379 | 0.004739184 |  |  | 115260 | 0.9463715 | 0.9670213 | 0.00287325 | 0.9457644 | 0.01057486 | 0.9457641 | 0.007998686 |  |  | 262680 | 0.9531561 | 0.9150489 | 0.006422087 | 0.9650119 | 0.009212753 | 0.9650143 | 0.01061777 |  |  | 563460 | 0.9375614 | 0.8678712 | 0.01045251 | 0.9508504 | 0.01275018 | 0.9508543 | 0.0119807 |  |  | 521260 | 0.8353911 | 0.7035679 | 0.01071798 | 0.8255519 | 0.004416588 | 0.8255449 | 0.005640494
|  |  | 65052 | 0.9995459 | 0.9994305 | 0.0004703954 | 0.9999501 | 0.1029278 | 0.9999457 | 0.1832843 |  |  | 220446 | 0.9889531 | 0.9866385 | 0.001298564 | 0.9915583 | 0.005298508 | 0.9915518 | 0.004738775 |  |  | 115560 | 0.9452925 | 0.9670213 | 0.00287325 | 0.9458477 | 0.01057939 | 0.9458474 | 0.008002322 |  |  | 262980 | 0.9531561 | 0.9150489 | 0.006422087 | 0.9650625 | 0.009211741 | 0.965065 | 0.0106145 |  |  | 563760 | 0.9330855 | 0.8678712 | 0.01045251 | 0.9508934 | 0.01274823 | 0.9508973 | 0.01197949 |  |  | 521560 | 0.839742 | 0.7035679 | 0.01071798 | 0.825578 | 0.004416099 | 0.825571 | 0.005639839
|  |  | 65172 | 0.9995459 | 0.9994305 | 0.0004703954 | 0.9999501 | 0.1029278 | 0.9999457 | 0.1832843 |  |  | 220746 | 0.9879926 | 0.9866385 | 0.001298564 | 0.9915722 | 0.005296567 | 0.9915657 | 0.004738366 |  |  | 115860 | 0.9442135 | 0.9670213 | 0.00287325 | 0.9459309 | 0.01058391 | 0.9459305 | 0.008005945 |  |  | 263280 | 0.9531561 | 0.9150489 | 0.006422087 | 0.965113 | 0.009210731 | 0.9651155 | 0.01061123 |  |  | 564060 | 0.9353235 | 0.8678712 | 0.01045251 | 0.9509363 | 0.01274629 | 0.9509403 | 0.01197828 |  |  | 521860 | 0.839742 | 0.7035679 | 0.01071798 | 0.825604 | 0.004415611 | 0.825597 | 0.005639184
|  |  | 65292 | 0.99865 | 0.9994305 | 0.0004703954 | 0.9999501 | 0.1029278 | 0.9999457 | 0.1832843 |  |  | 221046 | 0.9889531 | 0.9866385 | 0.001298564 | 0.9915861 | 0.005294626 | 0.9915796 | 0.004737956 |  |  | 116160 | 0.9442135 | 0.9670213 | 0.00287325 | 0.9460139 | 0.01058841 | 0.9460135 | 0.008009554 |  |  | 263580 | 0.9514747 | 0.9150489 | 0.006422087 | 0.9651634 | 0.009209723 | 0.9651659 | 0.01060797 |  |  | 564360 | 0.9353235 | 0.8678712 | 0.01045251 | 0.9509792 | 0.01274435 | 0.9509831 | 0.01197707 |  |  | 522160 | 0.8440929 | 0.7035679 | 0.01071798 | 0.82563 | 0.004415124 | 0.825623 | 0.005638531
|  |  | 65412 | 0.99865 | 0.9994305 | 0.0004703954 | 0.9999501 | 0.1029278 | 0.9999457 | 0.1832843 |  |  | 221346 | 0.9889531 | 0.9866385 | 0.001298564 | 0.9915999 | 0.005292688 | 0.9915934 | 0.004737547 |  |  | 116460 | 0.9452925 | 0.9670213 | 0.00287325 | 0.9460968 | 0.01059289 | 0.9460964 | 0.00801315 |  |  | 263880 | 0.9548376 | 0.9150489 | 0.006422087 | 0.9652137 | 0.009208718 | 0.9652161 | 0.01060472 |  |  | 564660 | 0.9353235 | 0.8678712 | 0.01045251 | 0.951022 | 0.0127424 | 0.951026 | 0.01197586 |  |  | 522460 | 0.8375665 | 0.7035679 | 0.01071798 | 0.8256559 | 0.004414637 | 0.8256489 | 0.005637879
|  |  | 65532 | 0.9995459 | 0.9994305 | 0.0004703954 | 0.9999501 | 0.1029278 | 0.9999457 | 0.1832843 |  |  | 221646 | 0.9899135 | 0.9866385 | 0.001298564 | 0.9916136 | 0.00529075 | 0.9916072 | 0.004737137 |  |  | 116760 | 0.9463715 | 0.9670213 | 0.00287325 | 0.9461796 | 0.01059737 | 0.9461792 | 0.008016733 |  |  | 264180 | 0.9514747 | 0.9150489 | 0.006422087 | 0.9652638 | 0.009207714 | 0.9652662 | 0.01060148 |  |  | 564960 | 0.9375614 | 0.8678712 | 0.01045251 | 0.9510648 | 0.01274046 | 0.9510688 | 0.01197466 |  |  | 522760 | 0.839742 | 0.7035679 | 0.01071798 | 0.8256818 | 0.004414151 | 0.8256748 | 0.005637229
|  |  | 65652 | 0.9995459 | 0.9994305 | 0.0004703954 | 0.9999501 | 0.1029278 | 0.9999457 | 0.1832843 |  |  | 221946 | 0.9879926 | 0.9866385 | 0.001298564 | 0.9916274 | 0.005288814 | 0.9916209 | 0.004736728 |  |  | 117060 | 0.9452925 | 0.9670213 | 0.00287325 | 0.9462622 | 0.01060182 | 0.9462618 | 0.008020303 |  |  | 264480 | 0.9514747 | 0.9150489 | 0.006422087 | 0.9653137 | 0.009206713 | 0.9653161 | 0.01059824 |  |  | 565260 | 0.9375614 | 0.8678712 | 0.01045251 | 0.9511076 | 0.01273852 | 0.9511115 | 0.01197345 |  |  | 523060 | 0.8353911 | 0.7035679 | 0.01071798 | 0.8257077 | 0.004413667 | 0.8257007 | 0.005636579
|  |  | 65772 | 0.997754 | 0.9994305 | 0.0004703954 | 0.9999501 | 0.1029278 | 0.9999457 | 0.1832843 |  |  | 222246 | 0.9889531 | 0.9866385 | 0.001298564 | 0.991641 | 0.005286879 | 0.9916346 | 0.004736318 |  |  | 117360 | 0.9452925 | 0.9670213 | 0.00287325 | 0.9463447 | 0.01060627 | 0.9463443 | 0.00802386 |  |  | 264780 | 0.9531561 | 0.9150489 | 0.006422087 | 0.9653636 | 0.009205714 | 0.965366 | 0.01059501 |  |  | 565560 | 0.9308476 | 0.8678712 | 0.01045251 | 0.9511503 | 0.01273659 | 0.9511542 | 0.01197225 |  |  | 523360 | 0.8375665 | 0.7035679 | 0.01071798 | 0.8257335 | 0.004413183 | 0.8257265 | 0.005635931
|  |  | 65892 | 0.99865 | 0.9994305 | 0.0004703954 | 0.9999501 | 0.1029278 | 0.9999457 | 0.1832843 |  |  | 222546 | 0.9889531 | 0.9866385 | 0.001298564 | 0.9916547 | 0.005284946 | 0.9916483 | 0.004735908 |  |  | 117660 | 0.9474505 | 0.9670213 | 0.00287325 | 0.9464271 | 0.01061069 | 0.9464267 | 0.008027403 |  |  | 265080 | 0.9531561 | 0.9150489 | 0.006422087 | 0.9654133 | 0.009204718 | 0.9654156 | 0.01059178 |  |  | 565860 | 0.9353235 | 0.8678712 | 0.01045251 | 0.9511929 | 0.01273465 | 0.9511968 | 0.01197104 |  |  | 523660 | 0.8353911 | 0.7035679 | 0.01071798 | 0.8257593 | 0.0044127 | 0.8257522 | 0.005635284
|  |  | 66012 | 0.9995459 | 0.9994305 | 0.0004703954 | 0.9999501 | 0.1029278 | 0.9999457 | 0.1832843 |  |  | 222846 | 0.9879926 | 0.9866385 | 0.001298564 | 0.9916683 | 0.005283014 | 0.9916619 | 0.004735497 |  |  | 117960 | 0.9474505 | 0.9670213 | 0.00287325 | 0.9465093 | 0.01061511 | 0.9465089 | 0.008030933 |  |  | 265380 | 0.9548376 | 0.9150489 | 0.006422087 | 0.9654628 | 0.009203723 | 0.9654652 | 0.01058857 |  |  | 566160 | 0.9397993 | 0.8678712 | 0.01045251 | 0.9512355 | 0.01273271 | 0.9512394 | 0.01196984 |  |  | 523960 | 0.8353911 | 0.7035679 | 0.01071798 | 0.825785 | 0.004412218 | 0.8257779 | 0.005634638
|  |  | 66132 | 0.99865 | 0.9994305 | 0.0004703954 | 0.9999501 | 0.1029278 | 0.9999457 | 0.1832843 |  |  | 223146 | 0.9879926 | 0.9866385 | 0.001298564 | 0.9916819 | 0.005281083 | 0.9916755 | 0.004735087 |  |  | 118260 | 0.9452925 | 0.9670213 | 0.00287325 | 0.9465914 | 0.0106195 | 0.946591 | 0.008034451 |  |  | 265680 | 0.9531561 | 0.9150489 | 0.006422087 | 0.9655122 | 0.009202731 | 0.9655146 | 0.01058536 |  |  | 566460 | 0.9375614 | 0.8678712 | 0.01045251 | 0.9512781 | 0.01273078 | 0.951282 | 0.01196864 |  |  | 524260 | 0.8332156 | 0.7035679 | 0.01071798 | 0.8258107 | 0.004411737 | 0.8258036 | 0.005633994
|  |  | 66252 | 1.000442 | 0.9994305 | 0.0004703954 | 0.9999501 | 0.1029278 | 0.9999457 | 0.1832843 |  |  | 223446 | 0.9879926 | 0.9866385 | 0.001298564 | 0.9916955 | 0.005279154 | 0.9916891 | 0.004734676 |  |  | 118560 | 0.9474505 | 0.9670213 | 0.00287325 | 0.9466734 | 0.01062389 | 0.946673 | 0.008037955 |  |  | 265980 | 0.9548376 | 0.9150489 | 0.006422087 | 0.9655615 | 0.009201741 | 0.9655639 | 0.01058215 |  |  | 566760 | 0.9375614 | 0.8678712 | 0.01045251 | 0.9513206 | 0.01272885 | 0.9513245 | 0.01196743 |  |  | 524560 | 0.8375665 | 0.7035679 | 0.01071798 | 0.8258363 | 0.004411257 | 0.8258292 | 0.00563335
|  |  | 66372 | 0.9995459 | 0.9994305 | 0.0004703954 | 0.9999501 | 0.1029278 | 0.9999457 | 0.1832843 |  |  | 223746 | 0.9889531 | 0.9866385 | 0.001298564 | 0.991709 | 0.005277226 | 0.9917026 | 0.004734266 |  |  | 118860 | 0.9463715 | 0.9670213 | 0.00287325 | 0.9467552 | 0.01062826 | 0.9467548 | 0.008041445 |  |  | 266280 | 0.9531561 | 0.9150489 | 0.006422087 | 0.9656107 | 0.009200754 | 0.965613 | 0.01057896 |  |  | 567060 | 0.9375614 | 0.8678712 | 0.01045251 | 0.951363 | 0.01272691 | 0.9513669 | 0.01196623 |  |  | 524860 | 0.8375665 | 0.7035679 | 0.01071798 | 0.8258619 | 0.004410778 | 0.8258548 | 0.005632708
|  |  | 66492 | 0.9995459 | 0.9994305 | 0.0004703954 | 0.9999501 | 0.1029278 | 0.9999457 | 0.1832843 |  |  | 224046 | 0.9889531 | 0.9866385 | 0.001298564 | 0.9917224 | 0.0052753 | 0.9917161 | 0.004733855 |  |  | 119160 | 0.9463715 | 0.9670213 | 0.00287325 | 0.9468369 | 0.01063261 | 0.9468365 | 0.008044923 |  |  | 266580 | 0.9531561 | 0.9150489 | 0.006422087 | 0.9656597 | 0.009199768 | 0.965662 | 0.01057577 |  |  | 567360 | 0.9397993 | 0.8678712 | 0.01045251 | 0.9514054 | 0.01272498 | 0.9514093 | 0.01196503 |  |  | 525160 | 0.8375665 | 0.7035679 | 0.01071798 | 0.8258875 | 0.004410299 | 0.8258804 | 0.005632067
|  |  | 66612 | 0.9995459 | 0.9994305 | 0.0004703954 | 0.9999501 | 0.1029278 | 0.9999457 | 0.1832843 |  |  | 224346 | 0.9879926 | 0.9866385 | 0.001298564 | 0.9917359 | 0.005273376 | 0.9917295 | 0.004733444 |  |  | 119460 | 0.9463715 | 0.9670213 | 0.00287325 | 0.9469185 | 0.01063695 | 0.9469181 | 0.008048388 |  |  | 266880 | 0.9531561 | 0.9150489 | 0.006422087 | 0.9657086 | 0.009198785 | 0.9657109 | 0.01057258 |  |  | 567660 | 0.9375614 | 0.8678712 | 0.01045251 | 0.9514478 | 0.01272305 | 0.9514516 | 0.01196383 |  |  | 525460 | 0.8419174 | 0.7035679 | 0.01071798 | 0.825913 | 0.004409822 | 0.8259059 | 0.005631428
|  |  | 66732 | 0.9995459 | 0.9994305 | 0.0004703954 | 0.9999501 | 0.1029278 | 0.9999457 | 0.1832843 |  |  | 224646 | 0.9889531 | 0.9866385 | 0.001298564 | 0.9917493 | 0.005271452 | 0.991743 | 0.004733033 |  |  | 119760 | 0.9452925 | 0.9670213 | 0.00287325 | 0.9469999 | 0.01064128 | 0.9469995 | 0.008051839 |  |  | 267180 | 0.9497932 | 0.9150489 | 0.006422087 | 0.9657574 | 0.009197804 | 0.9657597 | 0.0105694 |  |  | 567960 | 0.9308476 | 0.8678712 | 0.01045251 | 0.9514901 | 0.01272112 | 0.9514939 | 0.01196263 |  |  | 525760 | 0.839742 | 0.7035679 | 0.01071798 | 0.8259385 | 0.004409345 | 0.8259313 | 0.005630789
|  |  | 66852 | 0.99865 | 0.9994305 | 0.0004703954 | 0.9999501 | 0.1029278 | 0.9999457 | 0.1832843 |  |  | 224946 | 0.9889531 | 0.9866385 | 0.001298564 | 0.9917627 | 0.005269531 | 0.9917563 | 0.004732622 |  |  | 120060 | 0.9463715 | 0.9670213 | 0.00287325 | 0.9470812 | 0.01064559 | 0.9470808 | 0.008055278 |  |  | 267480 | 0.9531561 | 0.9150489 | 0.006422087 | 0.965806 | 0.009196826 | 0.9658083 | 0.01056623 |  |  | 568260 | 0.9375614 | 0.8678712 | 0.01045251 | 0.9515324 | 0.0127192 | 0.9515362 | 0.01196143 |  |  | 526060 | 0.8375665 | 0.7035679 | 0.01071798 | 0.8259639 | 0.004408869 | 0.8259567 | 0.005630152
|  |  | 66972 | 0.9995459 | 0.9994305 | 0.0004703954 | 0.9999501 | 0.1029278 | 0.9999457 | 0.1832843 |  |  | 225246 | 0.9899135 | 0.9866385 | 0.001298564 | 0.991776 | 0.005267611 | 0.9917697 | 0.004732211 |  |  | 120360 | 0.9452925 | 0.9670213 | 0.00287325 | 0.9471624 | 0.01064988 | 0.947162 | 0.008058703 |  |  | 267780 | 0.9548376 | 0.9150489 | 0.006422087 | 0.9658545 | 0.009195849 | 0.9658567 | 0.01056307 |  |  | 568560 | 0.9375614 | 0.8678712 | 0.01045251 | 0.9515746 | 0.01271727 | 0.9515784 | 0.01196024 |  |  | 526360 | 0.8375665 | 0.7035679 | 0.01071798 | 0.8259893 | 0.004408395 | 0.8259821 | 0.005629516
|  |  | 67092 | 0.99865 | 0.9994305 | 0.0004703954 | 0.9999501 | 0.1029278 | 0.9999457 | 0.1832843 |  |  | 225546 | 0.9889531 | 0.9866385 | 0.001298564 | 0.9917893 | 0.005265692 | 0.991783 | 0.0047318 |  |  | 120660 | 0.9452925 | 0.9670213 | 0.00287325 | 0.9472434 | 0.01065416 | 0.947243 | 0.008062115 |  |  | 268080 | 0.9565191 | 0.9150489 | 0.006422087 | 0.9659028 | 0.009194875 | 0.9659051 | 0.01055991 |  |  | 568860 | 0.9420373 | 0.8678712 | 0.01045251 | 0.9516167 | 0.01271534 | 0.9516205 | 0.01195904 |  |  | 526660 | 0.8353911 | 0.7035679 | 0.01071798 | 0.8260146 | 0.004407921 | 0.8260074 | 0.005628881
|  |  | 67212 | 0.997754 | 0.9994305 | 0.0004703954 | 0.9999501 | 0.1029278 | 0.9999457 | 0.1832843 |  |  | 225846 | 0.9889531 | 0.9866385 | 0.001298564 | 0.9918026 | 0.005263775 | 0.9917963 | 0.004731389 |  |  | 120960 | 0.9485295 | 0.9670213 | 0.00287325 | 0.9473243 | 0.01065843 | 0.9473239 | 0.008065514 |  |  | 268380 | 0.9548376 | 0.9150489 | 0.006422087 | 0.965951 | 0.009193904 | 0.9659533 | 0.01055676 |  |  | 569160 | 0.9420373 | 0.8678712 | 0.01045251 | 0.9516589 | 0.01271342 | 0.9516627 | 0.01195784 |  |  | 526960 | 0.8332156 | 0.7035679 | 0.01071798 | 0.8260399 | 0.004407448 | 0.8260327 | 0.005628248
|  |  | 67332 | 0.99865 | 0.9994305 | 0.0004703954 | 0.9999501 | 0.1029278 | 0.9999457 | 0.1832843 |  |  | 226146 | 0.9889531 | 0.9866385 | 0.001298564 | 0.9918158 | 0.00526186 | 0.9918095 | 0.004730978 |  |  | 121260 | 0.9452925 | 0.9670213 | 0.00287325 | 0.9474051 | 0.01066268 | 0.9474047 | 0.0080689 |  |  | 268680 | 0.9531561 | 0.9150489 | 0.006422087 | 0.9659991 | 0.009192934 | 0.9660014 | 0.01055362 |  |  | 569460 | 0.9353235 | 0.8678712 | 0.01045251 | 0.9517009 | 0.0127115 | 0.9517047 | 0.01195665 |  |  | 527260 | 0.839742 | 0.7035679 | 0.01071798 | 0.8260652 | 0.004406976 | 0.826058 | 0.005627616
|  |  | 67452 | 0.99865 | 0.9994305 | 0.0004703954 | 0.9999501 | 0.1029278 | 0.9999457 | 0.1832843 |  |  | 226446 | 0.9879926 | 0.9866385 | 0.001298564 | 0.991829 | 0.005259946 | 0.9918227 | 0.004730567 |  |  | 121560 | 0.9452925 | 0.9670213 | 0.00287325 | 0.9474858 | 0.01066692 | 0.9474853 | 0.008072273 |  |  | 268980 | 0.9531561 | 0.9150489 | 0.006422087 | 0.9660471 | 0.009191967 | 0.9660493 | 0.01055049 |  |  | 569760 | 0.9353235 | 0.8678712 | 0.01045251 | 0.9517429 | 0.01270957 | 0.9517467 | 0.01195545 |  |  | 527560 | 0.8419174 | 0.7035679 | 0.01071798 | 0.8260904 | 0.004406504 | 0.8260832 | 0.005626985
|  |  | 67572 | 0.9995459 | 0.9994305 | 0.0004703954 | 0.9999501 | 0.1029278 | 0.9999457 | 0.1832843 |  |  | 226746 | 0.9889531 | 0.9866385 | 0.001298564 | 0.9918421 | 0.005258034 | 0.9918359 | 0.004730156 |  |  | 121860 | 0.9463715 | 0.9670213 | 0.00287325 | 0.9475663 | 0.01067114 | 0.9475658 | 0.008075634 |  |  | 269280 | 0.9531561 | 0.9150489 | 0.006422087 | 0.9660949 | 0.009191002 | 0.9660971 | 0.01054736 |  |  | 570060 | 0.9375614 | 0.8678712 | 0.01045251 | 0.9517849 | 0.01270765 | 0.9517887 | 0.01195426 |  |  | 527860 | 0.839742 | 0.7035679 | 0.01071798 | 0.8261155 | 0.004406034 | 0.8261083 | 0.005626355
|  |  | 67692 | 0.99865 | 0.9994305 | 0.0004703954 | 0.9999501 | 0.1029278 | 0.9999457 | 0.1832843 |  |  | 227046 | 0.9899135 | 0.9866385 | 0.001298564 | 0.9918553 | 0.005256124 | 0.991849 | 0.004729744 |  |  | 122160 | 0.9474505 | 0.9670213 | 0.00287325 | 0.9476467 | 0.01067535 | 0.9476462 | 0.008078981 |  |  | 269580 | 0.9531561 | 0.9150489 | 0.006422087 | 0.9661426 | 0.009190039 | 0.9661448 | 0.01054423 |  |  | 570360 | 0.9353235 | 0.8678712 | 0.01045251 | 0.9518268 | 0.01270573 | 0.9518306 | 0.01195307 |  |  | 528160 | 0.839742 | 0.7035679 | 0.01071798 | 0.8261407 | 0.004405564 | 0.8261335 | 0.005625726
|  |  | 67812 | 0.997754 | 0.9994305 | 0.0004703954 | 0.9999501 | 0.1029278 | 0.9999457 | 0.1832843 |  |  | 227346 | 0.9899135 | 0.9866385 | 0.001298564 | 0.9918683 | 0.005254215 | 0.9918621 | 0.004729333 |  |  | 122460 | 0.9463715 | 0.9670213 | 0.00287325 | 0.9477269 | 0.01067955 | 0.9477265 | 0.008082315 |  |  | 269880 | 0.9531561 | 0.9150489 | 0.006422087 | 0.9661902 | 0.009189079 | 0.9661924 | 0.01054112 |  |  | 570660 | 0.9353235 | 0.8678712 | 0.01045251 | 0.9518687 | 0.01270382 | 0.9518725 | 0.01195187 |  |  | 528460 | 0.8353911 | 0.7035679 | 0.01071798 | 0.8261658 | 0.004405096 | 0.8261585 | 0.005625099
|  |  | 67932 | 0.997754 | 0.9994305 | 0.0004703954 | 0.9999501 | 0.1029278 | 0.9999457 | 0.1832843 |  |  | 227646 | 0.9889531 | 0.9866385 | 0.001298564 | 0.9918814 | 0.005252308 | 0.9918752 | 0.004728922 |  |  | 122760 | 0.9474505 | 0.9670213 | 0.00287325 | 0.9478071 | 0.01068373 | 0.9478066 | 0.008085636 |  |  | 270180 | 0.9531561 | 0.9150489 | 0.006422087 | 0.9662376 | 0.009188121 | 0.9662398 | 0.01053801 |  |  | 570960 | 0.9330855 | 0.8678712 | 0.01045251 | 0.9519105 | 0.0127019 | 0.9519143 | 0.01195068
|  |  | 68052 | 0.99865 | 0.9994305 | 0.0004703954 | 0.9999501 | 0.1029278 | 0.9999457 | 0.1832843 |  |  | 227946 | 0.9889531 | 0.9866385 | 0.001298564 | 0.9918944 | 0.005250402 | 0.9918882 | 0.004728511 |  |  | 123060 | 0.9485295 | 0.9670213 | 0.00287325 | 0.9478871 | 0.01068789 | 0.9478866 | 0.008088944 |  |  | 270480 | 0.9514747 | 0.9150489 | 0.006422087 | 0.9662849 | 0.009187165 | 0.9662871 | 0.01053491 |  |  | 571260 | 0.9353235 | 0.8678712 | 0.01045251 | 0.9519523 | 0.01269998 | 0.9519561 | 0.01194949
|  |  | 68172 | 1.000442 | 0.9994305 | 0.0004703954 | 0.9999501 | 0.1029278 | 0.9999457 | 0.1832843 |  |  | 228246 | 0.9889531 | 0.9866385 | 0.001298564 | 0.9919074 | 0.005248499 | 0.9919012 | 0.004728099 |  |  | 123360 | 0.9463715 | 0.9670213 | 0.00287325 | 0.9479669 | 0.01069204 | 0.9479665 | 0.008092239 |  |  | 270780 | 0.9531561 | 0.9150489 | 0.006422087 | 0.9663321 | 0.009186212 | 0.9663343 | 0.01053181 |  |  | 571560 | 0.9375614 | 0.8678712 | 0.01045251 | 0.951994 | 0.01269807 | 0.9519978 | 0.0119483
|  |  | 68292 | 0.99865 | 0.9994305 | 0.0004703954 | 0.9999501 | 0.1029278 | 0.9999457 | 0.1832843 |  |  | 228546 | 0.9889531 | 0.9866385 | 0.001298564 | 0.9919204 | 0.005246597 | 0.9919142 | 0.004727688 |  |  | 123660 | 0.9463715 | 0.9670213 | 0.00287325 | 0.9480467 | 0.01069618 | 0.9480462 | 0.008095521 |  |  | 271080 | 0.9531561 | 0.9150489 | 0.006422087 | 0.9663792 | 0.00918526 | 0.9663813 | 0.01052872 |  |  | 571860 | 0.9397993 | 0.8678712 | 0.01045251 | 0.9520357 | 0.01269615 | 0.9520395 | 0.01194711
|  |  | 68412 | 0.99865 | 0.9994305 | 0.0004703954 | 0.9999501 | 0.1029278 | 0.9999457 | 0.1832843 |  |  | 228846 | 0.9889531 | 0.9866385 | 0.001298564 | 0.9919333 | 0.005244697 | 0.9919271 | 0.004727277 |  |  | 123960 | 0.9474505 | 0.9670213 | 0.00287325 | 0.9481263 | 0.0107003 | 0.9481258 | 0.008098791 |  |  | 271380 | 0.9548376 | 0.9150489 | 0.006422087 | 0.9664261 | 0.009184311 | 0.9664282 | 0.01052564 |  |  | 572160 | 0.9465132 | 0.8678712 | 0.01045251 | 0.9520774 | 0.01269424 | 0.9520811 | 0.01194592
|  |  | 68532 | 0.997754 | 0.9994305 | 0.0004703954 | 0.9999501 | 0.1029278 | 0.9999457 | 0.1832843 |  |  | 229146 | 0.9879926 | 0.9866385 | 0.001298564 | 0.9919462 | 0.005242799 | 0.99194 | 0.004726866 |  |  | 124260 | 0.9485295 | 0.9670213 | 0.00287325 | 0.9482058 | 0.01070441 | 0.9482053 | 0.008102047 |  |  | 271680 | 0.9548376 | 0.9150489 | 0.006422087 | 0.9664729 | 0.009183365 | 0.966475 | 0.01052257 |  |  | 572460 | 0.9375614 | 0.8678712 | 0.01045251 | 0.952119 | 0.01269233 | 0.9521227 | 0.01194473
|  |  | 68652 | 0.9995459 | 0.9994305 | 0.0004703954 | 0.9999501 | 0.1029278 | 0.9999457 | 0.1832843 |  |  | 229446 | 0.9899135 | 0.9866385 | 0.001298564 | 0.991959 | 0.005240902 | 0.9919529 | 0.004726455 |  |  | 124560 | 0.9452925 | 0.9670213 | 0.00287325 | 0.9482851 | 0.0107085 | 0.9482846 | 0.008105291 |  |  | 271980 | 0.9514747 | 0.9150489 | 0.006422087 | 0.9665196 | 0.009182421 | 0.9665217 | 0.0105195 |  |  | 572760 | 0.9397993 | 0.8678712 | 0.01045251 | 0.9521605 | 0.01269042 | 0.9521642 | 0.01194355
|  |  | 68772 | 0.9995459 | 0.9994305 | 0.0004703954 | 0.9999501 | 0.1029278 | 0.9999457 | 0.1832843 |  |  | 229746 | 0.9889531 | 0.9866385 | 0.001298564 | 0.9919718 | 0.005239008 | 0.9919657 | 0.004726044 |  |  | 124860 | 0.9463715 | 0.9670213 | 0.00287325 | 0.9483644 | 0.01071258 | 0.9483639 | 0.008108521 |  |  | 272280 | 0.9548376 | 0.9150489 | 0.006422087 | 0.9665661 | 0.009181478 | 0.9665682 | 0.01051644 |  |  | 573060 | 0.9353235 | 0.8678712 | 0.01045251 | 0.952202 | 0.01268851 | 0.9522057 | 0.01194236
|  |  | 68892 | 0.99865 | 0.9994305 | 0.0004703954 | 0.9999501 | 0.1029278 | 0.9999457 | 0.1832843 |  |  | 230046 | 0.9879926 | 0.9866385 | 0.001298564 | 0.9919846 | 0.005237115 | 0.9919785 | 0.004725634 |  |  | 125160 | 0.9463715 | 0.9670213 | 0.00287325 | 0.9484435 | 0.01071664 | 0.9484429 | 0.008111739 |  |  | 272580 | 0.9531561 | 0.9150489 | 0.006422087 | 0.9666125 | 0.009180539 | 0.9666146 | 0.01051338 |  |  | 573360 | 0.9375614 | 0.8678712 | 0.01045251 | 0.9522434 | 0.0126866 | 0.9522471 | 0.01194117
|  |  | 69012 | 1.001338 | 0.9994305 | 0.0004703954 | 0.9999501 | 0.1029278 | 0.9999457 | 0.1832843 |  |  | 230346 | 0.9899135 | 0.9866385 | 0.001298564 | 0.9919973 | 0.005235224 | 0.9919913 | 0.004725223 |  |  | 125460 | 0.9485295 | 0.9670213 | 0.00287325 | 0.9485224 | 0.01072069 | 0.9485219 | 0.008114944 |  |  | 272880 | 0.9531561 | 0.9150489 | 0.006422087 | 0.9666588 | 0.009179601 | 0.9666609 | 0.01051034 |  |  | 573660 | 0.9375614 | 0.8678712 | 0.01045251 | 0.9522848 | 0.0126847 | 0.9522885 | 0.01193999
|  |  | 69132 | 0.99865 | 0.9994305 | 0.0004703954 | 0.9999501 | 0.1029278 | 0.9999457 | 0.1832843 |  |  | 230646 | 0.9889531 | 0.9866385 | 0.001298564 | 0.99201 | 0.005233335 | 0.992004 | 0.004724812 |  |  | 125760 | 0.9474505 | 0.9670213 | 0.00287325 | 0.9486013 | 0.01072472 | 0.9486008 | 0.008118136 |  |  | 273180 | 0.9531561 | 0.9150489 | 0.006422087 | 0.966705 | 0.009178666 | 0.966707 | 0.0105073 |  |  | 573960 | 0.9397993 | 0.8678712 | 0.01045251 | 0.9523262 | 0.01268279 | 0.9523298 | 0.0119388
|  |  | 69252 | 1.000442 | 0.9994305 | 0.0004703954 | 0.9999501 | 0.1029278 | 0.9999457 | 0.1832843 |  |  | 230946 | 0.9889531 | 0.9866385 | 0.001298564 | 0.9920227 | 0.005231447 | 0.9920167 | 0.004724402 |  |  | 126060 | 0.9474505 | 0.9670213 | 0.00287325 | 0.94868 | 0.01072874 | 0.9486795 | 0.008121315 |  |  | 273480 | 0.9514747 | 0.9150489 | 0.006422087 | 0.966751 | 0.009177733 | 0.966753 | 0.01050426 |  |  | 574260 | 0.9375614 | 0.8678712 | 0.01045251 | 0.9523675 | 0.01268089 | 0.9523711 | 0.01193762
|  |  | 69372 | 0.9995459 | 0.9994305 | 0.0004703954 | 0.9999501 | 0.1029278 | 0.9999457 | 0.1832843 |  |  | 231246 | 0.9899135 | 0.9866385 | 0.001298564 | 0.9920354 | 0.005229562 | 0.9920293 | 0.004723991 |  |  | 126360 | 0.9474505 | 0.9670213 | 0.00287325 | 0.9487586 | 0.01073275 | 0.948758 | 0.008124482 |  |  | 273780 | 0.9514747 | 0.9150489 | 0.006422087 | 0.9667969 | 0.009176803 | 0.9667989 | 0.01050124 |  |  | 574560 | 0.9375614 | 0.8678712 | 0.01045251 | 0.9524087 | 0.01267899 | 0.9524124 | 0.01193644
|  |  | 69492 | 0.9995459 | 0.9994305 | 0.0004703954 | 0.9999501 | 0.1029278 | 0.9999457 | 0.1832843 |  |  | 231546 | 0.9899135 | 0.9866385 | 0.001298564 | 0.992048 | 0.005227679 | 0.9920419 | 0.004723581 |  |  | 126660 | 0.9474505 | 0.9670213 | 0.00287325 | 0.948837 | 0.01073674 | 0.9488365 | 0.008127635 |  |  | 274080 | 0.9531561 | 0.9150489 | 0.006422087 | 0.9668427 | 0.009175875 | 0.9668447 | 0.01049822 |  |  | 574860 | 0.9353235 | 0.8678712 | 0.01045251 | 0.95245 | 0.01267708 | 0.9524536 | 0.01193526
|  |  | 69612 | 1.000442 | 0.9994305 | 0.0004703954 | 0.9999501 | 0.1029278 | 0.9999457 | 0.1832843 |  |  | 231846 | 0.9889531 | 0.9866385 | 0.001298564 | 0.9920606 | 0.005225797 | 0.9920545 | 0.004723171 |  |  | 126960 | 0.9474505 | 0.9670213 | 0.00287325 | 0.9489154 | 0.01074072 | 0.9489148 | 0.008130776 |  |  | 274380 | 0.9514747 | 0.9150489 | 0.006422087 | 0.9668883 | 0.009174949 | 0.9668903 | 0.0104952 |  |  | 575160 | 0.9375614 | 0.8678712 | 0.01045251 | 0.9524911 | 0.01267518 | 0.9524947 | 0.01193407
|  |  | 69732 | 0.99865 | 0.9994305 | 0.0004703954 | 0.9999501 | 0.1029278 | 0.9999457 | 0.1832843 |  |  | 232146 | 0.9879926 | 0.9866385 | 0.001298564 | 0.9920731 | 0.005223918 | 0.9920671 | 0.004722761 |  |  | 127260 | 0.9474505 | 0.9670213 | 0.00287325 | 0.9489936 | 0.01074468 | 0.948993 | 0.008133904 |  |  | 274680 | 0.9531561 | 0.9150489 | 0.006422087 | 0.9669339 | 0.009174025 | 0.9669359 | 0.0104922 |  |  | 575460 | 0.9420373 | 0.8678712 | 0.01045251 | 0.9525322 | 0.01267328 | 0.9525358 | 0.01193289
|  |  | 69852 | 0.99865 | 0.9994305 | 0.0004703954 | 0.9999501 | 0.1029278 | 0.9999457 | 0.1832843 |  |  | 232446 | 0.9899135 | 0.9866385 | 0.001298564 | 0.9920856 | 0.00522204 | 0.9920796 | 0.004722351 |  |  | 127560 | 0.9485295 | 0.9670213 | 0.00287325 | 0.9490717 | 0.01074863 | 0.9490711 | 0.00813702 |  |  | 274980 | 0.9531561 | 0.9150489 | 0.006422087 | 0.9669793 | 0.009173104 | 0.9669813 | 0.0104892 |  |  | 575760 | 0.9397993 | 0.8678712 | 0.01045251 | 0.9525733 | 0.01267139 | 0.9525769 | 0.01193171
|  |  | 69972 | 0.99865 | 0.9994305 | 0.0004703954 | 0.9999501 | 0.1029278 | 0.9999457 | 0.1832843 |  |  | 232746 | 0.9899135 | 0.9866385 | 0.001298564 | 0.9920981 | 0.005220164 | 0.9920921 | 0.004721941 |  |  | 127860 | 0.9474505 | 0.9670213 | 0.00287325 | 0.9491496 | 0.01075257 | 0.9491491 | 0.008140122 |  |  | 275280 | 0.9531561 | 0.9150489 | 0.006422087 | 0.9670246 | 0.009172185 | 0.9670265 | 0.0104862 |  |  | 576060 | 0.9465132 | 0.8678712 | 0.01045251 | 0.9526143 | 0.01266949 | 0.9526179 | 0.01193054
|  |  | 70092 | 0.9995459 | 0.9994305 | 0.0004703954 | 0.9999501 | 0.1029278 | 0.9999457 | 0.1832843 |  |  | 233046 | 0.9889531 | 0.9866385 | 0.001298564 | 0.9921105 | 0.005218291 | 0.9921046 | 0.004721532 |  |  | 128160 | 0.9485295 | 0.9670213 | 0.00287325 | 0.9492274 | 0.01075649 | 0.9492269 | 0.008143212 |  |  | 275580 | 0.9531561 | 0.9150489 | 0.006422087 | 0.9670697 | 0.009171268 | 0.9670717 | 0.01048322 |  |  | 576360 | 0.9375614 | 0.8678712 | 0.01045251 | 0.9526553 | 0.01266759 | 0.9526589 | 0.01192936
|  |  | 70212 | 0.9995459 | 0.9994305 | 0.0004703954 | 0.9999501 | 0.1029278 | 0.9999457 | 0.1832843 |  |  | 233346 | 0.9889531 | 0.9866385 | 0.001298564 | 0.9921229 | 0.005216419 | 0.992117 | 0.004721122 |  |  | 128460 | 0.9474505 | 0.9670213 | 0.00287325 | 0.9493051 | 0.01076039 | 0.9493046 | 0.00814629 |  |  | 275880 | 0.9548376 | 0.9150489 | 0.006422087 | 0.9671148 | 0.009170354 | 0.9671167 | 0.01048024 |  |  | 576660 | 0.9397993 | 0.8678712 | 0.01045251 | 0.9526962 | 0.0126657 | 0.9526998 | 0.01192818
|  |  | 70332 | 0.9995459 | 0.9994305 | 0.0004703954 | 0.9999501 | 0.1029278 | 0.9999457 | 0.1832843 |  |  | 233646 | 0.9879926 | 0.9866385 | 0.001298564 | 0.9921353 | 0.00521455 | 0.9921294 | 0.004720713 |  |  | 128760 | 0.9474505 | 0.9670213 | 0.00287325 | 0.9493827 | 0.01076428 | 0.9493822 | 0.008149354 |  |  | 276180 | 0.9565191 | 0.9150489 | 0.006422087 | 0.9671597 | 0.009169442 | 0.9671616 | 0.01047727 |  |  | 576960 | 0.9353235 | 0.8678712 | 0.01045251 | 0.9527371 | 0.01266381 | 0.9527407 | 0.011927
|  |  | 70452 | 0.99865 | 0.9994305 | 0.0004703954 | 0.9999501 | 0.1029278 | 0.9999457 | 0.1832843 |  |  | 233946 | 0.9879926 | 0.9866385 | 0.001298564 | 0.9921477 | 0.005212682 | 0.9921417 | 0.004720304 |  |  | 129060 | 0.9474505 | 0.9670213 | 0.00287325 | 0.9494602 | 0.01076816 | 0.9494596 | 0.008152406 |  |  | 276480 | 0.9531561 | 0.9150489 | 0.006422087 | 0.9672045 | 0.009168532 | 0.9672064 | 0.0104743 |  |  | 577260 | 0.9397993 | 0.8678712 | 0.01045251 | 0.9527779 | 0.01266192 | 0.9527815 | 0.01192583
|  |  | 70572 | 0.9995459 | 0.9994305 | 0.0004703954 | 0.9999501 | 0.1029278 | 0.9999457 | 0.1832843 |  |  | 234246 | 0.9879926 | 0.9866385 | 0.001298564 | 0.99216 | 0.005210816 | 0.9921541 | 0.004719895 |  |  | 129360 | 0.9463715 | 0.9670213 | 0.00287325 | 0.9495375 | 0.01077202 | 0.9495369 | 0.008155446 |  |  | 276780 | 0.9531561 | 0.9150489 | 0.006422087 | 0.9672491 | 0.009167625 | 0.967251 | 0.01047135 |  |  | 577560 | 0.9375614 | 0.8678712 | 0.01045251 | 0.9528187 | 0.01266003 | 0.9528223 | 0.01192465
|  |  | 70692 | 1.000442 | 0.9994305 | 0.0004703954 | 0.9999501 | 0.1029278 | 0.9999457 | 0.1832843 |  |  | 234546 | 0.9889531 | 0.9866385 | 0.001298564 | 0.9921722 | 0.005208953 | 0.9921664 | 0.004719486 |  |  | 129660 | 0.9506876 | 0.9670213 | 0.00287325 | 0.9496147 | 0.01077587 | 0.9496141 | 0.008158472 |  |  | 277080 | 0.9531561 | 0.9150489 | 0.006422087 | 0.9672937 | 0.00916672 | 0.9672956 | 0.01046839 |  |  | 577860 | 0.9397993 | 0.8678712 | 0.01045251 | 0.9528595 | 0.01265814 | 0.952863 | 0.01192348
|  |  | 70812 | 0.9995459 | 0.9994305 | 0.0004703954 | 0.9999501 | 0.1029278 | 0.9999457 | 0.1832843 |  |  | 234846 | 0.9879926 | 0.9866385 | 0.001298564 | 0.9921845 | 0.005207092 | 0.9921786 | 0.004719078 |  |  | 129960 | 0.9496086 | 0.9670213 | 0.00287325 | 0.9496918 | 0.01077971 | 0.9496912 | 0.008161486 |  |  | 277380 | 0.9548376 | 0.9150489 | 0.006422087 | 0.9673381 | 0.009165817 | 0.96734 | 0.01046545 |  |  | 578160 | 0.9442752 | 0.8678712 | 0.01045251 | 0.9529002 | 0.01265625 | 0.9529037 | 0.0119223
|  |  | 70932 | 0.99865 | 0.9994305 | 0.0004703954 | 0.9999501 | 0.1029278 | 0.9999457 | 0.1832843 |  |  | 235146 | 0.9879926 | 0.9866385 | 0.001298564 | 0.9921967 | 0.005205232 | 0.9921908 | 0.00471867 |  |  | 130260 | 0.9485295 | 0.9670213 | 0.00287325 | 0.9497687 | 0.01078353 | 0.9497681 | 0.008164488 |  |  | 277680 | 0.9565191 | 0.9150489 | 0.006422087 | 0.9673824 | 0.009164916 | 0.9673843 | 0.01046251 |  |  | 578460 | 0.9420373 | 0.8678712 | 0.01045251 | 0.9529408 | 0.01265436 | 0.9529443 | 0.01192113
|  |  | 71052 | 0.9995459 | 0.9994305 | 0.0004703954 | 0.9999501 | 0.1029278 | 0.9999457 | 0.1832843 |  |  | 235446 | 0.9889531 | 0.9866385 | 0.001298564 | 0.9922089 | 0.005203375 | 0.992203 | 0.004718262 |  |  | 130560 | 0.9496086 | 0.9670213 | 0.00287325 | 0.9498456 | 0.01078734 | 0.949845 | 0.008167477 |  |  | 277980 | 0.9582006 | 0.9150489 | 0.006422087 | 0.9674266 | 0.009164018 | 0.9674284 | 0.01045958 |  |  | 578760 | 0.9442752 | 0.8678712 | 0.01045251 | 0.9529814 | 0.01265248 | 0.9529849 | 0.01191996
|  |  | 71172 | 0.99865 | 0.9994305 | 0.0004703954 | 0.9999501 | 0.1029278 | 0.9999457 | 0.1832843 |  |  | 235746 | 0.9879926 | 0.9866385 | 0.001298564 | 0.992221 | 0.00520152 | 0.9922152 | 0.004717854 |  |  | 130860 | 0.9485295 | 0.9670213 | 0.00287325 | 0.9499223 | 0.01079113 | 0.9499217 | 0.008170453 |  |  | 278280 | 0.9548376 | 0.9150489 | 0.006422087 | 0.9674707 | 0.009163122 | 0.9674725 | 0.01045666 |  |  | 579060 | 0.9420373 | 0.8678712 | 0.01045251 | 0.953022 | 0.01265059 | 0.9530255 | 0.01191879
|  |  | 71292 | 0.9995459 | 0.9994305 | 0.0004703954 | 0.9999501 | 0.1029278 | 0.9999457 | 0.1832843 |  |  | 236046 | 0.9889531 | 0.9866385 | 0.001298564 | 0.9922332 | 0.005199667 | 0.9922273 | 0.004717446 |  |  | 131160 | 0.9496086 | 0.9670213 | 0.00287325 | 0.9499988 | 0.01079491 | 0.9499982 | 0.008173417 |  |  | 278580 | 0.9531561 | 0.9150489 | 0.006422087 | 0.9675146 | 0.009162229 | 0.9675164 | 0.01045374 |  |  | 579360 | 0.9420373 | 0.8678712 | 0.01045251 | 0.9530625 | 0.01264871 | 0.953066 | 0.01191762
|  |  | 71412 | 0.997754 | 0.9994305 | 0.0004703954 | 0.9999501 | 0.1029278 | 0.9999457 | 0.1832843 |  |  | 236346 | 0.9889531 | 0.9866385 | 0.001298564 | 0.9922452 | 0.005197817 | 0.9922394 | 0.004717039 |  |  | 131460 | 0.9485295 | 0.9670213 | 0.00287325 | 0.9500753 | 0.01079867 | 0.9500747 | 0.008176368 |  |  | 278880 | 0.9548376 | 0.9150489 | 0.006422087 | 0.9675584 | 0.009161337 | 0.9675602 | 0.01045083 |  |  | 579660 | 0.9375614 | 0.8678712 | 0.01045251 | 0.9531029 | 0.01264683 | 0.9531064 | 0.01191645
|  |  | 71532 | 0.99865 | 0.9994305 | 0.0004703954 | 0.9999501 | 0.1029278 | 0.9999457 | 0.1832843 |  |  | 236646 | 0.9889531 | 0.9866385 | 0.001298564 | 0.9922573 | 0.005195968 | 0.9922515 | 0.004716632 |  |  | 131760 | 0.9474505 | 0.9670213 | 0.00287325 | 0.9501516 | 0.01080242 | 0.950151 | 0.008179307 |  |  | 279180 | 0.9565191 | 0.9150489 | 0.006422087 | 0.9676021 | 0.009160449 | 0.9676039 | 0.01044793 |  |  | 579960 | 0.9442752 | 0.8678712 | 0.01045251 | 0.9531433 | 0.01264494 | 0.9531468 | 0.01191528
|  |  | 71652 | 0.9995459 | 0.9994305 | 0.0004703954 | 0.9999501 | 0.1029278 | 0.9999457 | 0.1832843 |  |  | 236946 | 0.9889531 | 0.9866385 | 0.001298564 | 0.9922693 | 0.005194122 | 0.9922635 | 0.004716225 |  |  | 132060 | 0.9485295 | 0.9670213 | 0.00287325 | 0.9502278 | 0.01080616 | 0.9502272 | 0.008182234 |  |  | 279480 | 0.9548376 | 0.9150489 | 0.006422087 | 0.9676457 | 0.009159562 | 0.9676475 | 0.01044503 |  |  | 580260 | 0.9420373 | 0.8678712 | 0.01045251 | 0.9531837 | 0.01264307 | 0.9531872 | 0.01191411
|  |  | 71772 | 0.9995459 | 0.9994305 | 0.0004703954 | 0.9999501 | 0.1029278 | 0.9999457 | 0.1832843 |  |  | 237246 | 0.9889531 | 0.9866385 | 0.001298564 | 0.9922813 | 0.005192277 | 0.9922755 | 0.004715819 |  |  | 132360 | 0.9496086 | 0.9670213 | 0.00287325 | 0.9503039 | 0.01080988 | 0.9503033 | 0.008185148 |  |  | 279780 | 0.9531561 | 0.9150489 | 0.006422087 | 0.9676892 | 0.009158678 | 0.967691 | 0.01044214 |  |  | 580560 | 0.9442752 | 0.8678712 | 0.01045251 | 0.953224 | 0.01264119 | 0.9532275 | 0.01191294
|  |  | 71892 | 0.9995459 | 0.9994305 | 0.0004703954 | 0.9999501 | 0.1029278 | 0.9999457 | 0.1832843 |  |  | 237546 | 0.9899135 | 0.9866385 | 0.001298564 | 0.9922933 | 0.005190435 | 0.9922875 | 0.004715412 |  |  | 132660 | 0.9485295 | 0.9670213 | 0.00287325 | 0.9503799 | 0.01081359 | 0.9503793 | 0.008188049 |  |  | 280080 | 0.9548376 | 0.9150489 | 0.006422087 | 0.9677325 | 0.009157796 | 0.9677343 | 0.01043926 |  |  | 580860 | 0.9397993 | 0.8678712 | 0.01045251 | 0.9532643 | 0.01263931 | 0.9532678 | 0.01191178
|  |  | 72012 | 0.9995459 | 0.9994305 | 0.0004703954 | 0.9999501 | 0.1029278 | 0.9999457 | 0.1832843 |  |  | 237846 | 0.9899135 | 0.9866385 | 0.001298564 | 0.9923052 | 0.005188596 | 0.9922994 | 0.004715006 |  |  | 132960 | 0.9496086 | 0.9670213 | 0.00287325 | 0.9504557 | 0.01081728 | 0.9504551 | 0.008190938 |  |  | 280380 | 0.9548376 | 0.9150489 | 0.006422087 | 0.9677758 | 0.009156916 | 0.9677775 | 0.01043638 |  |  | 581160 | 0.9420373 | 0.8678712 | 0.01045251 | 0.9533045 | 0.01263743 | 0.953308 | 0.01191061
|  |  | 72132 | 0.9995459 | 0.9994305 | 0.0004703954 | 0.9999501 | 0.1029278 | 0.9999457 | 0.1832843 |  |  | 238146 | 0.990874 | 0.9866385 | 0.001298564 | 0.9923171 | 0.005186758 | 0.9923113 | 0.004714601 |  |  | 133260 | 0.9496086 | 0.9670213 | 0.00287325 | 0.9505314 | 0.01082096 | 0.9505308 | 0.008193815 |  |  | 280680 | 0.9548376 | 0.9150489 | 0.006422087 | 0.9678189 | 0.009156039 | 0.9678206 | 0.01043352 |  |  | 581460 | 0.9420373 | 0.8678712 | 0.01045251 | 0.9533447 | 0.01263556 | 0.9533482 | 0.01190945
|  |  | 72252 | 0.99865 | 0.9994305 | 0.0004703954 | 0.9999501 | 0.1029278 | 0.9999457 | 0.1832843 |  |  | 238446 | 0.9899135 | 0.9866385 | 0.001298564 | 0.9923289 | 0.005184923 | 0.9923232 | 0.004714195 |  |  | 133560 | 0.9474505 | 0.9670213 | 0.00287325 | 0.950607 | 0.01082463 | 0.9506064 | 0.008196679 |  |  | 280980 | 0.9531561 | 0.9150489 | 0.006422087 | 0.9678619 | 0.009155164 | 0.9678636 | 0.01043065 |  |  | 581760 | 0.9442752 | 0.8678712 | 0.01045251 | 0.9533849 | 0.01263369 | 0.9533883 | 0.01190828
|  |  | 72372 | 0.99865 | 0.9994305 | 0.0004703954 | 0.9999501 | 0.1029278 | 0.9999457 | 0.1832843 |  |  | 238746 | 0.9889531 | 0.9866385 | 0.001298564 | 0.9923408 | 0.00518309 | 0.9923351 | 0.00471379 |  |  | 133860 | 0.9485295 | 0.9670213 | 0.00287325 | 0.9506825 | 0.01082828 | 0.9506819 | 0.008199531 |  |  | 281280 | 0.9548376 | 0.9150489 | 0.006422087 | 0.9679047 | 0.009154291 | 0.9679064 | 0.0104278 |  |  | 582060 | 0.9420373 | 0.8678712 | 0.01045251 | 0.953425 | 0.01263181 | 0.9534284 | 0.01190712
|  |  | 72492 | 0.9995459 | 0.9994305 | 0.0004703954 | 0.9999501 | 0.1029278 | 0.9999457 | 0.1832843 |  |  | 239046 | 0.9899135 | 0.9866385 | 0.001298564 | 0.9923526 | 0.005181259 | 0.9923469 | 0.004713385 |  |  | 134160 | 0.9506876 | 0.9670213 | 0.00287325 | 0.9507579 | 0.01083192 | 0.9507572 | 0.00820237 |  |  | 281580 | 0.9548376 | 0.9150489 | 0.006422087 | 0.9679475 | 0.009153421 | 0.9679492 | 0.01042495 |  |  | 582360 | 0.9420373 | 0.8678712 | 0.01045251 | 0.953465 | 0.01262994 | 0.9534684 | 0.01190596
|  |  | 72612 | 0.9995459 | 0.9994305 | 0.0004703954 | 0.9999501 | 0.1029278 | 0.9999457 | 0.1832843 |  |  | 239346 | 0.9899135 | 0.9866385 | 0.001298564 | 0.9923643 | 0.00517943 | 0.9923587 | 0.004712981 |  |  | 134460 | 0.9485295 | 0.9670213 | 0.00287325 | 0.9508331 | 0.01083554 | 0.9508324 | 0.008205198 |  |  | 281880 | 0.9548376 | 0.9150489 | 0.006422087 | 0.9679901 | 0.009152553 | 0.9679918 | 0.01042211 |  |  | 582660 | 0.9465132 | 0.8678712 | 0.01045251 | 0.953505 | 0.01262807 | 0.9535084 | 0.01190479
|  |  | 72732 | 0.997754 | 0.9994305 | 0.0004703954 | 0.9999501 | 0.1029278 | 0.9999457 | 0.1832843 |  |  | 239646 | 0.9889531 | 0.9866385 | 0.001298564 | 0.9923761 | 0.005177604 | 0.9923704 | 0.004712577 |  |  | 134760 | 0.9496086 | 0.9670213 | 0.00287325 | 0.9509082 | 0.01083915 | 0.9509075 | 0.008208013 |  |  | 282180 | 0.9548376 | 0.9150489 | 0.006422087 | 0.9680327 | 0.009151687 | 0.9680343 | 0.01041928 |  |  | 582960 | 0.9420373 | 0.8678712 | 0.01045251 | 0.953545 | 0.01262621 | 0.9535484 | 0.01190363
|  |  | 72852 | 0.9995459 | 0.9994305 | 0.0004703954 | 0.9999501 | 0.1029278 | 0.9999457 | 0.1832843 |  |  | 239946 | 0.9889531 | 0.9866385 | 0.001298564 | 0.9923878 | 0.00517578 | 0.9923821 | 0.004712173 |  |  | 135060 | 0.9496086 | 0.9670213 | 0.00287325 | 0.9509832 | 0.01084275 | 0.9509825 | 0.008210815 |  |  | 282480 | 0.9565191 | 0.9150489 | 0.006422087 | 0.9680751 | 0.009150823 | 0.9680767 | 0.01041645 |  |  | 583260 | 0.9487511 | 0.8678712 | 0.01045251 | 0.9535849 | 0.01262434 | 0.9535883 | 0.01190247
|  |  | 72972 | 0.99865 | 0.9994305 | 0.0004703954 | 0.9999501 | 0.1029278 | 0.9999457 | 0.1832843 |  |  | 240246 | 0.9889531 | 0.9866385 | 0.001298564 | 0.9923995 | 0.005173959 | 0.9923938 | 0.004711769 |  |  | 135360 | 0.9485295 | 0.9670213 | 0.00287325 | 0.951058 | 0.01084633 | 0.9510574 | 0.008213606 |  |  | 282780 | 0.9565191 | 0.9150489 | 0.006422087 | 0.9681174 | 0.009149962 | 0.968119 | 0.01041363 |  |  | 583560 | 0.9420373 | 0.8678712 | 0.01045251 | 0.9536247 | 0.01262247 | 0.9536281 | 0.01190131
|  |  | 73092 | 0.99865 | 0.9994305 | 0.0004703954 | 0.9999501 | 0.1029278 | 0.9999457 | 0.1832843 |  |  | 240546 | 0.9889531 | 0.9866385 | 0.001298564 | 0.9924111 | 0.005172139 | 0.9924055 | 0.004711366 |  |  | 135660 | 0.9485295 | 0.9670213 | 0.00287325 | 0.9511328 | 0.0108499 | 0.9511321 | 0.008216384 |  |  | 283080 | 0.9531561 | 0.9150489 | 0.006422087 | 0.9681595 | 0.009149104 | 0.9681612 | 0.01041081 |  |  | 583860 | 0.9420373 | 0.8678712 | 0.01045251 | 0.9536646 | 0.01262061 | 0.9536679 | 0.01190015
|  |  | 73212 | 0.997754 | 0.9994305 | 0.0004703954 | 0.9999501 | 0.1029278 | 0.9999457 | 0.1832843 |  |  | 240846 | 0.9899135 | 0.9866385 | 0.001298564 | 0.9924227 | 0.005170322 | 0.9924171 | 0.004710963 |  |  | 135960 | 0.9474505 | 0.9670213 | 0.00287325 | 0.9512074 | 0.01085346 | 0.9512067 | 0.00821915 |  |  | 283380 | 0.9565191 | 0.9150489 | 0.006422087 | 0.9682016 | 0.009148247 | 0.9682032 | 0.01040801 |  |  | 584160 | 0.9397993 | 0.8678712 | 0.01045251 | 0.9537043 | 0.01261875 | 0.9537077 | 0.011899
|  |  | 73332 | 0.99865 | 0.9994305 | 0.0004703954 | 0.9999501 | 0.1029278 | 0.9999457 | 0.1832843 |  |  | 241146 | 0.9899135 | 0.9866385 | 0.001298564 | 0.9924343 | 0.005168508 | 0.9924287 | 0.004710561 |  |  | 136260 | 0.9496086 | 0.9670213 | 0.00287325 | 0.9512819 | 0.010857 | 0.9512812 | 0.008221904 |  |  | 283680 | 0.9548376 | 0.9150489 | 0.006422087 | 0.9682435 | 0.009147393 | 0.9682451 | 0.01040521 |  |  | 584460 | 0.9397993 | 0.8678712 | 0.01045251 | 0.9537441 | 0.01261688 | 0.9537474 | 0.01189784
|  |  | 73452 | 0.9995459 | 0.9994305 | 0.0004703954 | 0.9999501 | 0.1029278 | 0.9999457 | 0.1832843 |  |  | 241446 | 0.990874 | 0.9866385 | 0.001298564 | 0.9924458 | 0.005166696 | 0.9924403 | 0.004710158 |  |  | 136560 | 0.9474505 | 0.9670213 | 0.00287325 | 0.9513563 | 0.01086052 | 0.9513556 | 0.008224645 |  |  | 283980 | 0.9565191 | 0.9150489 | 0.006422087 | 0.9682854 | 0.009146541 | 0.968287 | 0.01040241 |  |  | 584760 | 0.9397993 | 0.8678712 | 0.01045251 | 0.9537837 | 0.01261502 | 0.9537871 | 0.01189668
|  |  | 73572 | 0.9995459 | 0.9994305 | 0.0004703954 | 0.9999501 | 0.1029278 | 0.9999457 | 0.1832843 |  |  | 241746 | 0.9899135 | 0.9866385 | 0.001298564 | 0.9924574 | 0.005164886 | 0.9924518 | 0.004709757 |  |  | 136860 | 0.9496086 | 0.9670213 | 0.00287325 | 0.9514305 | 0.01086404 | 0.9514299 | 0.008227375 |  |  | 284280 | 0.9531561 | 0.9150489 | 0.006422087 | 0.9683271 | 0.009145691 | 0.9683287 | 0.01039963 |  |  | 585060 | 0.9487511 | 0.8678712 | 0.01045251 | 0.9538234 | 0.01261316 | 0.9538267 | 0.01189553
|  |  | 73692 | 0.99865 | 0.9994305 | 0.0004703954 | 0.9999501 | 0.1029278 | 0.9999457 | 0.1832843 |  |  | 242046 | 0.9889531 | 0.9866385 | 0.001298564 | 0.9924689 | 0.005163078 | 0.9924633 | 0.004709355 |  |  | 137160 | 0.9496086 | 0.9670213 | 0.00287325 | 0.9515047 | 0.01086754 | 0.951504 | 0.008230092 |  |  | 284580 | 0.9565191 | 0.9150489 | 0.006422087 | 0.9683687 | 0.009144844 | 0.9683703 | 0.01039685 |  |  | 585360 | 0.953227 | 0.8678712 | 0.01045251 | 0.953863 | 0.01261131 | 0.9538663 | 0.01189437
|  |  | 73812 | 0.9995459 | 0.9994305 | 0.0004703954 | 0.9999501 | 0.1029278 | 0.9999457 | 0.1832843 |  |  | 242346 | 0.9899135 | 0.9866385 | 0.001298564 | 0.9924803 | 0.005161273 | 0.9924748 | 0.004708954 |  |  | 137460 | 0.9496086 | 0.9670213 | 0.00287325 | 0.9515787 | 0.01087102 | 0.951578 | 0.008232797 |  |  | 284880 | 0.9582006 | 0.9150489 | 0.006422087 | 0.9684102 | 0.009143999 | 0.9684117 | 0.01039408 |  |  | 585660 | 0.9420373 | 0.8678712 | 0.01045251 | 0.9539025 | 0.01260945 | 0.9539058 | 0.01189322
|  |  | 73932 | 0.9995459 | 0.9994305 | 0.0004703954 | 0.9999501 | 0.1029278 | 0.9999457 | 0.1832843 |  |  | 242646 | 0.9889531 | 0.9866385 | 0.001298564 | 0.9924917 | 0.005159471 | 0.9924862 | 0.004708553 |  |  | 137760 | 0.9506876 | 0.9670213 | 0.00287325 | 0.9516526 | 0.0108745 | 0.9516519 | 0.00823549 |  |  | 285180 | 0.9565191 | 0.9150489 | 0.006422087 | 0.9684516 | 0.009143157 | 0.9684531 | 0.01039131 |  |  | 585960 | 0.9420373 | 0.8678712 | 0.01045251 | 0.953942 | 0.01260759 | 0.9539453 | 0.01189207
|  |  | 74052 | 0.9995459 | 0.9994305 | 0.0004703954 | 0.9999501 | 0.1029278 | 0.9999457 | 0.1832843 |  |  | 242946 | 0.9889531 | 0.9866385 | 0.001298564 | 0.9925031 | 0.005157671 | 0.9924976 | 0.004708153 |  |  | 138060 | 0.9485295 | 0.9670213 | 0.00287325 | 0.9517264 | 0.01087796 | 0.9517257 | 0.008238171 |  |  | 285480 | 0.9565191 | 0.9150489 | 0.006422087 | 0.9684928 | 0.009142316 | 0.9684944 | 0.01038855 |  |  | 586260 | 0.9420373 | 0.8678712 | 0.01045251 | 0.9539815 | 0.01260574 | 0.9539848 | 0.01189091
|  |  | 74172 | 1.000442 | 0.9994305 | 0.0004703954 | 0.9999501 | 0.1029278 | 0.9999457 | 0.1832843 |  |  | 243246 | 0.9899135 | 0.9866385 | 0.001298564 | 0.9925145 | 0.005155873 | 0.992509 | 0.004707753 |  |  | 138360 | 0.9485295 | 0.9670213 | 0.00287325 | 0.9518 | 0.0108814 | 0.9517993 | 0.00824084 |  |  | 285780 | 0.9565191 | 0.9150489 | 0.006422087 | 0.968534 | 0.009141478 | 0.9685355 | 0.0103858 |  |  | 586560 | 0.9442752 | 0.8678712 | 0.01045251 | 0.9540209 | 0.01260389 | 0.9540242 | 0.01188976
|  |  | 74292 | 0.9995459 | 0.9994305 | 0.0004703954 | 0.9999501 | 0.1029278 | 0.9999457 | 0.1832843 |  |  | 243546 | 0.9889531 | 0.9866385 | 0.001298564 | 0.9925258 | 0.005154077 | 0.9925204 | 0.004707354 |  |  | 138660 | 0.9496086 | 0.9670213 | 0.00287325 | 0.9518736 | 0.01088483 | 0.9518729 | 0.008243497 |  |  | 286080 | 0.9531561 | 0.9150489 | 0.006422087 | 0.968575 | 0.009140643 | 0.9685765 | 0.01038306 |  |  | 586860 | 0.9442752 | 0.8678712 | 0.01045251 | 0.9540602 | 0.01260203 | 0.9540635 | 0.01188861
|  |  | 74412 | 1.000442 | 0.9994305 | 0.0004703954 | 0.9999501 | 0.1029278 | 0.9999457 | 0.1832843 |  |  | 243846 | 0.9879926 | 0.9866385 | 0.001298564 | 0.9925372 | 0.005152285 | 0.9925317 | 0.004706955 |  |  | 138960 | 0.9485295 | 0.9670213 | 0.00287325 | 0.951947 | 0.01088825 | 0.9519463 | 0.008246142 |  |  | 286380 | 0.9565191 | 0.9150489 | 0.006422087 | 0.9686159 | 0.009139809 | 0.9686174 | 0.01038032 |  |  | 587160 | 0.953227 | 0.8678712 | 0.01045251 | 0.9540996 | 0.01260018 | 0.9541028 | 0.01188746
|  |  | 74532 | 0.99865 | 0.9994305 | 0.0004703954 | 0.9999501 | 0.1029278 | 0.9999457 | 0.1832843 |  |  | 244146 | 0.9889531 | 0.9866385 | 0.001298564 | 0.9925484 | 0.005150494 | 0.992543 | 0.004706556 |  |  | 139260 | 0.9517666 | 0.9670213 | 0.00287325 | 0.9520203 | 0.01089166 | 0.9520196 | 0.008248775 |  |  | 286680 | 0.9548376 | 0.9150489 | 0.006422087 | 0.9686568 | 0.009138978 | 0.9686582 | 0.01037759 |  |  | 587460 | 0.9375614 | 0.8678712 | 0.01045251 | 0.9541388 | 0.01259833 | 0.9541421 | 0.01188631
|  |  | 74652 | 0.997754 | 0.9994305 | 0.0004703954 | 0.9999501 | 0.1029278 | 0.9999457 | 0.1832843 |  |  | 244446 | 0.9889531 | 0.9866385 | 0.001298564 | 0.9925597 | 0.005148706 | 0.9925542 | 0.004706158 |  |  | 139560 | 0.9506876 | 0.9670213 | 0.00287325 | 0.9520935 | 0.01089505 | 0.9520928 | 0.008251395 |  |  | 286980 | 0.9582006 | 0.9150489 | 0.006422087 | 0.9686975 | 0.009138149 | 0.9686989 | 0.01037486 |  |  | 587760 | 0.9420373 | 0.8678712 | 0.01045251 | 0.9541781 | 0.01259649 | 0.9541813 | 0.01188517
|  |  | 74772 | 0.9995459 | 0.9994305 | 0.0004703954 | 0.9999501 | 0.1029278 | 0.9999457 | 0.1832843 |  |  | 244746 | 0.9899135 | 0.9866385 | 0.001298564 | 0.9925709 | 0.005146921 | 0.9925655 | 0.00470576 |  |  | 139860 | 0.9506876 | 0.9670213 | 0.00287325 | 0.9521666 | 0.01089842 | 0.9521658 | 0.008254004 |  |  | 287280 | 0.9565191 | 0.9150489 | 0.006422087 | 0.9687381 | 0.009137323 | 0.9687395 | 0.01037214 |  |  | 588060 | 0.9420373 | 0.8678712 | 0.01045251 | 0.9542173 | 0.01259464 | 0.9542205 | 0.01188402
|  |  | 74892 | 0.9995459 | 0.9994305 | 0.0004703954 | 0.9999501 | 0.1029278 | 0.9999457 | 0.1832843 |  |  | 245046 | 0.9889531 | 0.9866385 | 0.001298564 | 0.9925821 | 0.005145138 | 0.9925767 | 0.004705362 |  |  | 140160 | 0.9517666 | 0.9670213 | 0.00287325 | 0.9522395 | 0.01090179 | 0.9522388 | 0.008256601 |  |  | 287580 | 0.9582006 | 0.9150489 | 0.006422087 | 0.9687785 | 0.009136499 | 0.96878 | 0.01036943 |  |  | 588360 | 0.9442752 | 0.8678712 | 0.01045251 | 0.9542564 | 0.01259279 | 0.9542596 | 0.01188287
|  |  | 75012 | 0.99865 | 0.9994305 | 0.0004703954 | 0.9999501 | 0.1029278 | 0.9999457 | 0.1832843 |  |  | 245346 | 0.9889531 | 0.9866385 | 0.001298564 | 0.9925932 | 0.005143358 | 0.9925878 | 0.004704965 |  |  | 140460 | 0.9506876 | 0.9670213 | 0.00287325 | 0.9523124 | 0.01090514 | 0.9523116 | 0.008259186 |  |  | 287880 | 0.9598821 | 0.9150489 | 0.006422087 | 0.9688189 | 0.009135677 | 0.9688203 | 0.01036673 |  |  | 588660 | 0.9442752 | 0.8678712 | 0.01045251 | 0.9542955 | 0.01259095 | 0.9542987 | 0.01188173
|  |  | 75132 | 0.9995459 | 0.9994305 | 0.0004703954 | 0.9999501 | 0.1029278 | 0.9999457 | 0.1832843 |  |  | 245646 | 0.990874 | 0.9866385 | 0.001298564 | 0.9926044 | 0.00514158 | 0.992599 | 0.004704569 |  |  | 140760 | 0.9496086 | 0.9670213 | 0.00287325 | 0.9523851 | 0.01090848 | 0.9523843 | 0.00826176 |  |  | 288180 | 0.9565191 | 0.9150489 | 0.006422087 | 0.9688592 | 0.009134857 | 0.9688606 | 0.01036403 |  |  | 588960 | 0.9487511 | 0.8678712 | 0.01045251 | 0.9543345 | 0.01258911 | 0.9543378 | 0.01188058
|  |  | 75252 | 0.99865 | 0.9994305 | 0.0004703954 | 0.9999501 | 0.1029278 | 0.9999457 | 0.1832843 |  |  | 245946 | 0.990874 | 0.9866385 | 0.001298564 | 0.9926155 | 0.005139804 | 0.9926101 | 0.004704173 |  |  | 141060 | 0.9496086 | 0.9670213 | 0.00287325 | 0.9524577 | 0.0109118 | 0.9524569 | 0.008264321 |  |  | 288480 | 0.9565191 | 0.9150489 | 0.006422087 | 0.9688993 | 0.00913404 | 0.9689007 | 0.01036134 |  |  | 589260 | 0.9465132 | 0.8678712 | 0.01045251 | 0.9543736 | 0.01258727 | 0.9543768 | 0.01187944
|  |  | 75372 | 0.99865 | 0.9994305 | 0.0004703954 | 0.9999501 | 0.1029278 | 0.9999457 | 0.1832843 |  |  | 246246 | 0.9899135 | 0.9866385 | 0.001298564 | 0.9926265 | 0.005138032 | 0.9926212 | 0.004703777 |  |  | 141360 | 0.9517666 | 0.9670213 | 0.00287325 | 0.9525301 | 0.01091511 | 0.9525294 | 0.008266871 |  |  | 288780 | 0.9582006 | 0.9150489 | 0.006422087 | 0.9689394 | 0.009133225 | 0.9689408 | 0.01035866 |  |  | 589560 | 0.9465132 | 0.8678712 | 0.01045251 | 0.9544125 | 0.01258543 | 0.9544157 | 0.01187829
|  |  | 75492 | 0.9995459 | 0.9994305 | 0.0004703954 | 0.9999501 | 0.1029278 | 0.9999457 | 0.1832843 |  |  | 246546 | 0.9899135 | 0.9866385 | 0.001298564 | 0.9926376 | 0.005136261 | 0.9926322 | 0.004703382 |  |  | 141660 | 0.9528456 | 0.9670213 | 0.00287325 | 0.9526025 | 0.01091841 | 0.9526018 | 0.008269408 |  |  | 289080 | 0.9582006 | 0.9150489 | 0.006422087 | 0.9689793 | 0.009132412 | 0.9689807 | 0.01035598 |  |  | 589860 | 0.9465132 | 0.8678712 | 0.01045251 | 0.9544514 | 0.01258359 | 0.9544546 | 0.01187715
|  |  | 75612 | 0.99865 | 0.9994305 | 0.0004703954 | 0.9999501 | 0.1029278 | 0.9999457 | 0.1832843 |  |  | 246846 | 0.990874 | 0.9866385 | 0.001298564 | 0.9926486 | 0.005134494 | 0.9926433 | 0.004702987 |  |  | 141960 | 0.9517666 | 0.9670213 | 0.00287325 | 0.9526747 | 0.01092169 | 0.952674 | 0.008271934 |  |  | 289380 | 0.9565191 | 0.9150489 | 0.006422087 | 0.9690191 | 0.009131602 | 0.9690205 | 0.01035331 |  |  | 590160 | 0.9465132 | 0.8678712 | 0.01045251 | 0.9544903 | 0.01258175 | 0.9544935 | 0.01187601
|  |  | 75732 | 0.9995459 | 0.9994305 | 0.0004703954 | 0.9999501 | 0.1029278 | 0.9999457 | 0.1832843 |  |  | 247146 | 0.9889531 | 0.9866385 | 0.001298564 | 0.9926596 | 0.005132729 | 0.9926542 | 0.004702593 |  |  | 142260 | 0.9506876 | 0.9670213 | 0.00287325 | 0.9527469 | 0.01092496 | 0.9527461 | 0.008274448 |  |  | 289680 | 0.9598821 | 0.9150489 | 0.006422087 | 0.9690588 | 0.009130794 | 0.9690602 | 0.01035065 |  |  | 590460 | 0.9397993 | 0.8678712 | 0.01045251 | 0.9545291 | 0.01257991 | 0.9545323 | 0.01187487
|  |  | 75852 | 0.997754 | 0.9994305 | 0.0004703954 | 0.9999501 | 0.1029278 | 0.9999457 | 0.1832843 |  |  | 247446 | 0.9889531 | 0.9866385 | 0.001298564 | 0.9926705 | 0.005130966 | 0.9926652 | 0.004702199 |  |  | 142560 | 0.9517666 | 0.9670213 | 0.00287325 | 0.9528189 | 0.01092822 | 0.9528181 | 0.008276951 |  |  | 289980 | 0.9598821 | 0.9150489 | 0.006422087 | 0.9690984 | 0.009129988 | 0.9690998 | 0.01034799 |  |  | 590760 | 0.9420373 | 0.8678712 | 0.01045251 | 0.9545679 | 0.01257808 | 0.9545711 | 0.01187373
|  |  | 75972 | 0.9995459 | 0.9994305 | 0.0004703954 | 0.9999501 | 0.1029278 | 0.9999457 | 0.1832843 |  |  | 247746 | 0.9899135 | 0.9866385 | 0.001298564 | 0.9926815 | 0.005129206 | 0.9926762 | 0.004701805 |  |  | 142860 | 0.9517666 | 0.9670213 | 0.00287325 | 0.9528908 | 0.01093146 | 0.95289 | 0.008279441 |  |  | 290280 | 0.9615635 | 0.9150489 | 0.006422087 | 0.9691379 | 0.009129185 | 0.9691393 | 0.01034534 |  |  | 591060 | 0.9420373 | 0.8678712 | 0.01045251 | 0.9546067 | 0.01257624 | 0.9546098 | 0.01187259
|  |  | 76092 | 0.9995459 | 0.9994305 | 0.0004703954 | 0.9999501 | 0.1029278 | 0.9999457 | 0.1832843 |  |  | 248046 | 0.9889531 | 0.9866385 | 0.001298564 | 0.9926923 | 0.005127449 | 0.9926871 | 0.004701412 |  |  | 143160 | 0.9517666 | 0.9670213 | 0.00287325 | 0.9529626 | 0.01093469 | 0.9529618 | 0.00828192 |  |  | 290580 | 0.9598821 | 0.9150489 | 0.006422087 | 0.9691773 | 0.009128383 | 0.9691787 | 0.0103427 |  |  | 591360 | 0.9420373 | 0.8678712 | 0.01045251 | 0.9546454 | 0.01257441 | 0.9546485 | 0.01187145
|  |  | 76212 | 0.9995459 | 0.9994305 | 0.0004703954 | 0.9999501 | 0.1029278 | 0.9999457 | 0.1832843 |  |  | 248346 | 0.990874 | 0.9866385 | 0.001298564 | 0.9927032 | 0.005125694 | 0.9926979 | 0.00470102 |  |  | 143460 | 0.9496086 | 0.9670213 | 0.00287325 | 0.9530342 | 0.01093791 | 0.9530334 | 0.008284388 |  |  | 290880 | 0.9598821 | 0.9150489 | 0.006422087 | 0.9692166 | 0.009127585 | 0.9692179 | 0.01034006 |  |  | 591660 | 0.9509891 | 0.8678712 | 0.01045251 | 0.954684 | 0.01257258 | 0.9546872 | 0.01187031
|  |  | 76332 | 0.9995459 | 0.9994305 | 0.0004703954 | 0.9999501 | 0.1029278 | 0.9999457 | 0.1832843 |  |  | 248646 | 0.9899135 | 0.9866385 | 0.001298564 | 0.9927141 | 0.005123942 | 0.9927088 | 0.004700628 |  |  | 143760 | 0.9496086 | 0.9670213 | 0.00287325 | 0.9531058 | 0.01094111 | 0.953105 | 0.008286843 |  |  | 291180 | 0.9582006 | 0.9150489 | 0.006422087 | 0.9692558 | 0.009126788 | 0.9692571 | 0.01033743 |  |  | 591960 | 0.9465132 | 0.8678712 | 0.01045251 | 0.9547226 | 0.01257075 | 0.9547258 | 0.01186918
|  |  | 76452 | 0.9995459 | 0.9994305 | 0.0004703954 | 0.9999501 | 0.1029278 | 0.9999457 | 0.1832843 |  |  | 248946 | 0.9899135 | 0.9866385 | 0.001298564 | 0.9927249 | 0.005122193 | 0.9927196 | 0.004700237 |  |  | 144060 | 0.9496086 | 0.9670213 | 0.00287325 | 0.9531772 | 0.0109443 | 0.9531764 | 0.008289287 |  |  | 291480 | 0.9582006 | 0.9150489 | 0.006422087 | 0.9692949 | 0.009125994 | 0.9692961 | 0.01033481 |  |  | 592260 | 0.9375614 | 0.8678712 | 0.01045251 | 0.9547612 | 0.01256892 | 0.9547643 | 0.01186804
|  |  | 76572 | 0.9995459 | 0.9994305 | 0.0004703954 | 0.9999501 | 0.1029278 | 0.9999457 | 0.1832843 |  |  | 249246 | 0.9879926 | 0.9866385 | 0.001298564 | 0.9927356 | 0.005120446 | 0.9927304 | 0.004699846 |  |  | 144360 | 0.9506876 | 0.9670213 | 0.00287325 | 0.9532485 | 0.01094748 | 0.9532477 | 0.00829172 |  |  | 291780 | 0.9598821 | 0.9150489 | 0.006422087 | 0.9693338 | 0.009125202 | 0.9693351 | 0.0103322 |  |  | 592560 | 0.9442752 | 0.8678712 | 0.01045251 | 0.9547997 | 0.0125671 | 0.9548028 | 0.01186691
|  |  | 76692 | 0.9995459 | 0.9994305 | 0.0004703954 | 0.9999501 | 0.1029278 | 0.9999457 | 0.1832843 |  |  | 249546 | 0.9899135 | 0.9866385 | 0.001298564 | 0.9927464 | 0.005118702 | 0.9927412 | 0.004699455 |  |  | 144660 | 0.9496086 | 0.9670213 | 0.00287325 | 0.9533197 | 0.01095064 | 0.9533189 | 0.00829414 |  |  | 292080 | 0.9582006 | 0.9150489 | 0.006422087 | 0.9693727 | 0.009124412 | 0.9693739 | 0.01032959 |  |  | 592860 | 0.9420373 | 0.8678712 | 0.01045251 | 0.9548382 | 0.01256527 | 0.9548413 | 0.01186577
|  |  | 76812 | 0.99865 | 0.9994305 | 0.0004703954 | 0.9999501 | 0.1029278 | 0.9999457 | 0.1832843 |  |  | 249846 | 0.990874 | 0.9866385 | 0.001298564 | 0.9927571 | 0.00511696 | 0.9927519 | 0.004699065 |  |  | 144960 | 0.9506876 | 0.9670213 | 0.00287325 | 0.9533908 | 0.01095379 | 0.95339 | 0.00829655 |  |  | 292380 | 0.9598821 | 0.9150489 | 0.006422087 | 0.9694114 | 0.009123624 | 0.9694127 | 0.01032699 |  |  | 593160 | 0.9420373 | 0.8678712 | 0.01045251 | 0.9548766 | 0.01256345 | 0.9548797 | 0.01186464
|  |  | 76932 | 0.99865 | 0.9994305 | 0.0004703954 | 0.9999501 | 0.1029278 | 0.9999457 | 0.1832843 |  |  | 250146 | 0.9889531 | 0.9866385 | 0.001298564 | 0.9927678 | 0.005115221 | 0.9927626 | 0.004698676 |  |  | 145260 | 0.9528456 | 0.9670213 | 0.00287325 | 0.9534618 | 0.01095693 | 0.953461 | 0.008298947 |  |  | 292680 | 0.9598821 | 0.9150489 | 0.006422087 | 0.9694501 | 0.009122839 | 0.9694513 | 0.01032439 |  |  | 593460 | 0.9397993 | 0.8678712 | 0.01045251 | 0.954915 | 0.01256162 | 0.9549181 | 0.01186351
|  |  | 77052 | 1.000442 | 0.9994305 | 0.0004703954 | 0.9999501 | 0.1029278 | 0.9999457 | 0.1832843 |  |  | 250446 | 0.9899135 | 0.9866385 | 0.001298564 | 0.9927785 | 0.005113485 | 0.9927733 | 0.004698287 |  |  | 145560 | 0.9496086 | 0.9670213 | 0.00287325 | 0.9535326 | 0.01096005 | 0.9535318 | 0.008301333 |  |  | 292980 | 0.9598821 | 0.9150489 | 0.006422087 | 0.9694886 | 0.009122056 | 0.9694898 | 0.0103218 |  |  | 593760 | 0.9442752 | 0.8678712 | 0.01045251 | 0.9549533 | 0.0125598 | 0.9549564 | 0.01186238
|  |  | 77172 | 0.9995459 | 0.9994305 | 0.0004703954 | 0.9999501 | 0.1029278 | 0.9999457 | 0.1832843 |  |  | 250746 | 0.9899135 | 0.9866385 | 0.001298564 | 0.9927891 | 0.005111752 | 0.9927839 | 0.004697898 |  |  | 145860 | 0.9496086 | 0.9670213 | 0.00287325 | 0.9536034 | 0.01096317 | 0.9536026 | 0.008303708 |  |  | 293280 | 0.9582006 | 0.9150489 | 0.006422087 | 0.969527 | 0.009121275 | 0.9695283 | 0.01031922 |  |  | 594060 | 0.9442752 | 0.8678712 | 0.01045251 | 0.9549916 | 0.01255798 | 0.9549947 | 0.01186124
|  |  | 77292 | 0.9995459 | 0.9994305 | 0.0004703954 | 0.9999501 | 0.1029278 | 0.9999457 | 0.1832843 |  |  | 251046 | 0.9889531 | 0.9866385 | 0.001298564 | 0.9927997 | 0.005110021 | 0.9927946 | 0.00469751 |  |  | 146160 | 0.9506876 | 0.9670213 | 0.00287325 | 0.953674 | 0.01096626 | 0.9536732 | 0.008306071 |  |  | 293580 | 0.9582006 | 0.9150489 | 0.006422087 | 0.9695654 | 0.009120497 | 0.9695666 | 0.01031665 |  |  | 594360 | 0.9487511 | 0.8678712 | 0.01045251 | 0.9550299 | 0.01255616 | 0.955033 | 0.01186011
|  |  | 77412 | 0.9995459 | 0.9994305 | 0.0004703954 | 0.9999501 | 0.1029278 | 0.9999457 | 0.1832843 |  |  | 251346 | 0.9889531 | 0.9866385 | 0.001298564 | 0.9928103 | 0.005108293 | 0.9928052 | 0.004697123 |  |  | 146460 | 0.9506876 | 0.9670213 | 0.00287325 | 0.9537445 | 0.01096935 | 0.9537437 | 0.008308423 |  |  | 293880 | 0.9598821 | 0.9150489 | 0.006422087 | 0.9696036 | 0.009119721 | 0.9696048 | 0.01031408 |  |  | 594660 | 0.9397993 | 0.8678712 | 0.01045251 | 0.9550681 | 0.01255434 | 0.9550712 | 0.01185899
|  |  | 77532 | 0.9995459 | 0.9994305 | 0.0004703954 | 0.9999501 | 0.1029278 | 0.9999457 | 0.1832843 |  |  | 251646 | 0.9889531 | 0.9866385 | 0.001298564 | 0.9928209 | 0.005106567 | 0.9928157 | 0.004696736 |  |  | 146760 | 0.9517666 | 0.9670213 | 0.00287325 | 0.9538149 | 0.01097242 | 0.9538141 | 0.008310763 |  |  | 294180 | 0.9582006 | 0.9150489 | 0.006422087 | 0.9696417 | 0.009118947 | 0.9696429 | 0.01031152 |  |  | 594960 | 0.9442752 | 0.8678712 | 0.01045251 | 0.9551063 | 0.01255253 | 0.9551093 | 0.01185786
|  |  | 77652 | 0.99865 | 0.9994305 | 0.0004703954 | 0.9999501 | 0.1029278 | 0.9999457 | 0.1832843 |  |  | 251946 | 0.9899135 | 0.9866385 | 0.001298564 | 0.9928314 | 0.005104845 | 0.9928263 | 0.00469635 |  |  | 147060 | 0.9517666 | 0.9670213 | 0.00287325 | 0.9538852 | 0.01097548 | 0.9538844 | 0.008313092 |  |  | 294480 | 0.9615635 | 0.9150489 | 0.006422087 | 0.9696797 | 0.009118175 | 0.9696809 | 0.01030896 |  |  | 595260 | 0.9420373 | 0.8678712 | 0.01045251 | 0.9551444 | 0.01255071 | 0.9551474 | 0.01185673
|  |  | 77772 | 1.000442 | 0.9994305 | 0.0004703954 | 0.9999501 | 0.1029278 | 0.9999457 | 0.1832843 |  |  | 252246 | 0.990874 | 0.9866385 | 0.001298564 | 0.9928419 | 0.005103125 | 0.9928368 | 0.004695964 |  |  | 147360 | 0.9517666 | 0.9670213 | 0.00287325 | 0.9539553 | 0.01097853 | 0.9539545 | 0.008315409 |  |  | 294780 | 0.963245 | 0.9150489 | 0.006422087 | 0.9697176 | 0.009117406 | 0.9697188 | 0.01030641 |  |  | 595560 | 0.9397993 | 0.8678712 | 0.01045251 | 0.9551825 | 0.0125489 | 0.9551855 | 0.0118556
|  |  | 77892 | 0.9995459 | 0.9994305 | 0.0004703954 | 0.9999501 | 0.1029278 | 0.9999457 | 0.1832843 |  |  | 252546 | 0.9889531 | 0.9866385 | 0.001298564 | 0.9928523 | 0.005101407 | 0.9928473 | 0.004695579 |  |  | 147660 | 0.9517666 | 0.9670213 | 0.00287325 | 0.9540254 | 0.01098156 | 0.9540246 | 0.008317715 |  |  | 295080 | 0.9598821 | 0.9150489 | 0.006422087 | 0.9697554 | 0.009116639 | 0.9697566 | 0.01030387 |  |  | 595860 | 0.9420373 | 0.8678712 | 0.01045251 | 0.9552205 | 0.01254708 | 0.9552235 | 0.01185448
|  |  | 78012 | 0.99865 | 0.9994305 | 0.0004703954 | 0.9999501 | 0.1029278 | 0.9999457 | 0.1832843 |  |  | 252846 | 0.9899135 | 0.9866385 | 0.001298564 | 0.9928628 | 0.005099693 | 0.9928577 | 0.004695194 |  |  | 147960 | 0.9496086 | 0.9670213 | 0.00287325 | 0.9540953 | 0.01098458 | 0.9540945 | 0.00832001 |  |  | 295380 | 0.9615635 | 0.9150489 | 0.006422087 | 0.9697931 | 0.009115874 | 0.9697943 | 0.01030134 |  |  | 596160 | 0.9465132 | 0.8678712 | 0.01045251 | 0.9552585 | 0.01254527 | 0.9552615 | 0.01185335
|  |  | 78132 | 0.99865 | 0.9994305 | 0.0004703954 | 0.9999501 | 0.1029278 | 0.9999457 | 0.1832843 |  |  | 253146 | 0.9899135 | 0.9866385 | 0.001298564 | 0.9928732 | 0.005097981 | 0.9928681 | 0.00469481 |  |  | 148260 | 0.9506876 | 0.9670213 | 0.00287325 | 0.9541652 | 0.01098759 | 0.9541643 | 0.008322294 |  |  | 295680 | 0.9598821 | 0.9150489 | 0.006422087 | 0.9698307 | 0.009115112 | 0.9698319 | 0.01029881 |  |  | 596460 | 0.9442752 | 0.8678712 | 0.01045251 | 0.9552964 | 0.01254346 | 0.9552995 | 0.01185223
|  |  | 78252 | 0.9995459 | 0.9994305 | 0.0004703954 | 0.9999501 | 0.1029278 | 0.9999457 | 0.1832843 |  |  | 253446 | 0.9899135 | 0.9866385 | 0.001298564 | 0.9928836 | 0.005096272 | 0.9928785 | 0.004694427 |  |  | 148560 | 0.9506876 | 0.9670213 | 0.00287325 | 0.9542349 | 0.01099059 | 0.9542341 | 0.008324566 |  |  | 295980 | 0.9598821 | 0.9150489 | 0.006422087 | 0.9698682 | 0.009114351 | 0.9698693 | 0.01029629 |  |  | 596760 | 0.9442752 | 0.8678712 | 0.01045251 | 0.9553344 | 0.01254165 | 0.9553374 | 0.0118511
|  |  | 78372 | 1.000442 | 0.9994305 | 0.0004703954 | 0.9999501 | 0.1029278 | 0.9999457 | 0.1832843 |  |  | 253746 | 0.9899135 | 0.9866385 | 0.001298564 | 0.9928939 | 0.005094566 | 0.9928889 | 0.004694044 |  |  | 148860 | 0.9528456 | 0.9670213 | 0.00287325 | 0.9543045 | 0.01099357 | 0.9543037 | 0.008326827 |  |  | 296280 | 0.9598821 | 0.9150489 | 0.006422087 | 0.9699056 | 0.009113593 | 0.9699067 | 0.01029377 |  |  | 597060 | 0.9442752 | 0.8678712 | 0.01045251 | 0.9553722 | 0.01253985 | 0.9553752 | 0.01184998
|  |  | 78492 | 0.99865 | 0.9994305 | 0.0004703954 | 0.9999501 | 0.1029278 | 0.9999457 | 0.1832843 |  |  | 254046 | 0.9899135 | 0.9866385 | 0.001298564 | 0.9929043 | 0.005092862 | 0.9928993 | 0.004693661 |  |  | 149160 | 0.9528456 | 0.9670213 | 0.00287325 | 0.954374 | 0.01099654 | 0.9543731 | 0.008329076 |  |  | 296580 | 0.9598821 | 0.9150489 | 0.006422087 | 0.9699429 | 0.009112838 | 0.969944 | 0.01029127 |  |  | 597360 | 0.9465132 | 0.8678712 | 0.01045251 | 0.95541 | 0.01253804 | 0.955413 | 0.01184886
|  |  | 78612 | 0.9995459 | 0.9994305 | 0.0004703954 | 0.9999501 | 0.1029278 | 0.9999457 | 0.1832843 |  |  | 254346 | 0.990874 | 0.9866385 | 0.001298564 | 0.9929146 | 0.005091162 | 0.9929096 | 0.004693279 |  |  | 149460 | 0.9517666 | 0.9670213 | 0.00287325 | 0.9544434 | 0.01099949 | 0.9544425 | 0.008331315 |  |  | 296880 | 0.9598821 | 0.9150489 | 0.006422087 | 0.9699801 | 0.009112084 | 0.9699812 | 0.01028877 |  |  | 597660 | 0.9420373 | 0.8678712 | 0.01045251 | 0.9554478 | 0.01253623 | 0.9554508 | 0.01184774
|  |  | 78732 | 0.9995459 | 0.9994305 | 0.0004703954 | 0.9999501 | 0.1029278 | 0.9999457 | 0.1832843 |  |  | 254646 | 0.9899135 | 0.9866385 | 0.001298564 | 0.9929248 | 0.005089464 | 0.9929199 | 0.004692898 |  |  | 149760 | 0.9517666 | 0.9670213 | 0.00287325 | 0.9545126 | 0.01100244 | 0.9545118 | 0.008333542 |  |  | 297180 | 0.9615635 | 0.9150489 | 0.006422087 | 0.9700172 | 0.009111333 | 0.9700183 | 0.01028627 |  |  | 597960 | 0.9465132 | 0.8678712 | 0.01045251 | 0.9554855 | 0.01253443 | 0.9554885 | 0.01184662
|  |  | 78852 | 1.000442 | 0.9994305 | 0.0004703954 | 0.9999501 | 0.1029278 | 0.9999457 | 0.1832843 |  |  | 254946 | 0.9899135 | 0.9866385 | 0.001298564 | 0.9929351 | 0.005087769 | 0.9929301 | 0.004692517 |  |  | 150060 | 0.9506876 | 0.9670213 | 0.00287325 | 0.9545818 | 0.01100537 | 0.9545809 | 0.008335758 |  |  | 297480 | 0.9582006 | 0.9150489 | 0.006422087 | 0.9700542 | 0.009110584 | 0.9700552 | 0.01028378 |  |  | 598260 | 0.9442752 | 0.8678712 | 0.01045251 | 0.9555232 | 0.01253263 | 0.9555262 | 0.0118455
|  |  | 78972 | 0.9995459 | 0.9994305 | 0.0004703954 | 0.9999501 | 0.1029278 | 0.9999457 | 0.1832843 |  |  | 255246 | 0.9889531 | 0.9866385 | 0.001298564 | 0.9929453 | 0.005086076 | 0.9929404 | 0.004692137 |  |  | 150360 | 0.9496086 | 0.9670213 | 0.00287325 | 0.9546508 | 0.01100829 | 0.95465 | 0.008337963 |  |  | 297780 | 0.9615635 | 0.9150489 | 0.006422087 | 0.9700911 | 0.009109837 | 0.9700921 | 0.0102813 |  |  | 598560 | 0.9509891 | 0.8678712 | 0.01045251 | 0.9555609 | 0.01253083 | 0.9555638 | 0.01184438
|  |  | 79092 | 0.99865 | 0.9994305 | 0.0004703954 | 0.9999501 | 0.1029278 | 0.9999457 | 0.1832843 |  |  | 255546 | 0.9899135 | 0.9866385 | 0.001298564 | 0.9929555 | 0.005084387 | 0.9929506 | 0.004691758 |  |  | 150660 | 0.9506876 | 0.9670213 | 0.00287325 | 0.9547198 | 0.01101119 | 0.9547189 | 0.008340157 |  |  | 298080 | 0.9598821 | 0.9150489 | 0.006422087 | 0.9701279 | 0.009109093 | 0.9701289 | 0.01027883 |  |  | 598860 | 0.9509891 | 0.8678712 | 0.01045251 | 0.9555985 | 0.01252903 | 0.9556014 | 0.01184327
|  |  | 79212 | 0.99865 | 0.9994305 | 0.0004703954 | 0.9999501 | 0.1029278 | 0.9999457 | 0.1832843 |  |  | 255846 | 0.9899135 | 0.9866385 | 0.001298564 | 0.9929657 | 0.0050827 | 0.9929607 | 0.004691379 |  |  | 150960 | 0.9517666 | 0.9670213 | 0.00287325 | 0.9547886 | 0.01101409 | 0.9547877 | 0.00834234 |  |  | 298380 | 0.9598821 | 0.9150489 | 0.006422087 | 0.9701646 | 0.00910835 | 0.9701656 | 0.01027636 |  |  | 599160 | 0.9442752 | 0.8678712 | 0.01045251 | 0.9556361 | 0.01252723 | 0.955639 | 0.01184215
|  |  | 79332 | 0.99865 | 0.9994305 | 0.0004703954 | 0.9999501 | 0.1029278 | 0.9999457 | 0.1832843 |  |  | 256146 | 0.9899135 | 0.9866385 | 0.001298564 | 0.9929758 | 0.005081016 | 0.9929709 | 0.004691 |  |  | 151260 | 0.9496086 | 0.9670213 | 0.00287325 | 0.9548573 | 0.01101697 | 0.9548564 | 0.008344511 |  |  | 298680 | 0.9615635 | 0.9150489 | 0.006422087 | 0.9702011 | 0.00910761 | 0.9702021 | 0.0102739 |  |  | 599460 | 0.9397993 | 0.8678712 | 0.01045251 | 0.9556736 | 0.01252543 | 0.9556765 | 0.01184103
|  |  | 79452 | 0.99865 | 0.9994305 | 0.0004703954 | 0.9999501 | 0.1029278 | 0.9999457 | 0.1832843 |  |  | 256446 | 0.9899135 | 0.9866385 | 0.001298564 | 0.9929859 | 0.005079335 | 0.992981 | 0.004690623 |  |  | 151560 | 0.9528456 | 0.9670213 | 0.00287325 | 0.9549259 | 0.01101984 | 0.954925 | 0.008346672 |  |  | 298980 | 0.9615635 | 0.9150489 | 0.006422087 | 0.9702376 | 0.009106872 | 0.9702386 | 0.01027145 |  |  | 599760 | 0.9442752 | 0.8678712 | 0.01045251 | 0.955711 | 0.01252364 | 0.955714 | 0.01183992
|  |  | 79572 | 0.9995459 | 0.9994305 | 0.0004703954 | 0.9999501 | 0.1029278 | 0.9999457 | 0.1832843 |  |  | 256746 | 0.9889531 | 0.9866385 | 0.001298564 | 0.992996 | 0.005077657 | 0.9929911 | 0.004690246 |  |  | 151860 | 0.9528456 | 0.9670213 | 0.00287325 | 0.9549944 | 0.01102269 | 0.9549935 | 0.008348821 |  |  | 299280 | 0.9615635 | 0.9150489 | 0.006422087 | 0.970274 | 0.009106137 | 0.970275 | 0.010269 |  |  | 600060 | 0.9420373 | 0.8678712 | 0.01045251 | 0.9557485 | 0.01252184 | 0.9557514 | 0.01183881
|  |  | 79692 | 1.001338 | 0.9994305 | 0.0004703954 | 0.9999501 | 0.1029278 | 0.9999457 | 0.1832843 |  |  | 257046 | 0.9889531 | 0.9866385 | 0.001298564 | 0.9930061 | 0.005075982 | 0.9930012 | 0.004689869 |  |  | 152160 | 0.9517666 | 0.9670213 | 0.00287325 | 0.9550628 | 0.01102553 | 0.9550619 | 0.00835096 |  |  | 299580 | 0.9598821 | 0.9150489 | 0.006422087 | 0.9703103 | 0.009105403 | 0.9703113 | 0.01026656 |  |  | 600360 | 0.9420373 | 0.8678712 | 0.01045251 | 0.9557859 | 0.01252005 | 0.9557888 | 0.01183769
|  |  | 79812 | 0.99865 | 0.9994305 | 0.0004703954 | 0.9999501 | 0.1029278 | 0.9999457 | 0.1832843 |  |  | 257346 | 0.9899135 | 0.9866385 | 0.001298564 | 0.9930161 | 0.005074309 | 0.9930112 | 0.004689493 |  |  | 152460 | 0.9528456 | 0.9670213 | 0.00287325 | 0.955131 | 0.01102836 | 0.9551301 | 0.008353087 |  |  | 299880 | 0.9615635 | 0.9150489 | 0.006422087 | 0.9703465 | 0.009104672 | 0.9703475 | 0.01026412 |  |  | 600660 | 0.9442752 | 0.8678712 | 0.01045251 | 0.9558232 | 0.01251826 | 0.9558261 | 0.01183658
|  |  | 79932 | 0.99865 | 0.9994305 | 0.0004703954 | 0.9999501 | 0.1029278 | 0.9999457 | 0.1832843 |  |  | 257646 | 0.990874 | 0.9866385 | 0.001298564 | 0.9930261 | 0.00507264 | 0.9930213 | 0.004689118 |  |  | 152760 | 0.9528456 | 0.9670213 | 0.00287325 | 0.9551992 | 0.01103118 | 0.9551983 | 0.008355204 |  |  | 300180 | 0.9615635 | 0.9150489 | 0.006422087 | 0.9703826 | 0.009103943 | 0.9703835 | 0.0102617 |  |  | 600960 | 0.9442752 | 0.8678712 | 0.01045251 | 0.9558605 | 0.01251647 | 0.9558634 | 0.01183547
|  |  | 80052 | 1.000442 | 0.9994305 | 0.0004703954 | 0.9999501 | 0.1029278 | 0.9999457 | 0.1832843 |  |  | 257946 | 0.9899135 | 0.9866385 | 0.001298564 | 0.9930361 | 0.005070973 | 0.9930313 | 0.004688743 |  |  | 153060 | 0.9517666 | 0.9670213 | 0.00287325 | 0.9552672 | 0.01103399 | 0.9552663 | 0.00835731 |  |  | 300480 | 0.9598821 | 0.9150489 | 0.006422087 | 0.9704186 | 0.009103217 | 0.9704195 | 0.01025927 |  |  | 601260 | 0.9465132 | 0.8678712 | 0.01045251 | 0.9558978 | 0.01251468 | 0.9559007 | 0.01183436
|  |  | 80172 | 0.99865 | 0.9994305 | 0.0004703954 | 0.9999501 | 0.1029278 | 0.9999457 | 0.1832843 |  |  | 258246 | 0.990874 | 0.9866385 | 0.001298564 | 0.993046 | 0.005069309 | 0.9930412 | 0.004688369 |  |  | 153360 | 0.9528456 | 0.9670213 | 0.00287325 | 0.9553352 | 0.01103678 | 0.9553343 | 0.008359404 |  |  | 300780 | 0.9598821 | 0.9150489 | 0.006422087 | 0.9704545 | 0.009102492 | 0.9704554 | 0.01025686 |  |  | 601560 | 0.9465132 | 0.8678712 | 0.01045251 | 0.955935 | 0.01251289 | 0.9559379 | 0.01183325
|  |  | 80292 | 0.9995459 | 0.9994305 | 0.0004703954 | 0.9999501 | 0.1029278 | 0.9999457 | 0.1832843 |  |  | 258546 | 0.9899135 | 0.9866385 | 0.001298564 | 0.993056 | 0.005067648 | 0.9930512 | 0.004687995 |  |  | 153660 | 0.9528456 | 0.9670213 | 0.00287325 | 0.955403 | 0.01103956 | 0.9554021 | 0.008361488 |  |  | 301080 | 0.963245 | 0.9150489 | 0.006422087 | 0.9704903 | 0.00910177 | 0.9704912 | 0.01025445 |  |  | 601860 | 0.9420373 | 0.8678712 | 0.01045251 | 0.9559722 | 0.01251111 | 0.955975 | 0.01183214
|  |  | 80412 | 0.9995459 | 0.9994305 | 0.0004703954 | 0.9999501 | 0.1029278 | 0.9999457 | 0.1832843 |  |  | 258846 | 0.990874 | 0.9866385 | 0.001298564 | 0.9930659 | 0.00506599 | 0.9930611 | 0.004687623 |  |  | 153960 | 0.9517666 | 0.9670213 | 0.00287325 | 0.9554707 | 0.01104233 | 0.9554698 | 0.008363561 |  |  | 301380 | 0.9615635 | 0.9150489 | 0.006422087 | 0.970526 | 0.00910105 | 0.9705269 | 0.01025205 |  |  | 602160 | 0.9397993 | 0.8678712 | 0.01045251 | 0.9560093 | 0.01250932 | 0.9560122 | 0.01183103
|  |  | 80532 | 0.9995459 | 0.9994305 | 0.0004703954 | 0.9999501 | 0.1029278 | 0.9999457 | 0.1832843 |  |  | 259146 | 0.9899135 | 0.9866385 | 0.001298564 | 0.9930758 | 0.005064334 | 0.993071 | 0.00468725 |  |  | 154260 | 0.9539246 | 0.9670213 | 0.00287325 | 0.9555383 | 0.01104508 | 0.9555374 | 0.008365624 |  |  | 301680 | 0.9615635 | 0.9150489 | 0.006422087 | 0.9705616 | 0.009100332 | 0.9705624 | 0.01024966 |  |  | 602460 | 0.9420373 | 0.8678712 | 0.01045251 | 0.9560464 | 0.01250754 | 0.9560492 | 0.01182993
|  |  | 80652 | 0.99865 | 0.9994305 | 0.0004703954 | 0.9999501 | 0.1029278 | 0.9999457 | 0.1832843 |  |  | 259446 | 0.9899135 | 0.9866385 | 0.001298564 | 0.9930856 | 0.005062682 | 0.9930808 | 0.004686879 |  |  | 154560 | 0.9539246 | 0.9670213 | 0.00287325 | 0.9556058 | 0.01104783 | 0.9556049 | 0.008367675 |  |  | 301980 | 0.9615635 | 0.9150489 | 0.006422087 | 0.9705971 | 0.009099617 | 0.9705979 | 0.01024727 |  |  | 602760 | 0.9420373 | 0.8678712 | 0.01045251 | 0.9560835 | 0.01250576 | 0.9560863 | 0.01182882
|  |  | 80772 | 0.9995459 | 0.9994305 | 0.0004703954 | 0.9999501 | 0.1029278 | 0.9999457 | 0.1832843 |  |  | 259746 | 0.9879926 | 0.9866385 | 0.001298564 | 0.9930954 | 0.005061033 | 0.9930907 | 0.004686508 |  |  | 154860 | 0.9528456 | 0.9670213 | 0.00287325 | 0.9556732 | 0.01105056 | 0.9556723 | 0.008369716 |  |  | 302280 | 0.9598821 | 0.9150489 | 0.006422087 | 0.9706325 | 0.009098903 | 0.9706333 | 0.01024489 |  |  | 603060 | 0.9420373 | 0.8678712 | 0.01045251 | 0.9561205 | 0.01250398 | 0.9561233 | 0.01182771
|  |  | 80892 | 1.000442 | 0.9994305 | 0.0004703954 | 0.9999501 | 0.1029278 | 0.9999457 | 0.1832843 |  |  | 260046 | 0.9889531 | 0.9866385 | 0.001298564 | 0.9931052 | 0.005059386 | 0.9931005 | 0.004686138 |  |  | 155160 | 0.9528456 | 0.9670213 | 0.00287325 | 0.9557405 | 0.01105328 | 0.9557396 | 0.008371746 |  |  | 302580 | 0.9615635 | 0.9150489 | 0.006422087 | 0.9706678 | 0.009098192 | 0.9706686 | 0.01024251 |  |  | 603360 | 0.9420373 | 0.8678712 | 0.01045251 | 0.9561574 | 0.0125022 | 0.9561602 | 0.01182661
|  |  | 81012 | 0.9995459 | 0.9994305 | 0.0004703954 | 0.9999501 | 0.1029278 | 0.9999457 | 0.1832843 |  |  | 260346 | 0.9899135 | 0.9866385 | 0.001298564 | 0.993115 | 0.005057742 | 0.9931103 | 0.004685768 |  |  | 155460 | 0.9528456 | 0.9670213 | 0.00287325 | 0.9558076 | 0.01105598 | 0.9558067 | 0.008373765 |  |  | 302880 | 0.963245 | 0.9150489 | 0.006422087 | 0.970703 | 0.009097483 | 0.9707038 | 0.01024014 |  |  | 603660 | 0.9397993 | 0.8678712 | 0.01045251 | 0.9561943 | 0.01250042 | 0.9561972 | 0.01182551
|  |  | 81132 | 0.9995459 | 0.9994305 | 0.0004703954 | 0.9999501 | 0.1029278 | 0.9999457 | 0.1832843 |  |  | 260646 | 0.9899135 | 0.9866385 | 0.001298564 | 0.9931247 | 0.005056102 | 0.99312 | 0.004685399 |  |  | 155760 | 0.9528456 | 0.9670213 | 0.00287325 | 0.9558747 | 0.01105868 | 0.9558738 | 0.008375773 |  |  | 303180 | 0.963245 | 0.9150489 | 0.006422087 | 0.9707381 | 0.009096776 | 0.9707389 | 0.01023778 |  |  | 603960 | 0.9442752 | 0.8678712 | 0.01045251 | 0.9562312 | 0.01249864 | 0.956234 | 0.0118244
|  |  | 81252 | 1.000442 | 0.9994305 | 0.0004703954 | 0.9999501 | 0.1029278 | 0.9999457 | 0.1832843 |  |  | 260946 | 0.9889531 | 0.9866385 | 0.001298564 | 0.9931344 | 0.005054464 | 0.9931297 | 0.00468503 |  |  | 156060 | 0.9517666 | 0.9670213 | 0.00287325 | 0.9559416 | 0.01106136 | 0.9559407 | 0.008377771 |  |  | 303480 | 0.963245 | 0.9150489 | 0.006422087 | 0.9707731 | 0.009096072 | 0.9707739 | 0.01023543 |  |  | 604260 | 0.9487511 | 0.8678712 | 0.01045251 | 0.9562681 | 0.01249687 | 0.9562709 | 0.0118233
|  |  | 81372 | 0.9995459 | 0.9994305 | 0.0004703954 | 0.9999501 | 0.1029278 | 0.9999457 | 0.1832843 |  |  | 261246 | 0.9899135 | 0.9866385 | 0.001298564 | 0.9931441 | 0.005052829 | 0.9931395 | 0.004684663 |  |  | 156360 | 0.9517666 | 0.9670213 | 0.00287325 | 0.9560085 | 0.01106403 | 0.9560076 | 0.008379758 |  |  | 303780 | 0.9615635 | 0.9150489 | 0.006422087 | 0.9708081 | 0.009095369 | 0.9708089 | 0.01023308 |  |  | 604560 | 0.9465132 | 0.8678712 | 0.01045251 | 0.9563049 | 0.01249509 | 0.9563076 | 0.0118222
|  |  | 81492 | 0.99865 | 0.9994305 | 0.0004703954 | 0.9999501 | 0.1029278 | 0.9999457 | 0.1832843 |  |  | 261546 | 0.9899135 | 0.9866385 | 0.001298564 | 0.9931538 | 0.005051197 | 0.9931491 | 0.004684296 |  |  | 156660 | 0.9517666 | 0.9670213 | 0.00287325 | 0.9560752 | 0.01106669 | 0.9560743 | 0.008381734 |  |  | 304080 | 0.9598821 | 0.9150489 | 0.006422087 | 0.9708429 | 0.009094669 | 0.9708437 | 0.01023074 |  |  | 604860 | 0.9442752 | 0.8678712 | 0.01045251 | 0.9563416 | 0.01249332 | 0.9563444 | 0.0118211
|  |  | 81612 | 0.9995459 | 0.9994305 | 0.0004703954 | 0.9999501 | 0.1029278 | 0.9999457 | 0.1832843 |  |  | 261846 | 0.9889531 | 0.9866385 | 0.001298564 | 0.9931634 | 0.005049568 | 0.9931588 | 0.004683929 |  |  | 156960 | 0.9539246 | 0.9670213 | 0.00287325 | 0.9561419 | 0.01106933 | 0.9561409 | 0.0083837 |  |  | 304380 | 0.963245 | 0.9150489 | 0.006422087 | 0.9708776 | 0.009093971 | 0.9708784 | 0.0102284 |  |  | 605160 | 0.9487511 | 0.8678712 | 0.01045251 | 0.9563783 | 0.01249155 | 0.9563811 | 0.01182
|  |  | 81732 | 0.9995459 | 0.9994305 | 0.0004703954 | 0.9999501 | 0.1029278 | 0.9999457 | 0.1832843 |  |  | 262146 | 0.9899135 | 0.9866385 | 0.001298564 | 0.9931731 | 0.005047942 | 0.9931684 | 0.004683563 |  |  | 157260 | 0.9517666 | 0.9670213 | 0.00287325 | 0.9562084 | 0.01107197 | 0.9562074 | 0.008385656 |  |  | 304680 | 0.963245 | 0.9150489 | 0.006422087 | 0.9709123 | 0.009093275 | 0.970913 | 0.01022607 |  |  | 605460 | 0.9442752 | 0.8678712 | 0.01045251 | 0.956415 | 0.01248978 | 0.9564178 | 0.0118189
|  |  | 81852 | 1.000442 | 0.9994305 | 0.0004703954 | 0.9999501 | 0.1029278 | 0.9999457 | 0.1832843 |  |  | 262446 | 0.9899135 | 0.9866385 | 0.001298564 | 0.9931826 | 0.005046318 | 0.993178 | 0.004683198 |  |  | 157560 | 0.9539246 | 0.9670213 | 0.00287325 | 0.9562748 | 0.01107459 | 0.9562739 | 0.0083876 |  |  | 304980 | 0.9615635 | 0.9150489 | 0.006422087 | 0.9709468 | 0.009092582 | 0.9709476 | 0.01022375 |  |  | 605760 | 0.9442752 | 0.8678712 | 0.01045251 | 0.9564516 | 0.01248801 | 0.9564544 | 0.01181781
|  |  | 81972 | 0.9995459 | 0.9994305 | 0.0004703954 | 0.9999501 | 0.1029278 | 0.9999457 | 0.1832843 |  |  | 262746 | 0.9889531 | 0.9866385 | 0.001298564 | 0.9931922 | 0.005044698 | 0.9931876 | 0.004682834 |  |  | 157860 | 0.9539246 | 0.9670213 | 0.00287325 | 0.9563411 | 0.0110772 | 0.9563402 | 0.008389534 |  |  | 305280 | 0.9649265 | 0.9150489 | 0.006422087 | 0.9709813 | 0.00909189 | 0.970982 | 0.01022143 |  |  | 606060 | 0.9420373 | 0.8678712 | 0.01045251 | 0.9564882 | 0.01248624 | 0.9564909 | 0.01181671
|  |  | 82092 | 0.9995459 | 0.9994305 | 0.0004703954 | 0.9999501 | 0.1029278 | 0.9999457 | 0.1832843 |  |  | 263046 | 0.9889531 | 0.9866385 | 0.001298564 | 0.9932018 | 0.005043081 | 0.9931972 | 0.00468247 |  |  | 158160 | 0.9539246 | 0.9670213 | 0.00287325 | 0.9564073 | 0.01107979 | 0.9564064 | 0.008391458 |  |  | 305580 | 0.963245 | 0.9150489 | 0.006422087 | 0.9710156 | 0.009091201 | 0.9710163 | 0.01021912 |  |  | 606360 | 0.9442752 | 0.8678712 | 0.01045251 | 0.9565247 | 0.01248448 | 0.9565275 | 0.01181561
|  |  | 82212 | 1.000442 | 0.9994305 | 0.0004703954 | 0.9999501 | 0.1029278 | 0.9999457 | 0.1832843 |  |  | 263346 | 0.9899135 | 0.9866385 | 0.001298564 | 0.9932113 | 0.005041467 | 0.9932067 | 0.004682107 |  |  | 158460 | 0.9539246 | 0.9670213 | 0.00287325 | 0.9564734 | 0.01108238 | 0.9564724 | 0.008393371 |  |  | 305880 | 0.9615635 | 0.9150489 | 0.006422087 | 0.9710499 | 0.009090514 | 0.9710506 | 0.01021682 |  |  | 606660 | 0.9420373 | 0.8678712 | 0.01045251 | 0.9565613 | 0.01248271 | 0.956564 | 0.01181452
|  |  | 82332 | 0.9995459 | 0.9994305 | 0.0004703954 | 0.9999501 | 0.1029278 | 0.9999457 | 0.1832843 |  |  | 263646 | 0.9889531 | 0.9866385 | 0.001298564 | 0.9932208 | 0.005039855 | 0.9932162 | 0.004681745 |  |  | 158760 | 0.9539246 | 0.9670213 | 0.00287325 | 0.9565394 | 0.01108495 | 0.9565384 | 0.008395274 |  |  | 306180 | 0.963245 | 0.9150489 | 0.006422087 | 0.971084 | 0.009089829 | 0.9710848 | 0.01021452 |  |  | 606960 | 0.9465132 | 0.8678712 | 0.01045251 | 0.9565977 | 0.01248095 | 0.9566004 | 0.01181342
|  |  | 82452 | 1.001338 | 0.9994305 | 0.0004703954 | 0.9999501 | 0.1029278 | 0.9999457 | 0.1832843 |  |  | 263946 | 0.9889531 | 0.9866385 | 0.001298564 | 0.9932302 | 0.005038247 | 0.9932257 | 0.004681383 |  |  | 159060 | 0.9528456 | 0.9670213 | 0.00287325 | 0.9566052 | 0.01108751 | 0.9566043 | 0.008397166 |  |  | 306480 | 0.9615635 | 0.9150489 | 0.006422087 | 0.9711181 | 0.009089146 | 0.9711188 | 0.01021223 |  |  | 607260 | 0.9442752 | 0.8678712 | 0.01045251 | 0.9566341 | 0.01247919 | 0.9566368 | 0.01181233
|  |  | 82572 | 1.000442 | 0.9994305 | 0.0004703954 | 0.9999501 | 0.1029278 | 0.9999457 | 0.1832843 |  |  | 264246 | 0.9899135 | 0.9866385 | 0.001298564 | 0.9932397 | 0.005036642 | 0.9932351 | 0.004681022 |  |  | 159360 | 0.9528456 | 0.9670213 | 0.00287325 | 0.956671 | 0.01109006 | 0.9566701 | 0.008399048 |  |  | 306780 | 0.963245 | 0.9150489 | 0.006422087 | 0.9711521 | 0.009088465 | 0.9711528 | 0.01020995 |  |  | 607560 | 0.9442752 | 0.8678712 | 0.01045251 | 0.9566705 | 0.01247743 | 0.9566732 | 0.01181124
|  |  | 82692 | 1.000442 | 0.9994305 | 0.0004703954 | 0.9999501 | 0.1029278 | 0.9999457 | 0.1832843 |  |  | 264546 | 0.9899135 | 0.9866385 | 0.001298564 | 0.9932491 | 0.005035039 | 0.9932445 | 0.004680661 |  |  | 159660 | 0.9528456 | 0.9670213 | 0.00287325 | 0.9567367 | 0.0110926 | 0.9567357 | 0.00840092 |  |  | 307080 | 0.963245 | 0.9150489 | 0.006422087 | 0.971186 | 0.009087787 | 0.9711867 | 0.01020767 |  |  | 607860 | 0.9442752 | 0.8678712 | 0.01045251 | 0.9567068 | 0.01247567 | 0.9567095 | 0.01181015
|  |  | 82812 | 1.001338 | 0.9994305 | 0.0004703954 | 0.9999501 | 0.1029278 | 0.9999457 | 0.1832843 |  |  | 264846 | 0.9899135 | 0.9866385 | 0.001298564 | 0.9932585 | 0.00503344 | 0.9932539 | 0.004680302 |  |  | 159960 | 0.9528456 | 0.9670213 | 0.00287325 | 0.9568022 | 0.01109513 | 0.9568013 | 0.008402781 |  |  | 307380 | 0.9615635 | 0.9150489 | 0.006422087 | 0.9712198 | 0.009087111 | 0.9712205 | 0.0102054 |  |  | 608160 | 0.9442752 | 0.8678712 | 0.01045251 | 0.9567431 | 0.01247391 | 0.9567458 | 0.01180906
|  |  | 82932 | 0.9995459 | 0.9994305 | 0.0004703954 | 0.9999501 | 0.1029278 | 0.9999457 | 0.1832843 |  |  | 265146 | 0.9899135 | 0.9866385 | 0.001298564 | 0.9932678 | 0.005031843 | 0.9932633 | 0.004679943 |  |  | 160260 | 0.9539246 | 0.9670213 | 0.00287325 | 0.9568677 | 0.01109764 | 0.9568667 | 0.008404632 |  |  | 307680 | 0.9598821 | 0.9150489 | 0.006422087 | 0.9712535 | 0.009086436 | 0.9712541 | 0.01020314 |  |  | 608460 | 0.9420373 | 0.8678712 | 0.01045251 | 0.9567794 | 0.01247215 | 0.9567821 | 0.01180797
|  |  | 83052 | 0.9995459 | 0.9994305 | 0.0004703954 | 0.9999501 | 0.1029278 | 0.9999457 | 0.1832843 |  |  | 265446 | 0.9899135 | 0.9866385 | 0.001298564 | 0.9932772 | 0.00503025 | 0.9932727 | 0.004679584 |  |  | 160560 | 0.9528456 | 0.9670213 | 0.00287325 | 0.956933 | 0.01110014 | 0.9569321 | 0.008406472 |  |  | 307980 | 0.9598821 | 0.9150489 | 0.006422087 | 0.9712871 | 0.009085764 | 0.9712877 | 0.01020088 |  |  | 608760 | 0.9465132 | 0.8678712 | 0.01045251 | 0.9568156 | 0.0124704 | 0.9568183 | 0.01180688
|  |  | 83172 | 0.9995459 | 0.9994305 | 0.0004703954 | 0.9999501 | 0.1029278 | 0.9999457 | 0.1832843 |  |  | 265746 | 0.9899135 | 0.9866385 | 0.001298564 | 0.9932865 | 0.00502866 | 0.993282 | 0.004679227 |  |  | 160860 | 0.9528456 | 0.9670213 | 0.00287325 | 0.9569983 | 0.01110263 | 0.9569973 | 0.008408302 |  |  | 308280 | 0.9615635 | 0.9150489 | 0.006422087 | 0.9713206 | 0.009085095 | 0.9713213 | 0.01019863 |  |  | 609060 | 0.9465132 | 0.8678712 | 0.01045251 | 0.9568518 | 0.01246865 | 0.9568544 | 0.01180579
|  |  | 83292 | 0.9995459 | 0.9994305 | 0.0004703954 | 0.9999501 | 0.1029278 | 0.9999457 | 0.1832843 |  |  | 266046 | 0.9899135 | 0.9866385 | 0.001298564 | 0.9932958 | 0.005027072 | 0.9932913 | 0.00467887 |  |  | 161160 | 0.9528456 | 0.9670213 | 0.00287325 | 0.9570634 | 0.01110511 | 0.9570624 | 0.008410122 |  |  | 308580 | 0.9598821 | 0.9150489 | 0.006422087 | 0.9713541 | 0.009084427 | 0.9713547 | 0.01019638 |  |  | 609360 | 0.9465132 | 0.8678712 | 0.01045251 | 0.9568879 | 0.01246689 | 0.9568905 | 0.0118047
|  |  | 83412 | 0.9995459 | 0.9994305 | 0.0004703954 | 0.9999501 | 0.1029278 | 0.9999457 | 0.1832843 |  |  | 266346 | 0.9899135 | 0.9866385 | 0.001298564 | 0.993305 | 0.005025488 | 0.9933006 | 0.004678513 |  |  | 161460 | 0.9550036 | 0.9670213 | 0.00287325 | 0.9571284 | 0.01110758 | 0.9571275 | 0.008411932 |  |  | 308880 | 0.9582006 | 0.9150489 | 0.006422087 | 0.9713874 | 0.009083761 | 0.971388 | 0.01019415 |  |  | 609660 | 0.9465132 | 0.8678712 | 0.01045251 | 0.956924 | 0.01246514 | 0.9569266 | 0.01180362
|  |  | 83532 | 0.9995459 | 0.9994305 | 0.0004703954 | 0.9999501 | 0.1029278 | 0.9999457 | 0.1832843 |  |  | 266646 | 0.990874 | 0.9866385 | 0.001298564 | 0.9933143 | 0.005023906 | 0.9933098 | 0.004678158 |  |  | 161760 | 0.9517666 | 0.9670213 | 0.00287325 | 0.9571934 | 0.01111003 | 0.9571924 | 0.008413732 |  |  | 309180 | 0.9615635 | 0.9150489 | 0.006422087 | 0.9714206 | 0.009083098 | 0.9714212 | 0.01019191 |  |  | 609960 | 0.9465132 | 0.8678712 | 0.01045251 | 0.95696 | 0.01246339 | 0.9569627 | 0.01180253
|  |  | 83652 | 0.9995459 | 0.9994305 | 0.0004703954 | 0.9999501 | 0.1029278 | 0.9999457 | 0.1832843 |  |  | 266946 | 0.9899135 | 0.9866385 | 0.001298564 | 0.9933235 | 0.005022328 | 0.9933191 | 0.004677803 |  |  | 162060 | 0.9528456 | 0.9670213 | 0.00287325 | 0.9572582 | 0.01111248 | 0.9572572 | 0.008415521 |  |  | 309480 | 0.963245 | 0.9150489 | 0.006422087 | 0.9714538 | 0.009082437 | 0.9714544 | 0.01018969 |  |  | 610260 | 0.9465132 | 0.8678712 | 0.01045251 | 0.956996 | 0.01246165 | 0.9569987 | 0.01180145
|  |  | 83772 | 0.9995459 | 0.9994305 | 0.0004703954 | 0.9999501 | 0.1029278 | 0.9999457 | 0.1832843 |  |  | 267246 | 0.9899135 | 0.9866385 | 0.001298564 | 0.9933327 | 0.005020752 | 0.9933283 | 0.004677449 |  |  | 162360 | 0.9539246 | 0.9670213 | 0.00287325 | 0.9573229 | 0.01111491 | 0.9573219 | 0.0084173 |  |  | 309780 | 0.963245 | 0.9150489 | 0.006422087 | 0.9714869 | 0.009081778 | 0.9714874 | 0.01018747 |  |  | 610560 | 0.9442752 | 0.8678712 | 0.01045251 | 0.957032 | 0.0124599 | 0.9570346 | 0.01180037
|  |  | 83892 | 1.000442 | 0.9994305 | 0.0004703954 | 0.9999501 | 0.1029278 | 0.9999457 | 0.1832843 |  |  | 267546 | 0.9889531 | 0.9866385 | 0.001298564 | 0.9933418 | 0.00501918 | 0.9933374 | 0.004677096 |  |  | 162660 | 0.9539246 | 0.9670213 | 0.00287325 | 0.9573875 | 0.01111733 | 0.9573865 | 0.008419069 |  |  | 310080 | 0.963245 | 0.9150489 | 0.006422087 | 0.9715198 | 0.009081121 | 0.9715204 | 0.01018525 |  |  | 610860 | 0.9465132 | 0.8678712 | 0.01045251 | 0.9570679 | 0.01245815 | 0.9570705 | 0.01179928
|  |  | 84012 | 1.000442 | 0.9994305 | 0.0004703954 | 0.9999501 | 0.1029278 | 0.9999457 | 0.1832843 |  |  | 267846 | 0.9889531 | 0.9866385 | 0.001298564 | 0.993351 | 0.005017611 | 0.9933466 | 0.004676743 |  |  | 162960 | 0.9528456 | 0.9670213 | 0.00287325 | 0.957452 | 0.01111974 | 0.957451 | 0.008420828 |  |  | 310380 | 0.9615635 | 0.9150489 | 0.006422087 | 0.9715527 | 0.009080466 | 0.9715533 | 0.01018305 |  |  | 611160 | 0.9487511 | 0.8678712 | 0.01045251 | 0.9571038 | 0.01245641 | 0.9571064 | 0.0117982
|  |  | 84132 | 0.9995459 | 0.9994305 | 0.0004703954 | 0.9999501 | 0.1029278 | 0.9999457 | 0.1832843 |  |  | 268146 | 0.9899135 | 0.9866385 | 0.001298564 | 0.9933601 | 0.005016045 | 0.9933557 | 0.004676391 |  |  | 163260 | 0.9539246 | 0.9670213 | 0.00287325 | 0.9575164 | 0.01112214 | 0.9575154 | 0.008422577 |  |  | 310680 | 0.9649265 | 0.9150489 | 0.006422087 | 0.9715855 | 0.009079813 | 0.9715861 | 0.01018085 |  |  | 611460 | 0.9442752 | 0.8678712 | 0.01045251 | 0.9571396 | 0.01245467 | 0.9571422 | 0.01179712
|  |  | 84252 | 1.000442 | 0.9994305 | 0.0004703954 | 0.9999501 | 0.1029278 | 0.9999457 | 0.1832843 |  |  | 268446 | 0.9899135 | 0.9866385 | 0.001298564 | 0.9933692 | 0.005014481 | 0.9933648 | 0.004676039 |  |  | 163560 | 0.9550036 | 0.9670213 | 0.00287325 | 0.9575807 | 0.01112452 | 0.9575797 | 0.008424316 |  |  | 310980 | 0.963245 | 0.9150489 | 0.006422087 | 0.9716182 | 0.009079162 | 0.9716188 | 0.01017865 |  |  | 611760 | 0.9487511 | 0.8678712 | 0.01045251 | 0.9571754 | 0.01245293 | 0.957178 | 0.01179604
|  |  | 84372 | 0.9995459 | 0.9994305 | 0.0004703954 | 0.9999501 | 0.1029278 | 0.9999457 | 0.1832843 |  |  | 268746 | 0.9899135 | 0.9866385 | 0.001298564 | 0.9933782 | 0.005012921 | 0.9933739 | 0.004675689 |  |  | 163860 | 0.9539246 | 0.9670213 | 0.00287325 | 0.9576449 | 0.0111269 | 0.9576439 | 0.008426045 |  |  | 311280 | 0.963245 | 0.9150489 | 0.006422087 | 0.9716508 | 0.009078514 | 0.9716514 | 0.01017647 |  |  | 612060 | 0.9465132 | 0.8678712 | 0.01045251 | 0.9572112 | 0.01245119 | 0.9572138 | 0.01179496
|  |  | 84492 | 1.000442 | 0.9994305 | 0.0004703954 | 0.9999501 | 0.1029278 | 0.9999457 | 0.1832843 |  |  | 269046 | 0.9899135 | 0.9866385 | 0.001298564 | 0.9933873 | 0.005011364 | 0.993383 | 0.004675339 |  |  | 164160 | 0.9528456 | 0.9670213 | 0.00287325 | 0.957709 | 0.01112926 | 0.957708 | 0.008427763 |  |  | 311580 | 0.9615635 | 0.9150489 | 0.006422087 | 0.9716834 | 0.009077867 | 0.9716839 | 0.01017428 |  |  | 612360 | 0.9375614 | 0.8678712 | 0.01045251 | 0.9572469 | 0.01244945 | 0.9572495 | 0.01179388
|  |  | 84612 | 1.000442 | 0.9994305 | 0.0004703954 | 0.9999501 | 0.1029278 | 0.9999457 | 0.1832843 |  |  | 269346 | 0.990874 | 0.9866385 | 0.001298564 | 0.9933963 | 0.00500981 | 0.993392 | 0.00467499 |  |  | 164460 | 0.9528456 | 0.9670213 | 0.00287325 | 0.957773 | 0.01113161 | 0.957772 | 0.008429472 |  |  | 311880 | 0.963245 | 0.9150489 | 0.006422087 | 0.9717158 | 0.009077223 | 0.9717163 | 0.01017211 |  |  | 612660 | 0.9420373 | 0.8678712 | 0.01045251 | 0.9572826 | 0.01244771 | 0.9572851 | 0.01179281
|  |  | 84732 | 1.000442 | 0.9994305 | 0.0004703954 | 0.9999501 | 0.1029278 | 0.9999457 | 0.1832843 |  |  | 269646 | 0.9899135 | 0.9866385 | 0.001298564 | 0.9934053 | 0.005008259 | 0.993401 | 0.004674641 |  |  | 164760 | 0.9550036 | 0.9670213 | 0.00287325 | 0.9578369 | 0.01113395 | 0.9578359 | 0.008431171 |  |  | 312180 | 0.9649265 | 0.9150489 | 0.006422087 | 0.9717482 | 0.009076581 | 0.9717486 | 0.01016994 |  |  | 612960 | 0.9487511 | 0.8678712 | 0.01045251 | 0.9573182 | 0.01244598 | 0.9573208 | 0.01179173
|  |  | 84852 | 0.9995459 | 0.9994305 | 0.0004703954 | 0.9999501 | 0.1029278 | 0.9999457 | 0.1832843 |  |  | 269946 | 0.9899135 | 0.9866385 | 0.001298564 | 0.9934143 | 0.005006711 | 0.99341 | 0.004674294 |  |  | 165060 | 0.9550036 | 0.9670213 | 0.00287325 | 0.9579006 | 0.01113628 | 0.9578996 | 0.00843286 |  |  | 312480 | 0.963245 | 0.9150489 | 0.006422087 | 0.9717804 | 0.009075941 | 0.9717809 | 0.01016778 |  |  | 613260 | 0.9465132 | 0.8678712 | 0.01045251 | 0.9573538 | 0.01244424 | 0.9573564 | 0.01179066
|  |  | 84972 | 0.9995459 | 0.9994305 | 0.0004703954 | 0.9999501 | 0.1029278 | 0.9999457 | 0.1832843 |  |  | 270246 | 0.9889531 | 0.9866385 | 0.001298564 | 0.9934232 | 0.005005166 | 0.993419 | 0.004673947 |  |  | 165360 | 0.9539246 | 0.9670213 | 0.00287325 | 0.9579643 | 0.01113859 | 0.9579633 | 0.008434539 |  |  | 312780 | 0.9598821 | 0.9150489 | 0.006422087 | 0.9718126 | 0.009075303 | 0.9718131 | 0.01016562 |  |  | 613560 | 0.9442752 | 0.8678712 | 0.01045251 | 0.9573894 | 0.01244251 | 0.9573919 | 0.01178958
|  |  | 85092 | 1.000442 | 0.9994305 | 0.0004703954 | 0.9999501 | 0.1029278 | 0.9999457 | 0.1832843 |  |  | 270546 | 0.9879926 | 0.9866385 | 0.001298564 | 0.9934322 | 0.005003624 | 0.9934279 | 0.004673601 |  |  | 165660 | 0.9550036 | 0.9670213 | 0.00287325 | 0.9580279 | 0.0111409 | 0.9580269 | 0.008436208 |  |  | 313080 | 0.9649265 | 0.9150489 | 0.006422087 | 0.9718447 | 0.009074667 | 0.9718451 | 0.01016347 |  |  | 613860 | 0.9509891 | 0.8678712 | 0.01045251 | 0.9574249 | 0.01244078 | 0.9574274 | 0.01178851
|  |  | 85212 | 1.000442 | 0.9994305 | 0.0004703954 | 0.9999501 | 0.1029278 | 0.9999457 | 0.1832843 |  |  | 270846 | 0.9889531 | 0.9866385 | 0.001298564 | 0.9934411 | 0.005002085 | 0.9934368 | 0.004673255 |  |  | 165960 | 0.9528456 | 0.9670213 | 0.00287325 | 0.9580914 | 0.01114319 | 0.9580903 | 0.008437867 |  |  | 313380 | 0.963245 | 0.9150489 | 0.006422087 | 0.9718767 | 0.009074033 | 0.9718771 | 0.01016133 |  |  | 614160 | 0.9465132 | 0.8678712 | 0.01045251 | 0.9574604 | 0.01243905 | 0.9574629 | 0.01178743
|  |  | 85332 | 1.000442 | 0.9994305 | 0.0004703954 | 0.9999501 | 0.1029278 | 0.9999457 | 0.1832843 |  |  | 271146 | 0.990874 | 0.9866385 | 0.001298564 | 0.9934499 | 0.005000549 | 0.9934457 | 0.00467291 |  |  | 166260 | 0.9517666 | 0.9670213 | 0.00287325 | 0.9581547 | 0.01114548 | 0.9581537 | 0.008439517 |  |  | 313680 | 0.963245 | 0.9150489 | 0.006422087 | 0.9719086 | 0.009073402 | 0.971909 | 0.01015919 |  |  | 614460 | 0.9487511 | 0.8678712 | 0.01045251 | 0.9574958 | 0.01243732 | 0.9574983 | 0.01178636
|  |  | 85452 | 1.001338 | 0.9994305 | 0.0004703954 | 0.9999501 | 0.1029278 | 0.9999457 | 0.1832843 |  |  | 271446 | 0.9899135 | 0.9866385 | 0.001298564 | 0.9934588 | 0.004999016 | 0.9934546 | 0.004672566 |  |  | 166560 | 0.9539246 | 0.9670213 | 0.00287325 | 0.958218 | 0.01114775 | 0.958217 | 0.008441156 |  |  | 313980 | 0.9649265 | 0.9150489 | 0.006422087 | 0.9719404 | 0.009072772 | 0.9719408 | 0.01015706 |  |  | 614760 | 0.9420373 | 0.8678712 | 0.01045251 | 0.9575312 | 0.01243559 | 0.9575337 | 0.01178529
|  |  | 85572 | 1.001338 | 0.9994305 | 0.0004703954 | 0.9999501 | 0.1029278 | 0.9999457 | 0.1832843 |  |  | 271746 | 0.9899135 | 0.9866385 | 0.001298564 | 0.9934676 | 0.004997486 | 0.9934634 | 0.004672223 |  |  | 166860 | 0.9528456 | 0.9670213 | 0.00287325 | 0.9582812 | 0.01115001 | 0.9582801 | 0.008442786 |  |  | 314280 | 0.9682895 | 0.9150489 | 0.006422087 | 0.9719722 | 0.009072144 | 0.9719726 | 0.01015494 |  |  | 615060 | 0.9442752 | 0.8678712 | 0.01045251 | 0.9575665 | 0.01243386 | 0.957569 | 0.01178422
|  |  | 85692 | 1.000442 | 0.9994305 | 0.0004703954 | 0.9999501 | 0.1029278 | 0.9999457 | 0.1832843 |  |  | 272046 | 0.9889531 | 0.9866385 | 0.001298564 | 0.9934764 | 0.00499596 | 0.9934722 | 0.00467188 |  |  | 167160 | 0.9539246 | 0.9670213 | 0.00287325 | 0.9583442 | 0.01115226 | 0.9583432 | 0.008444406 |  |  | 314580 | 0.9649265 | 0.9150489 | 0.006422087 | 0.9720038 | 0.009071519 | 0.9720042 | 0.01015282 |  |  | 615360 | 0.9509891 | 0.8678712 | 0.01045251 | 0.9576018 | 0.01243214 | 0.9576043 | 0.01178315
|  |  | 85812 | 0.9995459 | 0.9994305 | 0.0004703954 | 0.9999501 | 0.1029278 | 0.9999457 | 0.1832843 |  |  | 272346 | 0.990874 | 0.9866385 | 0.001298564 | 0.9934852 | 0.004994436 | 0.993481 | 0.004671538 |  |  | 167460 | 0.9550036 | 0.9670213 | 0.00287325 | 0.9584072 | 0.0111545 | 0.9584061 | 0.008446017 |  |  | 314880 | 0.9649265 | 0.9150489 | 0.006422087 | 0.9720354 | 0.009070896 | 0.9720358 | 0.01015071 |  |  | 615660 | 0.9487511 | 0.8678712 | 0.01045251 | 0.9576371 | 0.01243042 | 0.9576396 | 0.01178208
|  |  | 85932 | 0.9995459 | 0.9994305 | 0.0004703954 | 0.9999501 | 0.1029278 | 0.9999457 | 0.1832843 |  |  | 272646 | 0.9899135 | 0.9866385 | 0.001298564 | 0.993494 | 0.004992916 | 0.9934898 | 0.004671197 |  |  | 167760 | 0.9539246 | 0.9670213 | 0.00287325 | 0.95847 | 0.01115672 | 0.958469 | 0.008447617 |  |  | 315180 | 0.9649265 | 0.9150489 | 0.006422087 | 0.9720669 | 0.009070274 | 0.9720672 | 0.0101486 |  |  | 615960 | 0.9487511 | 0.8678712 | 0.01045251 | 0.9576723 | 0.0124287 | 0.9576748 | 0.01178102
|  |  | 86052 | 1.000442 | 0.9994305 | 0.0004703954 | 0.9999501 | 0.1029278 | 0.9999457 | 0.1832843 |  |  | 272946 | 0.9899135 | 0.9866385 | 0.001298564 | 0.9935027 | 0.004991399 | 0.9934986 | 0.004670857 |  |  | 168060 | 0.9550036 | 0.9670213 | 0.00287325 | 0.9585328 | 0.01115894 | 0.9585318 | 0.008449208 |  |  | 315480 | 0.9649265 | 0.9150489 | 0.006422087 | 0.9720982 | 0.009069655 | 0.9720986 | 0.0101465 |  |  | 616260 | 0.9509891 | 0.8678712 | 0.01045251 | 0.9577075 | 0.01242697 | 0.95771 | 0.01177995
|  |  | 86172 | 0.9995459 | 0.9994305 | 0.0004703954 | 0.9999501 | 0.1029278 | 0.9999457 | 0.1832843 |  |  | 273246 | 0.9899135 | 0.9866385 | 0.001298564 | 0.9935114 | 0.004989884 | 0.9935073 | 0.004670517 |  |  | 168360 | 0.9539246 | 0.9670213 | 0.00287325 | 0.9585954 | 0.01116114 | 0.9585944 | 0.00845079 |  |  | 315780 | 0.963245 | 0.9150489 | 0.006422087 | 0.9721296 | 0.009069038 | 0.9721299 | 0.01014441 |  |  | 616560 | 0.9465132 | 0.8678712 | 0.01045251 | 0.9577427 | 0.01242526 | 0.9577451 | 0.01177889
|  |  | 86292 | 1.000442 | 0.9994305 | 0.0004703954 | 0.9999501 | 0.1029278 | 0.9999457 | 0.1832843 |  |  | 273546 | 0.9899135 | 0.9866385 | 0.001298564 | 0.9935201 | 0.004988373 | 0.993516 | 0.004670178 |  |  | 168660 | 0.9539246 | 0.9670213 | 0.00287325 | 0.958658 | 0.01116334 | 0.958657 | 0.008452361 |  |  | 316080 | 0.9649265 | 0.9150489 | 0.006422087 | 0.9721608 | 0.009068423 | 0.9721611 | 0.01014232 |  |  | 616860 | 0.9487511 | 0.8678712 | 0.01045251 | 0.9577778 | 0.01242354 | 0.9577802 | 0.01177782
|  |  | 86412 | 1.000442 | 0.9994305 | 0.0004703954 | 0.9999501 | 0.1029278 | 0.9999457 | 0.1832843 |  |  | 273846 | 0.9889531 | 0.9866385 | 0.001298564 | 0.9935288 | 0.004986865 | 0.9935247 | 0.00466984 |  |  | 168960 | 0.9539246 | 0.9670213 | 0.00287325 | 0.9587204 | 0.01116552 | 0.9587194 | 0.008453923 |  |  | 316380 | 0.9682895 | 0.9150489 | 0.006422087 | 0.9721919 | 0.00906781 | 0.9721922 | 0.01014024 |  |  | 617160 | 0.953227 | 0.8678712 | 0.01045251 | 0.9578129 | 0.01242182 | 0.9578153 | 0.01177676
|  |  | 86532 | 1.000442 | 0.9994305 | 0.0004703954 | 0.9999501 | 0.1029278 | 0.9999457 | 0.1832843 |  |  | 274146 | 0.9889531 | 0.9866385 | 0.001298564 | 0.9935374 | 0.00498536 | 0.9935333 | 0.004669503 |  |  | 169260 | 0.9539246 | 0.9670213 | 0.00287325 | 0.9587828 | 0.01116769 | 0.9587817 | 0.008455476 |  |  | 316680 | 0.966608 | 0.9150489 | 0.006422087 | 0.972223 | 0.009067199 | 0.9722233 | 0.01013816 |  |  | 617460 | 0.9465132 | 0.8678712 | 0.01045251 | 0.9578479 | 0.01242011 | 0.9578503 | 0.01177569
|  |  | 86652 | 0.9995459 | 0.9994305 | 0.0004703954 | 0.9999501 | 0.1029278 | 0.9999457 | 0.1832843 |  |  | 274446 | 0.9899135 | 0.9866385 | 0.001298564 | 0.9935461 | 0.004983858 | 0.993542 | 0.004669166 |  |  | 169560 | 0.9528456 | 0.9670213 | 0.00287325 | 0.958845 | 0.01116985 | 0.958844 | 0.008457019 |  |  | 316980 | 0.966608 | 0.9150489 | 0.006422087 | 0.9722539 | 0.00906659 | 0.9722542 | 0.01013609 |  |  | 617760 | 0.9487511 | 0.8678712 | 0.01045251 | 0.9578829 | 0.01241839 | 0.9578853 | 0.01177463
|  |  | 86772 | 1.000442 | 0.9994305 | 0.0004703954 | 0.9999501 | 0.1029278 | 0.9999457 | 0.1832843 |  |  | 274746 | 0.9889531 | 0.9866385 | 0.001298564 | 0.9935547 | 0.004982359 | 0.9935506 | 0.00466883 |  |  | 169860 | 0.9528456 | 0.9670213 | 0.00287325 | 0.9589072 | 0.011172 | 0.9589061 | 0.008458552 |  |  | 317280 | 0.9649265 | 0.9150489 | 0.006422087 | 0.9722848 | 0.009065983 | 0.9722851 | 0.01013403 |  |  | 618060 | 0.9509891 | 0.8678712 | 0.01045251 | 0.9579178 | 0.01241668 | 0.9579202 | 0.01177357
|  |  | 86892 | 1.000442 | 0.9994305 | 0.0004703954 | 0.9999501 | 0.1029278 | 0.9999457 | 0.1832843 |  |  | 275046 | 0.9899135 | 0.9866385 | 0.001298564 | 0.9935632 | 0.004980863 | 0.9935592 | 0.004668495 |  |  | 170160 | 0.9539246 | 0.9670213 | 0.00287325 | 0.9589692 | 0.01117414 | 0.9589682 | 0.008460076 |  |  | 317580 | 0.966608 | 0.9150489 | 0.006422087 | 0.9723156 | 0.009065378 | 0.9723159 | 0.01013197 |  |  | 618360 | 0.9465132 | 0.8678712 | 0.01045251 | 0.9579527 | 0.01241497 | 0.9579551 | 0.01177251
|  |  | 87012 | 1.000442 | 0.9994305 | 0.0004703954 | 0.9999501 | 0.1029278 | 0.9999457 | 0.1832843 |  |  | 275346 | 0.9889531 | 0.9866385 | 0.001298564 | 0.9935718 | 0.004979371 | 0.9935677 | 0.004668161 |  |  | 170460 | 0.9550036 | 0.9670213 | 0.00287325 | 0.9590312 | 0.01117627 | 0.9590301 | 0.008461591 |  |  | 317880 | 0.963245 | 0.9150489 | 0.006422087 | 0.9723463 | 0.009064775 | 0.9723466 | 0.01012992 |  |  | 618660 | 0.9487511 | 0.8678712 | 0.01045251 | 0.9579876 | 0.01241326 | 0.95799 | 0.01177145
|  |  | 87132 | 1.001338 | 0.9994305 | 0.0004703954 | 0.9999501 | 0.1029278 | 0.9999457 | 0.1832843 |  |  | 275646 | 0.9899135 | 0.9866385 | 0.001298564 | 0.9935803 | 0.004977881 | 0.9935763 | 0.004667827 |  |  | 170760 | 0.9560827 | 0.9670213 | 0.00287325 | 0.959093 | 0.01117839 | 0.959092 | 0.008463096 |  |  | 318180 | 0.966608 | 0.9150489 | 0.006422087 | 0.9723769 | 0.009064174 | 0.9723772 | 0.01012788 |  |  | 618960 | 0.9487511 | 0.8678712 | 0.01045251 | 0.9580224 | 0.01241155 | 0.9580248 | 0.01177039
|  |  | 87252 | 1.000442 | 0.9994305 | 0.0004703954 | 0.9999501 | 0.1029278 | 0.9999457 | 0.1832843 |  |  | 275946 | 0.9889531 | 0.9866385 | 0.001298564 | 0.9935888 | 0.004976395 | 0.9935848 | 0.004667495 |  |  | 171060 | 0.9560827 | 0.9670213 | 0.00287325 | 0.9591548 | 0.01118049 | 0.9591537 | 0.008464592 |  |  | 318480 | 0.9649265 | 0.9150489 | 0.006422087 | 0.9724075 | 0.009063576 | 0.9724077 | 0.01012584 |  |  | 619260 | 0.953227 | 0.8678712 | 0.01045251 | 0.9580572 | 0.01240985 | 0.9580596 | 0.01176934
|  |  | 87372 | 1.000442 | 0.9994305 | 0.0004703954 | 0.9999501 | 0.1029278 | 0.9999457 | 0.1832843 |  |  | 276246 | 0.9889531 | 0.9866385 | 0.001298564 | 0.9935973 | 0.004974911 | 0.9935933 | 0.004667162 |  |  | 171360 | 0.9571617 | 0.9670213 | 0.00287325 | 0.9592164 | 0.01118259 | 0.9592154 | 0.008466078 |  |  | 318780 | 0.963245 | 0.9150489 | 0.006422087 | 0.972438 | 0.009062979 | 0.9724382 | 0.01012381 |  |  | 619560 | 0.953227 | 0.8678712 | 0.01045251 | 0.958092 | 0.01240814 | 0.9580943 | 0.01176828
|  |  | 87492 | 1.000442 | 0.9994305 | 0.0004703954 | 0.9999501 | 0.1029278 | 0.9999457 | 0.1832843 |  |  | 276546 | 0.9879926 | 0.9866385 | 0.001298564 | 0.9936058 | 0.004973431 | 0.9936018 | 0.004666831 |  |  | 171660 | 0.9582407 | 0.9670213 | 0.00287325 | 0.959278 | 0.01118467 | 0.9592769 | 0.008467555 |  |  | 319080 | 0.963245 | 0.9150489 | 0.006422087 | 0.9724683 | 0.009062384 | 0.9724686 | 0.01012178 |  |  | 619860 | 0.9487511 | 0.8678712 | 0.01045251 | 0.9581267 | 0.01240644 | 0.958129 | 0.01176722
|  |  | 87612 | 1.001338 | 0.9994305 | 0.0004703954 | 0.9999501 | 0.1029278 | 0.9999457 | 0.1832843 |  |  | 276846 | 0.9899135 | 0.9866385 | 0.001298564 | 0.9936142 | 0.004971954 | 0.9936102 | 0.004666501 |  |  | 171960 | 0.9593197 | 0.9670213 | 0.00287325 | 0.9593394 | 0.01118675 | 0.9593384 | 0.008469022 |  |  | 319380 | 0.9649265 | 0.9150489 | 0.006422087 | 0.9724986 | 0.009061792 | 0.9724988 | 0.01011976 |  |  | 620160 | 0.9442752 | 0.8678712 | 0.01045251 | 0.9581614 | 0.01240474 | 0.9581637 | 0.01176617
|  |  | 87732 | 1.002234 | 0.9994305 | 0.0004703954 | 0.9999501 | 0.1029278 | 0.9999457 | 0.1832843 |  |  | 277146 | 0.9879926 | 0.9866385 | 0.001298564 | 0.9936226 | 0.00497048 | 0.9936187 | 0.004666171 |  |  | 172260 | 0.9571617 | 0.9670213 | 0.00287325 | 0.9594008 | 0.01118881 | 0.9593997 | 0.008470481 |  |  | 319680 | 0.966608 | 0.9150489 | 0.006422087 | 0.9725288 | 0.009061201 | 0.972529 | 0.01011775 |  |  | 620460 | 0.9465132 | 0.8678712 | 0.01045251 | 0.958196 | 0.01240304 | 0.9581983 | 0.01176511
|  |  | 87852 | 0.9995459 | 0.9994305 | 0.0004703954 | 0.9999501 | 0.1029278 | 0.9999457 | 0.1832843 |  |  | 277446 | 0.9889531 | 0.9866385 | 0.001298564 | 0.993631 | 0.004969009 | 0.9936271 | 0.004665842 |  |  | 172560 | 0.9560827 | 0.9670213 | 0.00287325 | 0.959462 | 0.01119086 | 0.959461 | 0.008471929 |  |  | 319980 | 0.963245 | 0.9150489 | 0.006422087 | 0.972559 | 0.009060612 | 0.9725592 | 0.01011574 |  |  | 620760 | 0.9465132 | 0.8678712 | 0.01045251 | 0.9582306 | 0.01240134 | 0.9582329 | 0.01176406
|  |  | 87972 | 1.000442 | 0.9994305 | 0.0004703954 | 0.9999501 | 0.1029278 | 0.9999457 | 0.1832843 |  |  | 277746 | 0.9889531 | 0.9866385 | 0.001298564 | 0.9936394 | 0.004967541 | 0.9936355 | 0.004665513 |  |  | 172860 | 0.9571617 | 0.9670213 | 0.00287325 | 0.9595232 | 0.0111929 | 0.9595221 | 0.008473369 |  |  | 320280 | 0.966608 | 0.9150489 | 0.006422087 | 0.972589 | 0.009060026 | 0.9725892 | 0.01011374 |  |  | 621060 | 0.9465132 | 0.8678712 | 0.01045251 | 0.9582651 | 0.01239964 | 0.9582674 | 0.01176301
|  |  | 88092 | 1.001338 | 0.9994305 | 0.0004703954 | 0.9999501 | 0.1029278 | 0.9999457 | 0.1832843 |  |  | 278046 | 0.9879926 | 0.9866385 | 0.001298564 | 0.9936477 | 0.004966076 | 0.9936438 | 0.004665186 |  |  | 173160 | 0.9571617 | 0.9670213 | 0.00287325 | 0.9595842 | 0.01119493 | 0.9595831 | 0.008474799 |  |  | 320580 | 0.9649265 | 0.9150489 | 0.006422087 | 0.972619 | 0.009059441 | 0.9726192 | 0.01011174 |  |  | 621360 | 0.9465132 | 0.8678712 | 0.01045251 | 0.9582996 | 0.01239794 | 0.9583019 | 0.01176196
|  |  | 88212 | 0.9995459 | 0.9994305 | 0.0004703954 | 0.9999501 | 0.1029278 | 0.9999457 | 0.1832843 |  |  | 278346 | 0.9879926 | 0.9866385 | 0.001298564 | 0.9936561 | 0.004964615 | 0.9936522 | 0.004664859 |  |  | 173460 | 0.9582407 | 0.9670213 | 0.00287325 | 0.9596452 | 0.01119696 | 0.9596441 | 0.008476221 |  |  | 320880 | 0.9682895 | 0.9150489 | 0.006422087 | 0.9726489 | 0.009058858 | 0.972649 | 0.01010975 |  |  | 621660 | 0.9487511 | 0.8678712 | 0.01045251 | 0.9583341 | 0.01239625 | 0.9583364 | 0.01176091
|  |  | 88332 | 1.000442 | 0.9994305 | 0.0004703954 | 0.9999501 | 0.1029278 | 0.9999457 | 0.1832843 |  |  | 278646 | 0.9899135 | 0.9866385 | 0.001298564 | 0.9936644 | 0.004963156 | 0.9936605 | 0.004664533 |  |  | 173760 | 0.9582407 | 0.9670213 | 0.00287325 | 0.959706 | 0.01119897 | 0.959705 | 0.008477633 |  |  | 321180 | 0.963245 | 0.9150489 | 0.006422087 | 0.9726787 | 0.009058278 | 0.9726788 | 0.01010777 |  |  | 621960 | 0.9487511 | 0.8678712 | 0.01045251 | 0.9583685 | 0.01239455 | 0.9583708 | 0.01175986
|  |  | 88452 | 1.000442 | 0.9994305 | 0.0004703954 | 0.9999501 | 0.1029278 | 0.9999457 | 0.1832843 |  |  | 278946 | 0.9889531 | 0.9866385 | 0.001298564 | 0.9936727 | 0.004961701 | 0.9936688 | 0.004664208 |  |  | 174060 | 0.9582407 | 0.9670213 | 0.00287325 | 0.9597668 | 0.01120096 | 0.9597657 | 0.008479035 |  |  | 321480 | 0.9649265 | 0.9150489 | 0.006422087 | 0.9727084 | 0.009057699 | 0.9727085 | 0.01010579 |  |  | 622260 | 0.9442752 | 0.8678712 | 0.01045251 | 0.9584029 | 0.01239286 | 0.9584052 | 0.01175881
|  |  | 88572 | 1.000442 | 0.9994305 | 0.0004703954 | 0.9999501 | 0.1029278 | 0.9999457 | 0.1832843 |  |  | 279246 | 0.9899135 | 0.9866385 | 0.001298564 | 0.9936809 | 0.004960249 | 0.9936771 | 0.004663884 |  |  | 174360 | 0.9582407 | 0.9670213 | 0.00287325 | 0.9598274 | 0.01120295 | 0.9598264 | 0.008480429 |  |  | 321780 | 0.9649265 | 0.9150489 | 0.006422087 | 0.972738 | 0.009057123 | 0.9727382 | 0.01010382 |  |  | 622560 | 0.9442752 | 0.8678712 | 0.01045251 | 0.9584373 | 0.01239117 | 0.9584396 | 0.01175776
|  |  | 88692 | 1.000442 | 0.9994305 | 0.0004703954 | 0.9999501 | 0.1029278 | 0.9999457 | 0.1832843 |  |  | 279546 | 0.9889531 | 0.9866385 | 0.001298564 | 0.9936892 | 0.0049588 | 0.9936853 | 0.00466356 |  |  | 174660 | 0.9593197 | 0.9670213 | 0.00287325 | 0.959888 | 0.01120493 | 0.9598869 | 0.008481814 |  |  | 322080 | 0.963245 | 0.9150489 | 0.006422087 | 0.9727676 | 0.009056548 | 0.9727677 | 0.01010186 |  |  | 622860 | 0.9465132 | 0.8678712 | 0.01045251 | 0.9584716 | 0.01238948 | 0.9584739 | 0.01175672
|  |  | 88812 | 0.9995459 | 0.9994305 | 0.0004703954 | 0.9999501 | 0.1029278 | 0.9999457 | 0.1832843 |  |  | 279846 | 0.9879926 | 0.9866385 | 0.001298564 | 0.9936974 | 0.004957354 | 0.9936936 | 0.004663237 |  |  | 174960 | 0.9582407 | 0.9670213 | 0.00287325 | 0.9599485 | 0.0112069 | 0.9599474 | 0.008483189 |  |  | 322380 | 0.963245 | 0.9150489 | 0.006422087 | 0.9727971 | 0.009055975 | 0.9727972 | 0.0100999 |  |  | 623160 | 0.9465132 | 0.8678712 | 0.01045251 | 0.9585059 | 0.01238779 | 0.9585081 | 0.01175567
|  |  | 88932 | 1.001338 | 0.9994305 | 0.0004703954 | 0.9999501 | 0.1029278 | 0.9999457 | 0.1832843 |  |  | 280146 | 0.9889531 | 0.9866385 | 0.001298564 | 0.9937056 | 0.004955911 | 0.9937018 | 0.004662915 |  |  | 175260 | 0.9603987 | 0.9670213 | 0.00287325 | 0.9600088 | 0.01120886 | 0.9600077 | 0.008484556 |  |  | 322680 | 0.9649265 | 0.9150489 | 0.006422087 | 0.9728265 | 0.009055405 | 0.9728266 | 0.01009794 |  |  | 623460 | 0.9554649 | 0.8678712 | 0.01045251 | 0.9585401 | 0.0123861 | 0.9585424 | 0.01175463
|  |  | 89052 | 1.000442 | 0.9994305 | 0.0004703954 | 0.9999501 | 0.1029278 | 0.9999457 | 0.1832843 |  |  | 280446 | 0.9889531 | 0.9866385 | 0.001298564 | 0.9937138 | 0.004954471 | 0.99371 | 0.004662594 |  |  | 175560 | 0.9603987 | 0.9670213 | 0.00287325 | 0.9600691 | 0.0112108 | 0.960068 | 0.008485913 |  |  | 322980 | 0.966608 | 0.9150489 | 0.006422087 | 0.9728558 | 0.009054836 | 0.9728559 | 0.01009599 |  |  | 623760 | 0.9509891 | 0.8678712 | 0.01045251 | 0.9585743 | 0.01238442 | 0.9585765 | 0.01175358
|  |  | 89172 | 1.000442 | 0.9994305 | 0.0004703954 | 0.9999501 | 0.1029278 | 0.9999457 | 0.1832843 |  |  | 280746 | 0.9899135 | 0.9866385 | 0.001298564 | 0.9937219 | 0.004953035 | 0.9937181 | 0.004662273 |  |  | 175860 | 0.9582407 | 0.9670213 | 0.00287325 | 0.9601293 | 0.01121274 | 0.9601282 | 0.008487261 |  |  | 323280 | 0.966608 | 0.9150489 | 0.006422087 | 0.972885 | 0.009054269 | 0.9728851 | 0.01009405 |  |  | 624060 | 0.9487511 | 0.8678712 | 0.01045251 | 0.9586085 | 0.01238274 | 0.9586107 | 0.01175254
|  |  | 89292 | 0.9995459 | 0.9994305 | 0.0004703954 | 0.9999501 | 0.1029278 | 0.9999457 | 0.1832843 |  |  | 281046 | 0.9899135 | 0.9866385 | 0.001298564 | 0.9937301 | 0.004951601 | 0.9937263 | 0.004661953 |  |  | 176160 | 0.9593197 | 0.9670213 | 0.00287325 | 0.9601893 | 0.01121467 | 0.9601882 | 0.008488601 |  |  | 323580 | 0.9649265 | 0.9150489 | 0.006422087 | 0.9729142 | 0.009053704 | 0.9729142 | 0.01009212 |  |  | 624360 | 0.9420373 | 0.8678712 | 0.01045251 | 0.9586426 | 0.01238105 | 0.9586448 | 0.0117515
|  |  | 89412 | 1.001338 | 0.9994305 | 0.0004703954 | 0.9999501 | 0.1029278 | 0.9999457 | 0.1832843 |  |  | 281346 | 0.990874 | 0.9866385 | 0.001298564 | 0.9937382 | 0.004950171 | 0.9937344 | 0.004661634 |  |  | 176460 | 0.9582407 | 0.9670213 | 0.00287325 | 0.9602493 | 0.01121658 | 0.9602482 | 0.008489931 |  |  | 323880 | 0.9682895 | 0.9150489 | 0.006422087 | 0.9729433 | 0.009053142 | 0.9729433 | 0.01009019 |  |  | 624660 | 0.9509891 | 0.8678712 | 0.01045251 | 0.9586767 | 0.01237937 | 0.9586789 | 0.01175046
|  |  | 89532 | 0.9995459 | 0.9994305 | 0.0004703954 | 0.9999501 | 0.1029278 | 0.9999457 | 0.1832843 |  |  | 281646 | 0.9889531 | 0.9866385 | 0.001298564 | 0.9937463 | 0.004948743 | 0.9937425 | 0.004661316 |  |  | 176760 | 0.9603987 | 0.9670213 | 0.00287325 | 0.9603092 | 0.01121849 | 0.9603081 | 0.008491252 |  |  | 324180 | 0.9682895 | 0.9150489 | 0.006422087 | 0.9729723 | 0.009052581 | 0.9729723 | 0.01008826 |  |  | 624960 | 0.953227 | 0.8678712 | 0.01045251 | 0.9587107 | 0.01237769 | 0.9587129 | 0.01174942
|  |  | 89652 | 1.000442 | 0.9994305 | 0.0004703954 | 0.9999501 | 0.1029278 | 0.9999457 | 0.1832843 |  |  | 281946 | 0.9899135 | 0.9866385 | 0.001298564 | 0.9937543 | 0.004947319 | 0.9937506 | 0.004660999 |  |  | 177060 | 0.9582407 | 0.9670213 | 0.00287325 | 0.960369 | 0.01122038 | 0.9603679 | 0.008492565 |  |  | 324480 | 0.966608 | 0.9150489 | 0.006422087 | 0.9730012 | 0.009052022 | 0.9730012 | 0.01008635 |  |  | 625260 | 0.9487511 | 0.8678712 | 0.01045251 | 0.9587447 | 0.01237601 | 0.9587469 | 0.01174838
|  |  | 89772 | 1.000442 | 0.9994305 | 0.0004703954 | 0.9999501 | 0.1029278 | 0.9999457 | 0.1832843 |  |  | 282246 | 0.9879926 | 0.9866385 | 0.001298564 | 0.9937624 | 0.004945898 | 0.9937586 | 0.004660682 |  |  | 177360 | 0.9603987 | 0.9670213 | 0.00287325 | 0.9604286 | 0.01122227 | 0.9604275 | 0.008493869 |  |  | 324780 | 0.9615635 | 0.9150489 | 0.006422087 | 0.97303 | 0.009051465 | 0.97303 | 0.01008443 |  |  | 625560 | 0.9554649 | 0.8678712 | 0.01045251 | 0.9587787 | 0.01237434 | 0.9587809 | 0.01174734
|  |  | 89892 | 1.000442 | 0.9994305 | 0.0004703954 | 0.9999501 | 0.1029278 | 0.9999457 | 0.1832843 |  |  | 282546 | 0.9889531 | 0.9866385 | 0.001298564 | 0.9937704 | 0.004944481 | 0.9937667 | 0.004660366 |  |  | 177660 | 0.9614777 | 0.9670213 | 0.00287325 | 0.9604882 | 0.01122414 | 0.9604871 | 0.008495163 |  |  | 325080 | 0.9682895 | 0.9150489 | 0.006422087 | 0.9730588 | 0.00905091 | 0.9730588 | 0.01008253 |  |  | 625860 | 0.953227 | 0.8678712 | 0.01045251 | 0.9588126 | 0.01237266 | 0.9588148 | 0.0117463
|  |  | 90012 | 1.000442 | 0.9994305 | 0.0004703954 | 0.9999501 | 0.1029278 | 0.9999457 | 0.1832843 |  |  | 282846 | 0.9889531 | 0.9866385 | 0.001298564 | 0.9937784 | 0.004943066 | 0.9937747 | 0.004660051 |  |  | 177960 | 0.9625568 | 0.9670213 | 0.00287325 | 0.9605477 | 0.01122601 | 0.9605466 | 0.008496449 |  |  | 325380 | 0.966608 | 0.9150489 | 0.006422087 | 0.9730875 | 0.009050357 | 0.9730875 | 0.01008063 |  |  | 626160 | 0.9509891 | 0.8678712 | 0.01045251 | 0.9588465 | 0.01237099 | 0.9588487 | 0.01174526
|  |  | 90132 | 0.9995459 | 0.9994305 | 0.0004703954 | 0.9999501 | 0.1029278 | 0.9999457 | 0.1832843 |  |  | 283146 | 0.9899135 | 0.9866385 | 0.001298564 | 0.9937864 | 0.004941654 | 0.9937827 | 0.004659737 |  |  | 178260 | 0.9614777 | 0.9670213 | 0.00287325 | 0.9606071 | 0.01122786 | 0.960606 | 0.008497726 |  |  | 325680 | 0.9682895 | 0.9150489 | 0.006422087 | 0.9731161 | 0.009049806 | 0.9731161 | 0.01007873 |  |  | 626460 | 0.9509891 | 0.8678712 | 0.01045251 | 0.9588803 | 0.01236931 | 0.9588825 | 0.01174423
|  |  | 90252 | 1.000442 | 0.9994305 | 0.0004703954 | 0.9999501 | 0.1029278 | 0.9999457 | 0.1832843 |  |  | 283446 | 0.9899135 | 0.9866385 | 0.001298564 | 0.9937943 | 0.004940246 | 0.9937907 | 0.004659423 |  |  | 178560 | 0.9603987 | 0.9670213 | 0.00287325 | 0.9606664 | 0.0112297 | 0.9606653 | 0.008498995 |  |  | 325980 | 0.9682895 | 0.9150489 | 0.006422087 | 0.9731446 | 0.009049257 | 0.9731446 | 0.01007684 |  |  | 626760 | 0.9465132 | 0.8678712 | 0.01045251 | 0.9589141 | 0.01236764 | 0.9589163 | 0.01174319
|  |  | 90372 | 1.000442 | 0.9994305 | 0.0004703954 | 0.9999501 | 0.1029278 | 0.9999457 | 0.1832843 |  |  | 283746 | 0.9889531 | 0.9866385 | 0.001298564 | 0.9938023 | 0.00493884 | 0.9937986 | 0.004659111 |  |  | 178860 | 0.9614777 | 0.9670213 | 0.00287325 | 0.9607256 | 0.01123154 | 0.9607245 | 0.008500254 |  |  | 326280 | 0.966608 | 0.9150489 | 0.006422087 | 0.9731731 | 0.009048709 | 0.973173 | 0.01007496 |  |  | 627060 | 0.9465132 | 0.8678712 | 0.01045251 | 0.9589479 | 0.01236597 | 0.9589501 | 0.01174216
|  |  | 90492 | 1.000442 | 0.9994305 | 0.0004703954 | 0.9999501 | 0.1029278 | 0.9999457 | 0.1832843 |  |  | 284046 | 0.9899135 | 0.9866385 | 0.001298564 | 0.9938102 | 0.004937438 | 0.9938066 | 0.004658799 |  |  | 179160 | 0.9614777 | 0.9670213 | 0.00287325 | 0.9607847 | 0.01123336 | 0.9607836 | 0.008501505 |  |  | 326580 | 0.9649265 | 0.9150489 | 0.006422087 | 0.9732014 | 0.009048164 | 0.9732014 | 0.01007308 |  |  | 627360 | 0.9487511 | 0.8678712 | 0.01045251 | 0.9589816 | 0.0123643 | 0.9589838 | 0.01174113
|  |  | 90612 | 1.000442 | 0.9994305 | 0.0004703954 | 0.9999501 | 0.1029278 | 0.9999457 | 0.1832843 |  |  | 284346 | 0.9899135 | 0.9866385 | 0.001298564 | 0.9938181 | 0.004936039 | 0.9938145 | 0.004658488 |  |  | 179460 | 0.9636358 | 0.9670213 | 0.00287325 | 0.9608437 | 0.01123518 | 0.9608426 | 0.008502747 |  |  | 326880 | 0.966608 | 0.9150489 | 0.006422087 | 0.9732297 | 0.009047621 | 0.9732297 | 0.01007121 |  |  | 627660 | 0.9487511 | 0.8678712 | 0.01045251 | 0.9590153 | 0.01236264 | 0.9590175 | 0.0117401
|  |  | 90732 | 0.9995459 | 0.9994305 | 0.0004703954 | 0.9999501 | 0.1029278 | 0.9999457 | 0.1832843 |  |  | 284646 | 0.9899135 | 0.9866385 | 0.001298564 | 0.993826 | 0.004934643 | 0.9938224 | 0.004658177 |  |  | 179760 | 0.9603987 | 0.9670213 | 0.00287325 | 0.9609027 | 0.01123698 | 0.9609015 | 0.008503981 |  |  | 327180 | 0.9682895 | 0.9150489 | 0.006422087 | 0.9732579 | 0.009047079 | 0.9732579 | 0.01006935 |  |  | 627960 | 0.9487511 | 0.8678712 | 0.01045251 | 0.959049 | 0.01236097 | 0.9590511 | 0.01173906
|  |  | 90852 | 1.000442 | 0.9994305 | 0.0004703954 | 0.9999501 | 0.1029278 | 0.9999457 | 0.1832843 |  |  | 284946 | 0.9889531 | 0.9866385 | 0.001298564 | 0.9938338 | 0.00493325 | 0.9938302 | 0.004657868 |  |  | 180060 | 0.9614777 | 0.9670213 | 0.00287325 | 0.9609615 | 0.01123877 | 0.9609604 | 0.008505205 |  |  | 327480 | 0.9682895 | 0.9150489 | 0.006422087 | 0.9732861 | 0.00904654 | 0.973286 | 0.01006749 |  |  | 628260 | 0.953227 | 0.8678712 | 0.01045251 | 0.9590826 | 0.01235931 | 0.9590847 | 0.01173803
|  |  | 90972 | 1.000442 | 0.9994305 | 0.0004703954 | 0.9999501 | 0.1029278 | 0.9999457 | 0.1832843 |  |  | 285246 | 0.9899135 | 0.9866385 | 0.001298564 | 0.9938417 | 0.004931861 | 0.9938381 | 0.004657559 |  |  | 180360 | 0.9593197 | 0.9670213 | 0.00287325 | 0.9610202 | 0.01124056 | 0.9610191 | 0.008506421 |  |  | 327780 | 0.963245 | 0.9150489 | 0.006422087 | 0.9733141 | 0.009046002 | 0.973314 | 0.01006563 |  |  | 628560 | 0.953227 | 0.8678712 | 0.01045251 | 0.9591162 | 0.01235765 | 0.9591183 | 0.01173701
|  |  | 91092 | 1.000442 | 0.9994305 | 0.0004703954 | 0.9999501 | 0.1029278 | 0.9999457 | 0.1832843 |  |  | 285546 | 0.9899135 | 0.9866385 | 0.001298564 | 0.9938495 | 0.004930474 | 0.9938459 | 0.004657251 |  |  | 180660 | 0.9603987 | 0.9670213 | 0.00287325 | 0.9610788 | 0.01124233 | 0.9610777 | 0.008507629 |  |  | 328080 | 0.963245 | 0.9150489 | 0.006422087 | 0.9733421 | 0.009045466 | 0.973342 | 0.01006379 |  |  | 628860 | 0.9509891 | 0.8678712 | 0.01045251 | 0.9591497 | 0.01235598 | 0.9591518 | 0.01173598
|  |  | 91212 | 1.000442 | 0.9994305 | 0.0004703954 | 0.9999501 | 0.1029278 | 0.9999457 | 0.1832843 |  |  | 285846 | 0.9889531 | 0.9866385 | 0.001298564 | 0.9938573 | 0.004929091 | 0.9938537 | 0.004656944 |  |  | 180960 | 0.9625568 | 0.9670213 | 0.00287325 | 0.9611374 | 0.01124409 | 0.9611362 | 0.008508828 |  |  | 328380 | 0.966608 | 0.9150489 | 0.006422087 | 0.97337 | 0.009044932 | 0.9733699 | 0.01006194 |  |  | 629160 | 0.9509891 | 0.8678712 | 0.01045251 | 0.9591832 | 0.01235432 | 0.9591853 | 0.01173495
|  |  | 91332 | 1.000442 | 0.9994305 | 0.0004703954 | 0.9999501 | 0.1029278 | 0.9999457 | 0.1832843 |  |  | 286146 | 0.9899135 | 0.9866385 | 0.001298564 | 0.993865 | 0.004927711 | 0.9938615 | 0.004656637 |  |  | 181260 | 0.9636358 | 0.9670213 | 0.00287325 | 0.9611958 | 0.01124585 | 0.9611947 | 0.008510018 |  |  | 328680 | 0.9682895 | 0.9150489 | 0.006422087 | 0.9733979 | 0.0090444 | 0.9733977 | 0.01006011 |  |  | 629460 | 0.9487511 | 0.8678712 | 0.01045251 | 0.9592167 | 0.01235267 | 0.9592188 | 0.01173392
|  |  | 91452 | 0.9995459 | 0.9994305 | 0.0004703954 | 0.9999501 | 0.1029278 | 0.9999457 | 0.1832843 |  |  | 286446 | 0.9899135 | 0.9866385 | 0.001298564 | 0.9938728 | 0.004926333 | 0.9938693 | 0.004656332 |  |  | 181560 | 0.9614777 | 0.9670213 | 0.00287325 | 0.9612542 | 0.01124759 | 0.961253 | 0.0085112 |  |  | 328980 | 0.966608 | 0.9150489 | 0.006422087 | 0.9734256 | 0.00904387 | 0.9734255 | 0.01005828 |  |  | 629760 | 0.9465132 | 0.8678712 | 0.01045251 | 0.9592501 | 0.01235101 | 0.9592522 | 0.0117329
|  |  | 91572 | 0.9995459 | 0.9994305 | 0.0004703954 | 0.9999501 | 0.1029278 | 0.9999457 | 0.1832843 |  |  | 286746 | 0.9889531 | 0.9866385 | 0.001298564 | 0.9938805 | 0.004924959 | 0.993877 | 0.004656027 |  |  | 181860 | 0.9625568 | 0.9670213 | 0.00287325 | 0.9613124 | 0.01124933 | 0.9613113 | 0.008512373 |  |  | 329280 | 0.966608 | 0.9150489 | 0.006422087 | 0.9734533 | 0.009043342 | 0.9734532 | 0.01005645 |  |  | 630060 | 0.9465132 | 0.8678712 | 0.01045251 | 0.9592835 | 0.01234935 | 0.9592855 | 0.01173187
|  |  | 91692 | 1.000442 | 0.9994305 | 0.0004703954 | 0.9999501 | 0.1029278 | 0.9999457 | 0.1832843 |  |  | 287046 | 0.9889531 | 0.9866385 | 0.001298564 | 0.9938882 | 0.004923589 | 0.9938847 | 0.004655723 |  |  | 182160 | 0.9625568 | 0.9670213 | 0.00287325 | 0.9613706 | 0.01125105 | 0.9613694 | 0.008513538 |  |  | 329580 | 0.9682895 | 0.9150489 | 0.006422087 | 0.9734809 | 0.009042816 | 0.9734808 | 0.01005463 |  |  | 630360 | 0.953227 | 0.8678712 | 0.01045251 | 0.9593168 | 0.0123477 | 0.9593189 | 0.01173085
|  |  | 91812 | 1.001338 | 0.9994305 | 0.0004703954 | 0.9999501 | 0.1029278 | 0.9999457 | 0.1832843 |  |  | 287346 | 0.9899135 | 0.9866385 | 0.001298564 | 0.9938959 | 0.004922221 | 0.9938924 | 0.00465542 |  |  | 182460 | 0.9636358 | 0.9670213 | 0.00287325 | 0.9614286 | 0.01125277 | 0.9614275 | 0.008514695 |  |  | 329880 | 0.966608 | 0.9150489 | 0.006422087 | 0.9735084 | 0.009042292 | 0.9735083 | 0.01005282 |  |  | 630660 | 0.9509891 | 0.8678712 | 0.01045251 | 0.9593501 | 0.01234605 | 0.9593522 | 0.01172983
|  |  | 91932 | 0.9995459 | 0.9994305 | 0.0004703954 | 0.9999501 | 0.1029278 | 0.9999457 | 0.1832843 |  |  | 287646 | 0.990874 | 0.9866385 | 0.001298564 | 0.9939036 | 0.004920856 | 0.9939001 | 0.004655117 |  |  | 182760 | 0.9636358 | 0.9670213 | 0.00287325 | 0.9614866 | 0.01125447 | 0.9614855 | 0.008515842 |  |  | 330180 | 0.966608 | 0.9150489 | 0.006422087 | 0.9735359 | 0.009041769 | 0.9735357 | 0.01005101 |  |  | 630960 | 0.9577029 | 0.8678712 | 0.01045251 | 0.9593834 | 0.01234439 | 0.9593854 | 0.0117288
|  |  | 92052 | 0.9995459 | 0.9994305 | 0.0004703954 | 0.9999501 | 0.1029278 | 0.9999457 | 0.1832843 |  |  | 287946 | 0.990874 | 0.9866385 | 0.001298564 | 0.9939112 | 0.004919495 | 0.9939078 | 0.004654816 |  |  | 183060 | 0.9636358 | 0.9670213 | 0.00287325 | 0.9615445 | 0.01125617 | 0.9615433 | 0.008516982 |  |  | 330480 | 0.966608 | 0.9150489 | 0.006422087 | 0.9735633 | 0.009041249 | 0.9735631 | 0.01004921 |  |  | 631260 | 0.953227 | 0.8678712 | 0.01045251 | 0.9594166 | 0.01234274 | 0.9594187 | 0.01172778
|  |  | 92172 | 1.000442 | 0.9994305 | 0.0004703954 | 0.9999501 | 0.1029278 | 0.9999457 | 0.1832843 |  |  | 288246 | 0.990874 | 0.9866385 | 0.001298564 | 0.9939189 | 0.004918136 | 0.9939154 | 0.004654515 |  |  | 183360 | 0.9636358 | 0.9670213 | 0.00287325 | 0.9616023 | 0.01125785 | 0.9616011 | 0.008518113 |  |  | 330780 | 0.966608 | 0.9150489 | 0.006422087 | 0.9735906 | 0.00904073 | 0.9735904 | 0.01004741 |  |  | 631560 | 0.9442752 | 0.8678712 | 0.01045251 | 0.9594498 | 0.0123411 | 0.9594519 | 0.01172676
|  |  | 92292 | 1.000442 | 0.9994305 | 0.0004703954 | 0.9999501 | 0.1029278 | 0.9999457 | 0.1832843 |  |  | 288546 | 0.9899135 | 0.9866385 | 0.001298564 | 0.9939265 | 0.004916781 | 0.993923 | 0.004654215 |  |  | 183660 | 0.9636358 | 0.9670213 | 0.00287325 | 0.9616599 | 0.01125953 | 0.9616588 | 0.008519236 |  |  | 331080 | 0.9699709 | 0.9150489 | 0.006422087 | 0.9736178 | 0.009040213 | 0.9736176 | 0.01004562 |  |  | 631860 | 0.9509891 | 0.8678712 | 0.01045251 | 0.959483 | 0.01233945 | 0.959485 | 0.01172574
|  |  | 92412 | 0.9995459 | 0.9994305 | 0.0004703954 | 0.9999501 | 0.1029278 | 0.9999457 | 0.1832843 |  |  | 288846 | 0.9899135 | 0.9866385 | 0.001298564 | 0.9939341 | 0.004915429 | 0.9939306 | 0.004653916 |  |  | 183960 | 0.9614777 | 0.9670213 | 0.00287325 | 0.9617175 | 0.01126119 | 0.9617164 | 0.00852035 |  |  | 331380 | 0.9682895 | 0.9150489 | 0.006422087 | 0.973645 | 0.009039698 | 0.9736447 | 0.01004384 |  |  | 632160 | 0.9577029 | 0.8678712 | 0.01045251 | 0.9595161 | 0.0123378 | 0.9595181 | 0.01172473
|  |  | 92532 | 0.9995459 | 0.9994305 | 0.0004703954 | 0.9999501 | 0.1029278 | 0.9999457 | 0.1832843 |  |  | 289146 | 0.9899135 | 0.9866385 | 0.001298564 | 0.9939416 | 0.00491408 | 0.9939382 | 0.004653617 |  |  | 184260 | 0.9647148 | 0.9670213 | 0.00287325 | 0.961775 | 0.01126285 | 0.9617739 | 0.008521456 |  |  | 331680 | 0.9682895 | 0.9150489 | 0.006422087 | 0.9736721 | 0.009039185 | 0.9736718 | 0.01004206 |  |  | 632460 | 0.9554649 | 0.8678712 | 0.01045251 | 0.9595492 | 0.01233616 | 0.9595512 | 0.01172371
|  |  | 92652 | 1.000442 | 0.9994305 | 0.0004703954 | 0.9999501 | 0.1029278 | 0.9999457 | 0.1832843 |  |  | 289446 | 0.990874 | 0.9866385 | 0.001298564 | 0.9939492 | 0.004912734 | 0.9939458 | 0.004653319 |  |  | 184560 | 0.9668728 | 0.9670213 | 0.00287325 | 0.9618325 | 0.0112645 | 0.9618313 | 0.008522554 |  |  | 331980 | 0.9699709 | 0.9150489 | 0.006422087 | 0.9736991 | 0.009038674 | 0.9736988 | 0.01004028 |  |  | 632760 | 0.9599408 | 0.8678712 | 0.01045251 | 0.9595822 | 0.01233452 | 0.9595842 | 0.01172269
|  |  | 92772 | 0.9995459 | 0.9994305 | 0.0004703954 | 0.9999501 | 0.1029278 | 0.9999457 | 0.1832843 |  |  | 289746 | 0.990874 | 0.9866385 | 0.001298564 | 0.9939567 | 0.004911392 | 0.9939533 | 0.004653023 |  |  | 184860 | 0.9647148 | 0.9670213 | 0.00287325 | 0.9618898 | 0.01126613 | 0.9618886 | 0.008523644 |  |  | 332280 | 0.9699709 | 0.9150489 | 0.006422087 | 0.973726 | 0.009038164 | 0.9737257 | 0.01003851 |  |  | 633060 | 0.9509891 | 0.8678712 | 0.01045251 | 0.9596153 | 0.01233287 | 0.9596172 | 0.01172168
|  |  | 92892 | 0.9995459 | 0.9994305 | 0.0004703954 | 0.9999501 | 0.1029278 | 0.9999457 | 0.1832843 |  |  | 290046 | 0.9918345 | 0.9866385 | 0.001298564 | 0.9939642 | 0.004910052 | 0.9939609 | 0.004652727 |  |  | 185160 | 0.9636358 | 0.9670213 | 0.00287325 | 0.961947 | 0.01126776 | 0.9619458 | 0.008524725 |  |  | 332580 | 0.966608 | 0.9150489 | 0.006422087 | 0.9737529 | 0.009037656 | 0.9737526 | 0.01003675 |  |  | 633360 | 0.9487511 | 0.8678712 | 0.01045251 | 0.9596482 | 0.01233123 | 0.9596502 | 0.01172066
|  |  | 93012 | 1.000442 | 0.9994305 | 0.0004703954 | 0.9999501 | 0.1029278 | 0.9999457 | 0.1832843 |  |  | 290346 | 0.990874 | 0.9866385 | 0.001298564 | 0.9939717 | 0.004908716 | 0.9939684 | 0.004652431 |  |  | 185460 | 0.9614777 | 0.9670213 | 0.00287325 | 0.9620041 | 0.01126938 | 0.962003 | 0.008525798 |  |  | 332880 | 0.9649265 | 0.9150489 | 0.006422087 | 0.9737797 | 0.009037151 | 0.9737794 | 0.010035 |  |  | 633660 | 0.9577029 | 0.8678712 | 0.01045251 | 0.9596811 | 0.0123296 | 0.9596831 | 0.01171965
|  |  | 93132 | 1.000442 | 0.9994305 | 0.0004703954 | 0.9999501 | 0.1029278 | 0.9999457 | 0.1832843 |  |  | 290646 | 0.9918345 | 0.9866385 | 0.001298564 | 0.9939792 | 0.004907382 | 0.9939758 | 0.004652137 |  |  | 185760 | 0.9625568 | 0.9670213 | 0.00287325 | 0.9620612 | 0.01127099 | 0.96206 | 0.008526863 |  |  | 333180 | 0.966608 | 0.9150489 | 0.006422087 | 0.9738064 | 0.009036647 | 0.9738061 | 0.01003324 |  |  | 633960 | 0.9577029 | 0.8678712 | 0.01045251 | 0.959714 | 0.01232796 | 0.959716 | 0.01171864
|  |  | 93252 | 1.000442 | 0.9994305 | 0.0004703954 | 0.9999501 | 0.1029278 | 0.9999457 | 0.1832843 |  |  | 290946 | 0.9899135 | 0.9866385 | 0.001298564 | 0.9939866 | 0.004906052 | 0.9939833 | 0.004651843 |  |  | 186060 | 0.9647148 | 0.9670213 | 0.00287325 | 0.9621181 | 0.01127259 | 0.9621169 | 0.00852792 |  |  | 333480 | 0.9699709 | 0.9150489 | 0.006422087 | 0.973833 | 0.009036145 | 0.9738327 | 0.0100315 |  |  | 634260 | 0.9554649 | 0.8678712 | 0.01045251 | 0.9597469 | 0.01232632 | 0.9597488 | 0.01171763
|  |  | 93372 | 0.9995459 | 0.9994305 | 0.0004703954 | 0.9999501 | 0.1029278 | 0.9999457 | 0.1832843 |  |  | 291246 | 0.990874 | 0.9866385 | 0.001298564 | 0.9939941 | 0.004904725 | 0.9939907 | 0.00465155 |  |  | 186360 | 0.9647148 | 0.9670213 | 0.00287325 | 0.962175 | 0.01127418 | 0.9621738 | 0.008528968 |  |  | 333780 | 0.966608 | 0.9150489 | 0.006422087 | 0.9738596 | 0.009035644 | 0.9738593 | 0.01002976 |  |  | 634560 | 0.953227 | 0.8678712 | 0.01045251 | 0.9597797 | 0.01232469 | 0.9597816 | 0.01171661
|  |  | 93492 | 1.000442 | 0.9994305 | 0.0004703954 | 0.9999501 | 0.1029278 | 0.9999457 | 0.1832843 |  |  | 291546 | 0.990874 | 0.9866385 | 0.001298564 | 0.9940015 | 0.004903401 | 0.9939982 | 0.004651258 |  |  | 186660 | 0.9647148 | 0.9670213 | 0.00287325 | 0.9622317 | 0.01127576 | 0.9622306 | 0.008530009 |  |  | 334080 | 0.966608 | 0.9150489 | 0.006422087 | 0.9738861 | 0.009035146 | 0.9738858 | 0.01002802 |  |  | 634860 | 0.9509891 | 0.8678712 | 0.01045251 | 0.9598125 | 0.01232306 | 0.9598144 | 0.0117156
|  |  | 93612 | 1.000442 | 0.9994305 | 0.0004703954 | 0.9999501 | 0.1029278 | 0.9999457 | 0.1832843 |  |  | 291846 | 0.9899135 | 0.9866385 | 0.001298564 | 0.9940089 | 0.00490208 | 0.9940056 | 0.004650967 |  |  | 186960 | 0.9625568 | 0.9670213 | 0.00287325 | 0.9622884 | 0.01127733 | 0.9622872 | 0.008531041 |  |  | 334380 | 0.9682895 | 0.9150489 | 0.006422087 | 0.9739125 | 0.009034649 | 0.9739122 | 0.01002629 |  |  | 635160 | 0.9599408 | 0.8678712 | 0.01045251 | 0.9598452 | 0.01232142 | 0.9598471 | 0.0117146
|  |  | 93732 | 1.000442 | 0.9994305 | 0.0004703954 | 0.9999501 | 0.1029278 | 0.9999457 | 0.1832843 |  |  | 292146 | 0.990874 | 0.9866385 | 0.001298564 | 0.9940162 | 0.004900763 | 0.994013 | 0.004650677 |  |  | 187260 | 0.9603987 | 0.9670213 | 0.00287325 | 0.962345 | 0.01127889 | 0.9623438 | 0.008532066 |  |  | 334680 | 0.963245 | 0.9150489 | 0.006422087 | 0.9739389 | 0.009034155 | 0.9739385 | 0.01002457 |  |  | 635460 | 0.953227 | 0.8678712 | 0.01045251 | 0.9598779 | 0.01231979 | 0.9598798 | 0.01171359
|  |  | 93852 | 0.9995459 | 0.9994305 | 0.0004703954 | 0.9999501 | 0.1029278 | 0.9999457 | 0.1832843 |  |  | 292446 | 0.990874 | 0.9866385 | 0.001298564 | 0.9940236 | 0.004899448 | 0.9940203 | 0.004650387 |  |  | 187560 | 0.9636358 | 0.9670213 | 0.00287325 | 0.9624015 | 0.01128044 | 0.9624003 | 0.008533082 |  |  | 334980 | 0.9682895 | 0.9150489 | 0.006422087 | 0.9739651 | 0.009033662 | 0.9739648 | 0.01002285 |  |  | 635760 | 0.9509891 | 0.8678712 | 0.01045251 | 0.9599106 | 0.01231817 | 0.9599125 | 0.01171258
|  |  | 93972 | 1.000442 | 0.9994305 | 0.0004703954 | 0.9999501 | 0.1029278 | 0.9999457 | 0.1832843 |  |  | 292746 | 0.990874 | 0.9866385 | 0.001298564 | 0.9940309 | 0.004898137 | 0.9940277 | 0.004650098 |  |  | 187860 | 0.9636358 | 0.9670213 | 0.00287325 | 0.9624579 | 0.01128199 | 0.9624567 | 0.00853409 |  |  | 335280 | 0.966608 | 0.9150489 | 0.006422087 | 0.9739913 | 0.00903317 | 0.973991 | 0.01002114 |  |  | 636060 | 0.9554649 | 0.8678712 | 0.01045251 | 0.9599432 | 0.01231654 | 0.9599451 | 0.01171157
|  |  | 94092 | 0.9995459 | 0.9994305 | 0.0004703954 | 0.9999501 | 0.1029278 | 0.9999457 | 0.1832843 |  |  | 293046 | 0.9918345 | 0.9866385 | 0.001298564 | 0.9940382 | 0.004896828 | 0.994035 | 0.00464981 |  |  | 188160 | 0.9657938 | 0.9670213 | 0.00287325 | 0.9625142 | 0.01128352 | 0.962513 | 0.00853509 |  |  | 335580 | 0.9682895 | 0.9150489 | 0.006422087 | 0.9740175 | 0.009032681 | 0.9740171 | 0.01001943 |  |  | 636360 | 0.953227 | 0.8678712 | 0.01045251 | 0.9599758 | 0.01231491 | 0.9599777 | 0.01171057
|  |  | 94212 | 1.000442 | 0.9994305 | 0.0004703954 | 0.9999501 | 0.1029278 | 0.9999457 | 0.1832843 |  |  | 293346 | 0.990874 | 0.9866385 | 0.001298564 | 0.9940455 | 0.004895523 | 0.9940423 | 0.004649523 |  |  | 188460 | 0.9647148 | 0.9670213 | 0.00287325 | 0.9625704 | 0.01128505 | 0.9625692 | 0.008536083 |  |  | 335880 | 0.9649265 | 0.9150489 | 0.006422087 | 0.9740435 | 0.009032194 | 0.9740432 | 0.01001773 |  |  | 636660 | 0.9509891 | 0.8678712 | 0.01045251 | 0.9600084 | 0.01231329 | 0.9600103 | 0.01170957
|  |  | 94332 | 1.001338 | 0.9994305 | 0.0004703954 | 0.9999501 | 0.1029278 | 0.9999457 | 0.1832843 |  |  | 293646 | 0.9927949 | 0.9866385 | 0.001298564 | 0.9940528 | 0.004894221 | 0.9940496 | 0.004649236 |  |  | 188760 | 0.9636358 | 0.9670213 | 0.00287325 | 0.9626265 | 0.01128656 | 0.9626253 | 0.008537067 |  |  | 336180 | 0.966608 | 0.9150489 | 0.006422087 | 0.9740695 | 0.009031708 | 0.9740691 | 0.01001603 |  |  | 636960 | 0.9554649 | 0.8678712 | 0.01045251 | 0.9600409 | 0.01231167 | 0.9600428 | 0.01170856
|  |  | 94452 | 1.000442 | 0.9994305 | 0.0004703954 | 0.9999501 | 0.1029278 | 0.9999457 | 0.1832843 |  |  | 293946 | 0.9918345 | 0.9866385 | 0.001298564 | 0.9940601 | 0.004892922 | 0.9940568 | 0.00464895 |  |  | 189060 | 0.9636358 | 0.9670213 | 0.00287325 | 0.9626825 | 0.01128807 | 0.9626814 | 0.008538044 |  |  | 336480 | 0.966608 | 0.9150489 | 0.006422087 | 0.9740955 | 0.009031224 | 0.9740951 | 0.01001434 |  |  | 637260 | 0.9599408 | 0.8678712 | 0.01045251 | 0.9600734 | 0.01231004 | 0.9600752 | 0.01170756
|  |  | 94572 | 1.000442 | 0.9994305 | 0.0004703954 | 0.9999501 | 0.1029278 | 0.9999457 | 0.1832843 |  |  | 294246 | 0.9927949 | 0.9866385 | 0.001298564 | 0.9940673 | 0.004891626 | 0.9940641 | 0.004648666 |  |  | 189360 | 0.9636358 | 0.9670213 | 0.00287325 | 0.9627385 | 0.01128956 | 0.9627373 | 0.008539012 |  |  | 336780 | 0.9699709 | 0.9150489 | 0.006422087 | 0.9741213 | 0.009030742 | 0.9741209 | 0.01001266 |  |  | 637560 | 0.9577029 | 0.8678712 | 0.01045251 | 0.9601058 | 0.01230843 | 0.9601077 | 0.01170656
|  |  | 94692 | 1.000442 | 0.9994305 | 0.0004703954 | 0.9999501 | 0.1029278 | 0.9999457 | 0.1832843 |  |  | 294546 | 0.990874 | 0.9866385 | 0.001298564 | 0.9940745 | 0.004890333 | 0.9940713 | 0.004648382 |  |  | 189660 | 0.9668728 | 0.9670213 | 0.00287325 | 0.9627943 | 0.01129105 | 0.9627931 | 0.008539973 |  |  | 337080 | 0.9649265 | 0.9150489 | 0.006422087 | 0.9741471 | 0.009030261 | 0.9741467 | 0.01001098 |  |  | 637860 | 0.9509891 | 0.8678712 | 0.01045251 | 0.9601382 | 0.01230681 | 0.9601401 | 0.01170556
|  |  | 94812 | 1.000442 | 0.9994305 | 0.0004703954 | 0.9999501 | 0.1029278 | 0.9999457 | 0.1832843 |  |  | 294846 | 0.9899135 | 0.9866385 | 0.001298564 | 0.9940817 | 0.004889044 | 0.9940785 | 0.004648098 |  |  | 189960 | 0.9657938 | 0.9670213 | 0.00287325 | 0.9628501 | 0.01129253 | 0.9628489 | 0.008540926 |  |  | 337380 | 0.966608 | 0.9150489 | 0.006422087 | 0.9741728 | 0.009029783 | 0.9741724 | 0.01000931 |  |  | 638160 | 0.9509891 | 0.8678712 | 0.01045251 | 0.9601706 | 0.01230519 | 0.9601724 | 0.01170456
|  |  | 94932 | 0.9995459 | 0.9994305 | 0.0004703954 | 0.9999501 | 0.1029278 | 0.9999457 | 0.1832843 |  |  | 295146 | 0.990874 | 0.9866385 | 0.001298564 | 0.9940889 | 0.004887757 | 0.9940857 | 0.004647816 |  |  | 190260 | 0.9657938 | 0.9670213 | 0.00287325 | 0.9629058 | 0.011294 | 0.9629046 | 0.008541871 |  |  | 337680 | 0.9699709 | 0.9150489 | 0.006422087 | 0.9741985 | 0.009029306 | 0.974198 | 0.01000764 |  |  | 638460 | 0.9577029 | 0.8678712 | 0.01045251 | 0.9602029 | 0.01230357 | 0.9602048 | 0.01170356
|  |  | 95052 | 0.9995459 | 0.9994305 | 0.0004703954 | 0.9999501 | 0.1029278 | 0.9999457 | 0.1832843 |  |  | 295446 | 0.9899135 | 0.9866385 | 0.001298564 | 0.994096 | 0.004886474 | 0.9940929 | 0.004647534 |  |  | 190560 | 0.9647148 | 0.9670213 | 0.00287325 | 0.9629613 | 0.01129546 | 0.9629602 | 0.008542808 |  |  | 337980 | 0.966608 | 0.9150489 | 0.006422087 | 0.974224 | 0.009028831 | 0.9742236 | 0.01000597 |  |  | 638760 | 0.9554649 | 0.8678712 | 0.01045251 | 0.9602352 | 0.01230196 | 0.960237 | 0.01170256
|  |  | 95172 | 1.001338 | 0.9994305 | 0.0004703954 | 0.9999501 | 0.1029278 | 0.9999457 | 0.1832843 |  |  | 295746 | 0.990874 | 0.9866385 | 0.001298564 | 0.9941032 | 0.004885193 | 0.9941 | 0.004647253 |  |  | 190860 | 0.9625568 | 0.9670213 | 0.00287325 | 0.9630168 | 0.01129691 | 0.9630156 | 0.008543737 |  |  | 338280 | 0.963245 | 0.9150489 | 0.006422087 | 0.9742495 | 0.009028357 | 0.9742491 | 0.01000431 |  |  | 639060 | 0.9599408 | 0.8678712 | 0.01045251 | 0.9602675 | 0.01230035 | 0.9602693 | 0.01170156
|  |  | 95292 | 1.000442 | 0.9994305 | 0.0004703954 | 0.9999501 | 0.1029278 | 0.9999457 | 0.1832843 |  |  | 296046 | 0.9918345 | 0.9866385 | 0.001298564 | 0.9941103 | 0.004883916 | 0.9941072 | 0.004646973 |  |  | 191160 | 0.9636358 | 0.9670213 | 0.00287325 | 0.9630722 | 0.01129836 | 0.963071 | 0.008544659 |  |  | 338580 | 0.966608 | 0.9150489 | 0.006422087 | 0.974275 | 0.009027886 | 0.9742745 | 0.01000266 |  |  | 639360 | 0.9599408 | 0.8678712 | 0.01045251 | 0.9602997 | 0.01229874 | 0.9603015 | 0.01170057
|  |  | 95412 | 0.9995459 | 0.9994305 | 0.0004703954 | 0.9999501 | 0.1029278 | 0.9999457 | 0.1832843 |  |  | 296346 | 0.9899135 | 0.9866385 | 0.001298564 | 0.9941174 | 0.004882642 | 0.9941143 | 0.004646694 |  |  | 191460 | 0.9647148 | 0.9670213 | 0.00287325 | 0.9631275 | 0.01129979 | 0.9631264 | 0.008545573 |  |  | 338880 | 0.966608 | 0.9150489 | 0.006422087 | 0.9743003 | 0.009027416 | 0.9742998 | 0.01000101 |  |  | 639660 | 0.9554649 | 0.8678712 | 0.01045251 | 0.9603319 | 0.01229713 | 0.9603337 | 0.01169957
|  |  | 95532 | 1.000442 | 0.9994305 | 0.0004703954 | 0.9999501 | 0.1029278 | 0.9999457 | 0.1832843 |  |  | 296646 | 0.9899135 | 0.9866385 | 0.001298564 | 0.9941245 | 0.004881371 | 0.9941214 | 0.004646415 |  |  | 191760 | 0.9636358 | 0.9670213 | 0.00287325 | 0.9631828 | 0.01130121 | 0.9631816 | 0.008546479 |  |  | 339180 | 0.9699709 | 0.9150489 | 0.006422087 | 0.9743256 | 0.009026948 | 0.9743251 | 0.009999373 |  |  | 639960 | 0.953227 | 0.8678712 | 0.01045251 | 0.960364 | 0.01229552 | 0.9603658 | 0.01169858
|  |  | 95652 | 0.9995459 | 0.9994305 | 0.0004703954 | 0.9999501 | 0.1029278 | 0.9999457 | 0.1832843 |  |  | 296946 | 0.9899135 | 0.9866385 | 0.001298564 | 0.9941315 | 0.004880103 | 0.9941285 | 0.004646138 |  |  | 192060 | 0.9647148 | 0.9670213 | 0.00287325 | 0.9632379 | 0.01130263 | 0.9632367 | 0.008547378 |  |  | 339480 | 0.966608 | 0.9150489 | 0.006422087 | 0.9743508 | 0.009026482 | 0.9743503 | 0.009997736 |  |  | 640260 | 0.9554649 | 0.8678712 | 0.01045251 | 0.9603962 | 0.01229391 | 0.9603979 | 0.01169759
|  |  | 95772 | 1.000442 | 0.9994305 | 0.0004703954 | 0.9999501 | 0.1029278 | 0.9999457 | 0.1832843 |  |  | 297246 | 0.9899135 | 0.9866385 | 0.001298564 | 0.9941386 | 0.004878838 | 0.9941355 | 0.004645861 |  |  | 192360 | 0.9668728 | 0.9670213 | 0.00287325 | 0.9632929 | 0.01130404 | 0.9632918 | 0.008548269 |  |  | 339780 | 0.966608 | 0.9150489 | 0.006422087 | 0.974376 | 0.009026017 | 0.9743755 | 0.009996105 |  |  | 640560 | 0.9554649 | 0.8678712 | 0.01045251 | 0.9604282 | 0.0122923 | 0.96043 | 0.01169659
|  |  | 95892 | 1.000442 | 0.9994305 | 0.0004703954 | 0.9999501 | 0.1029278 | 0.9999457 | 0.1832843 |  |  | 297546 | 0.990874 | 0.9866385 | 0.001298564 | 0.9941456 | 0.004877577 | 0.9941426 | 0.004645585 |  |  | 192660 | 0.9636358 | 0.9670213 | 0.00287325 | 0.9633479 | 0.01130543 | 0.9633467 | 0.008549152 |  |  | 340080 | 0.966608 | 0.9150489 | 0.006422087 | 0.9744011 | 0.009025554 | 0.9744006 | 0.009994479 |  |  | 640860 | 0.9599408 | 0.8678712 | 0.01045251 | 0.9604603 | 0.0122907 | 0.960462 | 0.0116956
|  |  | 96012 | 1.001338 | 0.9994305 | 0.0004703954 | 0.9999501 | 0.1029278 | 0.9999457 | 0.1832843 |  |  | 297846 | 0.9899135 | 0.9866385 | 0.001298564 | 0.9941526 | 0.004876318 | 0.9941496 | 0.00464531 |  |  | 192960 | 0.9636358 | 0.9670213 | 0.00287325 | 0.9634028 | 0.01130682 | 0.9634016 | 0.008550028 |  |  | 340380 | 0.966608 | 0.9150489 | 0.006422087 | 0.9744261 | 0.009025093 | 0.9744256 | 0.009992858 |  |  | 641160 | 0.9554649 | 0.8678712 | 0.01045251 | 0.9604923 | 0.0122891 | 0.960494 | 0.01169461
|  |  | 96132 | 1.000442 | 0.9994305 | 0.0004703954 | 0.9999501 | 0.1029278 | 0.9999457 | 0.1832843 |  |  | 298146 | 0.9889531 | 0.9866385 | 0.001298564 | 0.9941596 | 0.004875063 | 0.9941566 | 0.004645035 |  |  | 193260 | 0.9636358 | 0.9670213 | 0.00287325 | 0.9634575 | 0.0113082 | 0.9634563 | 0.008550896 |  |  | 340680 | 0.966608 | 0.9150489 | 0.006422087 | 0.9744511 | 0.009024634 | 0.9744505 | 0.009991243 |  |  | 641460 | 0.9577029 | 0.8678712 | 0.01045251 | 0.9605242 | 0.0122875 | 0.960526 | 0.01169362
|  |  | 96252 | 1.000442 | 0.9994305 | 0.0004703954 | 0.9999501 | 0.1029278 | 0.9999457 | 0.1832843 |  |  | 298446 | 0.9899135 | 0.9866385 | 0.001298564 | 0.9941666 | 0.00487381 | 0.9941636 | 0.004644761 |  |  | 193560 | 0.9647148 | 0.9670213 | 0.00287325 | 0.9635122 | 0.01130958 | 0.963511 | 0.008551756 |  |  | 340980 | 0.9649265 | 0.9150489 | 0.006422087 | 0.9744759 | 0.009024176 | 0.9744754 | 0.009989633 |  |  | 641760 | 0.9599408 | 0.8678712 | 0.01045251 | 0.9605562 | 0.0122859 | 0.9605579 | 0.01169264
|  |  | 96372 | 1.000442 | 0.9994305 | 0.0004703954 | 0.9999501 | 0.1029278 | 0.9999457 | 0.1832843 |  |  | 298746 | 0.9899135 | 0.9866385 | 0.001298564 | 0.9941735 | 0.004872561 | 0.9941705 | 0.004644488 |  |  | 193860 | 0.9657938 | 0.9670213 | 0.00287325 | 0.9635668 | 0.01131094 | 0.9635656 | 0.00855261 |  |  | 341280 | 0.966608 | 0.9150489 | 0.006422087 | 0.9745007 | 0.009023721 | 0.9745002 | 0.009988028 |  |  | 642060 | 0.9599408 | 0.8678712 | 0.01045251 | 0.9605881 | 0.0122843 | 0.9605898 | 0.01169165
|  |  | 96492 | 1.000442 | 0.9994305 | 0.0004703954 | 0.9999501 | 0.1029278 | 0.9999457 | 0.1832843 |  |  | 299046 | 0.990874 | 0.9866385 | 0.001298564 | 0.9941805 | 0.004871315 | 0.9941775 | 0.004644216 |  |  | 194160 | 0.9647148 | 0.9670213 | 0.00287325 | 0.9636213 | 0.01131229 | 0.9636201 | 0.008553455 |  |  | 341580 | 0.9682895 | 0.9150489 | 0.006422087 | 0.9745255 | 0.009023266 | 0.9745249 | 0.009986429 |  |  | 642360 | 0.9554649 | 0.8678712 | 0.01045251 | 0.9606199 | 0.0122827 | 0.9606216 | 0.01169066
|  |  | 96612 | 1.001338 | 0.9994305 | 0.0004703954 | 0.9999501 | 0.1029278 | 0.9999457 | 0.1832843 |  |  | 299346 | 0.9899135 | 0.9866385 | 0.001298564 | 0.9941874 | 0.004870071 | 0.9941844 | 0.004643945 |  |  | 194460 | 0.9668728 | 0.9670213 | 0.00287325 | 0.9636758 | 0.01131364 | 0.9636746 | 0.008554293 |  |  | 341880 | 0.9682895 | 0.9150489 | 0.006422087 | 0.9745502 | 0.009022814 | 0.9745496 | 0.009984835 |  |  | 642660 | 0.9577029 | 0.8678712 | 0.01045251 | 0.9606517 | 0.01228111 | 0.9606534 | 0.01168968
|  |  | 96732 | 1.000442 | 0.9994305 | 0.0004703954 | 0.9999501 | 0.1029278 | 0.9999457 | 0.1832843 |  |  | 299646 | 0.9918345 | 0.9866385 | 0.001298564 | 0.9941943 | 0.004868831 | 0.9941913 | 0.004643675 |  |  | 194760 | 0.9657938 | 0.9670213 | 0.00287325 | 0.9637301 | 0.01131497 | 0.9637289 | 0.008555124 |  |  | 342180 | 0.966608 | 0.9150489 | 0.006422087 | 0.9745748 | 0.009022363 | 0.9745742 | 0.009983246 |  |  | 642960 | 0.9554649 | 0.8678712 | 0.01045251 | 0.9606835 | 0.01227951 | 0.9606852 | 0.01168869
|  |  | 96852 | 0.9995459 | 0.9994305 | 0.0004703954 | 0.9999501 | 0.1029278 | 0.9999457 | 0.1832843 |  |  | 299946 | 0.990874 | 0.9866385 | 0.001298564 | 0.9942012 | 0.004867594 | 0.9941982 | 0.004643405 |  |  | 195060 | 0.9636358 | 0.9670213 | 0.00287325 | 0.9637844 | 0.0113163 | 0.9637831 | 0.008555947 |  |  | 342480 | 0.9682895 | 0.9150489 | 0.006422087 | 0.9745993 | 0.009021914 | 0.9745987 | 0.009981662 |  |  | 643260 | 0.9577029 | 0.8678712 | 0.01045251 | 0.9607153 | 0.01227792 | 0.9607169 | 0.01168771
|  |  | 96972 | 1.000442 | 0.9994305 | 0.0004703954 | 0.9999501 | 0.1029278 | 0.9999457 | 0.1832843 |  |  | 300246 | 0.990874 | 0.9866385 | 0.001298564 | 0.994208 | 0.00486636 | 0.9942051 | 0.004643136 |  |  | 195360 | 0.9657938 | 0.9670213 | 0.00287325 | 0.9638385 | 0.01131762 | 0.9638373 | 0.008556763 |  |  | 342780 | 0.9716524 | 0.9150489 | 0.006422087 | 0.9746238 | 0.009021467 | 0.9746232 | 0.009980084 |  |  | 643560 | 0.9599408 | 0.8678712 | 0.01045251 | 0.960747 | 0.01227633 | 0.9607486 | 0.01168672
|  |  | 97092 | 1.001338 | 0.9994305 | 0.0004703954 | 0.9999501 | 0.1029278 | 0.9999457 | 0.1832843 |  |  | 300546 | 0.9918345 | 0.9866385 | 0.001298564 | 0.9942149 | 0.00486513 | 0.9942119 | 0.004642868 |  |  | 195660 | 0.9647148 | 0.9670213 | 0.00287325 | 0.9638926 | 0.01131893 | 0.9638914 | 0.008557571 |  |  | 343080 | 0.966608 | 0.9150489 | 0.006422087 | 0.9746482 | 0.009021021 | 0.9746476 | 0.00997851 |  |  | 643860 | 0.953227 | 0.8678712 | 0.01045251 | 0.9607786 | 0.01227474 | 0.9607803 | 0.01168574
|  |  | 97212 | 1.001338 | 0.9994305 | 0.0004703954 | 0.9999501 | 0.1029278 | 0.9999457 | 0.1832843 |  |  | 300846 | 0.9918345 | 0.9866385 | 0.001298564 | 0.9942217 | 0.004863902 | 0.9942188 | 0.004642601 |  |  | 195960 | 0.9668728 | 0.9670213 | 0.00287325 | 0.9639466 | 0.01132024 | 0.9639454 | 0.008558372 |  |  | 343380 | 0.966608 | 0.9150489 | 0.006422087 | 0.9746726 | 0.009020577 | 0.9746719 | 0.009976942 |  |  | 644160 | 0.9554649 | 0.8678712 | 0.01045251 | 0.9608103 | 0.01227315 | 0.9608119 | 0.01168476
|  |  | 97332 | 1.000442 | 0.9994305 | 0.0004703954 | 0.9999501 | 0.1029278 | 0.9999457 | 0.1832843 |  |  | 301146 | 0.9918345 | 0.9866385 | 0.001298564 | 0.9942285 | 0.004862677 | 0.9942256 | 0.004642334 |  |  | 196260 | 0.9647148 | 0.9670213 | 0.00287325 | 0.9640005 | 0.01132153 | 0.9639992 | 0.008559166 |  |  | 343680 | 0.9649265 | 0.9150489 | 0.006422087 | 0.9746968 | 0.009020135 | 0.9746962 | 0.009975379 |  |  | 644460 | 0.9577029 | 0.8678712 | 0.01045251 | 0.9608419 | 0.01227156 | 0.9608435 | 0.01168378
|  |  | 97452 | 1.000442 | 0.9994305 | 0.0004703954 | 0.9999501 | 0.1029278 | 0.9999457 | 0.1832843 |  |  | 301446 | 0.9918345 | 0.9866385 | 0.001298564 | 0.9942353 | 0.004861456 | 0.9942324 | 0.004642068 |  |  | 196560 | 0.9647148 | 0.9670213 | 0.00287325 | 0.9640543 | 0.01132281 | 0.9640531 | 0.008559952 |  |  | 343980 | 0.966608 | 0.9150489 | 0.006422087 | 0.974721 | 0.009019695 | 0.9747204 | 0.009973822 |  |  | 644760 | 0.9599408 | 0.8678712 | 0.01045251 | 0.9608734 | 0.01226998 | 0.9608751 | 0.0116828
|  |  | 97572 | 1.001338 | 0.9994305 | 0.0004703954 | 0.9999501 | 0.1029278 | 0.9999457 | 0.1832843 |  |  | 301746 | 0.9918345 | 0.9866385 | 0.001298564 | 0.994242 | 0.004860237 | 0.9942392 | 0.004641804 |  |  | 196860 | 0.9657938 | 0.9670213 | 0.00287325 | 0.964108 | 0.01132409 | 0.9641068 | 0.008560731 |  |  | 344280 | 0.9649265 | 0.9150489 | 0.006422087 | 0.9747452 | 0.009019256 | 0.9747445 | 0.009972269 |  |  | 645060 | 0.9644167 | 0.8678712 | 0.01045251 | 0.960905 | 0.01226839 | 0.9609066 | 0.01168182
|  |  | 97692 | 0.99865 | 0.9994305 | 0.0004703954 | 0.9999501 | 0.1029278 | 0.9999457 | 0.1832843 |  |  | 302046 | 0.990874 | 0.9866385 | 0.001298564 | 0.9942488 | 0.004859022 | 0.9942459 | 0.004641539 |  |  | 197160 | 0.9657938 | 0.9670213 | 0.00287325 | 0.9641616 | 0.01132536 | 0.9641604 | 0.008561503 |  |  | 344580 | 0.9649265 | 0.9150489 | 0.006422087 | 0.9747693 | 0.009018818 | 0.9747686 | 0.009970722 |  |  | 645360 | 0.9599408 | 0.8678712 | 0.01045251 | 0.9609365 | 0.01226681 | 0.9609381 | 0.01168085
|  |  | 97812 | 1.000442 | 0.9994305 | 0.0004703954 | 0.9999501 | 0.1029278 | 0.9999457 | 0.1832843 |  |  | 302346 | 0.990874 | 0.9866385 | 0.001298564 | 0.9942555 | 0.004857809 | 0.9942527 | 0.004641276 |  |  | 197460 | 0.9647148 | 0.9670213 | 0.00287325 | 0.9642152 | 0.01132662 | 0.964214 | 0.008562268 |  |  | 344880 | 0.966608 | 0.9150489 | 0.006422087 | 0.9747933 | 0.009018383 | 0.9747926 | 0.00996918 |  |  | 645660 | 0.9599408 | 0.8678712 | 0.01045251 | 0.9609679 | 0.01226523 | 0.9609695 | 0.01167987
|  |  | 97932 | 1.000442 | 0.9994305 | 0.0004703954 | 0.9999501 | 0.1029278 | 0.9999457 | 0.1832843 |  |  | 302646 | 0.990874 | 0.9866385 | 0.001298564 | 0.9942622 | 0.0048566 | 0.9942594 | 0.004641014 |  |  | 197760 | 0.9647148 | 0.9670213 | 0.00287325 | 0.9642686 | 0.01132787 | 0.9642674 | 0.008563025 |  |  | 345180 | 0.9716524 | 0.9150489 | 0.006422087 | 0.9748172 | 0.009017949 | 0.9748165 | 0.009967642 |  |  | 645960 | 0.9577029 | 0.8678712 | 0.01045251 | 0.9609993 | 0.01226365 | 0.9610009 | 0.0116789
|  |  | 98052 | 1.000442 | 0.9994305 | 0.0004703954 | 0.9999501 | 0.1029278 | 0.9999457 | 0.1832843 |  |  | 302946 | 0.9918345 | 0.9866385 | 0.001298564 | 0.9942689 | 0.004855394 | 0.9942661 | 0.004640752 |  |  | 198060 | 0.9657938 | 0.9670213 | 0.00287325 | 0.964322 | 0.01132911 | 0.9643208 | 0.008563775 |  |  | 345480 | 0.9699709 | 0.9150489 | 0.006422087 | 0.9748411 | 0.009017517 | 0.9748404 | 0.00996611 |  |  | 646260 | 0.9577029 | 0.8678712 | 0.01045251 | 0.9610307 | 0.01226207 | 0.9610323 | 0.01167792
|  |  | 98172 | 1.001338 | 0.9994305 | 0.0004703954 | 0.9999501 | 0.1029278 | 0.9999457 | 0.1832843 |  |  | 303246 | 0.990874 | 0.9866385 | 0.001298564 | 0.9942756 | 0.004854191 | 0.9942728 | 0.004640491 |  |  | 198360 | 0.9668728 | 0.9670213 | 0.00287325 | 0.9643753 | 0.01133035 | 0.9643741 | 0.008564518 |  |  | 345780 | 0.9649265 | 0.9150489 | 0.006422087 | 0.9748649 | 0.009017086 | 0.9748642 | 0.009964584 |  |  | 646560 | 0.9577029 | 0.8678712 | 0.01045251 | 0.9610621 | 0.0122605 | 0.9610637 | 0.01167695
|  |  | 98292 | 1.001338 | 0.9994305 | 0.0004703954 | 0.9999501 | 0.1029278 | 0.9999457 | 0.1832843 |  |  | 303546 | 0.9918345 | 0.9866385 | 0.001298564 | 0.9942823 | 0.00485299 | 0.9942795 | 0.004640231 |  |  | 198660 | 0.9657938 | 0.9670213 | 0.00287325 | 0.9644285 | 0.01133157 | 0.9644273 | 0.008565254 |  |  | 346080 | 0.9649265 | 0.9150489 | 0.006422087 | 0.9748887 | 0.009016658 | 0.9748879 | 0.009963062 |  |  | 646860 | 0.9599408 | 0.8678712 | 0.01045251 | 0.9610934 | 0.01225892 | 0.961095 | 0.01167598
|  |  | 98412 | 0.9995459 | 0.9994305 | 0.0004703954 | 0.9999501 | 0.1029278 | 0.9999457 | 0.1832843 |  |  | 303846 | 0.9899135 | 0.9866385 | 0.001298564 | 0.9942889 | 0.004851793 | 0.9942862 | 0.004639971 |  |  | 198960 | 0.9668728 | 0.9670213 | 0.00287325 | 0.9644816 | 0.01133279 | 0.9644804 | 0.008565982 |  |  | 346380 | 0.966608 | 0.9150489 | 0.006422087 | 0.9749124 | 0.00901623 | 0.9749116 | 0.009961545 |  |  | 647160 | 0.9554649 | 0.8678712 | 0.01045251 | 0.9611247 | 0.01225735 | 0.9611262 | 0.011675
|  |  | 98532 | 0.9995459 | 0.9994305 | 0.0004703954 | 0.9999501 | 0.1029278 | 0.9999457 | 0.1832843 |  |  | 304146 | 0.990874 | 0.9866385 | 0.001298564 | 0.9942955 | 0.004850599 | 0.9942928 | 0.004639713 |  |  | 199260 | 0.9647148 | 0.9670213 | 0.00287325 | 0.9645347 | 0.011334 | 0.9645334 | 0.008566704 |  |  | 346680 | 0.966608 | 0.9150489 | 0.006422087 | 0.974936 | 0.009015805 | 0.9749352 | 0.009960033 |  |  | 647460 | 0.9577029 | 0.8678712 | 0.01045251 | 0.9611559 | 0.01225577 | 0.9611575 | 0.01167403
|  |  | 98652 | 1.000442 | 0.9994305 | 0.0004703954 | 0.9999501 | 0.1029278 | 0.9999457 | 0.1832843 |  |  | 304446 | 0.990874 | 0.9866385 | 0.001298564 | 0.9943022 | 0.004849408 | 0.9942994 | 0.004639455 |  |  | 199560 | 0.9657938 | 0.9670213 | 0.00287325 | 0.9645876 | 0.0113352 | 0.9645864 | 0.008567419 |  |  | 346980 | 0.9682895 | 0.9150489 | 0.006422087 | 0.9749595 | 0.009015381 | 0.9749588 | 0.009958527 |  |  | 647760 | 0.9599408 | 0.8678712 | 0.01045251 | 0.9611871 | 0.0122542 | 0.9611887 | 0.01167306
|  |  | 98772 | 1.001338 | 0.9994305 | 0.0004703954 | 0.9999501 | 0.1029278 | 0.9999457 | 0.1832843 |  |  | 304746 | 0.990874 | 0.9866385 | 0.001298564 | 0.9943088 | 0.00484822 | 0.994306 | 0.004639198 |  |  | 199860 | 0.9668728 | 0.9670213 | 0.00287325 | 0.9646405 | 0.0113364 | 0.9646392 | 0.008568126 |  |  | 347280 | 0.9649265 | 0.9150489 | 0.006422087 | 0.974983 | 0.009014959 | 0.9749823 | 0.009957025 |  |  | 648060 | 0.9577029 | 0.8678712 | 0.01045251 | 0.9612183 | 0.01225263 | 0.9612198 | 0.01167209
|  |  | 98892 | 1.001338 | 0.9994305 | 0.0004703954 | 0.9999501 | 0.1029278 | 0.9999457 | 0.1832843 |  |  | 305046 | 0.9918345 | 0.9866385 | 0.001298564 | 0.9943153 | 0.004847035 | 0.9943126 | 0.004638942 |  |  | 200160 | 0.9668728 | 0.9670213 | 0.00287325 | 0.9646933 | 0.01133758 | 0.964692 | 0.008568826 |  |  | 347580 | 0.9649265 | 0.9150489 | 0.006422087 | 0.9750065 | 0.009014538 | 0.9750057 | 0.009955529 |  |  | 648360 | 0.9621788 | 0.8678712 | 0.01045251 | 0.9612494 | 0.01225107 | 0.961251 | 0.01167113
|  |  | 99012 | 1.000442 | 0.9994305 | 0.0004703954 | 0.9999501 | 0.1029278 | 0.9999457 | 0.1832843 |  |  | 305346 | 0.990874 | 0.9866385 | 0.001298564 | 0.9943219 | 0.004845853 | 0.9943192 | 0.004638687 |  |  | 200460 | 0.9668728 | 0.9670213 | 0.00287325 | 0.9647459 | 0.01133876 | 0.9647447 | 0.00856952 |  |  | 347880 | 0.9649265 | 0.9150489 | 0.006422087 | 0.9750298 | 0.009014119 | 0.975029 | 0.009954037 |  |  | 648660 | 0.953227 | 0.8678712 | 0.01045251 | 0.9612805 | 0.0122495 | 0.961282 | 0.01167016
|  |  | 99132 | 0.9995459 | 0.9994305 | 0.0004703954 | 0.9999501 | 0.1029278 | 0.9999457 | 0.1832843 |  |  | 305646 | 0.9918345 | 0.9866385 | 0.001298564 | 0.9943284 | 0.004844675 | 0.9943257 | 0.004638432 |  |  | 200760 | 0.9657938 | 0.9670213 | 0.00287325 | 0.9647985 | 0.01133993 | 0.9647973 | 0.008570206 |  |  | 348180 | 0.9682895 | 0.9150489 | 0.006422087 | 0.9750531 | 0.009013701 | 0.9750523 | 0.009952551 |  |  | 648960 | 0.9577029 | 0.8678712 | 0.01045251 | 0.9613116 | 0.01224793 | 0.9613131 | 0.01166919
|  |  | 99252 | 0.9995459 | 0.9994305 | 0.0004703954 | 0.9999501 | 0.1029278 | 0.9999457 | 0.1832843 |  |  | 305946 | 0.9918345 | 0.9866385 | 0.001298564 | 0.9943349 | 0.004843499 | 0.9943323 | 0.004638178 |  |  | 201060 | 0.9690308 | 0.9670213 | 0.00287325 | 0.9648511 | 0.01134109 | 0.9648498 | 0.008570886 |  |  | 348480 | 0.9733339 | 0.9150489 | 0.006422087 | 0.9750764 | 0.009013286 | 0.9750756 | 0.009951069 |  |  | 649260 | 0.9554649 | 0.8678712 | 0.01045251 | 0.9613426 | 0.01224637 | 0.9613441 | 0.01166823
|  |  | 99372 | 1.000442 | 0.9994305 | 0.0004703954 | 0.9999501 | 0.1029278 | 0.9999457 | 0.1832843 |  |  | 306246 | 0.9918345 | 0.9866385 | 0.001298564 | 0.9943414 | 0.004842326 | 0.9943388 | 0.004637925 |  |  | 201360 | 0.9690308 | 0.9670213 | 0.00287325 | 0.9649035 | 0.01134224 | 0.9649023 | 0.008571558 |  |  | 348780 | 0.9682895 | 0.9150489 | 0.006422087 | 0.9750995 | 0.009012872 | 0.9750987 | 0.009949593 |  |  | 649560 | 0.9599408 | 0.8678712 | 0.01045251 | 0.9613736 | 0.01224481 | 0.9613751 | 0.01166726
|  |  | 99492 | 1.001338 | 0.9994305 | 0.0004703954 | 0.9999501 | 0.1029278 | 0.9999457 | 0.1832843 |  |  | 306546 | 0.990874 | 0.9866385 | 0.001298564 | 0.9943479 | 0.004841156 | 0.9943453 | 0.004637673 |  |  | 201660 | 0.9679518 | 0.9670213 | 0.00287325 | 0.9649559 | 0.01134339 | 0.9649546 | 0.008572224 |  |  | 349080 | 0.963245 | 0.9150489 | 0.006422087 | 0.9751227 | 0.009012459 | 0.9751218 | 0.009948121 |  |  | 649860 | 0.9577029 | 0.8678712 | 0.01045251 | 0.9614046 | 0.01224325 | 0.9614061 | 0.0116663
|  |  | 99612 | 1.001338 | 0.9994305 | 0.0004703954 | 0.9999501 | 0.1029278 | 0.9999457 | 0.1832843 |  |  | 306846 | 0.990874 | 0.9866385 | 0.001298564 | 0.9943544 | 0.00483999 | 0.9943518 | 0.004637422 |  |  | 201960 | 0.9657938 | 0.9670213 | 0.00287325 | 0.9650081 | 0.01134452 | 0.9650069 | 0.008572883 |  |  | 349380 | 0.9649265 | 0.9150489 | 0.006422087 | 0.9751457 | 0.009012048 | 0.9751449 | 0.009946655 |  |  | 650160 | 0.9621788 | 0.8678712 | 0.01045251 | 0.9614355 | 0.01224169 | 0.961437 | 0.01166534
|  |  | 99732 | 1.000442 | 0.9994305 | 0.0004703954 | 0.9999501 | 0.1029278 | 0.9999457 | 0.1832843 |  |  | 307146 | 0.990874 | 0.9866385 | 0.001298564 | 0.9943609 | 0.004838826 | 0.9943582 | 0.004637171 |  |  | 202260 | 0.9657938 | 0.9670213 | 0.00287325 | 0.9650603 | 0.01134565 | 0.9650591 | 0.008573534 |  |  | 349680 | 0.9699709 | 0.9150489 | 0.006422087 | 0.9751687 | 0.009011639 | 0.9751678 | 0.009945193 |  |  | 650460 | 0.9599408 | 0.8678712 | 0.01045251 | 0.9614664 | 0.01224013 | 0.9614678 | 0.01166438
|  |  | 99852 | 0.9995459 | 0.9994305 | 0.0004703954 | 0.9999501 | 0.1029278 | 0.9999457 | 0.1832843 |  |  | 307446 | 0.9918345 | 0.9866385 | 0.001298564 | 0.9943673 | 0.004837665 | 0.9943647 | 0.004636921 |  |  | 202560 | 0.9679518 | 0.9670213 | 0.00287325 | 0.9651124 | 0.01134677 | 0.9651111 | 0.008574179 |  |  | 349980 | 0.9682895 | 0.9150489 | 0.006422087 | 0.9751916 | 0.009011231 | 0.9751907 | 0.009943737 |  |  | 650760 | 0.9644167 | 0.8678712 | 0.01045251 | 0.9614972 | 0.01223857 | 0.9614987 | 0.01166342
|  |  | 99972 | 1.001338 | 0.9994305 | 0.0004703954 | 0.9999501 | 0.1029278 | 0.9999457 | 0.1832843 |  |  | 307746 | 0.990874 | 0.9866385 | 0.001298564 | 0.9943737 | 0.004836508 | 0.9943711 | 0.004636672 |  |  | 202860 | 0.9679518 | 0.9670213 | 0.00287325 | 0.9651644 | 0.01134788 | 0.9651632 | 0.008574818 |  |  | 350280 | 0.9699709 | 0.9150489 | 0.006422087 | 0.9752145 | 0.009010825 | 0.9752136 | 0.009942285 |  |  | 651060 | 0.9644167 | 0.8678712 | 0.01045251 | 0.961528 | 0.01223702 | 0.9615295 | 0.01166246
|  |  | 100092 | 1.001338 | 0.9994305 | 0.0004703954 | 0.9999501 | 0.1029278 | 0.9999457 | 0.1832843 |  |  | 308046 | 0.990874 | 0.9866385 | 0.001298564 | 0.9943801 | 0.004835353 | 0.9943775 | 0.004636424 |  |  | 203160 | 0.9668728 | 0.9670213 | 0.00287325 | 0.9652163 | 0.01134899 | 0.9652151 | 0.008575449 |  |  | 350580 | 0.9699709 | 0.9150489 | 0.006422087 | 0.9752373 | 0.00901042 | 0.9752364 | 0.009940838 |  |  | 651360 | 0.9577029 | 0.8678712 | 0.01045251 | 0.9615588 | 0.01223546 | 0.9615603 | 0.0116615
|  |  | 100212 | 1.000442 | 0.9994305 | 0.0004703954 | 0.9999501 | 0.1029278 | 0.9999457 | 0.1832843 |  |  | 308346 | 0.990874 | 0.9866385 | 0.001298564 | 0.9943865 | 0.004834202 | 0.9943839 | 0.004636176 |  |  | 203460 | 0.9679518 | 0.9670213 | 0.00287325 | 0.9652682 | 0.01135008 | 0.9652669 | 0.008576073 |  |  | 350880 | 0.9699709 | 0.9150489 | 0.006422087 | 0.97526 | 0.009010017 | 0.9752591 | 0.009939396 |  |  | 651660 | 0.9509891 | 0.8678712 | 0.01045251 | 0.9615896 | 0.01223391 | 0.961591 | 0.01166054
|  |  | 100332 | 0.9995459 | 0.9994305 | 0.0004703954 | 0.9999501 | 0.1029278 | 0.9999457 | 0.1832843 |  |  | 308646 | 0.990874 | 0.9866385 | 0.001298564 | 0.9943929 | 0.004833053 | 0.9943903 | 0.004635929 |  |  | 203760 | 0.9690308 | 0.9670213 | 0.00287325 | 0.9653199 | 0.01135117 | 0.9653187 | 0.008576691 |  |  | 351180 | 0.9649265 | 0.9150489 | 0.006422087 | 0.9752827 | 0.009009616 | 0.9752818 | 0.009937959 |  |  | 651960 | 0.9666547 | 0.8678712 | 0.01045251 | 0.9616203 | 0.01223236 | 0.9616217 | 0.01165959
|  |  | 100452 | 1.000442 | 0.9994305 | 0.0004703954 | 0.9999501 | 0.1029278 | 0.9999457 | 0.1832843 |  |  | 308946 | 0.9899135 | 0.9866385 | 0.001298564 | 0.9943992 | 0.004831907 | 0.9943967 | 0.004635683 |  |  | 204060 | 0.9690308 | 0.9670213 | 0.00287325 | 0.9653716 | 0.01135225 | 0.9653704 | 0.008577302 |  |  | 351480 | 0.9682895 | 0.9150489 | 0.006422087 | 0.9753053 | 0.009009216 | 0.9753044 | 0.009936527 |  |  | 652260 | 0.9621788 | 0.8678712 | 0.01045251 | 0.9616509 | 0.01223081 | 0.9616524 | 0.01165863
|  |  | 100572 | 1.000442 | 0.9994305 | 0.0004703954 | 0.9999501 | 0.1029278 | 0.9999457 | 0.1832843 |  |  | 309246 | 0.990874 | 0.9866385 | 0.001298564 | 0.9944056 | 0.004830765 | 0.994403 | 0.004635438 |  |  | 204360 | 0.9690308 | 0.9670213 | 0.00287325 | 0.9654232 | 0.01135333 | 0.965422 | 0.008577907 |  |  | 351780 | 0.966608 | 0.9150489 | 0.006422087 | 0.9753278 | 0.009008818 | 0.9753269 | 0.0099351 |  |  | 652560 | 0.9577029 | 0.8678712 | 0.01045251 | 0.9616816 | 0.01222926 | 0.961683 | 0.01165768
|  |  | 100692 | 0.9995459 | 0.9994305 | 0.0004703954 | 0.9999501 | 0.1029278 | 0.9999457 | 0.1832843 |  |  | 309546 | 0.990874 | 0.9866385 | 0.001298564 | 0.9944119 | 0.004829625 | 0.9944093 | 0.004635194 |  |  | 204660 | 0.9668728 | 0.9670213 | 0.00287325 | 0.9654747 | 0.01135439 | 0.9654735 | 0.008578505 |  |  | 352080 | 0.9649265 | 0.9150489 | 0.006422087 | 0.9753503 | 0.009008421 | 0.9753494 | 0.009933678 |  |  | 652860 | 0.9599408 | 0.8678712 | 0.01045251 | 0.9617122 | 0.01222772 | 0.9617136 | 0.01165672
|  |  | 100812 | 1.001338 | 0.9994305 | 0.0004703954 | 0.9999501 | 0.1029278 | 0.9999457 | 0.1832843 |  |  | 309846 | 0.9918345 | 0.9866385 | 0.001298564 | 0.9944182 | 0.004828489 | 0.9944157 | 0.00463495 |  |  | 204960 | 0.9690308 | 0.9670213 | 0.00287325 | 0.9655261 | 0.01135545 | 0.9655249 | 0.008579096 |  |  | 352380 | 0.9682895 | 0.9150489 | 0.006422087 | 0.9753728 | 0.009008026 | 0.9753718 | 0.00993226 |  |  | 653160 | 0.9554649 | 0.8678712 | 0.01045251 | 0.9617428 | 0.01222617 | 0.9617442 | 0.01165577
|  |  | 100932 | 0.9995459 | 0.9994305 | 0.0004703954 | 0.9999501 | 0.1029278 | 0.9999457 | 0.1832843 |  |  | 310146 | 0.990874 | 0.9866385 | 0.001298564 | 0.9944245 | 0.004827355 | 0.994422 | 0.004634707 |  |  | 205260 | 0.9679518 | 0.9670213 | 0.00287325 | 0.9655775 | 0.0113565 | 0.9655762 | 0.00857968 |  |  | 352680 | 0.966608 | 0.9150489 | 0.006422087 | 0.9753951 | 0.009007633 | 0.9753942 | 0.009930847 |  |  | 653460 | 0.9577029 | 0.8678712 | 0.01045251 | 0.9617733 | 0.01222463 | 0.9617747 | 0.01165482
|  |  | 101052 | 0.9995459 | 0.9994305 | 0.0004703954 | 0.9999501 | 0.1029278 | 0.9999457 | 0.1832843 |  |  | 310446 | 0.9918345 | 0.9866385 | 0.001298564 | 0.9944307 | 0.004826224 | 0.9944282 | 0.004634465 |  |  | 205560 | 0.9690308 | 0.9670213 | 0.00287325 | 0.9656287 | 0.01135754 | 0.9656275 | 0.008580258 |  |  | 352980 | 0.9682895 | 0.9150489 | 0.006422087 | 0.9754174 | 0.009007241 | 0.9754165 | 0.00992944 |  |  | 653760 | 0.9577029 | 0.8678712 | 0.01045251 | 0.9618038 | 0.01222309 | 0.9618052 | 0.01165387
|  |  | 101172 | 0.9995459 | 0.9994305 | 0.0004703954 | 0.9999501 | 0.1029278 | 0.9999457 | 0.1832843 |  |  | 310746 | 0.990874 | 0.9866385 | 0.001298564 | 0.994437 | 0.004825097 | 0.9944345 | 0.004634224 |  |  | 205860 | 0.9668728 | 0.9670213 | 0.00287325 | 0.9656799 | 0.01135857 | 0.9656787 | 0.008580829 |  |  | 353280 | 0.966608 | 0.9150489 | 0.006422087 | 0.9754397 | 0.00900685 | 0.9754387 | 0.009928037 |  |  | 654060 | 0.9621788 | 0.8678712 | 0.01045251 | 0.9618343 | 0.01222155 | 0.9618356 | 0.01165292
|  |  | 101292 | 1.001338 | 0.9994305 | 0.0004703954 | 0.9999501 | 0.1029278 | 0.9999457 | 0.1832843 |  |  | 311046 | 0.9918345 | 0.9866385 | 0.001298564 | 0.9944432 | 0.004823972 | 0.9944407 | 0.004633984 |  |  | 206160 | 0.9701099 | 0.9670213 | 0.00287325 | 0.965731 | 0.0113596 | 0.9657298 | 0.008581394 |  |  | 353580 | 0.9682895 | 0.9150489 | 0.006422087 | 0.9754618 | 0.009006462 | 0.9754609 | 0.009926638 |  |  | 654360 | 0.9599408 | 0.8678712 | 0.01045251 | 0.9618647 | 0.01222001 | 0.9618661 | 0.01165197
|  |  | 101412 | 1.000442 | 0.9994305 | 0.0004703954 | 0.9999501 | 0.1029278 | 0.9999457 | 0.1832843 |  |  | 311346 | 0.9918345 | 0.9866385 | 0.001298564 | 0.9944494 | 0.00482285 | 0.994447 | 0.004633744 |  |  | 206460 | 0.9701099 | 0.9670213 | 0.00287325 | 0.965782 | 0.01136062 | 0.9657808 | 0.008581952 |  |  | 353880 | 0.9716524 | 0.9150489 | 0.006422087 | 0.975484 | 0.009006074 | 0.975483 | 0.009925245 |  |  | 654660 | 0.9599408 | 0.8678712 | 0.01045251 | 0.9618951 | 0.01221847 | 0.9618964 | 0.01165102
|  |  | 101532 | 1.001338 | 0.9994305 | 0.0004703954 | 0.9999501 | 0.1029278 | 0.9999457 | 0.1832843 |  |  | 311646 | 0.9918345 | 0.9866385 | 0.001298564 | 0.9944556 | 0.004821732 | 0.9944532 | 0.004633505 |  |  | 206760 | 0.9668728 | 0.9670213 | 0.00287325 | 0.965833 | 0.01136163 | 0.9658317 | 0.008582503 |  |  | 354180 | 0.9716524 | 0.9150489 | 0.006422087 | 0.975506 | 0.009005688 | 0.975505 | 0.009923856 |  |  | 654960 | 0.9599408 | 0.8678712 | 0.01045251 | 0.9619254 | 0.01221693 | 0.9619268 | 0.01165007
|  |  | 101652 | 1.000442 | 0.9994305 | 0.0004703954 | 0.9999501 | 0.1029278 | 0.9999457 | 0.1832843 |  |  | 311946 | 0.990874 | 0.9866385 | 0.001298564 | 0.9944618 | 0.004820616 | 0.9944594 | 0.004633267 |  |  | 207060 | 0.9690308 | 0.9670213 | 0.00287325 | 0.9658838 | 0.01136263 | 0.9658825 | 0.008583048 |  |  | 354480 | 0.9699709 | 0.9150489 | 0.006422087 | 0.975528 | 0.009005304 | 0.975527 | 0.009922472 |  |  | 655260 | 0.9599408 | 0.8678712 | 0.01045251 | 0.9619558 | 0.0122154 | 0.9619571 | 0.01164913
|  |  | 101772 | 1.000442 | 0.9994305 | 0.0004703954 | 0.9999501 | 0.1029278 | 0.9999457 | 0.1832843 |  |  | 312246 | 0.9899135 | 0.9866385 | 0.001298564 | 0.994468 | 0.004819503 | 0.9944656 | 0.004633029 |  |  | 207360 | 0.9668728 | 0.9670213 | 0.00287325 | 0.9659346 | 0.01136363 | 0.9659333 | 0.008583587 |  |  | 354780 | 0.9682895 | 0.9150489 | 0.006422087 | 0.97555 | 0.009004922 | 0.975549 | 0.009921093 |  |  | 655560 | 0.9577029 | 0.8678712 | 0.01045251 | 0.9619861 | 0.01221387 | 0.9619874 | 0.01164818
|  |  | 101892 | 1.000442 | 0.9994305 | 0.0004703954 | 0.9999501 | 0.1029278 | 0.9999457 | 0.1832843 |  |  | 312546 | 0.9918345 | 0.9866385 | 0.001298564 | 0.9944741 | 0.004818394 | 0.9944717 | 0.004632793 |  |  | 207660 | 0.9701099 | 0.9670213 | 0.00287325 | 0.9659852 | 0.01136462 | 0.965984 | 0.008584119 |  |  | 355080 | 0.9682895 | 0.9150489 | 0.006422087 | 0.9755719 | 0.00900454 | 0.9755708 | 0.009919719 |  |  | 655860 | 0.9599408 | 0.8678712 | 0.01045251 | 0.9620163 | 0.01221233 | 0.9620176 | 0.01164724
|  |  | 102012 | 1.000442 | 0.9994305 | 0.0004703954 | 0.9999501 | 0.1029278 | 0.9999457 | 0.1832843 |  |  | 312846 | 0.9918345 | 0.9866385 | 0.001298564 | 0.9944803 | 0.004817287 | 0.9944779 | 0.004632557 |  |  | 207960 | 0.9679518 | 0.9670213 | 0.00287325 | 0.9660358 | 0.0113656 | 0.9660346 | 0.008584645 |  |  | 355380 | 0.9682895 | 0.9150489 | 0.006422087 | 0.9755937 | 0.009004161 | 0.9755926 | 0.009918349 |  |  | 656160 | 0.9644167 | 0.8678712 | 0.01045251 | 0.9620465 | 0.0122108 | 0.9620479 | 0.01164629
|  |  | 102132 | 1.000442 | 0.9994305 | 0.0004703954 | 0.9999501 | 0.1029278 | 0.9999457 | 0.1832843 |  |  | 313146 | 0.990874 | 0.9866385 | 0.001298564 | 0.9944864 | 0.004816183 | 0.994484 | 0.004632322 |  |  | 208260 | 0.9690308 | 0.9670213 | 0.00287325 | 0.9660864 | 0.01136657 | 0.9660851 | 0.008585164 |  |  | 355680 | 0.9699709 | 0.9150489 | 0.006422087 | 0.9756154 | 0.009003783 | 0.9756144 | 0.009916984 |  |  | 656460 | 0.9666547 | 0.8678712 | 0.01045251 | 0.9620767 | 0.01220927 | 0.962078 | 0.01164535
|  |  | 102252 | 0.99865 | 0.9994305 | 0.0004703954 | 0.9999501 | 0.1029278 | 0.9999457 | 0.1832843 |  |  | 313446 | 0.9918345 | 0.9866385 | 0.001298564 | 0.9944925 | 0.004815082 | 0.9944901 | 0.004632088 |  |  | 208560 | 0.9679518 | 0.9670213 | 0.00287325 | 0.9661368 | 0.01136754 | 0.9661355 | 0.008585677 |  |  | 355980 | 0.9682895 | 0.9150489 | 0.006422087 | 0.9756371 | 0.009003406 | 0.9756360788 | 0.009915624 |  |  | 656760 | 0.9621788 | 0.8678712 | 0.01045251 | 0.9621069 | 0.01220775 | 0.9621082 | 0.01164441
|  |  | 102372 | 1.000442 | 0.9994305 | 0.0004703954 | 0.9999501 | 0.1029278 | 0.9999457 | 0.1832843 |  |  | 313746 | 0.9918345 | 0.9866385 | 0.001298564 | 0.9944986 | 0.004813984 | 0.9944962 | 0.004631854 |  |  | 208860 | 0.9690308 | 0.9670213 | 0.00287325 | 0.9661872 | 0.0113685 | 0.9661859 | 0.008586183 |  |  | 356280 | 0.9682895 | 0.9150489 | 0.006422087 | 0.9756588 | 0.009003031 | 0.9756577 | 0.009914268 |  |  | 657060 | 0.9644167 | 0.8678712 | 0.01045251 | 0.962137 | 0.01220622 | 0.9621383 | 0.01164347
|  |  | 102492 | 1.000442 | 0.9994305 | 0.0004703954 | 0.9999501 | 0.1029278 | 0.9999457 | 0.1832843 |  |  | 314046 | 0.990874 | 0.9866385 | 0.001298564 | 0.9945046 | 0.004812889 | 0.9945023 | 0.004631621 |  |  | 209160 | 0.9679518 | 0.9670213 | 0.00287325 | 0.9662374 | 0.01136945 | 0.9662362 | 0.008586683 |  |  | 356580 | 0.9682895 | 0.9150489 | 0.006422087 | 0.9756804 | 0.009002657 | 0.9756793 | 0.009912917 |  |  | 657360 | 0.9599408 | 0.8678712 | 0.01045251 | 0.9621671 | 0.0122047 | 0.9621684 | 0.01164253
|  |  | 102612 | 1.000442 | 0.9994305 | 0.0004703954 | 0.9999501 | 0.1029278 | 0.9999457 | 0.1832843 |  |  | 314346 | 0.990874 | 0.9866385 | 0.001298564 | 0.9945107 | 0.004811797 | 0.9945084 | 0.004631389 |  |  | 209460 | 0.9679518 | 0.9670213 | 0.00287325 | 0.9662876 | 0.01137039 | 0.9662864 | 0.008587177 |  |  | 356880 | 0.9682895 | 0.9150489 | 0.006422087 | 0.9757019 | 0.009002285 | 0.9757008 | 0.009911571 |  |  | 657660 | 0.9599408 | 0.8678712 | 0.01045251 | 0.9621971 | 0.01220317 | 0.9621984 | 0.01164159
|  |  | 102732 | 0.9995459 | 0.9994305 | 0.0004703954 | 0.9999501 | 0.1029278 | 0.9999457 | 0.1832843 |  |  | 314646 | 0.990874 | 0.9866385 | 0.001298564 | 0.9945167 | 0.004810708 | 0.9945144 | 0.004631158 |  |  | 209760 | 0.9701099 | 0.9670213 | 0.00287325 | 0.9663377 | 0.01137133 | 0.9663365 | 0.008587665 |  |  | 357180 | 0.9682895 | 0.9150489 | 0.006422087 | 0.9757234 | 0.009001915 | 0.9757223 | 0.00991023 |  |  | 657960 | 0.9577029 | 0.8678712 | 0.01045251 | 0.9622271 | 0.01220165 | 0.9622284 | 0.01164065
|  |  | 102852 | 1.000442 | 0.9994305 | 0.0004703954 | 0.9999501 | 0.1029278 | 0.9999457 | 0.1832843 |  |  | 314946 | 0.990874 | 0.9866385 | 0.001298564 | 0.9945228 | 0.004809622 | 0.9945205 | 0.004630928 |  |  | 210060 | 0.9711889 | 0.9670213 | 0.00287325 | 0.9663878 | 0.01137226 | 0.9663865 | 0.008588146 |  |  | 357480 | 0.966608 | 0.9150489 | 0.006422087 | 0.9757448 | 0.009001545 | 0.9757437 | 0.009908893 |  |  | 658260 | 0.9577029 | 0.8678712 | 0.01045251 | 0.9622571 | 0.01220013 | 0.9622584 | 0.01163972
|  |  | 102972 | 1.000442 | 0.9994305 | 0.0004703954 | 0.9999501 | 0.1029278 | 0.9999457 | 0.1832843 |  |  | 315246 | 0.9918345 | 0.9866385 | 0.001298564 | 0.9945288 | 0.004808539 | 0.9945265 | 0.004630698 |  |  | 210360 | 0.9690308 | 0.9670213 | 0.00287325 | 0.9664377 | 0.01137318 | 0.9664364 | 0.008588621 |  |  | 357780 | 0.9699709 | 0.9150489 | 0.006422087 | 0.9757661 | 0.009001178 | 0.975765 | 0.00990756 |  |  | 658560 | 0.9666547 | 0.8678712 | 0.01045251 | 0.9622871 | 0.01219861 | 0.9622883 | 0.01163878
|  |  | 103092 | 1.000442 | 0.9994305 | 0.0004703954 | 0.9999501 | 0.1029278 | 0.9999457 | 0.1832843 |  |  | 315546 | 0.9918345 | 0.9866385 | 0.001298564 | 0.9945347 | 0.004807459 | 0.9945325 | 0.004630469 |  |  | 210660 | 0.9701099 | 0.9670213 | 0.00287325 | 0.9664876 | 0.01137409 | 0.9664863 | 0.00858909 |  |  | 358080 | 0.9682895 | 0.9150489 | 0.006422087 | 0.9757874 | 0.009000812 | 0.9757863 | 0.009906233 |  |  | 658860 | 0.9599408 | 0.8678712 | 0.01045251 | 0.962317 | 0.01219709 | 0.9623182 | 0.01163785
|  |  | 103212 | 1.000442 | 0.9994305 | 0.0004703954 | 0.9999501 | 0.1029278 | 0.9999457 | 0.1832843 |  |  | 315846 | 0.9889531 | 0.9866385 | 0.001298564 | 0.9945407 | 0.004806381 | 0.9945385 | 0.004630241 |  |  | 210960 | 0.9679518 | 0.9670213 | 0.00287325 | 0.9665374 | 0.011375 | 0.9665361 | 0.008589552 |  |  | 358380 | 0.9649265 | 0.9150489 | 0.006422087 | 0.9758086 | 0.009000447 | 0.9758075 | 0.00990491 |  |  | 659160 | 0.9644167 | 0.8678712 | 0.01045251 | 0.9623469 | 0.01219558 | 0.9623481 | 0.01163691
|  |  | 103332 | 1.001338 | 0.9994305 | 0.0004703954 | 0.9999501 | 0.1029278 | 0.9999457 | 0.1832843 |  |  | 316146 | 0.990874 | 0.9866385 | 0.001298564 | 0.9945467 | 0.004805307 | 0.9945444 | 0.004630013 |  |  | 211260 | 0.9679518 | 0.9670213 | 0.00287325 | 0.9665871 | 0.0113759 | 0.9665858 | 0.008590009 |  |  | 358680 | 0.9649265 | 0.9150489 | 0.006422087 | 0.9758298 | 0.009000084 | 0.9758287 | 0.009903591 |  |  | 659460 | 0.9577029 | 0.8678712 | 0.01045251 | 0.9623767 | 0.01219406 | 0.9623779 | 0.01163598
|  |  | 103452 | 1.001338 | 0.9994305 | 0.0004703954 | 0.9999501 | 0.1029278 | 0.9999457 | 0.1832843 |  |  | 316446 | 0.9927949 | 0.9866385 | 0.001298564 | 0.9945526 | 0.004804236 | 0.9945504 | 0.004629787 |  |  | 211560 | 0.9690308 | 0.9670213 | 0.00287325 | 0.9666367 | 0.01137679 | 0.9666354 | 0.008590459 |  |  | 358980 | 0.966608 | 0.9150489 | 0.006422087 | 0.9758509 | 0.008999722 | 0.9758498 | 0.009902277 |  |  | 659760 | 0.9621788 | 0.8678712 | 0.01045251 | 0.9624065 | 0.01219255 | 0.9624077 | 0.01163505
|  |  | 103572 | 1.000442 | 0.9994305 | 0.0004703954 | 0.9999501 | 0.1029278 | 0.9999457 | 0.1832843 |  |  | 316746 | 0.990874 | 0.9866385 | 0.001298564 | 0.9945586 | 0.004803167 | 0.9945563 | 0.004629561 |  |  | 211860 | 0.9679518 | 0.9670213 | 0.00287325 | 0.9666863 | 0.01137768 | 0.966685 | 0.008590903 |  |  | 359280 | 0.9699709 | 0.9150489 | 0.006422087 | 0.975872 | 0.008999362 | 0.9758708 | 0.009900968 |  |  | 660060 | 0.9621788 | 0.8678712 | 0.01045251 | 0.9624363 | 0.01219104 | 0.9624375 | 0.01163412
|  |  | 103692 | 1.000442 | 0.9994305 | 0.0004703954 | 0.9999501 | 0.1029278 | 0.9999457 | 0.1832843 |  |  | 317046 | 0.990874 | 0.9866385 | 0.001298564 | 0.9945645 | 0.004802101 | 0.9945623 | 0.004629336 |  |  | 212160 | 0.9690308 | 0.9670213 | 0.00287325 | 0.9667357 | 0.01137855 | 0.9667344 | 0.008591341 |  |  | 359580 | 0.9682895 | 0.9150489 | 0.006422087 | 0.975893 | 0.008999003 | 0.9758918 | 0.009899663 |  |  | 660360 | 0.9577029 | 0.8678712 | 0.01045251 | 0.962466 | 0.01218953 | 0.9624672 | 0.01163318
|  |  | 103812 | 1.000442 | 0.9994305 | 0.0004703954 | 0.9999501 | 0.1029278 | 0.9999457 | 0.1832843 |  |  | 317346 | 0.9918345 | 0.9866385 | 0.001298564 | 0.9945704 | 0.004801039 | 0.9945682 | 0.004629112 |  |  | 212460 | 0.9690308 | 0.9670213 | 0.00287325 | 0.9667851 | 0.01137943 | 0.9667838 | 0.008591773 |  |  | 359880 | 0.9716524 | 0.9150489 | 0.006422087 | 0.9759139 | 0.008998646 | 0.9759128 | 0.009898363 |  |  | 660660 | 0.9621788 | 0.8678712 | 0.01045251 | 0.9624957 | 0.01218802 | 0.9624969 | 0.01163226
|  |  | 103932 | 1.001338 | 0.9994305 | 0.0004703954 | 0.9999501 | 0.1029278 | 0.9999457 | 0.1832843 |  |  | 317646 | 0.9918345 | 0.9866385 | 0.001298564 | 0.9945762 | 0.004799979 | 0.9945741 | 0.004628888 |  |  | 212760 | 0.9690308 | 0.9670213 | 0.00287325 | 0.9668344 | 0.01138029 | 0.9668331 | 0.008592198 |  |  | 360180 | 0.9682895 | 0.9150489 | 0.006422087 | 0.9759348 | 0.00899829 | 0.9759336 | 0.009897068 |  |  | 660960 | 0.9666547 | 0.8678712 | 0.01045251 | 0.9625254 | 0.01218651 | 0.9625266 | 0.01163133
|  |  | 104052 | 1.001338 | 0.9994305 | 0.0004703954 | 0.9999501 | 0.1029278 | 0.9999457 | 0.1832843 |  |  | 317946 | 0.9918345 | 0.9866385 | 0.001298564 | 0.9945821 | 0.004798922 | 0.9945799 | 0.004628665 |  |  | 213060 | 0.9690308 | 0.9670213 | 0.00287325 | 0.9668836 | 0.01138115 | 0.9668824 | 0.008592618 |  |  | 360480 | 0.9699709 | 0.9150489 | 0.006422087 | 0.9759557 | 0.008997936 | 0.9759544 | 0.009895776 |  |  | 661260 | 0.9711305 | 0.8678712 | 0.01045251 | 0.962555 | 0.01218501 | 0.9625562 | 0.0116304
|  |  | 104172 | 1.000442 | 0.9994305 | 0.0004703954 | 0.9999501 | 0.1029278 | 0.9999457 | 0.1832843 |  |  | 318246 | 0.9927949 | 0.9866385 | 0.001298564 | 0.9945879 | 0.004797868 | 0.9945858 | 0.004628443 |  |  | 213360 | 0.9690308 | 0.9670213 | 0.00287325 | 0.9669328 | 0.01138199 | 0.9669315 | 0.008593032 |  |  | 360780 | 0.966608 | 0.9150489 | 0.006422087 | 0.9759764 | 0.008997583 | 0.9759752 | 0.00989449 |  |  | 661560 | 0.9644167 | 0.8678712 | 0.01045251 | 0.9625847 | 0.0121835 | 0.9625858 | 0.01162947
|  |  | 104292 | 1.000442 | 0.9994305 | 0.0004703954 | 0.9999501 | 0.1029278 | 0.9999457 | 0.1832843 |  |  | 318546 | 0.9918345 | 0.9866385 | 0.001298564 | 0.9945938 | 0.004796817 | 0.9945916 | 0.004628222 |  |  | 213660 | 0.9701099 | 0.9670213 | 0.00287325 | 0.9669819 | 0.01138284 | 0.9669806 | 0.008593439 |  |  | 361080 | 0.9699709 | 0.9150489 | 0.006422087 | 0.9759971 | 0.008997231 | 0.9759959 | 0.009893208 |  |  | 661860 | 0.9577029 | 0.8678712 | 0.01045251 | 0.9626142 | 0.012182 | 0.9626154 | 0.01162855
|  |  | 104412 | 0.9995459 | 0.9994305 | 0.0004703954 | 0.9999501 | 0.1029278 | 0.9999457 | 0.1832843 |  |  | 318846 | 0.990874 | 0.9866385 | 0.001298564 | 0.9945996 | 0.004795769 | 0.9945975 | 0.004628001 |  |  | 213960 | 0.9701099 | 0.9670213 | 0.00287325 | 0.9670308 | 0.01138367 | 0.9670296 | 0.008593841 |  |  | 361380 | 0.9682895 | 0.9150489 | 0.006422087 | 0.9760178 | 0.008996881 | 0.9760166 | 0.00989193 |  |  | 662160 | 0.9554649 | 0.8678712 | 0.01045251 | 0.9626438 | 0.0121805 | 0.9626449 | 0.01162762
|  |  | 104532 | 1.000442 | 0.9994305 | 0.0004703954 | 0.9999501 | 0.1029278 | 0.9999457 | 0.1832843 |  |  | 319146 | 0.9918345 | 0.9866385 | 0.001298564 | 0.9946054 | 0.004794723 | 0.9946033 | 0.004627781 |  |  | 214260 | 0.9679518 | 0.9670213 | 0.00287325 | 0.9670798 | 0.0113845 | 0.9670785 | 0.008594237 |  |  | 361680 | 0.966608 | 0.9150489 | 0.006422087 | 0.9760384 | 0.008996532 | 0.9760372 | 0.009890657 |  |  | 662460 | 0.9577029 | 0.8678712 | 0.01045251 | 0.9626733 | 0.012179 | 0.9626744 | 0.0116267
|  |  | 104652 | 0.9995459 | 0.9994305 | 0.0004703954 | 0.9999501 | 0.1029278 | 0.9999457 | 0.1832843 |  |  | 319446 | 0.9918345 | 0.9866385 | 0.001298564 | 0.9946112 | 0.004793681 | 0.9946091 | 0.004627562 |  |  | 214560 | 0.9701099 | 0.9670213 | 0.00287325 | 0.9671286 | 0.01138532 | 0.9671273 | 0.008594626 |  |  | 361980 | 0.9682895 | 0.9150489 | 0.006422087 | 0.976059 | 0.008996185 | 0.9760577 | 0.009889389 |  |  | 662760 | 0.9599408 | 0.8678712 | 0.01045251 | 0.9627027 | 0.0121775 | 0.9627039 | 0.01162578
|  |  | 104772 | 1.000442 | 0.9994305 | 0.0004703954 | 0.9999501 | 0.1029278 | 0.9999457 | 0.1832843 |  |  | 319746 | 0.9927949 | 0.9866385 | 0.001298564 | 0.994617 | 0.004792641 | 0.9946149 | 0.004627344 |  |  | 214860 | 0.9690308 | 0.9670213 | 0.00287325 | 0.9671773 | 0.01138614 | 0.9671761 | 0.00859501 |  |  | 362280 | 0.9682895 | 0.9150489 | 0.006422087 | 0.9760794 | 0.008995839 | 0.9760782 | 0.009888124 |  |  | 663060 | 0.9666547 | 0.8678712 | 0.01045251 | 0.9627322 | 0.012176 | 0.9627333 | 0.01162486
|  |  | 104892 | 0.9995459 | 0.9994305 | 0.0004703954 | 0.9999501 | 0.1029278 | 0.9999457 | 0.1832843 |  |  | 320046 | 0.9918345 | 0.9866385 | 0.001298564 | 0.9946227 | 0.004791605 | 0.9946206 | 0.004627126 |  |  | 215160 | 0.9690308 | 0.9670213 | 0.00287325 | 0.967226 | 0.01138694 | 0.9672247 | 0.008595388 |  |  | 362580 | 0.9682895 | 0.9150489 | 0.006422087 | 0.9760999 | 0.008995495 | 0.9760986 | 0.009886865 |  |  | 663360 | 0.9666547 | 0.8678712 | 0.01045251 | 0.9627616 | 0.01217451 | 0.9627627 | 0.01162393
|  |  | 105012 | 1.000442 | 0.9994305 | 0.0004703954 | 0.9999501 | 0.1029278 | 0.9999457 | 0.1832843 |  |  | 320346 | 0.990874 | 0.9866385 | 0.001298564 | 0.9946285 | 0.004790571 | 0.9946264 | 0.00462691 |  |  | 215460 | 0.9711889 | 0.9670213 | 0.00287325 | 0.9672746 | 0.01138774 | 0.9672733 | 0.00859576 |  |  | 362880 | 0.9682895 | 0.9150489 | 0.006422087 | 0.9761203 | 0.008995152 | 0.976119 | 0.009885609 |  |  | 663660 | 0.9599408 | 0.8678712 | 0.01045251 | 0.9627909 | 0.01217301 | 0.9627921 | 0.01162302
|  |  | 105132 | 1.000442 | 0.9994305 | 0.0004703954 | 0.9999501 | 0.1029278 | 0.9999457 | 0.1832843 |  |  | 320646 | 0.990874 | 0.9866385 | 0.001298564 | 0.9946342 | 0.00478954 | 0.9946321 | 0.004626694 |  |  | 215760 | 0.9711889 | 0.9670213 | 0.00287325 | 0.9673231 | 0.01138854 | 0.9673218 | 0.008596126 |  |  | 363180 | 0.9682895 | 0.9150489 | 0.006422087 | 0.9761406 | 0.008994811 | 0.9761393 | 0.009884359 |  |  | 663960 | 0.9711305 | 0.8678712 | 0.01045251 | 0.9628203 | 0.01217152 | 0.9628214 | 0.0116221
|  |  | 105252 | 1.001338 | 0.9994305 | 0.0004703954 | 0.9999501 | 0.1029278 | 0.9999457 | 0.1832843 |  |  | 320946 | 0.9918345 | 0.9866385 | 0.001298564 | 0.9946399 | 0.004788512 | 0.9946378 | 0.004626478 |  |  | 216060 | 0.9690308 | 0.9670213 | 0.00287325 | 0.9673716 | 0.01138932 | 0.9673703 | 0.008596486 |  |  | 363480 | 0.9699709 | 0.9150489 | 0.006422087 | 0.9761609 | 0.008994471 | 0.9761596 | 0.009883112 |  |  | 664260 | 0.9666547 | 0.8678712 | 0.01045251 | 0.9628496 | 0.01217003 | 0.9628507 | 0.01162118
|  |  | 105372 | 0.9995459 | 0.9994305 | 0.0004703954 | 0.9999501 | 0.1029278 | 0.9999457 | 0.1832843 |  |  | 321246 | 0.990874 | 0.9866385 | 0.001298564 | 0.9946456 | 0.004787487 | 0.9946436 | 0.004626264 |  |  | 216360 | 0.9679518 | 0.9670213 | 0.00287325 | 0.9674199 | 0.0113901 | 0.9674186 | 0.008596841 |  |  | 363780 | 0.9699709 | 0.9150489 | 0.006422087 | 0.9761811 | 0.008994132 | 0.9761798 | 0.00988187 |  |  | 664560 | 0.9621788 | 0.8678712 | 0.01045251 | 0.9628789 | 0.01216854 | 0.9628799 | 0.01162026
|  |  | 105492 | 1.001338 | 0.9994305 | 0.0004703954 | 0.9999501 | 0.1029278 | 0.9999457 | 0.1832843 |  |  | 321546 | 0.990874 | 0.9866385 | 0.001298564 | 0.9946513 | 0.004786464 | 0.9946492 | 0.00462605 |  |  | 216660 | 0.9701099 | 0.9670213 | 0.00287325 | 0.9674682 | 0.01139088 | 0.9674669 | 0.008597189 |  |  | 364080 | 0.966608 | 0.9150489 | 0.006422087 | 0.9762012 | 0.008993795 | 0.9761999 | 0.009880632 |  |  | 664860 | 0.9621788 | 0.8678712 | 0.01045251 | 0.9629081 | 0.01216705 | 0.9629092 | 0.01161935
|  |  | 105612 | 1.000442 | 0.9994305 | 0.0004703954 | 0.9999501 | 0.1029278 | 0.9999457 | 0.1832843 |  |  | 321846 | 0.990874 | 0.9866385 | 0.001298564 | 0.9946569 | 0.004785445 | 0.9946549 | 0.004625837 |  |  | 216960 | 0.9690308 | 0.9670213 | 0.00287325 | 0.9675164 | 0.01139164 | 0.9675151 | 0.008597532 |  |  | 364380 | 0.9682895 | 0.9150489 | 0.006422087 | 0.9762213 | 0.008993459 | 0.97622 | 0.009879399 |  |  | 665160 | 0.9599408 | 0.8678712 | 0.01045251 | 0.9629373 | 0.01216556 | 0.9629384 | 0.01161843
|  |  | 105732 | 0.9995459 | 0.9994305 | 0.0004703954 | 0.9999501 | 0.1029278 | 0.9999457 | 0.1832843 |  |  | 322146 | 0.990874 | 0.9866385 | 0.001298564 | 0.9946626 | 0.004784428 | 0.9946606 | 0.004625624 |  |  | 217260 | 0.9701099 | 0.9670213 | 0.00287325 | 0.9675645 | 0.0113924 | 0.9675632 | 0.008597869 |  |  | 364680 | 0.9682895 | 0.9150489 | 0.006422087 | 0.9762414 | 0.008993124 | 0.97624 | 0.00987817 |  |  | 665460 | 0.9599408 | 0.8678712 | 0.01045251 | 0.9629665 | 0.01216408 | 0.9629675 | 0.01161752
|  |  | 105852 | 1.000442 | 0.9994305 | 0.0004703954 | 0.9999501 | 0.1029278 | 0.9999457 | 0.1832843 |  |  | 322446 | 0.9899135 | 0.9866385 | 0.001298564 | 0.9946682 | 0.004783415 | 0.9946662 | 0.004625413 |  |  | 217560 | 0.9701099 | 0.9670213 | 0.00287325 | 0.9676126 | 0.01139316 | 0.9676113 | 0.008598201 |  |  | 364980 | 0.9682895 | 0.9150489 | 0.006422087 | 0.9762614 | 0.008992791 | 0.97626 | 0.009876946 |  |  | 665760 | 0.9644167 | 0.8678712 | 0.01045251 | 0.9629956 | 0.01216259 | 0.9629966 | 0.0116166
|  |  | 105972 | 1.000442 | 0.9994305 | 0.0004703954 | 0.9999501 | 0.1029278 | 0.9999457 | 0.1832843 |  |  | 322746 | 0.9918345 | 0.9866385 | 0.001298564 | 0.9946738 | 0.004782404 | 0.9946719 | 0.004625202 |  |  | 217860 | 0.9701099 | 0.9670213 | 0.00287325 | 0.9676605 | 0.0113939 | 0.9676592 | 0.008598526 |  |  | 365280 | 0.9649265 | 0.9150489 | 0.006422087 | 0.9762813 | 0.008992459 | 0.97628 | 0.009875725 |  |  | 666060 | 0.9577029 | 0.8678712 | 0.01045251 | 0.9630247 | 0.01216111 | 0.9630257 | 0.01161569
|  |  | 106092 | 1.000442 | 0.9994305 | 0.0004703954 | 0.9999501 | 0.1029278 | 0.9999457 | 0.1832843 |  |  | 323046 | 0.9918345 | 0.9866385 | 0.001298564 | 0.9946794 | 0.004781395 | 0.9946775 | 0.004624992 |  |  | 218160 | 0.9722679 | 0.9670213 | 0.00287325 | 0.9677084 | 0.01139464 | 0.9677071 | 0.008598846 |  |  | 365580 | 0.9699709 | 0.9150489 | 0.006422087 | 0.9763012 | 0.008992129 | 0.9762998 | 0.00987451 |  |  | 666360 | 0.9644167 | 0.8678712 | 0.01045251 | 0.9630538 | 0.01215963 | 0.9630548 | 0.01161478
|  |  | 106212 | 1.001338 | 0.9994305 | 0.0004703954 | 0.9999501 | 0.1029278 | 0.9999457 | 0.1832843 |  |  | 323346 | 0.9918345 | 0.9866385 | 0.001298564 | 0.994685 | 0.00478039 | 0.9946831 | 0.004624783 |  |  | 218460 | 0.9722679 | 0.9670213 | 0.00287325 | 0.9677562 | 0.01139537 | 0.9677549 | 0.00859916 |  |  | 365880 | 0.9716524 | 0.9150489 | 0.006422087 | 0.976321 | 0.0089918 | 0.9763196 | 0.009873298 |  |  | 666660 | 0.9621788 | 0.8678712 | 0.01045251 | 0.9630828 | 0.01215815 | 0.9630838 | 0.01161387
|  |  | 106332 | 1.000442 | 0.9994305 | 0.0004703954 | 0.9999501 | 0.1029278 | 0.9999457 | 0.1832843 |  |  | 323646 | 0.9918345 | 0.9866385 | 0.001298564 | 0.9946906 | 0.004779388 | 0.9946887 | 0.004624574 |  |  | 218760 | 0.9711889 | 0.9670213 | 0.00287325 | 0.967804 | 0.0113961 | 0.9678027 | 0.008599469 |  |  | 366180 | 0.9716524 | 0.9150489 | 0.006422087 | 0.9763408 | 0.008991472 | 0.9763394 | 0.009872091 |  |  | 666960 | 0.9599408 | 0.8678712 | 0.01045251 | 0.9631118 | 0.01215667 | 0.9631128 | 0.01161296
|  |  | 106452 | 0.9995459 | 0.9994305 | 0.0004703954 | 0.9999501 | 0.1029278 | 0.9999457 | 0.1832843 |  |  | 323946 | 0.9918345 | 0.9866385 | 0.001298564 | 0.9946962 | 0.004778388 | 0.9946942 | 0.004624366 |  |  | 219060 | 0.9701099 | 0.9670213 | 0.00287325 | 0.9678516 | 0.01139682 | 0.9678503 | 0.008599772 |  |  | 366480 | 0.9716524 | 0.9150489 | 0.006422087 | 0.9763605 | 0.008991146 | 0.9763591 | 0.009870888 |  |  | 667260 | 0.9554649 | 0.8678712 | 0.01045251 | 0.9631408 | 0.0121552 | 0.9631418 | 0.01161205
|  |  | 106572 | 0.9995459 | 0.9994305 | 0.0004703954 | 0.9999501 | 0.1029278 | 0.9999457 | 0.1832843 |  |  | 324246 | 0.9918345 | 0.9866385 | 0.001298564 | 0.9947017 | 0.004777391 | 0.9946998 | 0.004624159 |  |  | 219360 | 0.9711889 | 0.9670213 | 0.00287325 | 0.9678992 | 0.01139753 | 0.9678979 | 0.00860007 |  |  | 366780 | 0.9682895 | 0.9150489 | 0.006422087 | 0.9763802 | 0.008990821 | 0.9763788 | 0.009869689 |  |  | 667560 | 0.9599408 | 0.8678712 | 0.01045251 | 0.9631697 | 0.01215372 | 0.9631707 | 0.01161114
|  |  | 106692 | 0.9995459 | 0.9994305 | 0.0004703954 | 0.9999501 | 0.1029278 | 0.9999457 | 0.1832843 |  |  | 324546 | 0.9918345 | 0.9866385 | 0.001298564 | 0.9947072 | 0.004776397 | 0.9947053 | 0.004623952 |  |  | 219660 | 0.9690308 | 0.9670213 | 0.00287325 | 0.9679467 | 0.01139824 | 0.9679454 | 0.008600361 |  |  | 367080 | 0.9699709 | 0.9150489 | 0.006422087 | 0.9763998 | 0.008990498 | 0.9763984 | 0.009868495 |  |  | 667860 | 0.9621788 | 0.8678712 | 0.01045251 | 0.9631986 | 0.01215225 | 0.9631996 | 0.01161024
|  |  | 106812 | 0.9995459 | 0.9994305 | 0.0004703954 | 0.9999501 | 0.1029278 | 0.9999457 | 0.1832843 |  |  | 324846 | 0.9918345 | 0.9866385 | 0.001298564 | 0.9947128 | 0.004775406 | 0.9947109 | 0.004623747 |  |  | 219960 | 0.9690308 | 0.9670213 | 0.00287325 | 0.9679941 | 0.01139894 | 0.9679928 | 0.008600648 |  |  | 367380 | 0.9699709 | 0.9150489 | 0.006422087 | 0.9764194 | 0.008990175 | 0.9764179 | 0.009867305 |  |  | 668160 | 0.9644167 | 0.8678712 | 0.01045251 | 0.9632275 | 0.01215077 | 0.9632285 | 0.01160933
|  |  | 106932 | 1.000442 | 0.9994305 | 0.0004703954 | 0.9999501 | 0.1029278 | 0.9999457 | 0.1832843 |  |  | 325146 | 0.9918345 | 0.9866385 | 0.001298564 | 0.9947183 | 0.004774418 | 0.9947164 | 0.004623542 |  |  | 220260 | 0.9722679 | 0.9670213 | 0.00287325 | 0.9680415 | 0.01139963 | 0.9680402 | 0.008600928 |  |  | 367680 | 0.9682895 | 0.9150489 | 0.006422087 | 0.9764389 | 0.008989855 | 0.9764374 | 0.009866119 |  |  | 668460 | 0.9599408 | 0.8678712 | 0.01045251 | 0.9632563 | 0.0121493 | 0.9632573 | 0.01160843
|  |  | 107052 | 1.001338 | 0.9994305 | 0.0004703954 | 0.9999501 | 0.1029278 | 0.9999457 | 0.1832843 |  |  | 325446 | 0.9918345 | 0.9866385 | 0.001298564 | 0.9947237 | 0.004773432 | 0.9947219 | 0.004623337 |  |  | 220560 | 0.9711889 | 0.9670213 | 0.00287325 | 0.9680888 | 0.01140032 | 0.9680875 | 0.008601203 |  |  | 367980 | 0.9682895 | 0.9150489 | 0.006422087 | 0.9764583 | 0.008989535 | 0.9764569 | 0.009864937 |  |  | 668760 | 0.9599408 | 0.8678712 | 0.01045251 | 0.9632851 | 0.01214783 | 0.9632861 | 0.01160752
|  |  | 107172 | 1.001338 | 0.9994305 | 0.0004703954 | 0.9999501 | 0.1029278 | 0.9999457 | 0.1832843 |  |  | 325746 | 0.990874 | 0.9866385 | 0.001298564 | 0.9947292 | 0.004772449 | 0.9947274 | 0.004623134 |  |  | 220860 | 0.9711889 | 0.9670213 | 0.00287325 | 0.968136 | 0.011401 | 0.9681347 | 0.008601473 |  |  | 368280 | 0.9699709 | 0.9150489 | 0.006422087 | 0.9764777 | 0.008989217 | 0.9764763 | 0.00986376 |  |  | 669060 | 0.9554649 | 0.8678712 | 0.01045251 | 0.9633139 | 0.01214636 | 0.9633148 | 0.01160662
|  |  | 107292 | 1.000442 | 0.9994305 | 0.0004703954 | 0.9999501 | 0.1029278 | 0.9999457 | 0.1832843 |  |  | 326046 | 0.9927949 | 0.9866385 | 0.001298564 | 0.9947347 | 0.00477147 | 0.9947328 | 0.004622931 |  |  | 221160 | 0.9711889 | 0.9670213 | 0.00287325 | 0.9681831 | 0.01140167 | 0.9681818 | 0.008601737 |  |  | 368580 | 0.9649265 | 0.9150489 | 0.006422087 | 0.9764971 | 0.0089889 | 0.9764956 | 0.009862586 |  |  | 669360 | 0.9688926 | 0.8678712 | 0.01045251 | 0.9633426 | 0.0121449 | 0.9633436 | 0.01160572
|  |  | 107412 | 1.000442 | 0.9994305 | 0.0004703954 | 0.9999501 | 0.1029278 | 0.9999457 | 0.1832843 |  |  | 326346 | 0.9918345 | 0.9866385 | 0.001298564 | 0.9947401 | 0.004770492 | 0.9947383 | 0.004622729 |  |  | 221460 | 0.9722679 | 0.9670213 | 0.00287325 | 0.9682301 | 0.01140234 | 0.9682288 | 0.008601996 |  |  | 368880 | 0.9682895 | 0.9150489 | 0.006422087 | 0.9765164 | 0.008988585 | 0.9765149 | 0.009861417 |  |  | 669660 | 0.9621788 | 0.8678712 | 0.01045251 | 0.9633713 | 0.01214343 | 0.9633723 | 0.01160482
|  |  | 107532 | 1.000442 | 0.9994305 | 0.0004703954 | 0.9999501 | 0.1029278 | 0.9999457 | 0.1832843 |  |  | 326646 | 0.9937554 | 0.9866385 | 0.001298564 | 0.9947455 | 0.004769518 | 0.9947437 | 0.004622528 |  |  | 221760 | 0.9711889 | 0.9670213 | 0.00287325 | 0.9682771 | 0.011403 | 0.9682758 | 0.008602249 |  |  | 369180 | 0.9716524 | 0.9150489 | 0.006422087 | 0.9765356 | 0.008988271 | 0.9765341 | 0.009860253 |  |  | 669960 | 0.9644167 | 0.8678712 | 0.01045251 | 0.9634 | 0.01214197 | 0.9634009 | 0.01160392
|  |  | 107652 | 1.000442 | 0.9994305 | 0.0004703954 | 0.9999501 | 0.1029278 | 0.9999457 | 0.1832843 |  |  | 326946 | 0.9918345 | 0.9866385 | 0.001298564 | 0.994751 | 0.004768546 | 0.9947492 | 0.004622327 |  |  | 222060 | 0.9701099 | 0.9670213 | 0.00287325 | 0.968324 | 0.01140365 | 0.9683227 | 0.008602497 |  |  | 369480 | 0.9716524 | 0.9150489 | 0.006422087 | 0.9765548 | 0.008987958 | 0.9765533 | 0.009859092 |  |  | 670260 | 0.9554649 | 0.8678712 | 0.01045251 | 0.9634286 | 0.01214051 | 0.9634296 | 0.01160302
|  |  | 107772 | 1.001338 | 0.9994305 | 0.0004703954 | 0.9999501 | 0.1029278 | 0.9999457 | 0.1832843 |  |  | 327246 | 0.9918345 | 0.9866385 | 0.001298564 | 0.9947564 | 0.004767578 | 0.9947546 | 0.004622127 |  |  | 222360 | 0.9711889 | 0.9670213 | 0.00287325 | 0.9683708 | 0.0114043 | 0.9683695 | 0.008602739 |  |  | 369780 | 0.9716524 | 0.9150489 | 0.006422087 | 0.9765739 | 0.008987647 | 0.9765724 | 0.009857936 |  |  | 670560 | 0.9577029 | 0.8678712 | 0.01045251 | 0.9634572 | 0.01213905 | 0.9634582 | 0.01160212
|  |  | 107892 | 0.9995459 | 0.9994305 | 0.0004703954 | 0.9999501 | 0.1029278 | 0.9999457 | 0.1832843 |  |  | 327546 | 0.9918345 | 0.9866385 | 0.001298564 | 0.9947618 | 0.004766612 | 0.99476 | 0.004621928 |  |  | 222660 | 0.9733469 | 0.9670213 | 0.00287325 | 0.9684176 | 0.01140494 | 0.9684163 | 0.008602977 |  |  | 370080 | 0.9716524 | 0.9150489 | 0.006422087 | 0.976593 | 0.008987336 | 0.9765915 | 0.009856783 |  |  | 670860 | 0.9644167 | 0.8678712 | 0.01045251 | 0.9634858 | 0.01213759 | 0.9634867 | 0.01160122
|  |  | 108012 | 0.9995459 | 0.9994305 | 0.0004703954 | 0.9999501 | 0.1029278 | 0.9999457 | 0.1832843 |  |  | 327846 | 0.9918345 | 0.9866385 | 0.001298564 | 0.9947671 | 0.004765648 | 0.9947654 | 0.00462173 |  |  | 222960 | 0.9722679 | 0.9670213 | 0.00287325 | 0.9684642 | 0.01140558 | 0.9684629 | 0.008603208 |  |  | 370380 | 0.9699709 | 0.9150489 | 0.006422087 | 0.9766121 | 0.008987028 | 0.9766105 | 0.009855635 |  |  | 671160 | 0.9577029 | 0.8678712 | 0.01045251 | 0.9635144 | 0.01213613 | 0.9635153 | 0.01160033
|  |  | 108132 | 1.001338 | 0.9994305 | 0.0004703954 | 0.9999501 | 0.1029278 | 0.9999457 | 0.1832843 |  |  | 328146 | 0.990874 | 0.9866385 | 0.001298564 | 0.9947725 | 0.004764688 | 0.9947707 | 0.004621532 |  |  | 223260 | 0.9722679 | 0.9670213 | 0.00287325 | 0.9685108 | 0.01140621 | 0.9685095 | 0.008603435 |  |  | 370680 | 0.9682895 | 0.9150489 | 0.006422087 | 0.976631 | 0.00898672 | 0.9766295 | 0.009854491 |  |  | 671460 | 0.9621788 | 0.8678712 | 0.01045251 | 0.9635429 | 0.01213467 | 0.9635438 | 0.01159943
|  |  | 108252 | 1.001338 | 0.9994305 | 0.0004703954 | 0.9999501 | 0.1029278 | 0.9999457 | 0.1832843 |  |  | 328446 | 0.9918345 | 0.9866385 | 0.001298564 | 0.9947778 | 0.00476373 | 0.9947761 | 0.004621335 |  |  | 223560 | 0.9711889 | 0.9670213 | 0.00287325 | 0.9685573 | 0.01140683 | 0.968556 | 0.008603656 |  |  | 370980 | 0.9682895 | 0.9150489 | 0.006422087 | 0.97665 | 0.008986414 | 0.9766484 | 0.009853351 |  |  | 671760 | 0.9599408 | 0.8678712 | 0.01045251 | 0.9635713 | 0.01213322 | 0.9635722 | 0.01159854
|  |  | 108372 | 1.001338 | 0.9994305 | 0.0004703954 | 0.9999501 | 0.1029278 | 0.9999457 | 0.1832843 |  |  | 328746 | 0.9918345 | 0.9866385 | 0.001298564 | 0.9947832 | 0.004762775 | 0.9947814 | 0.004621139 |  |  | 223860 | 0.9711889 | 0.9670213 | 0.00287325 | 0.9686038 | 0.01140745 | 0.9686025 | 0.008603871 |  |  | 371280 | 0.9682895 | 0.9150489 | 0.006422087 | 0.9766688 | 0.008986109 | 0.9766673 | 0.009852215 |  |  | 672060 | 0.9599408 | 0.8678712 | 0.01045251 | 0.9635998 | 0.01213176 | 0.9636007 | 0.01159764
|  |  | 108492 | 1.000442 | 0.9994305 | 0.0004703954 | 0.9999501 | 0.1029278 | 0.9999457 | 0.1832843 |  |  | 329046 | 0.9918345 | 0.9866385 | 0.001298564 | 0.9947885 | 0.004761823 | 0.9947867 | 0.004620943 |  |  | 224160 | 0.9701099 | 0.9670213 | 0.00287325 | 0.9686501 | 0.01140806 | 0.9686488 | 0.008604082 |  |  | 371580 | 0.9716524 | 0.9150489 | 0.006422087 | 0.9766877 | 0.008985805 | 0.9766861 | 0.009851084 |  |  | 672360 | 0.9666547 | 0.8678712 | 0.01045251 | 0.9636282 | 0.01213031 | 0.9636291 | 0.01159675
|  |  | 108612 | 1.001338 | 0.9994305 | 0.0004703954 | 0.9999501 | 0.1029278 | 0.9999457 | 0.1832843 |  |  | 329346 | 0.9927949 | 0.9866385 | 0.001298564 | 0.9947938 | 0.004760873 | 0.9947921 | 0.004620748 |  |  | 224460 | 0.9711889 | 0.9670213 | 0.00287325 | 0.9686964 | 0.01140866 | 0.9686951 | 0.008604287 |  |  | 371880 | 0.9716524 | 0.9150489 | 0.006422087 | 0.9767064 | 0.008985503 | 0.9767049 | 0.009849956 |  |  | 672660 | 0.9599408 | 0.8678712 | 0.01045251 | 0.9636566 | 0.01212886 | 0.9636574 | 0.01159586
|  |  | 108732 | 1.000442 | 0.9994305 | 0.0004703954 | 0.9999501 | 0.1029278 | 0.9999457 | 0.1832843 |  |  | 329646 | 0.9918345 | 0.9866385 | 0.001298564 | 0.9947991 | 0.004759927 | 0.9947974 | 0.004620554 |  |  | 224760 | 0.9722679 | 0.9670213 | 0.00287325 | 0.9687426 | 0.01140926 | 0.9687413 | 0.008604487 |  |  | 372180 | 0.9682895 | 0.9150489 | 0.006422087 | 0.9767252 | 0.008985202 | 0.9767236 | 0.009848833 |  |  | 672960 | 0.9644167 | 0.8678712 | 0.01045251 | 0.9636849 | 0.01212741 | 0.9636858 | 0.01159497
|  |  | 108852 | 1.000442 | 0.9994305 | 0.0004703954 | 0.9999501 | 0.1029278 | 0.9999457 | 0.1832843 |  |  | 329946 | 0.990874 | 0.9866385 | 0.001298564 | 0.9948043 | 0.004758983 | 0.9948026 | 0.004620361 |  |  | 225060 | 0.9711889 | 0.9670213 | 0.00287325 | 0.9687888 | 0.01140985 | 0.9687875 | 0.008604682 |  |  | 372480 | 0.9716524 | 0.9150489 | 0.006422087 | 0.9767438 | 0.008984902 | 0.9767423 | 0.009847713 |  |  | 673260 | 0.9621788 | 0.8678712 | 0.01045251 | 0.9637132 | 0.01212596 | 0.9637141 | 0.01159408
|  |  | 108972 | 1.001338 | 0.9994305 | 0.0004703954 | 0.9999501 | 0.1029278 | 0.9999457 | 0.1832843 |  |  | 330246 | 0.9918345 | 0.9866385 | 0.001298564 | 0.9948096 | 0.004758041 | 0.9948079 | 0.004620168 |  |  | 225360 | 0.9690308 | 0.9670213 | 0.00287325 | 0.9688349 | 0.01141044 | 0.9688335 | 0.008604871 |  |  | 372780 | 0.9716524 | 0.9150489 | 0.006422087 | 0.9767625 | 0.008984604 | 0.9767609 | 0.009846598 |  |  | 673560 | 0.9599408 | 0.8678712 | 0.01045251 | 0.9637415 | 0.01212452 | 0.9637424 | 0.01159319
|  |  | 109092 | 1.002234 | 0.9994305 | 0.0004703954 | 0.9999501 | 0.1029278 | 0.9999457 | 0.1832843 |  |  | 330546 | 0.9937554 | 0.9866385 | 0.001298564 | 0.9948148 | 0.004757103 | 0.9948132 | 0.004619976 |  |  | 225660 | 0.9722679 | 0.9670213 | 0.00287325 | 0.9688808 | 0.01141101 | 0.9688795 | 0.008605056 |  |  | 373080 | 0.9699709 | 0.9150489 | 0.006422087 | 0.976781 | 0.008984307 | 0.9767794 | 0.009845486 |  |  | 673860 | 0.9599408 | 0.8678712 | 0.01045251 | 0.9637698 | 0.01212307 | 0.9637706 | 0.0115923
|  |  | 109212 | 0.9995459 | 0.9994305 | 0.0004703954 | 0.9999501 | 0.1029278 | 0.9999457 | 0.1832843 |  |  | 330846 | 0.9918345 | 0.9866385 | 0.001298564 | 0.9948201 | 0.004756167 | 0.9948184 | 0.004619785 |  |  | 225960 | 0.9722679 | 0.9670213 | 0.00287325 | 0.9689268 | 0.01141159 | 0.9689255 | 0.008605235 |  |  | 373380 | 0.9699709 | 0.9150489 | 0.006422087 | 0.9767995 | 0.008984011 | 0.9767979 | 0.009844379 |  |  | 674160 | 0.9577029 | 0.8678712 | 0.01045251 | 0.963798 | 0.01212163 | 0.9637988 | 0.01159142
|  |  | 109332 | 1.000442 | 0.9994305 | 0.0004703954 | 0.9999501 | 0.1029278 | 0.9999457 | 0.1832843 |  |  | 331146 | 0.9927949 | 0.9866385 | 0.001298564 | 0.9948253 | 0.004755234 | 0.9948236 | 0.004619594 |  |  | 226260 | 0.9744259 | 0.9670213 | 0.00287325 | 0.9689726 | 0.01141215 | 0.9689713 | 0.008605409 |  |  | 373680 | 0.9699709 | 0.9150489 | 0.006422087 | 0.976818 | 0.008983716 | 0.9768164 | 0.009843276 |  |  | 674460 | 0.9577029 | 0.8678712 | 0.01045251 | 0.9638262 | 0.01212019 | 0.963827 | 0.01159053
|  |  | 109452 | 0.9995459 | 0.9994305 | 0.0004703954 | 0.9999501 | 0.1029278 | 0.9999457 | 0.1832843 |  |  | 331446 | 0.9927949 | 0.9866385 | 0.001298564 | 0.9948305 | 0.004754303 | 0.9948289 | 0.004619404 |  |  | 226560 | 0.9711889 | 0.9670213 | 0.00287325 | 0.9690184 | 0.01141272 | 0.9690171 | 0.008605578 |  |  | 373980 | 0.9716524 | 0.9150489 | 0.006422087 | 0.9768364 | 0.008983423 | 0.9768348 | 0.009842177 |  |  | 674760 | 0.9599408 | 0.8678712 | 0.01045251 | 0.9638543 | 0.01211875 | 0.9638551 | 0.01158964
|  |  | 109572 | 1.000442 | 0.9994305 | 0.0004703954 | 0.9999501 | 0.1029278 | 0.9999457 | 0.1832843 |  |  | 331746 | 0.9927949 | 0.9866385 | 0.001298564 | 0.9948357 | 0.004753376 | 0.9948341 | 0.004619215 |  |  | 226860 | 0.9733469 | 0.9670213 | 0.00287325 | 0.9690641 | 0.01141327 | 0.9690628 | 0.008605742 |  |  | 374280 | 0.9716524 | 0.9150489 | 0.006422087 | 0.9768548 | 0.008983131 | 0.9768532 | 0.009841081 |  |  | 675060 | 0.9599408 | 0.8678712 | 0.01045251 | 0.9638824 | 0.01211731 | 0.9638832 | 0.01158876
|  |  | 109692 | 1.000442 | 0.9994305 | 0.0004703954 | 0.9999501 | 0.1029278 | 0.9999457 | 0.1832843 |  |  | 332046 | 0.9927949 | 0.9866385 | 0.001298564 | 0.9948408 | 0.004752451 | 0.9948392 | 0.004619027 |  |  | 227160 | 0.9711889 | 0.9670213 | 0.00287325 | 0.9691097 | 0.01141382 | 0.9691084 | 0.0086059 |  |  | 374580 | 0.9716524 | 0.9150489 | 0.006422087 | 0.9768731 | 0.00898284 | 0.9768715 | 0.00983999 |  |  | 675360 | 0.9599408 | 0.8678712 | 0.01045251 | 0.9639105 | 0.01211587 | 0.9639113 | 0.01158788
|  |  | 109812 | 1.001338 | 0.9994305 | 0.0004703954 | 0.9999501 | 0.1029278 | 0.9999457 | 0.1832843 |  |  | 332346 | 0.9937554 | 0.9866385 | 0.001298564 | 0.994846 | 0.004751529 | 0.9948444 | 0.004618839 |  |  | 227460 | 0.9722679 | 0.9670213 | 0.00287325 | 0.9691552 | 0.01141436 | 0.9691539 | 0.008606054 |  |  | 374880 | 0.9699709 | 0.9150489 | 0.006422087 | 0.9768914 | 0.00898255 | 0.9768897 | 0.009838903 |  |  | 675660 | 0.9577029 | 0.8678712 | 0.01045251 | 0.9639386 | 0.01211443 | 0.9639394 | 0.011587
|  |  | 109932 | 1.000442 | 0.9994305 | 0.0004703954 | 0.9999501 | 0.1029278 | 0.9999457 | 0.1832843 |  |  | 332646 | 0.9918345 | 0.9866385 | 0.001298564 | 0.9948512 | 0.004750609 | 0.9948496 | 0.004618652 |  |  | 227760 | 0.9733469 | 0.9670213 | 0.00287325 | 0.9692007 | 0.0114149 | 0.9691994 | 0.008606203 |  |  | 375180 | 0.9716524 | 0.9150489 | 0.006422087 | 0.9769096 | 0.008982262 | 0.976908 | 0.009837819 |  |  | 675960 | 0.9599408 | 0.8678712 | 0.01045251 | 0.9639666 | 0.012113 | 0.9639674 | 0.01158611
|  |  | 110052 | 1.000442 | 0.9994305 | 0.0004703954 | 0.9999501 | 0.1029278 | 0.9999457 | 0.1832843 |  |  | 332946 | 0.9927949 | 0.9866385 | 0.001298564 | 0.9948563 | 0.004749692 | 0.9948547 | 0.004618465 |  |  | 228060 | 0.9722679 | 0.9670213 | 0.00287325 | 0.9692461 | 0.01141543 | 0.9692448 | 0.008606347 |  |  | 375480 | 0.9699709 | 0.9150489 | 0.006422087 | 0.9769278 | 0.008981975 | 0.9769261 | 0.00983674 |  |  | 676260 | 0.9621788 | 0.8678712 | 0.01045251 | 0.9639946 | 0.01211156 | 0.9639954 | 0.01158523
|  |  | 110172 | 1.000442 | 0.9994305 | 0.0004703954 | 0.9999501 | 0.1029278 | 0.9999457 | 0.1832843 |  |  | 333246 | 0.9927949 | 0.9866385 | 0.001298564 | 0.9948614 | 0.004748778 | 0.9948599 | 0.00461828 |  |  | 228360 | 0.9722679 | 0.9670213 | 0.00287325 | 0.9692914 | 0.01141596 | 0.9692901 | 0.008606485 |  |  | 375780 | 0.9699709 | 0.9150489 | 0.006422087 | 0.9769459 | 0.008981689 | 0.9769442 | 0.009835664 |  |  | 676560 | 0.9599408 | 0.8678712 | 0.01045251 | 0.9640226 | 0.01211013 | 0.9640233 | 0.01158435
|  |  | 110292 | 1.000442 | 0.9994305 | 0.0004703954 | 0.9999501 | 0.1029278 | 0.9999457 | 0.1832843 |  |  | 333546 | 0.9937554 | 0.9866385 | 0.001298564 | 0.9948665 | 0.004747866 | 0.994865 | 0.004618095 |  |  | 228660 | 0.9722679 | 0.9670213 | 0.00287325 | 0.9693367 | 0.01141648 | 0.9693354 | 0.008606619 |  |  | 376080 | 0.9716524 | 0.9150489 | 0.006422087 | 0.976964 | 0.008981404 | 0.9769623 | 0.009834593 |  |  | 676860 | 0.9621788 | 0.8678712 | 0.01045251 | 0.9640505 | 0.0121087 | 0.9640512 | 0.01158348
|  |  | 110412 | 1.000442 | 0.9994305 | 0.0004703954 | 0.9999501 | 0.1029278 | 0.9999457 | 0.1832843 |  |  | 333846 | 0.9927949 | 0.9866385 | 0.001298564 | 0.9948716 | 0.004746958 | 0.9948701 | 0.00461791 |  |  | 228960 | 0.9733469 | 0.9670213 | 0.00287325 | 0.9693819 | 0.01141699 | 0.9693806 | 0.008606748 |  |  | 376380 | 0.9733339 | 0.9150489 | 0.006422087 | 0.976982 | 0.008981121 | 0.9769803 | 0.009833525 |  |  | 677160 | 0.9577029 | 0.8678712 | 0.01045251 | 0.9640784 | 0.01210727 | 0.9640791 | 0.0115826
|  |  | 110532 | 1.000442 | 0.9994305 | 0.0004703954 | 0.9999501 | 0.1029278 | 0.9999457 | 0.1832843 |  |  | 334146 | 0.9937554 | 0.9866385 | 0.001298564 | 0.9948767 | 0.004746051 | 0.9948752 | 0.004617727 |  |  | 229260 | 0.9701099 | 0.9670213 | 0.00287325 | 0.969427 | 0.0114175 | 0.9694257 | 0.008606871 |  |  | 376680 | 0.9733339 | 0.9150489 | 0.006422087 | 0.977 | 0.008980839 | 0.9769983 | 0.009832462 |  |  | 677460 | 0.9644167 | 0.8678712 | 0.01045251 | 0.9641062 | 0.01210585 | 0.964107 | 0.01158172
|  |  | 110652 | 1.000442 | 0.9994305 | 0.0004703954 | 0.9999501 | 0.1029278 | 0.9999457 | 0.1832843 |  |  | 334446 | 0.9927949 | 0.9866385 | 0.001298564 | 0.9948818 | 0.004745148 | 0.9948802 | 0.004617544 |  |  | 229560 | 0.9711889 | 0.9670213 | 0.00287325 | 0.969472 | 0.011418 | 0.9694707 | 0.00860699 |  |  | 376980 | 0.9699709 | 0.9150489 | 0.006422087 | 0.9770179 | 0.008980558 | 0.9770162 | 0.009831402 |  |  | 677760 | 0.9621788 | 0.8678712 | 0.01045251 | 0.9641341 | 0.01210442 | 0.9641348 | 0.01158085
|  |  | 110772 | 0.9995459 | 0.9994305 | 0.0004703954 | 0.9999501 | 0.1029278 | 0.9999457 | 0.1832843 |  |  | 334746 | 0.9937554 | 0.9866385 | 0.001298564 | 0.9948868 | 0.004744247 | 0.9948853 | 0.004617362 |  |  | 229860 | 0.9722679 | 0.9670213 | 0.00287325 | 0.969517 | 0.01141849 | 0.9695157 | 0.008607104 |  |  | 377280 | 0.9716524 | 0.9150489 | 0.006422087 | 0.9770358 | 0.008980278 | 0.977034 | 0.009830346 |  |  | 678060 | 0.9554649 | 0.8678712 | 0.01045251 | 0.9641619 | 0.01210299 | 0.9641626 | 0.01157997
|  |  | 110892 | 1.001338 | 0.9994305 | 0.0004703954 | 0.9999501 | 0.1029278 | 0.9999457 | 0.1832843 |  |  | 335046 | 0.9927949 | 0.9866385 | 0.001298564 | 0.9948918 | 0.004743349 | 0.9948904 | 0.00461718 |  |  | 230160 | 0.9722679 | 0.9670213 | 0.00287325 | 0.9695619 | 0.01141898 | 0.9695605 | 0.008607213 |  |  | 377580 | 0.9699709 | 0.9150489 | 0.006422087 | 0.9770536 | 0.00898 | 0.9770519 | 0.009829294 |  |  | 678360 | 0.9599408 | 0.8678712 | 0.01045251 | 0.9641896 | 0.01210157 | 0.9641903 | 0.0115791
|  |  | 111192 | 1.001338 | 0.9994305 | 0.0004703954 | 0.9999501 | 0.1029278 | 0.9999457 | 0.1832843 |  |  | 335346 | 0.9927949 | 0.9866385 | 0.001298564 | 0.9948969 | 0.004742454 | 0.9948954 | 0.004616999 |  |  | 230460 | 0.9690308 | 0.9670213 | 0.00287325 | 0.9696067 | 0.01141947 | 0.9696054 | 0.008607318 |  |  | 377880 | 0.9733339 | 0.9150489 | 0.006422087 | 0.9770714 | 0.008979723 | 0.9770696 | 0.009828246 |  |  | 678660 | 0.9554649 | 0.8678712 | 0.01045251 | 0.9642174 | 0.01210015 | 0.9642181 | 0.01157823
|  |  | 111492 | 1.000442 | 0.9994305 | 0.0004703954 | 0.9999501 | 0.1029278 | 0.9999457 | 0.1832843 |  |  | 335646 | 0.9927949 | 0.9866385 | 0.001298564 | 0.9949019 | 0.004741561 | 0.9949004 | 0.004616819 |  |  | 230760 | 0.9733469 | 0.9670213 | 0.00287325 | 0.9696514 | 0.01141995 | 0.9696501 | 0.008607417 |  |  | 378180 | 0.9699709 | 0.9150489 | 0.006422087 | 0.9770891 | 0.008979446 | 0.9770873 | 0.009827201 |  |  | 678960 | 0.953227 | 0.8678712 | 0.01045251 | 0.9642451 | 0.01209873 | 0.9642458 | 0.01157735
|  |  | 111792 | 1.000442 | 0.9994305 | 0.0004703954 | 0.9999501 | 0.1029278 | 0.9999457 | 0.1832843 |  |  | 335946 | 0.9927949 | 0.9866385 | 0.001298564 | 0.9949069 | 0.00474067 | 0.9949054 | 0.00461664 |  |  | 231060 | 0.9722679 | 0.9670213 | 0.00287325 | 0.9696961 | 0.01142042 | 0.9696948 | 0.008607511 |  |  | 378480 | 0.9733339 | 0.9150489 | 0.006422087 | 0.9771068 | 0.008979172 | 0.977105 | 0.009826161 |  |  | 679260 | 0.9621788 | 0.8678712 | 0.01045251 | 0.9642728 | 0.01209731 | 0.9642734 | 0.01157648
|  |  | 112092 | 1.000442 | 0.9994305 | 0.0004703954 | 0.9999501 | 0.1029278 | 0.9999457 | 0.1832843 |  |  | 336246 | 0.9927949 | 0.9866385 | 0.001298564 | 0.9949119 | 0.004739783 | 0.9949104 | 0.004616461 |  |  | 231360 | 0.9722679 | 0.9670213 | 0.00287325 | 0.9697407 | 0.01142089 | 0.9697394 | 0.008607601 |  |  | 378780 | 0.9733339 | 0.9150489 | 0.006422087 | 0.9771244 | 0.008978898 | 0.9771226 | 0.009825124 |  |  | 679560 | 0.9621788 | 0.8678712 | 0.01045251 | 0.9643004 | 0.01209589 | 0.9643011 | 0.01157561
|  |  | 112392 | 1.000442 | 0.9994305 | 0.0004703954 | 0.9999501 | 0.1029278 | 0.9999457 | 0.1832843 |  |  | 336546 | 0.9937554 | 0.9866385 | 0.001298564 | 0.9949168 | 0.004738898 | 0.9949154 | 0.004616283 |  |  | 231660 | 0.9711889 | 0.9670213 | 0.00287325 | 0.9697852 | 0.01142135 | 0.9697839 | 0.008607686 |  |  | 379080 | 0.9716524 | 0.9150489 | 0.006422087 | 0.977142 | 0.008978626 | 0.9771402 | 0.009824091 |  |  | 679860 | 0.9577029 | 0.8678712 | 0.01045251 | 0.964328 | 0.01209448 | 0.9643287 | 0.01157474
|  |  | 112692 | 1.000442 | 0.9994305 | 0.0004703954 | 0.9999501 | 0.1029278 | 0.9999457 | 0.1832843 |  |  | 336846 | 0.9937554 | 0.9866385 | 0.001298564 | 0.9949218 | 0.004738016 | 0.9949204 | 0.004616106 |  |  | 231960 | 0.9711889 | 0.9670213 | 0.00287325 | 0.9698297 | 0.01142181 | 0.9698284 | 0.008607766 |  |  | 379380 | 0.9716524 | 0.9150489 | 0.006422087 | 0.9771595 | 0.008978354 | 0.9771577 | 0.009823062 |  |  | 680160 | 0.9599408 | 0.8678712 | 0.01045251 | 0.9643556 | 0.01209306 | 0.9643562 | 0.01157388
|  |  | 112992 | 1.000442 | 0.9994305 | 0.0004703954 | 0.9999501 | 0.1029278 | 0.9999457 | 0.1832843 |  |  | 337146 | 0.9937554 | 0.9866385 | 0.001298564 | 0.9949267 | 0.004737136 | 0.9949254 | 0.004615929 |  |  | 232260 | 0.9668728 | 0.9670213 | 0.00287325 | 0.9698741 | 0.01142226 | 0.9698727 | 0.008607842 |  |  | 379680 | 0.9716524 | 0.9150489 | 0.006422087 | 0.977177 | 0.008978084 | 0.9771752 | 0.009822037 |  |  | 680460 | 0.9599408 | 0.8678712 | 0.01045251 | 0.9643831 | 0.01209165 | 0.9643838 | 0.01157301
|  |  | 113292 | 1.000442 | 0.9994305 | 0.0004703954 | 0.9999501 | 0.1029278 | 0.9999457 | 0.1832843 |  |  | 337446 | 0.9927949 | 0.9866385 | 0.001298564 | 0.9949317 | 0.004736259 | 0.9949303 | 0.004615753 |  |  | 232560 | 0.9733469 | 0.9670213 | 0.00287325 | 0.9699184 | 0.0114227 | 0.969917 | 0.008607913 |  |  | 379980 | 0.9699709 | 0.9150489 | 0.006422087 | 0.9771944 | 0.008977815 | 0.9771926 | 0.009821016 |  |  | 680760 | 0.9599408 | 0.8678712 | 0.01045251 | 0.9644106 | 0.01209024 | 0.9644113 | 0.01157214
|  |  | 113592 | 0.9995459 | 0.9994305 | 0.0004703954 | 0.9999501 | 0.1029278 | 0.9999457 | 0.1832843 |  |  | 337746 | 0.9937554 | 0.9866385 | 0.001298564 | 0.9949366 | 0.004735385 | 0.9949352 | 0.004615577 |  |  | 232860 | 0.9722679 | 0.9670213 | 0.00287325 | 0.9699626 | 0.01142314 | 0.9699613 | 0.008607979 |  |  | 380280 | 0.9733339 | 0.9150489 | 0.006422087 | 0.9772118 | 0.008977548 | 0.97721 | 0.009819998 |  |  | 681060 | 0.9644167 | 0.8678712 | 0.01045251 | 0.9644381 | 0.01208883 | 0.9644388 | 0.01157128
|  |  | 113892 | 1.000442 | 0.9994305 | 0.0004703954 | 0.9999501 | 0.1029278 | 0.9999457 | 0.1832843 |  |  | 338046 | 0.9927949 | 0.9866385 | 0.001298564 | 0.9949415 | 0.004734513 | 0.9949401 | 0.004615403 |  |  | 233160 | 0.9722679 | 0.9670213 | 0.00287325 | 0.9700068 | 0.01142357 | 0.9700055 | 0.00860804 |  |  | 380580 | 0.9750154 | 0.9150489 | 0.006422087 | 0.9772292 | 0.008977281 | 0.9772274 | 0.009818984 |  |  | 681360 | 0.9621788 | 0.8678712 | 0.01045251 | 0.9644656 | 0.01208742 | 0.9644662 | 0.01157041
|  |  | 114192 | 0.9995459 | 0.9994305 | 0.0004703954 | 0.9999501 | 0.1029278 | 0.9999457 | 0.1832843 |  |  | 338346 | 0.9947158 | 0.9866385 | 0.001298564 | 0.9949464 | 0.004733644 | 0.9949451 | 0.004615229 |  |  | 233460 | 0.9755049 | 0.9670213 | 0.00287325 | 0.9700509 | 0.011424 | 0.9700495 | 0.008608097 |  |  | 380880 | 0.9766969 | 0.9150489 | 0.006422087 | 0.9772465 | 0.008977016 | 0.9772446 | 0.009817974 |  |  | 681660 | 0.9599408 | 0.8678712 | 0.01045251 | 0.964493 | 0.01208601 | 0.9644936 | 0.01156955
|  |  | 114492 | 1.000442 | 0.9994305 | 0.0004703954 | 0.9999501 | 0.1029278 | 0.9999457 | 0.1832843 |  |  | 338646 | 0.9937554 | 0.9866385 | 0.001298564 | 0.9949513 | 0.004732777 | 0.9949499 | 0.004615055 |  |  | 233760 | 0.9722679 | 0.9670213 | 0.00287325 | 0.9700949 | 0.01142442 | 0.9700936 | 0.008608149 |  |  | 381180 | 0.9733339 | 0.9150489 | 0.006422087 | 0.9772637 | 0.008976752 | 0.9772619 | 0.009816968 |  |  | 681960 | 0.9621788 | 0.8678712 | 0.01045251 | 0.9645204 | 0.01208461 | 0.964521 | 0.01156869
|  |  | 114792 | 0.9995459 | 0.9994305 | 0.0004703954 | 0.9999501 | 0.1029278 | 0.9999457 | 0.1832843 |  |  | 338946 | 0.9947158 | 0.9866385 | 0.001298564 | 0.9949562 | 0.004731913 | 0.9949548 | 0.004614883 |  |  | 234060 | 0.9711889 | 0.9670213 | 0.00287325 | 0.9701388 | 0.01142484 | 0.9701375 | 0.008608196 |  |  | 381480 | 0.9733339 | 0.9150489 | 0.006422087 | 0.9772809 | 0.008976489 | 0.9772791 | 0.009815965 |  |  | 682260 | 0.9554649 | 0.8678712 | 0.01045251 | 0.9645478 | 0.0120832 | 0.9645483 | 0.01156783
|  |  | 115092 | 1.000442 | 0.9994305 | 0.0004703954 | 0.9999501 | 0.1029278 | 0.9999457 | 0.1832843 |  |  | 339246 | 0.9927949 | 0.9866385 | 0.001298564 | 0.994961 | 0.004731052 | 0.9949597 | 0.004614711 |  |  | 234360 | 0.9722679 | 0.9670213 | 0.00287325 | 0.9701827 | 0.01142525 | 0.9701814 | 0.008608239 |  |  | 381780 | 0.9733339 | 0.9150489 | 0.006422087 | 0.9772981 | 0.008976227 | 0.9772962 | 0.009814966 |  |  | 682560 | 0.9599408 | 0.8678712 | 0.01045251 | 0.9645751 | 0.0120818 | 0.9645757 | 0.01156697
|  |  | 115392 | 1.000442 | 0.9994305 | 0.0004703954 | 0.9999501 | 0.1029278 | 0.9999457 | 0.1832843 |  |  | 339546 | 0.9937554 | 0.9866385 | 0.001298564 | 0.9949659 | 0.004730193 | 0.9949645 | 0.004614539 |  |  | 234660 | 0.9711889 | 0.9670213 | 0.00287325 | 0.9702265 | 0.01142566 | 0.9702252 | 0.008608277 |  |  | 382080 | 0.9699709 | 0.9150489 | 0.006422087 | 0.9773152 | 0.008975966 | 0.9773133 | 0.009813971 |  |  | 682860 | 0.9621788 | 0.8678712 | 0.01045251 | 0.9646024 | 0.0120804 | 0.964603 | 0.01156611
|  |  | 115692 | 1.000442 | 0.9994305 | 0.0004703954 | 0.9999501 | 0.1029278 | 0.9999457 | 0.1832843 |  |  | 339846 | 0.9927949 | 0.9866385 | 0.001298564 | 0.9949707 | 0.004729337 | 0.9949694 | 0.004614369 |  |  | 234960 | 0.9711889 | 0.9670213 | 0.00287325 | 0.9702703 | 0.01142606 | 0.970269 | 0.008608311 |  |  | 382380 | 0.9716524 | 0.9150489 | 0.006422087 | 0.9773322 | 0.008975707 | 0.9773304 | 0.009812979 |  |  | 683160 | 0.9644167 | 0.8678712 | 0.01045251 | 0.9646296 | 0.012079 | 0.9646302 | 0.01156525
|  |  | 115992 | 0.9995459 | 0.9994305 | 0.0004703954 | 0.9999501 | 0.1029278 | 0.9999457 | 0.1832843 |  |  | 340146 | 0.9918345 | 0.9866385 | 0.001298564 | 0.9949755 | 0.004728483 | 0.9949742 | 0.004614199 |  |  | 235260 | 0.9722679 | 0.9670213 | 0.00287325 | 0.9703139 | 0.01142645 | 0.9703126 | 0.00860834 |  |  | 382680 | 0.9733339 | 0.9150489 | 0.006422087 | 0.9773492 | 0.008975449 | 0.9773474 | 0.009811991 |  |  | 683460 | 0.9599408 | 0.8678712 | 0.01045251 | 0.9646569 | 0.0120776 | 0.9646574 | 0.01156439
|  |  | 116292 | 1.000442 | 0.9994305 | 0.0004703954 | 0.9999501 | 0.1029278 | 0.9999457 | 0.1832843 |  |  | 340446 | 0.9927949 | 0.9866385 | 0.001298564 | 0.9949803 | 0.004727632 | 0.994979 | 0.004614029 |  |  | 235560 | 0.9733469 | 0.9670213 | 0.00287325 | 0.9703575 | 0.01142684 | 0.9703562 | 0.008608364 |  |  | 382980 | 0.9750154 | 0.9150489 | 0.006422087 | 0.9773662 | 0.008975191 | 0.9773643 | 0.009811007 |  |  | 683760 | 0.9577029 | 0.8678712 | 0.01045251 | 0.9646841 | 0.0120762 | 0.9646846 | 0.01156353
|  |  | 116592 | 1.000442 | 0.9994305 | 0.0004703954 | 0.9999501 | 0.1029278 | 0.9999457 | 0.1832843 |  |  | 340746 | 0.9937554 | 0.9866385 | 0.001298564 | 0.9949851 | 0.004726783 | 0.9949838 | 0.004613861 |  |  | 235860 | 0.9733469 | 0.9670213 | 0.00287325 | 0.9704011 | 0.01142723 | 0.9703998 | 0.008608384 |  |  | 383280 | 0.9733339 | 0.9150489 | 0.006422087 | 0.9773831 | 0.008974935 | 0.9773812 | 0.009810027 |  |  | 684060 | 0.9621788 | 0.8678712 | 0.01045251 | 0.9647112 | 0.0120748 | 0.9647118 | 0.01156268
|  |  | 116892 | 1.000442 | 0.9994305 | 0.0004703954 | 0.9999501 | 0.1029278 | 0.9999457 | 0.1832843 |  |  | 341046 | 0.9927949 | 0.9866385 | 0.001298564 | 0.9949899 | 0.004725937 | 0.9949886 | 0.004613693 |  |  | 236160 | 0.9722679 | 0.9670213 | 0.00287325 | 0.9704445 | 0.01142761 | 0.9704432 | 0.0086084 |  |  | 383580 | 0.9733339 | 0.9150489 | 0.006422087 | 0.9774 | 0.00897468 | 0.9773981 | 0.00980905 |  |  | 684360 | 0.9621788 | 0.8678712 | 0.01045251 | 0.9647384 | 0.01207341 | 0.9647389 | 0.01156182
|  |  | 117192 | 0.9995459 | 0.9994305 | 0.0004703954 | 0.9999501 | 0.1029278 | 0.9999457 | 0.1832843 |  |  | 341346 | 0.9937554 | 0.9866385 | 0.001298564 | 0.9949946 | 0.004725094 | 0.9949934 | 0.004613525 |  |  | 236460 | 0.9733469 | 0.9670213 | 0.00287325 | 0.9704879 | 0.01142798 | 0.9704866 | 0.008608411 |  |  | 383880 | 0.9716524 | 0.9150489 | 0.006422087 | 0.9774168 | 0.008974427 | 0.9774149 | 0.009808077 |  |  | 684660 | 0.9599408 | 0.8678712 | 0.01045251 | 0.9647655 | 0.01207202 | 0.964766 | 0.01156097
|  |  | 117492 | 1.000442 | 0.9994305 | 0.0004703954 | 0.9999501 | 0.1029278 | 0.9999457 | 0.1832843 |  |  | 341646 | 0.9937554 | 0.9866385 | 0.001298564 | 0.9949994 | 0.004724253 | 0.9949982 | 0.004613359 |  |  | 236760 | 0.9755049 | 0.9670213 | 0.00287325 | 0.9705312 | 0.01142835 | 0.9705299 | 0.008608417 |  |  | 384180 | 0.9733339 | 0.9150489 | 0.006422087 | 0.9774336 | 0.008974174 | 0.9774317 | 0.009807107 |  |  | 684960 | 0.9599408 | 0.8678712 | 0.01045251 | 0.9647926 | 0.01207063 | 0.9647931 | 0.01156011
|  |  | 117792 | 1.001338 | 0.9994305 | 0.0004703954 | 0.9999501 | 0.1029278 | 0.9999457 | 0.1832843 |  |  | 341946 | 0.9937554 | 0.9866385 | 0.001298564 | 0.9950041 | 0.004723415 | 0.9950029 | 0.004613192 |  |  | 237060 | 0.9733469 | 0.9670213 | 0.00287325 | 0.9705745 | 0.01142871 | 0.9705732 | 0.00860842 |  |  | 384480 | 0.9733339 | 0.9150489 | 0.006422087 | 0.9774504 | 0.008973923 | 0.9774484 | 0.009806141 |  |  | 685260 | 0.9621788 | 0.8678712 | 0.01045251 | 0.9648196 | 0.01206924 | 0.9648201 | 0.01155926
|  |  | 118092 | 0.9995459 | 0.9994305 | 0.0004703954 | 0.9999501 | 0.1029278 | 0.9999457 | 0.1832843 |  |  | 342246 | 0.9937554 | 0.9866385 | 0.001298564 | 0.9950089 | 0.004722579 | 0.9950077 | 0.004613027 |  |  | 237360 | 0.9755049 | 0.9670213 | 0.00287325 | 0.9706177 | 0.01142907 | 0.9706163 | 0.008608417 |  |  | 384780 | 0.9716524 | 0.9150489 | 0.006422087 | 0.9774671 | 0.008973672 | 0.9774651 | 0.009805179 |  |  | 685560 | 0.9554649 | 0.8678712 | 0.01045251 | 0.9648466 | 0.01206785 | 0.9648471 | 0.01155841
|  |  | 118392 | 1.001338 | 0.9994305 | 0.0004703954 | 0.9999501 | 0.1029278 | 0.9999457 | 0.1832843 |  |  | 342546 | 0.9937554 | 0.9866385 | 0.001298564 | 0.9950136 | 0.004721746 | 0.9950124 | 0.004612862 |  |  | 237660 | 0.9733469 | 0.9670213 | 0.00287325 | 0.9706608 | 0.01142942 | 0.9706595 | 0.008608411 |  |  | 385080 | 0.9750154 | 0.9150489 | 0.006422087 | 0.9774837 | 0.008973423 | 0.9774818 | 0.00980422 |  |  | 685860 | 0.9621788 | 0.8678712 | 0.01045251 | 0.9648736 | 0.01206646 | 0.9648741 | 0.01155756
|  |  | 118692 | 0.9995459 | 0.9994305 | 0.0004703954 | 0.9999501 | 0.1029278 | 0.9999457 | 0.1832843 |  |  | 342846 | 0.9937554 | 0.9866385 | 0.001298564 | 0.9950183 | 0.004720915 | 0.9950171 | 0.004612698 |  |  | 237960 | 0.9733469 | 0.9670213 | 0.00287325 | 0.9707038 | 0.01142977 | 0.9707025 | 0.008608399 |  |  | 385380 | 0.9733339 | 0.9150489 | 0.006422087 | 0.9775003 | 0.008973175 | 0.9774984 | 0.009803265 |  |  | 686160 | 0.953227 | 0.8678712 | 0.01045251 | 0.9649006 | 0.01206507 | 0.9649011 | 0.01155671
|  |  | 118992 | 1.001338 | 0.9994305 | 0.0004703954 | 0.9999501 | 0.1029278 | 0.9999457 | 0.1832843 |  |  | 343146 | 0.9947158 | 0.9866385 | 0.001298564 | 0.995023 | 0.004720087 | 0.9950218 | 0.004612535 |  |  | 238260 | 0.9733469 | 0.9670213 | 0.00287325 | 0.9707468 | 0.01143011 | 0.9707455 | 0.008608384 |  |  | 385680 | 0.9699709 | 0.9150489 | 0.006422087 | 0.9775169 | 0.008972928 | 0.9775149 | 0.009802313 |  |  | 686460 | 0.9644167 | 0.8678712 | 0.01045251 | 0.9649275 | 0.01206369 | 0.964928 | 0.01155586
|  |  | 119292 | 1.000442 | 0.9994305 | 0.0004703954 | 0.9999501 | 0.1029278 | 0.9999457 | 0.1832843 |  |  | 343446 | 0.9918345 | 0.9866385 | 0.001298564 | 0.9950276 | 0.004719262 | 0.9950265 | 0.004612372 |  |  | 238560 | 0.9744259 | 0.9670213 | 0.00287325 | 0.9707897 | 0.01143045 | 0.9707884 | 0.008608364 |  |  | 385980 | 0.9766969 | 0.9150489 | 0.006422087 | 0.9775334 | 0.008972682 | 0.9775314 | 0.009801365 |  |  | 686760 | 0.9599408 | 0.8678712 | 0.01045251 | 0.9649544 | 0.01206231 | 0.9649549 | 0.01155502
|  |  | 119592 | 0.9995459 | 0.9994305 | 0.0004703954 | 0.9999501 | 0.1029278 | 0.9999457 | 0.1832843 |  |  | 343746 | 0.9937554 | 0.9866385 | 0.001298564 | 0.9950323 | 0.004718439 | 0.9950312 | 0.00461221 |  |  | 238860 | 0.9733469 | 0.9670213 | 0.00287325 | 0.9708325 | 0.01143078 | 0.9708312 | 0.00860834 |  |  | 386280 | 0.9750154 | 0.9150489 | 0.006422087 | 0.9775498 | 0.008972437 | 0.9775479 | 0.009800421 |  |  | 687060 | 0.9599408 | 0.8678712 | 0.01045251 | 0.9649812 | 0.01206092 | 0.9649817 | 0.01155417
|  |  | 119892 | 1.001338 | 0.9994305 | 0.0004703954 | 0.9999501 | 0.1029278 | 0.9999457 | 0.1832843 |  |  | 344046 | 0.9918345 | 0.9866385 | 0.001298564 | 0.995037 | 0.004717618 | 0.9950358 | 0.004612048 |  |  | 239160 | 0.9733469 | 0.9670213 | 0.00287325 | 0.9708753 | 0.0114311 | 0.970874 | 0.008608312 |  |  | 386580 | 0.9750154 | 0.9150489 | 0.006422087 | 0.9775663 | 0.008972194 | 0.9775643 | 0.00979948 |  |  | 687360 | 0.9599408 | 0.8678712 | 0.01045251 | 0.9650081 | 0.01205954 | 0.9650085 | 0.01155332
|  |  | 120192 | 1.000442 | 0.9994305 | 0.0004703954 | 0.9999501 | 0.1029278 | 0.9999457 | 0.1832843 |  |  | 344346 | 0.9927949 | 0.9866385 | 0.001298564 | 0.9950416 | 0.0047168 | 0.9950405 | 0.004611888 |  |  | 239460 | 0.9722679 | 0.9670213 | 0.00287325 | 0.970918 | 0.01143143 | 0.9709166 | 0.008608279 |  |  | 386880 | 0.9750154 | 0.9150489 | 0.006422087 | 0.9775826 | 0.008971951 | 0.9775806 | 0.009798543 |  |  | 687660 | 0.9621788 | 0.8678712 | 0.01045251 | 0.9650349 | 0.01205817 | 0.9650353 | 0.01155248
|  |  | 120492 | 1.002234 | 0.9994305 | 0.0004703954 | 0.9999501 | 0.1029278 | 0.9999457 | 0.1832843 |  |  | 344646 | 0.9927949 | 0.9866385 | 0.001298564 | 0.9950462 | 0.004715985 | 0.9950451 | 0.004611727 |  |  | 239760 | 0.9722679 | 0.9670213 | 0.00287325 | 0.9709606 | 0.01143174 | 0.9709593 | 0.008608242 |  |  | 387180 | 0.9733339 | 0.9150489 | 0.006422087 | 0.977599 | 0.008971709 | 0.977597 | 0.009797609 |  |  | 687960 | 0.9577029 | 0.8678712 | 0.01045251 | 0.9650617 | 0.01205679 | 0.9650621 | 0.01155164
|  |  | 120792 | 0.9995459 | 0.9994305 | 0.0004703954 | 0.9999501 | 0.1029278 | 0.9999457 | 0.1832843 |  |  | 344946 | 0.9927949 | 0.9866385 | 0.001298564 | 0.9950508 | 0.004715171 | 0.9950498 | 0.004611568 |  |  | 240060 | 0.9733469 | 0.9670213 | 0.00287325 | 0.9710031 | 0.01143205 | 0.9710018 | 0.0086082 |  |  | 387480 | 0.9733339 | 0.9150489 | 0.006422087 | 0.9776152 | 0.008971469 | 0.9776132 | 0.009796679 |  |  | 688260 | 0.9577029 | 0.8678712 | 0.01045251 | 0.9650884 | 0.01205541 | 0.9650888 | 0.01155079
|  |  | 121092 | 1.001338 | 0.9994305 | 0.0004703954 | 0.9999501 | 0.1029278 | 0.9999457 | 0.1832843 |  |  | 345246 | 0.9937554 | 0.9866385 | 0.001298564 | 0.9950555 | 0.004714361 | 0.9950544 | 0.004611409 |  |  | 240360 | 0.9722679 | 0.9670213 | 0.00287325 | 0.9710456 | 0.01143236 | 0.9710443 | 0.008608155 |  |  | 387780 | 0.9766969 | 0.9150489 | 0.006422087 | 0.9776315 | 0.00897123 | 0.9776295 | 0.009795752 |  |  | 688560 | 0.9554649 | 0.8678712 | 0.01045251 | 0.9651151 | 0.01205404 | 0.9651155 | 0.01154995
|  |  | 121392 | 1.000442 | 0.9994305 | 0.0004703954 | 0.9999501 | 0.1029278 | 0.9999457 | 0.1832843 |  |  | 345546 | 0.9918345 | 0.9866385 | 0.001298564 | 0.99506 | 0.004713553 | 0.995059 | 0.004611251 |  |  | 240660 | 0.9733469 | 0.9670213 | 0.00287325 | 0.971088 | 0.01143266 | 0.9710867 | 0.008608105 |  |  | 388080 | 0.9750154 | 0.9150489 | 0.006422087 | 0.9776477 | 0.008970992 | 0.9776457 | 0.009794829 |  |  | 688860 | 0.9621788 | 0.8678712 | 0.01045251 | 0.9651418 | 0.01205267 | 0.9651422 | 0.01154911
|  |  | 121692 | 1.001338 | 0.9994305 | 0.0004703954 | 0.9999501 | 0.1029278 | 0.9999457 | 0.1832843 |  |  | 345846 | 0.9927949 | 0.9866385 | 0.001298564 | 0.9950646 | 0.004712747 | 0.9950636 | 0.004611093 |  |  | 240960 | 0.9733469 | 0.9670213 | 0.00287325 | 0.9711304 | 0.01143296 | 0.9711291 | 0.008608051 |  |  | 388380 | 0.9750154 | 0.9150489 | 0.006422087 | 0.9776638 | 0.008970754 | 0.9776618 | 0.009793909 |  |  | 689160 | 0.9577029 | 0.8678712 | 0.01045251 | 0.9651684 | 0.01205129 | 0.9651688 | 0.01154827
|  |  | 121992 | 1.000442 | 0.9994305 | 0.0004703954 | 0.9999501 | 0.1029278 | 0.9999457 | 0.1832843 |  |  | 346146 | 0.9937554 | 0.9866385 | 0.001298564 | 0.9950692 | 0.004711944 | 0.9950681 | 0.004610936 |  |  | 241260 | 0.9744259 | 0.9670213 | 0.00287325 | 0.9711727 | 0.01143325 | 0.9711713 | 0.008607993 |  |  | 388680 | 0.9766969 | 0.9150489 | 0.006422087 | 0.9776799 | 0.008970518 | 0.9776779 | 0.009792992 |  |  | 689460 | 0.9577029 | 0.8678712 | 0.01045251 | 0.965195 | 0.01204992 | 0.9651954 | 0.01154743
|  |  | 122292 | 1.001338 | 0.9994305 | 0.0004703954 | 0.9999501 | 0.1029278 | 0.9999457 | 0.1832843 |  |  | 346446 | 0.9927949 | 0.9866385 | 0.001298564 | 0.9950737 | 0.004711144 | 0.9950727 | 0.00461078 |  |  | 241560 | 0.9733469 | 0.9670213 | 0.00287325 | 0.9712149 | 0.01143353 | 0.9712136 | 0.008607931 |  |  | 388980 | 0.9750154 | 0.9150489 | 0.006422087 | 0.977696 | 0.008970283 | 0.977694 | 0.009792079 |  |  | 689760 | 0.953227 | 0.8678712 | 0.01045251 | 0.9652216 | 0.01204856 | 0.965222 | 0.01154659
|  |  | 122592 | 1.001338 | 0.9994305 | 0.0004703954 | 0.9999501 | 0.1029278 | 0.9999457 | 0.1832843 |  |  | 346746 | 0.9937554 | 0.9866385 | 0.001298564 | 0.9950783 | 0.004710345 | 0.9950773 | 0.004610624 |  |  | 241860 | 0.9733469 | 0.9670213 | 0.00287325 | 0.971257 | 0.01143381 | 0.9712557 | 0.008607864 |  |  | 389280 | 0.9733339 | 0.9150489 | 0.006422087 | 0.977712 | 0.008970049 | 0.97771 | 0.00979117 |  |  | 690060 | 0.953227 | 0.8678712 | 0.01045251 | 0.9652482 | 0.01204719 | 0.9652486 | 0.01154576
|  |  | 122892 | 0.9995459 | 0.9994305 | 0.0004703954 | 0.9999501 | 0.1029278 | 0.9999457 | 0.1832843 |  |  | 347046 | 0.9937554 | 0.9866385 | 0.001298564 | 0.9950828 | 0.00470955 | 0.9950818 | 0.004610469 |  |  | 242160 | 0.9722679 | 0.9670213 | 0.00287325 | 0.9712991 | 0.01143409 | 0.9712978 | 0.008607794 |  |  | 389580 | 0.9750154 | 0.9150489 | 0.006422087 | 0.977728 | 0.008969817 | 0.9777259 | 0.009790264 |  |  | 690360 | 0.9577029 | 0.8678712 | 0.01045251 | 0.9652747 | 0.01204582 | 0.9652751 | 0.01154492
|  |  | 123192 | 1.000442 | 0.9994305 | 0.0004703954 | 0.9999501 | 0.1029278 | 0.9999457 | 0.1832843 |  |  | 347346 | 0.9937554 | 0.9866385 | 0.001298564 | 0.9950873 | 0.004708757 | 0.9950863 | 0.004610314 |  |  | 242460 | 0.9744259 | 0.9670213 | 0.00287325 | 0.9713411 | 0.01143436 | 0.9713398 | 0.008607719 |  |  | 389880 | 0.9733339 | 0.9150489 | 0.006422087 | 0.9777439 | 0.008969585 | 0.9777419 | 0.009789362 |  |  | 690660 | 0.9599408 | 0.8678712 | 0.01045251 | 0.9653012 | 0.01204446 | 0.9653016 | 0.01154408
|  |  | 123492 | 1.002234 | 0.9994305 | 0.0004703954 | 0.9999501 | 0.1029278 | 0.9999457 | 0.1832843 |  |  | 347646 | 0.9937554 | 0.9866385 | 0.001298564 | 0.9950918 | 0.004707966 | 0.9950909 | 0.004610161 |  |  | 242760 | 0.9733469 | 0.9670213 | 0.00287325 | 0.971383 | 0.01143463 | 0.9713817 | 0.00860764 |  |  | 390180 | 0.9750154 | 0.9150489 | 0.006422087 | 0.9777598 | 0.008969354 | 0.9777578 | 0.009788462 |  |  | 690960 | 0.9644167 | 0.8678712 | 0.01045251 | 0.9653277 | 0.0120431 | 0.965328 | 0.01154325
|  |  | 123792 | 1.000442 | 0.9994305 | 0.0004703954 | 0.9999501 | 0.1029278 | 0.9999457 | 0.1832843 |  |  | 347946 | 0.9937554 | 0.9866385 | 0.001298564 | 0.9950963 | 0.004707177 | 0.9950954 | 0.004610007 |  |  | 243060 | 0.9733469 | 0.9670213 | 0.00287325 | 0.9714249 | 0.01143489 | 0.9714236 | 0.008607557 |  |  | 390480 | 0.9733339 | 0.9150489 | 0.006422087 | 0.9777757 | 0.008969125 | 0.9777736 | 0.009787567 |  |  | 691260 | 0.9599408 | 0.8678712 | 0.01045251 | 0.9653541 | 0.01204174 | 0.9653545 | 0.01154242
|  |  | 124092 | 0.9995459 | 0.9994305 | 0.0004703954 | 0.9999501 | 0.1029278 | 0.9999457 | 0.1832843 |  |  | 348246 | 0.9927949 | 0.9866385 | 0.001298564 | 0.9951008 | 0.004706392 | 0.9950999 | 0.004609855 |  |  | 243360 | 0.9744259 | 0.9670213 | 0.00287325 | 0.9714667 | 0.01143515 | 0.9714654 | 0.00860747 |  |  | 390780 | 0.9750154 | 0.9150489 | 0.006422087 | 0.9777915 | 0.008968896 | 0.9777894 | 0.009786674 |  |  | 691560 | 0.9577029 | 0.8678712 | 0.01045251 | 0.9653805 | 0.01204038 | 0.9653809 | 0.01154158
|  |  | 124392 | 1.000442 | 0.9994305 | 0.0004703954 | 0.9999501 | 0.1029278 | 0.9999457 | 0.1832843 |  |  | 348546 | 0.9918345 | 0.9866385 | 0.001298564 | 0.9951053 | 0.004705608 | 0.9951043 | 0.004609703 |  |  | 243660 | 0.9744259 | 0.9670213 | 0.00287325 | 0.9715084 | 0.0114354 | 0.9715071 | 0.008607379 |  |  | 391080 | 0.9766969 | 0.9150489 | 0.006422087 | 0.9778072 | 0.008968668 | 0.9778051 | 0.009785785 |  |  | 691860 | 0.9621788 | 0.8678712 | 0.01045251 | 0.9654069 | 0.01203902 | 0.9654072 | 0.01154075
|  |  | 124692 | 1.000442 | 0.9994305 | 0.0004703954 | 0.9999501 | 0.1029278 | 0.9999457 | 0.1832843 |  |  | 348846 | 0.990874 | 0.9866385 | 0.001298564 | 0.9951098 | 0.004704827 | 0.9951088 | 0.004609552 |  |  | 243960 | 0.9744259 | 0.9670213 | 0.00287325 | 0.9715501 | 0.01143564 | 0.9715488 | 0.008607284 |  |  | 391380 | 0.9750154 | 0.9150489 | 0.006422087 | 0.977823 | 0.008968442 | 0.9778208 | 0.0097849 |  |  | 692160 | 0.9599408 | 0.8678712 | 0.01045251 | 0.9654332 | 0.01203766 | 0.9654336 | 0.01153992
|  |  | 124992 | 0.9995459 | 0.9994305 | 0.0004703954 | 0.9999501 | 0.1029278 | 0.9999457 | 0.1832843 |  |  | 349146 | 0.9918345 | 0.9866385 | 0.001298564 | 0.9951142 | 0.004704049 | 0.9951133 | 0.004609401 |  |  | 244260 | 0.9744259 | 0.9670213 | 0.00287325 | 0.9715917 | 0.01143589 | 0.9715904 | 0.008607185 |  |  | 391680 | 0.9750154 | 0.9150489 | 0.006422087 | 0.9778386 | 0.008968216 | 0.9778365 | 0.009784018 |  |  | 692460 | 0.9554649 | 0.8678712 | 0.01045251 | 0.9654595 | 0.0120363 | 0.9654599 | 0.01153909
|  |  | 125292 | 1.001338 | 0.9994305 | 0.0004703954 | 0.9999501 | 0.1029278 | 0.9999457 | 0.1832843 |  |  | 349446 | 0.9918345 | 0.9866385 | 0.001298564 | 0.9951186 | 0.004703272 | 0.9951177 | 0.004609251 |  |  | 244560 | 0.9711889 | 0.9670213 | 0.00287325 | 0.9716333 | 0.01143612 | 0.9716319 | 0.008607082 |  |  | 391980 | 0.9783783 | 0.9150489 | 0.006422087 | 0.9778543 | 0.008967992 | 0.9778521 | 0.009783139 |  |  | 692760 | 0.9554649 | 0.8678712 | 0.01045251 | 0.9654858 | 0.01203495 | 0.9654861 | 0.01153826
|  |  | 125592 | 0.9995459 | 0.9994305 | 0.0004703954 | 0.9999501 | 0.1029278 | 0.9999457 | 0.1832843 |  |  | 349746 | 0.9918345 | 0.9866385 | 0.001298564 | 0.9951231 | 0.004702499 | 0.9951221 | 0.004609101 |  |  | 244860 | 0.9722679 | 0.9670213 | 0.00287325 | 0.9716747 | 0.01143636 | 0.9716734 | 0.008606975 |  |  | 392280 | 0.9783783 | 0.9150489 | 0.006422087 | 0.9778699 | 0.008967769 | 0.9778677 | 0.009782263 |  |  | 693060 | 0.9509891 | 0.8678712 | 0.01045251 | 0.9655121 | 0.0120336 | 0.9655124 | 0.01153743
|  |  | 125892 | 1.001338 | 0.9994305 | 0.0004703954 | 0.9999501 | 0.1029278 | 0.9999457 | 0.1832843 |  |  | 350046 | 0.9918345 | 0.9866385 | 0.001298564 | 0.9951275 | 0.004701727 | 0.9951266 | 0.004608952 |  |  | 245160 | 0.9722679 | 0.9670213 | 0.00287325 | 0.9717161 | 0.01143658 | 0.9717148 | 0.008606864 |  |  | 392580 | 0.9766969 | 0.9150489 | 0.006422087 | 0.9778854 | 0.008967546 | 0.9778833 | 0.009781391 |  |  | 693360 | 0.9554649 | 0.8678712 | 0.01045251 | 0.9655383 | 0.01203225 | 0.9655386 | 0.01153661
|  |  | 126192 | 1.000442 | 0.9994305 | 0.0004703954 | 0.9999501 | 0.1029278 | 0.9999457 | 0.1832843 |  |  | 350346 | 0.9927949 | 0.9866385 | 0.001298564 | 0.9951319 | 0.004700958 | 0.995131 | 0.004608804 |  |  | 245460 | 0.9744259 | 0.9670213 | 0.00287325 | 0.9717574 | 0.01143681 | 0.9717561 | 0.008606749 |  |  | 392880 | 0.9766969 | 0.9150489 | 0.006422087 | 0.9779009 | 0.008967325 | 0.9778988 | 0.009780522 |  |  | 693660 | 0.9577029 | 0.8678712 | 0.01045251 | 0.9655645 | 0.0120309 | 0.9655648 | 0.01153578
|  |  | 126492 | 1.000442 | 0.9994305 | 0.0004703954 | 0.9999501 | 0.1029278 | 0.9999457 | 0.1832843 |  |  | 350646 | 0.9927949 | 0.9866385 | 0.001298564 | 0.9951363 | 0.004700192 | 0.9951354 | 0.004608657 |  |  | 245760 | 0.9733469 | 0.9670213 | 0.00287325 | 0.9717987 | 0.01143703 | 0.9717974 | 0.00860663 |  |  | 393180 | 0.9733339 | 0.9150489 | 0.006422087 | 0.9779164 | 0.008967105 | 0.9779142 | 0.009779657 |  |  | 693960 | 0.9644167 | 0.8678712 | 0.01045251 | 0.9655907 | 0.01202955 | 0.9655909 | 0.01153496
|  |  | 126792 | 1.000442 | 0.9994305 | 0.0004703954 | 0.9999501 | 0.1029278 | 0.9999457 | 0.1832843 |  |  | 350946 | 0.9937554 | 0.9866385 | 0.001298564 | 0.9951406 | 0.004699428 | 0.9951398 | 0.00460851 |  |  | 246060 | 0.9733469 | 0.9670213 | 0.00287325 | 0.9718399 | 0.01143724 | 0.9718386 | 0.008606508 |  |  | 393480 | 0.9733339 | 0.9150489 | 0.006422087 | 0.9779318 | 0.008966885 | 0.9779296 | 0.009778795 |  |  | 694260 | 0.9621788 | 0.8678712 | 0.01045251 | 0.9656168 | 0.0120282 | 0.9656171 | 0.01153413
|  |  | 127092 | 1.000442 | 0.9994305 | 0.0004703954 | 0.9999501 | 0.1029278 | 0.9999457 | 0.1832843 |  |  | 351246 | 0.9927949 | 0.9866385 | 0.001298564 | 0.995145 | 0.004698666 | 0.9951441 | 0.004608363 |  |  | 246360 | 0.9701099 | 0.9670213 | 0.00287325 | 0.971881 | 0.01143745 | 0.9718797 | 0.008606381 |  |  | 393780 | 0.9766969 | 0.9150489 | 0.006422087 | 0.9779472 | 0.008966667 | 0.977945 | 0.009777936 |  |  | 694560 | 0.9554649 | 0.8678712 | 0.01045251 | 0.9656429 | 0.01202685 | 0.9656432 | 0.01153331
|  |  | 127392 | 1.000442 | 0.9994305 | 0.0004703954 | 0.9999501 | 0.1029278 | 0.9999457 | 0.1832843 |  |  | 351546 | 0.9927949 | 0.9866385 | 0.001298564 | 0.9951494 | 0.004697907 | 0.9951485 | 0.004608217 |  |  | 246660 | 0.9701099 | 0.9670213 | 0.00287325 | 0.9719221 | 0.01143765 | 0.9719208 | 0.008606251 |  |  | 394080 | 0.9783783 | 0.9150489 | 0.006422087 | 0.9779625 | 0.00896645 | 0.9779603 | 0.00977708 |  |  | 694860 | 0.9599408 | 0.8678712 | 0.01045251 | 0.965669 | 0.01202551 | 0.9656692 | 0.01153249
|  |  | 127692 | 1.000442 | 0.9994305 | 0.0004703954 | 0.9999501 | 0.1029278 | 0.9999457 | 0.1832843 |  |  | 351846 | 0.9927949 | 0.9866385 | 0.001298564 | 0.9951537 | 0.00469715 | 0.9951529 | 0.004608072 |  |  | 246960 | 0.9711889 | 0.9670213 | 0.00287325 | 0.9719631 | 0.01143785 | 0.9719618 | 0.008606116 |  |  | 394380 | 0.9783783 | 0.9150489 | 0.006422087 | 0.9779778 | 0.008966234 | 0.9779756 | 0.009776228 |  |  | 695160 | 0.9644167 | 0.8678712 | 0.01045251 | 0.965695 | 0.01202417 | 0.9656953 | 0.01153167
|  |  | 127992 | 0.9995459 | 0.9994305 | 0.0004703954 | 0.9999501 | 0.1029278 | 0.9999457 | 0.1832843 |  |  | 352146 | 0.9937554 | 0.9866385 | 0.001298564 | 0.995158 | 0.004696395 | 0.9951572 | 0.004607928 |  |  | 247260 | 0.9711889 | 0.9670213 | 0.00287325 | 0.972004 | 0.01143805 | 0.9720027 | 0.008605978 |  |  | 394680 | 0.9750154 | 0.9150489 | 0.006422087 | 0.977993 | 0.008966018 | 0.9779908 | 0.009775379 |  |  | 695460 | 0.9599408 | 0.8678712 | 0.01045251 | 0.965721 | 0.01202283 | 0.9657213 | 0.01153085
|  |  | 128292 | 1.001338 | 0.9994305 | 0.0004703954 | 0.9999501 | 0.1029278 | 0.9999457 | 0.1832843 |  |  | 352446 | 0.9918345 | 0.9866385 | 0.001298564 | 0.9951624 | 0.004695643 | 0.9951615 | 0.004607784 |  |  | 247560 | 0.9701099 | 0.9670213 | 0.00287325 | 0.9720449 | 0.01143824 | 0.9720436 | 0.008605836 |  |  | 394980 | 0.9733339 | 0.9150489 | 0.006422087 | 0.9780083 | 0.008965804 | 0.978006 | 0.009774533 |  |  | 695760 | 0.9621788 | 0.8678712 | 0.01045251 | 0.965747 | 0.01202149 | 0.9657472 | 0.01153003
|  |  | 128592 | 1.000442 | 0.9994305 | 0.0004703954 | 0.9999501 | 0.1029278 | 0.9999457 | 0.1832843 |  |  | 352746 | 0.9927949 | 0.9866385 | 0.001298564 | 0.9951667 | 0.004694893 | 0.9951659 | 0.00460764 |  |  | 247860 | 0.9679518 | 0.9670213 | 0.00287325 | 0.9720857 | 0.01143842 | 0.9720844 | 0.00860569 |  |  | 395280 | 0.9766969 | 0.9150489 | 0.006422087 | 0.9780234 | 0.008965591 | 0.9780212 | 0.00977369 |  |  | 696060 | 0.9599408 | 0.8678712 | 0.01045251 | 0.965773 | 0.01202015 | 0.9657732 | 0.01152921
|  |  | 128892 | 1.000442 | 0.9994305 | 0.0004703954 | 0.9999501 | 0.1029278 | 0.9999457 | 0.1832843 |  |  | 353046 | 0.9927949 | 0.9866385 | 0.001298564 | 0.995171 | 0.004694146 | 0.9951702 | 0.004607498 |  |  | 248160 | 0.9668728 | 0.9670213 | 0.00287325 | 0.9721264 | 0.0114386 | 0.9721251 | 0.008605541 |  |  | 395580 | 0.9800598 | 0.9150489 | 0.006422087 | 0.9780386 | 0.008965379 | 0.9780363 | 0.009772851 |  |  | 696360 | 0.9554649 | 0.8678712 | 0.01045251 | 0.9657989 | 0.01201881 | 0.9657991 | 0.01152839
|  |  | 129192 | 1.000442 | 0.9994305 | 0.0004703954 | 0.9999501 | 0.1029278 | 0.9999457 | 0.1832843 |  |  | 353346 | 0.9937554 | 0.9866385 | 0.001298564 | 0.9951752 | 0.004693401 | 0.9951745 | 0.004607356 |  |  | 248460 | 0.9690308 | 0.9670213 | 0.00287325 | 0.9721671 | 0.01143878 | 0.9721658 | 0.008605387 |  |  | 395880 | 0.9766969 | 0.9150489 | 0.006422087 | 0.9780536 | 0.008965167 | 0.9780514 | 0.009772015 |  |  | 696660 | 0.953227 | 0.8678712 | 0.01045251 | 0.9658248 | 0.01201748 | 0.965825 | 0.01152757
|  |  | 129492 | 1.000442 | 0.9994305 | 0.0004703954 | 0.9999501 | 0.1029278 | 0.9999457 | 0.1832843 |  |  | 353646 | 0.9927949 | 0.9866385 | 0.001298564 | 0.9951795 | 0.004692658 | 0.9951787 | 0.004607214 |  |  | 248760 | 0.9701099 | 0.9670213 | 0.00287325 | 0.9722077 | 0.01143895 | 0.9722064 | 0.00860523 |  |  | 396180 | 0.9750154 | 0.9150489 | 0.006422087 | 0.9780687 | 0.008964957 | 0.9780664 | 0.009771182 |  |  | 696960 | 0.9599408 | 0.8678712 | 0.01045251 | 0.9658507 | 0.01201614 | 0.9658509 | 0.01152676
|  |  | 129792 | 1.001338 | 0.9994305 | 0.0004703954 | 0.9999501 | 0.1029278 | 0.9999457 | 0.1832843 |  |  | 353946 | 0.9918345 | 0.9866385 | 0.001298564 | 0.9951838 | 0.004691918 | 0.995183 | 0.004607073 |  |  | 249060 | 0.9711889 | 0.9670213 | 0.00287325 | 0.9722482 | 0.01143912 | 0.9722469 | 0.008605069 |  |  | 396480 | 0.9750154 | 0.9150489 | 0.006422087 | 0.9780837 | 0.008964748 | 0.9780814 | 0.009770352 |  |  | 697260 | 0.9621788 | 0.8678712 | 0.01045251 | 0.9658765 | 0.01201481 | 0.9658767 | 0.01152594
|  |  | 130092 | 1.001338 | 0.9994305 | 0.0004703954 | 0.9999501 | 0.1029278 | 0.9999457 | 0.1832843 |  |  | 354246 | 0.9927949 | 0.9866385 | 0.001298564 | 0.995188 | 0.00469118 | 0.9951873 | 0.004606933 |  |  | 249360 | 0.9690308 | 0.9670213 | 0.00287325 | 0.9722887 | 0.01143928 | 0.9722874 | 0.008604905 |  |  | 396780 | 0.9733339 | 0.9150489 | 0.006422087 | 0.9780986 | 0.00896454 | 0.9780964 | 0.009769526 |  |  | 697560 | 0.9577029 | 0.8678712 | 0.01045251 | 0.9659023 | 0.01201348 | 0.9659025 | 0.01152513
|  |  | 130392 | 1.001338 | 0.9994305 | 0.0004703954 | 0.9999501 | 0.1029278 | 0.9999457 | 0.1832843 |  |  | 354546 | 0.9937554 | 0.9866385 | 0.001298564 | 0.9951923 | 0.004690444 | 0.9951915 | 0.004606793 |  |  | 249660 | 0.9679518 | 0.9670213 | 0.00287325 | 0.9723291 | 0.01143944 | 0.9723278 | 0.008604736 |  |  | 397080 | 0.9783783 | 0.9150489 | 0.006422087 | 0.9781136 | 0.008964332 | 0.9781113 | 0.009768703 |  |  | 697860 | 0.9554649 | 0.8678712 | 0.01045251 | 0.9659281 | 0.01201215 | 0.9659283 | 0.01152431
|  |  | 130692 | 1.000442 | 0.9994305 | 0.0004703954 | 0.9999501 | 0.1029278 | 0.9999457 | 0.1832843 |  |  | 354846 | 0.9927949 | 0.9866385 | 0.001298564 | 0.9951965 | 0.004689711 | 0.9951958 | 0.004606654 |  |  | 249960 | 0.9679518 | 0.9670213 | 0.00287325 | 0.9723695 | 0.0114396 | 0.9723681 | 0.008604565 |  |  | 397380 | 0.9766969 | 0.9150489 | 0.006422087 | 0.9781285 | 0.008964126 | 0.9781262 | 0.009767883 |  |  | 698160 | 0.9599408 | 0.8678712 | 0.01045251 | 0.9659538 | 0.01201082 | 0.965954 | 0.0115235
|  |  | 130992 | 1.000442 | 0.9994305 | 0.0004703954 | 0.9999501 | 0.1029278 | 0.9999457 | 0.1832843 |  |  | 355146 | 0.9918345 | 0.9866385 | 0.001298564 | 0.9952007 | 0.00468898 | 0.9952 | 0.004606515 |  |  | 250260 | 0.9679518 | 0.9670213 | 0.00287325 | 0.9724097 | 0.01143975 | 0.9724084 | 0.008604389 |  |  | 397680 | 0.9766969 | 0.9150489 | 0.006422087 | 0.9781433 | 0.00896392 | 0.978141 | 0.009767066 |  |  | 698460 | 0.9666547 | 0.8678712 | 0.01045251 | 0.9659795 | 0.01200949 | 0.9659797 | 0.01152269
|  |  | 131292 | 1.001338 | 0.9994305 | 0.0004703954 | 0.9999501 | 0.1029278 | 0.9999457 | 0.1832843 |  |  | 355446 | 0.9918345 | 0.9866385 | 0.001298564 | 0.9952049 | 0.004688251 | 0.9952042 | 0.004606377 |  |  | 250560 | 0.9668728 | 0.9670213 | 0.00287325 | 0.9724499 | 0.01143989 | 0.9724486 | 0.00860421 |  |  | 397980 | 0.9766969 | 0.9150489 | 0.006422087 | 0.9781581 | 0.008963716 | 0.9781558 | 0.009766252 |  |  | 698760 | 0.9577029 | 0.8678712 | 0.01045251 | 0.9660052 | 0.01200817 | 0.9660054 | 0.01152188
|  |  | 131592 | 1.000442 | 0.9994305 | 0.0004703954 | 0.9999501 | 0.1029278 | 0.9999457 | 0.1832843 |  |  | 355746 | 0.9918345 | 0.9866385 | 0.001298564 | 0.9952091 | 0.004687525 | 0.9952084 | 0.00460624 |  |  | 250860 | 0.9679518 | 0.9670213 | 0.00287325 | 0.9724901 | 0.01144003 | 0.9724888 | 0.008604027 |  |  | 398280 | 0.9800598 | 0.9150489 | 0.006422087 | 0.9781729 | 0.008963513 | 0.9781706 | 0.009765441 |  |  | 699060 | 0.9577029 | 0.8678712 | 0.01045251 | 0.9660309 | 0.01200684 | 0.966031 | 0.01152107
|  |  | 131892 | 1.000442 | 0.9994305 | 0.0004703954 | 0.9999501 | 0.1029278 | 0.9999457 | 0.1832843 |  |  | 356046 | 0.9927949 | 0.9866385 | 0.001298564 | 0.9952133 | 0.0046868 | 0.9952126 | 0.004606103 |  |  | 251160 | 0.9657938 | 0.9670213 | 0.00287325 | 0.9725302 | 0.01144017 | 0.9725288 | 0.00860384 |  |  | 398580 | 0.9783783 | 0.9150489 | 0.006422087 | 0.9781876 | 0.00896331 | 0.9781853 | 0.009764634 |  |  | 699360 | 0.9554649 | 0.8678712 | 0.01045251 | 0.9660565 | 0.01200552 | 0.9660567 | 0.01152026
|  |  | 132192 | 1.000442 | 0.9994305 | 0.0004703954 | 0.9999501 | 0.1029278 | 0.9999457 | 0.1832843 |  |  | 356346 | 0.9918345 | 0.9866385 | 0.001298564 | 0.9952175 | 0.004686079 | 0.9952168 | 0.004605967 |  |  | 251460 | 0.9679518 | 0.9670213 | 0.00287325 | 0.9725702 | 0.0114403 | 0.9725689 | 0.00860365 |  |  | 398880 | 0.9766969 | 0.9150489 | 0.006422087 | 0.9782022 | 0.008963109 | 0.9781999 | 0.009763829 |  |  | 699660 | 0.953227 | 0.8678712 | 0.01045251 | 0.9660821 | 0.0120042 | 0.9660823 | 0.01151946
|  |  | 132492 | 1.001338 | 0.9994305 | 0.0004703954 | 0.9999501 | 0.1029278 | 0.9999457 | 0.1832843 |  |  | 356646 | 0.9927949 | 0.9866385 | 0.001298564 | 0.9952216 | 0.004685359 | 0.995221 | 0.004605831 |  |  | 251760 | 0.9679518 | 0.9670213 | 0.00287325 | 0.9726101 | 0.01144043 | 0.9726088 | 0.008603456 |  |  | 399180 | 0.9766969 | 0.9150489 | 0.006422087 | 0.9782169 | 0.008962908 | 0.9782146 | 0.009763028 |  |  | 699960 | 0.9621788 | 0.8678712 | 0.01045251 | 0.9661077 | 0.01200288 | 0.9661078 | 0.01151865
|  |  | 132792 | 1.000442 | 0.9994305 | 0.0004703954 | 0.9999501 | 0.1029278 | 0.9999457 | 0.1832843 |  |  | 356946 | 0.9918345 | 0.9866385 | 0.001298564 | 0.9952258 | 0.004684642 | 0.9952251 | 0.004605696 |  |  | 252060 | 0.9668728 | 0.9670213 | 0.00287325 | 0.97265 | 0.01144056 | 0.9726487 | 0.008603259 |  |  | 399480 | 0.9766969 | 0.9150489 | 0.006422087 | 0.9782315 | 0.008962709 | 0.9782292 | 0.00976223 |  |  | 700260 | 0.9621788 | 0.8678712 | 0.01045251 | 0.9661332 | 0.01200156 | 0.9661334 | 0.01151784
|  |  | 133092 | 1.000442 | 0.9994305 | 0.0004703954 | 0.9999501 | 0.1029278 | 0.9999457 | 0.1832843 |  |  | 357246 | 0.9918345 | 0.9866385 | 0.001298564 | 0.9952299 | 0.004683927 | 0.9952293 | 0.004605562 |  |  | 252360 | 0.9668728 | 0.9670213 | 0.00287325 | 0.9726898 | 0.01144068 | 0.9726885 | 0.008603058 |  |  | 399780 | 0.9766969 | 0.9150489 | 0.006422087 | 0.978246 | 0.00896251 | 0.9782437 | 0.009761435 |  |  | 700560 | 0.9577029 | 0.8678712 | 0.01045251 | 0.9661588 | 0.01200024 | 0.9661589 | 0.01151704
|  |  | 133392 | 1.001338 | 0.9994305 | 0.0004703954 | 0.9999501 | 0.1029278 | 0.9999457 | 0.1832843 |  |  | 357546 | 0.9918345 | 0.9866385 | 0.001298564 | 0.9952341 | 0.004683214 | 0.9952334 | 0.004605428 |  |  | 252660 | 0.9668728 | 0.9670213 | 0.00287325 | 0.9727296 | 0.01144079 | 0.9727283 | 0.008602854 |  |  | 400080 | 0.9766969 | 0.9150489 | 0.006422087 | 0.9782606 | 0.008962312 | 0.9782582 | 0.009760643 |  |  | 700860 | 0.9577029 | 0.8678712 | 0.01045251 | 0.9661842 | 0.01199893 | 0.9661843 | 0.01151623
|  |  | 133692 | 1.002234 | 0.9994305 | 0.0004703954 | 0.9999501 | 0.1029278 | 0.9999457 | 0.1832843 |  |  | 357846 | 0.9927949 | 0.9866385 | 0.001298564 | 0.9952382 | 0.004682504 | 0.9952376 | 0.004605294 |  |  | 252960 | 0.9668728 | 0.9670213 | 0.00287325 | 0.9727693 | 0.0114409 | 0.972768 | 0.008602646 |  |  | 400380 | 0.9783783 | 0.9150489 | 0.006422087 | 0.978275 | 0.008962115 | 0.9782727 | 0.009759854 |  |  | 701160 | 0.9577029 | 0.8678712 | 0.01045251 | 0.9662097 | 0.01199761 | 0.9662098 | 0.01151543
|  |  | 133992 | 1.001338 | 0.9994305 | 0.0004703954 | 0.9999501 | 0.1029278 | 0.9999457 | 0.1832843 |  |  | 358146 | 0.9918345 | 0.9866385 | 0.001298564 | 0.9952423 | 0.004681796 | 0.9952417 | 0.004605162 |  |  | 253260 | 0.9690308 | 0.9670213 | 0.00287325 | 0.9728089 | 0.01144101 | 0.9728076 | 0.008602435 |  |  | 400680 | 0.9783783 | 0.9150489 | 0.006422087 | 0.9782895 | 0.00896192 | 0.9782871 | 0.009759068 |  |  | 701460 | 0.9577029 | 0.8678712 | 0.01045251 | 0.9662351 | 0.0119963 | 0.9662352 | 0.01151463
|  |  | 134292 | 1.000442 | 0.9994305 | 0.0004703954 | 0.9999501 | 0.1029278 | 0.9999457 | 0.1832843 |  |  | 358446 | 0.9927949 | 0.9866385 | 0.001298564 | 0.9952464 | 0.00468109 | 0.9952458 | 0.004605029 |  |  | 253560 | 0.9657938 | 0.9670213 | 0.00287325 | 0.9728485 | 0.01144111 | 0.9728472 | 0.00860222 |  |  | 400980 | 0.9800598 | 0.9150489 | 0.006422087 | 0.9783039 | 0.008961725 | 0.9783015 | 0.009758285 |  |  | 701760 | 0.9577029 | 0.8678712 | 0.01045251 | 0.9662605 | 0.01199499 | 0.9662606 | 0.01151383
|  |  | 134592 | 1.000442 | 0.9994305 | 0.0004703954 | 0.9999501 | 0.1029278 | 0.9999457 | 0.1832843 |  |  | 358746 | 0.9927949 | 0.9866385 | 0.001298564 | 0.9952505 | 0.004680387 | 0.9952499 | 0.004604898 |  |  | 253860 | 0.9668728 | 0.9670213 | 0.00287325 | 0.972888 | 0.01144121 | 0.9728867 | 0.008602001 |  |  | 401280 | 0.9800598 | 0.9150489 | 0.006422087 | 0.9783182 | 0.008961531 | 0.9783159 | 0.009757505 |  |  | 702060 | 0.9554649 | 0.8678712 | 0.01045251 | 0.9662859 | 0.01199368 | 0.9662859 | 0.01151303
|  |  | 134892 | 1.001338 | 0.9994305 | 0.0004703954 | 0.9999501 | 0.1029278 | 0.9999457 | 0.1832843 |  |  | 359046 | 0.9927949 | 0.9866385 | 0.001298564 | 0.9952545 | 0.004679686 | 0.995254 | 0.004604767 |  |  | 254160 | 0.9657938 | 0.9670213 | 0.00287325 | 0.9729274 | 0.0114413 | 0.9729261 | 0.00860178 |  |  | 401580 | 0.9783783 | 0.9150489 | 0.006422087 | 0.9783326 | 0.008961338 | 0.9783302 | 0.009756729 |  |  | 702360 | 0.9577029 | 0.8678712 | 0.01045251 | 0.9663112 | 0.01199237 | 0.9663113 | 0.01151223
|  |  | 135192 | 1.001338 | 0.9994305 | 0.0004703954 | 0.9999501 | 0.1029278 | 0.9999457 | 0.1832843 |  |  | 359346 | 0.9927949 | 0.9866385 | 0.001298564 | 0.9952586 | 0.004678987 | 0.995258 | 0.004604636 |  |  | 254460 | 0.9636358 | 0.9670213 | 0.00287325 | 0.9729668 | 0.01144139 | 0.9729655 | 0.008601554 |  |  | 401880 | 0.9750154 | 0.9150489 | 0.006422087 | 0.9783469 | 0.008961146 | 0.9783445 | 0.009755955 |  |  | 702660 | 0.953227 | 0.8678712 | 0.01045251 | 0.9663365 | 0.01199106 | 0.9663366 | 0.01151143
|  |  | 135492 | 1.001338 | 0.9994305 | 0.0004703954 | 0.9999501 | 0.1029278 | 0.9999457 | 0.1832843 |  |  | 359646 | 0.9937554 | 0.9866385 | 0.001298564 | 0.9952626 | 0.00467829 | 0.9952621 | 0.004604507 |  |  | 254760 | 0.9657938 | 0.9670213 | 0.00287325 | 0.9730061 | 0.01144148 | 0.9730048 | 0.008601326 |  |  | 402180 | 0.9750154 | 0.9150489 | 0.006422087 | 0.9783611 | 0.008960954 | 0.9783587 | 0.009755184 |  |  | 702960 | 0.9554649 | 0.8678712 | 0.01045251 | 0.9663618 | 0.01198975 | 0.9663619 | 0.01151063
|  |  | 135792 | 1.000442 | 0.9994305 | 0.0004703954 | 0.9999501 | 0.1029278 | 0.9999457 | 0.1832843 |  |  | 359946 | 0.9918345 | 0.9866385 | 0.001298564 | 0.9952667 | 0.004677595 | 0.9952661 | 0.004604377 |  |  | 255060 | 0.9668728 | 0.9670213 | 0.00287325 | 0.9730453 | 0.01144156 | 0.973044 | 0.008601094 |  |  | 402480 | 0.9750154 | 0.9150489 | 0.006422087 | 0.9783753 | 0.008960764 | 0.9783729 | 0.009754417 |  |  | 703260 | 0.9644167 | 0.8678712 | 0.01045251 | 0.9663871 | 0.01198845 | 0.9663871 | 0.01150984
|  |  | 136092 | 1.001338 | 0.9994305 | 0.0004703954 | 0.9999501 | 0.1029278 | 0.9999457 | 0.1832843 |  |  | 360246 | 0.9927949 | 0.9866385 | 0.001298564 | 0.9952707 | 0.004676903 | 0.9952702 | 0.004604248 |  |  | 255360 | 0.9657938 | 0.9670213 | 0.00287325 | 0.9730845 | 0.01144164 | 0.9730832 | 0.008600858 |  |  | 402780 | 0.9750154 | 0.9150489 | 0.006422087 | 0.9783895 | 0.008960575 | 0.9783871 | 0.009753652 |  |  | 703560 | 0.9621788 | 0.8678712 | 0.01045251 | 0.9664123 | 0.01198715 | 0.9664123 | 0.01150904
|  |  | 136392 | 1.001338 | 0.9994305 | 0.0004703954 | 0.9999501 | 0.1029278 | 0.9999457 | 0.1832843 |  |  | 360546 | 0.9918345 | 0.9866385 | 0.001298564 | 0.9952747 | 0.004676213 | 0.9952742 | 0.00460412 |  |  | 255660 | 0.9668728 | 0.9670213 | 0.00287325 | 0.9731236 | 0.01144171 | 0.9731223 | 0.008600619 |  |  | 403080 | 0.9766969 | 0.9150489 | 0.006422087 | 0.9784036 | 0.008960386 | 0.9784012 | 0.00975289 |  |  | 703860 | 0.953227 | 0.8678712 | 0.01045251 | 0.9664375 | 0.01198585 | 0.9664375 | 0.01150825
|  |  | 136692 | 0.9995459 | 0.9994305 | 0.0004703954 | 0.9999501 | 0.1029278 | 0.9999457 | 0.1832843 |  |  | 360846 | 0.990874 | 0.9866385 | 0.001298564 | 0.9952787 | 0.004675525 | 0.9952782 | 0.004603993 |  |  | 255960 | 0.9668728 | 0.9670213 | 0.00287325 | 0.9731627 | 0.01144178 | 0.9731614 | 0.008600377 |  |  | 403380 | 0.9783783 | 0.9150489 | 0.006422087 | 0.9784177 | 0.008960199 | 0.9784153 | 0.009752132 |  |  | 704160 | 0.9577029 | 0.8678712 | 0.01045251 | 0.9664627 | 0.01198455 | 0.9664627 | 0.01150745
|  |  | 136992 | 1.002234 | 0.9994305 | 0.0004703954 | 0.9999501 | 0.1029278 | 0.9999457 | 0.1832843 |  |  | 361146 | 0.9927949 | 0.9866385 | 0.001298564 | 0.9952827 | 0.00467484 | 0.9952822 | 0.004603866 |  |  | 256260 | 0.9668728 | 0.9670213 | 0.00287325 | 0.9732017 | 0.01144185 | 0.9732004 | 0.008600132 |  |  | 403680 | 0.9817413 | 0.9150489 | 0.006422087 | 0.9784317 | 0.008960012 | 0.9784293 | 0.009751376 |  |  | 704460 | 0.9621788 | 0.8678712 | 0.01045251 | 0.9664878 | 0.01198325 | 0.9664878 | 0.01150666
|  |  | 137292 | 1.00313 | 0.9994305 | 0.0004703954 | 0.9999501 | 0.1029278 | 0.9999457 | 0.1832843 |  |  | 361446 | 0.9918345 | 0.9866385 | 0.001298564 | 0.9952867 | 0.004674156 | 0.9952862 | 0.004603739 |  |  | 256560 | 0.9647148 | 0.9670213 | 0.00287325 | 0.9732406 | 0.01144191 | 0.9732393 | 0.008599883 |  |  | 403980 | 0.9750154 | 0.9150489 | 0.006422087 | 0.9784457 | 0.008959826 | 0.9784433 | 0.009750623 |  |  | 704760 | 0.9577029 | 0.8678712 | 0.01045251 | 0.9665129 | 0.01198195 | 0.9665129 | 0.01150587
|  |  | 137592 | 1.001338 | 0.9994305 | 0.0004703954 | 0.9999501 | 0.1029278 | 0.9999457 | 0.1832843 |  |  | 361746 | 0.9927949 | 0.9866385 | 0.001298564 | 0.9952907 | 0.004673475 | 0.9952902 | 0.004603613 |  |  | 256860 | 0.9657938 | 0.9670213 | 0.00287325 | 0.9732795 | 0.01144197 | 0.9732782 | 0.008599631 |  |  | 404280 | 0.9766969 | 0.9150489 | 0.006422087 | 0.9784597 | 0.008959642 | 0.9784573 | 0.009749873 |  |  | 705060 | 0.9577029 | 0.8678712 | 0.01045251 | 0.966538 | 0.01198065 | 0.966538 | 0.01150508
|  |  | 137892 | 1.000442 | 0.9994305 | 0.0004703954 | 0.9999501 | 0.1029278 | 0.9999457 | 0.1832843 |  |  | 362046 | 0.9927949 | 0.9866385 | 0.001298564 | 0.9952947 | 0.004672796 | 0.9952942 | 0.004603488 |  |  | 257160 | 0.9657938 | 0.9670213 | 0.00287325 | 0.9733183 | 0.01144202 | 0.973317 | 0.008599375 |  |  | 404580 | 0.9783783 | 0.9150489 | 0.006422087 | 0.9784737 | 0.008959458 | 0.9784712 | 0.009749126 |  |  | 705360 | 0.9599408 | 0.8678712 | 0.01045251 | 0.966563 | 0.01197936 | 0.966563 | 0.01150429
|  |  | 138192 | 1.002234 | 0.9994305 | 0.0004703954 | 0.9999501 | 0.1029278 | 0.9999457 | 0.1832843 |  |  | 362346 | 0.9927949 | 0.9866385 | 0.001298564 | 0.9952986 | 0.00467212 | 0.9952982 | 0.004603363 |  |  | 257460 | 0.9668728 | 0.9670213 | 0.00287325 | 0.973357 | 0.01144207 | 0.9733557 | 0.008599117 |  |  | 404880 | 0.9783783 | 0.9150489 | 0.006422087 | 0.9784876 | 0.008959275 | 0.9784851 | 0.009748382 |  |  | 705660 | 0.9599408 | 0.8678712 | 0.01045251 | 0.9665881 | 0.01197807 | 0.966588 | 0.0115035
|  |  | 138492 | 1.000442 | 0.9994305 | 0.0004703954 | 0.9999501 | 0.1029278 | 0.9999457 | 0.1832843 |  |  | 362646 | 0.9918345 | 0.9866385 | 0.001298564 | 0.9953026 | 0.004671445 | 0.9953021 | 0.004603239 |  |  | 257760 | 0.9657938 | 0.9670213 | 0.00287325 | 0.9733957 | 0.01144211 | 0.9733944 | 0.008598855 |  |  | 405180 | 0.9766969 | 0.9150489 | 0.006422087 | 0.9785014 | 0.008959092 | 0.9784989 | 0.009747641 |  |  | 705960 | 0.9644167 | 0.8678712 | 0.01045251 | 0.966613 | 0.01197677 | 0.966613 | 0.01150271
|  |  | 138792 | 1.002234 | 0.9994305 | 0.0004703954 | 0.9999501 | 0.1029278 | 0.9999457 | 0.1832843 |  |  | 362946 | 0.9937554 | 0.9866385 | 0.001298564 | 0.9953065 | 0.004670773 | 0.9953061 | 0.004603115 |  |  | 258060 | 0.9657938 | 0.9670213 | 0.00287325 | 0.9734343 | 0.01144216 | 0.973433 | 0.008598589 |  |  | 405480 | 0.9783783 | 0.9150489 | 0.006422087 | 0.9785152 | 0.008958911 | 0.9785128 | 0.009746903 |  |  | 706260 | 0.9621788 | 0.8678712 | 0.01045251 | 0.966638 | 0.01197548 | 0.966638 | 0.01150192
|  |  | 139092 | 1.002234 | 0.9994305 | 0.0004703954 | 0.9999501 | 0.1029278 | 0.9999457 | 0.1832843 |  |  | 363246 | 0.9918345 | 0.9866385 | 0.001298564 | 0.9953104 | 0.004670103 | 0.99531 | 0.004602992 |  |  | 258360 | 0.9647148 | 0.9670213 | 0.00287325 | 0.9734729 | 0.01144219 | 0.9734716 | 0.008598321 |  |  | 405780 | 0.9783783 | 0.9150489 | 0.006422087 | 0.978529 | 0.008958731 | 0.9785265 | 0.009746168 |  |  | 706560 | 0.9554649 | 0.8678712 | 0.01045251 | 0.9666629 | 0.0119742 | 0.9666629 | 0.01150114
|  |  | 139392 | 1.000442 | 0.9994305 | 0.0004703954 | 0.9999501 | 0.1029278 | 0.9999457 | 0.1832843 |  |  | 363546 | 0.9927949 | 0.9866385 | 0.001298564 | 0.9953144 | 0.004669435 | 0.9953139 | 0.004602869 |  |  | 258660 | 0.9657938 | 0.9670213 | 0.00287325 | 0.9735114 | 0.01144223 | 0.97351 | 0.008598049 |  |  | 406080 | 0.9800598 | 0.9150489 | 0.006422087 | 0.9785428 | 0.008958551 | 0.9785403 | 0.009745436 |  |  | 706860 | 0.9554649 | 0.8678712 | 0.01045251 | 0.9666879 | 0.01197291 | 0.9666878 | 0.01150035
|  |  | 139692 | 1.001338 | 0.9994305 | 0.0004703954 | 0.9999501 | 0.1029278 | 0.9999457 | 0.1832843 |  |  | 363846 | 0.9927949 | 0.9866385 | 0.001298564 | 0.9953183 | 0.004668769 | 0.9953179 | 0.004602747 |  |  | 258960 | 0.9647148 | 0.9670213 | 0.00287325 | 0.9735498 | 0.01144226 | 0.9735485 | 0.008597774 |  |  | 406380 | 0.9783783 | 0.9150489 | 0.006422087 | 0.9785565 | 0.008958373 | 0.978554 | 0.009744706 |  |  | 707160 | 0.9577029 | 0.8678712 | 0.01045251 | 0.9667127 | 0.01197162 | 0.9667127 | 0.01149957
|  |  | 139992 | 1.002234 | 0.9994305 | 0.0004703954 | 0.9999501 | 0.1029278 | 0.9999457 | 0.1832843 |  |  | 364146 | 0.9899135 | 0.9866385 | 0.001298564 | 0.9953222 | 0.004668105 | 0.9953218 | 0.004602626 |  |  | 259260 | 0.9647148 | 0.9670213 | 0.00287325 | 0.9735882 | 0.01144228 | 0.9735868 | 0.008597496 |  |  | 406680 | 0.9800598 | 0.9150489 | 0.006422087 | 0.9785701 | 0.008958195 | 0.9785676 | 0.00974398 |  |  | 707460 | 0.9599408 | 0.8678712 | 0.01045251 | 0.9667376 | 0.01197034 | 0.9667375 | 0.01149878
|  |  | 140292 | 1.001338 | 0.9994305 | 0.0004703954 | 0.9999501 | 0.1029278 | 0.9999457 | 0.1832843 |  |  | 364446 | 0.9918345 | 0.9866385 | 0.001298564 | 0.995326 | 0.004667444 | 0.9953257 | 0.004602505 |  |  | 259560 | 0.9636358 | 0.9670213 | 0.00287325 | 0.9736265 | 0.01144231 | 0.9736251 | 0.008597215 |  |  | 406980 | 0.9766969 | 0.9150489 | 0.006422087 | 0.9785838 | 0.008958018 | 0.9785813 | 0.009743256 |  |  | 707760 | 0.9554649 | 0.8678712 | 0.01045251 | 0.9667624 | 0.01196905 | 0.9667623 | 0.011498
|  |  | 140592 | 1.001338 | 0.9994305 | 0.0004703954 | 0.9999501 | 0.1029278 | 0.9999457 | 0.1832843 |  |  | 364746 | 0.9918345 | 0.9866385 | 0.001298564 | 0.9953299 | 0.004666785 | 0.9953295 | 0.004602384 |  |  | 259860 | 0.9625568 | 0.9670213 | 0.00287325 | 0.9736647 | 0.01144232 | 0.9736634 | 0.008596931 |  |  | 407280 | 0.9750154 | 0.9150489 | 0.006422087 | 0.9785974 | 0.008957842 | 0.9785948 | 0.009742535 |  |  | 708060 | 0.9644167 | 0.8678712 | 0.01045251 | 0.9667872 | 0.01196777 | 0.9667871 | 0.01149722
|  |  | 140892 | 1.002234 | 0.9994305 | 0.0004703954 | 0.9999501 | 0.1029278 | 0.9999457 | 0.1832843 |  |  | 365046 | 0.9927949 | 0.9866385 | 0.001298564 | 0.9953338 | 0.004666127 | 0.9953334 | 0.004602264 |  |  | 260160 | 0.9647148 | 0.9670213 | 0.00287325 | 0.9737029 | 0.01144234 | 0.9737016 | 0.008596643 |  |  | 407580 | 0.9766969 | 0.9150489 | 0.006422087 | 0.9786109 | 0.008957667 | 0.9786084 | 0.009741817 |  |  | 708360 | 0.9577029 | 0.8678712 | 0.01045251 | 0.966812 | 0.01196649 | 0.9668119 | 0.01149644
|  |  | 141192 | 1.001338 | 0.9994305 | 0.0004703954 | 0.9999501 | 0.1029278 | 0.9999457 | 0.1832843 |  |  | 365346 | 0.9927949 | 0.9866385 | 0.001298564 | 0.9953376 | 0.004665472 | 0.9953373 | 0.004602145 |  |  | 260460 | 0.9668728 | 0.9670213 | 0.00287325 | 0.973741 | 0.01144235 | 0.9737397 | 0.008596352 |  |  | 407880 | 0.9750154 | 0.9150489 | 0.006422087 | 0.9786245 | 0.008957492 | 0.9786219 | 0.009741102 |  |  | 708660 | 0.9621788 | 0.8678712 | 0.01045251 | 0.9668367 | 0.01196521 | 0.9668366 | 0.01149566
|  |  | 141492 | 1.001338 | 0.9994305 | 0.0004703954 | 0.9999501 | 0.1029278 | 0.9999457 | 0.1832843 |  |  | 365646 | 0.9937554 | 0.9866385 | 0.001298564 | 0.9953415 | 0.00466482 | 0.9953411 | 0.004602026 |  |  | 260760 | 0.9657938 | 0.9670213 | 0.00287325 | 0.9737791 | 0.01144236 | 0.9737777 | 0.008596059 |  |  | 408180 | 0.9766969 | 0.9150489 | 0.006422087 | 0.9786379 | 0.008957319 | 0.9786354 | 0.00974039 |  |  | 708960 | 0.9599408 | 0.8678712 | 0.01045251 | 0.9668614 | 0.01196394 | 0.9668613 | 0.01149488
|  |  | 141792 | 1.001338 | 0.9994305 | 0.0004703954 | 0.9999501 | 0.1029278 | 0.9999457 | 0.1832843 |  |  | 365946 | 0.9927949 | 0.9866385 | 0.001298564 | 0.9953453 | 0.004664169 | 0.995345 | 0.004601908 |  |  | 261060 | 0.9647148 | 0.9670213 | 0.00287325 | 0.9738171 | 0.01144236 | 0.9738157 | 0.008595762 |  |  | 408480 | 0.9766969 | 0.9150489 | 0.006422087 | 0.9786514 | 0.008957146 | 0.9786488 | 0.00973968 |  |  | 709260 | 0.9599408 | 0.8678712 | 0.01045251 | 0.9668861 | 0.01196266 | 0.966886 | 0.0114941
|  |  | 142092 | 1.002234 | 0.9994305 | 0.0004703954 | 0.9999501 | 0.1029278 | 0.9999457 | 0.1832843 |  |  | 366246 | 0.9918345 | 0.9866385 | 0.001298564 | 0.9953491 | 0.00466352 | 0.9953488 | 0.00460179 |  |  | 261360 | 0.9647148 | 0.9670213 | 0.00287325 | 0.973855 | 0.01144236 | 0.9738537 | 0.008595462 |  |  | 408780 | 0.9817413 | 0.9150489 | 0.006422087 | 0.9786648 | 0.008956974 | 0.9786622 | 0.009738974 |  |  | 709560 | 0.9621788 | 0.8678712 | 0.01045251 | 0.9669107 | 0.01196138 | 0.9669106 | 0.01149332
|  |  | 142392 | 1.002234 | 0.9994305 | 0.0004703954 | 0.9999501 | 0.1029278 | 0.9999457 | 0.1832843 |  |  | 366546 | 0.9927949 | 0.9866385 | 0.001298564 | 0.9953529 | 0.004662874 | 0.9953526 | 0.004601673 |  |  | 261660 | 0.9657938 | 0.9670213 | 0.00287325 | 0.9738929 | 0.01144235 | 0.9738915 | 0.008595159 |  |  | 409080 | 0.9800598 | 0.9150489 | 0.006422087 | 0.9786782 | 0.008956804 | 0.9786756 | 0.00973827 |  |  | 709860 | 0.9577029 | 0.8678712 | 0.01045251 | 0.9669354 | 0.01196011 | 0.9669352 | 0.01149255
|  |  | 142692 | 1.001338 | 0.9994305 | 0.0004703954 | 0.9999501 | 0.1029278 | 0.9999457 | 0.1832843 |  |  | 366846 | 0.9927949 | 0.9866385 | 0.001298564 | 0.9953567 | 0.00466223 | 0.9953564 | 0.004601556 |  |  | 261960 | 0.9636358 | 0.9670213 | 0.00287325 | 0.9739307 | 0.01144235 | 0.9739294 | 0.008594853 |  |  | 409380 | 0.9783783 | 0.9150489 | 0.006422087 | 0.9786915 | 0.008956634 | 0.9786889 | 0.009737568 |  |  | 710160 | 0.9599408 | 0.8678712 | 0.01045251 | 0.96696 | 0.01195884 | 0.9669598 | 0.01149177
|  |  | 142992 | 1.002234 | 0.9994305 | 0.0004703954 | 0.9999501 | 0.1029278 | 0.9999457 | 0.1832843 |  |  | 367146 | 0.9947158 | 0.9866385 | 0.001298564 | 0.9953605 | 0.004661588 | 0.9953602 | 0.00460144 |  |  | 262260 | 0.9647148 | 0.9670213 | 0.00287325 | 0.9739684 | 0.01144233 | 0.9739671 | 0.008594544 |  |  | 409680 | 0.9733339 | 0.9150489 | 0.006422087 | 0.9787048 | 0.008956464 | 0.9787022 | 0.00973687 |  |  | 710460 | 0.9599408 | 0.8678712 | 0.01045251 | 0.9669845 | 0.01195757 | 0.9669844 | 0.011491
|  |  | 143292 | 0.9995459 | 0.9994305 | 0.0004703954 | 0.9999501 | 0.1029278 | 0.9999457 | 0.1832843 |  |  | 367446 | 0.9918345 | 0.9866385 | 0.001298564 | 0.9953643 | 0.004660948 | 0.995364 | 0.004601324 |  |  | 262560 | 0.9636358 | 0.9670213 | 0.00287325 | 0.9740061 | 0.01144232 | 0.9740048 | 0.008594232 |  |  | 409980 | 0.9750154 | 0.9150489 | 0.006422087 | 0.9787181 | 0.008956296 | 0.9787155 | 0.009736175 |  |  | 710760 | 0.9599408 | 0.8678712 | 0.01045251 | 0.9670091 | 0.0119563 | 0.9670089 | 0.01149022
|  |  | 143592 | 1.001338 | 0.9994305 | 0.0004703954 | 0.9999501 | 0.1029278 | 0.9999457 | 0.1832843 |  |  | 367746 | 0.9927949 | 0.9866385 | 0.001298564 | 0.9953681 | 0.00466031 | 0.9953678 | 0.004601209 |  |  | 262860 | 0.9647148 | 0.9670213 | 0.00287325 | 0.9740437 | 0.0114423 | 0.9740424 | 0.008593916 |  |  | 410280 | 0.9783783 | 0.9150489 | 0.006422087 | 0.9787313 | 0.008956128 | 0.9787287 | 0.009735482 |  |  | 711060 | 0.9577029 | 0.8678712 | 0.01045251 | 0.9670336 | 0.01195503 | 0.9670334 | 0.01148945
|  |  | 143892 | 1.002234 | 0.9994305 | 0.0004703954 | 0.9999501 | 0.1029278 | 0.9999457 | 0.1832843 |  |  | 368046 | 0.9937554 | 0.9866385 | 0.001298564 | 0.9953718 | 0.004659674 | 0.9953716 | 0.004601095 |  |  | 263160 | 0.9636358 | 0.9670213 | 0.00287325 | 0.9740813 | 0.01144228 | 0.97408 | 0.008593598 |  |  | 410580 | 0.9783783 | 0.9150489 | 0.006422087 | 0.9787445 | 0.008955962 | 0.9787419 | 0.009734792 |  |  | 711360 | 0.9577029 | 0.8678712 | 0.01045251 | 0.9670581 | 0.01195376 | 0.9670579 | 0.01148868
|  |  | 144192 | 1.000442 | 0.9994305 | 0.0004703954 | 0.9999501 | 0.1029278 | 0.9999457 | 0.1832843 |  |  | 368346 | 0.9937554 | 0.9866385 | 0.001298564 | 0.9953756 | 0.00465904 | 0.9953754 | 0.004600981 |  |  | 263460 | 0.9625568 | 0.9670213 | 0.00287325 | 0.9741188 | 0.01144225 | 0.9741175 | 0.008593277 |  |  | 410880 | 0.9800598 | 0.9150489 | 0.006422087 | 0.9787577 | 0.008955796 | 0.9787551 | 0.009734104 |  |  | 711660 | 0.9599408 | 0.8678712 | 0.01045251 | 0.9670825 | 0.0119525 | 0.9670823 | 0.01148791
|  |  | 144492 | 1.002234 | 0.9994305 | 0.0004703954 | 0.9999501 | 0.1029278 | 0.9999457 | 0.1832843 |  |  | 368646 | 0.9927949 | 0.9866385 | 0.001298564 | 0.9953793 | 0.004658408 | 0.9953791 | 0.004600867 |  |  | 263760 | 0.9657938 | 0.9670213 | 0.00287325 | 0.9741563 | 0.01144222 | 0.9741549 | 0.008592953 |  |  | 411180 | 0.9783783 | 0.9150489 | 0.006422087 | 0.9787708 | 0.008955631 | 0.9787682 | 0.00973342 |  |  | 711960 | 0.953227 | 0.8678712 | 0.01045251 | 0.967107 | 0.01195124 | 0.9671068 | 0.01148714
|  |  | 144792 | 1.001338 | 0.9994305 | 0.0004703954 | 0.9999501 | 0.1029278 | 0.9999457 | 0.1832843 |  |  | 368946 | 0.9918345 | 0.9866385 | 0.001298564 | 0.9953831 | 0.004657779 | 0.9953828 | 0.004600754 |  |  | 264060 | 0.9636358 | 0.9670213 | 0.00287325 | 0.9741937 | 0.01144219 | 0.9741923 | 0.008592626 |  |  | 411480 | 0.9800598 | 0.9150489 | 0.006422087 | 0.9787839 | 0.008955466 | 0.9787813 | 0.009732738 |  |  | 712260 | 0.9621788 | 0.8678712 | 0.01045251 | 0.9671314 | 0.01194997 | 0.9671311 | 0.01148637
|  |  | 145092 | 1.001338 | 0.9994305 | 0.0004703954 | 0.9999501 | 0.1029278 | 0.9999457 | 0.1832843 |  |  | 369246 | 0.9918345 | 0.9866385 | 0.001298564 | 0.9953868 | 0.004657151 | 0.9953866 | 0.004600642 |  |  | 264360 | 0.9657938 | 0.9670213 | 0.00287325 | 0.974231 | 0.01144215 | 0.9742297 | 0.008592296 |  |  | 411780 | 0.9800598 | 0.9150489 | 0.006422087 | 0.9787969 | 0.008955303 | 0.9787943 | 0.009732059 |  |  | 712560 | 0.9644167 | 0.8678712 | 0.01045251 | 0.9671557 | 0.01194871 | 0.9671555 | 0.0114856
|  |  | 145392 | 1.000442 | 0.9994305 | 0.0004703954 | 0.9999501 | 0.1029278 | 0.9999457 | 0.1832843 |  |  | 369546 | 0.9918345 | 0.9866385 | 0.001298564 | 0.9953905 | 0.004656526 | 0.9953903 | 0.00460053 |  |  | 264660 | 0.9647148 | 0.9670213 | 0.00287325 | 0.9742682 | 0.01144211 | 0.9742669 | 0.008591964 |  |  | 412080 | 0.9783783 | 0.9150489 | 0.006422087 | 0.9788099 | 0.00895514 | 0.9788073 | 0.009731382 |  |  | 712860 | 0.9666547 | 0.8678712 | 0.01045251 | 0.9671801 | 0.01194745 | 0.9671798 | 0.01148483
|  |  | 145692 | 1.001338 | 0.9994305 | 0.0004703954 | 0.9999501 | 0.1029278 | 0.9999457 | 0.1832843 |  |  | 369846 | 0.9927949 | 0.9866385 | 0.001298564 | 0.9953942 | 0.004655903 | 0.995394 | 0.004600418 |  |  | 264960 | 0.9647148 | 0.9670213 | 0.00287325 | 0.9743054 | 0.01144206 | 0.9743041 | 0.008591628 |  |  | 412380 | 0.9766969 | 0.9150489 | 0.006422087 | 0.9788229 | 0.008954979 | 0.9788203 | 0.009730709 |  |  | 713160 | 0.9621788 | 0.8678712 | 0.01045251 | 0.9672044 | 0.0119462 | 0.9672042 | 0.01148407
|  |  | 145992 | 1.002234 | 0.9994305 | 0.0004703954 | 0.9999501 | 0.1029278 | 0.9999457 | 0.1832843 |  |  | 370146 | 0.9918345 | 0.9866385 | 0.001298564 | 0.9953979 | 0.004655282 | 0.9953977 | 0.004600308 |  |  | 265260 | 0.9657938 | 0.9670213 | 0.00287325 | 0.9743426 | 0.01144201 | 0.9743413 | 0.008591289 |  |  | 412680 | 0.9750154 | 0.9150489 | 0.006422087 | 0.9788359 | 0.008954818 | 0.9788332 | 0.009730038 |  |  | 713460 | 0.9644167 | 0.8678712 | 0.01045251 | 0.9672287 | 0.01194494 | 0.9672284 | 0.0114833
|  |  | 146292 | 1.002234 | 0.9994305 | 0.0004703954 | 0.9999501 | 0.1029278 | 0.9999457 | 0.1832843 |  |  | 370446 | 0.9918345 | 0.9866385 | 0.001298564 | 0.9954016 | 0.004654662 | 0.9954014 | 0.004600197 |  |  | 265560 | 0.9647148 | 0.9670213 | 0.00287325 | 0.9743797 | 0.01144196 | 0.9743784 | 0.008590948 |  |  | 412980 | 0.9783783 | 0.9150489 | 0.006422087 | 0.9788488 | 0.008954657 | 0.9788461 | 0.009729369 |  |  | 713760 | 0.9644167 | 0.8678712 | 0.01045251 | 0.9672529 | 0.01194368 | 0.9672527 | 0.01148254
|  |  | 146592 | 1.001338 | 0.9994305 | 0.0004703954 | 0.9999501 | 0.1029278 | 0.9999457 | 0.1832843 |  |  | 370746 | 0.9918345 | 0.9866385 | 0.001298564 | 0.9954053 | 0.004654045 | 0.9954051 | 0.004600087 |  |  | 265860 | 0.9657938 | 0.9670213 | 0.00287325 | 0.9744167 | 0.01144191 | 0.9744154 | 0.008590604 |  |  | 413280 | 0.9800598 | 0.9150489 | 0.006422087 | 0.9788617 | 0.008954498 | 0.978859 | 0.009728704 |  |  | 714060 | 0.9599408 | 0.8678712 | 0.01045251 | 0.9672772 | 0.01194243 | 0.9672769 | 0.01148177
|  |  | 146892 | 1.001338 | 0.9994305 | 0.0004703954 | 0.9999501 | 0.1029278 | 0.9999457 | 0.1832843 |  |  | 371046 | 0.9918345 | 0.9866385 | 0.001298564 | 0.9954089 | 0.00465343 | 0.9954088 | 0.004599978 |  |  | 266160 | 0.9657938 | 0.9670213 | 0.00287325 | 0.9744537 | 0.01144185 | 0.9744523 | 0.008590256 |  |  | 413580 | 0.9783783 | 0.9150489 | 0.006422087 | 0.9788745 | 0.008954339 | 0.9788718 | 0.009728041 |  |  | 714360 | 0.9621788 | 0.8678712 | 0.01045251 | 0.9673014 | 0.01194118 | 0.9673011 | 0.01148101
|  |  | 147192 | 1.000442 | 0.9994305 | 0.0004703954 | 0.9999501 | 0.1029278 | 0.9999457 | 0.1832843 |  |  | 371346 | 0.9918345 | 0.9866385 | 0.001298564 | 0.9954126 | 0.004652817 | 0.9954124 | 0.004599869 |  |  | 266460 | 0.9657938 | 0.9670213 | 0.00287325 | 0.9744906 | 0.01144179 | 0.9744892 | 0.008589906 |  |  | 413880 | 0.9783783 | 0.9150489 | 0.006422087 | 0.9788873 | 0.008954182 | 0.9788846 | 0.00972738 |  |  | 714660 | 0.9621788 | 0.8678712 | 0.01045251 | 0.9673255 | 0.01193993 | 0.9673253 | 0.01148025
|  |  | 147492 | 1.002234 | 0.9994305 | 0.0004703954 | 0.9999501 | 0.1029278 | 0.9999457 | 0.1832843 |  |  | 371646 | 0.9927949 | 0.9866385 | 0.001298564 | 0.9954162 | 0.004652206 | 0.9954161 | 0.004599761 |  |  | 266760 | 0.9679518 | 0.9670213 | 0.00287325 | 0.9745274 | 0.01144172 | 0.9745261 | 0.008589554 |  |  | 414180 | 0.9800598 | 0.9150489 | 0.006422087 | 0.9789001 | 0.008954025 | 0.9788974 | 0.009726723 |  |  | 714960 | 0.9621788 | 0.8678712 | 0.01045251 | 0.9673497 | 0.01193868 | 0.9673494 | 0.01147949
|  |  | 147792 | 1.000442 | 0.9994305 | 0.0004703954 | 0.9999501 | 0.1029278 | 0.9999457 | 0.1832843 |  |  | 371946 | 0.9927949 | 0.9866385 | 0.001298564 | 0.9954199 | 0.004651597 | 0.9954197 | 0.004599653 |  |  | 267060 | 0.9668728 | 0.9670213 | 0.00287325 | 0.9745642 | 0.01144165 | 0.9745629 | 0.008589198 |  |  | 414480 | 0.9783783 | 0.9150489 | 0.006422087 | 0.9789128 | 0.008953868 | 0.9789101 | 0.009726068 |  |  | 715260 | 0.9666547 | 0.8678712 | 0.01045251 | 0.9673738 | 0.01193743 | 0.9673735 | 0.01147873
|  |  | 148092 | 1.002234 | 0.9994305 | 0.0004703954 | 0.9999501 | 0.1029278 | 0.9999457 | 0.1832843 |  |  | 372246 | 0.9927949 | 0.9866385 | 0.001298564 | 0.9954235 | 0.004650991 | 0.9954234 | 0.004599545 |  |  | 267360 | 0.9668728 | 0.9670213 | 0.00287325 | 0.9746009 | 0.01144158 | 0.9745996 | 0.00858884 |  |  | 414780 | 0.9783783 | 0.9150489 | 0.006422087 | 0.9789255 | 0.008953713 | 0.9789228 | 0.009725415 |  |  | 715560 | 0.9621788 | 0.8678712 | 0.01045251 | 0.9673979 | 0.01193618 | 0.9673976 | 0.01147797
|  |  | 148392 | 1.001338 | 0.9994305 | 0.0004703954 | 0.9999501 | 0.1029278 | 0.9999457 | 0.1832843 |  |  | 372546 | 0.9927949 | 0.9866385 | 0.001298564 | 0.9954271 | 0.004650386 | 0.995427 | 0.004599439 |  |  | 267660 | 0.9679518 | 0.9670213 | 0.00287325 | 0.9746376 | 0.01144151 | 0.9746363 | 0.008588479 |  |  | 415080 | 0.9783783 | 0.9150489 | 0.006422087 | 0.9789382 | 0.008953558 | 0.9789354 | 0.009724765 |  |  | 715860 | 0.9599408 | 0.8678712 | 0.01045251 | 0.967422 | 0.01193494 | 0.9674217 | 0.01147721
|  |  | 148692 | 1.002234 | 0.9994305 | 0.0004703954 | 0.9999501 | 0.1029278 | 0.9999457 | 0.1832843 |  |  | 372846 | 0.9918345 | 0.9866385 | 0.001298564 | 0.9954307 | 0.004649783 | 0.9954306 | 0.004599332 |  |  | 267960 | 0.9690308 | 0.9670213 | 0.00287325 | 0.9746742 | 0.01144143 | 0.9746729 | 0.008588115 |  |  | 415380 | 0.9800598 | 0.9150489 | 0.006422087 | 0.9789508 | 0.008953404 | 0.9789481 | 0.009724118 |  |  | 716160 | 0.9599408 | 0.8678712 | 0.01045251 | 0.967446 | 0.01193369 | 0.9674457 | 0.01147645
|  |  | 148992 | 1.001338 | 0.9994305 | 0.0004703954 | 0.9999501 | 0.1029278 | 0.9999457 | 0.1832843 |  |  | 373146 | 0.9927949 | 0.9866385 | 0.001298564 | 0.9954343 | 0.004649182 | 0.9954342 | 0.004599226 |  |  | 268260 | 0.9690308 | 0.9670213 | 0.00287325 | 0.9747107 | 0.01144134 | 0.9747094 | 0.008587748 |  |  | 415680 | 0.9783783 | 0.9150489 | 0.006422087 | 0.9789634 | 0.008953251 | 0.9789607 | 0.009723473 |  |  | 716460 | 0.9599408 | 0.8678712 | 0.01045251 | 0.96747 | 0.01193245 | 0.9674697 | 0.0114757
|  |  | 149292 | 1.001338 | 0.9994305 | 0.0004703954 | 0.9999501 | 0.1029278 | 0.9999457 | 0.1832843 |  |  | 373446 | 0.9918345 | 0.9866385 | 0.001298564 | 0.9954379 | 0.004648583 | 0.9954378 | 0.004599121 |  |  | 268560 | 0.9668728 | 0.9670213 | 0.00287325 | 0.9747472 | 0.01144126 | 0.9747459 | 0.008587379 |  |  | 415980 | 0.9800598 | 0.9150489 | 0.006422087 | 0.9789759 | 0.008953099 | 0.9789732 | 0.009722831 |  |  | 716760 | 0.9621788 | 0.8678712 | 0.01045251 | 0.967494 | 0.01193121 | 0.9674937 | 0.01147494
|  |  | 149592 | 1.00313 | 0.9994305 | 0.0004703954 | 0.9999501 | 0.1029278 | 0.9999457 | 0.1832843 |  |  | 373746 | 0.9927949 | 0.9866385 | 0.001298564 | 0.9954415 | 0.004647986 | 0.9954414 | 0.004599016 |  |  | 268860 | 0.9701099 | 0.9670213 | 0.00287325 | 0.9747837 | 0.01144117 | 0.9747823 | 0.008587007 |  |  | 416280 | 0.9817413 | 0.9150489 | 0.006422087 | 0.9789885 | 0.008952948 | 0.9789857 | 0.009722192 |  |  | 717060 | 0.9621788 | 0.8678712 | 0.01045251 | 0.967518 | 0.01192997 | 0.9675176 | 0.01147419
|  |  | 149892 | 1.001338 | 0.9994305 | 0.0004703954 | 0.9999501 | 0.1029278 | 0.9999457 | 0.1832843 |  |  | 374046 | 0.9918345 | 0.9866385 | 0.001298564 | 0.995445 | 0.004647392 | 0.995445 | 0.004598912 |  |  | 269160 | 0.9690308 | 0.9670213 | 0.00287325 | 0.97482 | 0.01144108 | 0.9748187 | 0.008586632 |  |  | 416580 | 0.9783783 | 0.9150489 | 0.006422087 | 0.979001 | 0.008952797 | 0.9789982 | 0.009721555 |  |  | 717360 | 0.9644167 | 0.8678712 | 0.01045251 | 0.9675419 | 0.01192873 | 0.9675416 | 0.01147343
|  |  | 150192 | 1.002234 | 0.9994305 | 0.0004703954 | 0.9999501 | 0.1029278 | 0.9999457 | 0.1832843 |  |  | 374346 | 0.9937554 | 0.9866385 | 0.001298564 | 0.9954486 | 0.004646799 | 0.9954485 | 0.004598808 |  |  | 269460 | 0.9690308 | 0.9670213 | 0.00287325 | 0.9748563 | 0.01144098 | 0.974855 | 0.008586255 |  |  | 416880 | 0.9817413 | 0.9150489 | 0.006422087 | 0.9790134 | 0.008952647 | 0.9790107 | 0.009720921 |  |  | 717660 | 0.9621788 | 0.8678712 | 0.01045251 | 0.9675658 | 0.01192749 | 0.9675655 | 0.01147268
|  |  | 150492 | 1.000442 | 0.9994305 | 0.0004703954 | 0.9999501 | 0.1029278 | 0.9999457 | 0.1832843 |  |  | 374646 | 0.9927949 | 0.9866385 | 0.001298564 | 0.9954521 | 0.004646208 | 0.9954521 | 0.004598705 |  |  | 269760 | 0.9679518 | 0.9670213 | 0.00287325 | 0.9748926 | 0.01144088 | 0.9748913 | 0.008585874 |  |  | 417180 | 0.9800598 | 0.9150489 | 0.006422087 | 0.9790258 | 0.008952498 | 0.9790231 | 0.009720289 |  |  | 717960 | 0.9599408 | 0.8678712 | 0.01045251 | 0.9675897 | 0.01192626 | 0.9675893 | 0.01147193
|  |  | 150792 | 1.001338 | 0.9994305 | 0.0004703954 | 0.9999501 | 0.1029278 | 0.9999457 | 0.1832843 |  |  | 374946 | 0.9927949 | 0.9866385 | 0.001298564 | 0.9954557 | 0.004645619 | 0.9954556 | 0.004598602 |  |  | 270060 | 0.9690308 | 0.9670213 | 0.00287325 | 0.9749288 | 0.01144078 | 0.9749275 | 0.008585492 |  |  | 417480 | 0.9800598 | 0.9150489 | 0.006422087 | 0.9790382 | 0.008952349 | 0.9790355 | 0.00971966 |  |  | 718260 | 0.9621788 | 0.8678712 | 0.01045251 | 0.9676135 | 0.01192502 | 0.9676132 | 0.01147118
|  |  | 151092 | 1.001338 | 0.9994305 | 0.0004703954 | 0.9999501 | 0.1029278 | 0.9999457 | 0.1832843 |  |  | 375246 | 0.9927949 | 0.9866385 | 0.001298564 | 0.9954592 | 0.004645033 | 0.9954592 | 0.004598499 |  |  | 270360 | 0.9690308 | 0.9670213 | 0.00287325 | 0.9749649 | 0.01144067 | 0.9749636 | 0.008585106 |  |  | 417780 | 0.9783783 | 0.9150489 | 0.006422087 | 0.9790506 | 0.008952201 | 0.9790478 | 0.009719033 |  |  | 718560 | 0.9621788 | 0.8678712 | 0.01045251 | 0.9676374 | 0.01192379 | 0.967637 | 0.01147043
|  |  | 151392 | 1.001338 | 0.9994305 | 0.0004703954 | 0.9999501 | 0.1029278 | 0.9999457 | 0.1832843 |  |  | 375546 | 0.9937554 | 0.9866385 | 0.001298564 | 0.9954627 | 0.004644448 | 0.9954627 | 0.004598397 |  |  | 270660 | 0.9701099 | 0.9670213 | 0.00287325 | 0.975001 | 0.01144057 | 0.9749997 | 0.008584718 |  |  | 418080 | 0.9800598 | 0.9150489 | 0.006422087 | 0.9790629 | 0.008952055 | 0.9790601 | 0.009718409 |  |  | 718860 | 0.9554649 | 0.8678712 | 0.01045251 | 0.9676611 | 0.01192256 | 0.9676608 | 0.01146968
|  |  | 151692 | 1.00313 | 0.9994305 | 0.0004703954 | 0.9999501 | 0.1029278 | 0.9999457 | 0.1832843 |  |  | 375846 | 0.9918345 | 0.9866385 | 0.001298564 | 0.9954662 | 0.004643865 | 0.9954662 | 0.004598296 |  |  | 270960 | 0.9690308 | 0.9670213 | 0.00287325 | 0.975037 | 0.01144045 | 0.9750357 | 0.008584328 |  |  | 418380 | 0.9783783 | 0.9150489 | 0.006422087 | 0.9790752 | 0.008951908 | 0.9790724 | 0.009717787 |  |  | 719160 | 0.9621788 | 0.8678712 | 0.01045251 | 0.9676849 | 0.01192133 | 0.9676845 | 0.01146893
|  |  | 151992 | 1.002234 | 0.9994305 | 0.0004703954 | 0.9999501 | 0.1029278 | 0.9999457 | 0.1832843 |  |  | 376146 | 0.9937554 | 0.9866385 | 0.001298564 | 0.9954697 | 0.004643284 | 0.9954697 | 0.004598195 |  |  | 271260 | 0.9701099 | 0.9670213 | 0.00287325 | 0.975073 | 0.01144034 | 0.9750717 | 0.008583934 |  |  | 418680 | 0.9800598 | 0.9150489 | 0.006422087 | 0.9790875 | 0.008951763 | 0.9790847 | 0.009717168 |  |  | 719460 | 0.9644167 | 0.8678712 | 0.01045251 | 0.9677087 | 0.0119201 | 0.9677083 | 0.01146818
|  |  | 152292 | 1.002234 | 0.9994305 | 0.0004703954 | 0.9999501 | 0.1029278 | 0.9999457 | 0.1832843 |  |  | 376446 | 0.9937554 | 0.9866385 | 0.001298564 | 0.9954732 | 0.004642705 | 0.9954732 | 0.004598095 |  |  | 271560 | 0.9711889 | 0.9670213 | 0.00287325 | 0.9751089 | 0.01144022 | 0.9751076 | 0.008583539 |  |  | 418980 | 0.9800598 | 0.9150489 | 0.006422087 | 0.9790997 | 0.008951618 | 0.9790969 | 0.009716552 |  |  | 719760 | 0.9621788 | 0.8678712 | 0.01045251 | 0.9677324 | 0.01191887 | 0.967732 | 0.01146744
|  |  | 152592 | 1.002234 | 0.9994305 | 0.0004703954 | 0.9999501 | 0.1029278 | 0.9999457 | 0.1832843 |  |  | 376746 | 0.9927949 | 0.9866385 | 0.001298564 | 0.9954767 | 0.004642128 | 0.9954767 | 0.004597995 |  |  | 271860 | 0.9701099 | 0.9670213 | 0.00287325 | 0.9751447 | 0.0114401 | 0.9751434 | 0.00858314 |  |  | 419280 | 0.9800598 | 0.9150489 | 0.006422087 | 0.9791119 | 0.008951474 | 0.979109 | 0.009715938 |  |  | 720060 | 0.9688926 | 0.8678712 | 0.01045251 | 0.967756 | 0.01191765 | 0.9677556 | 0.01146669
|  |  | 152892 | 1.000442 | 0.9994305 | 0.0004703954 | 0.9999501 | 0.1029278 | 0.9999457 | 0.1832843 |  |  | 377046 | 0.9937554 | 0.9866385 | 0.001298564 | 0.9954802 | 0.004641553 | 0.9954802 | 0.004597895 |  |  | 272160 | 0.9711889 | 0.9670213 | 0.00287325 | 0.9751805 | 0.01143997 | 0.9751792 | 0.008582739 |  |  | 419580 | 0.9783783 | 0.9150489 | 0.006422087 | 0.979124 | 0.008951331 | 0.9791212 | 0.009715326 |  |  | 720360 | 0.9599408 | 0.8678712 | 0.01045251 | 0.9677797 | 0.01191642 | 0.9677793 | 0.01146595
|  |  | 153192 | 1.001338 | 0.9994305 | 0.0004703954 | 0.9999501 | 0.1029278 | 0.9999457 | 0.1832843 |  |  | 377346 | 0.9918345 | 0.9866385 | 0.001298564 | 0.9954836 | 0.00464098 | 0.9954837 | 0.004597796 |  |  | 272460 | 0.9711889 | 0.9670213 | 0.00287325 | 0.9752162 | 0.01143985 | 0.9752149 | 0.008582336 |  |  | 419880 | 0.9800598 | 0.9150489 | 0.006422087 | 0.9791361 | 0.008951189 | 0.9791333 | 0.009714717 |  |  | 720660 | 0.9621788 | 0.8678712 | 0.01045251 | 0.9678033 | 0.0119152 | 0.9678029 | 0.0114652
|  |  | 153492 | 1.001338 | 0.9994305 | 0.0004703954 | 0.9999501 | 0.1029278 | 0.9999457 | 0.1832843 |  |  | 377646 | 0.9918345 | 0.9866385 | 0.001298564 | 0.9954871 | 0.004640409 | 0.9954872 | 0.004597698 |  |  | 272760 | 0.9690308 | 0.9670213 | 0.00287325 | 0.9752519 | 0.01143971 | 0.9752506 | 0.00858193 |  |  | 420180 | 0.9817413 | 0.9150489 | 0.006422087 | 0.9791482 | 0.008951047 | 0.9791454 | 0.00971411 |  |  | 720960 | 0.9666547 | 0.8678712 | 0.01045251 | 0.9678269 | 0.01191398 | 0.9678265 | 0.01146446
|  |  | 153792 | 1.001338 | 0.9994305 | 0.0004703954 | 0.9999501 | 0.1029278 | 0.9999457 | 0.1832843 |  |  | 377946 | 0.9927949 | 0.9866385 | 0.001298564 | 0.9954905 | 0.00463984 | 0.9954906 | 0.0045976 |  |  | 273060 | 0.9711889 | 0.9670213 | 0.00287325 | 0.9752875 | 0.01143958 | 0.9752862 | 0.008581521 |  |  | 420480 | 0.9783783 | 0.9150489 | 0.006422087 | 0.9791603 | 0.008950906 | 0.9791574 | 0.009713506 |  |  | 721260 | 0.9644167 | 0.8678712 | 0.01045251 | 0.9678505 | 0.01191276 | 0.9678501 | 0.01146372
|  |  | 154092 | 1.002234 | 0.9994305 | 0.0004703954 | 0.9999501 | 0.1029278 | 0.9999457 | 0.1832843 |  |  | 378246 | 0.9918345 | 0.9866385 | 0.001298564 | 0.995494 | 0.004639272 | 0.9954941 | 0.004597502 |  |  | 273360 | 0.9701099 | 0.9670213 | 0.00287325 | 0.9753231 | 0.01143944 | 0.9753218 | 0.00858111 |  |  | 420780 | 0.9817413 | 0.9150489 | 0.006422087 | 0.9791723 | 0.008950766 | 0.9791695 | 0.009712904 |  |  | 721560 | 0.9599408 | 0.8678712 | 0.01045251 | 0.9678741 | 0.01191154 | 0.9678736 | 0.01146298
|  |  | 154392 | 1.001338 | 0.9994305 | 0.0004703954 | 0.9999501 | 0.1029278 | 0.9999457 | 0.1832843 |  |  | 378546 | 0.9937554 | 0.9866385 | 0.001298564 | 0.9954974 | 0.004638707 | 0.9954975 | 0.004597405 |  |  | 273660 | 0.9690308 | 0.9670213 | 0.00287325 | 0.9753586 | 0.0114393 | 0.9753573 | 0.008580697 |  |  | 421080 | 0.9800598 | 0.9150489 | 0.006422087 | 0.9791843 | 0.008950626 | 0.9791814 | 0.009712305 |  |  | 721860 | 0.9621788 | 0.8678712 | 0.01045251 | 0.9678976 | 0.01191032 | 0.9678971 | 0.01146224
|  |  | 154692 | 1.00313 | 0.9994305 | 0.0004703954 | 0.9999501 | 0.1029278 | 0.9999457 | 0.1832843 |  |  | 378846 | 0.9927949 | 0.9866385 | 0.001298564 | 0.9955008 | 0.004638144 | 0.9955009 | 0.004597309 |  |  | 273960 | 0.9711889 | 0.9670213 | 0.00287325 | 0.975394 | 0.01143916 | 0.9753927 | 0.008580281 |  |  | 421380 | 0.9800598 | 0.9150489 | 0.006422087 | 0.9791963 | 0.008950487 | 0.9791934 | 0.009711708 |  |  | 722160 | 0.9621788 | 0.8678712 | 0.01045251 | 0.9679211 | 0.0119091 | 0.9679206 | 0.0114615
|  |  | 154992 | 1.001338 | 0.9994305 | 0.0004703954 | 0.9999501 | 0.1029278 | 0.9999457 | 0.1832843 |  |  | 379146 | 0.9927949 | 0.9866385 | 0.001298564 | 0.9955042 | 0.004637582 | 0.9955043 | 0.004597212 |  |  | 274260 | 0.9701099 | 0.9670213 | 0.00287325 | 0.9754294 | 0.01143901 | 0.9754281 | 0.008579862 |  |  | 421680 | 0.9800598 | 0.9150489 | 0.006422087 | 0.9792082 | 0.008950349 | 0.9792053 | 0.009711114 |  |  | 722460 | 0.9666547 | 0.8678712 | 0.01045251 | 0.9679446 | 0.01190789 | 0.9679441 | 0.01146076
|  |  | 155292 | 1.002234 | 0.9994305 | 0.0004703954 | 0.9999501 | 0.1029278 | 0.9999457 | 0.1832843 |  |  | 379446 | 0.9918345 | 0.9866385 | 0.001298564 | 0.9955076 | 0.004637023 | 0.9955078 | 0.004597117 |  |  | 274560 | 0.9733469 | 0.9670213 | 0.00287325 | 0.9754647 | 0.01143886 | 0.9754634 | 0.008579441 |  |  | 421980 | 0.9783783 | 0.9150489 | 0.006422087 | 0.9792201 | 0.008950212 | 0.9792172 | 0.009710522 |  |  | 722760 | 0.9621788 | 0.8678712 | 0.01045251 | 0.967968 | 0.01190668 | 0.9679675 | 0.01146002
|  |  | 155592 | 1.001338 | 0.9994305 | 0.0004703954 | 0.9999501 | 0.1029278 | 0.9999457 | 0.1832843 |  |  | 379746 | 0.9927949 | 0.9866385 | 0.001298564 | 0.995511 | 0.004636465 | 0.9955112 | 0.004597021 |  |  | 274860 | 0.9701099 | 0.9670213 | 0.00287325 | 0.9755 | 0.01143871 | 0.9754987 | 0.008579018 |  |  | 422280 | 0.9834228 | 0.9150489 | 0.006422087 | 0.9792319 | 0.008950075 | 0.979229 | 0.009709932 |  |  | 723060 | 0.9577029 | 0.8678712 | 0.01045251 | 0.9679914 | 0.01190546 | 0.9679909 | 0.01145928
|  |  | 155892 | 1.001338 | 0.9994305 | 0.0004703954 | 0.9999501 | 0.1029278 | 0.9999457 | 0.1832843 |  |  | 380046 | 0.9927949 | 0.9866385 | 0.001298564 | 0.9955144 | 0.004635909 | 0.9955145 | 0.004596927 |  |  | 275160 | 0.9701099 | 0.9670213 | 0.00287325 | 0.9755352 | 0.01143855 | 0.9755339 | 0.008578592 |  |  | 422580 | 0.9800598 | 0.9150489 | 0.006422087 | 0.9792438 | 0.008949939 | 0.9792409 | 0.009709345 |  |  | 723360 | 0.9688926 | 0.8678712 | 0.01045251 | 0.9680148 | 0.01190425 | 0.9680143 | 0.01145855
|  |  | 156192 | 1.001338 | 0.9994305 | 0.0004703954 | 0.9999501 | 0.1029278 | 0.9999457 | 0.1832843 |  |  | 380346 | 0.9927949 | 0.9866385 | 0.001298564 | 0.9955178 | 0.004635355 | 0.9955179 | 0.004596832 |  |  | 275460 | 0.9722679 | 0.9670213 | 0.00287325 | 0.9755704 | 0.0114384 | 0.9755691 | 0.008578164 |  |  | 422880 | 0.9750154 | 0.9150489 | 0.006422087 | 0.9792556 | 0.008949804 | 0.9792527 | 0.00970876 |  |  | 723660 | 0.9621788 | 0.8678712 | 0.01045251 | 0.9680382 | 0.01190304 | 0.9680377 | 0.01145781
|  |  | 156492 | 1.000442 | 0.9994305 | 0.0004703954 | 0.9999501 | 0.1029278 | 0.9999457 | 0.1832843 |  |  | 380646 | 0.9937554 | 0.9866385 | 0.001298564 | 0.9955211 | 0.004634803 | 0.9955213 | 0.004596739 |  |  | 275760 | 0.9690308 | 0.9670213 | 0.00287325 | 0.9756055 | 0.01143823 | 0.9756042 | 0.008577733 |  |  | 423180 | 0.9817413 | 0.9150489 | 0.006422087 | 0.9792673 | 0.008949669 | 0.9792644 | 0.009708178 |  |  | 723960 | 0.9644167 | 0.8678712 | 0.01045251 | 0.9680615 | 0.01190184 | 0.968061 | 0.01145708
|  |  | 156792 | 1.00313 | 0.9994305 | 0.0004703954 | 0.9999501 | 0.1029278 | 0.9999457 | 0.1832843 |  |  | 380946 | 0.9937554 | 0.9866385 | 0.001298564 | 0.9955245 | 0.004634253 | 0.9955247 | 0.004596645 |  |  | 276060 | 0.9722679 | 0.9670213 | 0.00287325 | 0.9756405 | 0.01143807 | 0.9756392 | 0.0085773 |  |  | 423480 | 0.9800598 | 0.9150489 | 0.006422087 | 0.979279 | 0.008949535 | 0.9792761 | 0.009707598 |  |  | 724260 | 0.9644167 | 0.8678712 | 0.01045251 | 0.9680848 | 0.01190063 | 0.9680843 | 0.01145635
|  |  | 157092 | 1.001338 | 0.9994305 | 0.0004703954 | 0.9999501 | 0.1029278 | 0.9999457 | 0.1832843 |  |  | 381246 | 0.9937554 | 0.9866385 | 0.001298564 | 0.9955278 | 0.004633705 | 0.995528 | 0.004596552 |  |  | 276360 | 0.9701099 | 0.9670213 | 0.00287325 | 0.9756755 | 0.0114379 | 0.9756742 | 0.008576865 |  |  | 423780 | 0.9817413 | 0.9150489 | 0.006422087 | 0.9792907 | 0.008949402 | 0.9792878 | 0.00970702 |  |  | 724560 | 0.9599408 | 0.8678712 | 0.01045251 | 0.9681081 | 0.01189942 | 0.9681076 | 0.01145561
|  |  | 157392 | 1.000442 | 0.9994305 | 0.0004703954 | 0.9999501 | 0.1029278 | 0.9999457 | 0.1832843 |  |  | 381546 | 0.9947158 | 0.9866385 | 0.001298564 | 0.9955312 | 0.004633159 | 0.9955314 | 0.00459646 |  |  | 276660 | 0.9722679 | 0.9670213 | 0.00287325 | 0.9757104 | 0.01143773 | 0.9757091 | 0.008576427 |  |  | 424080 | 0.9800598 | 0.9150489 | 0.006422087 | 0.9793024 | 0.00894927 | 0.9792995 | 0.009706445 |  |  | 724860 | 0.9666547 | 0.8678712 | 0.01045251 | 0.9681313 | 0.01189822 | 0.9681308 | 0.01145488
|  |  | 157692 | 1.002234 | 0.9994305 | 0.0004703954 | 0.9999501 | 0.1029278 | 0.9999457 | 0.1832843 |  |  | 381846 | 0.9927949 | 0.9866385 | 0.001298564 | 0.9955345 | 0.004632614 | 0.9955347 | 0.004596368 |  |  | 276960 | 0.9701099 | 0.9670213 | 0.00287325 | 0.9757453 | 0.01143756 | 0.975744 | 0.008575987 |  |  | 424380 | 0.9817413 | 0.9150489 | 0.006422087 | 0.979314 | 0.008949138 | 0.9793111 | 0.009705872 |  |  | 725160 | 0.9666547 | 0.8678712 | 0.01045251 | 0.9681546 | 0.01189702 | 0.968154 | 0.01145415
|  |  | 157992 | 1.002234 | 0.9994305 | 0.0004703954 | 0.9999501 | 0.1029278 | 0.9999457 | 0.1832843 |  |  | 382146 | 0.9937554 | 0.9866385 | 0.001298564 | 0.9955378 | 0.004632072 | 0.995538 | 0.004596277 |  |  | 277260 | 0.9722679 | 0.9670213 | 0.00287325 | 0.9757801 | 0.01143738 | 0.9757788 | 0.008575545 |  |  | 424680 | 0.9800598 | 0.9150489 | 0.006422087 | 0.9793256 | 0.008949007 | 0.9793227 | 0.009705301 |  |  | 725460 | 0.9666547 | 0.8678712 | 0.01045251 | 0.9681778 | 0.01189582 | 0.9681772 | 0.01145342
|  |  | 158292 | 1.001338 | 0.9994305 | 0.0004703954 | 0.9999501 | 0.1029278 | 0.9999457 | 0.1832843 |  |  | 382446 | 0.9937554 | 0.9866385 | 0.001298564 | 0.9955411 | 0.004631531 | 0.9955414 | 0.004596185 |  |  | 277560 | 0.9711889 | 0.9670213 | 0.00287325 | 0.9758149 | 0.0114372 | 0.9758136 | 0.0085751 |  |  | 424980 | 0.9783783 | 0.9150489 | 0.006422087 | 0.9793372 | 0.008948877 | 0.9793343 | 0.009704733 |  |  | 725760 | 0.9644167 | 0.8678712 | 0.01045251 | 0.9682009 | 0.01189462 | 0.9682004 | 0.01145269
|  |  | 158592 | 1.001338 | 0.9994305 | 0.0004703954 | 0.9999501 | 0.1029278 | 0.9999457 | 0.1832843 |  |  | 382746 | 0.9927949 | 0.9866385 | 0.001298564 | 0.9955444 | 0.004630992 | 0.9955447 | 0.004596095 |  |  | 277860 | 0.9701099 | 0.9670213 | 0.00287325 | 0.9758496 | 0.01143702 | 0.9758483 | 0.008574653 |  |  | 425280 | 0.9817413 | 0.9150489 | 0.006422087 | 0.9793488 | 0.008948747 | 0.9793458 | 0.009704167 |  |  | 726060 | 0.9644167 | 0.8678712 | 0.01045251 | 0.9682241 | 0.01189342 | 0.9682235 | 0.01145197
|  |  | 158892 | 1.002234 | 0.9994305 | 0.0004703954 | 0.9999501 | 0.1029278 | 0.9999457 | 0.1832843 |  |  | 383046 | 0.9927949 | 0.9866385 | 0.001298564 | 0.9955477 | 0.004630455 | 0.995548 | 0.004596005 |  |  | 278160 | 0.9711889 | 0.9670213 | 0.00287325 | 0.9758842 | 0.01143684 | 0.9758829 | 0.008574204 |  |  | 425580 | 0.9817413 | 0.9150489 | 0.006422087 | 0.9793603 | 0.008948618 | 0.9793573 | 0.009703603 |  |  | 726360 | 0.9644167 | 0.8678712 | 0.01045251 | 0.9682472 | 0.01189222 | 0.9682466 | 0.01145124
|  |  | 159192 | 1.001338 | 0.9994305 | 0.0004703954 | 0.9999501 | 0.1029278 | 0.9999457 | 0.1832843 |  |  | 383346 | 0.9927949 | 0.9866385 | 0.001298564 | 0.995551 | 0.00462992 | 0.9955513 | 0.004595915 |  |  | 278460 | 0.9722679 | 0.9670213 | 0.00287325 | 0.9759188 | 0.01143665 | 0.9759175 | 0.008573753 |  |  | 425880 | 0.9817413 | 0.9150489 | 0.006422087 | 0.9793717 | 0.00894849 | 0.9793688 | 0.009703042 |  |  | 726660 | 0.9621788 | 0.8678712 | 0.01045251 | 0.9682703 | 0.01189102 | 0.9682697 | 0.01145051
|  |  | 159492 | 1.002234 | 0.9994305 | 0.0004703954 | 0.9999501 | 0.1029278 | 0.9999457 | 0.1832843 |  |  | 383646 | 0.9918345 | 0.9866385 | 0.001298564 | 0.9955543 | 0.004629386 | 0.9955546 | 0.004595826 |  |  | 278760 | 0.9733469 | 0.9670213 | 0.00287325 | 0.9759533 | 0.01143646 | 0.975952 | 0.008573299 |  |  | 426180 | 0.9783783 | 0.9150489 | 0.006422087 | 0.9793832 | 0.008948362 | 0.9793802 | 0.009702483 |  |  | 726960 | 0.9644167 | 0.8678712 | 0.01045251 | 0.9682934 | 0.01188983 | 0.9682928 | 0.01144979
|  |  | 159792 | 1.001338 | 0.9994305 | 0.0004703954 | 0.9999501 | 0.1029278 | 0.9999457 | 0.1832843 |  |  | 383946 | 0.9937554 | 0.9866385 | 0.001298564 | 0.9955576 | 0.004628855 | 0.9955578 | 0.004595737 |  |  | 279060 | 0.9722679 | 0.9670213 | 0.00287325 | 0.9759878 | 0.01143626 | 0.9759865 | 0.008572843 |  |  | 426480 | 0.9783783 | 0.9150489 | 0.006422087 | 0.9793946 | 0.008948235 | 0.9793916 | 0.009701927 |  |  | 727260 | 0.9644167 | 0.8678712 | 0.01045251 | 0.9683164 | 0.01188864 | 0.9683158 | 0.01144906
|  |  | 160092 | 1.00313 | 0.9994305 | 0.0004703954 | 0.9999501 | 0.1029278 | 0.9999457 | 0.1832843 |  |  | 384246 | 0.9927949 | 0.9866385 | 0.001298564 | 0.9955608 | 0.004628325 | 0.9955611 | 0.004595649 |  |  | 279360 | 0.9722679 | 0.9670213 | 0.00287325 | 0.9760222 | 0.01143607 | 0.9760209 | 0.008572384 |  |  | 426780 | 0.9817413 | 0.9150489 | 0.006422087 | 0.979406 | 0.008948109 | 0.979403 | 0.009701372 |  |  | 727560 | 0.9599408 | 0.8678712 | 0.01045251 | 0.9683394 | 0.01188745 | 0.9683388 | 0.01144834
|  |  | 160392 | 1.00313 | 0.9994305 | 0.0004703954 | 0.9999501 | 0.1029278 | 0.9999457 | 0.1832843 |  |  | 384546 | 0.9918345 | 0.9866385 | 0.001298564 | 0.9955641 | 0.004627797 | 0.9955644 | 0.004595561 |  |  | 279660 | 0.9711889 | 0.9670213 | 0.00287325 | 0.9760566 | 0.01143587 | 0.9760553 | 0.008571924 |  |  | 427080 | 0.9800598 | 0.9150489 | 0.006422087 | 0.9794173 | 0.008947983 | 0.9794143 | 0.00970082 |  |  | 727860 | 0.9666547 | 0.8678712 | 0.01045251 | 0.9683624 | 0.01188626 | 0.9683618 | 0.01144762
|  |  | 160692 | 1.001338 | 0.9994305 | 0.0004703954 | 0.9999501 | 0.1029278 | 0.9999457 | 0.1832843 |  |  | 384846 | 0.9927949 | 0.9866385 | 0.001298564 | 0.9955673 | 0.004627271 | 0.9955676 | 0.004595473 |  |  | 279960 | 0.9722679 | 0.9670213 | 0.00287325 | 0.9760909 | 0.01143567 | 0.9760896 | 0.008571461 |  |  | 427380 | 0.9817413 | 0.9150489 | 0.006422087 | 0.9794287 | 0.008947858 | 0.9794257 | 0.00970027 |  |  | 728160 | 0.9621788 | 0.8678712 | 0.01045251 | 0.9683854 | 0.01188507 | 0.9683848 | 0.0114469
|  |  | 160992 | 1.001338 | 0.9994305 | 0.0004703954 | 0.9999501 | 0.1029278 | 0.9999457 | 0.1832843 |  |  | 385146 | 0.9937554 | 0.9866385 | 0.001298564 | 0.9955705 | 0.004626747 | 0.9955709 | 0.004595386 |  |  | 280260 | 0.9733469 | 0.9670213 | 0.00287325 | 0.9761252 | 0.01143546 | 0.9761239 | 0.008570996 |  |  | 427680 | 0.9800598 | 0.9150489 | 0.006422087 | 0.97944 | 0.008947734 | 0.9794369 | 0.009699723 |  |  | 728460 | 0.9644167 | 0.8678712 | 0.01045251 | 0.9684083 | 0.01188388 | 0.9684077 | 0.01144618
|  |  | 161292 | 1.000442 | 0.9994305 | 0.0004703954 | 0.9999501 | 0.1029278 | 0.9999457 | 0.1832843 |  |  | 385446 | 0.9927949 | 0.9866385 | 0.001298564 | 0.9955738 | 0.004626225 | 0.9955741 | 0.0045953 |  |  | 280560 | 0.9733469 | 0.9670213 | 0.00287325 | 0.9761594 | 0.01143526 | 0.9761581 | 0.008570529 |  |  | 427980 | 0.9817413 | 0.9150489 | 0.006422087 | 0.9794512 | 0.008947611 | 0.9794482 | 0.009699177 |  |  | 728760 | 0.9688926 | 0.8678712 | 0.01045251 | 0.9684312 | 0.01188269 | 0.9684306 | 0.01144546
|  |  | 161592 | 1.001338 | 0.9994305 | 0.0004703954 | 0.9999501 | 0.1029278 | 0.9999457 | 0.1832843 |  |  | 385746 | 0.9927949 | 0.9866385 | 0.001298564 | 0.995577 | 0.004625704 | 0.9955773 | 0.004595213 |  |  | 280860 | 0.9711889 | 0.9670213 | 0.00287325 | 0.9761935 | 0.01143505 | 0.9761922 | 0.00857006 |  |  | 428280 | 0.9783783 | 0.9150489 | 0.006422087 | 0.9794624 | 0.008947488 | 0.9794594 | 0.009698634 |  |  | 729060 | 0.9644167 | 0.8678712 | 0.01045251 | 0.9684541 | 0.01188151 | 0.9684535 | 0.01144474
|  |  | 161892 | 1.001338 | 0.9994305 | 0.0004703954 | 0.9999501 | 0.1029278 | 0.9999457 | 0.1832843 |  |  | 386046 | 0.9927949 | 0.9866385 | 0.001298564 | 0.9955802 | 0.004625186 | 0.9955805 | 0.004595128 |  |  | 281160 | 0.9722679 | 0.9670213 | 0.00287325 | 0.9762276 | 0.01143483 | 0.9762263 | 0.008569588 |  |  | 428580 | 0.9800598 | 0.9150489 | 0.006422087 | 0.9794736 | 0.008947365 | 0.9794706 | 0.009698093 |  |  | 729360 | 0.9644167 | 0.8678712 | 0.01045251 | 0.968477 | 0.01188033 | 0.9684763 | 0.01144402
|  |  | 162192 | 1.002234 | 0.9994305 | 0.0004703954 | 0.9999501 | 0.1029278 | 0.9999457 | 0.1832843 |  |  | 386346 | 0.9927949 | 0.9866385 | 0.001298564 | 0.9955834 | 0.004624669 | 0.9955837 | 0.004595042 |  |  | 281460 | 0.9722679 | 0.9670213 | 0.00287325 | 0.9762616 | 0.01143462 | 0.9762604 | 0.008569115 |  |  | 428880 | 0.9834228 | 0.9150489 | 0.006422087 | 0.9794848 | 0.008947244 | 0.9794818 | 0.009697555 |  |  | 729660 | 0.9621788 | 0.8678712 | 0.01045251 | 0.9684998 | 0.01187914 | 0.9684992 | 0.0114433
|  |  | 162492 | 1.001338 | 0.9994305 | 0.0004703954 | 0.9999501 | 0.1029278 | 0.9999457 | 0.1832843 |  |  | 386646 | 0.9927949 | 0.9866385 | 0.001298564 | 0.9955866 | 0.004624153 | 0.9955869 | 0.004594958 |  |  | 281760 | 0.9733469 | 0.9670213 | 0.00287325 | 0.9762956 | 0.0114344 | 0.9762943 | 0.008568639 |  |  | 429180 | 0.9750154 | 0.9150489 | 0.006422087 | 0.9794959 | 0.008947123 | 0.9794929 | 0.009697018 |  |  | 729960 | 0.9599408 | 0.8678712 | 0.01045251 | 0.9685226 | 0.01187796 | 0.968522 | 0.01144259
|  |  | 162792 | 1.002234 | 0.9994305 | 0.0004703954 | 0.9999501 | 0.1029278 | 0.9999457 | 0.1832843 |  |  | 386946 | 0.9927949 | 0.9866385 | 0.001298564 | 0.9955898 | 0.00462364 | 0.9955901 | 0.004594873 |  |  | 282060 | 0.9733469 | 0.9670213 | 0.00287325 | 0.9763296 | 0.01143418 | 0.9763283 | 0.008568161 |  |  | 429480 | 0.9800598 | 0.9150489 | 0.006422087 | 0.979507 | 0.008947002 | 0.979504 | 0.009696484 |  |  | 730260 | 0.9599408 | 0.8678712 | 0.01045251 | 0.9685454 | 0.01187678 | 0.9685447 | 0.01144187
|  |  | 163092 | 1.00313 | 0.9994305 | 0.0004703954 | 0.9999501 | 0.1029278 | 0.9999457 | 0.1832843 |  |  | 387246 | 0.9937554 | 0.9866385 | 0.001298564 | 0.9955929 | 0.004623128 | 0.9955933 | 0.004594789 |  |  | 282360 | 0.9722679 | 0.9670213 | 0.00287325 | 0.9763634 | 0.01143396 | 0.9763621 | 0.008567681 |  |  | 429780 | 0.9800598 | 0.9150489 | 0.006422087 | 0.9795181 | 0.008946883 | 0.9795151 | 0.009695952 |  |  | 730560 | 0.9644167 | 0.8678712 | 0.01045251 | 0.9685682 | 0.01187561 | 0.9685675 | 0.01144116
|  |  | 163392 | 1.002234 | 0.9994305 | 0.0004703954 | 0.9999501 | 0.1029278 | 0.9999457 | 0.1832843 |  |  | 387546 | 0.9927949 | 0.9866385 | 0.001298564 | 0.9955961 | 0.004622619 | 0.9955965 | 0.004594706 |  |  | 282660 | 0.9722679 | 0.9670213 | 0.00287325 | 0.9763972 | 0.01143373 | 0.9763959 | 0.008567199 |  |  | 430080 | 0.9817413 | 0.9150489 | 0.006422087 | 0.9795292 | 0.008946764 | 0.9795261 | 0.009695423 |  |  | 730860 | 0.9621788 | 0.8678712 | 0.01045251 | 0.9685909 | 0.01187443 | 0.9685902 | 0.01144044
|  |  | 163692 | 1.000442 | 0.9994305 | 0.0004703954 | 0.9999501 | 0.1029278 | 0.9999457 | 0.1832843 |  |  | 387846 | 0.9918345 | 0.9866385 | 0.001298564 | 0.9955993 | 0.004622111 | 0.9955997 | 0.004594623 |  |  | 282960 | 0.9722679 | 0.9670213 | 0.00287325 | 0.976431 | 0.0114335 | 0.9764297 | 0.008566715 |  |  | 430380 | 0.9817413 | 0.9150489 | 0.006422087 | 0.9795402 | 0.008946645 | 0.9795371 | 0.009694895 |  |  | 731160 | 0.9666547 | 0.8678712 | 0.01045251 | 0.9686136 | 0.01187325 | 0.9686129 | 0.01143973
|  |  | 163992 | 1.002234 | 0.9994305 | 0.0004703954 | 0.9999501 | 0.1029278 | 0.9999457 | 0.1832843 |  |  | 388146 | 0.9947158 | 0.9866385 | 0.001298564 | 0.9956024 | 0.004621604 | 0.9956028 | 0.00459454 |  |  | 283260 | 0.9722679 | 0.9670213 | 0.00287325 | 0.9764647 | 0.01143327 | 0.9764634 | 0.008566229 |  |  | 430680 | 0.9851043 | 0.9150489 | 0.006422087 | 0.9795512 | 0.008946528 | 0.9795481 | 0.00969437 |  |  | 731460 | 0.9666547 | 0.8678712 | 0.01045251 | 0.9686363 | 0.01187208 | 0.9686356 | 0.01143902
|  |  | 164292 | 1.001338 | 0.9994305 | 0.0004703954 | 0.9999501 | 0.1029278 | 0.9999457 | 0.1832843 |  |  | 388446 | 0.9937554 | 0.9866385 | 0.001298564 | 0.9956055 | 0.0046211 | 0.995606 | 0.004594458 |  |  | 283560 | 0.9744259 | 0.9670213 | 0.00287325 | 0.9764984 | 0.01143304 | 0.9764971 | 0.00856574 |  |  | 430980 | 0.9884672 | 0.9150489 | 0.006422087 | 0.9795621 | 0.008946411 | 0.979559 | 0.009693847 |  |  | 731760 | 0.9666547 | 0.8678712 | 0.01045251 | 0.9686589 | 0.01187091 | 0.9686582 | 0.01143831
|  |  | 164592 | 1.001338 | 0.9994305 | 0.0004703954 | 0.9999501 | 0.1029278 | 0.9999457 | 0.1832843 |  |  | 388746 | 0.9937554 | 0.9866385 | 0.001298564 | 0.9956087 | 0.004620597 | 0.9956091 | 0.004594376 |  |  | 283860 | 0.9722679 | 0.9670213 | 0.00287325 | 0.976532 | 0.0114328 | 0.9765307 | 0.00856525 |  |  | 431280 | 0.9817413 | 0.9150489 | 0.006422087 | 0.979573 | 0.008946294 | 0.97957 | 0.009693326 |  |  | 732060 | 0.9644167 | 0.8678712 | 0.01045251 | 0.9686816 | 0.01186974 | 0.9686808 | 0.0114376
|  |  | 164892 | 1.002234 | 0.9994305 | 0.0004703954 | 0.9999501 | 0.1029278 | 0.9999457 | 0.1832843 |  |  | 389046 | 0.9927949 | 0.9866385 | 0.001298564 | 0.9956118 | 0.004620096 | 0.9956122 | 0.004594294 |  |  | 284160 | 0.9744259 | 0.9670213 | 0.00287325 | 0.9765655 | 0.01143256 | 0.9765642 | 0.008564758 |  |  | 431580 | 0.9783783 | 0.9150489 | 0.006422087 | 0.9795839 | 0.008946178 | 0.9795808 | 0.009692807 |  |  | 732360 | 0.9666547 | 0.8678712 | 0.01045251 | 0.9687042 | 0.01186857 | 0.9687034 | 0.01143689
|  |  | 165192 | 1.00313 | 0.9994305 | 0.0004703954 | 0.9999501 | 0.1029278 | 0.9999457 | 0.1832843 |  |  | 389346 | 0.9937554 | 0.9866385 | 0.001298564 | 0.9956149 | 0.004619597 | 0.9956154 | 0.004594213 |  |  | 284460 | 0.9744259 | 0.9670213 | 0.00287325 | 0.976599 | 0.01143232 | 0.9765977 | 0.008564263 |  |  | 431880 | 0.9817413 | 0.9150489 | 0.006422087 | 0.9795948 | 0.008946063 | 0.9795917 | 0.00969229 |  |  | 732660 | 0.9688926 | 0.8678712 | 0.01045251 | 0.9687267 | 0.0118674 | 0.968726 | 0.01143618
|  |  | 165492 | 1.002234 | 0.9994305 | 0.0004703954 | 0.9999501 | 0.1029278 | 0.9999457 | 0.1832843 |  |  | 389646 | 0.9937554 | 0.9866385 | 0.001298564 | 0.995618 | 0.004619099 | 0.9956185 | 0.004594133 |  |  | 284760 | 0.9733469 | 0.9670213 | 0.00287325 | 0.9766324 | 0.01143207 | 0.9766311 | 0.008563767 |  |  | 432180 | 0.9867858 | 0.9150489 | 0.006422087 | 0.9796056 | 0.008945948 | 0.9796025 | 0.009691776 |  |  | 732960 | 0.9599408 | 0.8678712 | 0.01045251 | 0.9687493 | 0.01186623 | 0.9687485 | 0.01143547
|  |  | 165792 | 1.001338 | 0.9994305 | 0.0004703954 | 0.9999501 | 0.1029278 | 0.9999457 | 0.1832843 |  |  | 389946 | 0.9937554 | 0.9866385 | 0.001298564 | 0.9956211 | 0.004618604 | 0.9956216 | 0.004594053 |  |  | 285060 | 0.9744259 | 0.9670213 | 0.00287325 | 0.9766658 | 0.01143183 | 0.9766645 | 0.008563268 |  |  | 432480 | 0.9867858 | 0.9150489 | 0.006422087 | 0.9796165 | 0.008945834 | 0.9796133 | 0.009691263 |  |  | 733260 | 0.9621788 | 0.8678712 | 0.01045251 | 0.9687718 | 0.01186507 | 0.968771 | 0.01143477
|  |  | 166092 | 1.002234 | 0.9994305 | 0.0004703954 | 0.9999501 | 0.1029278 | 0.9999457 | 0.1832843 |  |  | 390246 | 0.9937554 | 0.9866385 | 0.001298564 | 0.9956242 | 0.00461811 | 0.9956247 | 0.004593973 |  |  | 285360 | 0.9711889 | 0.9670213 | 0.00287325 | 0.9766991 | 0.01143158 | 0.9766978 | 0.008562768 |  |  | 432780 | 0.9851043 | 0.9150489 | 0.006422087 | 0.9796272 | 0.008945721 | 0.9796241 | 0.009690753 |  |  | 733560 | 0.9621788 | 0.8678712 | 0.01045251 | 0.9687943 | 0.0118639 | 0.9687935 | 0.01143406
|  |  | 166392 | 1.004026 | 0.9994305 | 0.0004703954 | 0.9999501 | 0.1029278 | 0.9999457 | 0.1832843 |  |  | 390546 | 0.9937554 | 0.9866385 | 0.001298564 | 0.9956273 | 0.004617617 | 0.9956278 | 0.004593894 |  |  | 285660 | 0.9733469 | 0.9670213 | 0.00287325 | 0.9767324 | 0.01143133 | 0.9767311 | 0.008562266 |  |  | 433080 | 0.9817413 | 0.9150489 | 0.006422087 | 0.979638 | 0.008945608 | 0.9796348 | 0.009690245 |  |  | 733860 | 0.9666547 | 0.8678712 | 0.01045251 | 0.9688168 | 0.01186274 | 0.968816 | 0.01143336
|  |  | 166692 | 1.00313 | 0.9994305 | 0.0004703954 | 0.9999501 | 0.1029278 | 0.9999457 | 0.1832843 |  |  | 390846 | 0.9927949 | 0.9866385 | 0.001298564 | 0.9956304 | 0.004617127 | 0.9956309 | 0.004593815 |  |  | 285960 | 0.9733469 | 0.9670213 | 0.00287325 | 0.9767656 | 0.01143107 | 0.9767643 | 0.008561761 |  |  | 433380 | 0.9834228 | 0.9150489 | 0.006422087 | 0.9796487 | 0.008945496 | 0.9796456 | 0.009689739 |  |  | 734160 | 0.9666547 | 0.8678712 | 0.01045251 | 0.9688392 | 0.01186158 | 0.9688384 | 0.01143265
|  |  | 166992 | 1.001338 | 0.9994305 | 0.0004703954 | 0.9999501 | 0.1029278 | 0.9999457 | 0.1832843 |  |  | 391146 | 0.9927949 | 0.9866385 | 0.001298564 | 0.9956334 | 0.004616638 | 0.9956339 | 0.004593736 |  |  | 286260 | 0.9722679 | 0.9670213 | 0.00287325 | 0.9767988 | 0.01143082 | 0.9767975 | 0.008561255 |  |  | 433680 | 0.9800598 | 0.9150489 | 0.006422087 | 0.9796594 | 0.008945385 | 0.9796562 | 0.009689235 |  |  | 734460 | 0.9666547 | 0.8678712 | 0.01045251 | 0.9688616 | 0.01186042 | 0.9688608 | 0.01143195
|  |  | 167292 | 1.001338 | 0.9994305 | 0.0004703954 | 0.9999501 | 0.1029278 | 0.9999457 | 0.1832843 |  |  | 391446 | 0.9927949 | 0.9866385 | 0.001298564 | 0.9956365 | 0.004616151 | 0.995637 | 0.004593658 |  |  | 286560 | 0.9755049 | 0.9670213 | 0.00287325 | 0.9768319 | 0.01143056 | 0.9768306 | 0.008560747 |  |  | 433980 | 0.9834228 | 0.9150489 | 0.006422087 | 0.97967 | 0.008945274 | 0.9796669 | 0.009688733 |  |  | 734760 | 0.9688926 | 0.8678712 | 0.01045251 | 0.968884 | 0.01185926 | 0.9688832 | 0.01143125
|  |  | 167592 | 1.002234 | 0.9994305 | 0.0004703954 | 0.9999501 | 0.1029278 | 0.9999457 | 0.1832843 |  |  | 391746 | 0.9918345 | 0.9866385 | 0.001298564 | 0.9956395 | 0.004615665 | 0.9956401 | 0.00459358 |  |  | 286860 | 0.9733469 | 0.9670213 | 0.00287325 | 0.976865 | 0.01143029 | 0.9768637 | 0.008560237 |  |  | 434280 | 0.9867858 | 0.9150489 | 0.006422087 | 0.9796807 | 0.008945164 | 0.9796775 | 0.009688234 |  |  | 735060 | 0.9666547 | 0.8678712 | 0.01045251 | 0.9689064 | 0.0118581 | 0.9689056 | 0.01143054
|  |  | 167892 | 1.002234 | 0.9994305 | 0.0004703954 | 0.9999501 | 0.1029278 | 0.9999457 | 0.1832843 |  |  | 392046 | 0.9927949 | 0.9866385 | 0.001298564 | 0.9956426 | 0.004615182 | 0.9956431 | 0.004593503 |  |  | 287160 | 0.9722679 | 0.9670213 | 0.00287325 | 0.976898 | 0.01143003 | 0.9768967 | 0.008559725 |  |  | 434580 | 0.9834228 | 0.9150489 | 0.006422087 | 0.9796913 | 0.008945054 | 0.9796881 | 0.009687736 |  |  | 735360 | 0.9621788 | 0.8678712 | 0.01045251 | 0.9689287 | 0.01185694 | 0.9689279 | 0.01142984
|  |  | 168192 | 1.001338 | 0.9994305 | 0.0004703954 | 0.9999501 | 0.1029278 | 0.9999457 | 0.1832843 |  |  | 392346 | 0.9937554 | 0.9866385 | 0.001298564 | 0.9956456 | 0.0046147 | 0.9956461 | 0.004593426 |  |  | 287460 | 0.9722679 | 0.9670213 | 0.00287325 | 0.9769309 | 0.01142976 | 0.9769296 | 0.008559211 |  |  | 434880 | 0.9834228 | 0.9150489 | 0.006422087 | 0.9797019 | 0.008944945 | 0.9796987 | 0.00968724 |  |  | 735660 | 0.9621788 | 0.8678712 | 0.01045251 | 0.968951 | 0.01185579 | 0.9689502 | 0.01142914
|  |  | 168492 | 1.002234 | 0.9994305 | 0.0004703954 | 0.9999501 | 0.1029278 | 0.9999457 | 0.1832843 |  |  | 392646 | 0.9947158 | 0.9866385 | 0.001298564 | 0.9956486 | 0.004614219 | 0.9956492 | 0.00459335 |  |  | 287760 | 0.9733469 | 0.9670213 | 0.00287325 | 0.9769638 | 0.0114295 | 0.9769625 | 0.008558695 |  |  | 435180 | 0.9834228 | 0.9150489 | 0.006422087 | 0.9797124 | 0.008944837 | 0.9797092 | 0.009686747 |  |  | 735960 | 0.9644167 | 0.8678712 | 0.01045251 | 0.9689733 | 0.01185463 | 0.9689725 | 0.01142845
|  |  | 168792 | 0.9995459 | 0.9994305 | 0.0004703954 | 0.9999501 | 0.1029278 | 0.9999457 | 0.1832843 |  |  | 392946 | 0.9947158 | 0.9866385 | 0.001298564 | 0.9956516 | 0.004613741 | 0.9956522 | 0.004593274 |  |  | 288060 | 0.9722679 | 0.9670213 | 0.00287325 | 0.9769967 | 0.01142922 | 0.9769954 | 0.008558177 |  |  | 435480 | 0.9834228 | 0.9150489 | 0.006422087 | 0.9797229 | 0.008944729 | 0.9797197 | 0.009686256 |  |  | 736260 | 0.9644167 | 0.8678712 | 0.01045251 | 0.9689956 | 0.01185348 | 0.9689948 | 0.01142775
|  |  | 169092 | 1.00313 | 0.9994305 | 0.0004703954 | 0.9999501 | 0.1029278 | 0.9999457 | 0.1832843 |  |  | 393246 | 0.9937554 | 0.9866385 | 0.001298564 | 0.9956547 | 0.004613264 | 0.9956552 | 0.004593198 |  |  | 288360 | 0.9722679 | 0.9670213 | 0.00287325 | 0.9770294 | 0.01142895 | 0.9770282 | 0.008557657 |  |  | 435780 | 0.9851043 | 0.9150489 | 0.006422087 | 0.9797334 | 0.008944621 | 0.9797302 | 0.009685766 |  |  | 736560 | 0.9666547 | 0.8678712 | 0.01045251 | 0.9690178 | 0.01185233 | 0.969017 | 0.01142705
|  |  | 169392 | 1.00313 | 0.9994305 | 0.0004703954 | 0.9999501 | 0.1029278 | 0.9999457 | 0.1832843 |  |  | 393546 | 0.9927949 | 0.9866385 | 0.001298564 | 0.9956577 | 0.004612788 | 0.9956582 | 0.004593123 |  |  | 288660 | 0.9733469 | 0.9670213 | 0.00287325 | 0.9770622 | 0.01142867 | 0.9770609 | 0.008557136 |  |  | 436080 | 0.9800598 | 0.9150489 | 0.006422087 | 0.9797439 | 0.008944515 | 0.9797407 | 0.009685279 |  |  | 736860 | 0.9599408 | 0.8678712 | 0.01045251 | 0.9690401 | 0.01185118 | 0.9690392 | 0.01142636
|  |  | 169692 | 1.001338 | 0.9994305 | 0.0004703954 | 0.9999501 | 0.1029278 | 0.9999457 | 0.1832843 |  |  | 393846 | 0.9937554 | 0.9866385 | 0.001298564 | 0.9956606 | 0.004612315 | 0.9956612 | 0.004593048 |  |  | 288960 | 0.9733469 | 0.9670213 | 0.00287325 | 0.9770949 | 0.0114284 | 0.9770936 | 0.008556612 |  |  | 436380 | 0.9851043 | 0.9150489 | 0.006422087 | 0.9797543 | 0.008944409 | 0.9797511 | 0.009684794 |  |  | 737160 | 0.9644167 | 0.8678712 | 0.01045251 | 0.9690622 | 0.01185003 | 0.9690614 | 0.01142566
|  |  | 169992 | 1.00313 | 0.9994305 | 0.0004703954 | 0.9999501 | 0.1029278 | 0.9999457 | 0.1832843 |  |  | 394146 | 0.9927949 | 0.9866385 | 0.001298564 | 0.9956636 | 0.004611843 | 0.9956642 | 0.004592974 |  |  | 289260 | 0.9744259 | 0.9670213 | 0.00287325 | 0.9771275 | 0.01142811 | 0.9771262 | 0.008556087 |  |  | 436680 | 0.9884672 | 0.9150489 | 0.006422087 | 0.9797647 | 0.008944303 | 0.9797615 | 0.009684311 |  |  | 737460 | 0.9688926 | 0.8678712 | 0.01045251 | 0.9690844 | 0.01184889 | 0.9690835 | 0.01142497
|  |  | 170292 | 1.00313 | 0.9994305 | 0.0004703954 | 0.9999501 | 0.1029278 | 0.9999457 | 0.1832843 |  |  | 394446 | 0.9937554 | 0.9866385 | 0.001298564 | 0.9956666 | 0.004611373 | 0.9956672 | 0.0045929 |  |  | 289560 | 0.9733469 | 0.9670213 | 0.00287325 | 0.9771601 | 0.01142783 | 0.9771588 | 0.00855556 |  |  | 436980 | 0.9834228 | 0.9150489 | 0.006422087 | 0.9797751 | 0.008944198 | 0.9797718 | 0.009683829 |  |  | 737760 | 0.9711305 | 0.8678712 | 0.01045251 | 0.9691065 | 0.01184774 | 0.9691057 | 0.01142427
|  |  | 170592 | 1.002234 | 0.9994305 | 0.0004703954 | 0.9999501 | 0.1029278 | 0.9999457 | 0.1832843 |  |  | 394746 | 0.9937554 | 0.9866385 | 0.001298564 | 0.9956696 | 0.004610904 | 0.9956702 | 0.004592826 |  |  | 289860 | 0.9733469 | 0.9670213 | 0.00287325 | 0.9771926 | 0.01142755 | 0.9771913 | 0.008555031 |  |  | 437280 | 0.9851043 | 0.9150489 | 0.006422087 | 0.9797854 | 0.008944094 | 0.9797822 | 0.00968335 |  |  | 738060 | 0.9644167 | 0.8678712 | 0.01045251 | 0.9691287 | 0.0118466 | 0.9691278 | 0.01142358
|  |  | 170892 | 1.00313 | 0.9994305 | 0.0004703954 | 0.9999501 | 0.1029278 | 0.9999457 | 0.1832843 |  |  | 395046 | 0.9927949 | 0.9866385 | 0.001298564 | 0.9956725 | 0.004610437 | 0.9956732 | 0.004592753 |  |  | 290160 | 0.9755049 | 0.9670213 | 0.00287325 | 0.9772251 | 0.01142726 | 0.9772238 | 0.008554501 |  |  | 437580 | 0.9834228 | 0.9150489 | 0.006422087 | 0.9797957 | 0.00894399 | 0.9797925 | 0.009682873 |  |  | 738360 | 0.9688926 | 0.8678712 | 0.01045251 | 0.9691507 | 0.01184545 | 0.9691499 | 0.01142289
|  |  | 171192 | 1.002234 | 0.9994305 | 0.0004703954 | 0.9999501 | 0.1029278 | 0.9999457 | 0.1832843 |  |  | 395346 | 0.9937554 | 0.9866385 | 0.001298564 | 0.9956755 | 0.004609972 | 0.9956761 | 0.00459268 |  |  | 290460 | 0.9755049 | 0.9670213 | 0.00287325 | 0.9772575 | 0.01142697 | 0.9772562 | 0.008553968 |  |  | 437880 | 0.9851043 | 0.9150489 | 0.006422087 | 0.979806 | 0.008943887 | 0.9798028 | 0.009682398 |  |  | 738660 | 0.9666547 | 0.8678712 | 0.01045251 | 0.9691728 | 0.01184431 | 0.9691719 | 0.0114222
|  |  | 171492 | 1.002234 | 0.9994305 | 0.0004703954 | 0.9999501 | 0.1029278 | 0.9999457 | 0.1832843 |  |  | 395646 | 0.9927949 | 0.9866385 | 0.001298564 | 0.9956784 | 0.004609508 | 0.9956791 | 0.004592607 |  |  | 290760 | 0.9733469 | 0.9670213 | 0.00287325 | 0.9772899 | 0.01142668 | 0.9772886 | 0.008553434 |  |  | 438180 | 0.9851043 | 0.9150489 | 0.006422087 | 0.9798163 | 0.008943785 | 0.979813 | 0.009681925 |  |  | 738960 | 0.9666547 | 0.8678712 | 0.01045251 | 0.9691948 | 0.01184317 | 0.9691939 | 0.01142151
|  |  | 171792 | 1.002234 | 0.9994305 | 0.0004703954 | 0.9999501 | 0.1029278 | 0.9999457 | 0.1832843 |  |  | 395946 | 0.9937554 | 0.9866385 | 0.001298564 | 0.9956814 | 0.004609046 | 0.995682 | 0.004592535 |  |  | 291060 | 0.9744259 | 0.9670213 | 0.00287325 | 0.9773222 | 0.01142638 | 0.9773209 | 0.008552898 |  |  | 438480 | 0.9834228 | 0.9150489 | 0.006422087 | 0.9798265 | 0.008943683 | 0.9798233 | 0.009681454 |  |  | 739260 | 0.9688926 | 0.8678712 | 0.01045251 | 0.9692169 | 0.01184203 | 0.9692159 | 0.01142082
|  |  | 172092 | 1.002234 | 0.9994305 | 0.0004703954 | 0.9999501 | 0.1029278 | 0.9999457 | 0.1832843 |  |  | 396246 | 0.9927949 | 0.9866385 | 0.001298564 | 0.9956843 | 0.004608586 | 0.995685 | 0.004592464 |  |  | 291360 | 0.9722679 | 0.9670213 | 0.00287325 | 0.9773545 | 0.01142608 | 0.9773532 | 0.008552361 |  |  | 438780 | 0.9834228 | 0.9150489 | 0.006422087 | 0.9798367 | 0.008943581 | 0.9798334 | 0.009680985 |  |  | 739560 | 0.9688926 | 0.8678712 | 0.01045251 | 0.9692388 | 0.0118409 | 0.9692379 | 0.01142013
|  |  | 172392 | 1.001338 | 0.9994305 | 0.0004703954 | 0.9999501 | 0.1029278 | 0.9999457 | 0.1832843 |  |  | 396546 | 0.9937554 | 0.9866385 | 0.001298564 | 0.9956872 | 0.004608127 | 0.9956879 | 0.004592392 |  |  | 291660 | 0.9733469 | 0.9670213 | 0.00287325 | 0.9773867 | 0.01142579 | 0.9773854 | 0.008551821 |  |  | 439080 | 0.9834228 | 0.9150489 | 0.006422087 | 0.9798469 | 0.00894348 | 0.9798436 | 0.009680517 |  |  | 739860 | 0.9688926 | 0.8678712 | 0.01045251 | 0.9692608 | 0.01183976 | 0.9692599 | 0.01141944
|  |  | 172692 | 1.002234 | 0.9994305 | 0.0004703954 | 0.9999501 | 0.1029278 | 0.9999457 | 0.1832843 |  |  | 396846 | 0.9927949 | 0.9866385 | 0.001298564 | 0.9956901 | 0.00460767 | 0.9956908 | 0.004592321 |  |  | 291960 | 0.9744259 | 0.9670213 | 0.00287325 | 0.9774188 | 0.01142548 | 0.9774176 | 0.00855128 |  |  | 439380 | 0.9851043 | 0.9150489 | 0.006422087 | 0.979857 | 0.00894338 | 0.9798538 | 0.009680052 |  |  | 740160 | 0.9688926 | 0.8678712 | 0.01045251 | 0.9692827 | 0.01183863 | 0.9692818 | 0.01141876
|  |  | 172992 | 1.004026 | 0.9994305 | 0.0004703954 | 0.9999501 | 0.1029278 | 0.9999457 | 0.1832843 |  |  | 397146 | 0.9927949 | 0.9866385 | 0.001298564 | 0.9956931 | 0.004607215 | 0.9956937 | 0.004592251 |  |  | 292260 | 0.9733469 | 0.9670213 | 0.00287325 | 0.9774509 | 0.01142518 | 0.9774497 | 0.008550737 |  |  | 439680 | 0.9817413 | 0.9150489 | 0.006422087 | 0.9798671 | 0.008943281 | 0.9798639 | 0.009679589 |  |  | 740460 | 0.9688926 | 0.8678712 | 0.01045251 | 0.9693047 | 0.01183749 | 0.9693037 | 0.01141807
|  |  | 173292 | 1.000442 | 0.9994305 | 0.0004703954 | 0.9999501 | 0.1029278 | 0.9999457 | 0.1832843 |  |  | 397446 | 0.9947158 | 0.9866385 | 0.001298564 | 0.995696 | 0.004606761 | 0.9956966 | 0.004592181 |  |  | 292560 | 0.9744259 | 0.9670213 | 0.00287325 | 0.977483 | 0.01142487 | 0.9774817 | 0.008550192 |  |  | 439980 | 0.9834228 | 0.9150489 | 0.006422087 | 0.9798772 | 0.008943181 | 0.979874 | 0.009679128 |  |  | 740760 | 0.9644167 | 0.8678712 | 0.01045251 | 0.9693265 | 0.01183636 | 0.9693256 | 0.01141738
|  |  | 173592 | 1.002234 | 0.9994305 | 0.0004703954 | 0.9999501 | 0.1029278 | 0.9999457 | 0.1832843 |  |  | 397746 | 0.9937554 | 0.9866385 | 0.001298564 | 0.9956988 | 0.004606309 | 0.9956995 | 0.004592111 |  |  | 292860 | 0.9733469 | 0.9670213 | 0.00287325 | 0.977515 | 0.01142457 | 0.9775137 | 0.008549646 |  |  | 440280 | 0.9834228 | 0.9150489 | 0.006422087 | 0.9798873 | 0.008943083 | 0.979884 | 0.009678668 |  |  | 741060 | 0.9644167 | 0.8678712 | 0.01045251 | 0.9693484 | 0.01183523 | 0.9693474 | 0.0114167
|  |  | 173892 | 1.002234 | 0.9994305 | 0.0004703954 | 0.9999501 | 0.1029278 | 0.9999457 | 0.1832843 |  |  | 398046 | 0.9927949 | 0.9866385 | 0.001298564 | 0.9957017 | 0.004605858 | 0.9957024 | 0.004592042 |  |  | 293160 | 0.9733469 | 0.9670213 | 0.00287325 | 0.977547 | 0.01142426 | 0.9775457 | 0.008549098 |  |  | 440580 | 0.9884672 | 0.9150489 | 0.006422087 | 0.9798973 | 0.008942985 | 0.979894 | 0.009678211 |  |  | 741360 | 0.9621788 | 0.8678712 | 0.01045251 | 0.9693702 | 0.0118341 | 0.9693693 | 0.01141602
|  |  | 174192 | 1.002234 | 0.9994305 | 0.0004703954 | 0.9999501 | 0.1029278 | 0.9999457 | 0.1832843 |  |  | 398346 | 0.9937554 | 0.9866385 | 0.001298564 | 0.9957046 | 0.004605409 | 0.9957053 | 0.004591973 |  |  | 293460 | 0.9733469 | 0.9670213 | 0.00287325 | 0.9775789 | 0.01142394 | 0.9775776 | 0.008548548 |  |  | 440880 | 0.9867858 | 0.9150489 | 0.006422087 | 0.9799073 | 0.008942887 | 0.9799041 | 0.009677756 |  |  | 741660 | 0.9666547 | 0.8678712 | 0.01045251 | 0.9693921 | 0.01183297 | 0.9693911 | 0.01141534
|  |  | 174492 | 1.001338 | 0.9994305 | 0.0004703954 | 0.9999501 | 0.1029278 | 0.9999457 | 0.1832843 |  |  | 398646 | 0.9947158 | 0.9866385 | 0.001298564 | 0.9957075 | 0.004604962 | 0.9957082 | 0.004591904 |  |  | 293760 | 0.9733469 | 0.9670213 | 0.00287325 | 0.9776107 | 0.01142363 | 0.9776094 | 0.008547997 |  |  | 441180 | 0.9851043 | 0.9150489 | 0.006422087 | 0.9799173 | 0.00894279 | 0.979914 | 0.009677302 |  |  | 741960 | 0.9711305 | 0.8678712 | 0.01045251 | 0.9694138 | 0.01183185 | 0.9694129 | 0.01141465
|  |  | 174792 | 1.001338 | 0.9994305 | 0.0004703954 | 0.9999501 | 0.1029278 | 0.9999457 | 0.1832843 |  |  | 398946 | 0.9927949 | 0.9866385 | 0.001298564 | 0.9957103 | 0.004604516 | 0.9957111 | 0.004591836 |  |  | 294060 | 0.9755049 | 0.9670213 | 0.00287325 | 0.9776425 | 0.01142331 | 0.9776412 | 0.008547444 |  |  | 441480 | 0.9834228 | 0.9150489 | 0.006422087 | 0.9799273 | 0.008942694 | 0.979924 | 0.00967685 |  |  | 742260 | 0.9688926 | 0.8678712 | 0.01045251 | 0.9694356 | 0.01183072 | 0.9694346 | 0.01141397
|  |  | 175092 | 1.002234 | 0.9994305 | 0.0004703954 | 0.9999501 | 0.1029278 | 0.9999457 | 0.1832843 |  |  | 399246 | 0.9937554 | 0.9866385 | 0.001298564 | 0.9957132 | 0.004604072 | 0.9957139 | 0.004591768 |  |  | 294360 | 0.9755049 | 0.9670213 | 0.00287325 | 0.9776742 | 0.01142299 | 0.977673 | 0.008546889 |  |  | 441780 | 0.9851043 | 0.9150489 | 0.006422087 | 0.9799372 | 0.008942598 | 0.9799339 | 0.009676401 |  |  | 742560 | 0.9666547 | 0.8678712 | 0.01045251 | 0.9694573 | 0.0118296 | 0.9694563 | 0.01141329
|  |  | 175392 | 1.002234 | 0.9994305 | 0.0004703954 | 0.9999501 | 0.1029278 | 0.9999457 | 0.1832843 |  |  | 399546 | 0.9947158 | 0.9866385 | 0.001298564 | 0.995716 | 0.004603629 | 0.9957168 | 0.004591701 |  |  | 294660 | 0.9755049 | 0.9670213 | 0.00287325 | 0.9777059 | 0.01142267 | 0.9777047 | 0.008546333 |  |  | 442080 | 0.9834228 | 0.9150489 | 0.006422087 | 0.9799471 | 0.008942503 | 0.9799438 | 0.009675953 |  |  | 742860 | 0.9644167 | 0.8678712 | 0.01045251 | 0.9694791 | 0.01182847 | 0.969478 | 0.01141261
|  |  | 175692 | 1.002234 | 0.9994305 | 0.0004703954 | 0.9999501 | 0.1029278 | 0.9999457 | 0.1832843 |  |  | 399846 | 0.9937554 | 0.9866385 | 0.001298564 | 0.9957189 | 0.004603188 | 0.9957196 | 0.004591633 |  |  | 294960 | 0.9755049 | 0.9670213 | 0.00287325 | 0.9777376 | 0.01142235 | 0.9777363 | 0.008545775 |  |  | 442380 | 0.9867858 | 0.9150489 | 0.006422087 | 0.979957 | 0.008942408 | 0.9799537 | 0.009675507 |  |  | 743160 | 0.9666547 | 0.8678712 | 0.01045251 | 0.9695007 | 0.01182735 | 0.9694997278 | 0.01141194
|  |  | 175992 | 1.001338 | 0.9994305 | 0.0004703954 | 0.9999501 | 0.1029278 | 0.9999457 | 0.1832843 |  |  | 400146 | 0.9937554 | 0.9866385 | 0.001298564 | 0.9957217 | 0.004602749 | 0.9957225 | 0.004591567 |  |  | 295260 | 0.976584 | 0.9670213 | 0.00287325 | 0.9777692 | 0.01142203 | 0.9777679 | 0.008545216 |  |  | 442680 | 0.9867858 | 0.9150489 | 0.006422087 | 0.9799668 | 0.008942314 | 0.9799635 | 0.009675063 |  |  | 743460 | 0.9599408 | 0.8678712 | 0.01045251 | 0.9695224 | 0.01182623 | 0.9695214 | 0.01141126
|  |  | 176292 | 1.001338 | 0.9994305 | 0.0004703954 | 0.9999501 | 0.1029278 | 0.9999457 | 0.1832843 |  |  | 400446 | 0.9927949 | 0.9866385 | 0.001298564 | 0.9957245 | 0.004602311 | 0.9957253 | 0.0045915 |  |  | 295560 | 0.9744259 | 0.9670213 | 0.00287325 | 0.9778007 | 0.0114217 | 0.9777995 | 0.008544655 |  |  | 442980 | 0.9851043 | 0.9150489 | 0.006422087 | 0.9799767 | 0.00894222 | 0.9799733 | 0.009674621 |  |  | 743760 | 0.9621788 | 0.8678712 | 0.01045251 | 0.969544 | 0.01182511 | 0.969543 | 0.01141058
|  |  | 176592 | 1.002234 | 0.9994305 | 0.0004703954 | 0.9999501 | 0.1029278 | 0.9999457 | 0.1832843 |  |  | 400746 | 0.9937554 | 0.9866385 | 0.001298564 | 0.9957273 | 0.004601875 | 0.9957281 | 0.004591434 |  |  | 295860 | 0.9744259 | 0.9670213 | 0.00287325 | 0.9778322 | 0.01142137 | 0.977831 | 0.008544092 |  |  | 443280 | 0.9851043 | 0.9150489 | 0.006422087 | 0.9799865 | 0.008942127 | 0.9799831 | 0.009674181 |  |  | 744060 | 0.9644167 | 0.8678712 | 0.01045251 | 0.9695657 | 0.011824 | 0.9695646 | 0.01140991
|  |  | 176892 | 1.001338 | 0.9994305 | 0.0004703954 | 0.9999501 | 0.1029278 | 0.9999457 | 0.1832843 |  |  | 401046 | 0.9937554 | 0.9866385 | 0.001298564 | 0.9957301 | 0.00460144 | 0.9957309 | 0.004591369 |  |  | 296160 | 0.9733469 | 0.9670213 | 0.00287325 | 0.9778637 | 0.01142104 | 0.9778624 | 0.008543528 |  |  | 443580 | 0.9851043 | 0.9150489 | 0.006422087 | 0.9799962 | 0.008942035 | 0.9799929 | 0.009673742 |  |  | 744360 | 0.9688926 | 0.8678712 | 0.01045251 | 0.9695872 | 0.01182288 | 0.9695862 | 0.01140923
|  |  | 177192 | 1.002234 | 0.9994305 | 0.0004703954 | 0.9999501 | 0.1029278 | 0.9999457 | 0.1832843 |  |  | 401346 | 0.9927949 | 0.9866385 | 0.001298564 | 0.9957329 | 0.004601007 | 0.9957338 | 0.004591303 |  |  | 296460 | 0.9744259 | 0.9670213 | 0.00287325 | 0.977895 | 0.0114207 | 0.9778938 | 0.008542962 |  |  | 443880 | 0.9851043 | 0.9150489 | 0.006422087 | 0.980006 | 0.008941943 | 0.9800026 | 0.009673306 |  |  | 744660 | 0.9599408 | 0.8678712 | 0.01045251 | 0.9696088 | 0.01182176 | 0.9696078 | 0.01140856
|  |  | 177492 | 1.00313 | 0.9994305 | 0.0004703954 | 0.9999501 | 0.1029278 | 0.9999457 | 0.1832843 |  |  | 401646 | 0.9937554 | 0.9866385 | 0.001298564 | 0.9957357 | 0.004600575 | 0.9957366 | 0.004591239 |  |  | 296760 | 0.9755049 | 0.9670213 | 0.00287325 | 0.9779264 | 0.01142037 | 0.9779251 | 0.008542395 |  |  | 444180 | 0.9884672 | 0.9150489 | 0.006422087 | 0.9800157 | 0.008941851 | 0.9800123 | 0.009672871 |  |  | 744960 | 0.9644167 | 0.8678712 | 0.01045251 | 0.9696303 | 0.01182065 | 0.9696293 | 0.01140789
|  |  | 177792 | 1.00313 | 0.9994305 | 0.0004703954 | 0.9999501 | 0.1029278 | 0.9999457 | 0.1832843 |  |  | 401946 | 0.9937554 | 0.9866385 | 0.001298564 | 0.9957385 | 0.004600145 | 0.9957393 | 0.004591174 |  |  | 297060 | 0.9755049 | 0.9670213 | 0.00287325 | 0.9779577 | 0.01142003 | 0.9779564 | 0.008541826 |  |  | 444480 | 0.9867858 | 0.9150489 | 0.006422087 | 0.9800254 | 0.00894176 | 0.980022 | 0.009672439 |  |  | 745260 | 0.9599408 | 0.8678712 | 0.01045251 | 0.9696519 | 0.01181954 | 0.9696508 | 0.01140722
|  |  | 178092 | 1.002234 | 0.9994305 | 0.0004703954 | 0.9999501 | 0.1029278 | 0.9999457 | 0.1832843 |  |  | 402246 | 0.9937554 | 0.9866385 | 0.001298564 | 0.9957413 | 0.004599717 | 0.9957421 | 0.00459111 |  |  | 297360 | 0.9722679 | 0.9670213 | 0.00287325 | 0.9779889 | 0.01141969 | 0.9779876 | 0.008541255 |  |  | 444780 | 0.9867858 | 0.9150489 | 0.006422087 | 0.980035 | 0.00894167 | 0.9800316 | 0.009672008 |  |  | 745560 | 0.9644167 | 0.8678712 | 0.01045251 | 0.9696733 | 0.01181843 | 0.9696723 | 0.01140654
|  |  | 178392 | 1.002234 | 0.9994305 | 0.0004703954 | 0.9999501 | 0.1029278 | 0.9999457 | 0.1832843 |  |  | 402546 | 0.9927949 | 0.9866385 | 0.001298564 | 0.9957441 | 0.00459929 | 0.9957449 | 0.004591046 |  |  | 297660 | 0.9755049 | 0.9670213 | 0.00287325 | 0.9780201 | 0.01141935 | 0.9780188 | 0.008540683 |  |  | 445080 | 0.9851043 | 0.9150489 | 0.006422087 | 0.9800447 | 0.00894158 | 0.9800413 | 0.009671579 |  |  | 745860 | 0.9733685 | 0.8678712 | 0.01045251 | 0.9696948 | 0.01181732 | 0.9696937 | 0.01140587
|  |  | 178692 | 1.002234 | 0.9994305 | 0.0004703954 | 0.9999501 | 0.1029278 | 0.9999457 | 0.1832843 |  |  | 402846 | 0.9947158 | 0.9866385 | 0.001298564 | 0.9957468 | 0.004598864 | 0.9957477 | 0.004590983 |  |  | 297960 | 0.9722679 | 0.9670213 | 0.00287325 | 0.9780512 | 0.01141901 | 0.97805 | 0.00854011 |  |  | 445380 | 0.9867858 | 0.9150489 | 0.006422087 | 0.9800543 | 0.008941491 | 0.9800509 | 0.009671151 |  |  | 746160 | 0.9711305 | 0.8678712 | 0.01045251 | 0.9697163 | 0.01181621 | 0.9697152 | 0.0114052
|  |  | 178992 | 1.001338 | 0.9994305 | 0.0004703954 | 0.9999501 | 0.1029278 | 0.9999457 | 0.1832843 |  |  | 403146 | 0.9937554 | 0.9866385 | 0.001298564 | 0.9957496 | 0.00459844 | 0.9957505 | 0.00459092 |  |  | 298260 | 0.9722679 | 0.9670213 | 0.00287325 | 0.9780823 | 0.01141866 | 0.9780811 | 0.008539535 |  |  | 445680 | 0.9817413 | 0.9150489 | 0.006422087 | 0.9800638 | 0.008941402 | 0.9800605 | 0.009670726 |  |  | 746460 | 0.9621788 | 0.8678712 | 0.01045251 | 0.9697377 | 0.0118151 | 0.9697366 | 0.01140454
|  |  | 179292 | 1.004026 | 0.9994305 | 0.0004703954 | 0.9999501 | 0.1029278 | 0.9999457 | 0.1832843 |  |  | 403446 | 0.9927949 | 0.9866385 | 0.001298564 | 0.9957523 | 0.004598018 | 0.9957532 | 0.004590857 |  |  | 298560 | 0.9755049 | 0.9670213 | 0.00287325 | 0.9781134 | 0.01141832 | 0.9781121 | 0.008538958 |  |  | 445980 | 0.9800598 | 0.9150489 | 0.006422087 | 0.9800734 | 0.008941313 | 0.98007 | 0.009670302 |  |  | 746760 | 0.9711305 | 0.8678712 | 0.01045251 | 0.9697591 | 0.011814 | 0.969758 | 0.01140387
|  |  | 179592 | 1.00313 | 0.9994305 | 0.0004703954 | 0.9999501 | 0.1029278 | 0.9999457 | 0.1832843 |  |  | 403746 | 0.9947158 | 0.9866385 | 0.001298564 | 0.9957551 | 0.004597597 | 0.995756 | 0.004590794 |  |  | 298860 | 0.9755049 | 0.9670213 | 0.00287325 | 0.9781443 | 0.01141797 | 0.9781431 | 0.00853838 |  |  | 446280 | 0.9834228 | 0.9150489 | 0.006422087 | 0.9800829 | 0.008941226 | 0.9800795 | 0.009669881 |  |  | 747060 | 0.9688926 | 0.8678712 | 0.01045251 | 0.9697804 | 0.01181289 | 0.9697793 | 0.0114032
|  |  | 179892 | 1.001338 | 0.9994305 | 0.0004703954 | 0.9999501 | 0.1029278 | 0.9999457 | 0.1832843 |  |  | 404046 | 0.9937554 | 0.9866385 | 0.001298564 | 0.9957578 | 0.004597178 | 0.9957587 | 0.004590732 |  |  | 299160 | 0.9744259 | 0.9670213 | 0.00287325 | 0.9781753 | 0.01141762 | 0.978174 | 0.008537801 |  |  | 446580 | 0.9851043 | 0.9150489 | 0.006422087 | 0.9800924 | 0.008941138 | 0.980089 | 0.009669461 |  |  | 747360 | 0.9711305 | 0.8678712 | 0.01045251 | 0.9698018 | 0.01181179 | 0.9698007 | 0.01140254
|  |  | 180192 | 1.00313 | 0.9994305 | 0.0004703954 | 0.9999501 | 0.1029278 | 0.9999457 | 0.1832843 |  |  | 404346 | 0.9956763 | 0.9866385 | 0.001298564 | 0.9957605 | 0.00459676 | 0.9957614 | 0.004590671 |  |  | 299460 | 0.9744259 | 0.9670213 | 0.00287325 | 0.9782062 | 0.01141726 | 0.9782049 | 0.00853722 |  |  | 446880 | 0.9851043 | 0.9150489 | 0.006422087 | 0.9801019 | 0.008941051 | 0.9800985 | 0.009669042 |  |  | 747660 | 0.9666547 | 0.8678712 | 0.01045251 | 0.9698231 | 0.01181069 | 0.969822 | 0.01140187
|  |  | 180492 | 1.001338 | 0.9994305 | 0.0004703954 | 0.9999501 | 0.1029278 | 0.9999457 | 0.1832843 |  |  | 404646 | 0.9947158 | 0.9866385 | 0.001298564 | 0.9957633 | 0.004596344 | 0.9957642 | 0.00459061 |  |  | 299760 | 0.976584 | 0.9670213 | 0.00287325 | 0.978237 | 0.01141691 | 0.9782357 | 0.008536638 |  |  | 447180 | 0.9851043 | 0.9150489 | 0.006422087 | 0.9801114 | 0.008940965 | 0.9801079 | 0.009668626 |  |  | 747960 | 0.9711305 | 0.8678712 | 0.01045251 | 0.9698444 | 0.01180959 | 0.9698432 | 0.01140121
|  |  | 180792 | 1.002234 | 0.9994305 | 0.0004703954 | 0.9999501 | 0.1029278 | 0.9999457 | 0.1832843 |  |  | 404946 | 0.9937554 | 0.9866385 | 0.001298564 | 0.995766 | 0.004595929 | 0.9957669 | 0.004590549 |  |  | 300060 | 0.9755049 | 0.9670213 | 0.00287325 | 0.9782678 | 0.01141655 | 0.9782665 | 0.008536054 |  |  | 447480 | 0.9867858 | 0.9150489 | 0.006422087 | 0.9801208 | 0.008940879 | 0.9801174 | 0.009668211 |  |  | 748260 | 0.9711305 | 0.8678712 | 0.01045251 | 0.9698656 | 0.01180849 | 0.9698645 | 0.01140054
|  |  | 181092 | 1.002234 | 0.9994305 | 0.0004703954 | 0.9999501 | 0.1029278 | 0.9999457 | 0.1832843 |  |  | 405246 | 0.9937554 | 0.9866385 | 0.001298564 | 0.9957687 | 0.004595516 | 0.9957696 | 0.004590488 |  |  | 300360 | 0.9755049 | 0.9670213 | 0.00287325 | 0.9782985 | 0.01141619 | 0.9782973 | 0.008535469 |  |  | 447780 | 0.9867858 | 0.9150489 | 0.006422087 | 0.9801302 | 0.008940794 | 0.9801268 | 0.009667799 |  |  | 748560 | 0.9666547 | 0.8678712 | 0.01045251 | 0.9698869 | 0.01180739 | 0.9698857 | 0.01139988
|  |  | 181392 | 1.002234 | 0.9994305 | 0.0004703954 | 0.9999501 | 0.1029278 | 0.9999457 | 0.1832843 |  |  | 405546 | 0.9937554 | 0.9866385 | 0.001298564 | 0.9957714 | 0.004595104 | 0.9957723 | 0.004590428 |  |  | 300660 | 0.976584 | 0.9670213 | 0.00287325 | 0.9783292 | 0.01141583 | 0.978328 | 0.008534882 |  |  | 448080 | 0.9851043 | 0.9150489 | 0.006422087 | 0.9801396 | 0.008940709 | 0.9801361 | 0.009667388 |  |  | 748860 | 0.9733685 | 0.8678712 | 0.01045251 | 0.9699081 | 0.0118063 | 0.969907 | 0.01139922
|  |  | 181692 | 1.002234 | 0.9994305 | 0.0004703954 | 0.9999501 | 0.1029278 | 0.9999457 | 0.1832843 |  |  | 405846 | 0.9927949 | 0.9866385 | 0.001298564 | 0.9957741 | 0.004594694 | 0.995775 | 0.004590368 |  |  | 300960 | 0.9733469 | 0.9670213 | 0.00287325 | 0.9783598 | 0.01141547 | 0.9783586 | 0.008534294 |  |  | 448380 | 0.9851043 | 0.9150489 | 0.006422087 | 0.9801489 | 0.008940625 | 0.9801455 | 0.009666978 |  |  | 749160 | 0.9644167 | 0.8678712 | 0.01045251 | 0.9699293 | 0.0118052 | 0.9699281 | 0.01139856
|  |  | 181992 | 1.002234 | 0.9994305 | 0.0004703954 | 0.9999501 | 0.1029278 | 0.9999457 | 0.1832843 |  |  | 406146 | 0.9937554 | 0.9866385 | 0.001298564 | 0.9957768 | 0.004594285 | 0.9957777 | 0.004590308 |  |  | 301260 | 0.9733469 | 0.9670213 | 0.00287325 | 0.9783904 | 0.0114151 | 0.9783892 | 0.008533705 |  |  | 448680 | 0.9851043 | 0.9150489 | 0.006422087 | 0.9801582 | 0.008940541 | 0.9801548 | 0.009666571 |  |  | 749460 | 0.9688926 | 0.8678712 | 0.01045251 | 0.9699505 | 0.01180411 | 0.9699493 | 0.0113979
|  |  | 182292 | 1.001338 | 0.9994305 | 0.0004703954 | 0.9999501 | 0.1029278 | 0.9999457 | 0.1832843 |  |  | 406446 | 0.9918345 | 0.9866385 | 0.001298564 | 0.9957794 | 0.004593877 | 0.9957804 | 0.004590249 |  |  | 301560 | 0.9722679 | 0.9670213 | 0.00287325 | 0.978421 | 0.01141474 | 0.9784197 | 0.008533114 |  |  | 448980 | 0.9851043 | 0.9150489 | 0.006422087 | 0.9801675 | 0.008940458 | 0.9801641 | 0.009666165 |  |  | 749760 | 0.9621788 | 0.8678712 | 0.01045251 | 0.9699716 | 0.01180302 | 0.9699705 | 0.01139724
|  |  | 182592 | 1.001338 | 0.9994305 | 0.0004703954 | 0.9999501 | 0.1029278 | 0.9999457 | 0.1832843 |  |  | 406746 | 0.9927949 | 0.9866385 | 0.001298564 | 0.9957821 | 0.004593472 | 0.9957831 | 0.00459019 |  |  | 301860 | 0.9744259 | 0.9670213 | 0.00287325 | 0.9784514 | 0.01141437 | 0.9784502 | 0.008532522 |  |  | 449280 | 0.9851043 | 0.9150489 | 0.006422087 | 0.9801768 | 0.008940375 | 0.9801733 | 0.009665761 |  |  | 750060 | 0.9688926 | 0.8678712 | 0.01045251 | 0.9699928 | 0.01180192 | 0.9699916 | 0.01139658
|  |  | 182892 | 1.002234 | 0.9994305 | 0.0004703954 | 0.9999501 | 0.1029278 | 0.9999457 | 0.1832843 |  |  | 407046 | 0.9937554 | 0.9866385 | 0.001298564 | 0.9957848 | 0.004593067 | 0.9957857 | 0.004590132 |  |  | 302160 | 0.9755049 | 0.9670213 | 0.00287325 | 0.9784819 | 0.011414 | 0.9784806 | 0.008531928 |  |  | 449580 | 0.9867858 | 0.9150489 | 0.006422087 | 0.9801861 | 0.008940293 | 0.9801826 | 0.009665359 |  |  | 750360 | 0.9666547 | 0.8678712 | 0.01045251 | 0.9700139 | 0.01180084 | 0.9700127 | 0.01139592
|  |  | 183192 | 1.002234 | 0.9994305 | 0.0004703954 | 0.9999501 | 0.1029278 | 0.9999457 | 0.1832843 |  |  | 407346 | 0.9937554 | 0.9866385 | 0.001298564 | 0.9957874 | 0.004592664 | 0.9957884 | 0.004590073 |  |  | 302460 | 0.9755049 | 0.9670213 | 0.00287325 | 0.9785123 | 0.01141363 | 0.978511 | 0.008531333 |  |  | 449880 | 0.9867858 | 0.9150489 | 0.006422087 | 0.9801953 | 0.008940211 | 0.9801918 | 0.009664958 |  |  | 750660 | 0.9666547 | 0.8678712 | 0.01045251 | 0.9700349 | 0.01179975 | 0.9700337 | 0.01139527
|  |  | 183492 | 1.002234 | 0.9994305 | 0.0004703954 | 0.9999501 | 0.1029278 | 0.9999457 | 0.1832843 |  |  | 407646 | 0.9927949 | 0.9866385 | 0.001298564 | 0.9957901 | 0.004592263 | 0.9957911 | 0.004590016 |  |  | 302760 | 0.9744259 | 0.9670213 | 0.00287325 | 0.9785426 | 0.01141326 | 0.9785414 | 0.008530737 |  |  | 450180 | 0.9851043 | 0.9150489 | 0.006422087 | 0.9802045 | 0.00894013 | 0.980201 | 0.009664559 |  |  | 750960 | 0.9733685 | 0.8678712 | 0.01045251 | 0.970056 | 0.01179866 | 0.9700548 | 0.01139461
|  |  | 183792 | 1.002234 | 0.9994305 | 0.0004703954 | 0.9999501 | 0.1029278 | 0.9999457 | 0.1832843 |  |  | 407946 | 0.9927949 | 0.9866385 | 0.001298564 | 0.9957927 | 0.004591863 | 0.9957937 | 0.004589958 |  |  | 303060 | 0.976584 | 0.9670213 | 0.00287325 | 0.9785729 | 0.01141288 | 0.9785717 | 0.008530139 |  |  | 450480 | 0.9867858 | 0.9150489 | 0.006422087 | 0.9802136 | 0.008940049 | 0.9802102 | 0.009664162 |  |  | 751260 | 0.9711305 | 0.8678712 | 0.01045251 | 0.970077 | 0.01179757 | 0.9700758 | 0.01139396
|  |  | 184092 | 1.002234 | 0.9994305 | 0.0004703954 | 0.9999501 | 0.1029278 | 0.9999457 | 0.1832843 |  |  | 408246 | 0.9937554 | 0.9866385 | 0.001298564 | 0.9957953 | 0.004591464 | 0.9957964 | 0.004589901 |  |  | 303360 | 0.9755049 | 0.9670213 | 0.00287325 | 0.9786031 | 0.0114125 | 0.9786019 | 0.00852954 |  |  | 450780 | 0.9884672 | 0.9150489 | 0.006422087 | 0.9802228 | 0.008939968 | 0.9802193 | 0.009663767 |  |  | 751560 | 0.9711305 | 0.8678712 | 0.01045251 | 0.970098 | 0.01179649 | 0.9700968 | 0.0113933
|  |  | 184392 | 1.002234 | 0.9994305 | 0.0004703954 | 0.9999501 | 0.1029278 | 0.9999457 | 0.1832843 |  |  | 408546 | 0.9937554 | 0.9866385 | 0.001298564 | 0.995798 | 0.004591067 | 0.995799 | 0.004589844 |  |  | 303660 | 0.9755049 | 0.9670213 | 0.00287325 | 0.9786333 | 0.01141212 | 0.9786321 | 0.00852894 |  |  | 451080 | 0.9884672 | 0.9150489 | 0.006422087 | 0.9802319 | 0.008939889 | 0.9802284 | 0.009663373 |  |  | 751860 | 0.9666547 | 0.8678712 | 0.01045251 | 0.970119 | 0.01179541 | 0.9701178 | 0.01139265
|  |  | 184692 | 1.00313 | 0.9994305 | 0.0004703954 | 0.9999501 | 0.1029278 | 0.9999457 | 0.1832843 |  |  | 408846 | 0.9947158 | 0.9866385 | 0.001298564 | 0.9958006 | 0.004590672 | 0.9958016 | 0.004589788 |  |  | 303960 | 0.9755049 | 0.9670213 | 0.00287325 | 0.9786635 | 0.01141174 | 0.9786622 | 0.008528338 |  |  | 451380 | 0.9851043 | 0.9150489 | 0.006422087 | 0.980241 | 0.008939809 | 0.9802375 | 0.009662981 |  |  | 752160 | 0.9688926 | 0.8678712 | 0.01045251 | 0.9701399 | 0.01179432 | 0.9701387 | 0.011392
|  |  | 184992 | 1.002234 | 0.9994305 | 0.0004703954 | 0.9999501 | 0.1029278 | 0.9999457 | 0.1832843 |  |  | 409146 | 0.9947158 | 0.9866385 | 0.001298564 | 0.9958032 | 0.004590278 | 0.9958042 | 0.004589731 |  |  | 304260 | 0.9755049 | 0.9670213 | 0.00287325 | 0.9786936 | 0.01141136 | 0.9786923 | 0.008527736 |  |  | 451680 | 0.9851043 | 0.9150489 | 0.006422087 | 0.9802501 | 0.00893973 | 0.9802466 | 0.009662591 |  |  | 752460 | 0.9688926 | 0.8678712 | 0.01045251 | 0.9701609 | 0.01179324 | 0.9701596 | 0.01139134
|  |  | 185292 | 1.00313 | 0.9994305 | 0.0004703954 | 0.9999501 | 0.1029278 | 0.9999457 | 0.1832843 |  |  | 409446 | 0.9947158 | 0.9866385 | 0.001298564 | 0.9958058 | 0.004589885 | 0.9958069 | 0.004589676 |  |  | 304560 | 0.9755049 | 0.9670213 | 0.00287325 | 0.9787236 | 0.01141098 | 0.9787224 | 0.008527131 |  |  | 451980 | 0.9851043 | 0.9150489 | 0.006422087 | 0.9802591 | 0.008939652 | 0.9802556 | 0.009662202 |  |  | 752760 | 0.9644167 | 0.8678712 | 0.01045251 | 0.9701818 | 0.01179216 | 0.9701805 | 0.01139069
|  |  | 185592 | 1.00313 | 0.9994305 | 0.0004703954 | 0.9999501 | 0.1029278 | 0.9999457 | 0.1832843 |  |  | 409746 | 0.9947158 | 0.9866385 | 0.001298564 | 0.9958084 | 0.004589494 | 0.9958095 | 0.00458962 |  |  | 304860 | 0.976584 | 0.9670213 | 0.00287325 | 0.9787536 | 0.01141059 | 0.9787524 | 0.008526526 |  |  | 452280 | 0.9834228 | 0.9150489 | 0.006422087 | 0.9802681 | 0.008939574 | 0.9802646 | 0.009661815 |  |  | 753060 | 0.9756064 | 0.8678712 | 0.01045251 | 0.9702027 | 0.01179109 | 0.9702014 | 0.01139004
|  |  | 185892 | 1.002234 | 0.9994305 | 0.0004703954 | 0.9999501 | 0.1029278 | 0.9999457 | 0.1832843 |  |  | 410046 | 0.9937554 | 0.9866385 | 0.001298564 | 0.995811 | 0.004589104 | 0.9958121 | 0.004589565 |  |  | 305160 | 0.976584 | 0.9670213 | 0.00287325 | 0.9787836 | 0.0114102 | 0.9787823 | 0.008525919 |  |  | 452580 | 0.9851043 | 0.9150489 | 0.006422087 | 0.9802771 | 0.008939496 | 0.9802736 | 0.00966143 |  |  | 753360 | 0.9666547 | 0.8678712 | 0.01045251 | 0.9702235 | 0.01179001 | 0.9702223 | 0.01138939
|  |  | 186192 | 1.002234 | 0.9994305 | 0.0004703954 | 0.9999501 | 0.1029278 | 0.9999457 | 0.1832843 |  |  | 410346 | 0.9947158 | 0.9866385 | 0.001298564 | 0.9958136 | 0.004588715 | 0.9958147 | 0.00458951 |  |  | 305460 | 0.976584 | 0.9670213 | 0.00287325 | 0.9788135 | 0.01140982 | 0.9788122 | 0.008525311 |  |  | 452880 | 0.9884672 | 0.9150489 | 0.006422087 | 0.9802861 | 0.008939419 | 0.9802826 | 0.009661046 |  |  | 753660 | 0.9644167 | 0.8678712 | 0.01045251 | 0.9702444 | 0.01178893 | 0.9702431 | 0.01138875
|  |  | 186492 | 1.001338 | 0.9994305 | 0.0004703954 | 0.9999501 | 0.1029278 | 0.9999457 | 0.1832843 |  |  | 410646 | 0.9927949 | 0.9866385 | 0.001298564 | 0.9958162 | 0.004588328 | 0.9958172 | 0.004589456 |  |  | 305760 | 0.9744259 | 0.9670213 | 0.00287325 | 0.9788433 | 0.01140942 | 0.9788421 | 0.008524702 |  |  | 453180 | 0.9851043 | 0.9150489 | 0.006422087 | 0.9802951 | 0.008939343 | 0.9802915 | 0.009660664 |  |  | 753960 | 0.9666547 | 0.8678712 | 0.01045251 | 0.9702652 | 0.01178786 | 0.9702639 | 0.0113881
|  |  | 186792 | 1.00313 | 0.9994305 | 0.0004703954 | 0.9999501 | 0.1029278 | 0.9999457 | 0.1832843 |  |  | 410946 | 0.9937554 | 0.9866385 | 0.001298564 | 0.9958187 | 0.004587943 | 0.9958198 | 0.004589401 |  |  | 306060 | 0.9755049 | 0.9670213 | 0.00287325 | 0.9788731 | 0.01140903 | 0.9788719 | 0.008524092 |  |  | 453480 | 0.9867858 | 0.9150489 | 0.006422087 | 0.980304 | 0.008939267 | 0.9803004 | 0.009660284 |  |  | 754260 | 0.9711305 | 0.8678712 | 0.01045251 | 0.970286 | 0.01178679 | 0.9702847 | 0.01138745
|  |  | 187092 | 1.001338 | 0.9994305 | 0.0004703954 | 0.9999501 | 0.1029278 | 0.9999457 | 0.1832843 |  |  | 411246 | 0.9918345 | 0.9866385 | 0.001298564 | 0.9958213 | 0.004587559 | 0.9958224 | 0.004589347 |  |  | 306360 | 0.9744259 | 0.9670213 | 0.00287325 | 0.9789029 | 0.01140864 | 0.9789017 | 0.00852348 |  |  | 453780 | 0.9867858 | 0.9150489 | 0.006422087 | 0.9803129 | 0.008939191 | 0.9803093 | 0.009659905 |  |  | 754560 | 0.9688926 | 0.8678712 | 0.01045251 | 0.9703067 | 0.01178572 | 0.9703054 | 0.01138681
|  |  | 187392 | 1.002234 | 0.9994305 | 0.0004703954 | 0.9999501 | 0.1029278 | 0.9999457 | 0.1832843 |  |  | 411546 | 0.9918345 | 0.9866385 | 0.001298564 | 0.9958239 | 0.004587176 | 0.995825 | 0.004589294 |  |  | 306660 | 0.976584 | 0.9670213 | 0.00287325 | 0.9789326 | 0.01140824 | 0.9789314 | 0.008522867 |  |  | 454080 | 0.9867858 | 0.9150489 | 0.006422087 | 0.9803218 | 0.008939116 | 0.9803182 | 0.009659528 |  |  | 754860 | 0.9666547 | 0.8678712 | 0.01045251 | 0.9703275 | 0.01178465 | 0.9703262 | 0.01138616
|  |  | 187692 | 1.002234 | 0.9994305 | 0.0004703954 | 0.9999501 | 0.1029278 | 0.9999457 | 0.1832843 |  |  | 411846 | 0.9927949 | 0.9866385 | 0.001298564 | 0.9958264 | 0.004586795 | 0.9958275 | 0.004589241 |  |  | 306960 | 0.977663 | 0.9670213 | 0.00287325 | 0.9789623 | 0.01140785 | 0.978961 | 0.008522253 |  |  | 454380 | 0.9867858 | 0.9150489 | 0.006422087 | 0.9803306 | 0.008939041 | 0.9803271 | 0.009659153 |  |  | 755160 | 0.9688926 | 0.8678712 | 0.01045251 | 0.9703482 | 0.01178358 | 0.9703469 | 0.01138552
|  |  | 187992 | 1.002234 | 0.9994305 | 0.0004703954 | 0.9999501 | 0.1029278 | 0.9999457 | 0.1832843 |  |  | 412146 | 0.9937554 | 0.9866385 | 0.001298564 | 0.995829 | 0.004586415 | 0.9958301 | 0.004589188 |  |  | 307260 | 0.976584 | 0.9670213 | 0.00287325 | 0.9789919 | 0.01140745 | 0.9789906 | 0.008521638 |  |  | 454680 | 0.9867858 | 0.9150489 | 0.006422087 | 0.9803394 | 0.008938967 | 0.9803359 | 0.009658779 |  |  | 755460 | 0.9644167 | 0.8678712 | 0.01045251 | 0.9703689 | 0.01178251 | 0.9703676 | 0.01138487
|  |  | 188292 | 1.002234 | 0.9994305 | 0.0004703954 | 0.9999501 | 0.1029278 | 0.9999457 | 0.1832843 |  |  | 412446 | 0.9937554 | 0.9866385 | 0.001298564 | 0.9958315 | 0.004586036 | 0.9958326 | 0.004589135 |  |  | 307560 | 0.9744259 | 0.9670213 | 0.00287325 | 0.9790214 | 0.01140705 | 0.9790202 | 0.008521021 |  |  | 454980 | 0.9867858 | 0.9150489 | 0.006422087 | 0.9803482 | 0.008938893 | 0.9803447 | 0.009658407 |  |  | 755760 | 0.9666547 | 0.8678712 | 0.01045251 | 0.9703895 | 0.01178144 | 0.9703882 | 0.01138423
|  |  | 188592 | 1.001338 | 0.9994305 | 0.0004703954 | 0.9999501 | 0.1029278 | 0.9999457 | 0.1832843 |  |  | 412746 | 0.9937554 | 0.9866385 | 0.001298564 | 0.995834 | 0.004585659 | 0.9958352 | 0.004589083 |  |  | 307860 | 0.976584 | 0.9670213 | 0.00287325 | 0.979051 | 0.01140664 | 0.9790497 | 0.008520404 |  |  | 455280 | 0.9867858 | 0.9150489 | 0.006422087 | 0.980357 | 0.00893882 | 0.9803534 | 0.009658037 |  |  | 756060 | 0.9688926 | 0.8678712 | 0.01045251 | 0.9704102 | 0.01178038 | 0.9704089 | 0.01138359
|  |  | 188892 | 1.002234 | 0.9994305 | 0.0004703954 | 0.9999501 | 0.1029278 | 0.9999457 | 0.1832843 |  |  | 413046 | 0.9947158 | 0.9866385 | 0.001298564 | 0.9958365 | 0.004585283 | 0.9958377 | 0.004589031 |  |  | 308160 | 0.9733469 | 0.9670213 | 0.00287325 | 0.9790804 | 0.01140624 | 0.9790792 | 0.008519785 |  |  | 455580 | 0.9867858 | 0.9150489 | 0.006422087 | 0.9803658 | 0.008938747 | 0.9803622 | 0.009657668 |  |  | 756360 | 0.9733685 | 0.8678712 | 0.01045251 | 0.9704308 | 0.01177931 | 0.9704295 | 0.01138295
|  |  | 189192 | 1.002234 | 0.9994305 | 0.0004703954 | 0.9999501 | 0.1029278 | 0.9999457 | 0.1832843 |  |  | 413346 | 0.9937554 | 0.9866385 | 0.001298564 | 0.9958391 | 0.004584909 | 0.9958402 | 0.004588979 |  |  | 308460 | 0.976584 | 0.9670213 | 0.00287325 | 0.9791098 | 0.01140583 | 0.9791086 | 0.008519165 |  |  | 455880 | 0.9851043 | 0.9150489 | 0.006422087 | 0.9803745 | 0.008938674 | 0.9803709 | 0.009657301 |  |  | 756660 | 0.9666547 | 0.8678712 | 0.01045251 | 0.9704514 | 0.01177825 | 0.9704501 | 0.01138231
|  |  | 189492 | 1.002234 | 0.9994305 | 0.0004703954 | 0.9999501 | 0.1029278 | 0.9999457 | 0.1832843 |  |  | 413646 | 0.9947158 | 0.9866385 | 0.001298564 | 0.9958416 | 0.004584536 | 0.9958427 | 0.004588928 |  |  | 308760 | 0.976584 | 0.9670213 | 0.00287325 | 0.9791392 | 0.01140543 | 0.979138 | 0.008518544 |  |  | 456180 | 0.9867858 | 0.9150489 | 0.006422087 | 0.9803832 | 0.008938602 | 0.9803796 | 0.009656935 |  |  | 756960 | 0.9621788 | 0.8678712 | 0.01045251 | 0.970472 | 0.01177719 | 0.9704706 | 0.01138167
|  |  | 189792 | 1.00313 | 0.9994305 | 0.0004703954 | 0.9999501 | 0.1029278 | 0.9999457 | 0.1832843 |  |  | 413946 | 0.9947158 | 0.9866385 | 0.001298564 | 0.9958441 | 0.004584164 | 0.9958453 | 0.004588877 |  |  | 309060 | 0.9744259 | 0.9670213 | 0.00287325 | 0.9791685 | 0.01140502 | 0.9791673 | 0.008517921 |  |  | 456480 | 0.9867858 | 0.9150489 | 0.006422087 | 0.9803919 | 0.008938531 | 0.9803883 | 0.009656571 |  |  | 757260 | 0.9621788 | 0.8678712 | 0.01045251 | 0.9704925 | 0.01177613 | 0.9704912 | 0.01138103
|  |  | 190092 | 1.001338 | 0.9994305 | 0.0004703954 | 0.9999501 | 0.1029278 | 0.9999457 | 0.1832843 |  |  | 414246 | 0.9937554 | 0.9866385 | 0.001298564 | 0.9958466 | 0.004583794 | 0.9958478 | 0.004588826 |  |  | 309360 | 0.9755049 | 0.9670213 | 0.00287325 | 0.9791978 | 0.01140461 | 0.9791966 | 0.008517298 |  |  | 456780 | 0.9884672 | 0.9150489 | 0.006422087 | 0.9804006 | 0.00893846 | 0.980397 | 0.009656209 |  |  | 757560 | 0.9666547 | 0.8678712 | 0.01045251 | 0.9705131 | 0.01177507 | 0.9705117 | 0.0113804
|  |  | 190392 | 1.00313 | 0.9994305 | 0.0004703954 | 0.9999501 | 0.1029278 | 0.9999457 | 0.1832843 |  |  | 414546 | 0.9937554 | 0.9866385 | 0.001298564 | 0.9958491 | 0.004583425 | 0.9958503 | 0.004588776 |  |  | 309660 | 0.976584 | 0.9670213 | 0.00287325 | 0.9792271 | 0.0114042 | 0.9792258 | 0.008516673 |  |  | 457080 | 0.9834228 | 0.9150489 | 0.006422087 | 0.9804092 | 0.008938389 | 0.9804056 | 0.009655848 |  |  | 757860 | 0.9688926 | 0.8678712 | 0.01045251 | 0.9705336 | 0.01177402 | 0.9705322 | 0.01137976
|  |  | 190692 | 1.004026 | 0.9994305 | 0.0004703954 | 0.9999501 | 0.1029278 | 0.9999457 | 0.1832843 |  |  | 414846 | 0.9937554 | 0.9866385 | 0.001298564 | 0.9958516 | 0.004583057 | 0.9958528 | 0.004588726 |  |  | 309960 | 0.9744259 | 0.9670213 | 0.00287325 | 0.9792562 | 0.01140378 | 0.979255 | 0.008516048 |  |  | 457380 | 0.9884672 | 0.9150489 | 0.006422087 | 0.9804178 | 0.008938319 | 0.9804142 | 0.009655488 |  |  | 758160 | 0.9644167 | 0.8678712 | 0.01045251 | 0.9705541 | 0.01177296 | 0.9705527 | 0.01137912
|  |  | 190992 | 1.00313 | 0.9994305 | 0.0004703954 | 0.9999501 | 0.1029278 | 0.9999457 | 0.1832843 |  |  | 415146 | 0.9937554 | 0.9866385 | 0.001298564 | 0.995854 | 0.004582691 | 0.9958552 | 0.004588676 |  |  | 310260 | 0.9755049 | 0.9670213 | 0.00287325 | 0.9792854 | 0.01140337 | 0.9792842 | 0.008515421 |  |  | 457680 | 0.9884672 | 0.9150489 | 0.006422087 | 0.9804264 | 0.008938249 | 0.9804228 | 0.009655131 |  |  | 758460 | 0.9599408 | 0.8678712 | 0.01045251 | 0.9705745 | 0.0117719 | 0.9705731 | 0.01137849
|  |  | 191292 | 1.002234 | 0.9994305 | 0.0004703954 | 0.9999501 | 0.1029278 | 0.9999457 | 0.1832843 |  |  | 415446 | 0.9937554 | 0.9866385 | 0.001298564 | 0.9958565 | 0.004582326 | 0.9958577 | 0.004588627 |  |  | 310560 | 0.9755049 | 0.9670213 | 0.00287325 | 0.9793145 | 0.01140295 | 0.9793132 | 0.008514793 |  |  | 457980 | 0.9867858 | 0.9150489 | 0.006422087 | 0.980435 | 0.00893818 | 0.9804313 | 0.009654775 |  |  | 758760 | 0.9666547 | 0.8678712 | 0.01045251 | 0.9705949 | 0.01177085 | 0.9705935 | 0.01137785
|  |  | 191592 | 1.001338 | 0.9994305 | 0.0004703954 | 0.9999501 | 0.1029278 | 0.9999457 | 0.1832843 |  |  | 415746 | 0.9937554 | 0.9866385 | 0.001298564 | 0.995859 | 0.004581963 | 0.9958602 | 0.004588578 |  |  | 310860 | 0.976584 | 0.9670213 | 0.00287325 | 0.9793435 | 0.01140254 | 0.9793423 | 0.008514164 |  |  | 458280 | 0.9901487 | 0.9150489 | 0.006422087 | 0.9804435 | 0.008938111 | 0.9804399 | 0.00965442 |  |  | 759060 | 0.9644167 | 0.8678712 | 0.01045251 | 0.9706154 | 0.0117698 | 0.9706139 | 0.01137722
|  |  | 191892 | 1.002234 | 0.9994305 | 0.0004703954 | 0.9999501 | 0.1029278 | 0.9999457 | 0.1832843 |  |  | 416046 | 0.9937554 | 0.9866385 | 0.001298564 | 0.9958614 | 0.004581601 | 0.9958627 | 0.004588529 |  |  | 311160 | 0.976584 | 0.9670213 | 0.00287325 | 0.9793725 | 0.01140212 | 0.9793713 | 0.008513534 |  |  | 458580 | 0.9884672 | 0.9150489 | 0.006422087 | 0.980452 | 0.008938042 | 0.9804484 | 0.009654067 |  |  | 759360 | 0.9644167 | 0.8678712 | 0.01045251 | 0.9706357 | 0.01176875 | 0.9706343 | 0.01137659
|  |  | 192192 | 1.002234 | 0.9994305 | 0.0004703954 | 0.9999501 | 0.1029278 | 0.9999457 | 0.1832843 |  |  | 416346 | 0.9927949 | 0.9866385 | 0.001298564 | 0.9958639 | 0.00458124 | 0.9958651 | 0.00458848 |  |  | 311460 | 0.976584 | 0.9670213 | 0.00287325 | 0.9794015 | 0.0114017 | 0.9794002 | 0.008512903 |  |  | 458880 | 0.9867858 | 0.9150489 | 0.006422087 | 0.9804605 | 0.008937974 | 0.9804569 | 0.009653715 |  |  | 759660 | 0.9666547 | 0.8678712 | 0.01045251 | 0.9706561 | 0.0117677 | 0.9706547 | 0.01137596
|  |  | 192492 | 1.002234 | 0.9994305 | 0.0004703954 | 0.9999501 | 0.1029278 | 0.9999457 | 0.1832843 |  |  | 416646 | 0.9927949 | 0.9866385 | 0.001298564 | 0.9958663 | 0.004580881 | 0.9958676 | 0.004588432 |  |  | 311760 | 0.976584 | 0.9670213 | 0.00287325 | 0.9794304 | 0.01140127 | 0.9794291 | 0.008512271 |  |  | 459180 | 0.9867858 | 0.9150489 | 0.006422087 | 0.980469 | 0.008937907 | 0.9804653 | 0.009653365 |  |  | 759960 | 0.9688926 | 0.8678712 | 0.01045251 | 0.9706765 | 0.01176665 | 0.970675 | 0.01137533
|  |  | 192792 | 1.002234 | 0.9994305 | 0.0004703954 | 0.9999501 | 0.1029278 | 0.9999457 | 0.1832843 |  |  | 416946 | 0.9937554 | 0.9866385 | 0.001298564 | 0.9958688 | 0.004580523 | 0.99587 | 0.004588384 |  |  | 312060 | 0.977663 | 0.9670213 | 0.00287325 | 0.9794592 | 0.01140085 | 0.979458 | 0.008511637 |  |  | 459480 | 0.9834228 | 0.9150489 | 0.006422087 | 0.9804774 | 0.008937839 | 0.9804738 | 0.009653017 |  |  | 760260 | 0.9688926 | 0.8678712 | 0.01045251 | 0.9706968 | 0.0117656 | 0.9706953 | 0.0113747
|  |  | 193092 | 1.001338 | 0.9994305 | 0.0004703954 | 0.9999501 | 0.1029278 | 0.9999457 | 0.1832843 |  |  | 417246 | 0.9937554 | 0.9866385 | 0.001298564 | 0.9958712 | 0.004580166 | 0.9958725 | 0.004588337 |  |  | 312360 | 0.976584 | 0.9670213 | 0.00287325 | 0.979488 | 0.01140042 | 0.9794868 | 0.008511003 |  |  | 459780 | 0.9851043 | 0.9150489 | 0.006422087 | 0.9804859 | 0.008937773 | 0.9804822 | 0.00965267 |  |  | 760560 | 0.9666547 | 0.8678712 | 0.01045251 | 0.9707171 | 0.01176456 | 0.9707156 | 0.01137407
|  |  | 193392 | 1.002234 | 0.9994305 | 0.0004703954 | 0.9999501 | 0.1029278 | 0.9999457 | 0.1832843 |  |  | 417546 | 0.9937554 | 0.9866385 | 0.001298564 | 0.9958736 | 0.00457981 | 0.9958749 | 0.004588289 |  |  | 312660 | 0.9755049 | 0.9670213 | 0.00287325 | 0.9795168 | 0.0114 | 0.9795156 | 0.008510368 |  |  | 460080 | 0.9867858 | 0.9150489 | 0.006422087 | 0.9804943 | 0.008937706 | 0.9804906 | 0.009652325 |  |  | 760860 | 0.9666547 | 0.8678712 | 0.01045251 | 0.9707373 | 0.01176351 | 0.9707359 | 0.01137344
|  |  | 193692 | 1.001338 | 0.9994305 | 0.0004703954 | 0.9999501 | 0.1029278 | 0.9999457 | 0.1832843 |  |  | 417846 | 0.9937554 | 0.9866385 | 0.001298564 | 0.995876 | 0.004579456 | 0.9958773 | 0.004588242 |  |  | 312960 | 0.9744259 | 0.9670213 | 0.00287325 | 0.9795455 | 0.01139957 | 0.9795443 | 0.008509731 |  |  | 460380 | 0.9867858 | 0.9150489 | 0.006422087 | 0.9805027 | 0.00893764 | 0.980499 | 0.009651981 |  |  | 761160 | 0.9666547 | 0.8678712 | 0.01045251 | 0.9707576 | 0.01176247 | 0.9707561 | 0.01137281
|  |  | 193992 | 1.002234 | 0.9994305 | 0.0004703954 | 0.9999501 | 0.1029278 | 0.9999457 | 0.1832843 |  |  | 418146 | 0.9947158 | 0.9866385 | 0.001298564 | 0.9958785 | 0.004579103 | 0.9958797 | 0.004588195 |  |  | 313260 | 0.9755049 | 0.9670213 | 0.00287325 | 0.9795742 | 0.01139914 | 0.979573 | 0.008509094 |  |  | 460680 | 0.9884672 | 0.9150489 | 0.006422087 | 0.980511 | 0.008937575 | 0.9805073 | 0.009651639 |  |  | 761460 | 0.9688926 | 0.8678712 | 0.01045251 | 0.9707778 | 0.01176143 | 0.9707763 | 0.01137218
|  |  | 194292 | 1.002234 | 0.9994305 | 0.0004703954 | 0.9999501 | 0.1029278 | 0.9999457 | 0.1832843 |  |  | 418446 | 0.9937554 | 0.9866385 | 0.001298564 | 0.9958809 | 0.004578752 | 0.9958822 | 0.004588149 |  |  | 313560 | 0.9755049 | 0.9670213 | 0.00287325 | 0.9796028 | 0.01139871 | 0.9796016 | 0.008508456 |  |  | 460980 | 0.9884672 | 0.9150489 | 0.006422087 | 0.9805193 | 0.00893751 | 0.9805157 | 0.009651298 |  |  | 761760 | 0.9666547 | 0.8678712 | 0.01045251 | 0.970798 | 0.01176039 | 0.9707965 | 0.01137156
|  |  | 194592 | 1.002234 | 0.9994305 | 0.0004703954 | 0.9999501 | 0.1029278 | 0.9999457 | 0.1832843 |  |  | 418746 | 0.9937554 | 0.9866385 | 0.001298564 | 0.9958833 | 0.004578402 | 0.9958846 | 0.004588103 |  |  | 313860 | 0.976584 | 0.9670213 | 0.00287325 | 0.9796314 | 0.01139828 | 0.9796302 | 0.008507816 |  |  | 461280 | 0.9884672 | 0.9150489 | 0.006422087 | 0.9805277 | 0.008937445 | 0.980524 | 0.009650958 |  |  | 762060 | 0.9666547 | 0.8678712 | 0.01045251 | 0.9708182 | 0.01175935 | 0.9708167 | 0.01137093
|  |  | 194892 | 1.001338 | 0.9994305 | 0.0004703954 | 0.9999501 | 0.1029278 | 0.9999457 | 0.1832843 |  |  | 419046 | 0.9937554 | 0.9866385 | 0.001298564 | 0.9958857 | 0.004578053 | 0.995887 | 0.004588057 |  |  | 314160 | 0.9755049 | 0.9670213 | 0.00287325 | 0.9796599 | 0.01139784 | 0.9796587 | 0.008507176 |  |  | 461580 | 0.9867858 | 0.9150489 | 0.006422087 | 0.9805359 | 0.008937381 | 0.9805322 | 0.009650621 |  |  | 762360 | 0.9666547 | 0.8678712 | 0.01045251 | 0.9708383 | 0.01175831 | 0.9708369 | 0.01137031
|  |  | 195192 | 1.002234 | 0.9994305 | 0.0004703954 | 0.9999501 | 0.1029278 | 0.9999457 | 0.1832843 |  |  | 419346 | 0.9947158 | 0.9866385 | 0.001298564 | 0.995888 | 0.004577705 | 0.9958894 | 0.004588012 |  |  | 314460 | 0.9755049 | 0.9670213 | 0.00287325 | 0.9796884 | 0.01139741 | 0.9796872 | 0.008506535 |  |  | 461880 | 0.9867858 | 0.9150489 | 0.006422087 | 0.9805442 | 0.008937317 | 0.9805405 | 0.009650284 |  |  | 762660 | 0.9666547 | 0.8678712 | 0.01045251 | 0.9708585 | 0.01175727 | 0.970857 | 0.01136969
|  |  | 195492 | 1.001338 | 0.9994305 | 0.0004703954 | 0.9999501 | 0.1029278 | 0.9999457 | 0.1832843 |  |  | 419646 | 0.9937554 | 0.9866385 | 0.001298564 | 0.9958904 | 0.004577359 | 0.9958918 | 0.004587966 |  |  | 314760 | 0.9744259 | 0.9670213 | 0.00287325 | 0.9797168 | 0.01139697 | 0.9797156 | 0.008505892 |  |  | 462180 | 0.9901487 | 0.9150489 | 0.006422087 | 0.9805525 | 0.008937253 | 0.9805487 | 0.009649949 |  |  | 762960 | 0.9644167 | 0.8678712 | 0.01045251 | 0.9708786 | 0.01175624 | 0.9708771 | 0.01136906
|  |  | 195792 | 1.00313 | 0.9994305 | 0.0004703954 | 0.9999501 | 0.1029278 | 0.9999457 | 0.1832843 |  |  | 419946 | 0.9937554 | 0.9866385 | 0.001298564 | 0.9958928 | 0.004577014 | 0.9958941 | 0.004587921 |  |  | 315060 | 0.9755049 | 0.9670213 | 0.00287325 | 0.9797452 | 0.01139654 | 0.979744 | 0.008505249 |  |  | 462480 | 0.9884672 | 0.9150489 | 0.006422087 | 0.9805607 | 0.00893719 | 0.980557 | 0.009649616 |  |  | 763260 | 0.9666547 | 0.8678712 | 0.01045251 | 0.9708987 | 0.0117552 | 0.9708972 | 0.01136844
|  |  | 196092 | 1.00313 | 0.9994305 | 0.0004703954 | 0.9999501 | 0.1029278 | 0.9999457 | 0.1832843 |  |  | 420246 | 0.9937554 | 0.9866385 | 0.001298564 | 0.9958952 | 0.00457667 | 0.9958965 | 0.004587877 |  |  | 315360 | 0.977663 | 0.9670213 | 0.00287325 | 0.9797736 | 0.0113961 | 0.9797724 | 0.008504605 |  |  | 462780 | 0.9867858 | 0.9150489 | 0.006422087 | 0.9805689 | 0.008937128 | 0.9805652 | 0.009649284 |  |  | 763560 | 0.9666547 | 0.8678712 | 0.01045251 | 0.9709187 | 0.01175417 | 0.9709172 | 0.01136782
|  |  | 196392 | 1.002234 | 0.9994305 | 0.0004703954 | 0.9999501 | 0.1029278 | 0.9999457 | 0.1832843 |  |  | 420546 | 0.9937554 | 0.9866385 | 0.001298564 | 0.9958975 | 0.004576328 | 0.9958989 | 0.004587832 |  |  | 315660 | 0.976584 | 0.9670213 | 0.00287325 | 0.9798019 | 0.01139566 | 0.9798007 | 0.00850396 |  |  | 463080 | 0.9884672 | 0.9150489 | 0.006422087 | 0.9805771 | 0.008937065 | 0.9805733 | 0.009648954 |  |  | 763860 | 0.9666547 | 0.8678712 | 0.01045251 | 0.9709388 | 0.01175314 | 0.9709373 | 0.0113672
|  |  | 196692 | 1.001338 | 0.9994305 | 0.0004703954 | 0.9999501 | 0.1029278 | 0.9999457 | 0.1832843 |  |  | 420846 | 0.9927949 | 0.9866385 | 0.001298564 | 0.9958999 | 0.004575987 | 0.9959012 | 0.004587788 |  |  | 315960 | 0.9755049 | 0.9670213 | 0.00287325 | 0.9798301 | 0.01139521 | 0.9798289 | 0.008503314 |  |  | 463380 | 0.9901487 | 0.9150489 | 0.006422087 | 0.9805852 | 0.008937004 | 0.9805815 | 0.009648625 |  |  | 764160 | 0.9666547 | 0.8678712 | 0.01045251 | 0.9709588 | 0.01175211 | 0.9709573 | 0.01136658
|  |  | 196992 | 1.001338 | 0.9994305 | 0.0004703954 | 0.9999501 | 0.1029278 | 0.9999457 | 0.1832843 |  |  | 421146 | 0.9947158 | 0.9866385 | 0.001298564 | 0.9959022 | 0.004575647 | 0.9959036 | 0.004587744 |  |  | 316260 | 0.977663 | 0.9670213 | 0.00287325 | 0.9798583 | 0.01139477 | 0.9798571 | 0.008502667 |  |  | 463680 | 0.9884672 | 0.9150489 | 0.006422087 | 0.9805933 | 0.008936942 | 0.9805896 | 0.009648297 |  |  | 764460 | 0.9644167 | 0.8678712 | 0.01045251 | 0.9709788 | 0.01175108 | 0.9709772 | 0.01136596
|  |  | 197292 | 1.00313 | 0.9994305 | 0.0004703954 | 0.9999501 | 0.1029278 | 0.9999457 | 0.1832843 |  |  | 421446 | 0.9937554 | 0.9866385 | 0.001298564 | 0.9959046 | 0.004575308 | 0.995906 | 0.004587701 |  |  | 316560 | 0.9744259 | 0.9670213 | 0.00287325 | 0.9798865 | 0.01139433 | 0.9798853 | 0.008502019 |  |  | 463980 | 0.9834228 | 0.9150489 | 0.006422087 | 0.9806014 | 0.008936881 | 0.9805977 | 0.009647971 |  |  | 764760 | 0.9711305 | 0.8678712 | 0.01045251 | 0.9709988 | 0.01175005 | 0.9709972 | 0.01136535
|  |  | 197592 | 1.001338 | 0.9994305 | 0.0004703954 | 0.9999501 | 0.1029278 | 0.9999457 | 0.1832843 |  |  | 421746 | 0.9937554 | 0.9866385 | 0.001298564 | 0.9959069 | 0.004574971 | 0.9959083 | 0.004587658 |  |  | 316860 | 0.9755049 | 0.9670213 | 0.00287325 | 0.9799146 | 0.01139388 | 0.9799134 | 0.00850137 |  |  | 464280 | 0.9867858 | 0.9150489 | 0.006422087 | 0.9806095 | 0.00893682 | 0.9806058 | 0.009647646 |  |  | 765060 | 0.9666547 | 0.8678712 | 0.01045251 | 0.9710187 | 0.01174903 | 0.9710172 | 0.01136473
|  |  | 197892 | 1.001338 | 0.9994305 | 0.0004703954 | 0.9999501 | 0.1029278 | 0.9999457 | 0.1832843 |  |  | 422046 | 0.9947158 | 0.9866385 | 0.001298564 | 0.9959092 | 0.004574635 | 0.9959106 | 0.004587615 |  |  | 317160 | 0.976584 | 0.9670213 | 0.00287325 | 0.9799427 | 0.01139343 | 0.9799415 | 0.00850072 |  |  | 464580 | 0.9851043 | 0.9150489 | 0.006422087 | 0.9806176 | 0.00893676 | 0.9806138 | 0.009647323 |  |  | 765360 | 0.9666547 | 0.8678712 | 0.01045251 | 0.9710386 | 0.011748 | 0.9710371 | 0.01136411
|  |  | 198192 | 1.00313 | 0.9994305 | 0.0004703954 | 0.9999501 | 0.1029278 | 0.9999457 | 0.1832843 |  |  | 422346 | 0.9927949 | 0.9866385 | 0.001298564 | 0.9959116 | 0.0045743 | 0.995913 | 0.004587572 |  |  | 317460 | 0.976584 | 0.9670213 | 0.00287325 | 0.9799707 | 0.01139299 | 0.9799695 | 0.00850007 |  |  | 464880 | 0.9884672 | 0.9150489 | 0.006422087 | 0.9806256 | 0.0089367 | 0.9806219 | 0.009647001 |  |  | 765660 | 0.9711305 | 0.8678712 | 0.01045251 | 0.9710585 | 0.01174698 | 0.971057 | 0.0113635
|  |  | 198492 | 1.002234 | 0.9994305 | 0.0004703954 | 0.9999501 | 0.1029278 | 0.9999457 | 0.1832843 |  |  | 422646 | 0.9937554 | 0.9866385 | 0.001298564 | 0.9959139 | 0.004573967 | 0.9959153 | 0.00458753 |  |  | 317760 | 0.976584 | 0.9670213 | 0.00287325 | 0.9799987 | 0.01139254 | 0.9799975 | 0.008499418 |  |  | 465180 | 0.9867858 | 0.9150489 | 0.006422087 | 0.9806337 | 0.008936641 | 0.9806299 | 0.009646681 |  |  | 765960 | 0.9711305 | 0.8678712 | 0.01045251 | 0.9710784 | 0.01174595 | 0.9710768 | 0.01136288
|  |  | 198792 | 1.002234 | 0.9994305 | 0.0004703954 | 0.9999501 | 0.1029278 | 0.9999457 | 0.1832843 |  |  | 422946 | 0.9937554 | 0.9866385 | 0.001298564 | 0.9959162 | 0.004573634 | 0.9959176 | 0.004587487 |  |  | 318060 | 0.976584 | 0.9670213 | 0.00287325 | 0.9800266 | 0.01139209 | 0.9800254 | 0.008498766 |  |  | 465480 | 0.9901487 | 0.9150489 | 0.006422087 | 0.9806417 | 0.008936582 | 0.9806379 | 0.009646362 |  |  | 766260 | 0.9688926 | 0.8678712 | 0.01045251 | 0.9710983 | 0.01174493 | 0.9710967 | 0.01136227
|  |  | 199092 | 1.00313 | 0.9994305 | 0.0004703954 | 0.9999501 | 0.1029278 | 0.9999457 | 0.1832843 |  |  | 423246 | 0.9947158 | 0.9866385 | 0.001298564 | 0.9959185 | 0.004573303 | 0.9959199 | 0.004587446 |  |  | 318360 | 0.976584 | 0.9670213 | 0.00287325 | 0.9800545 | 0.01139163 | 0.9800533 | 0.008498112 |  |  | 465780 | 0.9867858 | 0.9150489 | 0.006422087 | 0.9806496 | 0.008936523 | 0.9806459 | 0.009646045 |  |  | 766560 | 0.9644167 | 0.8678712 | 0.01045251 | 0.9711181 | 0.01174391 | 0.9711165 | 0.01136166
|  |  | 199392 | 1.002234 | 0.9994305 | 0.0004703954 | 0.9999501 | 0.1029278 | 0.9999457 | 0.1832843 |  |  | 423546 | 0.9947158 | 0.9866385 | 0.001298564 | 0.9959208 | 0.004572974 | 0.9959222 | 0.004587404 |  |  | 318660 | 0.9755049 | 0.9670213 | 0.00287325 | 0.9800824 | 0.01139118 | 0.9800812 | 0.008497458 |  |  | 466080 | 0.9851043 | 0.9150489 | 0.006422087 | 0.9806576 | 0.008936465 | 0.9806538 | 0.009645729 |  |  | 766860 | 0.9621788 | 0.8678712 | 0.01045251 | 0.9711379 | 0.01174289 | 0.9711363 | 0.01136105
|  |  | 199692 | 1.00313 | 0.9994305 | 0.0004703954 | 0.9999501 | 0.1029278 | 0.9999457 | 0.1832843 |  |  | 423846 | 0.9937554 | 0.9866385 | 0.001298564 | 0.9959231 | 0.004572645 | 0.9959245 | 0.004587363 |  |  | 318960 | 0.977663 | 0.9670213 | 0.00287325 | 0.9801102 | 0.01139073 | 0.980109 | 0.008496803 |  |  | 466380 | 0.9851043 | 0.9150489 | 0.006422087 | 0.9806655 | 0.008936407 | 0.9806617 | 0.009645414 |  |  | 767160 | 0.9666547 | 0.8678712 | 0.01045251 | 0.9711577 | 0.01174188 | 0.9711561 | 0.01136043
|  |  | 199992 | 1.002234 | 0.9994305 | 0.0004703954 | 0.9999501 | 0.1029278 | 0.9999457 | 0.1832843 |  |  | 424146 | 0.9927949 | 0.9866385 | 0.001298564 | 0.9959254 | 0.004572318 | 0.9959268 | 0.004587322 |  |  | 319260 | 0.976584 | 0.9670213 | 0.00287325 | 0.9801379 | 0.01139027 | 0.9801367 | 0.008496148 |  |  | 466680 | 0.9851043 | 0.9150489 | 0.006422087 | 0.9806734 | 0.008936349 | 0.9806697 | 0.009645101 |  |  | 767460 | 0.9666547 | 0.8678712 | 0.01045251 | 0.9711775 | 0.01174086 | 0.9711759 | 0.01135982
|  |  | 200292 | 1.00313 | 0.9994305 | 0.0004703954 | 0.9999501 | 0.1029278 | 0.9999457 | 0.1832843 |  |  | 424446 | 0.9927949 | 0.9866385 | 0.001298564 | 0.9959277 | 0.004571992 | 0.9959291 | 0.004587281 |  |  | 319560 | 0.976584 | 0.9670213 | 0.00287325 | 0.9801656 | 0.01138981 | 0.9801644 | 0.008495491 |  |  | 466980 | 0.9851043 | 0.9150489 | 0.006422087 | 0.9806813 | 0.008936292 | 0.9806775 | 0.009644789 |  |  | 767760 | 0.9688926 | 0.8678712 | 0.01045251 | 0.9711972 | 0.01173984 | 0.9711956 | 0.01135922
|  |  | 200592 | 1.00313 | 0.9994305 | 0.0004703954 | 0.9999501 | 0.1029278 | 0.9999457 | 0.1832843 |  |  | 424746 | 0.9927949 | 0.9866385 | 0.001298564 | 0.99593 | 0.004571667 | 0.9959314 | 0.00458724 |  |  | 319860 | 0.976584 | 0.9670213 | 0.00287325 | 0.9801933 | 0.01138936 | 0.9801921 | 0.008494833 |  |  | 467280 | 0.9834228 | 0.9150489 | 0.006422087 | 0.9806892 | 0.008936235 | 0.9806854 | 0.009644478 |  |  | 768060 | 0.9666547 | 0.8678712 | 0.01045251 | 0.971217 | 0.01173883 | 0.9712153 | 0.01135861
|  |  | 200892 | 1.002234 | 0.9994305 | 0.0004703954 | 0.9999501 | 0.1029278 | 0.9999457 | 0.1832843 |  |  | 425046 | 0.9937554 | 0.9866385 | 0.001298564 | 0.9959322 | 0.004571343 | 0.9959337 | 0.0045872 |  |  | 320160 | 0.977663 | 0.9670213 | 0.00287325 | 0.9802209 | 0.0113889 | 0.9802197 | 0.008494175 |  |  | 467580 | 0.9884672 | 0.9150489 | 0.006422087 | 0.9806971 | 0.008936179 | 0.9806932 | 0.009644169 |  |  | 768360 | 0.9621788 | 0.8678712 | 0.01045251 | 0.9712367 | 0.01173782 | 0.971235 | 0.011358
|  |  | 201192 | 1.002234 | 0.9994305 | 0.0004703954 | 0.9999501 | 0.1029278 | 0.9999457 | 0.1832843 |  |  | 425346 | 0.9956763 | 0.9866385 | 0.001298564 | 0.9959345 | 0.004571021 | 0.995936 | 0.00458716 |  |  | 320460 | 0.977663 | 0.9670213 | 0.00287325 | 0.9802485 | 0.01138844 | 0.9802473 | 0.008493516 |  |  | 467880 | 0.9867858 | 0.9150489 | 0.006422087 | 0.9807049 | 0.008936123 | 0.9807011 | 0.009643861 |  |  | 768660 | 0.9666547 | 0.8678712 | 0.01045251 | 0.9712563 | 0.01173681 | 0.9712547 | 0.01135739
|  |  | 201492 | 1.000442 | 0.9994305 | 0.0004703954 | 0.9999501 | 0.1029278 | 0.9999457 | 0.1832843 |  |  | 425646 | 0.9937554 | 0.9866385 | 0.001298564 | 0.9959367 | 0.004570699 | 0.9959382 | 0.004587121 |  |  | 320760 | 0.978742 | 0.9670213 | 0.00287325 | 0.980276 | 0.01138798 | 0.9802748 | 0.008492856 |  |  | 468180 | 0.9884672 | 0.9150489 | 0.006422087 | 0.9807127 | 0.008936067 | 0.9807089 | 0.009643555 |  |  | 768960 | 0.9666547 | 0.8678712 | 0.01045251 | 0.971276 | 0.0117358 | 0.9712743 | 0.01135679
|  |  | 201792 | 1.002234 | 0.9994305 | 0.0004703954 | 0.9999501 | 0.1029278 | 0.9999457 | 0.1832843 |  |  | 425946 | 0.9937554 | 0.9866385 | 0.001298564 | 0.995939 | 0.00457038 | 0.9959405 | 0.004587081 |  |  | 321060 | 0.977663 | 0.9670213 | 0.00287325 | 0.9803035 | 0.01138751 | 0.9803023 | 0.008492195 |  |  | 468480 | 0.9867858 | 0.9150489 | 0.006422087 | 0.9807205 | 0.008936012 | 0.9807166 | 0.00964325 |  |  | 769260 | 0.9733685 | 0.8678712 | 0.01045251 | 0.9712956 | 0.01173479 | 0.971294 | 0.01135618
|  |  | 202092 | 1.002234 | 0.9994305 | 0.0004703954 | 0.9999501 | 0.1029278 | 0.9999457 | 0.1832843 |  |  | 426246 | 0.9927949 | 0.9866385 | 0.001298564 | 0.9959412 | 0.004570061 | 0.9959427 | 0.004587042 |  |  | 321360 | 0.977663 | 0.9670213 | 0.00287325 | 0.9803309 | 0.01138705 | 0.9803298 | 0.008491534 |  |  | 468780 | 0.9884672 | 0.9150489 | 0.006422087 | 0.9807282 | 0.008935957 | 0.9807244 | 0.009642946 |  |  | 769560 | 0.9666547 | 0.8678712 | 0.01045251 | 0.9713152 | 0.01173378 | 0.9713136 | 0.01135558
|  |  | 202392 | 1.001338 | 0.9994305 | 0.0004703954 | 0.9999501 | 0.1029278 | 0.9999457 | 0.1832843 |  |  | 426546 | 0.9937554 | 0.9866385 | 0.001298564 | 0.9959435 | 0.004569743 | 0.995945 | 0.004587003 |  |  | 321660 | 0.976584 | 0.9670213 | 0.00287325 | 0.9803583 | 0.01138658 | 0.9803572 | 0.008490872 |  |  | 469080 | 0.9901487 | 0.9150489 | 0.006422087 | 0.980736 | 0.008935903 | 0.9807321 | 0.009642644 |  |  | 769860 | 0.9621788 | 0.8678712 | 0.01045251 | 0.9713348 | 0.01173277 | 0.9713331 | 0.01135497
|  |  | 202692 | 1.00313 | 0.9994305 | 0.0004703954 | 0.9999501 | 0.1029278 | 0.9999457 | 0.1832843 |  |  | 426846 | 0.9927949 | 0.9866385 | 0.001298564 | 0.9959457 | 0.004569427 | 0.9959472 | 0.004586965 |  |  | 321960 | 0.9755049 | 0.9670213 | 0.00287325 | 0.9803857 | 0.01138612 | 0.9803845 | 0.008490209 |  |  | 469380 | 0.9867858 | 0.9150489 | 0.006422087 | 0.9807437 | 0.008935848 | 0.9807399 | 0.009642343 |  |  | 770160 | 0.9644167 | 0.8678712 | 0.01045251 | 0.9713544 | 0.01173177 | 0.9713527 | 0.01135437
|  |  | 202992 | 1.000442 | 0.9994305 | 0.0004703954 | 0.9999501 | 0.1029278 | 0.9999457 | 0.1832843 |  |  | 427146 | 0.9937554 | 0.9866385 | 0.001298564 | 0.9959479 | 0.004569112 | 0.9959495 | 0.004586926 |  |  | 322260 | 0.976584 | 0.9670213 | 0.00287325 | 0.980413 | 0.01138565 | 0.9804118 | 0.008489545 |  |  | 469680 | 0.9867858 | 0.9150489 | 0.006422087 | 0.9807514 | 0.008935795 | 0.9807475 | 0.009642044 |  |  | 770460 | 0.9644167 | 0.8678712 | 0.01045251 | 0.9713739 | 0.01173076 | 0.9713722 | 0.01135377
|  |  | 203292 | 1.002234 | 0.9994305 | 0.0004703954 | 0.9999501 | 0.1029278 | 0.9999457 | 0.1832843 |  |  | 427446 | 0.9937554 | 0.9866385 | 0.001298564 | 0.9959502 | 0.004568798 | 0.9959517 | 0.004586888 |  |  | 322560 | 0.976584 | 0.9670213 | 0.00287325 | 0.9804403 | 0.01138518 | 0.9804391 | 0.00848888 |  |  | 469980 | 0.9851043 | 0.9150489 | 0.006422087 | 0.9807591 | 0.008935741 | 0.9807552 | 0.009641745 |  |  | 770760 | 0.9688926 | 0.8678712 | 0.01045251 | 0.9713934 | 0.01172976 | 0.9713917 | 0.01135317
|  |  | 203592 | 1.002234 | 0.9994305 | 0.0004703954 | 0.9999501 | 0.1029278 | 0.9999457 | 0.1832843 |  |  | 427746 | 0.9937554 | 0.9866385 | 0.001298564 | 0.9959524 | 0.004568485 | 0.9959539 | 0.004586851 |  |  | 322860 | 0.976584 | 0.9670213 | 0.00287325 | 0.9804675 | 0.01138471 | 0.9804663 | 0.008488215 |  |  | 470280 | 0.9867858 | 0.9150489 | 0.006422087 | 0.9807667 | 0.008935688 | 0.9807629 | 0.009641449 |  |  | 771060 | 0.9666547 | 0.8678712 | 0.01045251 | 0.9714129 | 0.01172876 | 0.9714112 | 0.01135256
|  |  | 203892 | 1.002234 | 0.9994305 | 0.0004703954 | 0.9999501 | 0.1029278 | 0.9999457 | 0.1832843 |  |  | 428046 | 0.9937554 | 0.9866385 | 0.001298564 | 0.9959546 | 0.004568173 | 0.9959561 | 0.004586813 |  |  | 323160 | 0.976584 | 0.9670213 | 0.00287325 | 0.9804947 | 0.01138424 | 0.9804935 | 0.008487549 |  |  | 470580 | 0.9884672 | 0.9150489 | 0.006422087 | 0.9807744 | 0.008935635 | 0.9807705 | 0.009641153 |  |  | 771360 | 0.9666547 | 0.8678712 | 0.01045251 | 0.9714324 | 0.01172776 | 0.9714307 | 0.01135196
|  |  | 204192 | 1.002234 | 0.9994305 | 0.0004703954 | 0.9999501 | 0.1029278 | 0.9999457 | 0.1832843 |  |  | 428346 | 0.9947158 | 0.9866385 | 0.001298564 | 0.9959568 | 0.004567863 | 0.9959584 | 0.004586776 |  |  | 323460 | 0.976584 | 0.9670213 | 0.00287325 | 0.9805218 | 0.01138377 | 0.9805206 | 0.008486882 |  |  | 470880 | 0.9867858 | 0.9150489 | 0.006422087 | 0.980782 | 0.008935583 | 0.9807781 | 0.009640859 |  |  | 771660 | 0.9666547 | 0.8678712 | 0.01045251 | 0.9714519 | 0.01172676 | 0.9714501 | 0.01135137
|  |  | 204492 | 1.001338 | 0.9994305 | 0.0004703954 | 0.9999501 | 0.1029278 | 0.9999457 | 0.1832843 |  |  | 428646 | 0.9937554 | 0.9866385 | 0.001298564 | 0.995959 | 0.004567554 | 0.9959606 | 0.004586739 |  |  | 323760 | 0.977663 | 0.9670213 | 0.00287325 | 0.9805489 | 0.0113833 | 0.9805477 | 0.008486215 |  |  | 471180 | 0.9867858 | 0.9150489 | 0.006422087 | 0.9807896 | 0.008935531 | 0.9807857 | 0.009640566 |  |  | 771960 | 0.9621788 | 0.8678712 | 0.01045251 | 0.9714713 | 0.01172576 | 0.9714696 | 0.01135077
|  |  | 204792 | 1.00313 | 0.9994305 | 0.0004703954 | 0.9999501 | 0.1029278 | 0.9999457 | 0.1832843 |  |  | 428946 | 0.9918345 | 0.9866385 | 0.001298564 | 0.9959612 | 0.004567246 | 0.9959628 | 0.004586702 |  |  | 324060 | 0.977663 | 0.9670213 | 0.00287325 | 0.9805759 | 0.01138282 | 0.9805748 | 0.008485547 |  |  | 471480 | 0.9867858 | 0.9150489 | 0.006422087 | 0.9807971 | 0.008935479 | 0.9807933 | 0.009640274 |  |  | 772260 | 0.9599408 | 0.8678712 | 0.01045251 | 0.9714907 | 0.01172477 | 0.971489 | 0.01135017
|  |  | 205092 | 1.002234 | 0.9994305 | 0.0004703954 | 0.9999501 | 0.1029278 | 0.9999457 | 0.1832843 |  |  | 429246 | 0.9927949 | 0.9866385 | 0.001298564 | 0.9959634 | 0.004566939 | 0.995965 | 0.004586665 |  |  | 324360 | 0.976584 | 0.9670213 | 0.00287325 | 0.980603 | 0.01138235 | 0.9806018 | 0.008484878 |  |  | 471780 | 0.9867858 | 0.9150489 | 0.006422087 | 0.9808047 | 0.008935428 | 0.9808008 | 0.009639984 |  |  | 772560 | 0.9644167 | 0.8678712 | 0.01045251 | 0.9715101 | 0.01172377 | 0.9715084 | 0.01134957
|  |  | 205392 | 1.002234 | 0.9994305 | 0.0004703954 | 0.9999501 | 0.1029278 | 0.9999457 | 0.1832843 |  |  | 429546 | 0.9937554 | 0.9866385 | 0.001298564 | 0.9959656 | 0.004566633 | 0.9959671 | 0.004586629 |  |  | 324660 | 0.978742 | 0.9670213 | 0.00287325 | 0.9806299 | 0.01138187 | 0.9806287 | 0.008484208 |  |  | 472080 | 0.9884672 | 0.9150489 | 0.006422087 | 0.9808122 | 0.008935377 | 0.9808083 | 0.009639695 |  |  | 772860 | 0.9688926 | 0.8678712 | 0.01045251 | 0.9715295 | 0.01172278 | 0.9715277 | 0.01134898
|  |  | 205692 | 1.001338 | 0.9994305 | 0.0004703954 | 0.9999501 | 0.1029278 | 0.9999457 | 0.1832843 |  |  | 429846 | 0.9937554 | 0.9866385 | 0.001298564 | 0.9959677 | 0.004566328 | 0.9959693 | 0.004586593 |  |  | 324960 | 0.977663 | 0.9670213 | 0.00287325 | 0.9806568 | 0.0113814 | 0.9806557 | 0.008483538 |  |  | 472380 | 0.9867858 | 0.9150489 | 0.006422087 | 0.9808197 | 0.008935326 | 0.9808159 | 0.009639407 |  |  | 773160 | 0.9688926 | 0.8678712 | 0.01045251 | 0.9715488 | 0.01172179 | 0.971547 | 0.01134838
|  |  | 205992 | 1.001338 | 0.9994305 | 0.0004703954 | 0.9999501 | 0.1029278 | 0.9999457 | 0.1832843 |  |  | 430146 | 0.9927949 | 0.9866385 | 0.001298564 | 0.9959699 | 0.004566025 | 0.9959715 | 0.004586557 |  |  | 325260 | 0.976584 | 0.9670213 | 0.00287325 | 0.9806837 | 0.01138092 | 0.9806825 | 0.008482867 |  |  | 472680 | 0.9867858 | 0.9150489 | 0.006422087 | 0.9808272 | 0.008935276 | 0.9808233 | 0.009639121 |  |  | 773460 | 0.9688926 | 0.8678712 | 0.01045251 | 0.9715681 | 0.01172079 | 0.9715664 | 0.01134779
|  |  | 206292 | 1.002234 | 0.9994305 | 0.0004703954 | 0.9999501 | 0.1029278 | 0.9999457 | 0.1832843 |  |  | 430446 | 0.9937554 | 0.9866385 | 0.001298564 | 0.9959721 | 0.004565723 | 0.9959737 | 0.004586522 |  |  | 325560 | 0.978742 | 0.9670213 | 0.00287325 | 0.9807105 | 0.01138044 | 0.9807094 | 0.008482195 |  |  | 472980 | 0.9867858 | 0.9150489 | 0.006422087 | 0.9808347 | 0.008935226 | 0.9808308 | 0.009638836 |  |  | 773760 | 0.9599408 | 0.8678712 | 0.01045251 | 0.9715874 | 0.0117198 | 0.9715856 | 0.0113472
|  |  | 206592 | 1.001338 | 0.9994305 | 0.0004703954 | 0.9999501 | 0.1029278 | 0.9999457 | 0.1832843 |  |  | 430746 | 0.9927949 | 0.9866385 | 0.001298564 | 0.9959742 | 0.004565422 | 0.9959758 | 0.004586487 |  |  | 325860 | 0.977663 | 0.9670213 | 0.00287325 | 0.9807373 | 0.01137996 | 0.9807361 | 0.008481523 |  |  | 473280 | 0.9851043 | 0.9150489 | 0.006422087 | 0.9808422 | 0.008935177 | 0.9808382 | 0.009638552 |  |  | 774060 | 0.9621788 | 0.8678712 | 0.01045251 | 0.9716067 | 0.01171882 | 0.9716049 | 0.0113466
|  |  | 206892 | 1.002234 | 0.9994305 | 0.0004703954 | 0.9999501 | 0.1029278 | 0.9999457 | 0.1832843 |  |  | 431046 | 0.9937554 | 0.9866385 | 0.001298564 | 0.9959764 | 0.004565122 | 0.995978 | 0.004586452 |  |  | 326160 | 0.977663 | 0.9670213 | 0.00287325 | 0.9807641 | 0.01137948 | 0.9807629 | 0.00848085 |  |  | 473580 | 0.9867858 | 0.9150489 | 0.006422087 | 0.9808496 | 0.008935127 | 0.9808457 | 0.009638269 |  |  | 774360 | 0.9666547 | 0.8678712 | 0.01045251 | 0.971626 | 0.01171783 | 0.9716242 | 0.01134601
|  |  | 207192 | 1.001338 | 0.9994305 | 0.0004703954 | 0.9999501 | 0.1029278 | 0.9999457 | 0.1832843 |  |  | 431346 | 0.9937554 | 0.9866385 | 0.001298564 | 0.9959785 | 0.004564823 | 0.9959802 | 0.004586417 |  |  | 326460 | 0.978742 | 0.9670213 | 0.00287325 | 0.9807907 | 0.01137899 | 0.9807896 | 0.008480176 |  |  | 473880 | 0.9884672 | 0.9150489 | 0.006422087 | 0.980857 | 0.008935079 | 0.9808531 | 0.009637988 |  |  | 774660 | 0.9688926 | 0.8678712 | 0.01045251 | 0.9716452 | 0.01171684 | 0.9716434 | 0.01134542
|  |  | 207492 | 1.002234 | 0.9994305 | 0.0004703954 | 0.9999501 | 0.1029278 | 0.9999457 | 0.1832843 |  |  | 431646 | 0.9937554 | 0.9866385 | 0.001298564 | 0.9959807 | 0.004564525 | 0.9959823 | 0.004586382 |  |  | 326760 | 0.977663 | 0.9670213 | 0.00287325 | 0.9808174 | 0.01137851 | 0.9808162 | 0.008479502 |  |  | 474180 | 0.9884672 | 0.9150489 | 0.006422087 | 0.9808644 | 0.00893503 | 0.9808605 | 0.009637708 |  |  | 774960 | 0.9621788 | 0.8678712 | 0.01045251 | 0.9716644 | 0.01171586 | 0.9716626 | 0.01134483
|  |  | 207792 | 1.000442 | 0.9994305 | 0.0004703954 | 0.9999501 | 0.1029278 | 0.9999457 | 0.1832843 |  |  | 431946 | 0.9937554 | 0.9866385 | 0.001298564 | 0.9959828 | 0.004564229 | 0.9959844 | 0.004586348 |  |  | 327060 | 0.978742 | 0.9670213 | 0.00287325 | 0.980844 | 0.01137803 | 0.9808429 | 0.008478827 |  |  | 474480 | 0.9867858 | 0.9150489 | 0.006422087 | 0.9808718 | 0.008934982 | 0.9808678 | 0.009637429 |  |  | 775260 | 0.9621788 | 0.8678712 | 0.01045251 | 0.9716836 | 0.01171487 | 0.9716818 | 0.01134424
|  |  | 208092 | 1.001338 | 0.9994305 | 0.0004703954 | 0.9999501 | 0.1029278 | 0.9999457 | 0.1832843 |  |  | 432246 | 0.9937554 | 0.9866385 | 0.001298564 | 0.9959849 | 0.004563933 | 0.9959866 | 0.004586314 |  |  | 327360 | 0.979821 | 0.9670213 | 0.00287325 | 0.9808706 | 0.01137754 | 0.9808694 | 0.008478152 |  |  | 474780 | 0.9884672 | 0.9150489 | 0.006422087 | 0.9808791 | 0.008934934 | 0.9808752 | 0.009637152 |  |  | 775560 | 0.9621788 | 0.8678712 | 0.01045251 | 0.9717027 | 0.01171389 | 0.9717009 | 0.01134365
|  |  | 208392 | 1.002234 | 0.9994305 | 0.0004703954 | 0.9999501 | 0.1029278 | 0.9999457 | 0.1832843 |  |  | 432546 | 0.9947158 | 0.9866385 | 0.001298564 | 0.9959871 | 0.004563639 | 0.9959887 | 0.00458628 |  |  | 327660 | 0.978742 | 0.9670213 | 0.00287325 | 0.9808971 | 0.01137706 | 0.9808959 | 0.008477476 |  |  | 475080 | 0.9884672 | 0.9150489 | 0.006422087 | 0.9808864 | 0.008934886 | 0.9808825 | 0.009636876 |  |  | 775860 | 0.9644167 | 0.8678712 | 0.01045251 | 0.9717219 | 0.01171291 | 0.9717201 | 0.01134306
|  |  | 208692 | 1.002234 | 0.9994305 | 0.0004703954 | 0.9999501 | 0.1029278 | 0.9999457 | 0.1832843 |  |  | 432846 | 0.9937554 | 0.9866385 | 0.001298564 | 0.9959892 | 0.004563346 | 0.9959908 | 0.004586247 |  |  | 327960 | 0.977663 | 0.9670213 | 0.00287325 | 0.9809236 | 0.01137657 | 0.9809224 | 0.008476799 |  |  | 475380 | 0.9884672 | 0.9150489 | 0.006422087 | 0.9808937 | 0.008934839 | 0.9808898 | 0.009636601 |  |  | 776160 | 0.9644167 | 0.8678712 | 0.01045251 | 0.971741 | 0.01171193 | 0.9717392 | 0.01134248
|  |  | 208992 | 1.002234 | 0.9994305 | 0.0004703954 | 0.9999501 | 0.1029278 | 0.9999457 | 0.1832843 |  |  | 433146 | 0.9937554 | 0.9866385 | 0.001298564 | 0.9959913 | 0.004563054 | 0.995993 | 0.004586214 |  |  | 328260 | 0.976584 | 0.9670213 | 0.00287325 | 0.98095 | 0.01137608 | 0.9809489 | 0.008476122 |  |  | 475680 | 0.9884672 | 0.9150489 | 0.006422087 | 0.980901 | 0.008934792 | 0.9808971 | 0.009636327 |  |  | 776460 | 0.9621788 | 0.8678712 | 0.01045251 | 0.9717601 | 0.01171095 | 0.9717583 | 0.01134189
|  |  | 209292 | 1.002234 | 0.9994305 | 0.0004703954 | 0.9999501 | 0.1029278 | 0.9999457 | 0.1832843 |  |  | 433446 | 0.9937554 | 0.9866385 | 0.001298564 | 0.9959934 | 0.004562763 | 0.9959951 | 0.004586181 |  |  | 328560 | 0.977663 | 0.9670213 | 0.00287325 | 0.9809764 | 0.01137559 | 0.9809753 | 0.008475444 |  |  | 475980 | 0.9884672 | 0.9150489 | 0.006422087 | 0.9809083 | 0.008934746 | 0.9809043 | 0.009636054 |  |  | 776760 | 0.9599408 | 0.8678712 | 0.01045251 | 0.9717792 | 0.01170997 | 0.9717773 | 0.01134131
|  |  | 209592 | 1.002234 | 0.9994305 | 0.0004703954 | 0.9999501 | 0.1029278 | 0.9999457 | 0.1832843 |  |  | 433746 | 0.9937554 | 0.9866385 | 0.001298564 | 0.9959955 | 0.004562473 | 0.9959972 | 0.004586148 |  |  | 328860 | 0.976584 | 0.9670213 | 0.00287325 | 0.9810028 | 0.0113751 | 0.9810016 | 0.008474765 |  |  | 476280 | 0.9867858 | 0.9150489 | 0.006422087 | 0.9809156 | 0.0089347 | 0.9809116 | 0.009635783 |  |  | 777060 | 0.9599408 | 0.8678712 | 0.01045251 | 0.9717982 | 0.01170899 | 0.9717964 | 0.01134072
|  |  | 209892 | 1.001338 | 0.9994305 | 0.0004703954 | 0.9999501 | 0.1029278 | 0.9999457 | 0.1832843 |  |  | 434046 | 0.9937554 | 0.9866385 | 0.001298564 | 0.9959976 | 0.004562185 | 0.9959993 | 0.004586115 |  |  | 329160 | 0.976584 | 0.9670213 | 0.00287325 | 0.9810291 | 0.01137461 | 0.9810279 | 0.008474086 |  |  | 476580 | 0.9851043 | 0.9150489 | 0.006422087 | 0.9809228 | 0.008934654 | 0.9809188 | 0.009635513 |  |  | 777360 | 0.9644167 | 0.8678712 | 0.01045251 | 0.9718173 | 0.01170802 | 0.9718154 | 0.01134014
|  |  | 210192 | 1.001338 | 0.9994305 | 0.0004703954 | 0.9999501 | 0.1029278 | 0.9999457 | 0.1832843 |  |  | 434346 | 0.9937554 | 0.9866385 | 0.001298564 | 0.9959997 | 0.004561897 | 0.9960014 | 0.004586083 |  |  | 329460 | 0.978742 | 0.9670213 | 0.00287325 | 0.9810554 | 0.01137412 | 0.9810542 | 0.008473406 |  |  | 476880 | 0.9884672 | 0.9150489 | 0.006422087 | 0.98093 | 0.008934608 | 0.980926 | 0.009635244 |  |  | 777660 | 0.9644167 | 0.8678712 | 0.01045251 | 0.9718363 | 0.01170705 | 0.9718344 | 0.01133955
|  |  | 210492 | 1.001338 | 0.9994305 | 0.0004703954 | 0.9999501 | 0.1029278 | 0.9999457 | 0.1832843 |  |  | 434646 | 0.9937554 | 0.9866385 | 0.001298564 | 0.9960018 | 0.004561611 | 0.9960035 | 0.004586051 |  |  | 329760 | 0.977663 | 0.9670213 | 0.00287325 | 0.9810816 | 0.01137363 | 0.9810804 | 0.008472726 |  |  | 477180 | 0.9867858 | 0.9150489 | 0.006422087 | 0.9809372 | 0.008934563 | 0.9809332 | 0.009634977 |  |  | 777960 | 0.9644167 | 0.8678712 | 0.01045251 | 0.9718553 | 0.01170607 | 0.9718534 | 0.01133897
|  |  | 210792 | 1.002234 | 0.9994305 | 0.0004703954 | 0.9999501 | 0.1029278 | 0.9999457 | 0.1832843 |  |  | 434946 | 0.9927949 | 0.9866385 | 0.001298564 | 0.9960038 | 0.004561325 | 0.9960056 | 0.004586019 |  |  | 330060 | 0.977663 | 0.9670213 | 0.00287325 | 0.9811078 | 0.01137313 | 0.9811066 | 0.008472045 |  |  | 477480 | 0.9884672 | 0.9150489 | 0.006422087 | 0.9809444 | 0.008934518 | 0.9809404 | 0.00963471 |  |  | 778260 | 0.9711305 | 0.8678712 | 0.01045251 | 0.9718743 | 0.0117051 | 0.9718724 | 0.01133839
|  |  | 211092 | 1.002234 | 0.9994305 | 0.0004703954 | 0.9999501 | 0.1029278 | 0.9999457 | 0.1832843 |  |  | 435246 | 0.9937554 | 0.9866385 | 0.001298564 | 0.9960059 | 0.004561041 | 0.9960076 | 0.004585987 |  |  | 330360 | 0.976584 | 0.9670213 | 0.00287325 | 0.9811339 | 0.01137264 | 0.9811328 | 0.008471364 |  |  | 477780 | 0.9867858 | 0.9150489 | 0.006422087 | 0.9809515 | 0.008934474 | 0.9809475 | 0.009634445 |  |  | 778560 | 0.9644167 | 0.8678712 | 0.01045251 | 0.9718932 | 0.01170413 | 0.9718913 | 0.01133781
|  |  | 211392 | 1.001338 | 0.9994305 | 0.0004703954 | 0.9999501 | 0.1029278 | 0.9999457 | 0.1832843 |  |  | 435546 | 0.9927949 | 0.9866385 | 0.001298564 | 0.996008 | 0.004560758 | 0.9960097 | 0.004585956 |  |  | 330660 | 0.976584 | 0.9670213 | 0.00287325 | 0.98116 | 0.01137214 | 0.9811589 | 0.008470682 |  |  | 478080 | 0.9867858 | 0.9150489 | 0.006422087 | 0.9809586 | 0.008934429 | 0.9809546 | 0.009634181 |  |  | 778860 | 0.9644167 | 0.8678712 | 0.01045251 | 0.9719121 | 0.01170316 | 0.9719102 | 0.01133723
|  |  | 211692 | 1.001338 | 0.9994305 | 0.0004703954 | 0.9999501 | 0.1029278 | 0.9999457 | 0.1832843 |  |  | 435846 | 0.9937554 | 0.9866385 | 0.001298564 | 0.99601 | 0.004560476 | 0.9960118 | 0.004585925 |  |  | 330960 | 0.976584 | 0.9670213 | 0.00287325 | 0.9811861 | 0.01137165 | 0.9811849 | 0.008469999 |  |  | 478380 | 0.9884672 | 0.9150489 | 0.006422087 | 0.9809657 | 0.008934385 | 0.9809618 | 0.009633919 |  |  | 779160 | 0.9621788 | 0.8678712 | 0.01045251 | 0.971931 | 0.01170219 | 0.9719291 | 0.01133665
|  |  | 211992 | 1.001338 | 0.9994305 | 0.0004703954 | 0.9999501 | 0.1029278 | 0.9999457 | 0.1832843 |  |  | 436146 | 0.9947158 | 0.9866385 | 0.001298564 | 0.9960121 | 0.004560195 | 0.9960139 | 0.004585894 |  |  | 331260 | 0.977663 | 0.9670213 | 0.00287325 | 0.9812121 | 0.01137115 | 0.9812109 | 0.008469316 |  |  | 478680 | 0.9884672 | 0.9150489 | 0.006422087 | 0.9809728 | 0.008934342 | 0.9809688 | 0.009633657 |  |  | 779460 | 0.9688926 | 0.8678712 | 0.01045251 | 0.9719499 | 0.01170123 | 0.971948 | 0.01133607
|  |  | 212292 | 1.001338 | 0.9994305 | 0.0004703954 | 0.9999501 | 0.1029278 | 0.9999457 | 0.1832843 |  |  | 436446 | 0.9956763 | 0.9866385 | 0.001298564 | 0.9960142 | 0.004559915 | 0.9960159 | 0.004585863 |  |  | 331560 | 0.978742 | 0.9670213 | 0.00287325 | 0.9812381 | 0.01137065 | 0.9812369 | 0.008468633 |  |  | 478980 | 0.9884672 | 0.9150489 | 0.006422087 | 0.9809799 | 0.008934299 | 0.9809759 | 0.009633397 |  |  | 779760 | 0.9621788 | 0.8678712 | 0.01045251 | 0.9719688 | 0.01170026 | 0.9719669 | 0.0113355
|  |  | 212592 | 1.002234 | 0.9994305 | 0.0004703954 | 0.9999501 | 0.1029278 | 0.9999457 | 0.1832843 |  |  | 436746 | 0.9937554 | 0.9866385 | 0.001298564 | 0.9960162 | 0.004559636 | 0.996018 | 0.004585833 |  |  | 331860 | 0.976584 | 0.9670213 | 0.00287325 | 0.981264 | 0.01137015 | 0.9812629 | 0.008467949 |  |  | 479280 | 0.9867858 | 0.9150489 | 0.006422087 | 0.980987 | 0.008934256 | 0.980983 | 0.009633138 |  |  | 780060 | 0.9644167 | 0.8678712 | 0.01045251 | 0.9719876 | 0.0116993 | 0.9719857 | 0.01133492
|  |  | 212892 | 1.002234 | 0.9994305 | 0.0004703954 | 0.9999501 | 0.1029278 | 0.9999457 | 0.1832843 |  |  | 437046 | 0.9927949 | 0.9866385 | 0.001298564 | 0.9960182 | 0.004559358 | 0.99602 | 0.004585803 |  |  | 332160 | 0.977663 | 0.9670213 | 0.00287325 | 0.9812899 | 0.01136965 | 0.9812887 | 0.008467264 |  |  | 479580 | 0.9867858 | 0.9150489 | 0.006422087 | 0.980994 | 0.008934213 | 0.98099 | 0.00963288 |  |  | 780360 | 0.9688926 | 0.8678712 | 0.01045251 | 0.9720064 | 0.01169833 | 0.9720045 | 0.01133434
|  |  | 213192 | 1.002234 | 0.9994305 | 0.0004703954 | 0.9999501 | 0.1029278 | 0.9999457 | 0.1832843 |  |  | 437346 | 0.9927949 | 0.9866385 | 0.001298564 | 0.9960203 | 0.004559082 | 0.9960221 | 0.004585773 |  |  | 332460 | 0.978742 | 0.9670213 | 0.00287325 | 0.9813157 | 0.01136915 | 0.9813146 | 0.008466579 |  |  | 479880 | 0.9884672 | 0.9150489 | 0.006422087 | 0.981001 | 0.008934171 | 0.980997 | 0.009632623 |  |  | 780660 | 0.9688926 | 0.8678712 | 0.01045251 | 0.9720252 | 0.01169737 | 0.9720233 | 0.01133377
|  |  | 213492 | 1.002234 | 0.9994305 | 0.0004703954 | 0.9999501 | 0.1029278 | 0.9999457 | 0.1832843 |  |  | 437646 | 0.9937554 | 0.9866385 | 0.001298564 | 0.9960223 | 0.004558806 | 0.9960241 | 0.004585743 |  |  | 332760 | 0.977663 | 0.9670213 | 0.00287325 | 0.9813415 | 0.01136865 | 0.9813404 | 0.008465894 |  |  | 480180 | 0.9884672 | 0.9150489 | 0.006422087 | 0.981008 | 0.008934128 | 0.981004 | 0.009632367 |  |  | 780960 | 0.9666547 | 0.8678712 | 0.01045251 | 0.972044 | 0.01169641 | 0.9720421 | 0.01133319
|  |  | 213792 | 1.002234 | 0.9994305 | 0.0004703954 | 0.9999501 | 0.1029278 | 0.9999457 | 0.1832843 |  |  | 437946 | 0.9937554 | 0.9866385 | 0.001298564 | 0.9960243 | 0.004558532 | 0.9960261 | 0.004585713 |  |  | 333060 | 0.976584 | 0.9670213 | 0.00287325 | 0.9813673 | 0.01136815 | 0.9813662 | 0.008465207 |  |  | 480480 | 0.9851043 | 0.9150489 | 0.006422087 | 0.981015 | 0.008934087 | 0.981011 | 0.009632113 |  |  | 781260 | 0.9621788 | 0.8678712 | 0.01045251 | 0.9720628 | 0.01169545 | 0.9720608 | 0.01133262
|  |  | 214092 | 1.002234 | 0.9994305 | 0.0004703954 | 0.9999501 | 0.1029278 | 0.9999457 | 0.1832843 |  |  | 438246 | 0.9937554 | 0.9866385 | 0.001298564 | 0.9960264 | 0.004558258 | 0.9960282 | 0.004585684 |  |  | 333360 | 0.976584 | 0.9670213 | 0.00287325 | 0.981393 | 0.01136765 | 0.9813919 | 0.008464521 |  |  | 480780 | 0.9901487 | 0.9150489 | 0.006422087 | 0.9810219 | 0.008934045 | 0.9810179 | 0.009631859 |  |  | 781560 | 0.9599408 | 0.8678712 | 0.01045251 | 0.9720815 | 0.01169449 | 0.9720795 | 0.01133205
|  |  | 214392 | 1.001338 | 0.9994305 | 0.0004703954 | 0.9999501 | 0.1029278 | 0.9999457 | 0.1832843 |  |  | 438546 | 0.9927949 | 0.9866385 | 0.001298564 | 0.9960284 | 0.004557986 | 0.9960302 | 0.004585655 |  |  | 333660 | 0.978742 | 0.9670213 | 0.00287325 | 0.9814187 | 0.01136714 | 0.9814176 | 0.008463834 |  |  | 481080 | 0.9918302 | 0.9150489 | 0.006422087 | 0.9810289 | 0.008934004 | 0.9810249 | 0.009631607 |  |  | 781860 | 0.9644167 | 0.8678712 | 0.01045251 | 0.9721002 | 0.01169354 | 0.9720982 | 0.01133147
|  |  | 214692 | 1.002234 | 0.9994305 | 0.0004703954 | 0.9999501 | 0.1029278 | 0.9999457 | 0.1832843 |  |  | 438846 | 0.9937554 | 0.9866385 | 0.001298564 | 0.9960304 | 0.004557714 | 0.9960322 | 0.004585626 |  |  | 333960 | 0.978742 | 0.9670213 | 0.00287325 | 0.9814444 | 0.01136664 | 0.9814432 | 0.008463146 |  |  | 481380 | 0.9901487 | 0.9150489 | 0.006422087 | 0.9810358 | 0.008933963 | 0.9810318 | 0.009631356 |  |  | 782160 | 0.9666547 | 0.8678712 | 0.01045251 | 0.9721189 | 0.01169258 | 0.9721169 | 0.0113309
|  |  | 214992 | 1.00313 | 0.9994305 | 0.0004703954 | 0.9999501 | 0.1029278 | 0.9999457 | 0.1832843 |  |  | 439146 | 0.9937554 | 0.9866385 | 0.001298564 | 0.9960324 | 0.004557444 | 0.9960342 | 0.004585598 |  |  | 334260 | 0.977663 | 0.9670213 | 0.00287325 | 0.98147 | 0.01136613 | 0.9814688 | 0.008462458 |  |  | 481680 | 0.9851043 | 0.9150489 | 0.006422087 | 0.9810427 | 0.008933923 | 0.9810387 | 0.009631106 |  |  | 782460 | 0.9621788 | 0.8678712 | 0.01045251 | 0.9721376 | 0.01169163 | 0.9721356 | 0.01133033
|  |  | 215292 | 1.00313 | 0.9994305 | 0.0004703954 | 0.9999501 | 0.1029278 | 0.9999457 | 0.1832843 |  |  | 439446 | 0.9927949 | 0.9866385 | 0.001298564 | 0.9960344 | 0.004557175 | 0.9960362 | 0.004585569 |  |  | 334560 | 0.977663 | 0.9670213 | 0.00287325 | 0.9814955 | 0.01136563 | 0.9814944 | 0.00846177 |  |  | 481980 | 0.9884672 | 0.9150489 | 0.006422087 | 0.9810496 | 0.008933883 | 0.9810455 | 0.009630858 |  |  | 782760 | 0.953227 | 0.8678712 | 0.01045251 | 0.9721562 | 0.01169067 | 0.9721542 | 0.01132976
|  |  | 215592 | 1.002234 | 0.9994305 | 0.0004703954 | 0.9999501 | 0.1029278 | 0.9999457 | 0.1832843 |  |  | 439746 | 0.9937554 | 0.9866385 | 0.001298564 | 0.9960364 | 0.004556906 | 0.9960382 | 0.004585541 |  |  | 334860 | 0.977663 | 0.9670213 | 0.00287325 | 0.981521 | 0.01136512 | 0.9815199 | 0.008461081 |  |  | 482280 | 0.9901487 | 0.9150489 | 0.006422087 | 0.9810565 | 0.008933843 | 0.9810524 | 0.00963061 |  |  | 783060 | 0.9621788 | 0.8678712 | 0.01045251 | 0.9721748 | 0.01168972 | 0.9721728 | 0.01132919
|  |  | 215892 | 1.002234 | 0.9994305 | 0.0004703954 | 0.9999501 | 0.1029278 | 0.9999457 | 0.1832843 |  |  | 440046 | 0.9947158 | 0.9866385 | 0.001298564 | 0.9960384 | 0.004556639 | 0.9960402 | 0.004585513 |  |  | 335160 | 0.978742 | 0.9670213 | 0.00287325 | 0.9815465 | 0.01136461 | 0.9815454 | 0.008460392 |  |  | 482580 | 0.9901487 | 0.9150489 | 0.006422087 | 0.9810633 | 0.008933803 | 0.9810592 | 0.009630364 |  |  | 783360 | 0.9621788 | 0.8678712 | 0.01045251 | 0.9721934 | 0.01168877 | 0.9721914 | 0.01132863
|  |  | 216192 | 1.002234 | 0.9994305 | 0.0004703954 | 0.9999501 | 0.1029278 | 0.9999457 | 0.1832843 |  |  | 440346 | 0.9937554 | 0.9866385 | 0.001298564 | 0.9960403 | 0.004556373 | 0.9960422 | 0.004585485 |  |  | 335460 | 0.978742 | 0.9670213 | 0.00287325 | 0.9815719 | 0.0113641 | 0.9815708 | 0.008459702 |  |  | 482880 | 0.9867858 | 0.9150489 | 0.006422087 | 0.9810701 | 0.008933764 | 0.9810661 | 0.009630118 |  |  | 783660 | 0.9666547 | 0.8678712 | 0.01045251 | 0.972212 | 0.01168782 | 0.97221 | 0.01132806
|  |  | 216492 | 1.000442 | 0.9994305 | 0.0004703954 | 0.9999501 | 0.1029278 | 0.9999457 | 0.1832843 |  |  | 440646 | 0.9927949 | 0.9866385 | 0.001298564 | 0.9960423 | 0.004556108 | 0.9960442 | 0.004585458 |  |  | 335760 | 0.977663 | 0.9670213 | 0.00287325 | 0.9815973 | 0.01136359 | 0.9815962 | 0.008459012 |  |  | 483180 | 0.9884672 | 0.9150489 | 0.006422087 | 0.9810769 | 0.008933725 | 0.9810729 | 0.009629874 |  |  | 783960 | 0.9666547 | 0.8678712 | 0.01045251 | 0.9722306 | 0.01168687 | 0.9722286 | 0.01132749
|  |  | 216792 | 1.002234 | 0.9994305 | 0.0004703954 | 0.9999501 | 0.1029278 | 0.9999457 | 0.1832843 |  |  | 440946 | 0.9937554 | 0.9866385 | 0.001298564 | 0.9960443 | 0.004555844 | 0.9960462 | 0.00458543 |  |  | 336060 | 0.977663 | 0.9670213 | 0.00287325 | 0.9816227 | 0.01136308 | 0.9816215 | 0.008458321 |  |  | 483480 | 0.9918302 | 0.9150489 | 0.006422087 | 0.9810837 | 0.008933686 | 0.9810796 | 0.009629631 |  |  | 784260 | 0.9644167 | 0.8678712 | 0.01045251 | 0.9722491 | 0.01168593 | 0.9722471 | 0.01132693
|  |  | 217092 | 1.002234 | 0.9994305 | 0.0004703954 | 0.9999501 | 0.1029278 | 0.9999457 | 0.1832843 |  |  | 441246 | 0.9947158 | 0.9866385 | 0.001298564 | 0.9960463 | 0.004555581 | 0.9960481 | 0.004585403 |  |  | 336360 | 0.977663 | 0.9670213 | 0.00287325 | 0.981648 | 0.01136257 | 0.9816469 | 0.00845763 |  |  | 483780 | 0.9901487 | 0.9150489 | 0.006422087 | 0.9810905 | 0.008933648 | 0.9810864 | 0.009629389 |  |  | 784560 | 0.9577029 | 0.8678712 | 0.01045251 | 0.9722676 | 0.01168498 | 0.9722656 | 0.01132636
|  |  | 217392 | 1.002234 | 0.9994305 | 0.0004703954 | 0.9999501 | 0.1029278 | 0.9999457 | 0.1832843 |  |  | 441546 | 0.9947158 | 0.9866385 | 0.001298564 | 0.9960482 | 0.004555319 | 0.9960501 | 0.004585377 |  |  | 336660 | 0.978742 | 0.9670213 | 0.00287325 | 0.9816733 | 0.01136206 | 0.9816721 | 0.008456939 |  |  | 484080 | 0.9884672 | 0.9150489 | 0.006422087 | 0.9810972 | 0.008933609 | 0.9810932 | 0.009629148 |  |  | 784860 | 0.9577029 | 0.8678712 | 0.01045251 | 0.9722861 | 0.01168403 | 0.9722841 | 0.0113258
|  |  | 217692 | 1.002234 | 0.9994305 | 0.0004703954 | 0.9999501 | 0.1029278 | 0.9999457 | 0.1832843 |  |  | 441846 | 0.9947158 | 0.9866385 | 0.001298564 | 0.9960502 | 0.004555058 | 0.9960521 | 0.00458535 |  |  | 336960 | 0.978742 | 0.9670213 | 0.00287325 | 0.9816985 | 0.01136155 | 0.9816974 | 0.008456247 |  |  | 484380 | 0.9935117 | 0.9150489 | 0.006422087 | 0.981104 | 0.008933571 | 0.9810999 | 0.009628909 |  |  | 785160 | 0.9666547 | 0.8678712 | 0.01045251 | 0.9723046 | 0.01168309 | 0.9723026 | 0.01132523
|  |  | 217992 | 1.004026 | 0.9994305 | 0.0004703954 | 0.9999501 | 0.1029278 | 0.9999457 | 0.1832843 |  |  | 442146 | 0.9956763 | 0.9866385 | 0.001298564 | 0.9960521 | 0.004554798 | 0.996054 | 0.004585323 |  |  | 337260 | 0.978742 | 0.9670213 | 0.00287325 | 0.9817237 | 0.01136104 | 0.9817225 | 0.008455555 |  |  | 484680 | 0.9935117 | 0.9150489 | 0.006422087 | 0.9811107 | 0.008933534 | 0.9811066 | 0.00962867 |  |  | 785460 | 0.9666547 | 0.8678712 | 0.01045251 | 0.9723231 | 0.01168215 | 0.972321 | 0.01132467
|  |  | 218292 | 1.002234 | 0.9994305 | 0.0004703954 | 0.9999501 | 0.1029278 | 0.9999457 | 0.1832843 |  |  | 442446 | 0.9937554 | 0.9866385 | 0.001298564 | 0.9960541 | 0.004554539 | 0.996056 | 0.004585297 |  |  | 337560 | 0.979821 | 0.9670213 | 0.00287325 | 0.9817488 | 0.01136052 | 0.9817477 | 0.008454863 |  |  | 484980 | 0.9884672 | 0.9150489 | 0.006422087 | 0.9811174 | 0.008933497 | 0.9811133 | 0.009628433 |  |  | 785760 | 0.9688926 | 0.8678712 | 0.01045251 | 0.9723415 | 0.01168121 | 0.9723395 | 0.01132411
|  |  | 218592 | 1.002234 | 0.9994305 | 0.0004703954 | 0.9999501 | 0.1029278 | 0.9999457 | 0.1832843 |  |  | 442746 | 0.9937554 | 0.9866385 | 0.001298564 | 0.996056 | 0.004554281 | 0.9960579 | 0.004585271 |  |  | 337860 | 0.977663 | 0.9670213 | 0.00287325 | 0.9817739 | 0.01136001 | 0.9817728 | 0.00845417 |  |  | 485280 | 0.9918302 | 0.9150489 | 0.006422087 | 0.9811241 | 0.00893346 | 0.98112 | 0.009628196 |  |  | 786060 | 0.9599408 | 0.8678712 | 0.01045251 | 0.9723599 | 0.01168027 | 0.9723579 | 0.01132355
|  |  | 218892 | 1.001338 | 0.9994305 | 0.0004703954 | 0.9999501 | 0.1029278 | 0.9999457 | 0.1832843 |  |  | 443046 | 0.9947158 | 0.9866385 | 0.001298564 | 0.9960579 | 0.004554024 | 0.9960599 | 0.004585245 |  |  | 338160 | 0.978742 | 0.9670213 | 0.00287325 | 0.981799 | 0.01135949 | 0.9817979 | 0.008453476 |  |  | 485580 | 0.9918302 | 0.9150489 | 0.006422087 | 0.9811307 | 0.008933423 | 0.9811266 | 0.009627961 |  |  | 786360 | 0.9621788 | 0.8678712 | 0.01045251 | 0.9723783 | 0.01167933 | 0.9723762 | 0.01132299
|  |  | 219192 | 1.00313 | 0.9994305 | 0.0004703954 | 0.9999501 | 0.1029278 | 0.9999457 | 0.1832843 |  |  | 443346 | 0.9927949 | 0.9866385 | 0.001298564 | 0.9960599 | 0.004553768 | 0.9960618 | 0.00458522 |  |  | 338460 | 0.977663 | 0.9670213 | 0.00287325 | 0.981824 | 0.01135898 | 0.9818229 | 0.008452783 |  |  | 485880 | 0.9935117 | 0.9150489 | 0.006422087 | 0.9811374 | 0.008933386 | 0.9811333 | 0.009627727 |  |  | 786660 | 0.9621788 | 0.8678712 | 0.01045251 | 0.9723967 | 0.01167839 | 0.9723946 | 0.01132243
|  |  | 219492 | 1.002234 | 0.9994305 | 0.0004703954 | 0.9999501 | 0.1029278 | 0.9999457 | 0.1832843 |  |  | 443646 | 0.9927949 | 0.9866385 | 0.001298564 | 0.9960618 | 0.004553513 | 0.9960637 | 0.004585194 |  |  | 338760 | 0.979821 | 0.9670213 | 0.00287325 | 0.981849 | 0.01135846 | 0.9818479 | 0.008452088 |  |  | 486180 | 0.9918302 | 0.9150489 | 0.006422087 | 0.981144 | 0.00893335 | 0.9811399 | 0.009627493 |  |  | 786960 | 0.9644167 | 0.8678712 | 0.01045251 | 0.972415 | 0.01167745 | 0.972413 | 0.01132187
|  |  | 219792 | 1.001338 | 0.9994305 | 0.0004703954 | 0.9999501 | 0.1029278 | 0.9999457 | 0.1832843 |  |  | 443946 | 0.9937554 | 0.9866385 | 0.001298564 | 0.9960637 | 0.004553259 | 0.9960657 | 0.004585169 |  |  | 339060 | 0.979821 | 0.9670213 | 0.00287325 | 0.9818739 | 0.01135795 | 0.9818728 | 0.008451394 |  |  | 486480 | 0.9918302 | 0.9150489 | 0.006422087 | 0.9811506 | 0.008933314 | 0.9811465 | 0.009627261 |  |  | 787260 | 0.9644167 | 0.8678712 | 0.01045251 | 0.9724334 | 0.01167652 | 0.9724313 | 0.01132131
|  |  | 220092 | 1.001338 | 0.9994305 | 0.0004703954 | 0.9999501 | 0.1029278 | 0.9999457 | 0.1832843 |  |  | 444246 | 0.9937554 | 0.9866385 | 0.001298564 | 0.9960656 | 0.004553006 | 0.9960676 | 0.004585144 |  |  | 339360 | 0.978742 | 0.9670213 | 0.00287325 | 0.9818988 | 0.01135743 | 0.9818977 | 0.008450699 |  |  | 486780 | 0.9918302 | 0.9150489 | 0.006422087 | 0.9811572 | 0.008933279 | 0.9811531 | 0.00962703 |  |  | 787560 | 0.9621788 | 0.8678712 | 0.01045251 | 0.9724517 | 0.01167559 | 0.9724496 | 0.01132075
|  |  | 220392 | 1.001338 | 0.9994305 | 0.0004703954 | 0.9999501 | 0.1029278 | 0.9999457 | 0.1832843 |  |  | 444546 | 0.9937554 | 0.9866385 | 0.001298564 | 0.9960675 | 0.004552754 | 0.9960695 | 0.004585119 |  |  | 339660 | 0.977663 | 0.9670213 | 0.00287325 | 0.9819237 | 0.01135691 | 0.9819226 | 0.008450004 |  |  | 487080 | 0.9935117 | 0.9150489 | 0.006422087 | 0.9811638 | 0.008933244 | 0.9811596 | 0.0096268 |  |  | 787860 | 0.9644167 | 0.8678712 | 0.01045251 | 0.97247 | 0.01167465 | 0.9724679 | 0.0113202
|  |  | 220692 | 1.002234 | 0.9994305 | 0.0004703954 | 0.9999501 | 0.1029278 | 0.9999457 | 0.1832843 |  |  | 444846 | 0.9927949 | 0.9866385 | 0.001298564 | 0.9960694 | 0.004552503 | 0.9960714 | 0.004585095 |  |  | 339960 | 0.978742 | 0.9670213 | 0.00287325 | 0.9819485 | 0.01135639 | 0.9819474 | 0.008449309 |  |  | 487380 | 0.9935117 | 0.9150489 | 0.006422087 | 0.9811703 | 0.008933208 | 0.9811662 | 0.009626572 |  |  | 788160 | 0.9621788 | 0.8678712 | 0.01045251 | 0.9724882 | 0.01167372 | 0.9724861 | 0.01131964
|  |  | 220992 | 1.00313 | 0.9994305 | 0.0004703954 | 0.9999501 | 0.1029278 | 0.9999457 | 0.1832843 |  |  | 445146 | 0.9937554 | 0.9866385 | 0.001298564 | 0.9960713 | 0.004552253 | 0.9960733 | 0.00458507 |  |  | 340260 | 0.978742 | 0.9670213 | 0.00287325 | 0.9819733 | 0.01135587 | 0.9819722 | 0.008448613 |  |  | 487680 | 0.9918302 | 0.9150489 | 0.006422087 | 0.9811768 | 0.008933174 | 0.9811727 | 0.009626344 |  |  | 788460 | 0.9621788 | 0.8678712 | 0.01045251 | 0.9725065 | 0.01167279 | 0.9725044 | 0.01131909
|  |  | 221292 | 1.002234 | 0.9994305 | 0.0004703954 | 0.9999501 | 0.1029278 | 0.9999457 | 0.1832843 |  |  | 445446 | 0.9937554 | 0.9866385 | 0.001298564 | 0.9960732 | 0.004552004 | 0.9960752 | 0.004585046 |  |  | 340560 | 0.977663 | 0.9670213 | 0.00287325 | 0.9819981 | 0.01135535 | 0.9819969 | 0.008447917 |  |  | 487980 | 0.9918302 | 0.9150489 | 0.006422087 | 0.9811834 | 0.008933139 | 0.9811792 | 0.009626117 |  |  | 788760 | 0.9599408 | 0.8678712 | 0.01045251 | 0.9725247 | 0.01167186 | 0.9725226 | 0.01131853
|  |  | 221592 | 1.001338 | 0.9994305 | 0.0004703954 | 0.9999501 | 0.1029278 | 0.9999457 | 0.1832843 |  |  | 445746 | 0.9927949 | 0.9866385 | 0.001298564 | 0.9960751 | 0.004551755 | 0.9960771 | 0.004585022 |  |  | 340860 | 0.977663 | 0.9670213 | 0.00287325 | 0.9820228 | 0.01135483 | 0.9820216 | 0.00844722 |  |  | 488280 | 0.9918302 | 0.9150489 | 0.006422087 | 0.9811899 | 0.008933105 | 0.9811857 | 0.009625891 |  |  | 789060 | 0.9621788 | 0.8678712 | 0.01045251 | 0.9725429 | 0.01167093 | 0.9725408 | 0.01131798
|  |  | 221892 | 1.00313 | 0.9994305 | 0.0004703954 | 0.9999501 | 0.1029278 | 0.9999457 | 0.1832843 |  |  | 446046 | 0.9927949 | 0.9866385 | 0.001298564 | 0.996077 | 0.004551508 | 0.996079 | 0.004584999 |  |  | 341160 | 0.978742 | 0.9670213 | 0.00287325 | 0.9820474 | 0.01135431 | 0.9820463 | 0.008446524 |  |  | 488580 | 0.9918302 | 0.9150489 | 0.006422087 | 0.9811963 | 0.008933071 | 0.9811922 | 0.009625667 |  |  | 789360 | 0.9644167 | 0.8678712 | 0.01045251 | 0.9725611 | 0.01167001 | 0.9725589 | 0.01131743
|  |  | 222192 | 1.002234 | 0.9994305 | 0.0004703954 | 0.9999501 | 0.1029278 | 0.9999457 | 0.1832843 |  |  | 446346 | 0.9937554 | 0.9866385 | 0.001298564 | 0.9960789 | 0.004551262 | 0.9960809 | 0.004584975 |  |  | 341460 | 0.978742 | 0.9670213 | 0.00287325 | 0.982072 | 0.01135379 | 0.9820709 | 0.008445827 |  |  | 488880 | 0.9918302 | 0.9150489 | 0.006422087 | 0.9812028 | 0.008933037 | 0.9811986 | 0.009625443 |  |  | 789660 | 0.9644167 | 0.8678712 | 0.01045251 | 0.9725793 | 0.01166908 | 0.9725771 | 0.01131687
|  |  | 222492 | 1.00313 | 0.9994305 | 0.0004703954 | 0.9999501 | 0.1029278 | 0.9999457 | 0.1832843 |  |  | 446646 | 0.9937554 | 0.9866385 | 0.001298564 | 0.9960808 | 0.004551017 | 0.9960828 | 0.004584952 |  |  | 341760 | 0.978742 | 0.9670213 | 0.00287325 | 0.9820966 | 0.01135326 | 0.9820955 | 0.008445129 |  |  | 489180 | 0.9918302 | 0.9150489 | 0.006422087 | 0.9812093 | 0.008933004 | 0.9812051 | 0.009625221 |  |  | 789960 | 0.9599408 | 0.8678712 | 0.01045251 | 0.9725974 | 0.01166816 | 0.9725952 | 0.01131632
|  |  | 222792 | 1.00313 | 0.9994305 | 0.0004703954 | 0.9999501 | 0.1029278 | 0.9999457 | 0.1832843 |  |  | 446946 | 0.9947158 | 0.9866385 | 0.001298564 | 0.9960826 | 0.004550773 | 0.9960847 | 0.004584928 |  |  | 342060 | 0.979821 | 0.9670213 | 0.00287325 | 0.9821212 | 0.01135274 | 0.9821201 | 0.008444432 |  |  | 489480 | 0.9918302 | 0.9150489 | 0.006422087 | 0.9812157 | 0.008932971 | 0.9812115 | 0.009624999 |  |  | 790260 | 0.9621788 | 0.8678712 | 0.01045251 | 0.9726155 | 0.01166723 | 0.9726133 | 0.01131577
|  |  | 223092 | 1.00313 | 0.9994305 | 0.0004703954 | 0.9999501 | 0.1029278 | 0.9999457 | 0.1832843 |  |  | 447246 | 0.9937554 | 0.9866385 | 0.001298564 | 0.9960845 | 0.00455053 | 0.9960865 | 0.004584905 |  |  | 342360 | 0.977663 | 0.9670213 | 0.00287325 | 0.9821457 | 0.01135222 | 0.9821446 | 0.008443734 |  |  | 489780 | 0.9884672 | 0.9150489 | 0.006422087 | 0.9812221 | 0.008932938 | 0.9812179 | 0.009624778 |  |  | 790560 | 0.9577029 | 0.8678712 | 0.01045251 | 0.9726336 | 0.01166631 | 0.9726314 | 0.01131522
|  |  | 223392 | 1.002234 | 0.9994305 | 0.0004703954 | 0.9999501 | 0.1029278 | 0.9999457 | 0.1832843 |  |  | 447546 | 0.9947158 | 0.9866385 | 0.001298564 | 0.9960864 | 0.004550287 | 0.9960884 | 0.004584883 |  |  | 342660 | 0.979821 | 0.9670213 | 0.00287325 | 0.9821701 | 0.01135169 | 0.982169 | 0.008443036 |  |  | 490080 | 0.9935117 | 0.9150489 | 0.006422087 | 0.9812285 | 0.008932905 | 0.9812243 | 0.009624559 |  |  | 790860 | 0.9644167 | 0.8678712 | 0.01045251 | 0.9726517 | 0.01166539 | 0.9726495 | 0.01131467
|  |  | 223692 | 1.00313 | 0.9994305 | 0.0004703954 | 0.9999501 | 0.1029278 | 0.9999457 | 0.1832843 |  |  | 447846 | 0.9937554 | 0.9866385 | 0.001298564 | 0.9960882 | 0.004550046 | 0.9960903 | 0.00458486 |  |  | 342960 | 0.978742 | 0.9670213 | 0.00287325 | 0.9821946 | 0.01135117 | 0.9821935 | 0.008442337 |  |  | 490380 | 0.9935117 | 0.9150489 | 0.006422087 | 0.9812349 | 0.008932873 | 0.9812307 | 0.009624341 |  |  | 791160 | 0.9666547 | 0.8678712 | 0.01045251 | 0.9726698 | 0.01166447 | 0.9726676 | 0.01131413
|  |  | 223992 | 1.00313 | 0.9994305 | 0.0004703954 | 0.9999501 | 0.1029278 | 0.9999457 | 0.1832843 |  |  | 448146 | 0.9937554 | 0.9866385 | 0.001298564 | 0.9960901 | 0.004549805 | 0.9960921 | 0.004584838 |  |  | 343260 | 0.977663 | 0.9670213 | 0.00287325 | 0.9822189 | 0.01135064 | 0.9822178 | 0.008441639 |  |  | 490680 | 0.9935117 | 0.9150489 | 0.006422087 | 0.9812412 | 0.008932841 | 0.981237 | 0.009624123 |  |  | 791460 | 0.9666547 | 0.8678712 | 0.01045251 | 0.9726878 | 0.01166355 | 0.9726856 | 0.01131358
|  |  | 224292 | 1.002234 | 0.9994305 | 0.0004703954 | 0.9999501 | 0.1029278 | 0.9999457 | 0.1832843 |  |  | 448446 | 0.9947158 | 0.9866385 | 0.001298564 | 0.9960919 | 0.004549566 | 0.996094 | 0.004584816 |  |  | 343560 | 0.979821 | 0.9670213 | 0.00287325 | 0.9822433 | 0.01135012 | 0.9822422 | 0.00844094 |  |  | 490980 | 0.9935117 | 0.9150489 | 0.006422087 | 0.9812476 | 0.008932809 | 0.9812434 | 0.009623907 |  |  | 791760 | 0.9621788 | 0.8678712 | 0.01045251 | 0.9727058 | 0.01166264 | 0.9727036 | 0.01131303
|  |  | 224592 | 1.002234 | 0.9994305 | 0.0004703954 | 0.9999501 | 0.1029278 | 0.9999457 | 0.1832843 |  |  | 448746 | 0.9947158 | 0.9866385 | 0.001298564 | 0.9960938 | 0.004549327 | 0.9960958 | 0.004584794 |  |  | 343860 | 0.979821 | 0.9670213 | 0.00287325 | 0.9822676 | 0.01134959 | 0.9822665 | 0.00844024 |  |  | 491280 | 0.9918302 | 0.9150489 | 0.006422087 | 0.9812539 | 0.008932777 | 0.9812497 | 0.009623691 |  |  | 792060 | 0.9644167 | 0.8678712 | 0.01045251 | 0.9727238 | 0.01166172 | 0.9727216 | 0.01131249
|  |  | 224892 | 1.002234 | 0.9994305 | 0.0004703954 | 0.9999501 | 0.1029278 | 0.9999457 | 0.1832843 |  |  | 449046 | 0.9947158 | 0.9866385 | 0.001298564 | 0.9960956 | 0.00454909 | 0.9960977 | 0.004584772 |  |  | 344160 | 0.976584 | 0.9670213 | 0.00287325 | 0.9822919 | 0.01134906 | 0.9822908 | 0.008439541 |  |  | 491580 | 0.9935117 | 0.9150489 | 0.006422087 | 0.9812602 | 0.008932746 | 0.981256 | 0.009623477 |  |  | 792360 | 0.9599408 | 0.8678712 | 0.01045251 | 0.9727418 | 0.0116608 | 0.9727396 | 0.01131194
|  |  | 225192 | 1.002234 | 0.9994305 | 0.0004703954 | 0.9999501 | 0.1029278 | 0.9999457 | 0.1832843 |  |  | 449346 | 0.9947158 | 0.9866385 | 0.001298564 | 0.9960974 | 0.004548853 | 0.9960995 | 0.00458475 |  |  | 344460 | 0.978742 | 0.9670213 | 0.00287325 | 0.9823161 | 0.01134853 | 0.982315 | 0.008438841 |  |  | 491880 | 0.9935117 | 0.9150489 | 0.006422087 | 0.9812665 | 0.008932715 | 0.9812623 | 0.009623263 |  |  | 792660 | 0.9644167 | 0.8678712 | 0.01045251 | 0.9727597 | 0.01165989 | 0.9727575 | 0.0113114
|  |  | 225492 | 1.00313 | 0.9994305 | 0.0004703954 | 0.9999501 | 0.1029278 | 0.9999457 | 0.1832843 |  |  | 449646 | 0.9937554 | 0.9866385 | 0.001298564 | 0.9960992 | 0.004548618 | 0.9961013 | 0.004584729 |  |  | 344760 | 0.978742 | 0.9670213 | 0.00287325 | 0.9823403 | 0.01134801 | 0.9823392 | 0.008438141 |  |  | 492180 | 0.9918302 | 0.9150489 | 0.006422087 | 0.9812727 | 0.008932684 | 0.9812685 | 0.009623051 |  |  | 792960 | 0.9577029 | 0.8678712 | 0.01045251 | 0.9727777 | 0.01165898 | 0.9727754 | 0.01131085
|  |  | 225792 | 1.00313 | 0.9994305 | 0.0004703954 | 0.9999501 | 0.1029278 | 0.9999457 | 0.1832843 |  |  | 449946 | 0.9937554 | 0.9866385 | 0.001298564 | 0.9961011 | 0.004548383 | 0.9961031 | 0.004584708 |  |  | 345060 | 0.978742 | 0.9670213 | 0.00287325 | 0.9823644 | 0.01134748 | 0.9823633 | 0.008437441 |  |  | 492480 | 0.9918302 | 0.9150489 | 0.006422087 | 0.981279 | 0.008932654 | 0.9812748 | 0.00962284 |  |  | 793260 | 0.9666547 | 0.8678712 | 0.01045251 | 0.9727956 | 0.01165807 | 0.9727934 | 0.01131031
|  |  | 226092 | 1.002234 | 0.9994305 | 0.0004703954 | 0.9999501 | 0.1029278 | 0.9999457 | 0.1832843 |  |  | 450246 | 0.9956763 | 0.9866385 | 0.001298564 | 0.9961029 | 0.004548149 | 0.996105 | 0.004584687 |  |  | 345360 | 0.9809 | 0.9670213 | 0.00287325 | 0.9823885 | 0.01134695 | 0.9823874 | 0.008436741 |  |  | 492780 | 0.9935117 | 0.9150489 | 0.006422087 | 0.9812852 | 0.008932623 | 0.981281 | 0.009622629 |  |  | 793560 | 0.9688926 | 0.8678712 | 0.01045251 | 0.9728135 | 0.01165716 | 0.9728112 | 0.01130977
|  |  | 226392 | 1.002234 | 0.9994305 | 0.0004703954 | 0.9999501 | 0.1029278 | 0.9999457 | 0.1832843 |  |  | 450546 | 0.9937554 | 0.9866385 | 0.001298564 | 0.9961047 | 0.004547916 | 0.9961068 | 0.004584666 |  |  | 345660 | 0.977663 | 0.9670213 | 0.00287325 | 0.9824126 | 0.01134642 | 0.9824115 | 0.00843604 |  |  | 493080 | 0.9951932 | 0.9150489 | 0.006422087 | 0.9812915 | 0.008932593 | 0.9812872 | 0.00962242 |  |  | 793860 | 0.9688926 | 0.8678712 | 0.01045251 | 0.9728314 | 0.01165625 | 0.9728291 | 0.01130923
|  |  | 226692 | 1.00313 | 0.9994305 | 0.0004703954 | 0.9999501 | 0.1029278 | 0.9999457 | 0.1832843 |  |  | 450846 | 0.9937554 | 0.9866385 | 0.001298564 | 0.9961065 | 0.004547684 | 0.9961086 | 0.004584645 |  |  | 345960 | 0.978742 | 0.9670213 | 0.00287325 | 0.9824366 | 0.01134589 | 0.9824355 | 0.008435339 |  |  | 493380 | 0.9935117 | 0.9150489 | 0.006422087 | 0.9812977 | 0.008932563 | 0.9812934 | 0.009622211 |  |  | 794160 | 0.9644167 | 0.8678712 | 0.01045251 | 0.9728492 | 0.01165534 | 0.972847 | 0.01130869
|  |  | 226992 | 1.001338 | 0.9994305 | 0.0004703954 | 0.9999501 | 0.1029278 | 0.9999457 | 0.1832843 |  |  | 451146 | 0.9937554 | 0.9866385 | 0.001298564 | 0.9961083 | 0.004547453 | 0.9961104 | 0.004584625 |  |  | 346260 | 0.979821 | 0.9670213 | 0.00287325 | 0.9824606 | 0.01134536 | 0.9824595 | 0.008434638 |  |  | 493680 | 0.9935117 | 0.9150489 | 0.006422087 | 0.9813038 | 0.008932534 | 0.9812996 | 0.009622004 |  |  | 794460 | 0.9644167 | 0.8678712 | 0.01045251 | 0.972867 | 0.01165443 | 0.9728648 | 0.01130815
|  |  | 227292 | 1.00313 | 0.9994305 | 0.0004703954 | 0.9999501 | 0.1029278 | 0.9999457 | 0.1832843 |  |  | 451446 | 0.9947158 | 0.9866385 | 0.001298564 | 0.9961101 | 0.004547223 | 0.9961122 | 0.004584604 |  |  | 346560 | 0.979821 | 0.9670213 | 0.00287325 | 0.9824846 | 0.01134483 | 0.9824835 | 0.008433937 |  |  | 493980 | 0.9918302 | 0.9150489 | 0.006422087 | 0.98131 | 0.008932505 | 0.9813058 | 0.009621797 |  |  | 794760 | 0.9688926 | 0.8678712 | 0.01045251 | 0.9728849 | 0.01165353 | 0.9728826 | 0.01130761
|  |  | 227592 | 1.00313 | 0.9994305 | 0.0004703954 | 0.9999501 | 0.1029278 | 0.9999457 | 0.1832843 |  |  | 451746 | 0.9927949 | 0.9866385 | 0.001298564 | 0.9961119 | 0.004546993 | 0.996114 | 0.004584584 |  |  | 346860 | 0.978742 | 0.9670213 | 0.00287325 | 0.9825085 | 0.01134429 | 0.9825074 | 0.008433235 |  |  | 494280 | 0.9935117 | 0.9150489 | 0.006422087 | 0.9813162 | 0.008932476 | 0.9813119 | 0.009621592 |  |  | 795060 | 0.9688926 | 0.8678712 | 0.01045251 | 0.9729026 | 0.01165262 | 0.9729004 | 0.01130707
|  |  | 227892 | 1.00313 | 0.9994305 | 0.0004703954 | 0.9999501 | 0.1029278 | 0.9999457 | 0.1832843 |  |  | 452046 | 0.9947158 | 0.9866385 | 0.001298564 | 0.9961137 | 0.004546765 | 0.9961158 | 0.004584564 |  |  | 347160 | 0.979821 | 0.9670213 | 0.00287325 | 0.9825324 | 0.01134376 | 0.9825313 | 0.008432534 |  |  | 494580 | 0.9935117 | 0.9150489 | 0.006422087 | 0.9813223 | 0.008932447 | 0.9813181 | 0.009621387 |  |  | 795360 | 0.9666547 | 0.8678712 | 0.01045251 | 0.9729204 | 0.01165172 | 0.9729181 | 0.01130653
|  |  | 228192 | 1.002234 | 0.9994305 | 0.0004703954 | 0.9999501 | 0.1029278 | 0.9999457 | 0.1832843 |  |  | 452346 | 0.9937554 | 0.9866385 | 0.001298564 | 0.9961155 | 0.004546538 | 0.9961176 | 0.004584545 |  |  | 347460 | 0.977663 | 0.9670213 | 0.00287325 | 0.9825562 | 0.01134323 | 0.9825551 | 0.008431832 |  |  | 494880 | 0.9935117 | 0.9150489 | 0.006422087 | 0.9813284 | 0.008932418 | 0.9813242 | 0.009621184 |  |  | 795660 | 0.9644167 | 0.8678712 | 0.01045251 | 0.9729382 | 0.01165082 | 0.9729359 | 0.01130599
|  |  | 228492 | 1.002234 | 0.9994305 | 0.0004703954 | 0.9999501 | 0.1029278 | 0.9999457 | 0.1832843 |  |  | 452646 | 0.9927949 | 0.9866385 | 0.001298564 | 0.9961172 | 0.004546311 | 0.9961194 | 0.004584525 |  |  | 347760 | 0.978742 | 0.9670213 | 0.00287325 | 0.98258 | 0.01134269 | 0.9825789 | 0.00843113 |  |  | 495180 | 0.9935117 | 0.9150489 | 0.006422087 | 0.9813345 | 0.00893239 | 0.9813303 | 0.009620981 |  |  | 795960 | 0.9666547 | 0.8678712 | 0.01045251 | 0.9729559 | 0.01164992 | 0.9729536 | 0.01130546
|  |  | 228792 | 1.002234 | 0.9994305 | 0.0004703954 | 0.9999501 | 0.1029278 | 0.9999457 | 0.1832843 |  |  | 452946 | 0.9937554 | 0.9866385 | 0.001298564 | 0.996119 | 0.004546085 | 0.9961212 | 0.004584506 |  |  | 348060 | 0.977663 | 0.9670213 | 0.00287325 | 0.9826038 | 0.01134216 | 0.9826027 | 0.008430428 |  |  | 495480 | 0.9951932 | 0.9150489 | 0.006422087 | 0.9813406 | 0.008932362 | 0.9813364 | 0.009620779 |  |  | 796260 | 0.9644167 | 0.8678712 | 0.01045251 | 0.9729736 | 0.01164902 | 0.9729713 | 0.01130492
|  |  | 229092 | 1.00313 | 0.9994305 | 0.0004703954 | 0.9999501 | 0.1029278 | 0.9999457 | 0.1832843 |  |  | 453246 | 0.9937554 | 0.9866385 | 0.001298564 | 0.9961208 | 0.004545861 | 0.9961229 | 0.004584486 |  |  | 348360 | 0.977663 | 0.9670213 | 0.00287325 | 0.9826275 | 0.01134163 | 0.9826264 | 0.008429725 |  |  | 495780 | 0.9935117 | 0.9150489 | 0.006422087 | 0.9813467 | 0.008932334 | 0.9813424 | 0.009620579 |  |  | 796560 | 0.9688926 | 0.8678712 | 0.01045251 | 0.9729913 | 0.01164812 | 0.972989 | 0.01130439
|  |  | 229392 | 1.00313 | 0.9994305 | 0.0004703954 | 0.9999501 | 0.1029278 | 0.9999457 | 0.1832843 |  |  | 453546 | 0.9947158 | 0.9866385 | 0.001298564 | 0.9961225 | 0.004545637 | 0.9961247 | 0.004584467 |  |  | 348660 | 0.978742 | 0.9670213 | 0.00287325 | 0.9826512 | 0.01134109 | 0.9826501 | 0.008429023 |  |  | 496080 | 0.9918302 | 0.9150489 | 0.006422087 | 0.9813527 | 0.008932306 | 0.9813485 | 0.009620379 |  |  | 796860 | 0.9666547 | 0.8678712 | 0.01045251 | 0.973009 | 0.01164722 | 0.9730067 | 0.01130385
|  |  | 229692 | 1.002234 | 0.9994305 | 0.0004703954 | 0.9999501 | 0.1029278 | 0.9999457 | 0.1832843 |  |  | 453846 | 0.9947158 | 0.9866385 | 0.001298564 | 0.9961243 | 0.004545414 | 0.9961265 | 0.004584449 |  |  | 348960 | 0.978742 | 0.9670213 | 0.00287325 | 0.9826748 | 0.01134056 | 0.9826737 | 0.00842832 |  |  | 496380 | 0.9951932 | 0.9150489 | 0.006422087 | 0.9813588 | 0.008932279 | 0.9813545 | 0.00962018 |  |  | 797160 | 0.9666547 | 0.8678712 | 0.01045251 | 0.9730266 | 0.01164633 | 0.9730243 | 0.01130332
|  |  | 229992 | 1.002234 | 0.9994305 | 0.0004703954 | 0.9999501 | 0.1029278 | 0.9999457 | 0.1832843 |  |  | 454146 | 0.9927949 | 0.9866385 | 0.001298564 | 0.996126 | 0.004545192 | 0.9961282 | 0.00458443 |  |  | 349260 | 0.979821 | 0.9670213 | 0.00287325 | 0.9826984 | 0.01134002 | 0.9826974 | 0.008427617 |  |  | 496680 | 0.9918302 | 0.9150489 | 0.006422087 | 0.9813648 | 0.008932252 | 0.9813605 | 0.009619982 |  |  | 797460 | 0.9644167 | 0.8678712 | 0.01045251 | 0.9730443 | 0.01164543 | 0.9730419 | 0.01130279
|  |  | 230292 | 1.002234 | 0.9994305 | 0.0004703954 | 0.9999501 | 0.1029278 | 0.9999457 | 0.1832843 |  |  | 454446 | 0.9947158 | 0.9866385 | 0.001298564 | 0.9961278 | 0.00454497 | 0.99613 | 0.004584411 |  |  | 349560 | 0.977663 | 0.9670213 | 0.00287325 | 0.982722 | 0.01133949 | 0.9827209 | 0.008426915 |  |  | 496980 | 0.9918302 | 0.9150489 | 0.006422087 | 0.9813708 | 0.008932225 | 0.9813665 | 0.009619785 |  |  | 797760 | 0.9644167 | 0.8678712 | 0.01045251 | 0.9730619 | 0.01164454 | 0.9730595 | 0.01130226
|  |  | 230592 | 1.004026 | 0.9994305 | 0.0004703954 | 0.9999501 | 0.1029278 | 0.9999457 | 0.1832843 |  |  | 454746 | 0.9947158 | 0.9866385 | 0.001298564 | 0.9961295 | 0.00454475 | 0.9961317 | 0.004584393 |  |  | 349860 | 0.977663 | 0.9670213 | 0.00287325 | 0.9827455 | 0.01133895 | 0.9827445 | 0.008426211 |  |  | 497280 | 0.9935117 | 0.9150489 | 0.006422087 | 0.9813768 | 0.008932198 | 0.9813725 | 0.009619589 |  |  | 798060 | 0.9666547 | 0.8678712 | 0.01045251 | 0.9730795 | 0.01164364 | 0.9730771 | 0.01130173
|  |  | 230892 | 1.00313 | 0.9994305 | 0.0004703954 | 0.9999501 | 0.1029278 | 0.9999457 | 0.1832843 |  |  | 455046 | 0.9937554 | 0.9866385 | 0.001298564 | 0.9961313 | 0.004544531 | 0.9961335 | 0.004584375 |  |  | 350160 | 0.977663 | 0.9670213 | 0.00287325 | 0.982769 | 0.01133841 | 0.982768 | 0.008425508 |  |  | 497580 | 0.9951932 | 0.9150489 | 0.006422087 | 0.9813828 | 0.008932172 | 0.9813785 | 0.009619394 |  |  | 798360 | 0.9688926 | 0.8678712 | 0.01045251 | 0.973097 | 0.01164275 | 0.9730947 | 0.0113012
|  |  | 231192 | 1.00313 | 0.9994305 | 0.0004703954 | 0.9999501 | 0.1029278 | 0.9999457 | 0.1832843 |  |  | 455346 | 0.9947158 | 0.9866385 | 0.001298564 | 0.996133 | 0.004544312 | 0.9961352 | 0.004584357 |  |  | 350460 | 0.977663 | 0.9670213 | 0.00287325 | 0.9827925 | 0.01133788 | 0.9827914 | 0.008424805 |  |  | 497880 | 0.9935117 | 0.9150489 | 0.006422087 | 0.9813887 | 0.008932146 | 0.9813844 | 0.0096192 |  |  | 798660 | 0.9644167 | 0.8678712 | 0.01045251 | 0.9731146 | 0.01164186 | 0.9731122 | 0.01130067
|  |  | 231492 | 1.002234 | 0.9994305 | 0.0004703954 | 0.9999501 | 0.1029278 | 0.9999457 | 0.1832843 |  |  | 455646 | 0.9937554 | 0.9866385 | 0.001298564 | 0.9961347 | 0.004544094 | 0.996137 | 0.004584339 |  |  | 350760 | 0.979821 | 0.9670213 | 0.00287325 | 0.9828159 | 0.01133734 | 0.9828148 | 0.008424101 |  |  | 498180 | 0.9935117 | 0.9150489 | 0.006422087 | 0.9813946 | 0.00893212 | 0.9813903 | 0.009619006 |  |  | 798960 | 0.9621788 | 0.8678712 | 0.01045251 | 0.9731321 | 0.01164097 | 0.9731297 | 0.01130014
|  |  | 231792 | 1.00313 | 0.9994305 | 0.0004703954 | 0.9999501 | 0.1029278 | 0.9999457 | 0.1832843 |  |  | 455946 | 0.9947158 | 0.9866385 | 0.001298564 | 0.9961365 | 0.004543877 | 0.9961387 | 0.004584322 |  |  | 351060 | 0.9809 | 0.9670213 | 0.00287325 | 0.9828393 | 0.0113368 | 0.9828382 | 0.008423398 |  |  | 498480 | 0.9935117 | 0.9150489 | 0.006422087 | 0.9814006 | 0.008932094 | 0.9813963 | 0.009618814 |  |  | 799260 | 0.9733685 | 0.8678712 | 0.01045251 | 0.9731496 | 0.01164009 | 0.9731472 | 0.01129961
|  |  | 232092 | 1.002234 | 0.9994305 | 0.0004703954 | 0.9999501 | 0.1029278 | 0.9999457 | 0.1832843 |  |  | 456246 | 0.9937554 | 0.9866385 | 0.001298564 | 0.9961382 | 0.004543661 | 0.9961404 | 0.004584304 |  |  | 351360 | 0.979821 | 0.9670213 | 0.00287325 | 0.9828626 | 0.01133626 | 0.9828616 | 0.008422694 |  |  | 498780 | 0.9951932 | 0.9150489 | 0.006422087 | 0.9814065 | 0.008932068 | 0.9814022 | 0.009618622 |  |  | 799560 | 0.9644167 | 0.8678712 | 0.01045251 | 0.9731671 | 0.0116392 | 0.9731647 | 0.01129908
|  |  | 232392 | 1.00313 | 0.9994305 | 0.0004703954 | 0.9999501 | 0.1029278 | 0.9999457 | 0.1832843 |  |  | 456546 | 0.9937554 | 0.9866385 | 0.001298564 | 0.9961399 | 0.004543446 | 0.9961421 | 0.004584287 |  |  | 351660 | 0.9809 | 0.9670213 | 0.00287325 | 0.9828859 | 0.01133572 | 0.9828849 | 0.00842199 |  |  | 499080 | 0.9985561 | 0.9150489 | 0.006422087 | 0.9814124 | 0.008932043 | 0.981408 | 0.009618432 |  |  | 799860 | 0.9621788 | 0.8678712 | 0.01045251 | 0.9731846 | 0.01163831 | 0.9731822 | 0.01129856
|  |  | 232692 | 1.00313 | 0.9994305 | 0.0004703954 | 0.9999501 | 0.1029278 | 0.9999457 | 0.1832843 |  |  | 456846 | 0.9937554 | 0.9866385 | 0.001298564 | 0.9961416 | 0.004543232 | 0.9961439 | 0.00458427 |  |  | 351960 | 0.979821 | 0.9670213 | 0.00287325 | 0.9829092 | 0.01133518 | 0.9829081 | 0.008421287 |  |  | 499380 | 0.9985561 | 0.9150489 | 0.006422087 | 0.9814182 | 0.008932018 | 0.9814139 | 0.009618242 |  |  | 800160 | 0.9644167 | 0.8678712 | 0.01045251 | 0.973202 | 0.01163743 | 0.9731996 | 0.01129803
|  |  | 232992 | 1.00313 | 0.9994305 | 0.0004703954 | 0.9999501 | 0.1029278 | 0.9999457 | 0.1832843 |  |  | 457146 | 0.9927949 | 0.9866385 | 0.001298564 | 0.9961433 | 0.004543019 | 0.9961456 | 0.004584253 |  |  | 352260 | 0.979821 | 0.9670213 | 0.00287325 | 0.9829324 | 0.01133464 | 0.9829314 | 0.008420583 |  |  | 499680 | 0.9951932 | 0.9150489 | 0.006422087 | 0.9814241 | 0.008931993 | 0.9814198 | 0.009618053 |  |  | 800460 | 0.9711305 | 0.8678712 | 0.01045251 | 0.9732195 | 0.01163655 | 0.973217 | 0.01129751
|  |  | 233292 | 1.004026 | 0.9994305 | 0.0004703954 | 0.9999501 | 0.1029278 | 0.9999457 | 0.1832843 |  |  | 457446 | 0.9937554 | 0.9866385 | 0.001298564 | 0.996145 | 0.004542806 | 0.9961473 | 0.004584236 |  |  | 352560 | 0.978742 | 0.9670213 | 0.00287325 | 0.9829556 | 0.0113341 | 0.9829546 | 0.008419879 |  |  | 499980 | 0.9918302 | 0.9150489 | 0.006422087 | 0.9814299 | 0.008931969 | 0.9814256 | 0.009617866 |  |  | 800760 | 0.9688926 | 0.8678712 | 0.01045251 | 0.9732369 | 0.01163566 | 0.9732344 | 0.01129698
|  |  | 233592 | 1.002234 | 0.9994305 | 0.0004703954 | 0.9999501 | 0.1029278 | 0.9999457 | 0.1832843 |  |  | 457746 | 0.9927949 | 0.9866385 | 0.001298564 | 0.9961467 | 0.004542594 | 0.996149 | 0.00458422 |  |  | 352860 | 0.977663 | 0.9670213 | 0.00287325 | 0.9829788 | 0.01133356 | 0.9829777 | 0.008419174 |  |  | 500280 | 0.9918302 | 0.9150489 | 0.006422087 | 0.9814358 | 0.008931944 | 0.9814314 | 0.009617679 |  |  | 801060 | 0.9666547 | 0.8678712 | 0.01045251 | 0.9732542 | 0.01163478 | 0.9732518 | 0.01129646
|  |  | 233892 | 1.00313 | 0.9994305 | 0.0004703954 | 0.9999501 | 0.1029278 | 0.9999457 | 0.1832843 |  |  | 458046 | 0.9937554 | 0.9866385 | 0.001298564 | 0.9961484 | 0.004542383 | 0.9961507 | 0.004584203 |  |  | 353160 | 0.979821 | 0.9670213 | 0.00287325 | 0.9830019 | 0.01133302 | 0.9830008 | 0.00841847 |  |  | 500580 | 0.9901487 | 0.9150489 | 0.006422087 | 0.9814416 | 0.00893192 | 0.9814372 | 0.009617492 |  |  | 801360 | 0.9666547 | 0.8678712 | 0.01045251 | 0.9732716 | 0.0116339 | 0.9732692 | 0.01129594
|  |  | 234192 | 1.002234 | 0.9994305 | 0.0004703954 | 0.9999501 | 0.1029278 | 0.9999457 | 0.1832843 |  |  | 458346 | 0.9947158 | 0.9866385 | 0.001298564 | 0.9961501 | 0.004542173 | 0.9961524 | 0.004584187 |  |  | 353460 | 0.978742 | 0.9670213 | 0.00287325 | 0.983025 | 0.01133248 | 0.9830239 | 0.008417766 |  |  | 500880 | 0.9951932 | 0.9150489 | 0.006422087 | 0.9814474 | 0.008931896 | 0.981443 | 0.009617307 |  |  | 801660 | 0.9711305 | 0.8678712 | 0.01045251 | 0.973289 | 0.01163302 | 0.9732865 | 0.01129541
|  |  | 234492 | 1.00313 | 0.9994305 | 0.0004703954 | 0.9999501 | 0.1029278 | 0.9999457 | 0.1832843 |  |  | 458646 | 0.9937554 | 0.9866385 | 0.001298564 | 0.9961518 | 0.004541964 | 0.9961541 | 0.004584171 |  |  | 353760 | 0.979821 | 0.9670213 | 0.00287325 | 0.983048 | 0.01133194 | 0.9830469 | 0.008417062 |  |  | 501180 | 0.9951932 | 0.9150489 | 0.006422087 | 0.9814531 | 0.008931872 | 0.9814488 | 0.009617123 |  |  | 801960 | 0.9711305 | 0.8678712 | 0.01045251 | 0.9733063 | 0.01163215 | 0.9733039 | 0.01129489
|  |  | 234792 | 1.002234 | 0.9994305 | 0.0004703954 | 0.9999501 | 0.1029278 | 0.9999457 | 0.1832843 |  |  | 458946 | 0.9927949 | 0.9866385 | 0.001298564 | 0.9961535 | 0.004541756 | 0.9961558 | 0.004584155 |  |  | 354060 | 0.978742 | 0.9670213 | 0.00287325 | 0.983071 | 0.0113314 | 0.98307 | 0.008416357 |  |  | 501480 | 0.9935117 | 0.9150489 | 0.006422087 | 0.9814589 | 0.008931849 | 0.9814545 | 0.009616939 |  |  | 802260 | 0.9599408 | 0.8678712 | 0.01045251 | 0.9733236 | 0.01163127 | 0.9733212 | 0.01129437
|  |  | 235092 | 1.00313 | 0.9994305 | 0.0004703954 | 0.9999501 | 0.1029278 | 0.9999457 | 0.1832843 |  |  | 459246 | 0.9947158 | 0.9866385 | 0.001298564 | 0.9961552 | 0.004541548 | 0.9961575 | 0.004584139 |  |  | 354360 | 0.977663 | 0.9670213 | 0.00287325 | 0.983094 | 0.01133086 | 0.9830929 | 0.008415653 |  |  | 501780 | 0.9918302 | 0.9150489 | 0.006422087 | 0.9814646 | 0.008931826 | 0.9814603 | 0.009616757 |  |  | 802560 | 0.9688926 | 0.8678712 | 0.01045251 | 0.9733409 | 0.01163039 | 0.9733384 | 0.01129385
|  |  | 235392 | 1.00313 | 0.9994305 | 0.0004703954 | 0.9999501 | 0.1029278 | 0.9999457 | 0.1832843 |  |  | 459546 | 0.9947158 | 0.9866385 | 0.001298564 | 0.9961568 | 0.004541342 | 0.9961591 | 0.004584124 |  |  | 354660 | 0.977663 | 0.9670213 | 0.00287325 | 0.9831169 | 0.01133032 | 0.9831159 | 0.008414948 |  |  | 502080 | 0.9935117 | 0.9150489 | 0.006422087 | 0.9814704 | 0.008931802 | 0.981466 | 0.009616575 |  |  | 802860 | 0.9666547 | 0.8678712 | 0.01045251 | 0.9733582 | 0.01162952 | 0.9733557 | 0.01129333
|  |  | 235692 | 1.004026 | 0.9994305 | 0.0004703954 | 0.9999501 | 0.1029278 | 0.9999457 | 0.1832843 |  |  | 459846 | 0.9937554 | 0.9866385 | 0.001298564 | 0.9961585 | 0.004541136 | 0.9961608 | 0.004584108 |  |  | 354960 | 0.978742 | 0.9670213 | 0.00287325 | 0.9831398 | 0.01132977 | 0.9831387 | 0.008414244 |  |  | 502380 | 0.9935117 | 0.9150489 | 0.006422087 | 0.9814761 | 0.00893178 | 0.9814717 | 0.009616394 |  |  | 803160 | 0.9644167 | 0.8678712 | 0.01045251 | 0.9733754 | 0.01162865 | 0.973373 | 0.01129281
|  |  | 235992 | 1.002234 | 0.9994305 | 0.0004703954 | 0.9999501 | 0.1029278 | 0.9999457 | 0.1832843 |  |  | 460146 | 0.9947158 | 0.9866385 | 0.001298564 | 0.9961602 | 0.004540931 | 0.9961625 | 0.004584093 |  |  | 355260 | 0.979821 | 0.9670213 | 0.00287325 | 0.9831627 | 0.01132923 | 0.9831616 | 0.008413539 |  |  | 502680 | 0.9951932 | 0.9150489 | 0.006422087 | 0.9814818 | 0.008931757 | 0.9814774 | 0.009616214 |  |  | 803460 | 0.9688926 | 0.8678712 | 0.01045251 | 0.9733927 | 0.01162778 | 0.9733902 | 0.0112923
|  |  | 236292 | 1.002234 | 0.9994305 | 0.0004703954 | 0.9999501 | 0.1029278 | 0.9999457 | 0.1832843 |  |  | 460446 | 0.9937554 | 0.9866385 | 0.001298564 | 0.9961618 | 0.004540727 | 0.9961641 | 0.004584078 |  |  | 355560 | 0.978742 | 0.9670213 | 0.00287325 | 0.9831855 | 0.01132869 | 0.9831844 | 0.008412834 |  |  | 502980 | 0.9918302 | 0.9150489 | 0.006422087 | 0.9814875 | 0.008931734 | 0.9814831 | 0.009616035 |  |  | 803760 | 0.9666547 | 0.8678712 | 0.01045251 | 0.9734099 | 0.0116269 | 0.9734074 | 0.01129178
|  |  | 236592 | 1.002234 | 0.9994305 | 0.0004703954 | 0.9999501 | 0.1029278 | 0.9999457 | 0.1832843 |  |  | 460746 | 0.9927949 | 0.9866385 | 0.001298564 | 0.9961635 | 0.004540523 | 0.9961658 | 0.004584063 |  |  | 355860 | 0.978742 | 0.9670213 | 0.00287325 | 0.9832083 | 0.01132814 | 0.9832072 | 0.00841213 |  |  | 503280 | 0.9935117 | 0.9150489 | 0.006422087 | 0.9814931 | 0.008931712 | 0.9814888 | 0.009615857 |  |  | 804060 | 0.9621788 | 0.8678712 | 0.01045251 | 0.9734271 | 0.01162604 | 0.9734246 | 0.01129126
|  |  | 236892 | 1.002234 | 0.9994305 | 0.0004703954 | 0.9999501 | 0.1029278 | 0.9999457 | 0.1832843 |  |  | 461046 | 0.9937554 | 0.9866385 | 0.001298564 | 0.9961651 | 0.004540321 | 0.9961675 | 0.004584048 |  |  | 356160 | 0.978742 | 0.9670213 | 0.00287325 | 0.983231 | 0.0113276 | 0.98323 | 0.008411425 |  |  | 503580 | 0.9918302 | 0.9150489 | 0.006422087 | 0.9814988 | 0.00893169 | 0.9814944 | 0.00961568 |  |  | 804360 | 0.9711305 | 0.8678712 | 0.01045251 | 0.9734442 | 0.01162517 | 0.9734417 | 0.01129075
|  |  | 237192 | 1.00313 | 0.9994305 | 0.0004703954 | 0.9999501 | 0.1029278 | 0.9999457 | 0.1832843 |  |  | 461346 | 0.9937554 | 0.9866385 | 0.001298564 | 0.9961668 | 0.004540119 | 0.9961691 | 0.004584034 |  |  | 356460 | 0.978742 | 0.9670213 | 0.00287325 | 0.9832537 | 0.01132706 | 0.9832527 | 0.00841072 |  |  | 503880 | 0.9951932 | 0.9150489 | 0.006422087 | 0.9815044 | 0.008931668 | 0.9815 | 0.009615503 |  |  | 804660 | 0.9733685 | 0.8678712 | 0.01045251 | 0.9734614 | 0.0116243 | 0.9734589 | 0.01129023
|  |  | 237492 | 1.002234 | 0.9994305 | 0.0004703954 | 0.9999501 | 0.1029278 | 0.9999457 | 0.1832843 |  |  | 461646 | 0.9927949 | 0.9866385 | 0.001298564 | 0.9961684 | 0.004539918 | 0.9961708 | 0.004584019 |  |  | 356760 | 0.978742 | 0.9670213 | 0.00287325 | 0.9832764 | 0.01132651 | 0.9832753 | 0.008410016 |  |  | 504180 | 0.9935117 | 0.9150489 | 0.006422087 | 0.9815101 | 0.008931647 | 0.9815057 | 0.009615327 |  |  | 804960 | 0.9688926 | 0.8678712 | 0.01045251 | 0.9734785 | 0.01162343 | 0.973476 | 0.01128972
|  |  | 237792 | 1.004026 | 0.9994305 | 0.0004703954 | 0.9999501 | 0.1029278 | 0.9999457 | 0.1832843 |  |  | 461946 | 0.9956763 | 0.9866385 | 0.001298564 | 0.9961701 | 0.004539718 | 0.9961724 | 0.004584005 |  |  | 357060 | 0.976584 | 0.9670213 | 0.00287325 | 0.983299 | 0.01132597 | 0.983298 | 0.008409311 |  |  | 504480 | 0.9901487 | 0.9150489 | 0.006422087 | 0.9815157 | 0.008931625 | 0.9815113 | 0.009615153 |  |  | 805260 | 0.9666547 | 0.8678712 | 0.01045251 | 0.9734956 | 0.01162257 | 0.9734931 | 0.01128921
|  |  | 238092 | 1.002234 | 0.9994305 | 0.0004703954 | 0.9999501 | 0.1029278 | 0.9999457 | 0.1832843 |  |  | 462246 | 0.9927949 | 0.9866385 | 0.001298564 | 0.9961717 | 0.004539518 | 0.996174 | 0.004583991 |  |  | 357360 | 0.977663 | 0.9670213 | 0.00287325 | 0.9833216 | 0.01132542 | 0.9833206 | 0.008408606 |  |  | 504780 | 0.9901487 | 0.9150489 | 0.006422087 | 0.9815213 | 0.008931604 | 0.9815169 | 0.009614979 |  |  | 805560 | 0.9666547 | 0.8678712 | 0.01045251 | 0.9735127 | 0.0116217 | 0.9735102 | 0.01128869
|  |  | 238392 | 1.00313 | 0.9994305 | 0.0004703954 | 0.9999501 | 0.1029278 | 0.9999457 | 0.1832843 |  |  | 462546 | 0.9927949 | 0.9866385 | 0.001298564 | 0.9961733 | 0.00453932 | 0.9961757 | 0.004583977 |  |  | 357660 | 0.979821 | 0.9670213 | 0.00287325 | 0.9833442 | 0.01132488 | 0.9833431 | 0.008407901 |  |  | 505080 | 0.9935117 | 0.9150489 | 0.006422087 | 0.9815268 | 0.008931583 | 0.9815224 | 0.009614805 |  |  | 805860 | 0.9688926 | 0.8678712 | 0.01045251 | 0.9735298 | 0.01162084 | 0.9735273 | 0.01128818
|  |  | 238692 | 1.002234 | 0.9994305 | 0.0004703954 | 0.9999501 | 0.1029278 | 0.9999457 | 0.1832843 |  |  | 462846 | 0.9918345 | 0.9866385 | 0.001298564 | 0.9961749 | 0.004539122 | 0.9961773 | 0.004583963 |  |  | 357960 | 0.979821 | 0.9670213 | 0.00287325 | 0.9833667 | 0.01132433 | 0.9833657 | 0.008407197 |  |  | 505380 | 0.9935117 | 0.9150489 | 0.006422087 | 0.9815324 | 0.008931562 | 0.981528 | 0.009614633 |  |  | 806160 | 0.9666547 | 0.8678712 | 0.01045251 | 0.9735468 | 0.01161998 | 0.9735443 | 0.01128767
|  |  | 238992 | 1.00313 | 0.9994305 | 0.0004703954 | 0.9999501 | 0.1029278 | 0.9999457 | 0.1832843 |  |  | 463146 | 0.9918345 | 0.9866385 | 0.001298564 | 0.9961766 | 0.004538925 | 0.9961789 | 0.004583949 |  |  | 358260 | 0.978742 | 0.9670213 | 0.00287325 | 0.9833892 | 0.01132379 | 0.9833882 | 0.008406492 |  |  | 505680 | 0.9918302 | 0.9150489 | 0.006422087 | 0.9815379 | 0.008931542 | 0.9815335 | 0.009614461 |  |  | 806460 | 0.9733685 | 0.8678712 | 0.01045251 | 0.9735639 | 0.01161912 | 0.9735613 | 0.01128716
|  |  | 239292 | 1.002234 | 0.9994305 | 0.0004703954 | 0.9999501 | 0.1029278 | 0.9999457 | 0.1832843 |  |  | 463446 | 0.9927949 | 0.9866385 | 0.001298564 | 0.9961782 | 0.004538729 | 0.9961806 | 0.004583936 |  |  | 358560 | 0.979821 | 0.9670213 | 0.00287325 | 0.9834116 | 0.01132324 | 0.9834106 | 0.008405787 |  |  | 505980 | 0.9935117 | 0.9150489 | 0.006422087 | 0.9815435 | 0.008931522 | 0.981539 | 0.009614291 |  |  | 806760 | 0.9778444 | 0.8678712 | 0.01045251 | 0.9735809 | 0.01161826 | 0.9735783 | 0.01128665
|  |  | 239592 | 1.002234 | 0.9994305 | 0.0004703954 | 0.9999501 | 0.1029278 | 0.9999457 | 0.1832843 |  |  | 463746 | 0.9937554 | 0.9866385 | 0.001298564 | 0.9961798 | 0.004538534 | 0.9961822 | 0.004583922 |  |  | 358860 | 0.978742 | 0.9670213 | 0.00287325 | 0.9834341 | 0.0113227 | 0.983433 | 0.008405082 |  |  | 506280 | 0.9935117 | 0.9150489 | 0.006422087 | 0.981549 | 0.008931501 | 0.9815446 | 0.009614121 |  |  | 807060 | 0.9688926 | 0.8678712 | 0.01045251 | 0.9735979 | 0.0116174 | 0.9735953 | 0.01128614
|  |  | 239892 | 1.00313 | 0.9994305 | 0.0004703954 | 0.9999501 | 0.1029278 | 0.9999457 | 0.1832843 |  |  | 464046 | 0.9927949 | 0.9866385 | 0.001298564 | 0.9961814 | 0.004538339 | 0.9961838 | 0.004583909 |  |  | 359160 | 0.978742 | 0.9670213 | 0.00287325 | 0.9834564 | 0.01132215 | 0.9834554 | 0.008404378 |  |  | 506580 | 0.9935117 | 0.9150489 | 0.006422087 | 0.9815545 | 0.008931481 | 0.9815501 | 0.009613952 |  |  | 807360 | 0.9711305 | 0.8678712 | 0.01045251 | 0.9736149 | 0.01161655 | 0.9736123 | 0.01128564
|  |  | 240192 | 1.002234 | 0.9994305 | 0.0004703954 | 0.9999501 | 0.1029278 | 0.9999457 | 0.1832843 |  |  | 464346 | 0.9927949 | 0.9866385 | 0.001298564 | 0.996183 | 0.004538145 | 0.9961854 | 0.004583896 |  |  | 359460 | 0.977663 | 0.9670213 | 0.00287325 | 0.9834788 | 0.0113216 | 0.9834778 | 0.008403673 |  |  | 506880 | 0.9951932 | 0.9150489 | 0.006422087 | 0.98156 | 0.008931462 | 0.9815555 | 0.009613784 |  |  | 807660 | 0.9688926 | 0.8678712 | 0.01045251 | 0.9736318 | 0.01161569 | 0.9736293 | 0.01128513
|  |  | 240492 | 1.00313 | 0.9994305 | 0.0004703954 | 0.9999501 | 0.1029278 | 0.9999457 | 0.1832843 |  |  | 464646 | 0.9937554 | 0.9866385 | 0.001298564 | 0.9961846 | 0.004537952 | 0.996187 | 0.004583883 |  |  | 359760 | 0.978742 | 0.9670213 | 0.00287325 | 0.9835011 | 0.01132106 | 0.9835001 | 0.008402969 |  |  | 507180 | 0.9935117 | 0.9150489 | 0.006422087 | 0.9815654 | 0.008931442 | 0.981561 | 0.009613616 |  |  | 807960 | 0.9644167 | 0.8678712 | 0.01045251 | 0.9736488 | 0.01161484 | 0.9736462 | 0.01128462
|  |  | 240792 | 1.00313 | 0.9994305 | 0.0004703954 | 0.9999501 | 0.1029278 | 0.9999457 | 0.1832843 |  |  | 464946 | 0.9937554 | 0.9866385 | 0.001298564 | 0.9961862 | 0.00453776 | 0.9961886 | 0.00458387 |  |  | 360060 | 0.978742 | 0.9670213 | 0.00287325 | 0.9835234 | 0.01132051 | 0.9835223 | 0.008402264 |  |  | 507480 | 0.9918302 | 0.9150489 | 0.006422087 | 0.9815709 | 0.008931423 | 0.9815665 | 0.009613449 |  |  | 808260 | 0.9644167 | 0.8678712 | 0.01045251 | 0.9736657 | 0.01161398 | 0.9736631 | 0.01128412
|  |  | 241092 | 1.00313 | 0.9994305 | 0.0004703954 | 0.9999501 | 0.1029278 | 0.9999457 | 0.1832843 |  |  | 465246 | 0.9937554 | 0.9866385 | 0.001298564 | 0.9961878 | 0.004537569 | 0.9961902 | 0.004583858 |  |  | 360360 | 0.977663 | 0.9670213 | 0.00287325 | 0.9835456 | 0.01131996 | 0.9835446 | 0.008401559 |  |  | 507780 | 0.9918302 | 0.9150489 | 0.006422087 | 0.9815763 | 0.008931403 | 0.9815719 | 0.009613284 |  |  | 808560 | 0.9666547 | 0.8678712 | 0.01045251 | 0.9736826 | 0.01161313 | 0.97368 | 0.01128361
|  |  | 241392 | 1.004026 | 0.9994305 | 0.0004703954 | 0.9999501 | 0.1029278 | 0.9999457 | 0.1832843 |  |  | 465546 | 0.9937554 | 0.9866385 | 0.001298564 | 0.9961894 | 0.004537378 | 0.9961918 | 0.004583845 |  |  | 360660 | 0.978742 | 0.9670213 | 0.00287325 | 0.9835678 | 0.01131941 | 0.9835668 | 0.008400855 |  |  | 508080 | 0.9918302 | 0.9150489 | 0.006422087 | 0.9815818 | 0.008931384 | 0.9815773 | 0.009613119 |  |  | 808860 | 0.9733685 | 0.8678712 | 0.01045251 | 0.9736995 | 0.01161228 | 0.9736969 | 0.01128311
|  |  | 241692 | 1.002234 | 0.9994305 | 0.0004703954 | 0.9999501 | 0.1029278 | 0.9999457 | 0.1832843 |  |  | 465846 | 0.9947158 | 0.9866385 | 0.001298564 | 0.9961909 | 0.004537188 | 0.9961934 | 0.004583833 |  |  | 360960 | 0.978742 | 0.9670213 | 0.00287325 | 0.98359 | 0.01131887 | 0.9835889 | 0.008400151 |  |  | 508380 | 0.9918302 | 0.9150489 | 0.006422087 | 0.9815872 | 0.008931366 | 0.9815827 | 0.009612954 |  |  | 809160 | 0.9688926 | 0.8678712 | 0.01045251 | 0.9737163 | 0.01161143 | 0.9737137 | 0.0112826
|  |  | 241992 | 1.00313 | 0.9994305 | 0.0004703954 | 0.9999501 | 0.1029278 | 0.9999457 | 0.1832843 |  |  | 466146 | 0.9927949 | 0.9866385 | 0.001298564 | 0.9961925 | 0.004536999 | 0.996195 | 0.004583821 |  |  | 361260 | 0.977663 | 0.9670213 | 0.00287325 | 0.9836121 | 0.01131832 | 0.9836111 | 0.008399446 |  |  | 508680 | 0.9935117 | 0.9150489 | 0.006422087 | 0.9815926 | 0.008931347 | 0.9815881 | 0.009612791 |  |  | 809460 | 0.9733685 | 0.8678712 | 0.01045251 | 0.9737332 | 0.01161058 | 0.9737306 | 0.0112821
|  |  | 242292 | 1.00313 | 0.9994305 | 0.0004703954 | 0.9999501 | 0.1029278 | 0.9999457 | 0.1832843 |  |  | 466446 | 0.9927949 | 0.9866385 | 0.001298564 | 0.9961941 | 0.004536811 | 0.9961965 | 0.004583809 |  |  | 361560 | 0.978742 | 0.9670213 | 0.00287325 | 0.9836342 | 0.01131777 | 0.9836332 | 0.008398742 |  |  | 508980 | 0.9935117 | 0.9150489 | 0.006422087 | 0.9815979 | 0.008931329 | 0.9815935 | 0.009612628 |  |  | 809760 | 0.9644167 | 0.8678712 | 0.01045251 | 0.97375 | 0.01160973 | 0.9737474 | 0.0112816
|  |  | 242592 | 1.00313 | 0.9994305 | 0.0004703954 | 0.9999501 | 0.1029278 | 0.9999457 | 0.1832843 |  |  | 466746 | 0.9937554 | 0.9866385 | 0.001298564 | 0.9961957 | 0.004536623 | 0.9961981 | 0.004583797 |  |  | 361860 | 0.978742 | 0.9670213 | 0.00287325 | 0.9836562 | 0.01131722 | 0.9836552 | 0.008398038 |  |  | 509280 | 0.9935117 | 0.9150489 | 0.006422087 | 0.9816033 | 0.00893131 | 0.9815988 | 0.009612466 |  |  | 810060 | 0.9577029 | 0.8678712 | 0.01045251 | 0.9737668 | 0.01160888 | 0.9737642 | 0.0112811
|  |  | 242892 | 1.002234 | 0.9994305 | 0.0004703954 | 0.9999501 | 0.1029278 | 0.9999457 | 0.1832843 |  |  | 467046 | 0.9947158 | 0.9866385 | 0.001298564 | 0.9961972 | 0.004536436 | 0.9961997 | 0.004583785 |  |  | 362160 | 0.978742 | 0.9670213 | 0.00287325 | 0.9836783 | 0.01131667 | 0.9836772 | 0.008397334 |  |  | 509580 | 0.9918302 | 0.9150489 | 0.006422087 | 0.9816087 | 0.008931292 | 0.9816042 | 0.009612305 |  |  | 810360 | 0.9577029 | 0.8678712 | 0.01045251 | 0.9737836 | 0.01160804 | 0.9737809 | 0.01128059
|  |  | 243192 | 1.002234 | 0.9994305 | 0.0004703954 | 0.9999501 | 0.1029278 | 0.9999457 | 0.1832843 |  |  | 467346 | 0.9947158 | 0.9866385 | 0.001298564 | 0.9961988 | 0.00453625 | 0.9962012 | 0.004583773 |  |  | 362460 | 0.977663 | 0.9670213 | 0.00287325 | 0.9837003 | 0.01131613 | 0.9836992 | 0.00839663 |  |  | 509880 | 0.9935117 | 0.9150489 | 0.006422087 | 0.981614 | 0.008931275 | 0.9816095 | 0.009612145 |  |  | 810660 | 0.9666547 | 0.8678712 | 0.01045251 | 0.9738003 | 0.01160719 | 0.9737977 | 0.01128009
|  |  | 243492 | 1.00313 | 0.9994305 | 0.0004703954 | 0.9999501 | 0.1029278 | 0.9999457 | 0.1832843 |  |  | 467646 | 0.9947158 | 0.9866385 | 0.001298564 | 0.9962003 | 0.004536065 | 0.9962028 | 0.004583762 |  |  | 362760 | 0.979821 | 0.9670213 | 0.00287325 | 0.9837222 | 0.01131558 | 0.9837212 | 0.008395926 |  |  | 510180 | 0.9935117 | 0.9150489 | 0.006422087 | 0.9816193 | 0.008931257 | 0.9816148 | 0.009611985 |  |  | 810960 | 0.9733685 | 0.8678712 | 0.01045251 | 0.9738171 | 0.01160635 | 0.9738144 | 0.01127959
|  |  | 243792 | 1.002234 | 0.9994305 | 0.0004703954 | 0.9999501 | 0.1029278 | 0.9999457 | 0.1832843 |  |  | 467946 | 0.9947158 | 0.9866385 | 0.001298564 | 0.9962019 | 0.00453588 | 0.9962044 | 0.004583751 |  |  | 363060 | 0.977663 | 0.9670213 | 0.00287325 | 0.9837441 | 0.01131503 | 0.9837431 | 0.008395222 |  |  | 510480 | 0.9935117 | 0.9150489 | 0.006422087 | 0.9816246 | 0.008931239 | 0.9816202 | 0.009611827 |  |  | 811260 | 0.9733685 | 0.8678712 | 0.01045251 | 0.9738338 | 0.01160551 | 0.9738312 | 0.0112791
|  |  | 244092 | 1.004026 | 0.9994305 | 0.0004703954 | 0.9999501 | 0.1029278 | 0.9999457 | 0.1832843 |  |  | 468246 | 0.9956763 | 0.9866385 | 0.001298564 | 0.9962034 | 0.004535697 | 0.9962059 | 0.00458374 |  |  | 363360 | 0.978742 | 0.9670213 | 0.00287325 | 0.983766 | 0.01131448 | 0.983765 | 0.008394518 |  |  | 510780 | 0.9918302 | 0.9150489 | 0.006422087 | 0.9816299 | 0.008931222 | 0.9816254 | 0.009611669 |  |  | 811560 | 0.9666547 | 0.8678712 | 0.01045251 | 0.9738505 | 0.01160467 | 0.9738479 | 0.0112786
|  |  | 244392 | 1.00313 | 0.9994305 | 0.0004703954 | 0.9999501 | 0.1029278 | 0.9999457 | 0.1832843 |  |  | 468546 | 0.9947158 | 0.9866385 | 0.001298564 | 0.996205 | 0.004535514 | 0.9962075 | 0.004583729 |  |  | 363660 | 0.978742 | 0.9670213 | 0.00287325 | 0.9837878 | 0.01131393 | 0.9837868 | 0.008393814 |  |  | 511080 | 0.9918302 | 0.9150489 | 0.006422087 | 0.9816352 | 0.008931205 | 0.9816307 | 0.009611512 |  |  | 811860 | 0.9688926 | 0.8678712 | 0.01045251 | 0.9738672 | 0.01160383 | 0.9738645 | 0.0112781
|  |  | 244692 | 1.00313 | 0.9994305 | 0.0004703954 | 0.9999501 | 0.1029278 | 0.9999457 | 0.1832843 |  |  | 468846 | 0.9956763 | 0.9866385 | 0.001298564 | 0.9962065 | 0.004535331 | 0.996209 | 0.004583718 |  |  | 363960 | 0.9809 | 0.9670213 | 0.00287325 | 0.9838096 | 0.01131338 | 0.9838086 | 0.008393111 |  |  | 511380 | 0.9951932 | 0.9150489 | 0.006422087 | 0.9816405 | 0.008931188 | 0.981636 | 0.009611355 |  |  | 812160 | 0.9666547 | 0.8678712 | 0.01045251 | 0.9738839 | 0.01160299 | 0.9738812 | 0.0112776
|  |  | 244992 | 1.002234 | 0.9994305 | 0.0004703954 | 0.9999501 | 0.1029278 | 0.9999457 | 0.1832843 |  |  | 469146 | 0.9956763 | 0.9866385 | 0.001298564 | 0.9962081 | 0.00453515 | 0.9962106 | 0.004583707 |  |  | 364260 | 0.978742 | 0.9670213 | 0.00287325 | 0.9838314 | 0.01131283 | 0.9838304 | 0.008392407 |  |  | 511680 | 0.9968746 | 0.9150489 | 0.006422087 | 0.9816457 | 0.008931171 | 0.9816412 | 0.009611199 |  |  | 812460 | 0.9688926 | 0.8678712 | 0.01045251 | 0.9739005 | 0.01160215 | 0.9738978 | 0.01127711
|  |  | 245292 | 1.004026 | 0.9994305 | 0.0004703954 | 0.9999501 | 0.1029278 | 0.9999457 | 0.1832843 |  |  | 469446 | 0.9937554 | 0.9866385 | 0.001298564 | 0.9962096 | 0.004534969 | 0.9962121 | 0.004583696 |  |  | 364560 | 0.978742 | 0.9670213 | 0.00287325 | 0.9838532 | 0.01131228 | 0.9838521 | 0.008391704 |  |  | 511980 | 0.9935117 | 0.9150489 | 0.006422087 | 0.981651 | 0.008931155 | 0.9816465 | 0.009611044 |  |  | 812760 | 0.9733685 | 0.8678712 | 0.01045251 | 0.9739172 | 0.01160131 | 0.9739145 | 0.01127661
|  |  | 245592 | 1.002234 | 0.9994305 | 0.0004703954 | 0.9999501 | 0.1029278 | 0.9999457 | 0.1832843 |  |  | 469746 | 0.9947158 | 0.9866385 | 0.001298564 | 0.9962111 | 0.004534789 | 0.9962136 | 0.004583686 |  |  | 364860 | 0.978742 | 0.9670213 | 0.00287325 | 0.9838749 | 0.01131173 | 0.9838738 | 0.008391 |  |  | 512280 | 0.9951932 | 0.9150489 | 0.006422087 | 0.9816562 | 0.008931138 | 0.9816517 | 0.00961089 |  |  | 813060 | 0.9688926 | 0.8678712 | 0.01045251 | 0.9739338 | 0.01160048 | 0.9739311 | 0.01127612
|  |  | 245892 | 1.002234 | 0.9994305 | 0.0004703954 | 0.9999501 | 0.1029278 | 0.9999457 | 0.1832843 |  |  | 470046 | 0.9947158 | 0.9866385 | 0.001298564 | 0.9962126 | 0.004534609 | 0.9962152 | 0.004583676 |  |  | 365160 | 0.977663 | 0.9670213 | 0.00287325 | 0.9838965 | 0.01131118 | 0.9838955 | 0.008390297 |  |  | 512580 | 0.9935117 | 0.9150489 | 0.006422087 | 0.9816614 | 0.008931122 | 0.9816569 | 0.009610737 |  |  | 813360 | 0.9733685 | 0.8678712 | 0.01045251 | 0.9739504 | 0.01159964 | 0.9739477 | 0.01127562
|  |  | 246192 | 1.00313 | 0.9994305 | 0.0004703954 | 0.9999501 | 0.1029278 | 0.9999457 | 0.1832843 |  |  | 470346 | 0.9947158 | 0.9866385 | 0.001298564 | 0.9962142 | 0.004534431 | 0.9962167 | 0.004583665 |  |  | 365460 | 0.979821 | 0.9670213 | 0.00287325 | 0.9839182 | 0.01131063 | 0.9839171 | 0.008389594 |  |  | 512880 | 0.9951932 | 0.9150489 | 0.006422087 | 0.9816666 | 0.008931106 | 0.9816621 | 0.009610584 |  |  | 813660 | 0.9711305 | 0.8678712 | 0.01045251 | 0.9739669 | 0.01159881 | 0.9739642 | 0.01127513
|  |  | 246492 | 1.00313 | 0.9994305 | 0.0004703954 | 0.9999501 | 0.1029278 | 0.9999457 | 0.1832843 |  |  | 470646 | 0.9956763 | 0.9866385 | 0.001298564 | 0.9962157 | 0.004534253 | 0.9962182 | 0.004583655 |  |  | 365760 | 0.978742 | 0.9670213 | 0.00287325 | 0.9839398 | 0.01131008 | 0.9839387 | 0.008388891 |  |  | 513180 | 0.9935117 | 0.9150489 | 0.006422087 | 0.9816718 | 0.00893109 | 0.9816672 | 0.009610432 |  |  | 813960 | 0.9711305 | 0.8678712 | 0.01045251 | 0.9739835 | 0.01159798 | 0.9739808 | 0.01127464
|  |  | 246792 | 1.002234 | 0.9994305 | 0.0004703954 | 0.9999501 | 0.1029278 | 0.9999457 | 0.1832843 |  |  | 470946 | 0.9947158 | 0.9866385 | 0.001298564 | 0.9962172 | 0.004534076 | 0.9962197 | 0.004583645 |  |  | 366060 | 0.981979 | 0.9670213 | 0.00287325 | 0.9839613 | 0.01130953 | 0.9839603 | 0.008388188 |  |  | 513480 | 0.9918302 | 0.9150489 | 0.006422087 | 0.9816769 | 0.008931075 | 0.9816724 | 0.009610281 |  |  | 814260 | 0.9711305 | 0.8678712 | 0.01045251 | 0.974 | 0.01159715 | 0.9739973 | 0.01127415
|  |  | 247092 | 1.004026 | 0.9994305 | 0.0004703954 | 0.9999501 | 0.1029278 | 0.9999457 | 0.1832843 |  |  | 471246 | 0.9937554 | 0.9866385 | 0.001298564 | 0.9962187 | 0.004533899 | 0.9962212 | 0.004583636 |  |  | 366360 | 0.9809 | 0.9670213 | 0.00287325 | 0.9839828 | 0.01130898 | 0.9839818 | 0.008387486 |  |  | 513780 | 0.9918302 | 0.9150489 | 0.006422087 | 0.9816821 | 0.008931059 | 0.9816775 | 0.009610131 |  |  | 814560 | 0.9688926 | 0.8678712 | 0.01045251 | 0.9740165 | 0.01159632 | 0.9740138 | 0.01127366
|  |  | 247392 | 1.00313 | 0.9994305 | 0.0004703954 | 0.9999501 | 0.1029278 | 0.9999457 | 0.1832843 |  |  | 471546 | 0.9937554 | 0.9866385 | 0.001298564 | 0.9962202 | 0.004533723 | 0.9962227 | 0.004583626 |  |  | 366660 | 0.977663 | 0.9670213 | 0.00287325 | 0.9840043 | 0.01130843 | 0.9840033 | 0.008386783 |  |  | 514080 | 0.9901487 | 0.9150489 | 0.006422087 | 0.9816872 | 0.008931044 | 0.9816827 | 0.009609981 |  |  | 814860 | 0.9644167 | 0.8678712 | 0.01045251 | 0.974033 | 0.01159549 | 0.9740303 | 0.01127317
|  |  | 247692 | 1.001338 | 0.9994305 | 0.0004703954 | 0.9999501 | 0.1029278 | 0.9999457 | 0.1832843 |  |  | 471846 | 0.9937554 | 0.9866385 | 0.001298564 | 0.9962217 | 0.004533548 | 0.9962243 | 0.004583616 |  |  | 366960 | 0.978742 | 0.9670213 | 0.00287325 | 0.9840258 | 0.01130788 | 0.9840248 | 0.008386081 |  |  | 514380 | 0.9918302 | 0.9150489 | 0.006422087 | 0.9816923 | 0.008931029 | 0.9816878 | 0.009609832 |  |  | 815160 | 0.9778444 | 0.8678712 | 0.01045251 | 0.9740495 | 0.01159466 | 0.9740468 | 0.01127268
|  |  | 247992 | 1.002234 | 0.9994305 | 0.0004703954 | 0.9999501 | 0.1029278 | 0.9999457 | 0.1832843 |  |  | 472146 | 0.9947158 | 0.9866385 | 0.001298564 | 0.9962232 | 0.004533374 | 0.9962258 | 0.004583607 |  |  | 367260 | 0.979821 | 0.9670213 | 0.00287325 | 0.9840472 | 0.01130733 | 0.9840462 | 0.008385379 |  |  | 514680 | 0.9935117 | 0.9150489 | 0.006422087 | 0.9816974 | 0.008931014 | 0.9816929 | 0.009609684 |  |  | 815460 | 0.9711305 | 0.8678712 | 0.01045251 | 0.974066 | 0.01159383 | 0.9740632 | 0.01127219
|  |  | 248292 | 1.00313 | 0.9994305 | 0.0004703954 | 0.9999501 | 0.1029278 | 0.9999457 | 0.1832843 |  |  | 472446 | 0.9947158 | 0.9866385 | 0.001298564 | 0.9962247 | 0.0045332 | 0.9962273 | 0.004583598 |  |  | 367560 | 0.978742 | 0.9670213 | 0.00287325 | 0.9840686 | 0.01130678 | 0.9840676 | 0.008384677 |  |  | 514980 | 0.9935117 | 0.9150489 | 0.006422087 | 0.9817025 | 0.008930999 | 0.981698 | 0.009609536 |  |  | 815760 | 0.9756064 | 0.8678712 | 0.01045251 | 0.9740824 | 0.01159301 | 0.9740797 | 0.0112717
|  |  | 248592 | 1.002234 | 0.9994305 | 0.0004703954 | 0.9999501 | 0.1029278 | 0.9999457 | 0.1832843 |  |  | 472746 | 0.9947158 | 0.9866385 | 0.001298564 | 0.9962262 | 0.004533028 | 0.9962287 | 0.004583589 |  |  | 367860 | 0.978742 | 0.9670213 | 0.00287325 | 0.98409 | 0.01130623 | 0.984089 | 0.008383975 |  |  | 515280 | 0.9951932 | 0.9150489 | 0.006422087 | 0.9817076 | 0.008930984 | 0.9817031 | 0.009609389 |  |  | 816060 | 0.9733685 | 0.8678712 | 0.01045251 | 0.9740988 | 0.01159218 | 0.9740961 | 0.01127121
|  |  | 248892 | 1.004922 | 0.9994305 | 0.0004703954 | 0.9999501 | 0.1029278 | 0.9999457 | 0.1832843 |  |  | 473046 | 0.9947158 | 0.9866385 | 0.001298564 | 0.9962277 | 0.004532855 | 0.9962302 | 0.00458358 |  |  | 368160 | 0.978742 | 0.9670213 | 0.00287325 | 0.9841113 | 0.01130568 | 0.9841103 | 0.008383273 |  |  | 515580 | 0.9901487 | 0.9150489 | 0.006422087 | 0.9817127 | 0.00893097 | 0.9817081 | 0.009609243 |  |  | 816360 | 0.9711305 | 0.8678712 | 0.01045251 | 0.9741152 | 0.01159136 | 0.9741125 | 0.01127073
|  |  | 249192 | 1.002234 | 0.9994305 | 0.0004703954 | 0.9999501 | 0.1029278 | 0.9999457 | 0.1832843 |  |  | 473346 | 0.9947158 | 0.9866385 | 0.001298564 | 0.9962291 | 0.004532684 | 0.9962317 | 0.004583571 |  |  | 368460 | 0.979821 | 0.9670213 | 0.00287325 | 0.9841326 | 0.01130513 | 0.9841316 | 0.008382572 |  |  | 515880 | 0.9901487 | 0.9150489 | 0.006422087 | 0.9817177 | 0.008930956 | 0.9817132 | 0.009609098 |  |  | 816660 | 0.9711305 | 0.8678712 | 0.01045251 | 0.9741316 | 0.01159054 | 0.9741289 | 0.01127024
|  |  | 249492 | 1.00313 | 0.9994305 | 0.0004703954 | 0.9999501 | 0.1029278 | 0.9999457 | 0.1832843 |  |  | 473646 | 0.9947158 | 0.9866385 | 0.001298564 | 0.9962306 | 0.004532513 | 0.9962332 | 0.004583562 |  |  | 368760 | 0.9809 | 0.9670213 | 0.00287325 | 0.9841538 | 0.01130458 | 0.9841528 | 0.00838187 |  |  | 516180 | 0.9918302 | 0.9150489 | 0.006422087 | 0.9817228 | 0.008930941 | 0.9817182 | 0.009608953 |  |  | 816960 | 0.9711305 | 0.8678712 | 0.01045251 | 0.974148 | 0.01158972 | 0.9741452 | 0.01126976
|  |  | 249792 | 1.00313 | 0.9994305 | 0.0004703954 | 0.9999501 | 0.1029278 | 0.9999457 | 0.1832843 |  |  | 473946 | 0.9947158 | 0.9866385 | 0.001298564 | 0.9962321 | 0.004532343 | 0.9962347 | 0.004583553 |  |  | 369060 | 0.981979 | 0.9670213 | 0.00287325 | 0.984175 | 0.01130402 | 0.984174 | 0.008381169 |  |  | 516480 | 0.9918302 | 0.9150489 | 0.006422087 | 0.9817278 | 0.008930927 | 0.9817232 | 0.009608809 |  |  | 817260 | 0.9756064 | 0.8678712 | 0.01045251 | 0.9741643 | 0.0115889 | 0.9741616 | 0.01126927
|  |  | 250092 | 1.00313 | 0.9994305 | 0.0004703954 | 0.9999501 | 0.1029278 | 0.9999457 | 0.1832843 |  |  | 474246 | 0.9947158 | 0.9866385 | 0.001298564 | 0.9962335 | 0.004532174 | 0.9962362 | 0.004583545 |  |  | 369360 | 0.977663 | 0.9670213 | 0.00287325 | 0.9841962 | 0.01130347 | 0.9841952 | 0.008380468 |  |  | 516780 | 0.9951932 | 0.9150489 | 0.006422087 | 0.9817328 | 0.008930914 | 0.9817283 | 0.009608666 |  |  | 817560 | 0.9756064 | 0.8678712 | 0.01045251 | 0.9741807 | 0.01158808 | 0.9741779 | 0.01126879
|  |  | 250392 | 1.002234 | 0.9994305 | 0.0004703954 | 0.9999501 | 0.1029278 | 0.9999457 | 0.1832843 |  |  | 474546 | 0.9947158 | 0.9866385 | 0.001298564 | 0.996235 | 0.004532005 | 0.9962376 | 0.004583537 |  |  | 369660 | 0.978742 | 0.9670213 | 0.00287325 | 0.9842174 | 0.01130292 | 0.9842164 | 0.008379767 |  |  | 517080 | 0.9935117 | 0.9150489 | 0.006422087 | 0.9817378 | 0.0089309 | 0.9817332 | 0.009608523 |  |  | 817860 | 0.9688926 | 0.8678712 | 0.01045251 | 0.974197 | 0.01158726 | 0.9741942 | 0.0112683
|  |  | 250692 | 1.00313 | 0.9994305 | 0.0004703954 | 0.9999501 | 0.1029278 | 0.9999457 | 0.1832843 |  |  | 474846 | 0.9956763 | 0.9866385 | 0.001298564 | 0.9962365 | 0.004531837 | 0.9962391 | 0.004583528 |  |  | 369960 | 0.978742 | 0.9670213 | 0.00287325 | 0.9842385 | 0.01130237 | 0.9842375 | 0.008379067 |  |  | 517380 | 0.9935117 | 0.9150489 | 0.006422087 | 0.9817428 | 0.008930887 | 0.9817382 | 0.009608382 |  |  | 818160 | 0.9711305 | 0.8678712 | 0.01045251 | 0.9742133 | 0.01158644 | 0.9742105 | 0.01126782
|  |  | 250992 | 1.00313 | 0.9994305 | 0.0004703954 | 0.9999501 | 0.1029278 | 0.9999457 | 0.1832843 |  |  | 475146 | 0.9956763 | 0.9866385 | 0.001298564 | 0.9962379 | 0.00453167 | 0.9962406 | 0.00458352 |  |  | 370260 | 0.978742 | 0.9670213 | 0.00287325 | 0.9842596 | 0.01130182 | 0.9842586 | 0.008378366 |  |  | 517680 | 0.9918302 | 0.9150489 | 0.006422087 | 0.9817478 | 0.008930873 | 0.9817432 | 0.00960824 |  |  | 818460 | 0.9666547 | 0.8678712 | 0.01045251 | 0.9742295 | 0.01158563 | 0.9742267 | 0.01126734
|  |  | 251292 | 1.00313 | 0.9994305 | 0.0004703954 | 0.9999501 | 0.1029278 | 0.9999457 | 0.1832843 |  |  | 475446 | 0.9947158 | 0.9866385 | 0.001298564 | 0.9962394 | 0.004531503 | 0.996242 | 0.004583512 |  |  | 370560 | 0.979821 | 0.9670213 | 0.00287325 | 0.9842806 | 0.01130127 | 0.9842796 | 0.008377666 |  |  | 517980 | 0.9935117 | 0.9150489 | 0.006422087 | 0.9817527 | 0.00893086 | 0.9817481 | 0.0096081 |  |  | 818760 | 0.9733685 | 0.8678712 | 0.01045251 | 0.9742458 | 0.01158481 | 0.974243 | 0.01126686
|  |  | 251592 | 1.00313 | 0.9994305 | 0.0004703954 | 0.9999501 | 0.1029278 | 0.9999457 | 0.1832843 |  |  | 475746 | 0.9947158 | 0.9866385 | 0.001298564 | 0.9962408 | 0.004531337 | 0.9962435 | 0.004583505 |  |  | 370860 | 0.979821 | 0.9670213 | 0.00287325 | 0.9843016 | 0.01130072 | 0.9843006 | 0.008376966 |  |  | 518280 | 0.9901487 | 0.9150489 | 0.006422087 | 0.9817577 | 0.008930847 | 0.9817531 | 0.00960796 |  |  | 819060 | 0.9644167 | 0.8678712 | 0.01045251 | 0.974262 | 0.011584 | 0.9742592 | 0.01126638
|  |  | 251892 | 1.00313 | 0.9994305 | 0.0004703954 | 0.9999501 | 0.1029278 | 0.9999457 | 0.1832843 |  |  | 476046 | 0.9947158 | 0.9866385 | 0.001298564 | 0.9962423 | 0.004531172 | 0.9962449 | 0.004583497 |  |  | 371160 | 0.981979 | 0.9670213 | 0.00287325 | 0.9843226 | 0.01130017 | 0.9843216 | 0.008376266 |  |  | 518580 | 0.9918302 | 0.9150489 | 0.006422087 | 0.9817626 | 0.008930834 | 0.981758 | 0.009607821 |  |  | 819360 | 0.9756064 | 0.8678712 | 0.01045251 | 0.9742783 | 0.01158319 | 0.9742754 | 0.0112659
|  |  | 252192 | 1.00313 | 0.9994305 | 0.0004703954 | 0.9999501 | 0.1029278 | 0.9999457 | 0.1832843 |  |  | 476346 | 0.9937554 | 0.9866385 | 0.001298564 | 0.9962437 | 0.004531007 | 0.9962464 | 0.004583489 |  |  | 371460 | 0.981979 | 0.9670213 | 0.00287325 | 0.9843435 | 0.01129961 | 0.9843425 | 0.008375566 |  |  | 518880 | 0.9935117 | 0.9150489 | 0.006422087 | 0.9817675 | 0.008930822 | 0.9817629 | 0.009607683 |  |  | 819660 | 0.9666547 | 0.8678712 | 0.01045251 | 0.9742945 | 0.01158237 | 0.9742916 | 0.01126542
|  |  | 252492 | 1.00313 | 0.9994305 | 0.0004703954 | 0.9999501 | 0.1029278 | 0.9999457 | 0.1832843 |  |  | 476646 | 0.9937554 | 0.9866385 | 0.001298564 | 0.9962451 | 0.004530844 | 0.9962478 | 0.004583482 |  |  | 371760 | 0.979821 | 0.9670213 | 0.00287325 | 0.9843644 | 0.01129906 | 0.9843635 | 0.008374867 |  |  | 519180 | 0.9935117 | 0.9150489 | 0.006422087 | 0.9817724 | 0.008930809 | 0.9817678 | 0.009607545 |  |  | 819960 | 0.9688926 | 0.8678712 | 0.01045251 | 0.9743106 | 0.01158156 | 0.9743078 | 0.01126494
|  |  | 252792 | 1.004026 | 0.9994305 | 0.0004703954 | 0.9999501 | 0.1029278 | 0.9999457 | 0.1832843 |  |  | 476946 | 0.9956763 | 0.9866385 | 0.001298564 | 0.9962466 | 0.00453068 | 0.9962492 | 0.004583475 |  |  | 372060 | 0.979821 | 0.9670213 | 0.00287325 | 0.9843853 | 0.01129851 | 0.9843843 | 0.008374168 |  |  | 519480 | 0.9918302 | 0.9150489 | 0.006422087 | 0.9817773 | 0.008930797 | 0.9817727 | 0.009607408 |  |  | 820260 | 0.9688926 | 0.8678712 | 0.01045251 | 0.9743268 | 0.01158075 | 0.9743239 | 0.01126446
|  |  | 253092 | 1.004026 | 0.9994305 | 0.0004703954 | 0.9999501 | 0.1029278 | 0.9999457 | 0.1832843 |  |  | 477246 | 0.9937554 | 0.9866385 | 0.001298564 | 0.996248 | 0.004530518 | 0.9962507 | 0.004583467 |  |  | 372360 | 0.978742 | 0.9670213 | 0.00287325 | 0.9844062 | 0.01129796 | 0.9844052 | 0.008373469 |  |  | 519780 | 0.9918302 | 0.9150489 | 0.006422087 | 0.9817822 | 0.008930785 | 0.9817776 | 0.009607272 |  |  | 820560 | 0.9666547 | 0.8678712 | 0.01045251 | 0.9743429 | 0.01157995 | 0.9743401 | 0.01126399
|  |  | 253392 | 1.00313 | 0.9994305 | 0.0004703954 | 0.9999501 | 0.1029278 | 0.9999457 | 0.1832843 |  |  | 477546 | 0.9937554 | 0.9866385 | 0.001298564 | 0.9962494 | 0.004530356 | 0.9962521 | 0.00458346 |  |  | 372660 | 0.979821 | 0.9670213 | 0.00287325 | 0.984427 | 0.01129741 | 0.984426 | 0.00837277 |  |  | 520080 | 0.9951932 | 0.9150489 | 0.006422087 | 0.981787 | 0.008930773 | 0.9817824 | 0.009607136 |  |  | 820860 | 0.9711305 | 0.8678712 | 0.01045251 | 0.9743591 | 0.01157914 | 0.9743562 | 0.01126351
|  |  | 253692 | 1.002234 | 0.9994305 | 0.0004703954 | 0.9999501 | 0.1029278 | 0.9999457 | 0.1832843 |  |  | 477846 | 0.9937554 | 0.9866385 | 0.001298564 | 0.9962509 | 0.004530195 | 0.9962535 | 0.004583453 |  |  | 372960 | 0.979821 | 0.9670213 | 0.00287325 | 0.9844477 | 0.01129686 | 0.9844468 | 0.008372071 |  |  | 520380 | 0.9918302 | 0.9150489 | 0.006422087 | 0.9817919 | 0.008930761 | 0.9817873 | 0.009607001 |  |  | 821160 | 0.9733685 | 0.8678712 | 0.01045251 | 0.9743752 | 0.01157833 | 0.9743723 | 0.01126303
|  |  | 253992 | 1.004026 | 0.9994305 | 0.0004703954 | 0.9999501 | 0.1029278 | 0.9999457 | 0.1832843 |  |  | 478146 | 0.9947158 | 0.9866385 | 0.001298564 | 0.9962523 | 0.004530034 | 0.996255 | 0.004583446 |  |  | 373260 | 0.9809 | 0.9670213 | 0.00287325 | 0.9844685 | 0.01129631 | 0.9844675 | 0.008371373 |  |  | 520680 | 0.9918302 | 0.9150489 | 0.006422087 | 0.9817967 | 0.008930749 | 0.9817921 | 0.009606867 |  |  | 821460 | 0.9733685 | 0.8678712 | 0.01045251 | 0.9743913 | 0.01157753 | 0.9743884 | 0.01126256
|  |  | 254292 | 1.002234 | 0.9994305 | 0.0004703954 | 0.9999501 | 0.1029278 | 0.9999457 | 0.1832843 |  |  | 478446 | 0.9937554 | 0.9866385 | 0.001298564 | 0.9962537 | 0.004529874 | 0.9962564 | 0.00458344 |  |  | 373560 | 0.979821 | 0.9670213 | 0.00287325 | 0.9844892 | 0.01129575 | 0.9844882 | 0.008370675 |  |  | 520980 | 0.9935117 | 0.9150489 | 0.006422087 | 0.9818016 | 0.008930738 | 0.9817969 | 0.009606733 |  |  | 821760 | 0.9733685 | 0.8678712 | 0.01045251 | 0.9744073 | 0.01157673 | 0.9744044 | 0.01126209
|  |  | 254592 | 1.002234 | 0.9994305 | 0.0004703954 | 0.9999501 | 0.1029278 | 0.9999457 | 0.1832843 |  |  | 478746 | 0.9947158 | 0.9866385 | 0.001298564 | 0.9962551 | 0.004529715 | 0.9962578 | 0.004583433 |  |  | 373860 | 0.9809 | 0.9670213 | 0.00287325 | 0.9845099 | 0.0112952 | 0.9845089 | 0.008369977 |  |  | 521280 | 0.9935117 | 0.9150489 | 0.006422087 | 0.9818064 | 0.008930726 | 0.9818017 | 0.0096066 |  |  | 822060 | 0.9733685 | 0.8678712 | 0.01045251 | 0.9744234 | 0.01157592 | 0.9744205 | 0.01126161
|  |  | 254892 | 1.002234 | 0.9994305 | 0.0004703954 | 0.9999501 | 0.1029278 | 0.9999457 | 0.1832843 |  |  | 479046 | 0.9927949 | 0.9866385 | 0.001298564 | 0.9962565 | 0.004529557 | 0.9962592 | 0.004583427 |  |  | 374160 | 0.978742 | 0.9670213 | 0.00287325 | 0.9845305 | 0.01129465 | 0.9845295 | 0.008369279 |  |  | 521580 | 0.9935117 | 0.9150489 | 0.006422087 | 0.9818112 | 0.008930715 | 0.9818065 | 0.009606468 |  |  | 822360 | 0.9711305 | 0.8678712 | 0.01045251 | 0.9744394 | 0.01157512 | 0.9744365 | 0.01126114
|  |  | 255192 | 1.004026 | 0.9994305 | 0.0004703954 | 0.9999501 | 0.1029278 | 0.9999457 | 0.1832843 |  |  | 479346 | 0.9947158 | 0.9866385 | 0.001298564 | 0.9962579 | 0.004529399 | 0.9962606 | 0.00458342 |  |  | 374460 | 0.979821 | 0.9670213 | 0.00287325 | 0.9845511 | 0.0112941 | 0.9845501 | 0.008368582 |  |  | 521880 | 0.9951932 | 0.9150489 | 0.006422087 | 0.9818159 | 0.008930704 | 0.9818113 | 0.009606336 |  |  | 822660 | 0.9733685 | 0.8678712 | 0.01045251 | 0.9744554 | 0.01157432 | 0.9744525 | 0.01126067
|  |  | 255492 | 1.004922 | 0.9994305 | 0.0004703954 | 0.9999501 | 0.1029278 | 0.9999457 | 0.1832843 |  |  | 479646 | 0.9937554 | 0.9866385 | 0.001298564 | 0.9962593 | 0.004529242 | 0.996262 | 0.004583414 |  |  | 374760 | 0.979821 | 0.9670213 | 0.00287325 | 0.9845717 | 0.01129355 | 0.9845707 | 0.008367885 |  |  | 522180 | 0.9951932 | 0.9150489 | 0.006422087 | 0.9818207 | 0.008930693 | 0.9818161 | 0.009606205 |  |  | 822960 | 0.9733685 | 0.8678712 | 0.01045251 | 0.9744714 | 0.01157352 | 0.9744685 | 0.0112602
|  |  | 255792 | 1.004026 | 0.9994305 | 0.0004703954 | 0.9999501 | 0.1029278 | 0.9999457 | 0.1832843 |  |  | 479946 | 0.9947158 | 0.9866385 | 0.001298564 | 0.9962607 | 0.004529085 | 0.9962634 | 0.004583408 |  |  | 375060 | 0.979821 | 0.9670213 | 0.00287325 | 0.9845922 | 0.011293 | 0.9845912 | 0.008367188 |  |  | 522480 | 0.9918302 | 0.9150489 | 0.006422087 | 0.9818255 | 0.008930682 | 0.9818208 | 0.009606075 |  |  | 823260 | 0.9733685 | 0.8678712 | 0.01045251 | 0.9744874 | 0.01157272 | 0.9744845 | 0.01125973
|  |  | 256092 | 1.00313 | 0.9994305 | 0.0004703954 | 0.9999501 | 0.1029278 | 0.9999457 | 0.1832843 |  |  | 480246 | 0.9966367 | 0.9866385 | 0.001298564 | 0.9962621 | 0.004528929 | 0.9962648 | 0.004583402 |  |  | 375360 | 0.9809 | 0.9670213 | 0.00287325 | 0.9846127 | 0.01129245 | 0.9846118 | 0.008366492 |  |  | 522780 | 0.9935117 | 0.9150489 | 0.006422087 | 0.9818302 | 0.008930671 | 0.9818256 | 0.009605945 |  |  | 823560 | 0.9733685 | 0.8678712 | 0.01045251 | 0.9745034 | 0.01157193 | 0.9745004 | 0.01125926
|  |  | 256392 | 1.00313 | 0.9994305 | 0.0004703954 | 0.9999501 | 0.1029278 | 0.9999457 | 0.1832843 |  |  | 480546 | 0.9937554 | 0.9866385 | 0.001298564 | 0.9962635 | 0.004528774 | 0.9962662 | 0.004583396 |  |  | 375660 | 0.981979 | 0.9670213 | 0.00287325 | 0.9846332 | 0.01129189 | 0.9846322 | 0.008365795 |  |  | 523080 | 0.9935117 | 0.9150489 | 0.006422087 | 0.981835 | 0.008930661 | 0.9818303 | 0.009605816 |  |  | 823860 | 0.9688926 | 0.8678712 | 0.01045251 | 0.9745193 | 0.01157113 | 0.9745164 | 0.01125879
|  |  | 256692 | 1.002234 | 0.9994305 | 0.0004703954 | 0.9999501 | 0.1029278 | 0.9999457 | 0.1832843 |  |  | 480846 | 0.9956763 | 0.9866385 | 0.001298564 | 0.9962649 | 0.004528619 | 0.9962676 | 0.00458339 |  |  | 375960 | 0.9809 | 0.9670213 | 0.00287325 | 0.9846536 | 0.01129134 | 0.9846527 | 0.008365099 |  |  | 523380 | 0.9918302 | 0.9150489 | 0.006422087 | 0.9818397 | 0.008930651 | 0.981835 | 0.009605688 |  |  | 824160 | 0.9688926 | 0.8678712 | 0.01045251 | 0.9745352 | 0.01157033 | 0.9745323 | 0.01125832
|  |  | 256992 | 1.004026 | 0.9994305 | 0.0004703954 | 0.9999501 | 0.1029278 | 0.9999457 | 0.1832843 |  |  | 481146 | 0.9947158 | 0.9866385 | 0.001298564 | 0.9962663 | 0.004528465 | 0.996269 | 0.004583384 |  |  | 376260 | 0.979821 | 0.9670213 | 0.00287325 | 0.984674 | 0.01129079 | 0.9846731 | 0.008364403 |  |  | 523680 | 0.9918302 | 0.9150489 | 0.006422087 | 0.9818444 | 0.00893064 | 0.9818397 | 0.00960556 |  |  | 824460 | 0.9733685 | 0.8678712 | 0.01045251 | 0.9745511 | 0.01156954 | 0.9745482 | 0.01125785
|  |  | 257292 | 1.00313 | 0.9994305 | 0.0004703954 | 0.9999501 | 0.1029278 | 0.9999457 | 0.1832843 |  |  | 481446 | 0.9937554 | 0.9866385 | 0.001298564 | 0.9962676 | 0.004528312 | 0.9962704 | 0.004583379 |  |  | 376560 | 0.979821 | 0.9670213 | 0.00287325 | 0.9846944 | 0.01129024 | 0.9846935 | 0.008363708 |  |  | 523980 | 0.9918302 | 0.9150489 | 0.006422087 | 0.9818491 | 0.00893063 | 0.9818444 | 0.009605433 |  |  | 824760 | 0.9756064 | 0.8678712 | 0.01045251 | 0.974567 | 0.01156875 | 0.9745641 | 0.01125738
|  |  | 257592 | 1.002234 | 0.9994305 | 0.0004703954 | 0.9999501 | 0.1029278 | 0.9999457 | 0.1832843 |  |  | 481746 | 0.9937554 | 0.9866385 | 0.001298564 | 0.996269 | 0.004528159 | 0.9962718 | 0.004583373 |  |  | 376860 | 0.979821 | 0.9670213 | 0.00287325 | 0.9847148 | 0.01128969 | 0.9847138 | 0.008363013 |  |  | 524280 | 0.9951932 | 0.9150489 | 0.006422087 | 0.9818538 | 0.00893062 | 0.9818491 | 0.009605306 |  |  | 825060 | 0.9733685 | 0.8678712 | 0.01045251 | 0.9745829 | 0.01156796 | 0.9745799 | 0.01125692
|  |  | 257892 | 1.001338 | 0.9994305 | 0.0004703954 | 0.9999501 | 0.1029278 | 0.9999457 | 0.1832843 |  |  | 482046 | 0.9937554 | 0.9866385 | 0.001298564 | 0.9962704 | 0.004528007 | 0.9962731 | 0.004583368 |  |  | 377160 | 0.9809 | 0.9670213 | 0.00287325 | 0.9847351 | 0.01128914 | 0.9847341 | 0.008362318 |  |  | 524580 | 0.9918302 | 0.9150489 | 0.006422087 | 0.9818584 | 0.008930611 | 0.9818538 | 0.00960518 |  |  | 825360 | 0.9778444 | 0.8678712 | 0.01045251 | 0.9745987 | 0.01156717 | 0.9745958 | 0.01125645
|  |  | 258192 | 1.00313 | 0.9994305 | 0.0004703954 | 0.9999501 | 0.1029278 | 0.9999457 | 0.1832843 |  |  | 482346 | 0.9947158 | 0.9866385 | 0.001298564 | 0.9962717 | 0.004527855 | 0.9962745 | 0.004583363 |  |  | 377460 | 0.979821 | 0.9670213 | 0.00287325 | 0.9847553 | 0.01128859 | 0.9847544 | 0.008361623 |  |  | 524880 | 0.9951932 | 0.9150489 | 0.006422087 | 0.9818631 | 0.008930601 | 0.9818584 | 0.009605055 |  |  | 825660 | 0.9733685 | 0.8678712 | 0.01045251 | 0.9746146 | 0.01156638 | 0.9746116 | 0.01125598
|  |  | 258492 | 1.004026 | 0.9994305 | 0.0004703954 | 0.9999501 | 0.1029278 | 0.9999457 | 0.1832843 |  |  | 482646 | 0.9937554 | 0.9866385 | 0.001298564 | 0.9962731 | 0.004527705 | 0.9962759 | 0.004583358 |  |  | 377760 | 0.978742 | 0.9670213 | 0.00287325 | 0.9847756 | 0.01128804 | 0.9847746 | 0.008360929 |  |  | 525180 | 0.9918302 | 0.9150489 | 0.006422087 | 0.9818677 | 0.008930591 | 0.9818631 | 0.00960493 |  |  | 825960 | 0.9756064 | 0.8678712 | 0.01045251 | 0.9746304 | 0.01156559 | 0.9746274 | 0.01125552
|  |  | 258792 | 1.002234 | 0.9994305 | 0.0004703954 | 0.9999501 | 0.1029278 | 0.9999457 | 0.1832843 |  |  | 482946 | 0.9947158 | 0.9866385 | 0.001298564 | 0.9962745 | 0.004527554 | 0.9962772 | 0.004583353 |  |  | 378060 | 0.977663 | 0.9670213 | 0.00287325 | 0.9847958 | 0.01128749 | 0.9847948 | 0.008360235 |  |  | 525480 | 0.9935117 | 0.9150489 | 0.006422087 | 0.9818724 | 0.008930582 | 0.9818677 | 0.009604806 |  |  | 826260 | 0.9733685 | 0.8678712 | 0.01045251 | 0.9746462 | 0.0115648 | 0.9746432 | 0.01125506
|  |  | 259092 | 1.00313 | 0.9994305 | 0.0004703954 | 0.9999501 | 0.1029278 | 0.9999457 | 0.1832843 |  |  | 483246 | 0.9937554 | 0.9866385 | 0.001298564 | 0.9962758 | 0.004527405 | 0.9962786 | 0.004583348 |  |  | 378360 | 0.979821 | 0.9670213 | 0.00287325 | 0.984816 | 0.01128694 | 0.984815 | 0.008359541 |  |  | 525780 | 0.9935117 | 0.9150489 | 0.006422087 | 0.981877 | 0.008930573 | 0.9818723 | 0.009604683 |  |  | 826560 | 0.9733685 | 0.8678712 | 0.01045251 | 0.974662 | 0.01156401 | 0.974659 | 0.01125459
|  |  | 259392 | 1.00313 | 0.9994305 | 0.0004703954 | 0.9999501 | 0.1029278 | 0.9999457 | 0.1832843 |  |  | 483546 | 0.9947158 | 0.9866385 | 0.001298564 | 0.9962772 | 0.004527256 | 0.99628 | 0.004583343 |  |  | 378660 | 0.9809 | 0.9670213 | 0.00287325 | 0.9848361 | 0.01128638 | 0.9848352 | 0.008358848 |  |  | 526080 | 0.9935117 | 0.9150489 | 0.006422087 | 0.9818816 | 0.008930564 | 0.9818769 | 0.00960456 |  |  | 826860 | 0.9778444 | 0.8678712 | 0.01045251 | 0.9746777 | 0.01156323 | 0.9746747 | 0.01125413
|  |  | 259692 | 1.004922 | 0.9994305 | 0.0004703954 | 0.9999501 | 0.1029278 | 0.9999457 | 0.1832843 |  |  | 483846 | 0.9947158 | 0.9866385 | 0.001298564 | 0.9962785 | 0.004527107 | 0.9962813 | 0.004583338 |  |  | 378960 | 0.9809 | 0.9670213 | 0.00287325 | 0.9848562 | 0.01128583 | 0.9848553 | 0.008358154 |  |  | 526380 | 0.9935117 | 0.9150489 | 0.006422087 | 0.9818862 | 0.008930555 | 0.9818815 | 0.009604438 |  |  | 827160 | 0.9711305 | 0.8678712 | 0.01045251 | 0.9746935 | 0.01156244 | 0.9746904 | 0.01125367
|  |  | 259992 | 1.004026 | 0.9994305 | 0.0004703954 | 0.9999501 | 0.1029278 | 0.9999457 | 0.1832843 |  |  | 484146 | 0.9937554 | 0.9866385 | 0.001298564 | 0.9962799 | 0.00452696 | 0.9962827 | 0.004583334 |  |  | 379260 | 0.979821 | 0.9670213 | 0.00287325 | 0.9848763 | 0.01128528 | 0.9848754 | 0.008357461 |  |  | 526680 | 0.9935117 | 0.9150489 | 0.006422087 | 0.9818907 | 0.008930546 | 0.9818861 | 0.009604317 |  |  | 827460 | 0.9778444 | 0.8678712 | 0.01045251 | 0.9747092 | 0.01156166 | 0.9747062 | 0.01125321
|  |  | 260292 | 1.00313 | 0.9994305 | 0.0004703954 | 0.9999501 | 0.1029278 | 0.9999457 | 0.1832843 |  |  | 484446 | 0.9937554 | 0.9866385 | 0.001298564 | 0.9962812 | 0.004526813 | 0.996284 | 0.004583329 |  |  | 379560 | 0.979821 | 0.9670213 | 0.00287325 | 0.9848964 | 0.01128473 | 0.9848954 | 0.008356769 |  |  | 526980 | 0.9918302 | 0.9150489 | 0.006422087 | 0.9818953 | 0.008930537 | 0.9818906 | 0.009604196 |  |  | 827760 | 0.9733685 | 0.8678712 | 0.01045251 | 0.9747249 | 0.01156088 | 0.9747219 | 0.01125275
|  |  | 260592 | 1.004026 | 0.9994305 | 0.0004703954 | 0.9999501 | 0.1029278 | 0.9999457 | 0.1832843 |  |  | 484746 | 0.9927949 | 0.9866385 | 0.001298564 | 0.9962825 | 0.004526666 | 0.9962853 | 0.004583325 |  |  | 379860 | 0.979821 | 0.9670213 | 0.00287325 | 0.9849164 | 0.01128418 | 0.9849154 | 0.008356077 |  |  | 527280 | 0.9918302 | 0.9150489 | 0.006422087 | 0.9818999 | 0.008930529 | 0.9818952 | 0.009604075 |  |  | 828060 | 0.9756064 | 0.8678712 | 0.01045251 | 0.9747406 | 0.0115601 | 0.9747375 | 0.01125229
|  |  | 260892 | 1.002234 | 0.9994305 | 0.0004703954 | 0.9999501 | 0.1029278 | 0.9999457 | 0.1832843 |  |  | 485046 | 0.9937554 | 0.9866385 | 0.001298564 | 0.9962839 | 0.00452652 | 0.9962867 | 0.00458332 |  |  | 380160 | 0.981979 | 0.9670213 | 0.00287325 | 0.9849364 | 0.01128363 | 0.9849354 | 0.008355385 |  |  | 527580 | 0.9935117 | 0.9150489 | 0.006422087 | 0.9819044 | 0.00893052 | 0.9818997 | 0.009603956 |  |  | 828360 | 0.9778444 | 0.8678712 | 0.01045251 | 0.9747562 | 0.01155932 | 0.9747532 | 0.01125183
|  |  | 261192 | 1.002234 | 0.9994305 | 0.0004703954 | 0.9999501 | 0.1029278 | 0.9999457 | 0.1832843 |  |  | 485346 | 0.9947158 | 0.9866385 | 0.001298564 | 0.9962852 | 0.004526375 | 0.996288 | 0.004583316 |  |  | 380460 | 0.979821 | 0.9670213 | 0.00287325 | 0.9849563 | 0.01128308 | 0.9849554 | 0.008354693 |  |  | 527880 | 0.9935117 | 0.9150489 | 0.006422087 | 0.9819089 | 0.008930512 | 0.9819042 | 0.009603837 |  |  | 828660 | 0.9756064 | 0.8678712 | 0.01045251 | 0.9747719 | 0.01155854 | 0.9747689 | 0.01125137
|  |  | 261492 | 1.002234 | 0.9994305 | 0.0004703954 | 0.9999501 | 0.1029278 | 0.9999457 | 0.1832843 |  |  | 485646 | 0.9937554 | 0.9866385 | 0.001298564 | 0.9962865 | 0.00452623 | 0.9962894 | 0.004583312 |  |  | 380760 | 0.9809 | 0.9670213 | 0.00287325 | 0.9849762 | 0.01128253 | 0.9849753 | 0.008354002 |  |  | 528180 | 0.9918302 | 0.9150489 | 0.006422087 | 0.9819135 | 0.008930504 | 0.9819088 | 0.009603718 |  |  | 828960 | 0.9756064 | 0.8678712 | 0.01045251 | 0.9747875 | 0.01155776 | 0.9747845 | 0.01125091
|  |  | 261792 | 1.004026 | 0.9994305 | 0.0004703954 | 0.9999501 | 0.1029278 | 0.9999457 | 0.1832843 |  |  | 485946 | 0.9937554 | 0.9866385 | 0.001298564 | 0.9962879 | 0.004526086 | 0.9962907 | 0.004583308 |  |  | 381060 | 0.9809 | 0.9670213 | 0.00287325 | 0.9849961 | 0.01128198 | 0.9849952 | 0.008353311 |  |  | 528480 | 0.9918302 | 0.9150489 | 0.006422087 | 0.981918 | 0.008930496 | 0.9819133 | 0.0096036 |  |  | 829260 | 0.9733685 | 0.8678712 | 0.01045251 | 0.9748031 | 0.01155698 | 0.9748001 | 0.01125045
|  |  | 262092 | 1.00313 | 0.9994305 | 0.0004703954 | 0.9999501 | 0.1029278 | 0.9999457 | 0.1832843 |  |  | 486246 | 0.9937554 | 0.9866385 | 0.001298564 | 0.9962892 | 0.004525943 | 0.996292 | 0.004583304 |  |  | 381360 | 0.979821 | 0.9670213 | 0.00287325 | 0.985016 | 0.01128143 | 0.985015 | 0.00835262 |  |  | 528780 | 0.9935117 | 0.9150489 | 0.006422087 | 0.9819225 | 0.008930488 | 0.9819177 | 0.009603483 |  |  | 829560 | 0.9800823 | 0.8678712 | 0.01045251 | 0.9748187 | 0.01155621 | 0.9748157 | 0.01125
|  |  | 262392 | 1.002234 | 0.9994305 | 0.0004703954 | 0.9999501 | 0.1029278 | 0.9999457 | 0.1832843 |  |  | 486546 | 0.9937554 | 0.9866385 | 0.001298564 | 0.9962905 | 0.0045258 | 0.9962933 | 0.004583301 |  |  | 381660 | 0.9809 | 0.9670213 | 0.00287325 | 0.9850358 | 0.01128088 | 0.9850349 | 0.00835193 |  |  | 529080 | 0.9935117 | 0.9150489 | 0.006422087 | 0.9819269 | 0.008930481 | 0.9819222 | 0.009603366 |  |  | 829860 | 0.9845582 | 0.8678712 | 0.01045251 | 0.9748343 | 0.01155543 | 0.9748313 | 0.01124954
|  |  | 262692 | 1.00313 | 0.9994305 | 0.0004703954 | 0.9999501 | 0.1029278 | 0.9999457 | 0.1832843 |  |  | 486846 | 0.9956763 | 0.9866385 | 0.001298564 | 0.9962918 | 0.004525658 | 0.9962946 | 0.004583297 |  |  | 381960 | 0.9809 | 0.9670213 | 0.00287325 | 0.9850556 | 0.01128033 | 0.9850546 | 0.00835124 |  |  | 529380 | 0.9918302 | 0.9150489 | 0.006422087 | 0.9819314 | 0.008930473 | 0.9819267 | 0.00960325 |  |  | 830160 | 0.9778444 | 0.8678712 | 0.01045251 | 0.9748499 | 0.01155466 | 0.9748468 | 0.01124909
|  |  | 262992 | 1.002234 | 0.9994305 | 0.0004703954 | 0.9999501 | 0.1029278 | 0.9999457 | 0.1832843 |  |  | 487146 | 0.9956763 | 0.9866385 | 0.001298564 | 0.9962931 | 0.004525516 | 0.996296 | 0.004583294 |  |  | 382260 | 0.981979 | 0.9670213 | 0.00287325 | 0.9850753 | 0.01127979 | 0.9850744 | 0.008350551 |  |  | 529680 | 0.9918302 | 0.9150489 | 0.006422087 | 0.9819359 | 0.008930466 | 0.9819311 | 0.009603134 |  |  | 830460 | 0.9778444 | 0.8678712 | 0.01045251 | 0.9748654 | 0.01155389 | 0.9748623 | 0.01124863
|  |  | 263292 | 1.00313 | 0.9994305 | 0.0004703954 | 0.9999501 | 0.1029278 | 0.9999457 | 0.1832843 |  |  | 487446 | 0.9947158 | 0.9866385 | 0.001298564 | 0.9962944 | 0.004525375 | 0.9962973 | 0.00458329 |  |  | 382560 | 0.9809 | 0.9670213 | 0.00287325 | 0.9850951 | 0.01127924 | 0.9850941 | 0.008349861 |  |  | 529980 | 0.9918302 | 0.9150489 | 0.006422087 | 0.9819403 | 0.008930458 | 0.9819356 | 0.00960302 |  |  | 830760 | 0.9823203 | 0.8678712 | 0.01045251 | 0.974881 | 0.01155311 | 0.9748779 | 0.01124818
|  |  | 263592 | 1.002234 | 0.9994305 | 0.0004703954 | 0.9999501 | 0.1029278 | 0.9999457 | 0.1832843 |  |  | 487746 | 0.9927949 | 0.9866385 | 0.001298564 | 0.9962957 | 0.004525234 | 0.9962986 | 0.004583287 |  |  | 382860 | 0.9809 | 0.9670213 | 0.00287325 | 0.9851148 | 0.01127869 | 0.9851138 | 0.008349173 |  |  | 530280 | 0.9935117 | 0.9150489 | 0.006422087 | 0.9819447 | 0.008930451 | 0.98194 | 0.009602905 |  |  | 831060 | 0.9733685 | 0.8678712 | 0.01045251 | 0.9748965 | 0.01155234 | 0.9748934 | 0.01124773
|  |  | 263892 | 1.002234 | 0.9994305 | 0.0004703954 | 0.9999501 | 0.1029278 | 0.9999457 | 0.1832843 |  |  | 488046 | 0.9937554 | 0.9866385 | 0.001298564 | 0.996297 | 0.004525094 | 0.9962999 | 0.004583284 |  |  | 383160 | 0.981979 | 0.9670213 | 0.00287325 | 0.9851344 | 0.01127814 | 0.9851335 | 0.008348484 |  |  | 530580 | 0.9935117 | 0.9150489 | 0.006422087 | 0.9819492 | 0.008930444 | 0.9819444 | 0.009602791 |  |  | 831360 | 0.9756064 | 0.8678712 | 0.01045251 | 0.974912 | 0.01155157 | 0.9749089 | 0.01124727
|  |  | 264192 | 1.00313 | 0.9994305 | 0.0004703954 | 0.9999501 | 0.1029278 | 0.9999457 | 0.1832843 |  |  | 488346 | 0.9937554 | 0.9866385 | 0.001298564 | 0.9962983 | 0.004524955 | 0.9963012 | 0.00458328 |  |  | 383460 | 0.9809 | 0.9670213 | 0.00287325 | 0.985154 | 0.01127759 | 0.9851531 | 0.008347796 |  |  | 530880 | 0.9935117 | 0.9150489 | 0.006422087 | 0.9819536 | 0.008930437 | 0.9819488 | 0.009602678 |  |  | 831660 | 0.9733685 | 0.8678712 | 0.01045251 | 0.9749274 | 0.01155081 | 0.9749243 | 0.01124682
|  |  | 264492 | 1.00313 | 0.9994305 | 0.0004703954 | 0.9999501 | 0.1029278 | 0.9999457 | 0.1832843 |  |  | 488646 | 0.9937554 | 0.9866385 | 0.001298564 | 0.9962996 | 0.004524816 | 0.9963025 | 0.004583277 |  |  | 383760 | 0.9809 | 0.9670213 | 0.00287325 | 0.9851736 | 0.01127704 | 0.9851727 | 0.008347108 |  |  | 531180 | 0.9918302 | 0.9150489 | 0.006422087 | 0.981958 | 0.00893043 | 0.9819532 | 0.009602565 |  |  | 831960 | 0.9778444 | 0.8678712 | 0.01045251 | 0.9749429 | 0.01155004 | 0.9749398 | 0.01124637
|  |  | 264792 | 1.004026 | 0.9994305 | 0.0004703954 | 0.9999501 | 0.1029278 | 0.9999457 | 0.1832843 |  |  | 488946 | 0.9947158 | 0.9866385 | 0.001298564 | 0.9963009 | 0.004524678 | 0.9963038 | 0.004583274 |  |  | 384060 | 0.978742 | 0.9670213 | 0.00287325 | 0.9851932 | 0.01127649 | 0.9851923 | 0.008346421 |  |  | 531480 | 0.9935117 | 0.9150489 | 0.006422087 | 0.9819623 | 0.008930424 | 0.9819576 | 0.009602453 |  |  | 832260 | 0.9800823 | 0.8678712 | 0.01045251 | 0.9749583 | 0.01154927 | 0.9749552 | 0.01124592
|  |  | 265092 | 1.004026 | 0.9994305 | 0.0004703954 | 0.9999501 | 0.1029278 | 0.9999457 | 0.1832843 |  |  | 489246 | 0.9947158 | 0.9866385 | 0.001298564 | 0.9963022 | 0.004524541 | 0.9963051 | 0.004583272 |  |  | 384360 | 0.977663 | 0.9670213 | 0.00287325 | 0.9852127 | 0.01127594 | 0.9852118 | 0.008345733 |  |  | 531780 | 0.9951932 | 0.9150489 | 0.006422087 | 0.9819667 | 0.008930417 | 0.981962 | 0.009602342 |  |  | 832560 | 0.9711305 | 0.8678712 | 0.01045251 | 0.9749738 | 0.01154851 | 0.9749706 | 0.01124547
|  |  | 265392 | 1.004026 | 0.9994305 | 0.0004703954 | 0.9999501 | 0.1029278 | 0.9999457 | 0.1832843 |  |  | 489546 | 0.9956763 | 0.9866385 | 0.001298564 | 0.9963035 | 0.004524404 | 0.9963064 | 0.004583269 |  |  | 384660 | 0.9809 | 0.9670213 | 0.00287325 | 0.9852323 | 0.0112754 | 0.9852313 | 0.008345047 |  |  | 532080 | 0.9918302 | 0.9150489 | 0.006422087 | 0.9819711 | 0.008930411 | 0.9819663 | 0.009602231 |  |  | 832860 | 0.9800823 | 0.8678712 | 0.01045251 | 0.9749892 | 0.01154774 | 0.974986 | 0.01124502
|  |  | 265692 | 1.004026 | 0.9994305 | 0.0004703954 | 0.9999501 | 0.1029278 | 0.9999457 | 0.1832843 |  |  | 489846 | 0.9966367 | 0.9866385 | 0.001298564 | 0.9963047 | 0.004524267 | 0.9963076 | 0.004583266 |  |  | 384960 | 0.978742 | 0.9670213 | 0.00287325 | 0.9852517 | 0.01127485 | 0.9852508 | 0.00834436 |  |  | 532380 | 0.9935117 | 0.9150489 | 0.006422087 | 0.9819754 | 0.008930404 | 0.9819707 | 0.009602121 |  |  | 833160 | 0.9733685 | 0.8678712 | 0.01045251 | 0.9750045 | 0.01154698 | 0.9750014 | 0.01124457
|  |  | 265992 | 1.00313 | 0.9994305 | 0.0004703954 | 0.9999501 | 0.1029278 | 0.9999457 | 0.1832843 |  |  | 490146 | 0.9947158 | 0.9866385 | 0.001298564 | 0.996306 | 0.004524131 | 0.9963089 | 0.004583264 |  |  | 385260 | 0.9809 | 0.9670213 | 0.00287325 | 0.9852712 | 0.0112743 | 0.9852702 | 0.008343674 |  |  | 532680 | 0.9935117 | 0.9150489 | 0.006422087 | 0.9819798 | 0.008930398 | 0.981975 | 0.009602011 |  |  | 833460 | 0.9733685 | 0.8678712 | 0.01045251 | 0.9750199 | 0.01154622 | 0.9750168 | 0.01124413
|  |  | 266292 | 1.002234 | 0.9994305 | 0.0004703954 | 0.9999501 | 0.1029278 | 0.9999457 | 0.1832843 |  |  | 490446 | 0.9947158 | 0.9866385 | 0.001298564 | 0.9963073 | 0.004523996 | 0.9963102 | 0.004583261 |  |  | 385560 | 0.981979 | 0.9670213 | 0.00287325 | 0.9852906 | 0.01127375 | 0.9852897 | 0.008342989 |  |  | 532980 | 0.9951932 | 0.9150489 | 0.006422087 | 0.9819841 | 0.008930392 | 0.9819793 | 0.009601902 |  |  | 833760 | 0.9800823 | 0.8678712 | 0.01045251 | 0.9750353 | 0.01154546 | 0.9750321 | 0.01124368
|  |  | 266592 | 1.00313 | 0.9994305 | 0.0004703954 | 0.9999501 | 0.1029278 | 0.9999457 | 0.1832843 |  |  | 490746 | 0.9947158 | 0.9866385 | 0.001298564 | 0.9963086 | 0.004523861 | 0.9963115 | 0.004583259 |  |  | 385860 | 0.9809 | 0.9670213 | 0.00287325 | 0.98531 | 0.0112732 | 0.985309 | 0.008342304 |  |  | 533280 | 0.9935117 | 0.9150489 | 0.006422087 | 0.9819884 | 0.008930386 | 0.9819836 | 0.009601793 |  |  | 834060 | 0.9778444 | 0.8678712 | 0.01045251 | 0.9750506 | 0.0115447 | 0.9750474 | 0.01124323
|  |  | 266892 | 1.002234 | 0.9994305 | 0.0004703954 | 0.9999501 | 0.1029278 | 0.9999457 | 0.1832843 |  |  | 491046 | 0.9927949 | 0.9866385 | 0.001298564 | 0.9963098 | 0.004523727 | 0.9963127 | 0.004583257 |  |  | 386160 | 0.9809 | 0.9670213 | 0.00287325 | 0.9853293 | 0.01127266 | 0.9853284 | 0.008341619 |  |  | 533580 | 0.9901487 | 0.9150489 | 0.006422087 | 0.9819927 | 0.00893038 | 0.9819879 | 0.009601685 |  |  | 834360 | 0.9756064 | 0.8678712 | 0.01045251 | 0.9750659 | 0.01154394 | 0.9750627 | 0.01124279
|  |  | 267192 | 1.00313 | 0.9994305 | 0.0004703954 | 0.9999501 | 0.1029278 | 0.9999457 | 0.1832843 |  |  | 491346 | 0.9947158 | 0.9866385 | 0.001298564 | 0.9963111 | 0.004523594 | 0.996314 | 0.004583255 |  |  | 386460 | 0.981979 | 0.9670213 | 0.00287325 | 0.9853486 | 0.01127211 | 0.9853477 | 0.008340934 |  |  | 533880 | 0.9935117 | 0.9150489 | 0.006422087 | 0.981997 | 0.008930374 | 0.9819922 | 0.009601577 |  |  | 834660 | 0.9733685 | 0.8678712 | 0.01045251 | 0.9750812 | 0.01154318 | 0.975078 | 0.01124234
|  |  | 267492 | 1.004026 | 0.9994305 | 0.0004703954 | 0.9999501 | 0.1029278 | 0.9999457 | 0.1832843 |  |  | 491646 | 0.9956763 | 0.9866385 | 0.001298564 | 0.9963123 | 0.004523461 | 0.9963153 | 0.004583252 |  |  | 386760 | 0.981979 | 0.9670213 | 0.00287325 | 0.9853679 | 0.01127156 | 0.985367 | 0.00834025 |  |  | 534180 | 0.9901487 | 0.9150489 | 0.006422087 | 0.9820013 | 0.008930369 | 0.9819965 | 0.00960147 |  |  | 834960 | 0.9800823 | 0.8678712 | 0.01045251 | 0.9750965 | 0.01154242 | 0.9750933 | 0.0112419
|  |  | 267792 | 1.004026 | 0.9994305 | 0.0004703954 | 0.9999501 | 0.1029278 | 0.9999457 | 0.1832843 |  |  | 491946 | 0.9947158 | 0.9866385 | 0.001298564 | 0.9963136 | 0.004523328 | 0.9963165 | 0.00458325 |  |  | 387060 | 0.9830581 | 0.9670213 | 0.00287325 | 0.9853871 | 0.01127102 | 0.9853862 | 0.008339567 |  |  | 534480 | 0.9935117 | 0.9150489 | 0.006422087 | 0.9820055 | 0.008930363 | 0.9820007 | 0.009601364 |  |  | 835260 | 0.9800823 | 0.8678712 | 0.01045251 | 0.9751117 | 0.01154167 | 0.9751086 | 0.01124145
|  |  | 268092 | 1.004026 | 0.9994305 | 0.0004703954 | 0.9999501 | 0.1029278 | 0.9999457 | 0.1832843 |  |  | 492246 | 0.9966367 | 0.9866385 | 0.001298564 | 0.9963148 | 0.004523196 | 0.9963178 | 0.004583249 |  |  | 387360 | 0.9830581 | 0.9670213 | 0.00287325 | 0.9854064 | 0.01127047 | 0.9854055 | 0.008338883 |  |  | 534780 | 0.9935117 | 0.9150489 | 0.006422087 | 0.9820098 | 0.008930358 | 0.982005 | 0.009601258 |  |  | 835560 | 0.9778444 | 0.8678712 | 0.01045251 | 0.975127 | 0.01154091 | 0.9751238 | 0.01124101
|  |  | 268392 | 1.002234 | 0.9994305 | 0.0004703954 | 0.9999501 | 0.1029278 | 0.9999457 | 0.1832843 |  |  | 492546 | 0.9956763 | 0.9866385 | 0.001298564 | 0.9963161 | 0.004523065 | 0.996319 | 0.004583247 |  |  | 387660 | 0.981979 | 0.9670213 | 0.00287325 | 0.9854256 | 0.01126992 | 0.9854246 | 0.008338201 |  |  | 535080 | 0.9951932 | 0.9150489 | 0.006422087 | 0.982014 | 0.008930353 | 0.9820092 | 0.009601152 |  |  | 835860 | 0.9756064 | 0.8678712 | 0.01045251 | 0.9751422 | 0.01154016 | 0.975139 | 0.01124057
|  |  | 268692 | 1.00313 | 0.9994305 | 0.0004703954 | 0.9999501 | 0.1029278 | 0.9999457 | 0.1832843 |  |  | 492846 | 0.9937554 | 0.9866385 | 0.001298564 | 0.9963173 | 0.004522934 | 0.9963203 | 0.004583245 |  |  | 387960 | 0.981979 | 0.9670213 | 0.00287325 | 0.9854447 | 0.01126938 | 0.9854438 | 0.008337518 |  |  | 535380 | 0.9918302 | 0.9150489 | 0.006422087 | 0.9820182 | 0.008930348 | 0.9820135 | 0.009601047 |  |  | 836160 | 0.9778444 | 0.8678712 | 0.01045251 | 0.9751574 | 0.0115394 | 0.9751542 | 0.01124013
|  |  | 268992 | 1.004026 | 0.9994305 | 0.0004703954 | 0.9999501 | 0.1029278 | 0.9999457 | 0.1832843 |  |  | 493146 | 0.9947158 | 0.9866385 | 0.001298564 | 0.9963186 | 0.004522804 | 0.9963215 | 0.004583244 |  |  | 388260 | 0.981979 | 0.9670213 | 0.00287325 | 0.9854638 | 0.01126883 | 0.9854629 | 0.008336836 |  |  | 535680 | 0.9951932 | 0.9150489 | 0.006422087 | 0.9820225 | 0.008930343 | 0.9820177 | 0.009600943 |  |  | 836460 | 0.9756064 | 0.8678712 | 0.01045251 | 0.9751726 | 0.01153865 | 0.9751694 | 0.01123968
|  |  | 269292 | 1.002234 | 0.9994305 | 0.0004703954 | 0.9999501 | 0.1029278 | 0.9999457 | 0.1832843 |  |  | 493446 | 0.9947158 | 0.9866385 | 0.001298564 | 0.9963198 | 0.004522674 | 0.9963228 | 0.004583242 |  |  | 388560 | 0.981979 | 0.9670213 | 0.00287325 | 0.9854829 | 0.01126829 | 0.985482 | 0.008336154 |  |  | 535980 | 0.9968746 | 0.9150489 | 0.006422087 | 0.9820267 | 0.008930338 | 0.9820219 | 0.009600839 |  |  | 836760 | 0.9823203 | 0.8678712 | 0.01045251 | 0.9751878 | 0.0115379 | 0.9751846 | 0.01123924
|  |  | 269592 | 1.00313 | 0.9994305 | 0.0004703954 | 0.9999501 | 0.1029278 | 0.9999457 | 0.1832843 |  |  | 493746 | 0.9937554 | 0.9866385 | 0.001298564 | 0.996321 | 0.004522545 | 0.996324 | 0.004583241 |  |  | 388860 | 0.9809 | 0.9670213 | 0.00287325 | 0.985502 | 0.01126774 | 0.9855011 | 0.008335473 |  |  | 536280 | 0.9951932 | 0.9150489 | 0.006422087 | 0.9820309 | 0.008930333 | 0.9820261 | 0.009600736 |  |  | 837060 | 0.9823203 | 0.8678712 | 0.01045251 | 0.975203 | 0.01153715 | 0.9751997 | 0.0112388
|  |  | 269892 | 1.00313 | 0.9994305 | 0.0004703954 | 0.9999501 | 0.1029278 | 0.9999457 | 0.1832843 |  |  | 494046 | 0.9947158 | 0.9866385 | 0.001298564 | 0.9963223 | 0.004522417 | 0.9963253 | 0.004583239 |  |  | 389160 | 0.981979 | 0.9670213 | 0.00287325 | 0.985521 | 0.01126719 | 0.9855201 | 0.008334792 |  |  | 536580 | 0.9935117 | 0.9150489 | 0.006422087 | 0.9820351 | 0.008930328 | 0.9820302 | 0.009600633 |  |  | 837360 | 0.9823203 | 0.8678712 | 0.01045251 | 0.9752181 | 0.0115364 | 0.9752149 | 0.01123837
|  |  | 270192 | 1.00313 | 0.9994305 | 0.0004703954 | 0.9999501 | 0.1029278 | 0.9999457 | 0.1832843 |  |  | 494346 | 0.9956763 | 0.9866385 | 0.001298564 | 0.9963235 | 0.004522289 | 0.9963265 | 0.004583238 |  |  | 389460 | 0.9830581 | 0.9670213 | 0.00287325 | 0.9855401 | 0.01126665 | 0.9855391 | 0.008334112 |  |  | 536880 | 0.9951932 | 0.9150489 | 0.006422087 | 0.9820392 | 0.008930324 | 0.9820344 | 0.009600531 |  |  | 837660 | 0.9733685 | 0.8678712 | 0.01045251 | 0.9752332 | 0.01153566 | 0.97523 | 0.01123793
|  |  | 270492 | 1.004922 | 0.9994305 | 0.0004703954 | 0.9999501 | 0.1029278 | 0.9999457 | 0.1832843 |  |  | 494646 | 0.9947158 | 0.9866385 | 0.001298564 | 0.9963247 | 0.004522161 | 0.9963277 | 0.004583237 |  |  | 389760 | 0.979821 | 0.9670213 | 0.00287325 | 0.985559 | 0.0112661 | 0.9855581 | 0.008333432 |  |  | 537180 | 0.9951932 | 0.9150489 | 0.006422087 | 0.9820434 | 0.008930319 | 0.9820386 | 0.009600429 |  |  | 837960 | 0.9756064 | 0.8678712 | 0.01045251 | 0.9752483 | 0.01153491 | 0.9752451 | 0.01123749
|  |  | 270792 | 1.004026 | 0.9994305 | 0.0004703954 | 0.9999501 | 0.1029278 | 0.9999457 | 0.1832843 |  |  | 494946 | 0.9947158 | 0.9866385 | 0.001298564 | 0.996326 | 0.004522034 | 0.9963289 | 0.004583236 |  |  | 390060 | 0.977663 | 0.9670213 | 0.00287325 | 0.985578 | 0.01126556 | 0.9855771 | 0.008332752 |  |  | 537480 | 0.9935117 | 0.9150489 | 0.006422087 | 0.9820475 | 0.008930315 | 0.9820427 | 0.009600328 |  |  | 838260 | 0.9778444 | 0.8678712 | 0.01045251 | 0.9752634 | 0.01153416 | 0.9752602 | 0.01123705
|  |  | 271092 | 1.00313 | 0.9994305 | 0.0004703954 | 0.9999501 | 0.1029278 | 0.9999457 | 0.1832843 |  |  | 495246 | 0.9956763 | 0.9866385 | 0.001298564 | 0.9963272 | 0.004521908 | 0.9963302 | 0.004583235 |  |  | 390360 | 0.979821 | 0.9670213 | 0.00287325 | 0.9855969 | 0.01126502 | 0.985596 | 0.008332073 |  |  | 537780 | 0.9935117 | 0.9150489 | 0.006422087 | 0.9820517 | 0.008930311 | 0.9820469 | 0.009600228 |  |  | 838560 | 0.9867961 | 0.8678712 | 0.01045251 | 0.9752785 | 0.01153342 | 0.9752752 | 0.01123661
|  |  | 271392 | 1.00313 | 0.9994305 | 0.0004703954 | 0.9999501 | 0.1029278 | 0.9999457 | 0.1832843 |  |  | 495546 | 0.9956763 | 0.9866385 | 0.001298564 | 0.9963284 | 0.004521782 | 0.9963314 | 0.004583234 |  |  | 390660 | 0.981979 | 0.9670213 | 0.00287325 | 0.9856158 | 0.01126447 | 0.9856149 | 0.008331395 |  |  | 538080 | 0.9968746 | 0.9150489 | 0.006422087 | 0.9820558 | 0.008930307 | 0.982051 | 0.009600128 |  |  | 838860 | 0.9845582 | 0.8678712 | 0.01045251 | 0.9752935 | 0.01153268 | 0.9752903 | 0.01123618
|  |  | 271692 | 1.004026 | 0.9994305 | 0.0004703954 | 0.9999501 | 0.1029278 | 0.9999457 | 0.1832843 |  |  | 495846 | 0.9947158 | 0.9866385 | 0.001298564 | 0.9963296 | 0.004521657 | 0.9963326 | 0.004583233 |  |  | 390960 | 0.9809 | 0.9670213 | 0.00287325 | 0.9856346 | 0.01126393 | 0.9856337 | 0.008330716 |  |  | 538380 | 0.9951932 | 0.9150489 | 0.006422087 | 0.9820599 | 0.008930303 | 0.9820551 | 0.009600028 |  |  | 839160 | 0.9756064 | 0.8678712 | 0.01045251 | 0.9753086 | 0.01153193 | 0.9753053 | 0.01123574
|  |  | 271992 | 1.00313 | 0.9994305 | 0.0004703954 | 0.9999501 | 0.1029278 | 0.9999457 | 0.1832843 |  |  | 496146 | 0.9947158 | 0.9866385 | 0.001298564 | 0.9963308 | 0.004521532 | 0.9963338 | 0.004583232 |  |  | 391260 | 0.981979 | 0.9670213 | 0.00287325 | 0.9856534 | 0.01126338 | 0.9856525 | 0.008330039 |  |  | 538680 | 0.9935117 | 0.9150489 | 0.006422087 | 0.982064 | 0.008930299 | 0.9820592 | 0.009599929 |  |  | 839460 | 0.9800823 | 0.8678712 | 0.01045251 | 0.9753236 | 0.01153119 | 0.9753203 | 0.01123531
|  |  | 272292 | 1.001338 | 0.9994305 | 0.0004703954 | 0.9999501 | 0.1029278 | 0.9999457 | 0.1832843 |  |  | 496446 | 0.9947158 | 0.9866385 | 0.001298564 | 0.996332 | 0.004521407 | 0.996335 | 0.004583232 |  |  | 391560 | 0.981979 | 0.9670213 | 0.00287325 | 0.9856722 | 0.01126284 | 0.9856713 | 0.008329361 |  |  | 538980 | 0.9918302 | 0.9150489 | 0.006422087 | 0.9820681 | 0.008930295 | 0.9820633 | 0.00959983 |  |  | 839760 | 0.9800823 | 0.8678712 | 0.01045251 | 0.9753386 | 0.01153045 | 0.9753353 | 0.01123488
|  |  | 272592 | 1.004026 | 0.9994305 | 0.0004703954 | 0.9999501 | 0.1029278 | 0.9999457 | 0.1832843 |  |  | 496746 | 0.9947158 | 0.9866385 | 0.001298564 | 0.9963332 | 0.004521284 | 0.9963362 | 0.004583231 |  |  | 391860 | 0.9841371 | 0.9670213 | 0.00287325 | 0.985691 | 0.0112623 | 0.9856901 | 0.008328684 |  |  | 539280 | 0.9918302 | 0.9150489 | 0.006422087 | 0.9820722 | 0.008930292 | 0.9820674 | 0.009599732 |  |  | 840060 | 0.9800823 | 0.8678712 | 0.01045251 | 0.9753536 | 0.01152971 | 0.9753503 | 0.01123444
|  |  | 272892 | 1.00313 | 0.9994305 | 0.0004703954 | 0.9999501 | 0.1029278 | 0.9999457 | 0.1832843 |  |  | 497046 | 0.9947158 | 0.9866385 | 0.001298564 | 0.9963344 | 0.00452116 | 0.9963374 | 0.004583231 |  |  | 392160 | 0.9830581 | 0.9670213 | 0.00287325 | 0.9857097 | 0.01126175 | 0.9857088 | 0.008328008 |  |  | 539580 | 0.9951932 | 0.9150489 | 0.006422087 | 0.9820763 | 0.008930288 | 0.9820714 | 0.009599635 |  |  | 840360 | 0.9800823 | 0.8678712 | 0.01045251 | 0.9753686 | 0.01152897 | 0.9753653 | 0.01123401
|  |  | 273192 | 1.004026 | 0.9994305 | 0.0004703954 | 0.9999501 | 0.1029278 | 0.9999457 | 0.1832843 |  |  | 497346 | 0.9956763 | 0.9866385 | 0.001298564 | 0.9963356 | 0.004521038 | 0.9963386 | 0.00458323 |  |  | 392460 | 0.981979 | 0.9670213 | 0.00287325 | 0.9857284 | 0.01126121 | 0.9857275 | 0.008327332 |  |  | 539880 | 0.9985561 | 0.9150489 | 0.006422087 | 0.9820803 | 0.008930285 | 0.9820755 | 0.009599538 |  |  | 840660 | 0.9823203 | 0.8678712 | 0.01045251 | 0.9753835 | 0.01152824 | 0.9753802 | 0.01123358
|  |  | 273492 | 1.002234 | 0.9994305 | 0.0004703954 | 0.9999501 | 0.1029278 | 0.9999457 | 0.1832843 |  |  | 497646 | 0.9966367 | 0.9866385 | 0.001298564 | 0.9963368 | 0.004520915 | 0.9963398 | 0.00458323 |  |  | 392760 | 0.9841371 | 0.9670213 | 0.00287325 | 0.9857471 | 0.01126067 | 0.9857462 | 0.008326656 |  |  | 540180 | 0.9951932 | 0.9150489 | 0.006422087 | 0.9820844 | 0.008930281 | 0.9820795 | 0.009599441 |  |  | 840960 | 0.9823203 | 0.8678712 | 0.01045251 | 0.9753984 | 0.0115275 | 0.9753951 | 0.01123315
|  |  | 273792 | 1.00313 | 0.9994305 | 0.0004703954 | 0.9999501 | 0.1029278 | 0.9999457 | 0.1832843 |  |  | 497946 | 0.9956763 | 0.9866385 | 0.001298564 | 0.996338 | 0.004520794 | 0.996341 | 0.00458323 |  |  | 393060 | 0.9809 | 0.9670213 | 0.00287325 | 0.9857657 | 0.01126013 | 0.9857648 | 0.008325981 |  |  | 540480 | 0.9968746 | 0.9150489 | 0.006422087 | 0.9820884 | 0.008930278 | 0.9820836 | 0.009599345 |  |  | 841260 | 0.9778444 | 0.8678712 | 0.01045251 | 0.9754134 | 0.01152677 | 0.97541 | 0.01123272
|  |  | 274092 | 1.00313 | 0.9994305 | 0.0004703954 | 0.9999501 | 0.1029278 | 0.9999457 | 0.1832843 |  |  | 498246 | 0.9947158 | 0.9866385 | 0.001298564 | 0.9963392 | 0.004520673 | 0.9963422 | 0.00458323 |  |  | 393360 | 0.9809 | 0.9670213 | 0.00287325 | 0.9857843 | 0.01125958 | 0.9857834 | 0.008325306 |  |  | 540780 | 0.9968746 | 0.9150489 | 0.006422087 | 0.9820924 | 0.008930275 | 0.9820876 | 0.00959925 |  |  | 841560 | 0.9778444 | 0.8678712 | 0.01045251 | 0.9754283 | 0.01152603 | 0.9754249 | 0.01123229
|  |  | 274392 | 1.004922 | 0.9994305 | 0.0004703954 | 0.9999501 | 0.1029278 | 0.9999457 | 0.1832843 |  |  | 498546 | 0.9947158 | 0.9866385 | 0.001298564 | 0.9963404 | 0.004520552 | 0.9963434 | 0.00458323 |  |  | 393660 | 0.9809 | 0.9670213 | 0.00287325 | 0.9858029 | 0.01125904 | 0.985802 | 0.008324632 |  |  | 541080 | 0.9951932 | 0.9150489 | 0.006422087 | 0.9820965 | 0.008930272 | 0.9820916 | 0.009599155 |  |  | 841860 | 0.9800823 | 0.8678712 | 0.01045251 | 0.9754432 | 0.0115253 | 0.9754398 | 0.01123186
|  |  | 274692 | 1.00313 | 0.9994305 | 0.0004703954 | 0.9999501 | 0.1029278 | 0.9999457 | 0.1832843 |  |  | 498846 | 0.9956763 | 0.9866385 | 0.001298564 | 0.9963415 | 0.004520432 | 0.9963446 | 0.00458323 |  |  | 393960 | 0.9809 | 0.9670213 | 0.00287325 | 0.9858215 | 0.0112585 | 0.9858206 | 0.008323958 |  |  | 541380 | 0.9951932 | 0.9150489 | 0.006422087 | 0.9821005 | 0.008930269 | 0.9820956 | 0.00959906 |  |  | 842160 | 0.9845582 | 0.8678712 | 0.01045251 | 0.975458 | 0.01152457 | 0.9754547 | 0.01123143
|  |  | 274992 | 1.001338 | 0.9994305 | 0.0004703954 | 0.9999501 | 0.1029278 | 0.9999457 | 0.1832843 |  |  | 499146 | 0.9966367 | 0.9866385 | 0.001298564 | 0.9963427 | 0.004520312 | 0.9963458 | 0.00458323 |  |  | 394260 | 0.9809 | 0.9670213 | 0.00287325 | 0.98584 | 0.01125796 | 0.9858391 | 0.008323285 |  |  | 541680 | 0.9935117 | 0.9150489 | 0.006422087 | 0.9821045 | 0.008930266 | 0.9820996 | 0.009598966 |  |  | 842460 | 0.9800823 | 0.8678712 | 0.01045251 | 0.9754729 | 0.01152383 | 0.9754695 | 0.011231
|  |  | 275292 | 1.004026 | 0.9994305 | 0.0004703954 | 0.9999501 | 0.1029278 | 0.9999457 | 0.1832843 |  |  | 499446 | 0.9947158 | 0.9866385 | 0.001298564 | 0.9963439 | 0.004520193 | 0.996347 | 0.00458323 |  |  | 394560 | 0.9809 | 0.9670213 | 0.00287325 | 0.9858585 | 0.01125742 | 0.9858576 | 0.008322612 |  |  | 541980 | 0.9918302 | 0.9150489 | 0.006422087 | 0.9821084 | 0.008930263 | 0.9821036 | 0.009598872 |  |  | 842760 | 0.9823203 | 0.8678712 | 0.01045251 | 0.9754877 | 0.0115231 | 0.9754843 | 0.01123057
|  |  | 275592 | 1.00313 | 0.9994305 | 0.0004703954 | 0.9999501 | 0.1029278 | 0.9999457 | 0.1832843 |  |  | 499746 | 0.9956763 | 0.9866385 | 0.001298564 | 0.9963451 | 0.004520075 | 0.9963481 | 0.00458323 |  |  | 394860 | 0.979821 | 0.9670213 | 0.00287325 | 0.9858769 | 0.01125688 | 0.985876 | 0.00832194 |  |  | 542280 | 0.9935117 | 0.9150489 | 0.006422087 | 0.9821124 | 0.008930261 | 0.9821076 | 0.009598779 |  |  | 843060 | 0.9823203 | 0.8678712 | 0.01045251 | 0.9755025 | 0.01152237 | 0.9754992 | 0.01123014
|  |  | 275892 | 1.002234 | 0.9994305 | 0.0004703954 | 0.9999501 | 0.1029278 | 0.9999457 | 0.1832843 |  |  | 500046 | 0.9956763 | 0.9866385 | 0.001298564 | 0.9963462 | 0.004519957 | 0.9963493 | 0.004583231 |  |  | 395160 | 0.981979 | 0.9670213 | 0.00287325 | 0.9858954 | 0.01125634 | 0.9858945 | 0.008321268 |  |  | 542580 | 0.9951932 | 0.9150489 | 0.006422087 | 0.9821164 | 0.008930258 | 0.9821115 | 0.009598687 |  |  | 843360 | 0.9867961 | 0.8678712 | 0.01045251 | 0.9755173 | 0.01152165 | 0.9755139 | 0.01122972
|  |  | 276192 | 1.00313 | 0.9994305 | 0.0004703954 | 0.9999501 | 0.1029278 | 0.9999457 | 0.1832843 |  |  | 500346 | 0.9937554 | 0.9866385 | 0.001298564 | 0.9963474 | 0.004519839 | 0.9963505 | 0.004583231 |  |  | 395460 | 0.9830581 | 0.9670213 | 0.00287325 | 0.9859138 | 0.0112558 | 0.9859129 | 0.008320597 |  |  | 542880 | 0.9951932 | 0.9150489 | 0.006422087 | 0.9821203 | 0.008930256 | 0.9821155 | 0.009598595 |  |  | 843660 | 0.9800823 | 0.8678712 | 0.01045251 | 0.9755321 | 0.01152092 | 0.9755287 | 0.01122929
|  |  | 276492 | 1.00313 | 0.9994305 | 0.0004703954 | 0.9999501 | 0.1029278 | 0.9999457 | 0.1832843 |  |  | 500646 | 0.9947158 | 0.9866385 | 0.001298564 | 0.9963486 | 0.004519722 | 0.9963517 | 0.004583232 |  |  | 395760 | 0.981979 | 0.9670213 | 0.00287325 | 0.9859321 | 0.01125526 | 0.9859313 | 0.008319926 |  |  | 543180 | 0.9968746 | 0.9150489 | 0.006422087 | 0.9821243 | 0.008930253 | 0.9821194 | 0.009598503 |  |  | 843960 | 0.9867961 | 0.8678712 | 0.01045251 | 0.9755469 | 0.01152019 | 0.9755435 | 0.01122887
|  |  | 276792 | 1.002234 | 0.9994305 | 0.0004703954 | 0.9999501 | 0.1029278 | 0.9999457 | 0.1832843 |  |  | 500946 | 0.9947158 | 0.9866385 | 0.001298564 | 0.9963497 | 0.004519605 | 0.9963528 | 0.004583232 |  |  | 396060 | 0.981979 | 0.9670213 | 0.00287325 | 0.9859505 | 0.01125472 | 0.9859496 | 0.008319255 |  |  | 543480 | 0.9951932 | 0.9150489 | 0.006422087 | 0.9821282 | 0.008930251 | 0.9821233 | 0.009598412 |  |  | 844260 | 0.9867961 | 0.8678712 | 0.01045251 | 0.9755616 | 0.01151947 | 0.9755582 | 0.01122844
|  |  | 277092 | 1.004026 | 0.9994305 | 0.0004703954 | 0.9999501 | 0.1029278 | 0.9999457 | 0.1832843 |  |  | 501246 | 0.9937554 | 0.9866385 | 0.001298564 | 0.9963509 | 0.004519489 | 0.996354 | 0.004583233 |  |  | 396360 | 0.9809 | 0.9670213 | 0.00287325 | 0.9859688 | 0.01125418 | 0.9859679 | 0.008318585 |  |  | 543780 | 0.9935117 | 0.9150489 | 0.006422087 | 0.9821321 | 0.008930249 | 0.9821272 | 0.009598321 |  |  | 844560 | 0.9778444 | 0.8678712 | 0.01045251 | 0.9755763 | 0.01151874 | 0.9755729 | 0.01122802
|  |  | 277392 | 1.00313 | 0.9994305 | 0.0004703954 | 0.9999501 | 0.1029278 | 0.9999457 | 0.1832843 |  |  | 501546 | 0.9956763 | 0.9866385 | 0.001298564 | 0.996352 | 0.004519374 | 0.9963551 | 0.004583234 |  |  | 396660 | 0.981979 | 0.9670213 | 0.00287325 | 0.9859871 | 0.01125364 | 0.9859862 | 0.008317916 |  |  | 544080 | 0.9951932 | 0.9150489 | 0.006422087 | 0.982136 | 0.008930247 | 0.9821311 | 0.009598231 |  |  | 844860 | 0.9778444 | 0.8678712 | 0.01045251 | 0.9755911 | 0.01151802 | 0.9755877 | 0.0112276
|  |  | 277692 | 1.002234 | 0.9994305 | 0.0004703954 | 0.9999501 | 0.1029278 | 0.9999457 | 0.1832843 |  |  | 501846 | 0.9956763 | 0.9866385 | 0.001298564 | 0.9963532 | 0.004519258 | 0.9963563 | 0.004583235 |  |  | 396960 | 0.981979 | 0.9670213 | 0.00287325 | 0.9860053 | 0.0112531 | 0.9860044 | 0.008317247 |  |  | 544380 | 0.9951932 | 0.9150489 | 0.006422087 | 0.9821399 | 0.008930245 | 0.982135 | 0.009598141 |  |  | 845160 | 0.9756064 | 0.8678712 | 0.01045251 | 0.9756058 | 0.0115173 | 0.9756023 | 0.01122717
|  |  | 277992 | 1.00313 | 0.9994305 | 0.0004703954 | 0.9999501 | 0.1029278 | 0.9999457 | 0.1832843 |  |  | 502146 | 0.9966367 | 0.9866385 | 0.001298564 | 0.9963543 | 0.004519144 | 0.9963574 | 0.004583236 |  |  | 397260 | 0.981979 | 0.9670213 | 0.00287325 | 0.9860235 | 0.01125256 | 0.9860227 | 0.008316578 |  |  | 544680 | 0.9968746 | 0.9150489 | 0.006422087 | 0.9821438 | 0.008930243 | 0.9821389 | 0.009598052 |  |  | 845460 | 0.9800823 | 0.8678712 | 0.01045251 | 0.9756204 | 0.01151658 | 0.975617 | 0.01122675
|  |  | 278292 | 1.004026 | 0.9994305 | 0.0004703954 | 0.9999501 | 0.1029278 | 0.9999457 | 0.1832843 |  |  | 502446 | 0.9956763 | 0.9866385 | 0.001298564 | 0.9963555 | 0.00451903 | 0.9963586 | 0.004583237 |  |  | 397560 | 0.979821 | 0.9670213 | 0.00287325 | 0.9860417 | 0.01125203 | 0.9860409 | 0.00831591 |  |  | 544980 | 0.9968746 | 0.9150489 | 0.006422087 | 0.9821477 | 0.008930242 | 0.9821428 | 0.009597963 |  |  | 845760 | 0.9800823 | 0.8678712 | 0.01045251 | 0.9756351 | 0.01151586 | 0.9756317 | 0.01122633
|  |  | 278592 | 1.002234 | 0.9994305 | 0.0004703954 | 0.9999501 | 0.1029278 | 0.9999457 | 0.1832843 |  |  | 502746 | 0.9947158 | 0.9866385 | 0.001298564 | 0.9963566 | 0.004518916 | 0.9963597 | 0.004583238 |  |  | 397860 | 0.9809 | 0.9670213 | 0.00287325 | 0.9860599 | 0.01125149 | 0.986059 | 0.008315243 |  |  | 545280 | 0.9951932 | 0.9150489 | 0.006422087 | 0.9821515 | 0.00893024 | 0.9821467 | 0.009597875 |  |  | 846060 | 0.9800823 | 0.8678712 | 0.01045251 | 0.9756497 | 0.01151514 | 0.9756463 | 0.01122591
|  |  | 278892 | 1.002234 | 0.9994305 | 0.0004703954 | 0.9999501 | 0.1029278 | 0.9999457 | 0.1832843 |  |  | 503046 | 0.9966367 | 0.9866385 | 0.001298564 | 0.9963577 | 0.004518803 | 0.9963609 | 0.004583239 |  |  | 398160 | 0.9809 | 0.9670213 | 0.00287325 | 0.986078 | 0.01125095 | 0.9860772 | 0.008314576 |  |  | 545580 | 0.9951932 | 0.9150489 | 0.006422087 | 0.9821554 | 0.008930238 | 0.9821505 | 0.009597787 |  |  | 846360 | 0.9867961 | 0.8678712 | 0.01045251 | 0.9756644 | 0.01151442 | 0.9756609 | 0.01122549
|  |  | 279192 | 1.004026 | 0.9994305 | 0.0004703954 | 0.9999501 | 0.1029278 | 0.9999457 | 0.1832843 |  |  | 503346 | 0.9956763 | 0.9866385 | 0.001298564 | 0.9963588778 | 0.00451869 | 0.996362 | 0.00458324 |  |  | 398460 | 0.9809 | 0.9670213 | 0.00287325 | 0.9860961 | 0.01125041 | 0.9860953 | 0.008313909 |  |  | 545880 | 0.9968746 | 0.9150489 | 0.006422087 | 0.9821592 | 0.008930237 | 0.9821543 | 0.0095977 |  |  | 846660 | 0.9800823 | 0.8678712 | 0.01045251 | 0.975679 | 0.0115137 | 0.9756755 | 0.01122507
|  |  | 279492 | 1.004026 | 0.9994305 | 0.0004703954 | 0.9999501 | 0.1029278 | 0.9999457 | 0.1832843 |  |  | 503646 | 0.9947158 | 0.9866385 | 0.001298564 | 0.99636 | 0.004518578 | 0.9963632 | 0.004583241 |  |  | 398760 | 0.981979 | 0.9670213 | 0.00287325 | 0.9861142 | 0.01124988 | 0.9861133 | 0.008313243 |  |  | 546180 | 0.9935117 | 0.9150489 | 0.006422087 | 0.9821631 | 0.008930236 | 0.9821582 | 0.009597613 |  |  | 846960 | 0.9756064 | 0.8678712 | 0.01045251 | 0.9756936 | 0.01151299 | 0.9756901 | 0.01122465
|  |  | 279792 | 1.002234 | 0.9994305 | 0.0004703954 | 0.9999501 | 0.1029278 | 0.9999457 | 0.1832843 |  |  | 503946 | 0.9966367 | 0.9866385 | 0.001298564 | 0.9963611 | 0.004518467 | 0.9963643 | 0.004583243 |  |  | 399060 | 0.9830581 | 0.9670213 | 0.00287325 | 0.9861322 | 0.01124934 | 0.9861314 | 0.008312578 |  |  | 546480 | 0.9951932 | 0.9150489 | 0.006422087 | 0.9821669 | 0.008930234 | 0.982162 | 0.009597526 |  |  | 847260 | 0.9778444 | 0.8678712 | 0.01045251 | 0.9757082 | 0.01151227 | 0.9757047 | 0.01122424
|  |  | 280092 | 1.002234 | 0.9994305 | 0.0004703954 | 0.9999501 | 0.1029278 | 0.9999457 | 0.1832843 |  |  | 504246 | 0.9956763 | 0.9866385 | 0.001298564 | 0.9963623 | 0.004518355 | 0.9963654 | 0.004583244 |  |  | 399360 | 0.9830581 | 0.9670213 | 0.00287325 | 0.9861503 | 0.01124881 | 0.9861494 | 0.008311913 |  |  | 546780 | 0.9951932 | 0.9150489 | 0.006422087 | 0.9821707 | 0.008930233 | 0.9821658 | 0.00959744 |  |  | 847560 | 0.9733685 | 0.8678712 | 0.01045251 | 0.9757227 | 0.01151156 | 0.9757193 | 0.01122382
|  |  | 280392 | 1.002234 | 0.9994305 | 0.0004703954 | 0.9999501 | 0.1029278 | 0.9999457 | 0.1832843 |  |  | 504546 | 0.9937554 | 0.9866385 | 0.001298564 | 0.9963634 | 0.004518245 | 0.9963665 | 0.004583246 |  |  | 399660 | 0.9809 | 0.9670213 | 0.00287325 | 0.9861682 | 0.01124827 | 0.9861674 | 0.008311248 |  |  | 547080 | 0.9968746 | 0.9150489 | 0.006422087 | 0.9821745 | 0.008930232 | 0.9821696 | 0.009597354 |  |  | 847860 | 0.9800823 | 0.8678712 | 0.01045251 | 0.9757373 | 0.01151084 | 0.9757338 | 0.0112234
|  |  | 280692 | 1.00313 | 0.9994305 | 0.0004703954 | 0.9999501 | 0.1029278 | 0.9999457 | 0.1832843 |  |  | 504846 | 0.9947158 | 0.9866385 | 0.001298564 | 0.9963645 | 0.004518134 | 0.9963677 | 0.004583247 |  |  | 399960 | 0.9830581 | 0.9670213 | 0.00287325 | 0.9861862 | 0.01124773 | 0.9861853 | 0.008310584 |  |  | 547380 | 0.9968746 | 0.9150489 | 0.006422087 | 0.9821783 | 0.008930231 | 0.9821734 | 0.009597269 |  |  | 848160 | 0.9867961 | 0.8678712 | 0.01045251 | 0.9757518 | 0.01151013 | 0.9757483 | 0.01122299
|  |  | 280992 | 1.00313 | 0.9994305 | 0.0004703954 | 0.9999501 | 0.1029278 | 0.9999457 | 0.1832843 |  |  | 505146 | 0.9956763 | 0.9866385 | 0.001298564 | 0.9963656 | 0.004518025 | 0.9963688 | 0.004583249 |  |  | 400260 | 0.9809 | 0.9670213 | 0.00287325 | 0.9862041 | 0.0112472 | 0.9862033 | 0.008309921 |  |  | 547680 | 0.9968746 | 0.9150489 | 0.006422087 | 0.9821821 | 0.00893023 | 0.9821772 | 0.009597185 |  |  | 848460 | 0.9823203 | 0.8678712 | 0.01045251 | 0.9757663 | 0.01150942 | 0.9757628 | 0.01122257
|  |  | 281292 | 1.004026 | 0.9994305 | 0.0004703954 | 0.9999501 | 0.1029278 | 0.9999457 | 0.1832843 |  |  | 505446 | 0.9966367 | 0.9866385 | 0.001298564 | 0.9963667 | 0.004517915 | 0.9963699 | 0.004583251 |  |  | 400560 | 0.9830581 | 0.9670213 | 0.00287325 | 0.986222 | 0.01124666 | 0.9862212 | 0.008309258 |  |  | 547980 | 0.9951932 | 0.9150489 | 0.006422087 | 0.9821859 | 0.008930229 | 0.9821809 | 0.0095971 |  |  | 848760 | 0.9867961 | 0.8678712 | 0.01045251 | 0.9757808 | 0.01150871 | 0.9757773 | 0.01122215
|  |  | 281592 | 1.002234 | 0.9994305 | 0.0004703954 | 0.9999501 | 0.1029278 | 0.9999457 | 0.1832843 |  |  | 505746 | 0.9956763 | 0.9866385 | 0.001298564 | 0.9963678 | 0.004517806 | 0.996371 | 0.004583252 |  |  | 400860 | 0.9809 | 0.9670213 | 0.00287325 | 0.9862399 | 0.01124613 | 0.9862391 | 0.008308596 |  |  | 548280 | 0.9985561 | 0.9150489 | 0.006422087 | 0.9821896 | 0.008930229 | 0.9821847 | 0.009597017 |  |  | 849060 | 0.9867961 | 0.8678712 | 0.01045251 | 0.9757953 | 0.011508 | 0.9757918 | 0.01122174
|  |  | 281892 | 1.00313 | 0.9994305 | 0.0004703954 | 0.9999501 | 0.1029278 | 0.9999457 | 0.1832843 |  |  | 506046 | 0.9956763 | 0.9866385 | 0.001298564 | 0.996369 | 0.004517698 | 0.9963721 | 0.004583254 |  |  | 401160 | 0.9830581 | 0.9670213 | 0.00287325 | 0.9862577 | 0.0112456 | 0.9862569 | 0.008307934 |  |  | 548580 | 0.9968746 | 0.9150489 | 0.006422087 | 0.9821934 | 0.008930228 | 0.9821884 | 0.009596933 |  |  | 849360 | 0.9756064 | 0.8678712 | 0.01045251 | 0.9758098 | 0.01150729 | 0.9758063 | 0.01122133
|  |  | 282192 | 1.002234 | 0.9994305 | 0.0004703954 | 0.9999501 | 0.1029278 | 0.9999457 | 0.1832843 |  |  | 506346 | 0.9956763 | 0.9866385 | 0.001298564 | 0.9963701 | 0.00451759 | 0.9963732 | 0.004583256 |  |  | 401460 | 0.9809 | 0.9670213 | 0.00287325 | 0.9862756 | 0.01124506 | 0.9862747 | 0.008307272 |  |  | 548880 | 0.9935117 | 0.9150489 | 0.006422087 | 0.9821971 | 0.008930228 | 0.9821922 | 0.00959685 |  |  | 849660 | 0.9823203 | 0.8678712 | 0.01045251 | 0.9758242 | 0.01150659 | 0.9758207 | 0.01122091
|  |  | 282492 | 1.001338 | 0.9994305 | 0.0004703954 | 0.9999501 | 0.1029278 | 0.9999457 | 0.1832843 |  |  | 506646 | 0.9956763 | 0.9866385 | 0.001298564 | 0.9963712 | 0.004517483 | 0.9963744 | 0.004583258 |  |  | 401760 | 0.981979 | 0.9670213 | 0.00287325 | 0.9862933 | 0.01124453 | 0.9862925 | 0.008306612 |  |  | 549180 | 0.9918302 | 0.9150489 | 0.006422087 | 0.9822008 | 0.008930227 | 0.9821959 | 0.009596768 |  |  | 849960 | 0.9778444 | 0.8678712 | 0.01045251 | 0.9758386 | 0.01150588 | 0.9758351 | 0.0112205
|  |  | 282792 | 1.00313 | 0.9994305 | 0.0004703954 | 0.9999501 | 0.1029278 | 0.9999457 | 0.1832843 |  |  | 506946 | 0.9956763 | 0.9866385 | 0.001298564 | 0.9963723 | 0.004517376 | 0.9963755 | 0.00458326 |  |  | 402060 | 0.9830581 | 0.9670213 | 0.00287325 | 0.9863111 | 0.011244 | 0.9863103 | 0.008305951 |  |  | 549480 | 0.9951932 | 0.9150489 | 0.006422087 | 0.9822046 | 0.008930227 | 0.9821996 | 0.009596686 |  |  | 850260 | 0.9867961 | 0.8678712 | 0.01045251 | 0.975853 | 0.01150518 | 0.9758495 | 0.01122009
|  |  | 283092 | 1.00313 | 0.9994305 | 0.0004703954 | 0.9999501 | 0.1029278 | 0.9999457 | 0.1832843 |  |  | 507246 | 0.9947158 | 0.9866385 | 0.001298564 | 0.9963734 | 0.004517269 | 0.9963766 | 0.004583262 |  |  | 402360 | 0.981979 | 0.9670213 | 0.00287325 | 0.9863288 | 0.01124346 | 0.986328 | 0.008305292 |  |  | 549780 | 0.9951932 | 0.9150489 | 0.006422087 | 0.9822083 | 0.008930226 | 0.9822033 | 0.009596604 |  |  | 850560 | 0.9823203 | 0.8678712 | 0.01045251 | 0.9758674 | 0.01150447 | 0.9758639 | 0.01121968
|  |  | 283392 | 1.00313 | 0.9994305 | 0.0004703954 | 0.9999501 | 0.1029278 | 0.9999457 | 0.1832843 |  |  | 507546 | 0.9947158 | 0.9866385 | 0.001298564 | 0.9963744 | 0.004517163 | 0.9963777 | 0.004583265 |  |  | 402660 | 0.981979 | 0.9670213 | 0.00287325 | 0.9863465 | 0.01124293 | 0.9863457 | 0.008304632 |  |  | 550080 | 0.9951932 | 0.9150489 | 0.006422087 | 0.982212 | 0.008930226 | 0.982207 | 0.009596523 |  |  | 850860 | 0.9823203 | 0.8678712 | 0.01045251 | 0.9758818 | 0.01150377 | 0.9758783 | 0.01121927
|  |  | 283692 | 1.00313 | 0.9994305 | 0.0004703954 | 0.9999501 | 0.1029278 | 0.9999457 | 0.1832843 |  |  | 507846 | 0.9937554 | 0.9866385 | 0.001298564 | 0.9963755 | 0.004517058 | 0.9963787 | 0.004583267 |  |  | 402960 | 0.9809 | 0.9670213 | 0.00287325 | 0.9863642 | 0.0112424 | 0.9863634 | 0.008303974 |  |  | 550380 | 0.9968746 | 0.9150489 | 0.006422087 | 0.9822157 | 0.008930226 | 0.9822107 | 0.009596443 |  |  | 851160 | 0.9867961 | 0.8678712 | 0.01045251 | 0.9758962 | 0.01150307 | 0.9758927 | 0.01121886
|  |  | 283992 | 1.00313 | 0.9994305 | 0.0004703954 | 0.9999501 | 0.1029278 | 0.9999457 | 0.1832843 |  |  | 508146 | 0.9956763 | 0.9866385 | 0.001298564 | 0.9963766 | 0.004516952 | 0.9963798 | 0.004583269 |  |  | 403260 | 0.981979 | 0.9670213 | 0.00287325 | 0.9863818 | 0.01124187 | 0.986381 | 0.008303315 |  |  | 550680 | 0.9968746 | 0.9150489 | 0.006422087 | 0.9822193 | 0.008930226 | 0.9822144 | 0.009596362 |  |  | 851460 | 0.9823203 | 0.8678712 | 0.01045251 | 0.9759105 | 0.01150236 | 0.975907 | 0.01121845
|  |  | 284292 | 1.004026 | 0.9994305 | 0.0004703954 | 0.9999501 | 0.1029278 | 0.9999457 | 0.1832843 |  |  | 508446 | 0.9956763 | 0.9866385 | 0.001298564 | 0.9963777 | 0.004516848 | 0.9963809 | 0.004583272 |  |  | 403560 | 0.981979 | 0.9670213 | 0.00287325 | 0.9863994 | 0.01124134 | 0.9863986 | 0.008302658 |  |  | 550980 | 0.9951932 | 0.9150489 | 0.006422087 | 0.982223 | 0.008930226 | 0.9822181 | 0.009596282 |  |  | 851760 | 0.9845582 | 0.8678712 | 0.01045251 | 0.9759249 | 0.01150166 | 0.9759213 | 0.01121804
|  |  | 284592 | 1.00313 | 0.9994305 | 0.0004703954 | 0.9999501 | 0.1029278 | 0.9999457 | 0.1832843 |  |  | 508746 | 0.9956763 | 0.9866385 | 0.001298564 | 0.9963788 | 0.004516743 | 0.996382 | 0.004583274 |  |  | 403860 | 0.981979 | 0.9670213 | 0.00287325 | 0.986417 | 0.0112408 | 0.9864162 | 0.008302001 |  |  | 551280 | 0.9951932 | 0.9150489 | 0.006422087 | 0.9822267 | 0.008930226 | 0.9822217 | 0.009596203 |  |  | 852060 | 0.9845582 | 0.8678712 | 0.01045251 | 0.9759392 | 0.01150097 | 0.9759356 | 0.01121763
|  |  | 284892 | 1.002234 | 0.9994305 | 0.0004703954 | 0.9999501 | 0.1029278 | 0.9999457 | 0.1832843 |  |  | 509046 | 0.9975972 | 0.9866385 | 0.001298564 | 0.9963799 | 0.00451664 | 0.9963831 | 0.004583277 |  |  | 404160 | 0.9830581 | 0.9670213 | 0.00287325 | 0.9864346 | 0.01124027 | 0.9864338 | 0.008301344 |  |  | 551580 | 0.9968746 | 0.9150489 | 0.006422087 | 0.9822303 | 0.008930227 | 0.9822254 | 0.009596124 |  |  | 852360 | 0.9845582 | 0.8678712 | 0.01045251 | 0.9759535 | 0.01150027 | 0.9759499 | 0.01121723
|  |  | 285192 | 1.00313 | 0.9994305 | 0.0004703954 | 0.9999501 | 0.1029278 | 0.9999457 | 0.1832843 |  |  | 509346 | 0.9956763 | 0.9866385 | 0.001298564 | 0.9963809 | 0.004516536 | 0.9963842 | 0.004583279 |  |  | 404460 | 0.9830581 | 0.9670213 | 0.00287325 | 0.9864521 | 0.01123974 | 0.9864513 | 0.008300688 |  |  | 551880 | 0.9968746 | 0.9150489 | 0.006422087 | 0.982234 | 0.008930227 | 0.982229 | 0.009596045 |  |  | 852660 | 0.9845582 | 0.8678712 | 0.01045251 | 0.9759678 | 0.01149957 | 0.9759642 | 0.01121682
|  |  | 285492 | 1.002234 | 0.9994305 | 0.0004703954 | 0.9999501 | 0.1029278 | 0.9999457 | 0.1832843 |  |  | 509646 | 0.9966367 | 0.9866385 | 0.001298564 | 0.996382 | 0.004516433 | 0.9963853 | 0.004583282 |  |  | 404760 | 0.9830581 | 0.9670213 | 0.00287325 | 0.9864696 | 0.01123921 | 0.9864688 | 0.008300033 |  |  | 552180 | 0.9951932 | 0.9150489 | 0.006422087 | 0.9822376 | 0.008930227 | 0.9822326 | 0.009595967 |  |  | 852960 | 0.9823203 | 0.8678712 | 0.01045251 | 0.975982 | 0.01149887 | 0.9759785 | 0.01121641
|  |  | 285792 | 1.00313 | 0.9994305 | 0.0004703954 | 0.9999501 | 0.1029278 | 0.9999457 | 0.1832843 |  |  | 509946 | 0.9966367 | 0.9866385 | 0.001298564 | 0.9963831 | 0.004516331 | 0.9963863 | 0.004583285 |  |  | 405060 | 0.981979 | 0.9670213 | 0.00287325 | 0.9864871 | 0.01123869 | 0.9864863 | 0.008299378 |  |  | 552480 | 0.9951932 | 0.9150489 | 0.006422087 | 0.9822412 | 0.008930228 | 0.9822362 | 0.009595889 |  |  | 853260 | 0.9845582 | 0.8678712 | 0.01045251 | 0.9759963 | 0.01149818 | 0.9759927 | 0.01121601
|  |  | 286092 | 1.00313 | 0.9994305 | 0.0004703954 | 0.9999501 | 0.1029278 | 0.9999457 | 0.1832843 |  |  | 510246 | 0.9966367 | 0.9866385 | 0.001298564 | 0.9963841 | 0.004516229 | 0.9963874 | 0.004583288 |  |  | 405360 | 0.9830581 | 0.9670213 | 0.00287325 | 0.9865045 | 0.01123816 | 0.9865037 | 0.008298724 |  |  | 552780 | 0.9935117 | 0.9150489 | 0.006422087 | 0.9822448 | 0.008930228 | 0.9822398 | 0.009595812 |  |  | 853560 | 0.9800823 | 0.8678712 | 0.01045251 | 0.9760105 | 0.01149748 | 0.9760069 | 0.0112156
|  |  | 286392 | 1.002234 | 0.9994305 | 0.0004703954 | 0.9999501 | 0.1029278 | 0.9999457 | 0.1832843 |  |  | 510546 | 0.9966367 | 0.9866385 | 0.001298564 | 0.9963852 | 0.004516127 | 0.9963885 | 0.004583291 |  |  | 405660 | 0.9841371 | 0.9670213 | 0.00287325 | 0.9865219 | 0.01123763 | 0.9865211 | 0.00829807 |  |  | 553080 | 0.9951932 | 0.9150489 | 0.006422087 | 0.9822484 | 0.008930229 | 0.9822434 | 0.009595735 |  |  | 853860 | 0.9823203 | 0.8678712 | 0.01045251 | 0.9760247 | 0.01149679 | 0.9760211 | 0.0112152
|  |  | 286692 | 1.002234 | 0.9994305 | 0.0004703954 | 0.9999501 | 0.1029278 | 0.9999457 | 0.1832843 |  |  | 510846 | 0.9966367 | 0.9866385 | 0.001298564 | 0.9963863 | 0.004516026 | 0.9963895 | 0.004583293 |  |  | 405960 | 0.9830581 | 0.9670213 | 0.00287325 | 0.9865393 | 0.0112371 | 0.9865385 | 0.008297417 |  |  | 553380 | 0.9935117 | 0.9150489 | 0.006422087 | 0.982252 | 0.00893023 | 0.982247 | 0.009595659 |  |  | 854160 | 0.9823203 | 0.8678712 | 0.01045251 | 0.9760389 | 0.0114961 | 0.9760353 | 0.0112148
|  |  | 286992 | 1.002234 | 0.9994305 | 0.0004703954 | 0.9999501 | 0.1029278 | 0.9999457 | 0.1832843 |  |  | 511146 | 0.9966367 | 0.9866385 | 0.001298564 | 0.9963873 | 0.004515926 | 0.9963906 | 0.004583296 |  |  | 406260 | 0.981979 | 0.9670213 | 0.00287325 | 0.9865567 | 0.01123657 | 0.9865559 | 0.008296764 |  |  | 553680 | 0.9968746 | 0.9150489 | 0.006422087 | 0.9822556 | 0.008930231 | 0.9822506 | 0.009595583 |  |  | 854460 | 0.9867961 | 0.8678712 | 0.01045251 | 0.9760531 | 0.01149541 | 0.9760495 | 0.01121439
|  |  | 287292 | 1.00313 | 0.9994305 | 0.0004703954 | 0.9999501 | 0.1029278 | 0.9999457 | 0.1832843 |  |  | 511446 | 0.9956763 | 0.9866385 | 0.001298564 | 0.9963884 | 0.004515825 | 0.9963917 | 0.0045833 |  |  | 406560 | 0.9830581 | 0.9670213 | 0.00287325 | 0.986574 | 0.01123604 | 0.9865732 | 0.008296112 |  |  | 553980 | 0.9951932 | 0.9150489 | 0.006422087 | 0.9822592 | 0.008930231 | 0.9822542 | 0.009595507 |  |  | 854760 | 0.9867961 | 0.8678712 | 0.01045251 | 0.9760673 | 0.01149472 | 0.9760637 | 0.01121399
|  |  | 287592 | 1.004026 | 0.9994305 | 0.0004703954 | 0.9999501 | 0.1029278 | 0.9999457 | 0.1832843 |  |  | 511746 | 0.9956763 | 0.9866385 | 0.001298564 | 0.9963894 | 0.004515726 | 0.9963927 | 0.004583303 |  |  | 406860 | 0.9841371 | 0.9670213 | 0.00287325 | 0.9865913 | 0.01123552 | 0.9865905 | 0.00829546 |  |  | 554280 | 0.9968746 | 0.9150489 | 0.006422087 | 0.9822627 | 0.008930232 | 0.9822577 | 0.009595432 |  |  | 855060 | 0.9823203 | 0.8678712 | 0.01045251 | 0.9760814 | 0.01149403 | 0.9760778 | 0.01121359
|  |  | 287892 | 1.001338 | 0.9994305 | 0.0004703954 | 0.9999501 | 0.1029278 | 0.9999457 | 0.1832843 |  |  | 512046 | 0.9956763 | 0.9866385 | 0.001298564 | 0.9963905 | 0.004515626 | 0.9963938 | 0.004583306 |  |  | 407160 | 0.9841371 | 0.9670213 | 0.00287325 | 0.9866086 | 0.01123499 | 0.9866078 | 0.00829481 |  |  | 554580 | 0.9968746 | 0.9150489 | 0.006422087 | 0.9822663 | 0.008930233 | 0.9822613 | 0.009595357 |  |  | 855360 | 0.9800823 | 0.8678712 | 0.01045251 | 0.9760956 | 0.01149334 | 0.976092 | 0.01121319
|  |  | 288192 | 1.002234 | 0.9994305 | 0.0004703954 | 0.9999501 | 0.1029278 | 0.9999457 | 0.1832843 |  |  | 512346 | 0.9956763 | 0.9866385 | 0.001298564 | 0.9963915 | 0.004515527 | 0.9963948 | 0.004583309 |  |  | 407460 | 0.9852161 | 0.9670213 | 0.00287325 | 0.9866258 | 0.01123446 | 0.986625 | 0.008294159 |  |  | 554880 | 0.9985561 | 0.9150489 | 0.006422087 | 0.9822698 | 0.008930235 | 0.9822648 | 0.009595282 |  |  | 855660 | 0.9845582 | 0.8678712 | 0.01045251 | 0.9761097 | 0.01149265 | 0.9761061 | 0.01121279
|  |  | 288492 | 1.00313 | 0.9994305 | 0.0004703954 | 0.9999501 | 0.1029278 | 0.9999457 | 0.1832843 |  |  | 512646 | 0.9956763 | 0.9866385 | 0.001298564 | 0.9963926 | 0.004515429 | 0.9963959 | 0.004583312 |  |  | 407760 | 0.9841371 | 0.9670213 | 0.00287325 | 0.9866431 | 0.01123394 | 0.9866422 | 0.008293509 |  |  | 555180 | 1.000238 | 0.9150489 | 0.006422087 | 0.9822734 | 0.008930236 | 0.9822684 | 0.009595208 |  |  | 855960 | 0.9845582 | 0.8678712 | 0.01045251 | 0.9761238 | 0.01149196 | 0.9761202 | 0.01121239
|  |  | 288792 | 1.002234 | 0.9994305 | 0.0004703954 | 0.9999501 | 0.1029278 | 0.9999457 | 0.1832843 |  |  | 512946 | 0.9956763 | 0.9866385 | 0.001298564 | 0.9963936 | 0.004515331 | 0.9963969 | 0.004583316 |  |  | 408060 | 0.9830581 | 0.9670213 | 0.00287325 | 0.9866602 | 0.01123341 | 0.9866594 | 0.00829286 |  |  | 555480 | 0.9951932 | 0.9150489 | 0.006422087 | 0.9822769 | 0.008930237 | 0.9822719 | 0.009595134 |  |  | 856260 | 0.9845582 | 0.8678712 | 0.01045251 | 0.9761379 | 0.01149128 | 0.9761343 | 0.01121199
|  |  | 289092 | 1.00313 | 0.9994305 | 0.0004703954 | 0.9999501 | 0.1029278 | 0.9999457 | 0.1832843 |  |  | 513246 | 0.9956763 | 0.9866385 | 0.001298564 | 0.9963947 | 0.004515233 | 0.996398 | 0.004583319 |  |  | 408360 | 0.981979 | 0.9670213 | 0.00287325 | 0.9866774 | 0.01123289 | 0.9866766 | 0.008292211 |  |  | 555780 | 0.9968746 | 0.9150489 | 0.006422087 | 0.9822804 | 0.008930238 | 0.9822754 | 0.009595061 |  |  | 856560 | 0.9845582 | 0.8678712 | 0.01045251 | 0.976152 | 0.01149059 | 0.9761483 | 0.01121159
|  |  | 289392 | 1.001338 | 0.9994305 | 0.0004703954 | 0.9999501 | 0.1029278 | 0.9999457 | 0.1832843 |  |  | 513546 | 0.9956763 | 0.9866385 | 0.001298564 | 0.9963957 | 0.004515136 | 0.996399 | 0.004583323 |  |  | 408660 | 0.9830581 | 0.9670213 | 0.00287325 | 0.9866945 | 0.01123236 | 0.9866937 | 0.008291563 |  |  | 556080 | 0.9968746 | 0.9150489 | 0.006422087 | 0.9822839 | 0.00893024 | 0.9822789 | 0.009594988 |  |  | 856860 | 0.9867961 | 0.8678712 | 0.01045251 | 0.976166 | 0.01148991 | 0.9761624 | 0.01121119
|  |  | 289692 | 1.001338 | 0.9994305 | 0.0004703954 | 0.9999501 | 0.1029278 | 0.9999457 | 0.1832843 |  |  | 513846 | 0.9956763 | 0.9866385 | 0.001298564 | 0.9963967 | 0.004515039 | 0.9964 | 0.004583326 |  |  | 408960 | 0.9862951 | 0.9670213 | 0.00287325 | 0.9867116 | 0.01123184 | 0.9867108 | 0.008290916 |  |  | 556380 | 0.9985561 | 0.9150489 | 0.006422087 | 0.9822874 | 0.008930241 | 0.9822824 | 0.009594916 |  |  | 857160 | 0.9823203 | 0.8678712 | 0.01045251 | 0.9761801 | 0.01148923 | 0.9761764 | 0.01121079
|  |  | 289992 | 1.002234 | 0.9994305 | 0.0004703954 | 0.9999501 | 0.1029278 | 0.9999457 | 0.1832843 |  |  | 514146 | 0.9956763 | 0.9866385 | 0.001298564 | 0.9963978 | 0.004514943 | 0.9964011 | 0.00458333 |  |  | 409260 | 0.9852161 | 0.9670213 | 0.00287325 | 0.9867287 | 0.01123131 | 0.9867279 | 0.008290269 |  |  | 556680 | 0.9985561 | 0.9150489 | 0.006422087 | 0.9822909 | 0.008930243 | 0.9822859 | 0.009594844 |  |  | 857460 | 0.9823203 | 0.8678712 | 0.01045251 | 0.9761941 | 0.01148855 | 0.9761904 | 0.0112104
|  |  | 290292 | 1.00313 | 0.9994305 | 0.0004703954 | 0.9999501 | 0.1029278 | 0.9999457 | 0.1832843 |  |  | 514446 | 0.9956763 | 0.9866385 | 0.001298564 | 0.9963988 | 0.004514847 | 0.9964021 | 0.004583334 |  |  | 409560 | 0.9809 | 0.9670213 | 0.00287325 | 0.9867458 | 0.01123079 | 0.986745 | 0.008289623 |  |  | 556980 | 0.9985561 | 0.9150489 | 0.006422087 | 0.9822943 | 0.008930244 | 0.9822893 | 0.009594772 |  |  | 857760 | 0.9867961 | 0.8678712 | 0.01045251 | 0.9762081 | 0.01148786 | 0.9762044 | 0.01121
|  |  | 290592 | 1.00313 | 0.9994305 | 0.0004703954 | 0.9999501 | 0.1029278 | 0.9999457 | 0.1832843 |  |  | 514746 | 0.9956763 | 0.9866385 | 0.001298564 | 0.9963998 | 0.004514751 | 0.9964031 | 0.004583337 |  |  | 409860 | 0.981979 | 0.9670213 | 0.00287325 | 0.9867628 | 0.01123027 | 0.986762 | 0.008288977 |  |  | 557280 | 0.9968746 | 0.9150489 | 0.006422087 | 0.9822978 | 0.008930246 | 0.9822928 | 0.009594701 |  |  | 858060 | 0.9823203 | 0.8678712 | 0.01045251 | 0.9762221 | 0.01148718 | 0.9762184 | 0.0112096
|  |  | 290892 | 1.00313 | 0.9994305 | 0.0004703954 | 0.9999501 | 0.1029278 | 0.9999457 | 0.1832843 |  |  | 515046 | 0.9947158 | 0.9866385 | 0.001298564 | 0.9964008 | 0.004514656 | 0.9964042 | 0.004583341 |  |  | 410160 | 0.9841371 | 0.9670213 | 0.00287325 | 0.9867798 | 0.01122974 | 0.986779 | 0.008288332 |  |  | 557580 | 0.9985561 | 0.9150489 | 0.006422087 | 0.9823013 | 0.008930248 | 0.9822962 | 0.00959463 |  |  | 858360 | 0.9823203 | 0.8678712 | 0.01045251 | 0.9762361 | 0.01148651 | 0.9762324 | 0.01120921
|  |  | 291192 | 1.004026 | 0.9994305 | 0.0004703954 | 0.9999501 | 0.1029278 | 0.9999457 | 0.1832843 |  |  | 515346 | 0.9956763 | 0.9866385 | 0.001298564 | 0.9964019 | 0.004514561 | 0.9964052 | 0.004583345 |  |  | 410460 | 0.9841371 | 0.9670213 | 0.00287325 | 0.9867968 | 0.01122922 | 0.986796 | 0.008287687 |  |  | 557880 | 0.9985561 | 0.9150489 | 0.006422087 | 0.9823047 | 0.00893025 | 0.9822997 | 0.009594559 |  |  | 858660 | 0.9823203 | 0.8678712 | 0.01045251 | 0.97625 | 0.01148583 | 0.9762463 | 0.01120881
|  |  | 291492 | 1.00313 | 0.9994305 | 0.0004703954 | 0.9999501 | 0.1029278 | 0.9999457 | 0.1832843 |  |  | 515646 | 0.9966367 | 0.9866385 | 0.001298564 | 0.9964029 | 0.004514467 | 0.9964062 | 0.004583349 |  |  | 410760 | 0.9852161 | 0.9670213 | 0.00287325 | 0.9868137 | 0.0112287 | 0.9868129 | 0.008287043 |  |  | 558180 | 0.9968746 | 0.9150489 | 0.006422087 | 0.9823081 | 0.008930252 | 0.9823031 | 0.009594489 |  |  | 858960 | 0.9711305 | 0.8678712 | 0.01045251 | 0.976264 | 0.01148515 | 0.9762603 | 0.01120842
|  |  | 291792 | 1.00313 | 0.9994305 | 0.0004703954 | 0.9999501 | 0.1029278 | 0.9999457 | 0.1832843 |  |  | 515946 | 0.9956763 | 0.9866385 | 0.001298564 | 0.9964039 | 0.004514373 | 0.9964072 | 0.004583353 |  |  | 411060 | 0.981979 | 0.9670213 | 0.00287325 | 0.9868306 | 0.01122818 | 0.9868298 | 0.0082864 |  |  | 558480 | 0.9985561 | 0.9150489 | 0.006422087 | 0.9823116 | 0.008930254 | 0.9823065 | 0.009594419 |  |  | 859260 | 0.9823203 | 0.8678712 | 0.01045251 | 0.9762779 | 0.01148448 | 0.9762742 | 0.01120803
|  |  | 292092 | 1.002234 | 0.9994305 | 0.0004703954 | 0.9999501 | 0.1029278 | 0.9999457 | 0.1832843 |  |  | 516246 | 0.9956763 | 0.9866385 | 0.001298564 | 0.9964049 | 0.00451428 | 0.9964082 | 0.004583357 |  |  | 411360 | 0.9830581 | 0.9670213 | 0.00287325 | 0.9868475 | 0.01122766 | 0.9868467 | 0.008285757 |  |  | 558780 | 0.9935117 | 0.9150489 | 0.006422087 | 0.982315 | 0.008930256 | 0.98231 | 0.00959435 |  |  | 859560 | 0.9845582 | 0.8678712 | 0.01045251 | 0.9762918 | 0.0114838 | 0.9762881 | 0.01120763
|  |  | 292392 | 1.00313 | 0.9994305 | 0.0004703954 | 0.9999501 | 0.1029278 | 0.9999457 | 0.1832843 |  |  | 516546 | 0.9956763 | 0.9866385 | 0.001298564 | 0.9964059 | 0.004514186 | 0.9964093 | 0.004583361 |  |  | 411660 | 0.9830581 | 0.9670213 | 0.00287325 | 0.9868644 | 0.01122714 | 0.9868636 | 0.008285115 |  |  | 559080 | 0.9951932 | 0.9150489 | 0.006422087 | 0.9823184 | 0.008930258 | 0.9823134 | 0.009594281 |  |  | 859860 | 0.9845582 | 0.8678712 | 0.01045251 | 0.9763057 | 0.01148313 | 0.976302 | 0.01120724
|  |  | 292692 | 1.002234 | 0.9994305 | 0.0004703954 | 0.9999501 | 0.1029278 | 0.9999457 | 0.1832843 |  |  | 516846 | 0.9956763 | 0.9866385 | 0.001298564 | 0.9964069 | 0.004514094 | 0.9964103 | 0.004583365 |  |  | 411960 | 0.9841371 | 0.9670213 | 0.00287325 | 0.9868812 | 0.01122662 | 0.9868804 | 0.008284473 |  |  | 559380 | 0.9951932 | 0.9150489 | 0.006422087 | 0.9823218 | 0.00893026 | 0.9823168 | 0.009594212 |  |  | 860160 | 0.9867961 | 0.8678712 | 0.01045251 | 0.9763196 | 0.01148245 | 0.9763159 | 0.01120685
|  |  | 292992 | 1.00313 | 0.9994305 | 0.0004703954 | 0.9999501 | 0.1029278 | 0.9999457 | 0.1832843 |  |  | 517146 | 0.9956763 | 0.9866385 | 0.001298564 | 0.9964079 | 0.004514002 | 0.9964113 | 0.00458337 |  |  | 412260 | 0.9841371 | 0.9670213 | 0.00287325 | 0.986898 | 0.0112261 | 0.9868972 | 0.008283832 |  |  | 559680 | 1.000238 | 0.9150489 | 0.006422087 | 0.9823252 | 0.008930262 | 0.9823201 | 0.009594144 |  |  | 860460 | 0.9823203 | 0.8678712 | 0.01045251 | 0.9763334 | 0.01148178 | 0.9763297 | 0.01120646
|  |  | 293292 | 1.002234 | 0.9994305 | 0.0004703954 | 0.9999501 | 0.1029278 | 0.9999457 | 0.1832843 |  |  | 517446 | 0.9956763 | 0.9866385 | 0.001298564 | 0.9964089 | 0.00451391 | 0.9964123 | 0.004583374 |  |  | 412560 | 0.9841371 | 0.9670213 | 0.00287325 | 0.9869148 | 0.01122558 | 0.986914 | 0.008283192 |  |  | 559980 | 1.000238 | 0.9150489 | 0.006422087 | 0.9823286 | 0.008930265 | 0.9823235 | 0.009594076 |  |  | 860760 | 0.9867961 | 0.8678712 | 0.01045251 | 0.9763473 | 0.01148111 | 0.9763436 | 0.01120607
|  |  | 293592 | 1.00313 | 0.9994305 | 0.0004703954 | 0.9999501 | 0.1029278 | 0.9999457 | 0.1832843 |  |  | 517746 | 0.9956763 | 0.9866385 | 0.001298564 | 0.9964099 | 0.004513818 | 0.9964133 | 0.004583378 |  |  | 412860 | 0.9852161 | 0.9670213 | 0.00287325 | 0.9869315 | 0.01122506 | 0.9869307 | 0.008282552 |  |  | 560280 | 0.9985561 | 0.9150489 | 0.006422087 | 0.9823319 | 0.008930267 | 0.9823269 | 0.009594009 |  |  | 861060 | 0.9867961 | 0.8678712 | 0.01045251 | 0.9763611 | 0.01148044 | 0.9763574 | 0.01120568
|  |  | 293892 | 1.002234 | 0.9994305 | 0.0004703954 | 0.9999501 | 0.1029278 | 0.9999457 | 0.1832843 |  |  | 518046 | 0.9956763 | 0.9866385 | 0.001298564 | 0.9964109 | 0.004513727 | 0.9964143 | 0.004583382 |  |  | 413160 | 0.9841371 | 0.9670213 | 0.00287325 | 0.9869483 | 0.01122454 | 0.9869475 | 0.008281913 |  |  | 560580 | 0.9951932 | 0.9150489 | 0.006422087 | 0.9823353 | 0.00893027 | 0.9823302 | 0.009593941 |  |  | 861360 | 0.9845582 | 0.8678712 | 0.01045251 | 0.9763749 | 0.01147977 | 0.9763712 | 0.01120529
|  |  | 294192 | 1.004026 | 0.9994305 | 0.0004703954 | 0.9999501 | 0.1029278 | 0.9999457 | 0.1832843 |  |  | 518346 | 0.9956763 | 0.9866385 | 0.001298564 | 0.9964119 | 0.004513637 | 0.9964153 | 0.004583387 |  |  | 413460 | 0.9830581 | 0.9670213 | 0.00287325 | 0.986965 | 0.01122402 | 0.9869642 | 0.008281275 |  |  | 560880 | 0.9968746 | 0.9150489 | 0.006422087 | 0.9823387 | 0.008930272 | 0.9823336 | 0.009593875 |  |  | 861660 | 0.9867961 | 0.8678712 | 0.01045251 | 0.9763887 | 0.0114791 | 0.976385 | 0.0112049
|  |  | 294492 | 1.00313 | 0.9994305 | 0.0004703954 | 0.9999501 | 0.1029278 | 0.9999457 | 0.1832843 |  |  | 518646 | 0.9956763 | 0.9866385 | 0.001298564 | 0.9964129 | 0.004513546 | 0.9964163 | 0.004583391 |  |  | 413760 | 0.9841371 | 0.9670213 | 0.00287325 | 0.9869816 | 0.01122351 | 0.9869808 | 0.008280637 |  |  | 561180 | 1.000238 | 0.9150489 | 0.006422087 | 0.982342 | 0.008930275 | 0.9823369 | 0.009593808 |  |  | 861960 | 0.9823203 | 0.8678712 | 0.01045251 | 0.9764025 | 0.01147843 | 0.9763988 | 0.01120452
|  |  | 294792 | 1.001338 | 0.9994305 | 0.0004703954 | 0.9999501 | 0.1029278 | 0.9999457 | 0.1832843 |  |  | 518946 | 0.9956763 | 0.9866385 | 0.001298564 | 0.9964139 | 0.004513456 | 0.9964173 | 0.004583396 |  |  | 414060 | 0.9862951 | 0.9670213 | 0.00287325 | 0.9869983 | 0.01122299 | 0.9869975 | 0.008279999 |  |  | 561480 | 0.9968746 | 0.9150489 | 0.006422087 | 0.9823453 | 0.008930278 | 0.9823403 | 0.009593742 |  |  | 862260 | 0.9867961 | 0.8678712 | 0.01045251 | 0.9764163 | 0.01147777 | 0.9764125 | 0.01120413
|  |  | 295092 | 1.002234 | 0.9994305 | 0.0004703954 | 0.9999501 | 0.1029278 | 0.9999457 | 0.1832843 |  |  | 519246 | 0.9947158 | 0.9866385 | 0.001298564 | 0.9964149 | 0.004513367 | 0.9964183 | 0.0045834 |  |  | 414360 | 0.9852161 | 0.9670213 | 0.00287325 | 0.9870149 | 0.01122247 | 0.9870141 | 0.008279363 |  |  | 561780 | 0.9968746 | 0.9150489 | 0.006422087 | 0.9823487 | 0.00893028 | 0.9823436 | 0.009593676 |  |  | 862560 | 0.9890341 | 0.8678712 | 0.01045251 | 0.9764301 | 0.0114771 | 0.9764263 | 0.01120374
|  |  | 295392 | 1.002234 | 0.9994305 | 0.0004703954 | 0.9999501 | 0.1029278 | 0.9999457 | 0.1832843 |  |  | 519546 | 0.9947158 | 0.9866385 | 0.001298564 | 0.9964159 | 0.004513278 | 0.9964193 | 0.004583405 |  |  | 414660 | 0.9852161 | 0.9670213 | 0.00287325 | 0.9870315 | 0.01122196 | 0.9870307 | 0.008278726 |  |  | 562080 | 1.000238 | 0.9150489 | 0.006422087 | 0.982352 | 0.008930283 | 0.9823469 | 0.009593611 |  |  | 862860 | 0.9867961 | 0.8678712 | 0.01045251 | 0.9764438 | 0.01147644 | 0.97644 | 0.01120336
|  |  | 295692 | 1.002234 | 0.9994305 | 0.0004703954 | 0.9999501 | 0.1029278 | 0.9999457 | 0.1832843 |  |  | 519846 | 0.9947158 | 0.9866385 | 0.001298564 | 0.9964168 | 0.004513189 | 0.9964202 | 0.00458341 |  |  | 414960 | 0.9841371 | 0.9670213 | 0.00287325 | 0.987048 | 0.01122144 | 0.9870472 | 0.008278091 |  |  | 562380 | 0.9985561 | 0.9150489 | 0.006422087 | 0.9823553 | 0.008930286 | 0.9823502 | 0.009593546 |  |  | 863160 | 0.9845582 | 0.8678712 | 0.01045251 | 0.9764575 | 0.01147577 | 0.9764537 | 0.01120297
|  |  | 295992 | 1.002234 | 0.9994305 | 0.0004703954 | 0.9999501 | 0.1029278 | 0.9999457 | 0.1832843 |  |  | 520146 | 0.9947158 | 0.9866385 | 0.001298564 | 0.9964178 | 0.004513101 | 0.9964212 | 0.004583415 |  |  | 415260 | 0.9841371 | 0.9670213 | 0.00287325 | 0.9870646 | 0.01122093 | 0.9870638 | 0.008277456 |  |  | 562680 | 0.9968746 | 0.9150489 | 0.006422087 | 0.9823586 | 0.008930289 | 0.9823535 | 0.009593481 |  |  | 863460 | 0.9823203 | 0.8678712 | 0.01045251 | 0.9764712 | 0.01147511 | 0.9764674 | 0.01120259
|  |  | 296292 | 1.00313 | 0.9994305 | 0.0004703954 | 0.9999501 | 0.1029278 | 0.9999457 | 0.1832843 |  |  | 520446 | 0.9937554 | 0.9866385 | 0.001298564 | 0.9964188 | 0.004513013 | 0.9964222 | 0.004583419 |  |  | 415560 | 0.9841371 | 0.9670213 | 0.00287325 | 0.9870811 | 0.01122041 | 0.9870803 | 0.008276822 |  |  | 562980 | 0.9968746 | 0.9150489 | 0.006422087 | 0.9823619 | 0.008930292 | 0.9823568 | 0.009593417 |  |  | 863760 | 0.9823203 | 0.8678712 | 0.01045251 | 0.9764849 | 0.01147445 | 0.9764811 | 0.0112022
|  |  | 296592 | 1.00313 | 0.9994305 | 0.0004703954 | 0.9999501 | 0.1029278 | 0.9999457 | 0.1832843 |  |  | 520746 | 0.9956763 | 0.9866385 | 0.001298564 | 0.9964198 | 0.004512925 | 0.9964232 | 0.004583424 |  |  | 415860 | 0.9809 | 0.9670213 | 0.00287325 | 0.9870976 | 0.0112199 | 0.9870968 | 0.008276188 |  |  | 563280 | 0.9985561 | 0.9150489 | 0.006422087 | 0.9823652 | 0.008930295 | 0.9823601 | 0.009593353 |  |  | 864060 | 0.9800823 | 0.8678712 | 0.01045251 | 0.9764986 | 0.01147379 | 0.9764948 | 0.01120182
|  |  | 296892 | 1.001338 | 0.9994305 | 0.0004703954 | 0.9999501 | 0.1029278 | 0.9999457 | 0.1832843 |  |  | 521046 | 0.9956763 | 0.9866385 | 0.001298564 | 0.9964207 | 0.004512838 | 0.9964241 | 0.004583429 |  |  | 416160 | 0.9830581 | 0.9670213 | 0.00287325 | 0.987114 | 0.01121938 | 0.9871132 | 0.008275555 |  |  | 563580 | 1.000238 | 0.9150489 | 0.006422087 | 0.9823684 | 0.008930298 | 0.9823633 | 0.00959329 |  |  | 864360 | 0.9845582 | 0.8678712 | 0.01045251 | 0.9765122 | 0.01147313 | 0.9765084 | 0.01120143
|  |  | 297192 | 1.00313 | 0.9994305 | 0.0004703954 | 0.9999501 | 0.1029278 | 0.9999457 | 0.1832843 |  |  | 521346 | 0.9956763 | 0.9866385 | 0.001298564 | 0.9964217 | 0.004512752 | 0.9964251 | 0.004583434 |  |  | 416460 | 0.9862951 | 0.9670213 | 0.00287325 | 0.9871304 | 0.01121887 | 0.9871297 | 0.008274923 |  |  | 563880 | 1.000238 | 0.9150489 | 0.006422087 | 0.9823717 | 0.008930301 | 0.9823666 | 0.009593226 |  |  | 864660 | 0.9890341 | 0.8678712 | 0.01045251 | 0.9765259 | 0.01147247 | 0.9765221 | 0.01120105
|  |  | 297492 | 1.00313 | 0.9994305 | 0.0004703954 | 0.9999501 | 0.1029278 | 0.9999457 | 0.1832843 |  |  | 521646 | 0.9956763 | 0.9866385 | 0.001298564 | 0.9964227 | 0.004512665 | 0.9964261 | 0.004583439 |  |  | 416760 | 0.9852161 | 0.9670213 | 0.00287325 | 0.9871468 | 0.01121836 | 0.9871461 | 0.008274291 |  |  | 564180 | 0.9985561 | 0.9150489 | 0.006422087 | 0.9823749 | 0.008930305 | 0.9823698 | 0.009593164 |  |  | 864960 | 0.9845582 | 0.8678712 | 0.01045251 | 0.9765395 | 0.01147181 | 0.9765357 | 0.01120067
|  |  | 297792 | 1.00313 | 0.9994305 | 0.0004703954 | 0.9999501 | 0.1029278 | 0.9999457 | 0.1832843 |  |  | 521946 | 0.9985577 | 0.9866385 | 0.001298564 | 0.9964236 | 0.004512579 | 0.9964271 | 0.004583444 |  |  | 417060 | 0.9841371 | 0.9670213 | 0.00287325 | 0.9871632 | 0.01121784 | 0.9871624 | 0.00827366 |  |  | 564480 | 1.000238 | 0.9150489 | 0.006422087 | 0.9823782 | 0.008930308 | 0.9823731 | 0.009593101 |  |  | 865260 | 0.9890341 | 0.8678712 | 0.01045251 | 0.9765531 | 0.01147116 | 0.9765493 | 0.01120029
|  |  | 298092 | 1.001338 | 0.9994305 | 0.0004703954 | 0.9999501 | 0.1029278 | 0.9999457 | 0.1832843 |  |  | 522246 | 0.9966367 | 0.9866385 | 0.001298564 | 0.9964246 | 0.004512494 | 0.996428 | 0.004583449 |  |  | 417360 | 0.9830581 | 0.9670213 | 0.00287325 | 0.9871796 | 0.01121733 | 0.9871788 | 0.00827303 |  |  | 564780 | 0.9985561 | 0.9150489 | 0.006422087 | 0.9823814 | 0.008930311 | 0.9823763 | 0.009593039 |  |  | 865560 | 0.9800823 | 0.8678712 | 0.01045251 | 0.9765667 | 0.0114705 | 0.9765629 | 0.01119991
|  |  | 298392 | 1.00313 | 0.9994305 | 0.0004703954 | 0.9999501 | 0.1029278 | 0.9999457 | 0.1832843 |  |  | 522546 | 0.9975972 | 0.9866385 | 0.001298564 | 0.9964255 | 0.004512408 | 0.996429 | 0.004583454 |  |  | 417660 | 0.9852161 | 0.9670213 | 0.00287325 | 0.9871959 | 0.01121682 | 0.9871951 | 0.0082724 |  |  | 565080 | 0.9985561 | 0.9150489 | 0.006422087 | 0.9823846 | 0.008930315 | 0.9823795 | 0.009592977 |  |  | 865860 | 0.9778444 | 0.8678712 | 0.01045251 | 0.9765803 | 0.01146984 | 0.9765765 | 0.01119953
|  |  | 298692 | 1.00313 | 0.9994305 | 0.0004703954 | 0.9999501 | 0.1029278 | 0.9999457 | 0.1832843 |  |  | 522846 | 0.9966367 | 0.9866385 | 0.001298564 | 0.9964265 | 0.004512324 | 0.9964299 | 0.00458346 |  |  | 417960 | 0.9852161 | 0.9670213 | 0.00287325 | 0.9872122 | 0.01121631 | 0.9872114 | 0.00827177 |  |  | 565380 | 0.9968746 | 0.9150489 | 0.006422087 | 0.9823879 | 0.008930318 | 0.9823828 | 0.009592916 |  |  | 866160 | 0.9778444 | 0.8678712 | 0.01045251 | 0.9765939 | 0.01146919 | 0.97659 | 0.01119915
|  |  | 298992 | 1.00313 | 0.9994305 | 0.0004703954 | 0.9999501 | 0.1029278 | 0.9999457 | 0.1832843 |  |  | 523146 | 0.9956763 | 0.9866385 | 0.001298564 | 0.9964274 | 0.004512239 | 0.9964309 | 0.004583465 |  |  | 418260 | 0.9830581 | 0.9670213 | 0.00287325 | 0.9872285 | 0.0112158 | 0.9872277 | 0.008271142 |  |  | 565680 | 0.9968746 | 0.9150489 | 0.006422087 | 0.9823911 | 0.008930322 | 0.982386 | 0.009592854 |  |  | 866460 | 0.9867961 | 0.8678712 | 0.01045251 | 0.9766074 | 0.01146854 | 0.9766036 | 0.01119877
|  |  | 299292 | 1.00313 | 0.9994305 | 0.0004703954 | 0.9999501 | 0.1029278 | 0.9999457 | 0.1832843 |  |  | 523446 | 0.9947158 | 0.9866385 | 0.001298564 | 0.9964284 | 0.004512155 | 0.9964318 | 0.00458347 |  |  | 418560 | 0.981979 | 0.9670213 | 0.00287325 | 0.9872447 | 0.01121529 | 0.9872439 | 0.008270514 |  |  | 565980 | 0.9985561 | 0.9150489 | 0.006422087 | 0.9823943 | 0.008930326 | 0.9823892 | 0.009592794 |  |  | 866760 | 0.991272 | 0.8678712 | 0.01045251 | 0.976621 | 0.01146788 | 0.9766171 | 0.01119839
|  |  | 299592 | 1.00313 | 0.9994305 | 0.0004703954 | 0.9999501 | 0.1029278 | 0.9999457 | 0.1832843 |  |  | 523746 | 0.9956763 | 0.9866385 | 0.001298564 | 0.9964293 | 0.004512071 | 0.9964328 | 0.004583475 |  |  | 418860 | 0.9830581 | 0.9670213 | 0.00287325 | 0.9872609 | 0.01121478 | 0.9872601 | 0.008269887 |  |  | 566280 | 1.001919 | 0.9150489 | 0.006422087 | 0.9823975 | 0.008930329 | 0.9823924 | 0.009592733 |  |  | 867060 | 0.9845582 | 0.8678712 | 0.01045251 | 0.9766345 | 0.01146723 | 0.9766306 | 0.01119801
|  |  | 299892 | 1.00313 | 0.9994305 | 0.0004703954 | 0.9999501 | 0.1029278 | 0.9999457 | 0.1832843 |  |  | 524046 | 0.9947158 | 0.9866385 | 0.001298564 | 0.9964303 | 0.004511988 | 0.9964337 | 0.004583481 |  |  | 419160 | 0.9841371 | 0.9670213 | 0.00287325 | 0.9872771 | 0.01121427 | 0.9872763 | 0.00826926 |  |  | 566580 | 0.9985561 | 0.9150489 | 0.006422087 | 0.9824007 | 0.008930333 | 0.9823955 | 0.009592673 |  |  | 867360 | 0.9845582 | 0.8678712 | 0.01045251 | 0.976648 | 0.01146658 | 0.9766441 | 0.01119764
|  |  | 300192 | 1.00313 | 0.9994305 | 0.0004703954 | 0.9999501 | 0.1029278 | 0.9999457 | 0.1832843 |  |  | 524346 | 0.9947158 | 0.9866385 | 0.001298564 | 0.9964312 | 0.004511905 | 0.9964347 | 0.004583486 |  |  | 419460 | 0.9852161 | 0.9670213 | 0.00287325 | 0.9872933 | 0.01121376 | 0.9872925 | 0.008268634 |  |  | 566880 | 1.000238 | 0.9150489 | 0.006422087 | 0.9824038 | 0.008930337 | 0.9823987 | 0.009592613 |  |  | 867660 | 0.9845582 | 0.8678712 | 0.01045251 | 0.9766615 | 0.01146593 | 0.9766576 | 0.01119726
|  |  | 300492 | 1.00313 | 0.9994305 | 0.0004703954 | 0.9999501 | 0.1029278 | 0.9999457 | 0.1832843 |  |  | 524646 | 0.9956763 | 0.9866385 | 0.001298564 | 0.9964322 | 0.004511822 | 0.9964356 | 0.004583492 |  |  | 419760 | 0.981979 | 0.9670213 | 0.00287325 | 0.9873094 | 0.01121325 | 0.9873086 | 0.008268009 |  |  | 567180 | 0.9968746 | 0.9150489 | 0.006422087 | 0.982407 | 0.008930341 | 0.9824019 | 0.009592554 |  |  | 867960 | 0.9800823 | 0.8678712 | 0.01045251 | 0.9766749 | 0.01146528 | 0.9766711 | 0.01119688
|  |  | 300792 | 1.00313 | 0.9994305 | 0.0004703954 | 0.9999501 | 0.1029278 | 0.9999457 | 0.1832843 |  |  | 524946 | 0.9956763 | 0.9866385 | 0.001298564 | 0.9964331 | 0.00451174 | 0.9964366 | 0.004583497 |  |  | 420060 | 0.981979 | 0.9670213 | 0.00287325 | 0.9873255 | 0.01121275 | 0.9873248 | 0.008267384 |  |  | 567480 | 0.9951932 | 0.9150489 | 0.006422087 | 0.9824101 | 0.008930345 | 0.982405 | 0.009592495 |  |  | 868260 | 0.9845582 | 0.8678712 | 0.01045251 | 0.9766884 | 0.01146464 | 0.9766845 | 0.01119651
|  |  | 301092 | 1.00313 | 0.9994305 | 0.0004703954 | 0.9999501 | 0.1029278 | 0.9999457 | 0.1832843 |  |  | 525246 | 0.9956763 | 0.9866385 | 0.001298564 | 0.996434 | 0.004511658 | 0.9964375 | 0.004583503 |  |  | 420360 | 0.979821 | 0.9670213 | 0.00287325 | 0.9873416 | 0.01121224 | 0.9873408 | 0.00826676 |  |  | 567780 | 0.9985561 | 0.9150489 | 0.006422087 | 0.9824133 | 0.008930349 | 0.9824082 | 0.009592436 |  |  | 868560 | 0.9845582 | 0.8678712 | 0.01045251 | 0.9767018 | 0.01146399 | 0.9766979 | 0.01119613
|  |  | 301392 | 1.00313 | 0.9994305 | 0.0004703954 | 0.9999501 | 0.1029278 | 0.9999457 | 0.1832843 |  |  | 525546 | 0.9947158 | 0.9866385 | 0.001298564 | 0.996435 | 0.004511577 | 0.9964385 | 0.004583508 |  |  | 420660 | 0.9841371 | 0.9670213 | 0.00287325 | 0.9873577 | 0.01121173 | 0.9873569 | 0.008266136 |  |  | 568080 | 1.000238 | 0.9150489 | 0.006422087 | 0.9824164 | 0.008930353 | 0.9824113 | 0.009592377 |  |  | 868860 | 0.9823203 | 0.8678712 | 0.01045251 | 0.9767153 | 0.01146334 | 0.9767114 | 0.01119576
|  |  | 301692 | 1.002234 | 0.9994305 | 0.0004703954 | 0.9999501 | 0.1029278 | 0.9999457 | 0.1832843 |  |  | 525846 | 0.9947158 | 0.9866385 | 0.001298564 | 0.9964359 | 0.004511495 | 0.9964394 | 0.004583514 |  |  | 420960 | 0.9895322 | 0.9670213 | 0.00287325 | 0.9873737 | 0.01121122 | 0.9873729 | 0.008265514 |  |  | 568380 | 0.9968746 | 0.9150489 | 0.006422087 | 0.9824196 | 0.008930357 | 0.9824144 | 0.009592319 |  |  | 869160 | 0.9867961 | 0.8678712 | 0.01045251 | 0.9767287 | 0.0114627 | 0.9767248 | 0.01119539
|  |  | 301992 | 1.00313 | 0.9994305 | 0.0004703954 | 0.9999501 | 0.1029278 | 0.9999457 | 0.1832843 |  |  | 526146 | 0.9966367 | 0.9866385 | 0.001298564 | 0.9964368 | 0.004511415 | 0.9964403 | 0.00458352 |  |  | 421260 | 0.9916902 | 0.9670213 | 0.00287325 | 0.9873897 | 0.01121072 | 0.987389 | 0.008264892 |  |  | 568680 | 0.9951932 | 0.9150489 | 0.006422087 | 0.9824227 | 0.008930361 | 0.9824176 | 0.009592261 |  |  | 869460 | 0.9890341 | 0.8678712 | 0.01045251 | 0.9767421 | 0.01146206 | 0.9767382 | 0.01119501
|  |  | 302292 | 1.00313 | 0.9994305 | 0.0004703954 | 0.9999501 | 0.1029278 | 0.9999457 | 0.1832843 |  |  | 526446 | 0.9956763 | 0.9866385 | 0.001298564 | 0.9964377 | 0.004511334 | 0.9964412 | 0.004583526 |  |  | 421560 | 0.9873741 | 0.9670213 | 0.00287325 | 0.9874057 | 0.01121021 | 0.9874049 | 0.00826427 |  |  | 568980 | 0.9951932 | 0.9150489 | 0.006422087 | 0.9824258 | 0.008930365 | 0.9824207 | 0.009592204 |  |  | 869760 | 0.991272 | 0.8678712 | 0.01045251 | 0.9767555 | 0.01146141 | 0.9767515 | 0.01119464
|  |  | 302592 | 1.00313 | 0.9994305 | 0.0004703954 | 0.9999501 | 0.1029278 | 0.9999457 | 0.1832843 |  |  | 526746 | 0.9956763 | 0.9866385 | 0.001298564 | 0.9964387 | 0.004511254 | 0.9964422 | 0.004583531 |  |  | 421860 | 0.9841371 | 0.9670213 | 0.00287325 | 0.9874217 | 0.01120971 | 0.9874209 | 0.008263649 |  |  | 569280 | 0.9985561 | 0.9150489 | 0.006422087 | 0.9824289 | 0.00893037 | 0.9824238 | 0.009592147 |  |  | 870060 | 0.9845582 | 0.8678712 | 0.01045251 | 0.9767688 | 0.01146077 | 0.9767649 | 0.01119427
|  |  | 302892 | 1.00313 | 0.9994305 | 0.0004703954 | 0.9999501 | 0.1029278 | 0.9999457 | 0.1832843 |  |  | 527046 | 0.9956763 | 0.9866385 | 0.001298564 | 0.9964396 | 0.004511174 | 0.9964431 | 0.004583537 |  |  | 422160 | 0.9830581 | 0.9670213 | 0.00287325 | 0.9874376 | 0.0112092 | 0.9874368 | 0.008263029 |  |  | 569580 | 0.9968746 | 0.9150489 | 0.006422087 | 0.982432 | 0.008930374 | 0.9824269 | 0.00959209 |  |  | 870360 | 0.9823203 | 0.8678712 | 0.01045251 | 0.9767822 | 0.01146013 | 0.9767782 | 0.0111939
|  |  | 303192 | 1.00313 | 0.9994305 | 0.0004703954 | 0.9999501 | 0.1029278 | 0.9999457 | 0.1832843 |  |  | 527346 | 0.9947158 | 0.9866385 | 0.001298564 | 0.9964405 | 0.004511095 | 0.996444 | 0.004583543 |  |  | 422460 | 0.9841371 | 0.9670213 | 0.00287325 | 0.9874535 | 0.0112087 | 0.9874527 | 0.00826241 |  |  | 569880 | 0.9985561 | 0.9150489 | 0.006422087 | 0.9824351 | 0.008930378 | 0.98243 | 0.009592033 |  |  | 870660 | 0.9845582 | 0.8678712 | 0.01045251 | 0.9767955 | 0.01145949 | 0.9767916 | 0.01119353
|  |  | 303492 | 1.002234 | 0.9994305 | 0.0004703954 | 0.9999501 | 0.1029278 | 0.9999457 | 0.1832843 |  |  | 527646 | 0.9956763 | 0.9866385 | 0.001298564 | 0.9964414 | 0.004511016 | 0.9964449 | 0.004583549 |  |  | 422760 | 0.9830581 | 0.9670213 | 0.00287325 | 0.9874694 | 0.0112082 | 0.9874686 | 0.008261791 |  |  | 570180 | 0.9968746 | 0.9150489 | 0.006422087 | 0.9824382 | 0.008930383 | 0.982433 | 0.009591977 |  |  | 870960 | 0.9800823 | 0.8678712 | 0.01045251 | 0.9768088 | 0.01145885 | 0.9768049 | 0.01119316
|  |  | 303792 | 1.00313 | 0.9994305 | 0.0004703954 | 0.9999501 | 0.1029278 | 0.9999457 | 0.1832843 |  |  | 527946 | 0.9956763 | 0.9866385 | 0.001298564 | 0.9964423 | 0.004510937 | 0.9964459 | 0.004583555 |  |  | 423060 | 0.9841371 | 0.9670213 | 0.00287325 | 0.9874852 | 0.0112077 | 0.9874845 | 0.008261173 |  |  | 570480 | 1.000238 | 0.9150489 | 0.006422087 | 0.9824413 | 0.008930387 | 0.9824361 | 0.009591921 |  |  | 871260 | 0.9800823 | 0.8678712 | 0.01045251 | 0.9768221 | 0.01145821 | 0.9768182 | 0.01119279
|  |  | 304092 | 1.004026 | 0.9994305 | 0.0004703954 | 0.9999501 | 0.1029278 | 0.9999457 | 0.1832843 |  |  | 528246 | 0.9947158 | 0.9866385 | 0.001298564 | 0.9964432 | 0.004510859 | 0.9964468 | 0.004583561 |  |  | 423360 | 0.9841371 | 0.9670213 | 0.00287325 | 0.987501 | 0.01120719 | 0.9875003 | 0.008260555 |  |  | 570780 | 1.000238 | 0.9150489 | 0.006422087 | 0.9824443 | 0.008930392 | 0.9824392 | 0.009591866 |  |  | 871560 | 0.9778444 | 0.8678712 | 0.01045251 | 0.9768354 | 0.01145757 | 0.9768315 | 0.01119242
|  |  | 304392 | 1.00313 | 0.9994305 | 0.0004703954 | 0.9999501 | 0.1029278 | 0.9999457 | 0.1832843 |  |  | 528546 | 0.9956763 | 0.9866385 | 0.001298564 | 0.9964441 | 0.004510781 | 0.9964477 | 0.004583567 |  |  | 423660 | 0.9830581 | 0.9670213 | 0.00287325 | 0.9875169 | 0.01120669 | 0.9875161 | 0.008259938 |  |  | 571080 | 0.9985561 | 0.9150489 | 0.006422087 | 0.9824474 | 0.008930396 | 0.9824422 | 0.00959181 |  |  | 871860 | 0.9867961 | 0.8678712 | 0.01045251 | 0.9768487 | 0.01145694 | 0.9768447 | 0.01119205
|  |  | 304692 | 1.002234 | 0.9994305 | 0.0004703954 | 0.9999501 | 0.1029278 | 0.9999457 | 0.1832843 |  |  | 528846 | 0.9956763 | 0.9866385 | 0.001298564 | 0.996445 | 0.004510703 | 0.9964486 | 0.004583573 |  |  | 423960 | 0.9841371 | 0.9670213 | 0.00287325 | 0.9875326 | 0.01120619 | 0.9875319 | 0.008259322 |  |  | 571380 | 0.9968746 | 0.9150489 | 0.006422087 | 0.9824504 | 0.008930401 | 0.9824453 | 0.009591756 |  |  | 872160 | 0.99351 | 0.8678712 | 0.01045251 | 0.976862 | 0.0114563 | 0.976858 | 0.01119168
|  |  | 304992 | 1.002234 | 0.9994305 | 0.0004703954 | 0.9999501 | 0.1029278 | 0.9999457 | 0.1832843 |  |  | 529146 | 0.9956763 | 0.9866385 | 0.001298564 | 0.996446 | 0.004510626 | 0.9964495 | 0.004583579 |  |  | 424260 | 0.9841371 | 0.9670213 | 0.00287325 | 0.9875484 | 0.01120569 | 0.9875476 | 0.008258706 |  |  | 571680 | 0.9968746 | 0.9150489 | 0.006422087 | 0.9824535 | 0.008930406 | 0.9824483 | 0.009591701 |  |  | 872460 | 0.9867961 | 0.8678712 | 0.01045251 | 0.9768752 | 0.01145567 | 0.9768712 | 0.01119131
|  |  | 305292 | 1.004026 | 0.9994305 | 0.0004703954 | 0.9999501 | 0.1029278 | 0.9999457 | 0.1832843 |  |  | 529446 | 0.9956763 | 0.9866385 | 0.001298564 | 0.9964469 | 0.004510549 | 0.9964504 | 0.004583586 |  |  | 424560 | 0.9841371 | 0.9670213 | 0.00287325 | 0.9875641 | 0.01120519 | 0.9875634 | 0.008258092 |  |  | 571980 | 0.9985561 | 0.9150489 | 0.006422087 | 0.9824565 | 0.00893041 | 0.9824513 | 0.009591647 |  |  | 872760 | 0.9867961 | 0.8678712 | 0.01045251 | 0.9768884 | 0.01145503 | 0.9768844 | 0.01119095
|  |  | 305592 | 1.00313 | 0.9994305 | 0.0004703954 | 0.9999501 | 0.1029278 | 0.9999457 | 0.1832843 |  |  | 529746 | 0.9956763 | 0.9866385 | 0.001298564 | 0.9964477 | 0.004510472 | 0.9964513 | 0.004583592 |  |  | 424860 | 0.9841371 | 0.9670213 | 0.00287325 | 0.9875798 | 0.01120469 | 0.9875791 | 0.008257477 |  |  | 572280 | 0.9985561 | 0.9150489 | 0.006422087 | 0.9824595 | 0.008930415 | 0.9824543 | 0.009591593 |  |  | 873060 | 0.9823203 | 0.8678712 | 0.01045251 | 0.9769016 | 0.0114544 | 0.9768977 | 0.01119058
|  |  | 305892 | 1.00313 | 0.9994305 | 0.0004703954 | 0.9999501 | 0.1029278 | 0.9999457 | 0.1832843 |  |  | 530046 | 0.9947158 | 0.9866385 | 0.001298564 | 0.9964486 | 0.004510396 | 0.9964522 | 0.004583598 |  |  | 425160 | 0.9841371 | 0.9670213 | 0.00287325 | 0.9875955 | 0.01120419 | 0.9875947 | 0.008256864 |  |  | 572580 | 0.9968746 | 0.9150489 | 0.006422087 | 0.9824625 | 0.00893042 | 0.9824574 | 0.009591539 |  |  | 873360 | 0.9845582 | 0.8678712 | 0.01045251 | 0.9769148 | 0.01145377 | 0.9769108 | 0.01119021
|  |  | 306192 | 1.00313 | 0.9994305 | 0.0004703954 | 0.9999501 | 0.1029278 | 0.9999457 | 0.1832843 |  |  | 530346 | 0.9956763 | 0.9866385 | 0.001298564 | 0.9964495 | 0.00451032 | 0.9964531 | 0.004583605 |  |  | 425460 | 0.9852161 | 0.9670213 | 0.00287325 | 0.9876111 | 0.01120369 | 0.9876104 | 0.008256251 |  |  | 572880 | 0.9985561 | 0.9150489 | 0.006422087 | 0.9824655 | 0.008930425 | 0.9824604 | 0.009591485 |  |  | 873660 | 0.9845582 | 0.8678712 | 0.01045251 | 0.976928 | 0.01145314 | 0.976924 | 0.01118985
|  |  | 306492 | 1.00313 | 0.9994305 | 0.0004703954 | 0.9999501 | 0.1029278 | 0.9999457 | 0.1832843 |  |  | 530646 | 0.9947158 | 0.9866385 | 0.001298564 | 0.9964504 | 0.004510245 | 0.996454 | 0.004583611 |  |  | 425760 | 0.9852161 | 0.9670213 | 0.00287325 | 0.9876268 | 0.01120319 | 0.987626 | 0.008255639 |  |  | 573180 | 0.9968746 | 0.9150489 | 0.006422087 | 0.9824685 | 0.00893043 | 0.9824634 | 0.009591432 |  |  | 873960 | 0.9890341 | 0.8678712 | 0.01045251 | 0.9769412 | 0.01145251 | 0.9769372 | 0.01118949
|  |  | 306792 | 1.00313 | 0.9994305 | 0.0004703954 | 0.9999501 | 0.1029278 | 0.9999457 | 0.1832843 |  |  | 530946 | 0.9947158 | 0.9866385 | 0.001298564 | 0.9964513 | 0.004510169 | 0.9964549 | 0.004583617 |  |  | 426060 | 0.9852161 | 0.9670213 | 0.00287325 | 0.9876424 | 0.0112027 | 0.9876416 | 0.008255027 |  |  | 573480 | 0.9985561 | 0.9150489 | 0.006422087 | 0.9824715 | 0.008930435 | 0.9824663 | 0.009591379 |  |  | 874260 | 0.9823203 | 0.8678712 | 0.01045251 | 0.9769543 | 0.01145188 | 0.9769503 | 0.01118912
|  |  | 307092 | 1.002234 | 0.9994305 | 0.0004703954 | 0.9999501 | 0.1029278 | 0.9999457 | 0.1832843 |  |  | 531246 | 0.9956763 | 0.9866385 | 0.001298564 | 0.9964522 | 0.004510094 | 0.9964558 | 0.004583624 |  |  | 426360 | 0.9852161 | 0.9670213 | 0.00287325 | 0.9876579 | 0.0112022 | 0.9876572 | 0.008254417 |  |  | 573780 | 0.9985561 | 0.9150489 | 0.006422087 | 0.9824745 | 0.00893044 | 0.9824693 | 0.009591327 |  |  | 874560 | 0.9867961 | 0.8678712 | 0.01045251 | 0.9769675 | 0.01145125 | 0.9769635 | 0.01118876
|  |  | 307392 | 1.002234 | 0.9994305 | 0.0004703954 | 0.9999501 | 0.1029278 | 0.9999457 | 0.1832843 |  |  | 531546 | 0.9966367 | 0.9866385 | 0.001298564 | 0.9964531 | 0.00451002 | 0.9964567 | 0.00458363 |  |  | 426660 | 0.9841371 | 0.9670213 | 0.00287325 | 0.9876735 | 0.0112017 | 0.9876727 | 0.008253806 |  |  | 574080 | 0.9985561 | 0.9150489 | 0.006422087 | 0.9824775 | 0.008930445 | 0.9824723 | 0.009591275 |  |  | 874860 | 0.9867961 | 0.8678712 | 0.01045251 | 0.9769806 | 0.01145062 | 0.9769766 | 0.0111884
|  |  | 307692 | 1.002234 | 0.9994305 | 0.0004703954 | 0.9999501 | 0.1029278 | 0.9999457 | 0.1832843 |  |  | 531846 | 0.9966367 | 0.9866385 | 0.001298564 | 0.996454 | 0.004509946 | 0.9964575 | 0.004583637 |  |  | 426960 | 0.9862951 | 0.9670213 | 0.00287325 | 0.987689 | 0.01120121 | 0.9876883 | 0.008253197 |  |  | 574380 | 0.9985561 | 0.9150489 | 0.006422087 | 0.9824804 | 0.00893045 | 0.9824752 | 0.009591223 |  |  | 875160 | 0.9867961 | 0.8678712 | 0.01045251 | 0.9769937 | 0.01144999 | 0.9769897 | 0.01118803
|  |  | 307992 | 1.00313 | 0.9994305 | 0.0004703954 | 0.9999501 | 0.1029278 | 0.9999457 | 0.1832843 |  |  | 532146 | 0.9956763 | 0.9866385 | 0.001298564 | 0.9964548 | 0.004509872 | 0.9964584 | 0.004583643 |  |  | 427260 | 0.9841371 | 0.9670213 | 0.00287325 | 0.9877045 | 0.01120071 | 0.9877038 | 0.008252588 |  |  | 574680 | 0.9985561 | 0.9150489 | 0.006422087 | 0.9824834 | 0.008930455 | 0.9824782 | 0.009591171 |  |  | 875460 | 0.9778444 | 0.8678712 | 0.01045251 | 0.9770068 | 0.01144937 | 0.9770028 | 0.01118767
|  |  | 308292 | 1.00313 | 0.9994305 | 0.0004703954 | 0.9999501 | 0.1029278 | 0.9999457 | 0.1832843 |  |  | 532446 | 0.9966367 | 0.9866385 | 0.001298564 | 0.9964557 | 0.004509798 | 0.9964593 | 0.00458365 |  |  | 427560 | 0.9862951 | 0.9670213 | 0.00287325 | 0.98772 | 0.01120022 | 0.9877192 | 0.00825198 |  |  | 574980 | 0.9968746 | 0.9150489 | 0.006422087 | 0.9824863 | 0.008930461 | 0.9824811 | 0.00959112 |  |  | 875760 | 0.9823203 | 0.8678712 | 0.01045251 | 0.9770199 | 0.01144874 | 0.9770158 | 0.01118731
|  |  | 308592 | 1.00313 | 0.9994305 | 0.0004703954 | 0.9999501 | 0.1029278 | 0.9999457 | 0.1832843 |  |  | 532746 | 0.9956763 | 0.9866385 | 0.001298564 | 0.9964566 | 0.004509725 | 0.9964602 | 0.004583657 |  |  | 427860 | 0.9841371 | 0.9670213 | 0.00287325 | 0.9877354 | 0.01119972 | 0.9877347 | 0.008251373 |  |  | 575280 | 1.000238 | 0.9150489 | 0.006422087 | 0.9824893 | 0.008930466 | 0.9824841 | 0.009591069 |  |  | 876060 | 0.9845582 | 0.8678712 | 0.01045251 | 0.977033 | 0.01144812 | 0.9770289 | 0.01118695
|  |  | 308892 | 1.004026 | 0.9994305 | 0.0004703954 | 0.9999501 | 0.1029278 | 0.9999457 | 0.1832843 |  |  | 533046 | 0.9956763 | 0.9866385 | 0.001298564 | 0.9964575 | 0.004509652 | 0.9964611 | 0.004583663 |  |  | 428160 | 0.9841371 | 0.9670213 | 0.00287325 | 0.9877508 | 0.01119923 | 0.9877501 | 0.008250766 |  |  | 575580 | 0.9968746 | 0.9150489 | 0.006422087 | 0.9824922 | 0.008930471 | 0.982487 | 0.009591018 |  |  | 876360 | 0.9845582 | 0.8678712 | 0.01045251 | 0.977046 | 0.0114475 | 0.9770419 | 0.01118659
|  |  | 309192 | 1.002234 | 0.9994305 | 0.0004703954 | 0.9999501 | 0.1029278 | 0.9999457 | 0.1832843 |  |  | 533346 | 0.9956763 | 0.9866385 | 0.001298564 | 0.9964583 | 0.004509579 | 0.9964619 | 0.00458367 |  |  | 428460 | 0.9852161 | 0.9670213 | 0.00287325 | 0.9877662 | 0.01119873 | 0.9877655 | 0.00825016 |  |  | 575880 | 0.9968746 | 0.9150489 | 0.006422087 | 0.9824951 | 0.008930477 | 0.9824899 | 0.009590968 |  |  | 876660 | 0.9867961 | 0.8678712 | 0.01045251 | 0.977059 | 0.01144687 | 0.977055 | 0.01118623
|  |  | 309492 | 1.00313 | 0.9994305 | 0.0004703954 | 0.9999501 | 0.1029278 | 0.9999457 | 0.1832843 |  |  | 533646 | 0.9947158 | 0.9866385 | 0.001298564 | 0.9964592 | 0.004509507 | 0.9964628 | 0.004583677 |  |  | 428760 | 0.9852161 | 0.9670213 | 0.00287325 | 0.9877816 | 0.01119824 | 0.9877809 | 0.008249555 |  |  | 576180 | 1.000238 | 0.9150489 | 0.006422087 | 0.9824981 | 0.008930482 | 0.9824929 | 0.009590918 |  |  | 876960 | 0.9867961 | 0.8678712 | 0.01045251 | 0.9770721 | 0.01144625 | 0.977068 | 0.01118587
|  |  | 309792 | 1.002234 | 0.9994305 | 0.0004703954 | 0.9999501 | 0.1029278 | 0.9999457 | 0.1832843 |  |  | 533946 | 0.9947158 | 0.9866385 | 0.001298564 | 0.9964601 | 0.004509435 | 0.9964637 | 0.004583683 |  |  | 429060 | 0.9862951 | 0.9670213 | 0.00287325 | 0.987797 | 0.01119775 | 0.9877962 | 0.00824895 |  |  | 576480 | 0.9968746 | 0.9150489 | 0.006422087 | 0.982501 | 0.008930488 | 0.9824958 | 0.009590868 |  |  | 877260 | 0.9778444 | 0.8678712 | 0.01045251 | 0.9770851 | 0.01144563 | 0.977081 | 0.01118551
|  |  | 310092 | 1.00313 | 0.9994305 | 0.0004703954 | 0.9999501 | 0.1029278 | 0.9999457 | 0.1832843 |  |  | 534246 | 0.9937554 | 0.9866385 | 0.001298564 | 0.9964609 | 0.004509363 | 0.9964645 | 0.00458369 |  |  | 429360 | 0.9841371 | 0.9670213 | 0.00287325 | 0.9878123 | 0.01119726 | 0.9878116 | 0.008248346 |  |  | 576780 | 0.9985561 | 0.9150489 | 0.006422087 | 0.9825039 | 0.008930493 | 0.9824987 | 0.009590818 |  |  | 877560 | 0.9823203 | 0.8678712 | 0.01045251 | 0.977098 | 0.01144501 | 0.977094 | 0.01118516
|  |  | 310392 | 1.00313 | 0.9994305 | 0.0004703954 | 0.9999501 | 0.1029278 | 0.9999457 | 0.1832843 |  |  | 534546 | 0.9947158 | 0.9866385 | 0.001298564 | 0.9964618 | 0.004509292 | 0.9964654 | 0.004583697 |  |  | 429660 | 0.9841371 | 0.9670213 | 0.00287325 | 0.9878276 | 0.01119677 | 0.9878269 | 0.008247743 |  |  | 577080 | 1.000238 | 0.9150489 | 0.006422087 | 0.9825068 | 0.008930499 | 0.9825015 | 0.009590769 |  |  | 877860 | 0.9867961 | 0.8678712 | 0.01045251 | 0.977111 | 0.01144439 | 0.9771069 | 0.0111848
|  |  | 310692 | 1.00313 | 0.9994305 | 0.0004703954 | 0.9999501 | 0.1029278 | 0.9999457 | 0.1832843 |  |  | 534846 | 0.9947158 | 0.9866385 | 0.001298564 | 0.9964626 | 0.004509221 | 0.9964663 | 0.004583704 |  |  | 429960 | 0.9862951 | 0.9670213 | 0.00287325 | 0.9878429 | 0.01119628 | 0.9878421 | 0.00824714 |  |  | 577380 | 0.9985561 | 0.9150489 | 0.006422087 | 0.9825096 | 0.008930504 | 0.9825044 | 0.00959072 |  |  | 878160 | 0.9845582 | 0.8678712 | 0.01045251 | 0.977124 | 0.01144378 | 0.9771199 | 0.01118444
|  |  | 310992 | 1.00313 | 0.9994305 | 0.0004703954 | 0.9999501 | 0.1029278 | 0.9999457 | 0.1832843 |  |  | 535146 | 0.9947158 | 0.9866385 | 0.001298564 | 0.9964635 | 0.004509151 | 0.9964671 | 0.004583711 |  |  | 430260 | 0.9841371 | 0.9670213 | 0.00287325 | 0.9878581 | 0.01119578 | 0.9878574 | 0.008246538 |  |  | 577680 | 0.9935117 | 0.9150489 | 0.006422087 | 0.9825125 | 0.00893051 | 0.9825073 | 0.009590671 |  |  | 878460 | 0.9867961 | 0.8678712 | 0.01045251 | 0.9771369 | 0.01144316 | 0.9771328 | 0.01118409
|  |  | 311292 | 1.002234 | 0.9994305 | 0.0004703954 | 0.9999501 | 0.1029278 | 0.9999457 | 0.1832843 |  |  | 535446 | 0.9966367 | 0.9866385 | 0.001298564 | 0.9964644 | 0.00450908 | 0.996468 | 0.004583718 |  |  | 430560 | 0.981979 | 0.9670213 | 0.00287325 | 0.9878733 | 0.0111953 | 0.9878726 | 0.008245937 |  |  | 577980 | 0.9968746 | 0.9150489 | 0.006422087 | 0.9825154 | 0.008930516 | 0.9825102 | 0.009590623 |  |  | 878760 | 0.9778444 | 0.8678712 | 0.01045251 | 0.9771498 | 0.01144254 | 0.9771457 | 0.01118373
|  |  | 311592 | 1.00313 | 0.9994305 | 0.0004703954 | 0.9999501 | 0.1029278 | 0.9999457 | 0.1832843 |  |  | 535746 | 0.9947158 | 0.9866385 | 0.001298564 | 0.9964652 | 0.00450901 | 0.9964688 | 0.004583725 |  |  | 430860 | 0.9841371 | 0.9670213 | 0.00287325 | 0.9878885 | 0.01119481 | 0.9878878 | 0.008245336 |  |  | 578280 | 1.001919 | 0.9150489 | 0.006422087 | 0.9825182 | 0.008930521 | 0.982513 | 0.009590574 |  |  | 879060 | 0.9823203 | 0.8678712 | 0.01045251 | 0.9771628 | 0.01144193 | 0.9771587 | 0.01118338
|  |  | 311892 | 1.004026 | 0.9994305 | 0.0004703954 | 0.9999501 | 0.1029278 | 0.9999457 | 0.1832843 |  |  | 536046 | 0.9956763 | 0.9866385 | 0.001298564 | 0.9964661 | 0.00450894 | 0.9964697 | 0.004583732 |  |  | 431160 | 0.9852161 | 0.9670213 | 0.00287325 | 0.9879037 | 0.01119432 | 0.987903 | 0.008244736 |  |  | 578580 | 1.001919 | 0.9150489 | 0.006422087 | 0.9825211 | 0.008930527 | 0.9825159 | 0.009590527 |  |  | 879360 | 0.991272 | 0.8678712 | 0.01045251 | 0.9771757 | 0.01144132 | 0.9771715 | 0.01118302
|  |  | 312192 | 1.00313 | 0.9994305 | 0.0004703954 | 0.9999501 | 0.1029278 | 0.9999457 | 0.1832843 |  |  | 536346 | 0.9956763 | 0.9866385 | 0.001298564 | 0.9964669 | 0.004508871 | 0.9964705 | 0.004583739 |  |  | 431460 | 0.9852161 | 0.9670213 | 0.00287325 | 0.9879189 | 0.01119383 | 0.9879182 | 0.008244137 |  |  | 578880 | 1.003601 | 0.9150489 | 0.006422087 | 0.9825239 | 0.008930533 | 0.9825187 | 0.009590479 |  |  | 879660 | 0.9890341 | 0.8678712 | 0.01045251 | 0.9771885 | 0.0114407 | 0.9771844 | 0.01118267
|  |  | 312492 | 1.00313 | 0.9994305 | 0.0004703954 | 0.9999501 | 0.1029278 | 0.9999457 | 0.1832843 |  |  | 536646 | 0.9966367 | 0.9866385 | 0.001298564 | 0.9964677 | 0.004508802 | 0.9964714 | 0.004583746 |  |  | 431760 | 0.9862951 | 0.9670213 | 0.00287325 | 0.987934 | 0.01119334 | 0.9879333 | 0.008243539 |  |  | 579180 | 1.001919 | 0.9150489 | 0.006422087 | 0.9825268 | 0.008930539 | 0.9825216 | 0.009590432 |  |  | 879960 | 0.9867961 | 0.8678712 | 0.01045251 | 0.9772014 | 0.01144009 | 0.9771973 | 0.01118232
|  |  | 312792 | 1.002234 | 0.9994305 | 0.0004703954 | 0.9999501 | 0.1029278 | 0.9999457 | 0.1832843 |  |  | 536946 | 0.9966367 | 0.9866385 | 0.001298564 | 0.9964686 | 0.004508733 | 0.9964722 | 0.004583753 |  |  | 432060 | 0.9841371 | 0.9670213 | 0.00287325 | 0.9879491 | 0.01119286 | 0.9879484 | 0.008242941 |  |  | 579480 | 1.000238 | 0.9150489 | 0.006422087 | 0.9825296 | 0.008930545 | 0.9825244 | 0.009590385 |  |  | 880260 | 0.9867961 | 0.8678712 | 0.01045251 | 0.9772143 | 0.01143948 | 0.9772101 | 0.01118196
|  |  | 313092 | 1.00313 | 0.9994305 | 0.0004703954 | 0.9999501 | 0.1029278 | 0.9999457 | 0.1832843 |  |  | 537246 | 0.9966367 | 0.9866385 | 0.001298564 | 0.9964694 | 0.004508665 | 0.9964731 | 0.004583761 |  |  | 432360 | 0.9830581 | 0.9670213 | 0.00287325 | 0.9879642 | 0.01119237 | 0.9879635 | 0.008242344 |  |  | 579780 | 1.000238 | 0.9150489 | 0.006422087 | 0.9825324 | 0.008930551 | 0.9825272 | 0.009590338 |  |  | 880560 | 0.9867961 | 0.8678712 | 0.01045251 | 0.9772271 | 0.01143887 | 0.977223 | 0.01118161
|  |  | 313392 | 1.004026 | 0.9994305 | 0.0004703954 | 0.9999501 | 0.1029278 | 0.9999457 | 0.1832843 |  |  | 537546 | 0.9956763 | 0.9866385 | 0.001298564 | 0.9964703 | 0.004508597 | 0.9964739 | 0.004583768 |  |  | 432660 | 0.9841371 | 0.9670213 | 0.00287325 | 0.9879792 | 0.01119188 | 0.9879785 | 0.008241748 |  |  | 580080 | 1.000238 | 0.9150489 | 0.006422087 | 0.9825353 | 0.008930557 | 0.98253 | 0.009590291 |  |  | 880860 | 0.9800823 | 0.8678712 | 0.01045251 | 0.9772399 | 0.01143826 | 0.9772358 | 0.01118126
|  |  | 313692 | 1.00313 | 0.9994305 | 0.0004703954 | 0.9999501 | 0.1029278 | 0.9999457 | 0.1832843 |  |  | 537846 | 0.9966367 | 0.9866385 | 0.001298564 | 0.9964711 | 0.004508529 | 0.9964748 | 0.004583775 |  |  | 432960 | 0.9841371 | 0.9670213 | 0.00287325 | 0.9879943 | 0.0111914 | 0.9879936 | 0.008241152 |  |  | 580380 | 0.9968746 | 0.9150489 | 0.006422087 | 0.9825381 | 0.008930563 | 0.9825328 | 0.009590245 |  |  | 881160 | 0.991272 | 0.8678712 | 0.01045251 | 0.9772528 | 0.01143765 | 0.9772486 | 0.01118091
|  |  | 313992 | 1.00313 | 0.9994305 | 0.0004703954 | 0.9999501 | 0.1029278 | 0.9999457 | 0.1832843 |  |  | 538146 | 0.9966367 | 0.9866385 | 0.001298564 | 0.9964719 | 0.004508461 | 0.9964756 | 0.004583782 |  |  | 433260 | 0.9852161 | 0.9670213 | 0.00287325 | 0.9880093 | 0.01119091 | 0.9880086 | 0.008240557 |  |  | 580680 | 0.9985561 | 0.9150489 | 0.006422087 | 0.9825409 | 0.008930569 | 0.9825356 | 0.009590199 |  |  | 881460 | 0.9890341 | 0.8678712 | 0.01045251 | 0.9772656 | 0.01143704 | 0.9772614 | 0.01118056
|  |  | 314292 | 1.00313 | 0.9994305 | 0.0004703954 | 0.9999501 | 0.1029278 | 0.9999457 | 0.1832843 |  |  | 538446 | 0.9956763 | 0.9866385 | 0.001298564 | 0.9964728 | 0.004508394 | 0.9964764 | 0.00458379 |  |  | 433560 | 0.9852161 | 0.9670213 | 0.00287325 | 0.9880242 | 0.01119043 | 0.9880235 | 0.008239963 |  |  | 580980 | 1.000238 | 0.9150489 | 0.006422087 | 0.9825436 | 0.008930575 | 0.9825384 | 0.009590153 |  |  | 881760 | 0.9845582 | 0.8678712 | 0.01045251 | 0.9772783 | 0.01143644 | 0.9772742 | 0.01118021
|  |  | 314592 | 1.002234 | 0.9994305 | 0.0004703954 | 0.9999501 | 0.1029278 | 0.9999457 | 0.1832843 |  |  | 538746 | 0.9956763 | 0.9866385 | 0.001298564 | 0.9964736 | 0.004508327 | 0.9964773 | 0.004583797 |  |  | 433860 | 0.9852161 | 0.9670213 | 0.00287325 | 0.9880392 | 0.01118995 | 0.9880385 | 0.008239369 |  |  | 581280 | 0.9985561 | 0.9150489 | 0.006422087 | 0.9825464 | 0.008930581 | 0.9825412 | 0.009590108 |  |  | 882060 | 0.99351 | 0.8678712 | 0.01045251 | 0.9772911 | 0.01143583 | 0.9772869 | 0.01117986
|  |  | 314892 | 1.00313 | 0.9994305 | 0.0004703954 | 0.9999501 | 0.1029278 | 0.9999457 | 0.1832843 |  |  | 539046 | 0.9956763 | 0.9866385 | 0.001298564 | 0.9964744 | 0.00450826 | 0.9964781 | 0.004583804 |  |  | 434160 | 0.9862951 | 0.9670213 | 0.00287325 | 0.9880541 | 0.01118946 | 0.9880534 | 0.008238777 |  |  | 581580 | 1.000238 | 0.9150489 | 0.006422087 | 0.9825492 | 0.008930588 | 0.982544 | 0.009590063 |  |  | 882360 | 0.9890341 | 0.8678712 | 0.01045251 | 0.9773039 | 0.01143522 | 0.9772997 | 0.01117951
|  |  | 315192 | 1.002234 | 0.9994305 | 0.0004703954 | 0.9999501 | 0.1029278 | 0.9999457 | 0.1832843 |  |  | 539346 | 0.9956763 | 0.9866385 | 0.001298564 | 0.9964752 | 0.004508194 | 0.9964789 | 0.004583812 |  |  | 434460 | 0.9852161 | 0.9670213 | 0.00287325 | 0.988069 | 0.01118898 | 0.9880683 | 0.008238184 |  |  | 581880 | 0.9985561 | 0.9150489 | 0.006422087 | 0.982552 | 0.008930594 | 0.9825467 | 0.009590018 |  |  | 882660 | 0.9890341 | 0.8678712 | 0.01045251 | 0.9773166 | 0.01143462 | 0.9773124 | 0.01117916
|  |  | 315492 | 1.004026 | 0.9994305 | 0.0004703954 | 0.9999501 | 0.1029278 | 0.9999457 | 0.1832843 |  |  | 539646 | 0.9956763 | 0.9866385 | 0.001298564 | 0.9964761 | 0.004508128 | 0.9964798 | 0.004583819 |  |  | 434760 | 0.9830581 | 0.9670213 | 0.00287325 | 0.9880839 | 0.0111885 | 0.9880832 | 0.008237593 |  |  | 582180 | 1.001919 | 0.9150489 | 0.006422087 | 0.9825547 | 0.0089306 | 0.9825495 | 0.009589973 |  |  | 882960 | 0.9890341 | 0.8678712 | 0.01045251 | 0.9773293 | 0.01143402 | 0.9773251 | 0.01117881
|  |  | 315792 | 1.002234 | 0.9994305 | 0.0004703954 | 0.9999501 | 0.1029278 | 0.9999457 | 0.1832843 |  |  | 539946 | 0.9966367 | 0.9866385 | 0.001298564 | 0.9964769 | 0.004508062 | 0.9964806 | 0.004583827 |  |  | 435060 | 0.9841371 | 0.9670213 | 0.00287325 | 0.9880988 | 0.01118802 | 0.9880981 | 0.008237002 |  |  | 582480 | 1.000238 | 0.9150489 | 0.006422087 | 0.9825575 | 0.008930606 | 0.9825522 | 0.009589929 |  |  | 883260 | 0.9845582 | 0.8678712 | 0.01045251 | 0.977342 | 0.01143341 | 0.9773378 | 0.01117847
|  |  | 316092 | 1.00313 | 0.9994305 | 0.0004703954 | 0.9999501 | 0.1029278 | 0.9999457 | 0.1832843 |  |  | 540246 | 0.9947158 | 0.9866385 | 0.001298564 | 0.9964777 | 0.004507997 | 0.9964814 | 0.004583834 |  |  | 435360 | 0.9841371 | 0.9670213 | 0.00287325 | 0.9881136 | 0.01118754 | 0.9881129 | 0.008236412 |  |  | 582780 | 1.001919 | 0.9150489 | 0.006422087 | 0.9825602 | 0.008930613 | 0.982555 | 0.009589885 |  |  | 883560 | 0.9867961 | 0.8678712 | 0.01045251 | 0.9773547 | 0.01143281 | 0.9773505 | 0.01117812
|  |  | 316392 | 1.00313 | 0.9994305 | 0.0004703954 | 0.9999501 | 0.1029278 | 0.9999457 | 0.1832843 |  |  | 540546 | 0.9937554 | 0.9866385 | 0.001298564 | 0.9964785 | 0.004507932 | 0.9964822 | 0.004583842 |  |  | 435660 | 0.9841371 | 0.9670213 | 0.00287325 | 0.9881284 | 0.01118706 | 0.9881277 | 0.008235823 |  |  | 583080 | 1.000238 | 0.9150489 | 0.006422087 | 0.982563 | 0.008930619 | 0.9825577 | 0.009589841 |  |  | 883860 | 0.9890341 | 0.8678712 | 0.01045251 | 0.9773674 | 0.01143221 | 0.9773632 | 0.01117777
|  |  | 316692 | 1.002234 | 0.9994305 | 0.0004703954 | 0.9999501 | 0.1029278 | 0.9999457 | 0.1832843 |  |  | 540846 | 0.9956763 | 0.9866385 | 0.001298564 | 0.9964793 | 0.004507867 | 0.996483 | 0.004583849 |  |  | 435960 | 0.9841371 | 0.9670213 | 0.00287325 | 0.9881432 | 0.01118658 | 0.9881425 | 0.008235235 |  |  | 583380 | 0.9985561 | 0.9150489 | 0.006422087 | 0.9825657 | 0.008930626 | 0.9825604 | 0.009589797 |  |  | 884160 | 0.991272 | 0.8678712 | 0.01045251 | 0.9773801 | 0.01143161 | 0.9773759 | 0.01117743
|  |  | 316992 | 1.00313 | 0.9994305 | 0.0004703954 | 0.9999501 | 0.1029278 | 0.9999457 | 0.1832843 |  |  | 541146 | 0.9966367 | 0.9866385 | 0.001298564 | 0.9964801 | 0.004507802 | 0.9964839 | 0.004583857 |  |  | 436260 | 0.9852161 | 0.9670213 | 0.00287325 | 0.988158 | 0.0111861 | 0.9881573 | 0.008234647 |  |  | 583680 | 0.9985561 | 0.9150489 | 0.006422087 | 0.9825684 | 0.008930632 | 0.9825632 | 0.009589754 |  |  | 884460 | 0.9890341 | 0.8678712 | 0.01045251 | 0.9773927 | 0.01143101 | 0.9773885 | 0.01117708
|  |  | 317292 | 1.004026 | 0.9994305 | 0.0004703954 | 0.9999501 | 0.1029278 | 0.9999457 | 0.1832843 |  |  | 541446 | 0.9956763 | 0.9866385 | 0.001298564 | 0.996481 | 0.004507738 | 0.9964847 | 0.004583864 |  |  | 436560 | 0.9852161 | 0.9670213 | 0.00287325 | 0.9881727 | 0.01118562 | 0.988172 | 0.00823406 |  |  | 583980 | 0.9968746 | 0.9150489 | 0.006422087 | 0.9825711 | 0.008930639 | 0.9825659 | 0.009589711 |  |  | 884760 | 0.9867961 | 0.8678712 | 0.01045251 | 0.9774054 | 0.01143041 | 0.9774011 | 0.01117674
|  |  | 317592 | 1.00313 | 0.9994305 | 0.0004703954 | 0.9999501 | 0.1029278 | 0.9999457 | 0.1832843 |  |  | 541746 | 0.9966367 | 0.9866385 | 0.001298564 | 0.9964818 | 0.004507674 | 0.9964855 | 0.004583872 |  |  | 436860 | 0.9852161 | 0.9670213 | 0.00287325 | 0.9881874 | 0.01118514 | 0.9881868 | 0.008233473 |  |  | 584280 | 0.9968746 | 0.9150489 | 0.006422087 | 0.9825739 | 0.008930645 | 0.9825686 | 0.009589668 |  |  | 885060 | 0.9890341 | 0.8678712 | 0.01045251 | 0.977418 | 0.01142982 | 0.9774137 | 0.0111764
|  |  | 317892 | 1.00313 | 0.9994305 | 0.0004703954 | 0.9999501 | 0.1029278 | 0.9999457 | 0.1832843 |  |  | 542046 | 0.9956763 | 0.9866385 | 0.001298564 | 0.9964826 | 0.00450761 | 0.9964863 | 0.00458388 |  |  | 437160 | 0.9841371 | 0.9670213 | 0.00287325 | 0.9882021 | 0.01118466 | 0.9882014 | 0.008232887 |  |  | 584580 | 0.9985561 | 0.9150489 | 0.006422087 | 0.9825766 | 0.008930652 | 0.9825713 | 0.009589625 |  |  | 885360 | 0.9800823 | 0.8678712 | 0.01045251 | 0.9774306 | 0.01142922 | 0.9774264 | 0.01117605
|  |  | 318192 | 1.00313 | 0.9994305 | 0.0004703954 | 0.9999501 | 0.1029278 | 0.9999457 | 0.1832843 |  |  | 542346 | 0.9956763 | 0.9866385 | 0.001298564 | 0.9964834 | 0.004507547 | 0.9964871 | 0.004583888 |  |  | 437460 | 0.9852161 | 0.9670213 | 0.00287325 | 0.9882168 | 0.01118419 | 0.9882161 | 0.008232302 |  |  | 584880 | 0.9985561 | 0.9150489 | 0.006422087 | 0.9825793 | 0.008930658 | 0.982574 | 0.009589583 |  |  | 885660 | 0.9890341 | 0.8678712 | 0.01045251 | 0.9774432 | 0.01142862 | 0.9774389 | 0.01117571
|  |  | 318492 | 1.00313 | 0.9994305 | 0.0004703954 | 0.9999501 | 0.1029278 | 0.9999457 | 0.1832843 |  |  | 542646 | 0.9947158 | 0.9866385 | 0.001298564 | 0.9964842 | 0.004507484 | 0.9964879 | 0.004583895 |  |  | 437760 | 0.9852161 | 0.9670213 | 0.00287325 | 0.9882314 | 0.01118371 | 0.9882308 | 0.008231718 |  |  | 585180 | 0.9985561 | 0.9150489 | 0.006422087 | 0.9825819 | 0.008930665 | 0.9825767 | 0.009589541 |  |  | 885960 | 0.9890341 | 0.8678712 | 0.01045251 | 0.9774558 | 0.01142803 | 0.9774515 | 0.01117537
|  |  | 318792 | 1.004026 | 0.9994305 | 0.0004703954 | 0.9999501 | 0.1029278 | 0.9999457 | 0.1832843 |  |  | 542946 | 0.9947158 | 0.9866385 | 0.001298564 | 0.996485 | 0.004507421 | 0.9964887 | 0.004583903 |  |  | 438060 | 0.9852161 | 0.9670213 | 0.00287325 | 0.9882461 | 0.01118324 | 0.9882454 | 0.008231135 |  |  | 585480 | 1.000238 | 0.9150489 | 0.006422087 | 0.9825846 | 0.008930672 | 0.9825793 | 0.009589499 |  |  | 886260 | 0.9845582 | 0.8678712 | 0.01045251 | 0.9774683 | 0.01142744 | 0.9774641 | 0.01117503
|  |  | 319092 | 1.00313 | 0.9994305 | 0.0004703954 | 0.9999501 | 0.1029278 | 0.9999457 | 0.1832843 |  |  | 543246 | 0.9947158 | 0.9866385 | 0.001298564 | 0.9964858 | 0.004507359 | 0.9964895 | 0.004583911 |  |  | 438360 | 0.9862951 | 0.9670213 | 0.00287325 | 0.9882607 | 0.01118276 | 0.98826 | 0.008230552 |  |  | 585780 | 0.9985561 | 0.9150489 | 0.006422087 | 0.9825873 | 0.008930679 | 0.982582 | 0.009589457 |  |  | 886560 | 0.9890341 | 0.8678712 | 0.01045251 | 0.9774809 | 0.01142684 | 0.9774766 | 0.01117469
|  |  | 319392 | 1.00313 | 0.9994305 | 0.0004703954 | 0.9999501 | 0.1029278 | 0.9999457 | 0.1832843 |  |  | 543546 | 0.9937554 | 0.9866385 | 0.001298564 | 0.9964866 | 0.004507296 | 0.9964903 | 0.004583919 |  |  | 438660 | 0.9852161 | 0.9670213 | 0.00287325 | 0.9882752 | 0.01118229 | 0.9882746 | 0.00822997 |  |  | 586080 | 1.001919 | 0.9150489 | 0.006422087 | 0.98259 | 0.008930685 | 0.9825847 | 0.009589416 |  |  | 886860 | 0.9867961 | 0.8678712 | 0.01045251 | 0.9774934 | 0.01142625 | 0.9774891 | 0.01117434
|  |  | 319692 | 1.002234 | 0.9994305 | 0.0004703954 | 0.9999501 | 0.1029278 | 0.9999457 | 0.1832843 |  |  | 543846 | 0.9947158 | 0.9866385 | 0.001298564 | 0.9964874 | 0.004507234 | 0.9964911 | 0.004583927 |  |  | 438960 | 0.9830581 | 0.9670213 | 0.00287325 | 0.9882898 | 0.01118181 | 0.9882891 | 0.008229388 |  |  | 586380 | 0.9985561 | 0.9150489 | 0.006422087 | 0.9825926 | 0.008930692 | 0.9825873 | 0.009589375 |  |  | 887160 | 0.9867961 | 0.8678712 | 0.01045251 | 0.9775059 | 0.01142566 | 0.9775017 | 0.011174
|  |  | 319992 | 1.002234 | 0.9994305 | 0.0004703954 | 0.9999501 | 0.1029278 | 0.9999457 | 0.1832843 |  |  | 544146 | 0.9966367 | 0.9866385 | 0.001298564 | 0.9964881 | 0.004507173 | 0.9964919 | 0.004583935 |  |  | 439260 | 0.9862951 | 0.9670213 | 0.00287325 | 0.9883043 | 0.01118134 | 0.9883036 | 0.008228808 |  |  | 586680 | 0.9985561 | 0.9150489 | 0.006422087 | 0.9825953 | 0.008930699 | 0.98259 | 0.009589334 |  |  | 887460 | 0.9890341 | 0.8678712 | 0.01045251 | 0.9775184 | 0.01142507 | 0.9775142 | 0.01117367
|  |  | 320292 | 1.00313 | 0.9994305 | 0.0004703954 | 0.9999501 | 0.1029278 | 0.9999457 | 0.1832843 |  |  | 544446 | 0.9956763 | 0.9866385 | 0.001298564 | 0.9964889 | 0.004507111 | 0.9964927 | 0.004583942 |  |  | 439560 | 0.9841371 | 0.9670213 | 0.00287325 | 0.9883188 | 0.01118087 | 0.9883181 | 0.008228228 |  |  | 586980 | 0.9985561 | 0.9150489 | 0.006422087 | 0.9825979 | 0.008930706 | 0.9825926 | 0.009589293 |  |  | 887760 | 0.9867961 | 0.8678712 | 0.01045251 | 0.9775309 | 0.01142448 | 0.9775267 | 0.01117333
|  |  | 320592 | 1.00313 | 0.9994305 | 0.0004703954 | 0.9999501 | 0.1029278 | 0.9999457 | 0.1832843 |  |  | 544746 | 0.9947158 | 0.9866385 | 0.001298564 | 0.9964897 | 0.00450705 | 0.9964935 | 0.00458395 |  |  | 439860 | 0.9852161 | 0.9670213 | 0.00287325 | 0.9883333 | 0.01118039 | 0.9883326 | 0.008227649 |  |  | 587280 | 0.9985561 | 0.9150489 | 0.006422087 | 0.9826005 | 0.008930713 | 0.9825953 | 0.009589253 |  |  | 888060 | 0.9890341 | 0.8678712 | 0.01045251 | 0.9775434 | 0.01142389 | 0.9775391 | 0.01117299
|  |  | 320892 | 1.004026 | 0.9994305 | 0.0004703954 | 0.9999501 | 0.1029278 | 0.9999457 | 0.1832843 |  |  | 545046 | 0.9956763 | 0.9866385 | 0.001298564 | 0.9964905 | 0.004506989 | 0.9964943 | 0.004583958 |  |  | 440160 | 0.9862951 | 0.9670213 | 0.00287325 | 0.9883478 | 0.01117992 | 0.9883471 | 0.00822707 |  |  | 587580 | 0.9985561 | 0.9150489 | 0.006422087 | 0.9826032 | 0.00893072 | 0.9825979 | 0.009589213 |  |  | 888360 | 0.9845582 | 0.8678712 | 0.01045251 | 0.9775559 | 0.0114233 | 0.9775516 | 0.01117265
|  |  | 321192 | 1.004026 | 0.9994305 | 0.0004703954 | 0.9999501 | 0.1029278 | 0.9999457 | 0.1832843 |  |  | 545346 | 0.9956763 | 0.9866385 | 0.001298564 | 0.9964913 | 0.004506929 | 0.996495 | 0.004583966 |  |  | 440460 | 0.9862951 | 0.9670213 | 0.00287325 | 0.9883622 | 0.01117945 | 0.9883615 | 0.008226492 |  |  | 587880 | 1.001919 | 0.9150489 | 0.006422087 | 0.9826058 | 0.008930727 | 0.9826005 | 0.009589173 |  |  | 888660 | 0.9800823 | 0.8678712 | 0.01045251 | 0.9775683 | 0.01142272 | 0.977564 | 0.01117231
|  |  | 321492 | 1.004026 | 0.9994305 | 0.0004703954 | 0.9999501 | 0.1029278 | 0.9999457 | 0.1832843 |  |  | 545646 | 0.9966367 | 0.9866385 | 0.001298564 | 0.9964921 | 0.004506869 | 0.9964958 | 0.004583974 |  |  | 440760 | 0.9873741 | 0.9670213 | 0.00287325 | 0.9883766 | 0.01117898 | 0.9883759 | 0.008225915 |  |  | 588180 | 1.000238 | 0.9150489 | 0.006422087 | 0.9826084 | 0.008930734 | 0.9826031 | 0.009589133 |  |  | 888960 | 0.99351 | 0.8678712 | 0.01045251 | 0.9775808 | 0.01142213 | 0.9775765 | 0.01117198
|  |  | 321792 | 1.00313 | 0.9994305 | 0.0004703954 | 0.9999501 | 0.1029278 | 0.9999457 | 0.1832843 |  |  | 545946 | 0.9956763 | 0.9866385 | 0.001298564 | 0.9964928 | 0.004506809 | 0.9964966 | 0.004583982 |  |  | 441060 | 0.9841371 | 0.9670213 | 0.00287325 | 0.988391 | 0.01117851 | 0.9883903 | 0.008225339 |  |  | 588480 | 1.000238 | 0.9150489 | 0.006422087 | 0.982611 | 0.008930741 | 0.9826057 | 0.009589094 |  |  | 889260 | 0.9845582 | 0.8678712 | 0.01045251 | 0.9775932 | 0.01142155 | 0.9775889 | 0.01117164
|  |  | 322092 | 1.00313 | 0.9994305 | 0.0004703954 | 0.9999501 | 0.1029278 | 0.9999457 | 0.1832843 |  |  | 546246 | 0.9956763 | 0.9866385 | 0.001298564 | 0.9964936 | 0.004506749 | 0.9964974 | 0.004583991 |  |  | 441360 | 0.9841371 | 0.9670213 | 0.00287325 | 0.9884053 | 0.01117804 | 0.9884047 | 0.008224763 |  |  | 588780 | 1.000238 | 0.9150489 | 0.006422087 | 0.9826136 | 0.008930748 | 0.9826083 | 0.009589055 |  |  | 889560 | 0.991272 | 0.8678712 | 0.01045251 | 0.9776056 | 0.01142096 | 0.9776013 | 0.0111713
|  |  | 322392 | 1.00313 | 0.9994305 | 0.0004703954 | 0.9999501 | 0.1029278 | 0.9999457 | 0.1832843 |  |  | 546546 | 0.9966367 | 0.9866385 | 0.001298564 | 0.9964944 | 0.004506689 | 0.9964982 | 0.004583999 |  |  | 441660 | 0.9830581 | 0.9670213 | 0.00287325 | 0.9884197 | 0.01117757 | 0.988419 | 0.008224189 |  |  | 589080 | 1.000238 | 0.9150489 | 0.006422087 | 0.9826162 | 0.008930755 | 0.9826109 | 0.009589016 |  |  | 889860 | 0.9890341 | 0.8678712 | 0.01045251 | 0.977618 | 0.01142038 | 0.9776137 | 0.01117097
|  |  | 322692 | 1.002234 | 0.9994305 | 0.0004703954 | 0.9999501 | 0.1029278 | 0.9999457 | 0.1832843 |  |  | 546846 | 0.9956763 | 0.9866385 | 0.001298564 | 0.9964952 | 0.00450663 | 0.9964989 | 0.004584007 |  |  | 441960 | 0.9852161 | 0.9670213 | 0.00287325 | 0.988434 | 0.01117711 | 0.9884333 | 0.008223614 |  |  | 589380 | 0.9985561 | 0.9150489 | 0.006422087 | 0.9826188 | 0.008930762 | 0.9826135 | 0.009588977 |  |  | 890160 | 0.9845582 | 0.8678712 | 0.01045251 | 0.9776304 | 0.0114198 | 0.977626 | 0.01117063
|  |  | 322992 | 1.00313 | 0.9994305 | 0.0004703954 | 0.9999501 | 0.1029278 | 0.9999457 | 0.1832843 |  |  | 547146 | 0.9956763 | 0.9866385 | 0.001298564 | 0.9964959 | 0.004506571 | 0.9964997 | 0.004584015 |  |  | 442260 | 0.9852161 | 0.9670213 | 0.00287325 | 0.9884483 | 0.01117664 | 0.9884476 | 0.008223041 |  |  | 589680 | 1.003601 | 0.9150489 | 0.006422087 | 0.9826214 | 0.008930769 | 0.9826161 | 0.009588939 |  |  | 890460 | 0.9890341 | 0.8678712 | 0.01045251 | 0.9776427 | 0.01141921 | 0.9776384 | 0.0111703
|  |  | 323292 | 1.00313 | 0.9994305 | 0.0004703954 | 0.9999501 | 0.1029278 | 0.9999457 | 0.1832843 |  |  | 547446 | 0.9956763 | 0.9866385 | 0.001298564 | 0.9964967 | 0.004506513 | 0.9965005 | 0.004584023 |  |  | 442560 | 0.9862951 | 0.9670213 | 0.00287325 | 0.9884626 | 0.01117617 | 0.9884619 | 0.008222468 |  |  | 589980 | 1.000238 | 0.9150489 | 0.006422087 | 0.9826239 | 0.008930777 | 0.9826186 | 0.0095889 |  |  | 890760 | 0.991272 | 0.8678712 | 0.01045251 | 0.9776551 | 0.01141863 | 0.9776507 | 0.01116997
|  |  | 323592 | 1.00313 | 0.9994305 | 0.0004703954 | 0.9999501 | 0.1029278 | 0.9999457 | 0.1832843 |  |  | 547746 | 0.9947158 | 0.9866385 | 0.001298564 | 0.9964975 | 0.004506454 | 0.9965013 | 0.004584031 |  |  | 442860 | 0.9852161 | 0.9670213 | 0.00287325 | 0.9884768 | 0.01117571 | 0.9884762 | 0.008221896 |  |  | 590280 | 1.000238 | 0.9150489 | 0.006422087 | 0.9826265 | 0.008930784 | 0.9826212 | 0.009588862 |  |  | 891060 | 0.99351 | 0.8678712 | 0.01045251 | 0.9776674 | 0.01141805 | 0.9776631 | 0.01116963
|  |  | 323892 | 1.004026 | 0.9994305 | 0.0004703954 | 0.9999501 | 0.1029278 | 0.9999457 | 0.1832843 |  |  | 548046 | 0.9966367 | 0.9866385 | 0.001298564 | 0.9964982 | 0.004506396 | 0.996502 | 0.00458404 |  |  | 443160 | 0.9830581 | 0.9670213 | 0.00287325 | 0.988491 | 0.01117524 | 0.9884904 | 0.008221325 |  |  | 590580 | 1.003601 | 0.9150489 | 0.006422087 | 0.9826291 | 0.008930791 | 0.9826237 | 0.009588825 |  |  | 891360 | 0.991272 | 0.8678712 | 0.01045251 | 0.9776797 | 0.01141747 | 0.9776754 | 0.0111693
|  |  | 324192 | 1.004026 | 0.9994305 | 0.0004703954 | 0.9999501 | 0.1029278 | 0.9999457 | 0.1832843 |  |  | 548346 | 0.9956763 | 0.9866385 | 0.001298564 | 0.996499 | 0.004506338 | 0.9965028 | 0.004584048 |  |  | 443460 | 0.9841371 | 0.9670213 | 0.00287325 | 0.9885052 | 0.01117478 | 0.9885046 | 0.008220755 |  |  | 590880 | 1.000238 | 0.9150489 | 0.006422087 | 0.9826316 | 0.008930798 | 0.9826263 | 0.009588787 |  |  | 891660 | 0.9845582 | 0.8678712 | 0.01045251 | 0.977692 | 0.01141689 | 0.9776877 | 0.01116897
|  |  | 324492 | 1.00313 | 0.9994305 | 0.0004703954 | 0.9999501 | 0.1029278 | 0.9999457 | 0.1832843 |  |  | 548646 | 0.9947158 | 0.9866385 | 0.001298564 | 0.9964997 | 0.004506281 | 0.9965035 | 0.004584056 |  |  | 443760 | 0.9841371 | 0.9670213 | 0.00287325 | 0.9885194 | 0.01117431 | 0.9885188 | 0.008220185 |  |  | 591180 | 1.003601 | 0.9150489 | 0.006422087 | 0.9826342 | 0.008930806 | 0.9826288 | 0.00958875 |  |  | 891960 | 0.9890341 | 0.8678712 | 0.01045251 | 0.9777043 | 0.01141632 | 0.9777 | 0.01116864
|  |  | 324792 | 1.00313 | 0.9994305 | 0.0004703954 | 0.9999501 | 0.1029278 | 0.9999457 | 0.1832843 |  |  | 548946 | 0.9956763 | 0.9866385 | 0.001298564 | 0.9965005 | 0.004506223 | 0.9965043 | 0.004584064 |  |  | 444060 | 0.9841371 | 0.9670213 | 0.00287325 | 0.9885336 | 0.01117385 | 0.9885329 | 0.008219616 |  |  | 591480 | 1.003601 | 0.9150489 | 0.006422087 | 0.9826367 | 0.008930813 | 0.9826314 | 0.009588713 |  |  | 892260 | 0.991272 | 0.8678712 | 0.01045251 | 0.9777166 | 0.01141574 | 0.9777123 | 0.01116831
|  |  | 325092 | 1.004026 | 0.9994305 | 0.0004703954 | 0.9999501 | 0.1029278 | 0.9999457 | 0.1832843 |  |  | 549246 | 0.9956763 | 0.9866385 | 0.001298564 | 0.9965013 | 0.004506166 | 0.9965051 | 0.004584073 |  |  | 444360 | 0.9862951 | 0.9670213 | 0.00287325 | 0.9885477 | 0.01117338 | 0.9885471 | 0.008219048 |  |  | 591780 | 1.000238 | 0.9150489 | 0.006422087 | 0.9826392 | 0.00893082 | 0.9826339 | 0.009588676 |  |  | 892560 | 0.9890341 | 0.8678712 | 0.01045251 | 0.9777289 | 0.01141516 | 0.9777245 | 0.01116798
|  |  | 325392 | 1.002234 | 0.9994305 | 0.0004703954 | 0.9999501 | 0.1029278 | 0.9999457 | 0.1832843 |  |  | 549546 | 0.9956763 | 0.9866385 | 0.001298564 | 0.996502 | 0.00450611 | 0.9965058 | 0.004584081 |  |  | 444660 | 0.9862951 | 0.9670213 | 0.00287325 | 0.9885618 | 0.01117292 | 0.9885612 | 0.00821848 |  |  | 592080 | 1.005282 | 0.9150489 | 0.006422087 | 0.9826418 | 0.008930828 | 0.9826364 | 0.009588639 |  |  | 892860 | 0.9823203 | 0.8678712 | 0.01045251 | 0.9777411 | 0.01141459 | 0.9777368 | 0.01116765
|  |  | 325692 | 1.002234 | 0.9994305 | 0.0004703954 | 0.9999501 | 0.1029278 | 0.9999457 | 0.1832843 |  |  | 549846 | 0.9956763 | 0.9866385 | 0.001298564 | 0.9965028 | 0.004506053 | 0.9965066 | 0.00458409 |  |  | 444960 | 0.9852161 | 0.9670213 | 0.00287325 | 0.9885759 | 0.01117246 | 0.9885753 | 0.008217914 |  |  | 592380 | 1.003601 | 0.9150489 | 0.006422087 | 0.9826443 | 0.008930835 | 0.9826389 | 0.009588603 |  |  | 893160 | 0.9867961 | 0.8678712 | 0.01045251 | 0.9777534 | 0.01141402 | 0.977749 | 0.01116732
|  |  | 325992 | 1.001338 | 0.9994305 | 0.0004703954 | 0.9999501 | 0.1029278 | 0.9999457 | 0.1832843 |  |  | 550146 | 0.9947158 | 0.9866385 | 0.001298564 | 0.9965035 | 0.004505997 | 0.9965073 | 0.004584098 |  |  | 445260 | 0.9862951 | 0.9670213 | 0.00287325 | 0.98859 | 0.011172 | 0.9885893 | 0.008217348 |  |  | 592680 | 1.001919 | 0.9150489 | 0.006422087 | 0.9826468 | 0.008930843 | 0.9826414 | 0.009588566 |  |  | 893460 | 0.991272 | 0.8678712 | 0.01045251 | 0.9777656 | 0.01141344 | 0.9777612 | 0.01116699
|  |  | 326292 | 1.00313 | 0.9994305 | 0.0004703954 | 0.9999501 | 0.1029278 | 0.9999457 | 0.1832843 |  |  | 550446 | 0.9947158 | 0.9866385 | 0.001298564 | 0.9965043 | 0.004505941 | 0.9965081 | 0.004584106 |  |  | 445560 | 0.9841371 | 0.9670213 | 0.00287325 | 0.988604 | 0.01117154 | 0.9886034 | 0.008216782 |  |  | 592980 | 1.001919 | 0.9150489 | 0.006422087 | 0.9826493 | 0.00893085 | 0.9826439 | 0.00958853 |  |  | 893760 | 1.000224 | 0.8678712 | 0.01045251 | 0.9777778 | 0.01141287 | 0.9777734 | 0.01116666
|  |  | 326592 | 1.002234 | 0.9994305 | 0.0004703954 | 0.9999501 | 0.1029278 | 0.9999457 | 0.1832843 |  |  | 550746 | 0.9966367 | 0.9866385 | 0.001298564 | 0.996505 | 0.004505885 | 0.9965088 | 0.004584115 |  |  | 445860 | 0.9841371 | 0.9670213 | 0.00287325 | 0.988618 | 0.01117108 | 0.9886174 | 0.008216218 |  |  | 593280 | 1.000238 | 0.9150489 | 0.006422087 | 0.9826518 | 0.008930858 | 0.9826464 | 0.009588495 |  |  | 894060 | 0.9890341 | 0.8678712 | 0.01045251 | 0.97779 | 0.0114123 | 0.9777856 | 0.01116633
|  |  | 326892 | 1.004026 | 0.9994305 | 0.0004703954 | 0.9999501 | 0.1029278 | 0.9999457 | 0.1832843 |  |  | 551046 | 0.9956763 | 0.9866385 | 0.001298564 | 0.9965057 | 0.00450583 | 0.9965096 | 0.004584123 |  |  | 446160 | 0.9852161 | 0.9670213 | 0.00287325 | 0.988632 | 0.01117062 | 0.9886314 | 0.008215654 |  |  | 593580 | 1.001919 | 0.9150489 | 0.006422087 | 0.9826543 | 0.008930865 | 0.9826489 | 0.009588459 |  |  | 894360 | 0.991272 | 0.8678712 | 0.01045251 | 0.9778022 | 0.01141173 | 0.9777978 | 0.01116601
|  |  | 327192 | 1.002234 | 0.9994305 | 0.0004703954 | 0.9999501 | 0.1029278 | 0.9999457 | 0.1832843 |  |  | 551346 | 0.9966367 | 0.9866385 | 0.001298564 | 0.9965065 | 0.004505774 | 0.9965103 | 0.004584132 |  |  | 446460 | 0.9862951 | 0.9670213 | 0.00287325 | 0.988646 | 0.01117016 | 0.9886454 | 0.008215091 |  |  | 593880 | 1.005282 | 0.9150489 | 0.006422087 | 0.9826567 | 0.008930873 | 0.9826514 | 0.009588424 |  |  | 894660 | 0.9890341 | 0.8678712 | 0.01045251 | 0.9778144 | 0.01141116 | 0.9778099 | 0.01116568
|  |  | 327492 | 1.002234 | 0.9994305 | 0.0004703954 | 0.9999501 | 0.1029278 | 0.9999457 | 0.1832843 |  |  | 551646 | 0.9966367 | 0.9866385 | 0.001298564 | 0.9965072 | 0.004505719 | 0.9965111 | 0.00458414 |  |  | 446760 | 0.9862951 | 0.9670213 | 0.00287325 | 0.9886599 | 0.0111697 | 0.9886593 | 0.008214528 |  |  | 594180 | 1.001919 | 0.9150489 | 0.006422087 | 0.9826592 | 0.008930881 | 0.9826539 | 0.009588389 |  |  | 894960 | 0.9867961 | 0.8678712 | 0.01045251 | 0.9778265 | 0.01141059 | 0.9778221 | 0.01116535
|  |  | 327792 | 1.004026 | 0.9994305 | 0.0004703954 | 0.9999501 | 0.1029278 | 0.9999457 | 0.1832843 |  |  | 551946 | 0.9947158 | 0.9866385 | 0.001298564 | 0.996508 | 0.004505665 | 0.9965118 | 0.004584149 |  |  | 447060 | 0.9852161 | 0.9670213 | 0.00287325 | 0.9886739 | 0.01116924 | 0.9886732 | 0.008213967 |  |  | 594480 | 1.003601 | 0.9150489 | 0.006422087 | 0.9826617 | 0.008930888 | 0.9826563 | 0.009588354 |  |  | 895260 | 0.9890341 | 0.8678712 | 0.01045251 | 0.9778387 | 0.01141002 | 0.9778342 | 0.01116503
|  |  | 328092 | 1.002234 | 0.9994305 | 0.0004703954 | 0.9999501 | 0.1029278 | 0.9999457 | 0.1832843 |  |  | 552246 | 0.9956763 | 0.9866385 | 0.001298564 | 0.9965087 | 0.00450561 | 0.9965125 | 0.004584157 |  |  | 447360 | 0.9852161 | 0.9670213 | 0.00287325 | 0.9886878 | 0.01116879 | 0.9886871 | 0.008213406 |  |  | 594780 | 1.000238 | 0.9150489 | 0.006422087 | 0.9826642 | 0.008930896 | 0.9826588 | 0.009588319 |  |  | 895560 | 0.9890341 | 0.8678712 | 0.01045251 | 0.9778508 | 0.01140945 | 0.9778464 | 0.0111647
|  |  | 328392 | 1.002234 | 0.9994305 | 0.0004703954 | 0.9999501 | 0.1029278 | 0.9999457 | 0.1832843 |  |  | 552546 | 0.9947158 | 0.9866385 | 0.001298564 | 0.9965094 | 0.004505556 | 0.9965133 | 0.004584166 |  |  | 447660 | 0.9841371 | 0.9670213 | 0.00287325 | 0.9887017 | 0.01116833 | 0.988701 | 0.008212846 |  |  | 595080 | 1.000238 | 0.9150489 | 0.006422087 | 0.9826666 | 0.008930904 | 0.9826613 | 0.009588285 |  |  | 895860 | 0.99351 | 0.8678712 | 0.01045251 | 0.9778629 | 0.01140889 | 0.9778585 | 0.01116438
|  |  | 328692 | 1.00313 | 0.9994305 | 0.0004703954 | 0.9999501 | 0.1029278 | 0.9999457 | 0.1832843 |  |  | 552846 | 0.9947158 | 0.9866385 | 0.001298564 | 0.9965102 | 0.004505502 | 0.996514 | 0.004584175 |  |  | 447960 | 0.9841371 | 0.9670213 | 0.00287325 | 0.9887155 | 0.01116787 | 0.9887149 | 0.008212286 |  |  | 595380 | 1.001919 | 0.9150489 | 0.006422087 | 0.9826691 | 0.008930911 | 0.9826637 | 0.00958825 |  |  | 896160 | 0.991272 | 0.8678712 | 0.01045251 | 0.977875 | 0.01140832 | 0.9778706 | 0.01116405
|  |  | 328992 | 1.00313 | 0.9994305 | 0.0004703954 | 0.9999501 | 0.1029278 | 0.9999457 | 0.1832843 |  |  | 553146 | 0.9956763 | 0.9866385 | 0.001298564 | 0.9965109 | 0.004505448 | 0.9965148 | 0.004584183 |  |  | 448260 | 0.9852161 | 0.9670213 | 0.00287325 | 0.9887294 | 0.01116742 | 0.9887287 | 0.008211728 |  |  | 595680 | 1.000238 | 0.9150489 | 0.006422087 | 0.9826715 | 0.008930919 | 0.9826661 | 0.009588216 |  |  | 896460 | 0.9867961 | 0.8678712 | 0.01045251 | 0.9778871 | 0.01140776 | 0.9778826 | 0.01116373
|  |  | 329292 | 1.004026 | 0.9994305 | 0.0004703954 | 0.9999501 | 0.1029278 | 0.9999457 | 0.1832843 |  |  | 553446 | 0.9956763 | 0.9866385 | 0.001298564 | 0.9965116 | 0.004505395 | 0.9965155 | 0.004584192 |  |  | 448560 | 0.9841371 | 0.9670213 | 0.00287325 | 0.9887432 | 0.01116696 | 0.9887425 | 0.00821117 |  |  | 595980 | 1.005282 | 0.9150489 | 0.006422087 | 0.9826739 | 0.008930927 | 0.9826686 | 0.009588183 |  |  | 896760 | 0.9845582 | 0.8678712 | 0.01045251 | 0.9778992 | 0.01140719 | 0.9778947 | 0.01116341
|  |  | 329592 | 1.00313 | 0.9994305 | 0.0004703954 | 0.9999501 | 0.1029278 | 0.9999457 | 0.1832843 |  |  | 553746 | 0.9956763 | 0.9866385 | 0.001298564 | 0.9965123 | 0.004505342 | 0.9965162 | 0.004584201 |  |  | 448860 | 0.9841371 | 0.9670213 | 0.00287325 | 0.988757 | 0.01116651 | 0.9887563 | 0.008210613 |  |  | 596280 | 1.001919 | 0.9150489 | 0.006422087 | 0.9826764 | 0.008930935 | 0.982671 | 0.009588149 |  |  | 897060 | 0.9867961 | 0.8678712 | 0.01045251 | 0.9779112 | 0.01140663 | 0.9779067 | 0.01116308
|  |  | 329892 | 1.00313 | 0.9994305 | 0.0004703954 | 0.9999501 | 0.1029278 | 0.9999457 | 0.1832843 |  |  | 554046 | 0.9956763 | 0.9866385 | 0.001298564 | 0.9965131 | 0.004505289 | 0.9965169 | 0.004584209 |  |  | 449160 | 0.9862951 | 0.9670213 | 0.00287325 | 0.9887707 | 0.01116606 | 0.9887701 | 0.008210056 |  |  | 596580 | 1.001919 | 0.9150489 | 0.006422087 | 0.9826788 | 0.008930943 | 0.9826734 | 0.009588115 |  |  | 897360 | 0.9890341 | 0.8678712 | 0.01045251 | 0.9779233 | 0.01140607 | 0.9779188 | 0.01116276
|  |  | 330192 | 1.002234 | 0.9994305 | 0.0004703954 | 0.9999501 | 0.1029278 | 0.9999457 | 0.1832843 |  |  | 554346 | 0.9956763 | 0.9866385 | 0.001298564 | 0.9965138 | 0.004505236 | 0.9965177 | 0.004584218 |  |  | 449460 | 0.9852161 | 0.9670213 | 0.00287325 | 0.9887845 | 0.0111656 | 0.9887839 | 0.008209501 |  |  | 596880 | 1.005282 | 0.9150489 | 0.006422087 | 0.9826812 | 0.00893095 | 0.9826758 | 0.009588082 |  |  | 897660 | 0.991272 | 0.8678712 | 0.01045251 | 0.9779353 | 0.0114055 | 0.9779308 | 0.01116244
|  |  | 330492 | 1.002234 | 0.9994305 | 0.0004703954 | 0.9999501 | 0.1029278 | 0.9999457 | 0.1832843 |  |  | 554646 | 0.9956763 | 0.9866385 | 0.001298564 | 0.9965145 | 0.004505183 | 0.9965184 | 0.004584227 |  |  | 449760 | 0.9862951 | 0.9670213 | 0.00287325 | 0.9887982 | 0.01116515 | 0.9887976 | 0.008208946 |  |  | 597180 | 0.9985561 | 0.9150489 | 0.006422087 | 0.9826836 | 0.008930958 | 0.9826782 | 0.009588049 |  |  | 897960 | 0.991272 | 0.8678712 | 0.01045251 | 0.9779473 | 0.01140494 | 0.9779428 | 0.01116212
|  |  | 330792 | 1.00313 | 0.9994305 | 0.0004703954 | 0.9999501 | 0.1029278 | 0.9999457 | 0.1832843 |  |  | 554946 | 0.9956763 | 0.9866385 | 0.001298564 | 0.9965152 | 0.004505131 | 0.9965191 | 0.004584236 |  |  | 450060 | 0.9841371 | 0.9670213 | 0.00287325 | 0.9888119 | 0.0111647 | 0.9888113 | 0.008208392 |  |  | 597480 | 1.003601 | 0.9150489 | 0.006422087 | 0.982686 | 0.008930966 | 0.9826806 | 0.009588016 |  |  | 898260 | 0.99351 | 0.8678712 | 0.01045251 | 0.9779593 | 0.01140438 | 0.9779548 | 0.0111618
|  |  | 331092 | 1.002234 | 0.9994305 | 0.0004703954 | 0.9999501 | 0.1029278 | 0.9999457 | 0.1832843 |  |  | 555246 | 0.9956763 | 0.9866385 | 0.001298564 | 0.9965159 | 0.004505079 | 0.9965198 | 0.004584244 |  |  | 450360 | 0.9862951 | 0.9670213 | 0.00287325 | 0.9888256 | 0.01116425 | 0.988825 | 0.008207838 |  |  | 597780 | 1.001919 | 0.9150489 | 0.006422087 | 0.9826884 | 0.008930974 | 0.982683 | 0.009587984 |  |  | 898560 | 0.9890341 | 0.8678712 | 0.01045251 | 0.9779713 | 0.01140383 | 0.9779668 | 0.01116148
|  |  | 331392 | 1.004026 | 0.9994305 | 0.0004703954 | 0.9999501 | 0.1029278 | 0.9999457 | 0.1832843 |  |  | 555546 | 0.9956763 | 0.9866385 | 0.001298564 | 0.9965167 | 0.004505027 | 0.9965205 | 0.004584253 |  |  | 450660 | 0.9852161 | 0.9670213 | 0.00287325 | 0.9888393 | 0.0111638 | 0.9888386 | 0.008207286 |  |  | 598080 | 1.003601 | 0.9150489 | 0.006422087 | 0.9826908 | 0.008930982 | 0.9826854 | 0.009587951 |  |  | 898860 | 0.9845582 | 0.8678712 | 0.01045251 | 0.9779833 | 0.01140327 | 0.9779788 | 0.01116116
|  |  | 331692 | 1.004026 | 0.9994305 | 0.0004703954 | 0.9999501 | 0.1029278 | 0.9999457 | 0.1832843 |  |  | 555846 | 0.9956763 | 0.9866385 | 0.001298564 | 0.9965174 | 0.004504976 | 0.9965213 | 0.004584262 |  |  | 450960 | 0.9852161 | 0.9670213 | 0.00287325 | 0.9888529 | 0.01116335 | 0.9888523 | 0.008206734 |  |  | 598380 | 1.001919 | 0.9150489 | 0.006422087 | 0.9826932 | 0.00893099 | 0.9826878 | 0.009587919 |  |  | 899160 | 0.99351 | 0.8678712 | 0.01045251 | 0.9779952 | 0.01140271 | 0.9779907 | 0.01116084
|  |  | 331992 | 1.004026 | 0.9994305 | 0.0004703954 | 0.9999501 | 0.1029278 | 0.9999457 | 0.1832843 |  |  | 556146 | 0.9966367 | 0.9866385 | 0.001298564 | 0.9965181 | 0.004504925 | 0.996522 | 0.004584271 |  |  | 451260 | 0.9852161 | 0.9670213 | 0.00287325 | 0.9888665 | 0.0111629 | 0.9888659 | 0.008206183 |  |  | 598680 | 1.003601 | 0.9150489 | 0.006422087 | 0.9826956 | 0.008930998 | 0.9826902 | 0.009587887 |  |  | 899460 | 0.9845582 | 0.8678712 | 0.01045251 | 0.9780072 | 0.01140215 | 0.9780027 | 0.01116052
|  |  | 332292 | 1.002234 | 0.9994305 | 0.0004703954 | 0.9999501 | 0.1029278 | 0.9999457 | 0.1832843 |  |  | 556446 | 0.9956763 | 0.9866385 | 0.001298564 | 0.9965188 | 0.004504873 | 0.9965227 | 0.00458428 |  |  | 451560 | 0.9852161 | 0.9670213 | 0.00287325 | 0.9888801 | 0.01116245 | 0.9888795 | 0.008205632 |  |  | 598980 | 1.000238 | 0.9150489 | 0.006422087 | 0.9826979 | 0.008931006 | 0.9826925 | 0.009587855 |  |  | 899760 | 0.9867961 | 0.8678712 | 0.01045251 | 0.9780191 | 0.0114016 | 0.9780146 | 0.01116021
|  |  | 332592 | 1.002234 | 0.9994305 | 0.0004703954 | 0.9999501 | 0.1029278 | 0.9999457 | 0.1832843 |  |  | 556746 | 0.9947158 | 0.9866385 | 0.001298564 | 0.9965195 | 0.004504823 | 0.9965234 | 0.004584288 |  |  | 451860 | 0.9852161 | 0.9670213 | 0.00287325 | 0.9888937 | 0.011162 | 0.9888931 | 0.008205083 |  |  | 599280 | 1.003601 | 0.9150489 | 0.006422087 | 0.9827003 | 0.008931014 | 0.9826949 | 0.009587824 |  |  | 900060 | 0.9890341 | 0.8678712 | 0.01045251 | 0.978031 | 0.01140104 | 0.9780265 | 0.01115989
|  |  | 332892 | 1.00313 | 0.9994305 | 0.0004703954 | 0.9999501 | 0.1029278 | 0.9999457 | 0.1832843 |  |  | 557046 | 0.9937554 | 0.9866385 | 0.001298564 | 0.9965202 | 0.004504772 | 0.9965241 | 0.004584297 |  |  | 452160 | 0.9852161 | 0.9670213 | 0.00287325 | 0.9889072 | 0.01116155 | 0.9889066 | 0.008204534 |  |  | 599580 | 1.003601 | 0.9150489 | 0.006422087 | 0.9827026 | 0.008931022 | 0.9826973 | 0.009587792 |  |  | 900360 | 0.9890341 | 0.8678712 | 0.01045251 | 0.9780429 | 0.01140049 | 0.9780384 | 0.01115957
|  |  | 333192 | 1.004026 | 0.9994305 | 0.0004703954 | 0.9999501 | 0.1029278 | 0.9999457 | 0.1832843 |  |  | 557346 | 0.9956763 | 0.9866385 | 0.001298564 | 0.9965209 | 0.004504722 | 0.9965248 | 0.004584306 |  |  | 452460 | 0.9841371 | 0.9670213 | 0.00287325 | 0.9889208 | 0.01116111 | 0.9889202 | 0.008203986 |  |  | 599880 | 1.003601 | 0.9150489 | 0.006422087 | 0.982705 | 0.00893103 | 0.9826996 | 0.009587761 |  |  | 900660 | 0.9867961 | 0.8678712 | 0.01045251 | 0.9780548 | 0.01139993 | 0.9780503 | 0.01115926
|  |  | 333492 | 1.00313 | 0.9994305 | 0.0004703954 | 0.9999501 | 0.1029278 | 0.9999457 | 0.1832843 |  |  | 557646 | 0.9956763 | 0.9866385 | 0.001298564 | 0.9965216 | 0.004504672 | 0.9965255 | 0.004584315 |  |  | 452760 | 0.9852161 | 0.9670213 | 0.00287325 | 0.9889343 | 0.01116066 | 0.9889337 | 0.008203438 |  |  | 600180 | 1.000238 | 0.9150489 | 0.006422087 | 0.9827073 | 0.008931038 | 0.9827019 | 0.00958773 |  |  | 900960 | 0.9890341 | 0.8678712 | 0.01045251 | 0.9780667 | 0.01139938 | 0.9780622 | 0.01115894
|  |  | 333792 | 1.00313 | 0.9994305 | 0.0004703954 | 0.9999501 | 0.1029278 | 0.9999457 | 0.1832843 |  |  | 557946 | 0.9947158 | 0.9866385 | 0.001298564 | 0.9965223 | 0.004504622 | 0.9965262 | 0.004584324 |  |  | 453060 | 0.9852161 | 0.9670213 | 0.00287325 | 0.9889478 | 0.01116022 | 0.9889471 | 0.008202892 |  |  | 600480 | 1.000238 | 0.9150489 | 0.006422087 | 0.9827097 | 0.008931047 | 0.9827043 | 0.009587699 |  |  | 901260 | 0.9867961 | 0.8678712 | 0.01045251 | 0.9780786 | 0.01139883 | 0.978074 | 0.01115862
|  |  | 334092 | 1.004026 | 0.9994305 | 0.0004703954 | 0.9999501 | 0.1029278 | 0.9999457 | 0.1832843 |  |  | 558246 | 0.9956763 | 0.9866385 | 0.001298564 | 0.996523 | 0.004504572 | 0.9965269 | 0.004584333 |  |  | 453360 | 0.9862951 | 0.9670213 | 0.00287325 | 0.9889612 | 0.01115977 | 0.9889606 | 0.008202346 |  |  | 600780 | 1.000238 | 0.9150489 | 0.006422087 | 0.982712 | 0.008931055 | 0.9827066 | 0.009587669 |  |  | 901560 | 0.9890341 | 0.8678712 | 0.01045251 | 0.9780904 | 0.01139828 | 0.9780859 | 0.01115831
|  |  | 334392 | 1.002234 | 0.9994305 | 0.0004703954 | 0.9999501 | 0.1029278 | 0.9999457 | 0.1832843 |  |  | 558546 | 0.9937554 | 0.9866385 | 0.001298564 | 0.9965237 | 0.004504523 | 0.9965276 | 0.004584342 |  |  | 453660 | 0.9862951 | 0.9670213 | 0.00287325 | 0.9889747 | 0.01115933 | 0.9889741 | 0.008201801 |  |  | 601080 | 1.001919 | 0.9150489 | 0.006422087 | 0.9827143 | 0.008931063 | 0.9827089 | 0.009587638 |  |  | 901860 | 0.9890341 | 0.8678712 | 0.01045251 | 0.9781023 | 0.01139773 | 0.9780977 | 0.011158
|  |  | 334692 | 1.004026 | 0.9994305 | 0.0004703954 | 0.9999501 | 0.1029278 | 0.9999457 | 0.1832843 |  |  | 558846 | 0.9947158 | 0.9866385 | 0.001298564 | 0.9965244 | 0.004504474 | 0.9965283 | 0.004584351 |  |  | 453960 | 0.9852161 | 0.9670213 | 0.00287325 | 0.9889881 | 0.01115888 | 0.9889875 | 0.008201256 |  |  | 601380 | 1.001919 | 0.9150489 | 0.006422087 | 0.9827166 | 0.008931071 | 0.9827112 | 0.009587608 |  |  | 902160 | 0.9867961 | 0.8678712 | 0.01045251 | 0.9781141 | 0.01139718 | 0.9781095 | 0.01115768
|  |  | 334992 | 1.002234 | 0.9994305 | 0.0004703954 | 0.9999501 | 0.1029278 | 0.9999457 | 0.1832843 |  |  | 559146 | 0.9947158 | 0.9866385 | 0.001298564 | 0.9965251 | 0.004504425 | 0.996529 | 0.00458436 |  |  | 454260 | 0.9852161 | 0.9670213 | 0.00287325 | 0.9890015 | 0.01115844 | 0.9890009 | 0.008200713 |  |  | 601680 | 1.003601 | 0.9150489 | 0.006422087 | 0.982719 | 0.008931079 | 0.9827136 | 0.009587578 |  |  | 902460 | 0.9867961 | 0.8678712 | 0.01045251 | 0.9781259 | 0.01139663 | 0.9781213 | 0.01115737
|  |  | 335292 | 1.00313 | 0.9994305 | 0.0004703954 | 0.9999501 | 0.1029278 | 0.9999457 | 0.1832843 |  |  | 559446 | 0.9956763 | 0.9866385 | 0.001298564 | 0.9965258 | 0.004504376 | 0.9965297 | 0.004584369 |  |  | 454560 | 0.9852161 | 0.9670213 | 0.00287325 | 0.9890148 | 0.011158 | 0.9890142 | 0.00820017 |  |  | 601980 | 1.001919 | 0.9150489 | 0.006422087 | 0.9827213 | 0.008931088 | 0.9827159 | 0.009587548 |  |  | 902760 | 0.9890341 | 0.8678712 | 0.01045251 | 0.9781377 | 0.01139608 | 0.9781331 | 0.01115706
|  |  | 335592 | 1.00313 | 0.9994305 | 0.0004703954 | 0.9999501 | 0.1029278 | 0.9999457 | 0.1832843 |  |  | 559746 | 0.9956763 | 0.9866385 | 0.001298564 | 0.9965265 | 0.004504327 | 0.9965304 | 0.004584378 |  |  | 454860 | 0.9862951 | 0.9670213 | 0.00287325 | 0.9890282 | 0.01115756 | 0.9890276 | 0.008199628 |  |  | 602280 | 1.005282 | 0.9150489 | 0.006422087 | 0.9827236 | 0.008931096 | 0.9827182 | 0.009587519 |  |  | 903060 | 0.9867961 | 0.8678712 | 0.01045251 | 0.9781495 | 0.01139554 | 0.9781449 | 0.01115674
|  |  | 335892 | 1.00313 | 0.9994305 | 0.0004703954 | 0.9999501 | 0.1029278 | 0.9999457 | 0.1832843 |  |  | 560046 | 0.9956763 | 0.9866385 | 0.001298564 | 0.9965271 | 0.004504279 | 0.9965311 | 0.004584387 |  |  | 455160 | 0.9852161 | 0.9670213 | 0.00287325 | 0.9890415 | 0.01115712 | 0.9890409 | 0.008199086 |  |  | 602580 | 1.003601 | 0.9150489 | 0.006422087 | 0.9827259 | 0.008931104 | 0.9827204 | 0.009587489 |  |  | 903360 | 0.9845582 | 0.8678712 | 0.01045251 | 0.9781613 | 0.01139499 | 0.9781567 | 0.01115643
|  |  | 336192 | 1.00313 | 0.9994305 | 0.0004703954 | 0.9999501 | 0.1029278 | 0.9999457 | 0.1832843 |  |  | 560346 | 0.9956763 | 0.9866385 | 0.001298564 | 0.9965278 | 0.004504231 | 0.9965318 | 0.004584396 |  |  | 455460 | 0.9873741 | 0.9670213 | 0.00287325 | 0.9890548 | 0.01115667 | 0.9890542 | 0.008198546 |  |  | 602880 | 1.005282 | 0.9150489 | 0.006422087 | 0.9827281 | 0.008931112 | 0.9827227 | 0.00958746 |  |  | 903660 | 0.9890341 | 0.8678712 | 0.01045251 | 0.978173 | 0.01139445 | 0.9781684 | 0.01115612
|  |  | 336492 | 1.002234 | 0.9994305 | 0.0004703954 | 0.9999501 | 0.1029278 | 0.9999457 | 0.1832843 |  |  | 560646 | 0.9947158 | 0.9866385 | 0.001298564 | 0.9965285 | 0.004504183 | 0.9965325 | 0.004584405 |  |  | 455760 | 0.9852161 | 0.9670213 | 0.00287325 | 0.9890681 | 0.01115624 | 0.9890675 | 0.008198006 |  |  | 603180 | 1.001919 | 0.9150489 | 0.006422087 | 0.9827304 | 0.008931121 | 0.982725 | 0.009587431 |  |  | 903960 | 0.9957479 | 0.8678712 | 0.01045251 | 0.9781848 | 0.0113939 | 0.9781802 | 0.01115581
|  |  | 336792 | 1.00313 | 0.9994305 | 0.0004703954 | 0.9999501 | 0.1029278 | 0.9999457 | 0.1832843 |  |  | 560946 | 0.9956763 | 0.9866385 | 0.001298564 | 0.9965292 | 0.004504136 | 0.9965331 | 0.004584415 |  |  | 456060 | 0.9873741 | 0.9670213 | 0.00287325 | 0.9890814 | 0.0111558 | 0.9890808 | 0.008197467 |  |  | 603480 | 1.001919 | 0.9150489 | 0.006422087 | 0.9827327 | 0.008931129 | 0.9827273 | 0.009587402 |  |  | 904260 | 0.991272 | 0.8678712 | 0.01045251 | 0.9781965 | 0.01139336 | 0.9781919 | 0.0111555
|  |  | 337092 | 1.002234 | 0.9994305 | 0.0004703954 | 0.9999501 | 0.1029278 | 0.9999457 | 0.1832843 |  |  | 561246 | 0.9956763 | 0.9866385 | 0.001298564 | 0.9965299 | 0.004504088 | 0.9965338 | 0.004584424 |  |  | 456360 | 0.9841371 | 0.9670213 | 0.00287325 | 0.9890947 | 0.01115536 | 0.9890941 | 0.008196929 |  |  | 603780 | 1.000238 | 0.9150489 | 0.006422087 | 0.982735 | 0.008931137 | 0.9827295 | 0.009587373 |  |  | 904560 | 0.991272 | 0.8678712 | 0.01045251 | 0.9782082 | 0.01139282 | 0.9782036 | 0.01115519
|  |  | 337392 | 1.002234 | 0.9994305 | 0.0004703954 | 0.9999501 | 0.1029278 | 0.9999457 | 0.1832843 |  |  | 561546 | 0.9956763 | 0.9866385 | 0.001298564 | 0.9965305 | 0.004504041 | 0.9965345 | 0.004584433 |  |  | 456660 | 0.9841371 | 0.9670213 | 0.00287325 | 0.9891079 | 0.01115492 | 0.9891073 | 0.008196391 |  |  | 604080 | 1.000238 | 0.9150489 | 0.006422087 | 0.9827372 | 0.008931146 | 0.9827318 | 0.009587345 |  |  | 904860 | 0.9957479 | 0.8678712 | 0.01045251 | 0.9782199 | 0.01139227 | 0.9782153 | 0.01115488
|  |  | 337692 | 1.00313 | 0.9994305 | 0.0004703954 | 0.9999501 | 0.1029278 | 0.9999457 | 0.1832843 |  |  | 561846 | 0.9956763 | 0.9866385 | 0.001298564 | 0.9965312 | 0.004503994 | 0.9965352 | 0.004584442 |  |  | 456960 | 0.9841371 | 0.9670213 | 0.00287325 | 0.9891211 | 0.01115448 | 0.9891205 | 0.008195854 |  |  | 604380 | 0.9985561 | 0.9150489 | 0.006422087 | 0.9827395 | 0.008931154 | 0.9827341 | 0.009587316 |  |  | 905160 | 0.991272 | 0.8678712 | 0.01045251 | 0.9782316 | 0.01139173 | 0.978227 | 0.01115457
|  |  | 337992 | 1.004026 | 0.9994305 | 0.0004703954 | 0.9999501 | 0.1029278 | 0.9999457 | 0.1832843 |  |  | 562146 | 0.9966367 | 0.9866385 | 0.001298564 | 0.9965319 | 0.004503947 | 0.9965359 | 0.004584451 |  |  | 457260 | 0.9862951 | 0.9670213 | 0.00287325 | 0.9891343 | 0.01115405 | 0.9891337 | 0.008195318 |  |  | 604680 | 1.000238 | 0.9150489 | 0.006422087 | 0.9827417 | 0.008931163 | 0.9827363 | 0.009587288 |  |  | 905460 | 0.9845582 | 0.8678712 | 0.01045251 | 0.9782433 | 0.01139119 | 0.9782387 | 0.01115426
|  |  | 338292 | 1.00313 | 0.9994305 | 0.0004703954 | 0.9999501 | 0.1029278 | 0.9999457 | 0.1832843 |  |  | 562446 | 0.9966367 | 0.9866385 | 0.001298564 | 0.9965326 | 0.004503901 | 0.9965365 | 0.00458446 |  |  | 457560 | 0.9873741 | 0.9670213 | 0.00287325 | 0.9891474 | 0.01115361 | 0.9891468 | 0.008194783 |  |  | 604980 | 1.001919 | 0.9150489 | 0.006422087 | 0.982744 | 0.008931171 | 0.9827385 | 0.00958726 |  |  | 905760 | 0.9890341 | 0.8678712 | 0.01045251 | 0.978255 | 0.01139065 | 0.9782503 | 0.01115396
|  |  | 338592 | 1.002234 | 0.9994305 | 0.0004703954 | 0.9999501 | 0.1029278 | 0.9999457 | 0.1832843 |  |  | 562746 | 0.9956763 | 0.9866385 | 0.001298564 | 0.9965332 | 0.004503855 | 0.9965372 | 0.00458447 |  |  | 457860 | 0.9862951 | 0.9670213 | 0.00287325 | 0.9891606 | 0.01115317 | 0.98916 | 0.008194249 |  |  | 605280 | 1.003601 | 0.9150489 | 0.006422087 | 0.9827462 | 0.00893118 | 0.9827408 | 0.009587232 |  |  | 906060 | 0.9957479 | 0.8678712 | 0.01045251 | 0.9782666 | 0.01139011 | 0.978262 | 0.01115365
|  |  | 338892 | 1.004026 | 0.9994305 | 0.0004703954 | 0.9999501 | 0.1029278 | 0.9999457 | 0.1832843 |  |  | 563046 | 0.9947158 | 0.9866385 | 0.001298564 | 0.9965339 | 0.004503809 | 0.9965379 | 0.004584479 |  |  | 458160 | 0.9873741 | 0.9670213 | 0.00287325 | 0.9891737 | 0.01115274 | 0.9891731 | 0.008193715 |  |  | 605580 | 1.003601 | 0.9150489 | 0.006422087 | 0.9827484 | 0.008931188 | 0.982743 | 0.009587205 |  |  | 906360 | 0.991272 | 0.8678712 | 0.01045251 | 0.9782782 | 0.01138958 | 0.9782736 | 0.01115334
|  |  | 339192 | 1.004026 | 0.9994305 | 0.0004703954 | 0.9999501 | 0.1029278 | 0.9999457 | 0.1832843 |  |  | 563346 | 0.9966367 | 0.9866385 | 0.001298564 | 0.9965346 | 0.004503763 | 0.9965386 | 0.004584488 |  |  | 458460 | 0.9862951 | 0.9670213 | 0.00287325 | 0.9891868 | 0.01115231 | 0.9891862 | 0.008193182 |  |  | 605880 | 1.000238 | 0.9150489 | 0.006422087 | 0.9827507 | 0.008931197 | 0.9827452 | 0.009587177 |  |  | 906660 | 0.9979859 | 0.8678712 | 0.01045251 | 0.9782899 | 0.01138904 | 0.9782852 | 0.01115304
|  |  | 339492 | 1.00313 | 0.9994305 | 0.0004703954 | 0.9999501 | 0.1029278 | 0.9999457 | 0.1832843 |  |  | 563646 | 0.9956763 | 0.9866385 | 0.001298564 | 0.9965352 | 0.004503717 | 0.9965392 | 0.004584497 |  |  | 458760 | 0.9852161 | 0.9670213 | 0.00287325 | 0.9891999 | 0.01115187 | 0.9891993 | 0.00819265 |  |  | 606180 | 0.9935117 | 0.9150489 | 0.006422087 | 0.9827529 | 0.008931205 | 0.9827474 | 0.00958715 |  |  | 906960 | 0.9890341 | 0.8678712 | 0.01045251 | 0.9783015 | 0.0113885 | 0.9782968 | 0.01115273
|  |  | 339792 | 1.00313 | 0.9994305 | 0.0004703954 | 0.9999501 | 0.1029278 | 0.9999457 | 0.1832843 |  |  | 563946 | 0.9966367 | 0.9866385 | 0.001298564 | 0.9965359 | 0.004503672 | 0.9965399 | 0.004584506 |  |  | 459060 | 0.9809 | 0.9670213 | 0.00287325 | 0.9892129 | 0.01115144 | 0.9892123 | 0.008192118 |  |  | 606480 | 1.000238 | 0.9150489 | 0.006422087 | 0.9827551 | 0.008931214 | 0.9827497 | 0.009587123 |  |  | 907260 | 0.991272 | 0.8678712 | 0.01045251 | 0.9783131 | 0.01138797 | 0.9783084 | 0.01115243
|  |  | 340092 | 1.004026 | 0.9994305 | 0.0004703954 | 0.9999501 | 0.1029278 | 0.9999457 | 0.1832843 |  |  | 564246 | 0.9956763 | 0.9866385 | 0.001298564 | 0.9965366 | 0.004503627 | 0.9965406 | 0.004584516 |  |  | 459360 | 0.9830581 | 0.9670213 | 0.00287325 | 0.9892259 | 0.01115101 | 0.9892254 | 0.008191587 |  |  | 606780 | 1.001919 | 0.9150489 | 0.006422087 | 0.9827573 | 0.008931222 | 0.9827519 | 0.009587096 |  |  | 907560 | 0.991272 | 0.8678712 | 0.01045251 | 0.9783247 | 0.01138743 | 0.97832 | 0.01115212
|  |  | 340392 | 1.004026 | 0.9994305 | 0.0004703954 | 0.9999501 | 0.1029278 | 0.9999457 | 0.1832843 |  |  | 564546 | 0.9966367 | 0.9866385 | 0.001298564 | 0.9965372 | 0.004503582 | 0.9965412 | 0.004584525 |  |  | 459660 | 0.9841371 | 0.9670213 | 0.00287325 | 0.989239 | 0.01115058 | 0.9892384 | 0.008191057 |  |  | 607080 | 1.001919 | 0.9150489 | 0.006422087 | 0.9827595 | 0.008931231 | 0.9827541 | 0.009587069 |  |  | 907860 | 0.9979859 | 0.8678712 | 0.01045251 | 0.9783362 | 0.0113869 | 0.9783316 | 0.01115182
|  |  | 340692 | 1.00313 | 0.9994305 | 0.0004703954 | 0.9999501 | 0.1029278 | 0.9999457 | 0.1832843 |  |  | 564846 | 0.9956763 | 0.9866385 | 0.001298564 | 0.9965379 | 0.004503537 | 0.9965419 | 0.004584534 |  |  | 459960 | 0.9852161 | 0.9670213 | 0.00287325 | 0.9892519 | 0.01115014 | 0.9892514 | 0.008190528 |  |  | 607380 | 0.9985561 | 0.9150489 | 0.006422087 | 0.9827617 | 0.008931239 | 0.9827563 | 0.009587042 |  |  | 908160 | 0.99351 | 0.8678712 | 0.01045251 | 0.9783478 | 0.01138637 | 0.9783431 | 0.01115151
|  |  | 340992 | 1.00313 | 0.9994305 | 0.0004703954 | 0.9999501 | 0.1029278 | 0.9999457 | 0.1832843 |  |  | 565146 | 0.9956763 | 0.9866385 | 0.001298564 | 0.9965385 | 0.004503492 | 0.9965425 | 0.004584544 |  |  | 460260 | 0.9852161 | 0.9670213 | 0.00287325 | 0.9892649 | 0.01114971 | 0.9892643 | 0.00819 |  |  | 607680 | 1.000238 | 0.9150489 | 0.006422087 | 0.9827639 | 0.008931248 | 0.9827584 | 0.009587016 |  |  | 908460 | 0.991272 | 0.8678712 | 0.01045251 | 0.9783593 | 0.01138583 | 0.9783546 | 0.01115121
|  |  | 341292 | 1.004026 | 0.9994305 | 0.0004703954 | 0.9999501 | 0.1029278 | 0.9999457 | 0.1832843 |  |  | 565446 | 0.9966367 | 0.9866385 | 0.001298564 | 0.9965392 | 0.004503448 | 0.9965432 | 0.004584553 |  |  | 460560 | 0.9852161 | 0.9670213 | 0.00287325 | 0.9892779 | 0.01114928 | 0.9892773 | 0.008189472 |  |  | 607980 | 1.001919 | 0.9150489 | 0.006422087 | 0.9827661 | 0.008931257 | 0.9827606 | 0.00958699 |  |  | 908760 | 0.9979859 | 0.8678712 | 0.01045251 | 0.9783709 | 0.0113853 | 0.9783662 | 0.01115091
|  |  | 341592 | 1.00313 | 0.9994305 | 0.0004703954 | 0.9999501 | 0.1029278 | 0.9999457 | 0.1832843 |  |  | 565746 | 0.9956763 | 0.9866385 | 0.001298564 | 0.9965398 | 0.004503404 | 0.9965439 | 0.004584562 |  |  | 460860 | 0.9852161 | 0.9670213 | 0.00287325 | 0.9892908 | 0.01114886 | 0.9892902 | 0.008188945 |  |  | 608280 | 1.000238 | 0.9150489 | 0.006422087 | 0.9827682 | 0.008931265 | 0.9827628 | 0.009586964 |  |  | 909060 | 0.9890341 | 0.8678712 | 0.01045251 | 0.9783824 | 0.01138477 | 0.9783777 | 0.0111506
|  |  | 341892 | 1.004026 | 0.9994305 | 0.0004703954 | 0.9999501 | 0.1029278 | 0.9999457 | 0.1832843 |  |  | 566046 | 0.9947158 | 0.9866385 | 0.001298564 | 0.9965405 | 0.00450336 | 0.9965445 | 0.004584572 |  |  | 461160 | 0.9852161 | 0.9670213 | 0.00287325 | 0.9893037 | 0.01114843 | 0.9893031 | 0.008188419 |  |  | 608580 | 1.003601 | 0.9150489 | 0.006422087 | 0.9827704 | 0.008931274 | 0.982765 | 0.009586938 |  |  | 909360 | 0.99351 | 0.8678712 | 0.01045251 | 0.9783939 | 0.01138424 | 0.9783892 | 0.0111503
|  |  | 342192 | 1.00313 | 0.9994305 | 0.0004703954 | 0.9999501 | 0.1029278 | 0.9999457 | 0.1832843 |  |  | 566346 | 0.9966367 | 0.9866385 | 0.001298564 | 0.9965411 | 0.004503316 | 0.9965452 | 0.004584581 |  |  | 461460 | 0.9841371 | 0.9670213 | 0.00287325 | 0.9893166 | 0.011148 | 0.989316 | 0.008187894 |  |  | 608880 | 1.003601 | 0.9150489 | 0.006422087 | 0.9827726 | 0.008931283 | 0.9827671 | 0.009586912 |  |  | 909660 | 0.99351 | 0.8678712 | 0.01045251 | 0.9784054 | 0.01138371 | 0.9784007 | 0.01115
|  |  | 342492 | 1.00313 | 0.9994305 | 0.0004703954 | 0.9999501 | 0.1029278 | 0.9999457 | 0.1832843 |  |  | 566646 | 0.9956763 | 0.9866385 | 0.001298564 | 0.9965418 | 0.004503273 | 0.9965458 | 0.00458459 |  |  | 461760 | 0.9852161 | 0.9670213 | 0.00287325 | 0.9893295 | 0.01114757 | 0.9893289 | 0.008187369 |  |  | 609180 | 1.000238 | 0.9150489 | 0.006422087 | 0.9827747 | 0.008931291 | 0.9827693 | 0.009586887 |  |  | 909960 | 0.9867961 | 0.8678712 | 0.01045251 | 0.9784169 | 0.01138318 | 0.9784121 | 0.0111497
|  |  | 342792 | 1.002234 | 0.9994305 | 0.0004703954 | 0.9999501 | 0.1029278 | 0.9999457 | 0.1832843 |  |  | 566946 | 0.9966367 | 0.9866385 | 0.001298564 | 0.9965424 | 0.004503229 | 0.9965465 | 0.0045846 |  |  | 462060 | 0.9873741 | 0.9670213 | 0.00287325 | 0.9893423 | 0.01114715 | 0.9893417 | 0.008186845 |  |  | 609480 | 1.000238 | 0.9150489 | 0.006422087 | 0.9827769 | 0.0089313 | 0.9827714 | 0.009586861 |  |  | 910260 | 0.991272 | 0.8678712 | 0.01045251 | 0.9784283 | 0.01138266 | 0.9784236 | 0.0111494
|  |  | 343092 | 1.002234 | 0.9994305 | 0.0004703954 | 0.9999501 | 0.1029278 | 0.9999457 | 0.1832843 |  |  | 567246 | 0.9956763 | 0.9866385 | 0.001298564 | 0.9965431 | 0.004503186 | 0.9965471 | 0.004584609 |  |  | 462360 | 0.9852161 | 0.9670213 | 0.00287325 | 0.9893551 | 0.01114672 | 0.9893546 | 0.008186322 |  |  | 609780 | 0.9985561 | 0.9150489 | 0.006422087 | 0.982779 | 0.008931309 | 0.9827736 | 0.009586836 |  |  | 910560 | 0.991272 | 0.8678712 | 0.01045251 | 0.9784398 | 0.01138213 | 0.9784351 | 0.0111491
|  |  | 343392 | 1.00313 | 0.9994305 | 0.0004703954 | 0.9999501 | 0.1029278 | 0.9999457 | 0.1832843 |  |  | 567546 | 0.9966367 | 0.9866385 | 0.001298564 | 0.9965437 | 0.004503143 | 0.9965478 | 0.004584619 |  |  | 462660 | 0.9852161 | 0.9670213 | 0.00287325 | 0.9893679 | 0.01114629 | 0.9893674 | 0.0081858 |  |  | 610080 | 0.9968746 | 0.9150489 | 0.006422087 | 0.9827812 | 0.008931317 | 0.9827757 | 0.009586811 |  |  | 910860 | 0.9957479 | 0.8678712 | 0.01045251 | 0.9784512 | 0.0113816 | 0.9784465 | 0.0111488
|  |  | 343692 | 1.004922 | 0.9994305 | 0.0004703954 | 0.9999501 | 0.1029278 | 0.9999457 | 0.1832843 |  |  | 567846 | 0.9956763 | 0.9866385 | 0.001298564 | 0.9965444 | 0.004503101 | 0.9965484 | 0.004584628 |  |  | 462960 | 0.9841371 | 0.9670213 | 0.00287325 | 0.9893807 | 0.01114587 | 0.9893802 | 0.008185278 |  |  | 610380 | 0.9968746 | 0.9150489 | 0.006422087 | 0.9827833 | 0.008931326 | 0.9827779 | 0.009586786 |  |  | 911160 | 0.991272 | 0.8678712 | 0.01045251 | 0.9784626 | 0.01138108 | 0.9784579 | 0.0111485
|  |  | 343992 | 1.002234 | 0.9994305 | 0.0004703954 | 0.9999501 | 0.1029278 | 0.9999457 | 0.1832843 |  |  | 568146 | 0.9947158 | 0.9866385 | 0.001298564 | 0.996545 | 0.004503058 | 0.996549 | 0.004584638 |  |  | 463260 | 0.9862951 | 0.9670213 | 0.00287325 | 0.9893935 | 0.01114545 | 0.9893929 | 0.008184758 |  |  | 610680 | 1.001919 | 0.9150489 | 0.006422087 | 0.9827854 | 0.008931335 | 0.98278 | 0.009586761 |  |  | 911460 | 0.9957479 | 0.8678712 | 0.01045251 | 0.9784741 | 0.01138055 | 0.9784693 | 0.0111482
|  |  | 344292 | 1.002234 | 0.9994305 | 0.0004703954 | 0.9999501 | 0.1029278 | 0.9999457 | 0.1832843 |  |  | 568446 | 0.9975972 | 0.9866385 | 0.001298564 | 0.9965456 | 0.004503016 | 0.9965497 | 0.004584647 |  |  | 463560 | 0.9852161 | 0.9670213 | 0.00287325 | 0.9894062 | 0.01114502 | 0.9894057 | 0.008184238 |  |  | 610980 | 1.003601 | 0.9150489 | 0.006422087 | 0.9827876 | 0.008931344 | 0.9827821 | 0.009586737 |  |  | 911760 | 1.000224 | 0.8678712 | 0.01045251 | 0.9784855 | 0.01138003 | 0.9784807 | 0.01114791
|  |  | 344592 | 1.004026 | 0.9994305 | 0.0004703954 | 0.9999501 | 0.1029278 | 0.9999457 | 0.1832843 |  |  | 568746 | 0.9956763 | 0.9866385 | 0.001298564 | 0.9965463 | 0.004502974 | 0.9965503 | 0.004584656 |  |  | 463860 | 0.9852161 | 0.9670213 | 0.00287325 | 0.9894189 | 0.0111446 | 0.9894184 | 0.008183718 |  |  | 611280 | 1.000238 | 0.9150489 | 0.006422087 | 0.9827897 | 0.008931353 | 0.9827842 | 0.009586712 |  |  | 912060 | 0.9979859 | 0.8678712 | 0.01045251 | 0.9784968 | 0.01137951 | 0.9784921 | 0.01114761
|  |  | 344892 | 1.004026 | 0.9994305 | 0.0004703954 | 0.9999501 | 0.1029278 | 0.9999457 | 0.1832843 |  |  | 569046 | 0.9956763 | 0.9866385 | 0.001298564 | 0.9965469 | 0.004502932 | 0.996551 | 0.004584666 |  |  | 464160 | 0.9862951 | 0.9670213 | 0.00287325 | 0.9894316 | 0.01114418 | 0.9894311 | 0.0081832 |  |  | 611580 | 1.001919 | 0.9150489 | 0.006422087 | 0.9827918 | 0.008931361 | 0.9827863 | 0.009586688 |  |  | 912360 | 0.9979859 | 0.8678712 | 0.01045251 | 0.9785082 | 0.01137899 | 0.9785035 | 0.01114731
|  |  | 345192 | 1.00313 | 0.9994305 | 0.0004703954 | 0.9999501 | 0.1029278 | 0.9999457 | 0.1832843 |  |  | 569346 | 0.9956763 | 0.9866385 | 0.001298564 | 0.9965475 | 0.00450289 | 0.9965516 | 0.004584675 |  |  | 464460 | 0.9852161 | 0.9670213 | 0.00287325 | 0.9894443 | 0.01114376 | 0.9894438 | 0.008182682 |  |  | 611880 | 0.9985561 | 0.9150489 | 0.006422087 | 0.9827939 | 0.00893137 | 0.9827884 | 0.009586664 |  |  | 912660 | 0.9890341 | 0.8678712 | 0.01045251 | 0.9785196 | 0.01137847 | 0.9785148 | 0.01114702
|  |  | 345492 | 1.002234 | 0.9994305 | 0.0004703954 | 0.9999501 | 0.1029278 | 0.9999457 | 0.1832843 |  |  | 569646 | 0.9937554 | 0.9866385 | 0.001298564 | 0.9965482 | 0.004502849 | 0.9965522 | 0.004584685 |  |  | 464760 | 0.9862951 | 0.9670213 | 0.00287325 | 0.989457 | 0.01114334 | 0.9894564 | 0.008182165 |  |  | 612180 | 1.001919 | 0.9150489 | 0.006422087 | 0.982796 | 0.008931379 | 0.9827905 | 0.00958664 |  |  | 912960 | 0.9867961 | 0.8678712 | 0.01045251 | 0.9785309 | 0.01137794 | 0.9785262 | 0.01114672
|  |  | 345792 | 1.001338 | 0.9994305 | 0.0004703954 | 0.9999501 | 0.1029278 | 0.9999457 | 0.1832843 |  |  | 569946 | 0.9956763 | 0.9866385 | 0.001298564 | 0.9965488 | 0.004502807 | 0.9965529 | 0.004584694 |  |  | 465060 | 0.9862951 | 0.9670213 | 0.00287325 | 0.9894696 | 0.01114292 | 0.9894691 | 0.008181649 |  |  | 612480 | 1.001919 | 0.9150489 | 0.006422087 | 0.9827981 | 0.008931388 | 0.9827926 | 0.009586616 |  |  | 913260 | 0.991272 | 0.8678712 | 0.01045251 | 0.9785423 | 0.01137743 | 0.9785375 | 0.01114643
|  |  | 346092 | 1.00313 | 0.9994305 | 0.0004703954 | 0.9999501 | 0.1029278 | 0.9999457 | 0.1832843 |  |  | 570246 | 0.9947158 | 0.9866385 | 0.001298564 | 0.9965494 | 0.004502766 | 0.9965535 | 0.004584704 |  |  | 465360 | 0.9852161 | 0.9670213 | 0.00287325 | 0.9894822 | 0.0111425 | 0.9894817 | 0.008181134 |  |  | 612780 | 1.000238 | 0.9150489 | 0.006422087 | 0.9828002 | 0.008931397 | 0.9827947 | 0.009586593 |  |  | 913560 | 0.9957479 | 0.8678712 | 0.01045251 | 0.9785536 | 0.01137691 | 0.9785488 | 0.01114613
|  |  | 346392 | 1.002234 | 0.9994305 | 0.0004703954 | 0.9999501 | 0.1029278 | 0.9999457 | 0.1832843 |  |  | 570546 | 0.9956763 | 0.9866385 | 0.001298564 | 0.99655 | 0.004502725 | 0.9965541 | 0.004584714 |  |  | 465660 | 0.9862951 | 0.9670213 | 0.00287325 | 0.9894948 | 0.01114208 | 0.9894943 | 0.008180619 |  |  | 613080 | 1.001919 | 0.9150489 | 0.006422087 | 0.9828023 | 0.008931406 | 0.9827968 | 0.009586569 |  |  | 913860 | 0.991272 | 0.8678712 | 0.01045251 | 0.9785649 | 0.01137639 | 0.9785601 | 0.01114584
|  |  | 346692 | 1.002234 | 0.9994305 | 0.0004703954 | 0.9999501 | 0.1029278 | 0.9999457 | 0.1832843 |  |  | 570846 | 0.9966367 | 0.9866385 | 0.001298564 | 0.9965507 | 0.004502685 | 0.9965547 | 0.004584723 |  |  | 465960 | 0.9862951 | 0.9670213 | 0.00287325 | 0.9895074 | 0.01114166 | 0.9895069 | 0.008180105 |  |  | 613380 | 1.000238 | 0.9150489 | 0.006422087 | 0.9828044 | 0.008931415 | 0.9827989 | 0.009586546 |  |  | 914160 | 0.9957479 | 0.8678712 | 0.01045251 | 0.9785762 | 0.01137587 | 0.9785714 | 0.01114554
|  |  | 346992 | 1.00313 | 0.9994305 | 0.0004703954 | 0.9999501 | 0.1029278 | 0.9999457 | 0.1832843 |  |  | 571146 | 0.9956763 | 0.9866385 | 0.001298564 | 0.9965513 | 0.004502644 | 0.9965554 | 0.004584733 |  |  | 466260 | 0.9841371 | 0.9670213 | 0.00287325 | 0.98952 | 0.01114124 | 0.9895194 | 0.008179592 |  |  | 613680 | 1.001919 | 0.9150489 | 0.006422087 | 0.9828064 | 0.008931423 | 0.9828009 | 0.009586523 |  |  | 914460 | 0.9979859 | 0.8678712 | 0.01045251 | 0.9785875 | 0.01137535 | 0.9785827 | 0.01114525
|  |  | 347292 | 1.002234 | 0.9994305 | 0.0004703954 | 0.9999501 | 0.1029278 | 0.9999457 | 0.1832843 |  |  | 571446 | 0.9947158 | 0.9866385 | 0.001298564 | 0.9965519 | 0.004502604 | 0.996556 | 0.004584742 |  |  | 466560 | 0.9862951 | 0.9670213 | 0.00287325 | 0.9895325 | 0.01114083 | 0.989532 | 0.00817908 |  |  | 613980 | 1.003601 | 0.9150489 | 0.006422087 | 0.9828085 | 0.008931432 | 0.982803 | 0.0095865 |  |  | 914760 | 0.991272 | 0.8678712 | 0.01045251 | 0.9785987 | 0.01137484 | 0.9785939 | 0.01114496
|  |  | 347592 | 1.002234 | 0.9994305 | 0.0004703954 | 0.9999501 | 0.1029278 | 0.9999457 | 0.1832843 |  |  | 571746 | 0.9956763 | 0.9866385 | 0.001298564 | 0.9965525 | 0.004502564 | 0.9965566 | 0.004584752 |  |  | 466860 | 0.9862951 | 0.9670213 | 0.00287325 | 0.989545 | 0.01114041 | 0.9895445 | 0.008178568 | [12 empty] | 915060 | 0.9979859 | 0.8678712 | 0.01045251 | 0.97861 | 0.01137432 | 0.9786052 | 0.01114466
|  |  | 347892 | 1.00313 | 0.9994305 | 0.0004703954 | 0.9999501 | 0.1029278 | 0.9999457 | 0.1832843 |  |  | 572046 | 0.9966367 | 0.9866385 | 0.001298564 | 0.9965531 | 0.004502524 | 0.9965572 | 0.004584761 |  |  | 467160 | 0.9884531 | 0.9670213 | 0.00287325 | 0.9895575 | 0.01113999 | 0.989557 | 0.008178057 | [12 empty] | 915360 | 0.9957479 | 0.8678712 | 0.01045251 | 0.9786212 | 0.01137381 | 0.9786164 | 0.01114437
|  |  | 348192 | 1.00313 | 0.9994305 | 0.0004703954 | 0.9999501 | 0.1029278 | 0.9999457 | 0.1832843 |  |  | 572346 | 0.9966367 | 0.9866385 | 0.001298564 | 0.9965538 | 0.004502484 | 0.9965578 | 0.004584771 |  |  | 467460 | 0.9873741 | 0.9670213 | 0.00287325 | 0.98957 | 0.01113958 | 0.9895695 | 0.008177547 | [12 empty] | 915660 | 0.9957479 | 0.8678712 | 0.01045251 | 0.9786325 | 0.0113733 | 0.9786277 | 0.01114408
|  |  | 348492 | 1.00313 | 0.9994305 | 0.0004703954 | 0.9999501 | 0.1029278 | 0.9999457 | 0.1832843 |  |  | 572646 | 0.9966367 | 0.9866385 | 0.001298564 | 0.9965544 | 0.004502444 | 0.9965585 | 0.004584781 |  |  | 467760 | 0.9884531 | 0.9670213 | 0.00287325 | 0.9895825 | 0.01113916 | 0.9895819 | 0.008177038 | [12 empty] | 915960 | 0.99351 | 0.8678712 | 0.01045251 | 0.9786437 | 0.01137278 | 0.9786389 | 0.01114379
|  |  | 348792 | 1.00313 | 0.9994305 | 0.0004703954 | 0.9999501 | 0.1029278 | 0.9999457 | 0.1832843 |  |  | 572946 | 0.9966367 | 0.9866385 | 0.001298564 | 0.996555 | 0.004502405 | 0.9965591 | 0.00458479 |  |  | 468060 | 0.9862951 | 0.9670213 | 0.00287325 | 0.9895949 | 0.01113875 | 0.9895944 | 0.00817653 | [12 empty] | 916260 | 0.9979859 | 0.8678712 | 0.01045251 | 0.9786549 | 0.01137227 | 0.9786501 | 0.0111435
|  |  | 349092 | 1.00313 | 0.9994305 | 0.0004703954 | 0.9999501 | 0.1029278 | 0.9999457 | 0.1832843 |  |  | 573246 | 0.9966367 | 0.9866385 | 0.001298564 | 0.9965556 | 0.004502366 | 0.9965597 | 0.0045848 |  |  | 468360 | 0.9862951 | 0.9670213 | 0.00287325 | 0.9896073 | 0.01113834 | 0.9896068 | 0.008176022 | [12 empty] | 916560 | 0.99351 | 0.8678712 | 0.01045251 | 0.9786661 | 0.01137176 | 0.9786613 | 0.01114321
|  |  | 349392 | 1.00313 | 0.9994305 | 0.0004703954 | 0.9999501 | 0.1029278 | 0.9999457 | 0.1832843 |  |  | 573546 | 0.9975972 | 0.9866385 | 0.001298564 | 0.9965562 | 0.004502327 | 0.9965603 | 0.004584809 |  |  | 468660 | 0.9862951 | 0.9670213 | 0.00287325 | 0.9896197 | 0.01113793 | 0.9896192 | 0.008175515 | [12 empty] | 916860 | 0.991272 | 0.8678712 | 0.01045251 | 0.9786773 | 0.01137125 | 0.9786724 | 0.01114292
|  |  | 349692 | 1.00313 | 0.9994305 | 0.0004703954 | 0.9999501 | 0.1029278 | 0.9999457 | 0.1832843 |  |  | 573846 | 0.9956763 | 0.9866385 | 0.001298564 | 0.9965568 | 0.004502288 | 0.9965609 | 0.004584819 |  |  | 468960 | 0.9862951 | 0.9670213 | 0.00287325 | 0.9896321 | 0.01113751 | 0.9896315 | 0.008175009 | [12 empty] | 917160 | 0.9890341 | 0.8678712 | 0.01045251 | 0.9786884 | 0.01137074 | 0.9786836 | 0.01114263
|  |  | 349992 | 1.00313 | 0.9994305 | 0.0004703954 | 0.9999501 | 0.1029278 | 0.9999457 | 0.1832843 |  |  | 574146 | 0.9966367 | 0.9866385 | 0.001298564 | 0.9965574 | 0.004502249 | 0.9965615 | 0.004584829 |  |  | 469260 | 0.9852161 | 0.9670213 | 0.00287325 | 0.9896444 | 0.0111371 | 0.9896439 | 0.008174503 | [12 empty] | 917460 | 0.991272 | 0.8678712 | 0.01045251 | 0.9786996 | 0.01137023 | 0.9786947 | 0.01114234
|  |  | 350292 | 1.00313 | 0.9994305 | 0.0004703954 | 0.9999501 | 0.1029278 | 0.9999457 | 0.1832843 |  |  | 574446 | 0.9966367 | 0.9866385 | 0.001298564 | 0.996558 | 0.004502211 | 0.9965621 | 0.004584838 |  |  | 469560 | 0.9884531 | 0.9670213 | 0.00287325 | 0.9896568 | 0.01113669 | 0.9896562 | 0.008173999 | [12 empty] | 917760 | 0.99351 | 0.8678712 | 0.01045251 | 0.9787107 | 0.01136972 | 0.9787059 | 0.01114205
|  |  | 350592 | 1.00313 | 0.9994305 | 0.0004703954 | 0.9999501 | 0.1029278 | 0.9999457 | 0.1832843 |  |  | 574746 | 0.9956763 | 0.9866385 | 0.001298564 | 0.9965586 | 0.004502173 | 0.9965627 | 0.004584848 |  |  | 469860 | 0.9873741 | 0.9670213 | 0.00287325 | 0.9896691 | 0.01113628 | 0.9896686 | 0.008173495 | [12 empty] | 918060 | 0.99351 | 0.8678712 | 0.01045251 | 0.9787219 | 0.01136922 | 0.978717 | 0.01114177
|  |  | 350892 | 1.004922 | 0.9994305 | 0.0004703954 | 0.9999501 | 0.1029278 | 0.9999457 | 0.1832843 |  |  | 575046 | 0.9966367 | 0.9866385 | 0.001298564 | 0.9965592 | 0.004502134 | 0.9965633 | 0.004584858 |  |  | 470160 | 0.9873741 | 0.9670213 | 0.00287325 | 0.9896814 | 0.01113587 | 0.9896809 | 0.008172992 | [12 empty] | 918360 | 0.9957479 | 0.8678712 | 0.01045251 | 0.978733 | 0.01136871 | 0.9787281 | 0.01114148
|  |  | 351192 | 1.004026 | 0.9994305 | 0.0004703954 | 0.9999501 | 0.1029278 | 0.9999457 | 0.1832843 |  |  | 575346 | 0.9947158 | 0.9866385 | 0.001298564 | 0.9965598 | 0.004502097 | 0.9965639 | 0.004584867 |  |  | 470460 | 0.9873741 | 0.9670213 | 0.00287325 | 0.9896937 | 0.01113547 | 0.9896931 | 0.008172489 | [12 empty] | 918660 | 0.9979859 | 0.8678712 | 0.01045251 | 0.9787441 | 0.0113682 | 0.9787392 | 0.01114119
|  |  | 351492 | 1.002234 | 0.9994305 | 0.0004703954 | 0.9999501 | 0.1029278 | 0.9999457 | 0.1832843 |  |  | 575646 | 0.9947158 | 0.9866385 | 0.001298564 | 0.9965604 | 0.004502059 | 0.9965645 | 0.004584877 |  |  | 470760 | 0.9862951 | 0.9670213 | 0.00287325 | 0.9897059 | 0.01113506 | 0.9897054 | 0.008171988 | [12 empty] | 918960 | 1.000224 | 0.8678712 | 0.01045251 | 0.9787552 | 0.0113677 | 0.9787503 | 0.01114091
|  |  | 351792 | 1.002234 | 0.9994305 | 0.0004703954 | 0.9999501 | 0.1029278 | 0.9999457 | 0.1832843 |  |  | 575946 | 0.9956763 | 0.9866385 | 0.001298564 | 0.996561 | 0.004502021 | 0.9965651 | 0.004584887 |  |  | 471060 | 0.9852161 | 0.9670213 | 0.00287325 | 0.9897182 | 0.01113465 | 0.9897176 | 0.008171487 | [12 empty] | 919260 | 0.9979859 | 0.8678712 | 0.01045251 | 0.9787663 | 0.01136719 | 0.9787614 | 0.01114062
|  |  | 352092 | 1.00313 | 0.9994305 | 0.0004703954 | 0.9999501 | 0.1029278 | 0.9999457 | 0.1832843 |  |  | 576246 | 0.9966367 | 0.9866385 | 0.001298564 | 0.9965616 | 0.004501984 | 0.9965657 | 0.004584896 |  |  | 471360 | 0.9862951 | 0.9670213 | 0.00287325 | 0.9897304 | 0.01113425 | 0.9897298 | 0.008170987 | [12 empty] | 919560 | 0.991272 | 0.8678712 | 0.01045251 | 0.9787773 | 0.01136669 | 0.9787724 | 0.01114033
|  |  | 352392 | 1.00313 | 0.9994305 | 0.0004703954 | 0.9999501 | 0.1029278 | 0.9999457 | 0.1832843 |  |  | 576546 | 0.9956763 | 0.9866385 | 0.001298564 | 0.9965622 | 0.004501947 | 0.9965663 | 0.004584906 |  |  | 471660 | 0.9873741 | 0.9670213 | 0.00287325 | 0.9897426 | 0.01113384 | 0.989742 | 0.008170488 | [12 empty] | 919860 | 0.9890341 | 0.8678712 | 0.01045251 | 0.9787884 | 0.01136619 | 0.9787835 | 0.01114005
|  |  | 352692 | 1.004026 | 0.9994305 | 0.0004703954 | 0.9999501 | 0.1029278 | 0.9999457 | 0.1832843 |  |  | 576846 | 0.9966367 | 0.9866385 | 0.001298564 | 0.9965628 | 0.00450191 | 0.9965669 | 0.004584916 |  |  | 471960 | 0.9873741 | 0.9670213 | 0.00287325 | 0.9897547 | 0.01113343 | 0.9897542 | 0.008169989 | [12 empty] | 920160 | 0.9979859 | 0.8678712 | 0.01045251 | 0.9787994 | 0.01136569 | 0.9787945 | 0.01113977
|  |  | 352992 | 1.00313 | 0.9994305 | 0.0004703954 | 0.9999501 | 0.1029278 | 0.9999457 | 0.1832843 |  |  | 577146 | 0.9956763 | 0.9866385 | 0.001298564 | 0.9965634 | 0.004501873 | 0.9965675 | 0.004584926 |  |  | 472260 | 0.9873741 | 0.9670213 | 0.00287325 | 0.9897669 | 0.01113303 | 0.9897664 | 0.008169491 | [12 empty] | 920460 | 0.99351 | 0.8678712 | 0.01045251 | 0.9788104 | 0.01136519 | 0.9788055 | 0.01113948
|  |  | 353292 | 1.002234 | 0.9994305 | 0.0004703954 | 0.9999501 | 0.1029278 | 0.9999457 | 0.1832843 |  |  | 577446 | 0.9956763 | 0.9866385 | 0.001298564 | 0.996564 | 0.004501836 | 0.9965681 | 0.004584935 |  |  | 472560 | 0.9873741 | 0.9670213 | 0.00287325 | 0.989779 | 0.01113263 | 0.9897785 | 0.008168994 | [12 empty] | 920760 | 1.002462 | 0.8678712 | 0.01045251 | 0.9788215 | 0.01136468 | 0.9788166 | 0.0111392
|  |  | 353592 | 1.001338 | 0.9994305 | 0.0004703954 | 0.9999501 | 0.1029278 | 0.9999457 | 0.1832843 |  |  | 577746 | 0.9966367 | 0.9866385 | 0.001298564 | 0.9965646 | 0.0045018 | 0.9965687 | 0.004584945 |  |  | 472860 | 0.9852161 | 0.9670213 | 0.00287325 | 0.9897912 | 0.01113222 | 0.9897906 | 0.008168498 | [12 empty] | 921060 | 0.9957479 | 0.8678712 | 0.01045251 | 0.9788325 | 0.01136419 | 0.9788276 | 0.01113891
|  |  | 353892 | 1.002234 | 0.9994305 | 0.0004703954 | 0.9999501 | 0.1029278 | 0.9999457 | 0.1832843 |  |  | 578046 | 0.9966367 | 0.9866385 | 0.001298564 | 0.9965651 | 0.004501764 | 0.9965693 | 0.004584955 |  |  | 473160 | 0.9862951 | 0.9670213 | 0.00287325 | 0.9898033 | 0.01113182 | 0.9898027 | 0.008168003 | [12 empty] | 921360 | 0.991272 | 0.8678712 | 0.01045251 | 0.9788435 | 0.01136369 | 0.9788385 | 0.01113863
|  |  | 354192 | 1.00313 | 0.9994305 | 0.0004703954 | 0.9999501 | 0.1029278 | 0.9999457 | 0.1832843 |  |  | 578346 | 0.9966367 | 0.9866385 | 0.001298564 | 0.9965657 | 0.004501727 | 0.9965699 | 0.004584965 |  |  | 473460 | 0.9852161 | 0.9670213 | 0.00287325 | 0.9898153 | 0.01113142 | 0.9898148 | 0.008167508 | [12 empty] | 921660 | 0.9979859 | 0.8678712 | 0.01045251 | 0.9788544 | 0.01136319 | 0.9788495 | 0.01113835
|  |  | 354492 | 1.00313 | 0.9994305 | 0.0004703954 | 0.9999501 | 0.1029278 | 0.9999457 | 0.1832843 |  |  | 578646 | 0.9975972 | 0.9866385 | 0.001298564 | 0.9965663 | 0.004501692 | 0.9965705 | 0.004584974 |  |  | 473760 | 0.9873741 | 0.9670213 | 0.00287325 | 0.9898274 | 0.01113102 | 0.9898269 | 0.008167014 | [12 empty] | 921960 | 0.9979859 | 0.8678712 | 0.01045251 | 0.9788654 | 0.01136269 | 0.9788605 | 0.01113807
|  |  | 354792 | 1.00313 | 0.9994305 | 0.0004703954 | 0.9999501 | 0.1029278 | 0.9999457 | 0.1832843 |  |  | 578946 | 0.9985577 | 0.9866385 | 0.001298564 | 0.9965669 | 0.004501656 | 0.9965711 | 0.004584984 |  |  | 474060 | 0.9873741 | 0.9670213 | 0.00287325 | 0.9898394 | 0.01113062 | 0.9898389 | 0.008166521 | [12 empty] | 922260 | 0.99351 | 0.8678712 | 0.01045251 | 0.9788764 | 0.01136219 | 0.9788714 | 0.01113779
|  |  | 355092 | 1.00313 | 0.9994305 | 0.0004703954 | 0.9999501 | 0.1029278 | 0.9999457 | 0.1832843 |  |  | 579246 | 0.9966367 | 0.9866385 | 0.001298564 | 0.9965675 | 0.00450162 | 0.9965716 | 0.004584994 |  |  | 474360 | 0.9884531 | 0.9670213 | 0.00287325 | 0.9898515 | 0.01113022 | 0.9898509 | 0.008166029 | [12 empty] | 922560 | 0.9957479 | 0.8678712 | 0.01045251 | 0.9788873 | 0.0113617 | 0.9788823 | 0.01113751
|  |  | 355392 | 1.002234 | 0.9994305 | 0.0004703954 | 0.9999501 | 0.1029278 | 0.9999457 | 0.1832843 |  |  | 579546 | 0.9975972 | 0.9866385 | 0.001298564 | 0.9965681 | 0.004501585 | 0.9965722 | 0.004585004 |  |  | 474660 | 0.9862951 | 0.9670213 | 0.00287325 | 0.9898635 | 0.01112982 | 0.9898629 | 0.008165537 | [12 empty] | 922860 | 0.9957479 | 0.8678712 | 0.01045251 | 0.9788982 | 0.0113612 | 0.9788933 | 0.01113723
|  |  | 355692 | 1.004026 | 0.9994305 | 0.0004703954 | 0.9999501 | 0.1029278 | 0.9999457 | 0.1832843 |  |  | 579846 | 0.9975972 | 0.9866385 | 0.001298564 | 0.9965686 | 0.004501549 | 0.9965728 | 0.004585013 |  |  | 474960 | 0.9873741 | 0.9670213 | 0.00287325 | 0.9898754 | 0.01112942 | 0.9898749 | 0.008165046 | [12 empty] | 923160 | 0.9890341 | 0.8678712 | 0.01045251 | 0.9789091 | 0.01136071 | 0.9789042 | 0.01113695
|  |  | 355992 | 1.00313 | 0.9994305 | 0.0004703954 | 0.9999501 | 0.1029278 | 0.9999457 | 0.1832843 |  |  | 580146 | 0.9966367 | 0.9866385 | 0.001298564 | 0.9965692 | 0.004501514 | 0.9965734 | 0.004585023 |  |  | 475260 | 0.9884531 | 0.9670213 | 0.00287325 | 0.9898874 | 0.01112902 | 0.9898869 | 0.008164556 | [12 empty] | 923460 | 0.9957479 | 0.8678712 | 0.01045251 | 0.97892 | 0.01136021 | 0.9789151 | 0.01113667
|  |  | 356292 | 1.00313 | 0.9994305 | 0.0004703954 | 0.9999501 | 0.1029278 | 0.9999457 | 0.1832843 |  |  | 580446 | 0.9975972 | 0.9866385 | 0.001298564 | 0.9965698 | 0.004501479 | 0.9965739 | 0.004585033 |  |  | 475560 | 0.9873741 | 0.9670213 | 0.00287325 | 0.9898993 | 0.01112862 | 0.9898988 | 0.008164067 | [12 empty] | 923760 | 0.99351 | 0.8678712 | 0.01045251 | 0.9789309 | 0.01135972 | 0.978926 | 0.01113639
|  |  | 356592 | 1.004026 | 0.9994305 | 0.0004703954 | 0.9999501 | 0.1029278 | 0.9999457 | 0.1832843 |  |  | 580746 | 0.9956763 | 0.9866385 | 0.001298564 | 0.9965703 | 0.004501445 | 0.9965745 | 0.004585043 |  |  | 475860 | 0.9873741 | 0.9670213 | 0.00287325 | 0.9899113 | 0.01112823 | 0.9899108 | 0.008163579 | [12 empty] | 924060 | 0.9979859 | 0.8678712 | 0.01045251 | 0.9789418 | 0.01135923 | 0.9789368 | 0.01113611
|  |  | 356892 | 1.004922 | 0.9994305 | 0.0004703954 | 0.9999501 | 0.1029278 | 0.9999457 | 0.1832843 |  |  | 581046 | 0.9966367 | 0.9866385 | 0.001298564 | 0.9965709 | 0.00450141 | 0.9965751 | 0.004585053 |  |  | 476160 | 0.9873741 | 0.9670213 | 0.00287325 | 0.9899232 | 0.01112783 | 0.9899227 | 0.008163091 | [12 empty] | 924360 | 0.9979859 | 0.8678712 | 0.01045251 | 0.9789527 | 0.01135874 | 0.9789477 | 0.01113583
|  |  | 357192 | 1.004026 | 0.9994305 | 0.0004703954 | 0.9999501 | 0.1029278 | 0.9999457 | 0.1832843 |  |  | 581346 | 0.9966367 | 0.9866385 | 0.001298564 | 0.9965715 | 0.004501376 | 0.9965757 | 0.004585062 |  |  | 476460 | 0.9852161 | 0.9670213 | 0.00287325 | 0.9899351 | 0.01112744 | 0.9899346 | 0.008162604 | [12 empty] | 924660 | 1.002462 | 0.8678712 | 0.01045251 | 0.9789635 | 0.01135825 | 0.9789585 | 0.01113556
|  |  | 357492 | 1.00313 | 0.9994305 | 0.0004703954 | 0.9999501 | 0.1029278 | 0.9999457 | 0.1832843 |  |  | 581646 | 0.9966367 | 0.9866385 | 0.001298564 | 0.9965721 | 0.004501342 | 0.9965762 | 0.004585072 |  |  | 476760 | 0.9852161 | 0.9670213 | 0.00287325 | 0.9899469 | 0.01112704 | 0.9899464 | 0.008162118 | [12 empty] | 924960 | 0.99351 | 0.8678712 | 0.01045251 | 0.9789744 | 0.01135776 | 0.9789694 | 0.01113528
|  |  | 357792 | 1.00313 | 0.9994305 | 0.0004703954 | 0.9999501 | 0.1029278 | 0.9999457 | 0.1832843 |  |  | 581946 | 0.9966367 | 0.9866385 | 0.001298564 | 0.9965726 | 0.004501307 | 0.9965768 | 0.004585082 |  |  | 477060 | 0.9852161 | 0.9670213 | 0.00287325 | 0.9899588 | 0.01112665 | 0.9899583 | 0.008161632 | [12 empty] | 925260 | 0.9979859 | 0.8678712 | 0.01045251 | 0.9789852 | 0.01135727 | 0.9789802 | 0.011135
|  |  | 358092 | 1.00313 | 0.9994305 | 0.0004703954 | 0.9999501 | 0.1029278 | 0.9999457 | 0.1832843 |  |  | 582246 | 0.9956763 | 0.9866385 | 0.001298564 | 0.9965732 | 0.004501274 | 0.9965774 | 0.004585092 |  |  | 477360 | 0.9852161 | 0.9670213 | 0.00287325 | 0.9899706 | 0.01112625 | 0.9899701 | 0.008161148 | [12 empty] | 925560 | 1.002462 | 0.8678712 | 0.01045251 | 0.978996 | 0.01135678 | 0.978991 | 0.01113473
|  |  | 358392 | 1.00313 | 0.9994305 | 0.0004703954 | 0.9999501 | 0.1029278 | 0.9999457 | 0.1832843 |  |  | 582546 | 0.9956763 | 0.9866385 | 0.001298564 | 0.9965737 | 0.00450124 | 0.9965779 | 0.004585102 |  |  | 477660 | 0.9873741 | 0.9670213 | 0.00287325 | 0.9899824 | 0.01112586 | 0.9899819 | 0.008160664 | [12 empty] | 925860 | 1.002462 | 0.8678712 | 0.01045251 | 0.9790068 | 0.01135629 | 0.9790018 | 0.01113445
|  |  | 358692 | 1.00313 | 0.9994305 | 0.0004703954 | 0.9999501 | 0.1029278 | 0.9999457 | 0.1832843 |  |  | 582846 | 0.9956763 | 0.9866385 | 0.001298564 | 0.9965743 | 0.004501206 | 0.9965785 | 0.004585111 |  |  | 477960 | 0.9873741 | 0.9670213 | 0.00287325 | 0.9899942 | 0.01112547 | 0.9899937 | 0.008160181 | [12 empty] | 926160 | 1.002462 | 0.8678712 | 0.01045251 | 0.9790176 | 0.01135581 | 0.9790126 | 0.01113418
|  |  | 358992 | 1.00313 | 0.9994305 | 0.0004703954 | 0.9999501 | 0.1029278 | 0.9999457 | 0.1832843 |  |  | 583146 | 0.9956763 | 0.9866385 | 0.001298564 | 0.9965749 | 0.004501173 | 0.9965791 | 0.004585121 |  |  | 478260 | 0.9862951 | 0.9670213 | 0.00287325 | 0.990006 | 0.01112508 | 0.9900055 | 0.008159698 | [12 empty] | 926460 | 1.000224 | 0.8678712 | 0.01045251 | 0.9790284 | 0.01135532 | 0.9790234 | 0.0111339
|  |  | 359292 | 1.001338 | 0.9994305 | 0.0004703954 | 0.9999501 | 0.1029278 | 0.9999457 | 0.1832843 |  |  | 583446 | 0.9966367 | 0.9866385 | 0.001298564 | 0.9965754 | 0.00450114 | 0.9965796 | 0.004585131 |  |  | 478560 | 0.9873741 | 0.9670213 | 0.00287325 | 0.9900177 | 0.01112469 | 0.9900172 | 0.008159217 | [12 empty] | 926760 | 1.000224 | 0.8678712 | 0.01045251 | 0.9790391 | 0.01135483 | 0.9790341 | 0.01113363
|  |  | 359592 | 1.00313 | 0.9994305 | 0.0004703954 | 0.9999501 | 0.1029278 | 0.9999457 | 0.1832843 |  |  | 583746 | 0.9956763 | 0.9866385 | 0.001298564 | 0.996576 | 0.004501106 | 0.9965802 | 0.004585141 |  |  | 478860 | 0.9862951 | 0.9670213 | 0.00287325 | 0.9900294 | 0.0111243 | 0.990029 | 0.008158736 | [12 empty] | 927060 | 0.99351 | 0.8678712 | 0.01045251 | 0.9790499 | 0.01135435 | 0.9790449 | 0.01113335
|  |  | 359892 | 1.002234 | 0.9994305 | 0.0004703954 | 0.9999501 | 0.1029278 | 0.9999457 | 0.1832843 |  |  | 584046 | 0.9966367 | 0.9866385 | 0.001298564 | 0.9965765 | 0.004501073 | 0.9965807 | 0.004585151 |  |  | 479160 | 0.9873741 | 0.9670213 | 0.00287325 | 0.9900412 | 0.01112391 | 0.9900407 | 0.008158256 | [12 empty] | 927360 | 0.991272 | 0.8678712 | 0.01045251 | 0.9790606 | 0.01135387 | 0.9790556 | 0.01113308
|  |  | 360192 | 1.00313 | 0.9994305 | 0.0004703954 | 0.9999501 | 0.1029278 | 0.9999457 | 0.1832843 |  |  | 584346 | 0.9956763 | 0.9866385 | 0.001298564 | 0.9965771 | 0.004501041 | 0.9965813 | 0.004585161 |  |  | 479460 | 0.9830581 | 0.9670213 | 0.00287325 | 0.9900529 | 0.01112352 | 0.9900524 | 0.008157777 | [12 empty] | 927660 | 0.9979859 | 0.8678712 | 0.01045251 | 0.9790714 | 0.01135338 | 0.9790663 | 0.01113281
|  |  | 360492 | 1.00313 | 0.9994305 | 0.0004703954 | 0.9999501 | 0.1029278 | 0.9999457 | 0.1832843 |  |  | 584646 | 0.9966367 | 0.9866385 | 0.001298564 | 0.9965776 | 0.004501008 | 0.9965818 | 0.004585171 |  |  | 479760 | 0.9873741 | 0.9670213 | 0.00287325 | 0.9900645 | 0.01112313 | 0.990064 | 0.008157298 | [12 empty] | 927960 | 0.991272 | 0.8678712 | 0.01045251 | 0.9790821 | 0.0113529 | 0.979077 | 0.01113254
|  |  | 360792 | 1.002234 | 0.9994305 | 0.0004703954 | 0.9999501 | 0.1029278 | 0.9999457 | 0.1832843 |  |  | 584946 | 0.9956763 | 0.9866385 | 0.001298564 | 0.9965782 | 0.004500976 | 0.9965824 | 0.00458518 |  |  | 480060 | 0.9884531 | 0.9670213 | 0.00287325 | 0.9900762 | 0.01112274 | 0.9900757 | 0.00815682 | [12 empty] | 928260 | 0.99351 | 0.8678712 | 0.01045251 | 0.9790928 | 0.01135242 | 0.9790877 | 0.01113226
|  |  | 361092 | 1.00313 | 0.9994305 | 0.0004703954 | 0.9999501 | 0.1029278 | 0.9999457 | 0.1832843 |  |  | 585246 | 0.9966367 | 0.9866385 | 0.001298564 | 0.9965787 | 0.004500943 | 0.996583 | 0.00458519 |  |  | 480360 | 0.9873741 | 0.9670213 | 0.00287325 | 0.9900878 | 0.01112236 | 0.9900873 | 0.008156343 | [12 empty] | 928560 | 0.9957479 | 0.8678712 | 0.01045251 | 0.9791035 | 0.01135194 | 0.9790984 | 0.01113199
|  |  | 361392 | 1.00313 | 0.9994305 | 0.0004703954 | 0.9999501 | 0.1029278 | 0.9999457 | 0.1832843 |  |  | 585546 | 0.9966367 | 0.9866385 | 0.001298564 | 0.9965793 | 0.004500911 | 0.9965835 | 0.0045852 |  |  | 480660 | 0.9884531 | 0.9670213 | 0.00287325 | 0.9900994 | 0.01112197 | 0.990099 | 0.008155867 | [12 empty] | 928860 | 0.9979859 | 0.8678712 | 0.01045251 | 0.9791142 | 0.01135146 | 0.9791091 | 0.01113172
|  |  | 361692 | 1.002234 | 0.9994305 | 0.0004703954 | 0.9999501 | 0.1029278 | 0.9999457 | 0.1832843 |  |  | 585846 | 0.9966367 | 0.9866385 | 0.001298564 | 0.9965798 | 0.004500879 | 0.9965841 | 0.00458521 |  |  | 480960 | 0.9873741 | 0.9670213 | 0.00287325 | 0.990111 | 0.01112159 | 0.9901106 | 0.008155392 | [12 empty] | 929160 | 0.9957479 | 0.8678712 | 0.01045251 | 0.9791248 | 0.01135098 | 0.9791198 | 0.01113145
|  |  | 361992 | 1.004026 | 0.9994305 | 0.0004703954 | 0.9999501 | 0.1029278 | 0.9999457 | 0.1832843 |  |  | 586146 | 0.9975972 | 0.9866385 | 0.001298564 | 0.9965804 | 0.004500847 | 0.9965846 | 0.00458522 |  |  | 481260 | 0.9884531 | 0.9670213 | 0.00287325 | 0.9901226 | 0.0111212 | 0.9901221 | 0.008154917 | [12 empty] | 929460 | 1.000224 | 0.8678712 | 0.01045251 | 0.9791355 | 0.0113505 | 0.9791304 | 0.01113118
|  |  | 362292 | 1.00313 | 0.9994305 | 0.0004703954 | 0.9999501 | 0.1029278 | 0.9999457 | 0.1832843 |  |  | 586446 | 0.9975972 | 0.9866385 | 0.001298564 | 0.9965809 | 0.004500816 | 0.9965851 | 0.00458523 |  |  | 481560 | 0.9873741 | 0.9670213 | 0.00287325 | 0.9901342 | 0.01112082 | 0.9901337 | 0.008154443 | [12 empty] | 929760 | 0.9979859 | 0.8678712 | 0.01045251 | 0.9791461 | 0.01135002 | 0.9791411 | 0.01113091
|  |  | 362592 | 1.00313 | 0.9994305 | 0.0004703954 | 0.9999501 | 0.1029278 | 0.9999457 | 0.1832843 |  |  | 586746 | 0.9966367 | 0.9866385 | 0.001298564 | 0.9965815 | 0.004500784 | 0.9965857 | 0.00458524 |  |  | 481860 | 0.9884531 | 0.9670213 | 0.00287325 | 0.9901457 | 0.01112043 | 0.9901453 | 0.00815397 | [12 empty] | 930060 | 1.000224 | 0.8678712 | 0.01045251 | 0.9791568 | 0.01134954 | 0.9791517 | 0.01113064
|  |  | 362892 | 1.004026 | 0.9994305 | 0.0004703954 | 0.9999501 | 0.1029278 | 0.9999457 | 0.1832843 |  |  | 587046 | 0.9966367 | 0.9866385 | 0.001298564 | 0.996582 | 0.004500753 | 0.9965862 | 0.00458525 |  |  | 482160 | 0.9884531 | 0.9670213 | 0.00287325 | 0.9901573 | 0.01112005 | 0.9901568 | 0.008153498 | [12 empty] | 930360 | 1.000224 | 0.8678712 | 0.01045251 | 0.9791674 | 0.01134907 | 0.9791623 | 0.01113037
|  |  | 363192 | 1.004922 | 0.9994305 | 0.0004703954 | 0.9999501 | 0.1029278 | 0.9999457 | 0.1832843 |  |  | 587346 | 0.9966367 | 0.9866385 | 0.001298564 | 0.9965825 | 0.004500722 | 0.9965868 | 0.004585259 |  |  | 482460 | 0.9873741 | 0.9670213 | 0.00287325 | 0.9901688 | 0.01111967 | 0.9901683 | 0.008153026 | [12 empty] | 930660 | 0.99351 | 0.8678712 | 0.01045251 | 0.979178 | 0.01134859 | 0.9791729 | 0.01113011
|  |  | 363492 | 1.004026 | 0.9994305 | 0.0004703954 | 0.9999501 | 0.1029278 | 0.9999457 | 0.1832843 |  |  | 587646 | 0.9956763 | 0.9866385 | 0.001298564 | 0.9965831 | 0.004500691 | 0.9965873 | 0.004585269 |  |  | 482760 | 0.9873741 | 0.9670213 | 0.00287325 | 0.9901803 | 0.01111929 | 0.9901798 | 0.008152555 | [12 empty] | 930960 | 0.9979859 | 0.8678712 | 0.01045251 | 0.9791886 | 0.01134811 | 0.9791835 | 0.01112984
|  |  | 363792 | 1.00313 | 0.9994305 | 0.0004703954 | 0.9999501 | 0.1029278 | 0.9999457 | 0.1832843 |  |  | 587946 | 0.9956763 | 0.9866385 | 0.001298564 | 0.9965836 | 0.00450066 | 0.9965879 | 0.004585279 |  |  | 483060 | 0.9862951 | 0.9670213 | 0.00287325 | 0.9901917 | 0.01111891 | 0.9901913 | 0.008152085 | [12 empty] | 931260 | 1.000224 | 0.8678712 | 0.01045251 | 0.9791992 | 0.01134764 | 0.9791941 | 0.01112957
|  |  | 364092 | 1.00313 | 0.9994305 | 0.0004703954 | 0.9999501 | 0.1029278 | 0.9999457 | 0.1832843 |  |  | 588246 | 0.9966367 | 0.9866385 | 0.001298564 | 0.9965841 | 0.004500629 | 0.9965884 | 0.004585289 |  |  | 483360 | 0.9852161 | 0.9670213 | 0.00287325 | 0.9902032 | 0.01111852 | 0.9902027 | 0.008151616 | [12 empty] | 931560 | 0.9979859 | 0.8678712 | 0.01045251 | 0.9792097 | 0.01134717 | 0.9792046 | 0.0111293
|  |  | 364392 | 1.00313 | 0.9994305 | 0.0004703954 | 0.9999501 | 0.1029278 | 0.9999457 | 0.1832843 |  |  | 588546 | 0.9966367 | 0.9866385 | 0.001298564 | 0.9965847 | 0.004500598 | 0.9965889 | 0.004585299 |  |  | 483660 | 0.9873741 | 0.9670213 | 0.00287325 | 0.9902146 | 0.01111815 | 0.9902141 | 0.008151148 | [12 empty] | 931860 | 0.9957479 | 0.8678712 | 0.01045251 | 0.9792203 | 0.01134669 | 0.9792152 | 0.01112904
|  |  | 364692 | 1.002234 | 0.9994305 | 0.0004703954 | 0.9999501 | 0.1029278 | 0.9999457 | 0.1832843 |  |  | 588846 | 0.9966367 | 0.9866385 | 0.001298564 | 0.9965852 | 0.004500568 | 0.9965895 | 0.004585309 |  |  | 483960 | 0.9862951 | 0.9670213 | 0.00287325 | 0.990226 | 0.01111777 | 0.9902256 | 0.00815068 | [12 empty] | 932160 | 0.9957479 | 0.8678712 | 0.01045251 | 0.9792309 | 0.01134622 | 0.9792257 | 0.01112877
|  |  | 364992 | 1.004026 | 0.9994305 | 0.0004703954 | 0.9999501 | 0.1029278 | 0.9999457 | 0.1832843 |  |  | 589146 | 0.9966367 | 0.9866385 | 0.001298564 | 0.9965857 | 0.004500538 | 0.99659 | 0.004585319 |  |  | 484260 | 0.9873741 | 0.9670213 | 0.00287325 | 0.9902374 | 0.01111739 | 0.9902369 | 0.008150213 | [12 empty] | 932460 | 0.9957479 | 0.8678712 | 0.01045251 | 0.9792414 | 0.01134575 | 0.9792363 | 0.01112851
|  |  | 365292 | 1.00313 | 0.9994305 | 0.0004703954 | 0.9999501 | 0.1029278 | 0.9999457 | 0.1832843 |  |  | 589446 | 0.9966367 | 0.9866385 | 0.001298564 | 0.9965863 | 0.004500507 | 0.9965905 | 0.004585329 |  |  | 484560 | 0.9895322 | 0.9670213 | 0.00287325 | 0.9902488 | 0.01111701 | 0.9902483 | 0.008149747 | [12 empty] | 932760 | 0.9957479 | 0.8678712 | 0.01045251 | 0.9792519 | 0.01134528 | 0.9792468 | 0.01112824
|  |  | 365592 | 1.002234 | 0.9994305 | 0.0004703954 | 0.9999501 | 0.1029278 | 0.9999457 | 0.1832843 |  |  | 589746 | 0.9966367 | 0.9866385 | 0.001298564 | 0.9965868 | 0.004500477 | 0.9965911 | 0.004585339 |  |  | 484860 | 0.9862951 | 0.9670213 | 0.00287325 | 0.9902601 | 0.01111663 | 0.9902597 | 0.008149281 | [12 empty] | 933060 | 0.991272 | 0.8678712 | 0.01045251 | 0.9792624 | 0.01134481 | 0.9792573 | 0.01112798
|  |  | 365892 | 1.00313 | 0.9994305 | 0.0004703954 | 0.9999501 | 0.1029278 | 0.9999457 | 0.1832843 |  |  | 590046 | 0.9975972 | 0.9866385 | 0.001298564 | 0.9965873 | 0.004500447 | 0.9965916 | 0.004585349 |  |  | 485160 | 0.9862951 | 0.9670213 | 0.00287325 | 0.9902715 | 0.01111626 | 0.990271 | 0.008148817 | [12 empty] | 933360 | 1.000224 | 0.8678712 | 0.01045251 | 0.9792729 | 0.01134434 | 0.9792678 | 0.01112771
|  |  | 366192 | 1.00313 | 0.9994305 | 0.0004703954 | 0.9999501 | 0.1029278 | 0.9999457 | 0.1832843 |  |  | 590346 | 0.9966367 | 0.9866385 | 0.001298564 | 0.9965878 | 0.004500418 | 0.9965921 | 0.004585358 |  |  | 485460 | 0.9884531 | 0.9670213 | 0.00287325 | 0.9902828 | 0.01111588 | 0.9902824 | 0.008148353 | [12 empty] | 933660 | 1.002462 | 0.8678712 | 0.01045251 | 0.9792834 | 0.01134387 | 0.9792783 | 0.01112745
|  |  | 366492 | 1.00313 | 0.9994305 | 0.0004703954 | 0.9999501 | 0.1029278 | 0.9999457 | 0.1832843 |  |  | 590646 | 0.9966367 | 0.9866385 | 0.001298564 | 0.9965884 | 0.004500388 | 0.9965926 | 0.004585368 |  |  | 485760 | 0.9884531 | 0.9670213 | 0.00287325 | 0.9902941 | 0.01111551 | 0.9902937 | 0.00814789 | [12 empty] | 933960 | 0.9957479 | 0.8678712 | 0.01045251 | 0.9792939 | 0.0113434 | 0.9792887 | 0.01112718
|  |  | 366792 | 1.002234 | 0.9994305 | 0.0004703954 | 0.9999501 | 0.1029278 | 0.9999457 | 0.1832843 |  |  | 590946 | 0.9966367 | 0.9866385 | 0.001298564 | 0.9965889 | 0.004500359 | 0.9965932 | 0.004585378 |  |  | 486060 | 0.9873741 | 0.9670213 | 0.00287325 | 0.9903054 | 0.01111513 | 0.9903049 | 0.008147427 | [12 empty] | 934260 | 0.9957479 | 0.8678712 | 0.01045251 | 0.9793043 | 0.01134293 | 0.9792992 | 0.01112692
|  |  | 367092 | 1.00313 | 0.9994305 | 0.0004703954 | 0.9999501 | 0.1029278 | 0.9999457 | 0.1832843 |  |  | 591246 | 0.9966367 | 0.9866385 | 0.001298564 | 0.9965894 | 0.00450033 | 0.9965937 | 0.004585388 |  |  | 486360 | 0.9873741 | 0.9670213 | 0.00287325 | 0.9903167 | 0.01111476 | 0.9903162 | 0.008146966 | [12 empty] | 934560 | 0.9957479 | 0.8678712 | 0.01045251 | 0.9793148 | 0.01134247 | 0.9793096 | 0.01112666
|  |  | 367392 | 1.00313 | 0.9994305 | 0.0004703954 | 0.9999501 | 0.1029278 | 0.9999457 | 0.1832843 |  |  | 591546 | 0.9975972 | 0.9866385 | 0.001298564 | 0.9965899 | 0.0045003 | 0.9965942 | 0.004585398 |  |  | 486660 | 0.9884531 | 0.9670213 | 0.00287325 | 0.9903279 | 0.01111439 | 0.9903275 | 0.008146505 | [12 empty] | 934860 | 0.991272 | 0.8678712 | 0.01045251 | 0.9793252 | 0.011342 | 0.9793201 | 0.0111264
|  |  | 367692 | 1.002234 | 0.9994305 | 0.0004703954 | 0.9999501 | 0.1029278 | 0.9999457 | 0.1832843 |  |  | 591846 | 0.9975972 | 0.9866385 | 0.001298564 | 0.9965904 | 0.004500271 | 0.9965947 | 0.004585408 |  |  | 486960 | 0.9873741 | 0.9670213 | 0.00287325 | 0.9903391 | 0.01111401 | 0.9903387 | 0.008146045 | [12 empty] | 935160 | 0.9979859 | 0.8678712 | 0.01045251 | 0.9793357 | 0.01134154 | 0.9793305 | 0.01112614
|  |  | 367992 | 1.002234 | 0.9994305 | 0.0004703954 | 0.9999501 | 0.1029278 | 0.9999457 | 0.1832843 |  |  | 592146 | 0.9975972 | 0.9866385 | 0.001298564 | 0.996591 | 0.004500243 | 0.9965953 | 0.004585418 |  |  | 487260 | 0.9862951 | 0.9670213 | 0.00287325 | 0.9903504 | 0.01111364 | 0.9903499 | 0.008145585 | [12 empty] | 935460 | 0.9979859 | 0.8678712 | 0.01045251 | 0.9793461 | 0.01134107 | 0.9793409 | 0.01112587
|  |  | 368292 | 1.00313 | 0.9994305 | 0.0004703954 | 0.9999501 | 0.1029278 | 0.9999457 | 0.1832843 |  |  | 592446 | 0.9975972 | 0.9866385 | 0.001298564 | 0.9965915 | 0.004500214 | 0.9965958 | 0.004585428 |  |  | 487560 | 0.9884531 | 0.9670213 | 0.00287325 | 0.9903616 | 0.01111327 | 0.9903611 | 0.008145127 | [12 empty] | 935760 | 0.9890341 | 0.8678712 | 0.01045251 | 0.9793565 | 0.01134061 | 0.9793513 | 0.01112561
|  |  | 368592 | 1.004026 | 0.9994305 | 0.0004703954 | 0.9999501 | 0.1029278 | 0.9999457 | 0.1832843 |  |  | 592746 | 0.9966367 | 0.9866385 | 0.001298564 | 0.996592 | 0.004500185 | 0.9965963 | 0.004585438 |  |  | 487860 | 0.9884531 | 0.9670213 | 0.00287325 | 0.9903727 | 0.0111129 | 0.9903723 | 0.008144669 | [12 empty] | 936060 | 0.99351 | 0.8678712 | 0.01045251 | 0.9793669 | 0.01134015 | 0.9793617 | 0.01112535
|  |  | 368892 | 1.002234 | 0.9994305 | 0.0004703954 | 0.9999501 | 0.1029278 | 0.9999457 | 0.1832843 |  |  | 593046 | 0.9975972 | 0.9866385 | 0.001298564 | 0.9965925 | 0.004500157 | 0.9965968 | 0.004585448 |  |  | 488160 | 0.9895322 | 0.9670213 | 0.00287325 | 0.9903839 | 0.01111253 | 0.9903834 | 0.008144212 | [12 empty] | 936360 | 0.9979859 | 0.8678712 | 0.01045251 | 0.9793772 | 0.01133968 | 0.9793721 | 0.01112509
|  |  | 369192 | 1.001338 | 0.9994305 | 0.0004703954 | 0.9999501 | 0.1029278 | 0.9999457 | 0.1832843 |  |  | 593346 | 0.9966367 | 0.9866385 | 0.001298564 | 0.996593 | 0.004500129 | 0.9965973 | 0.004585458 |  |  | 488460 | 0.9884531 | 0.9670213 | 0.00287325 | 0.990395 | 0.01111216 | 0.9903946 | 0.008143756 | [12 empty] | 936660 | 1.002462 | 0.8678712 | 0.01045251 | 0.9793876 | 0.01133922 | 0.9793824 | 0.01112483
|  |  | 369492 | 1.002234 | 0.9994305 | 0.0004703954 | 0.9999501 | 0.1029278 | 0.9999457 | 0.1832843 |  |  | 593646 | 0.9966367 | 0.9866385 | 0.001298564 | 0.9965935 | 0.0045001 | 0.9965978 | 0.004585468 |  |  | 488760 | 0.9884531 | 0.9670213 | 0.00287325 | 0.9904061 | 0.01111179 | 0.9904057 | 0.0081433 | [12 empty] | 936960 | 0.99351 | 0.8678712 | 0.01045251 | 0.979398 | 0.01133876 | 0.9793928 | 0.01112458
|  |  | 369792 | 1.00313 | 0.9994305 | 0.0004703954 | 0.9999501 | 0.1029278 | 0.9999457 | 0.1832843 |  |  | 593946 | 0.9956763 | 0.9866385 | 0.001298564 | 0.996594 | 0.004500072 | 0.9965983 | 0.004585477 |  |  | 489060 | 0.9873741 | 0.9670213 | 0.00287325 | 0.9904173 | 0.01111143 | 0.9904168 | 0.008142845 | [12 empty] | 937260 | 0.9957479 | 0.8678712 | 0.01045251 | 0.9794083 | 0.0113383 | 0.9794031 | 0.01112432
|  |  | 370092 | 1.00313 | 0.9994305 | 0.0004703954 | 0.9999501 | 0.1029278 | 0.9999457 | 0.1832843 |  |  | 594246 | 0.9966367 | 0.9866385 | 0.001298564 | 0.9965945 | 0.004500045 | 0.9965988 | 0.004585487 |  |  | 489360 | 0.9873741 | 0.9670213 | 0.00287325 | 0.9904283 | 0.01111106 | 0.9904279 | 0.008142391 | [12 empty] | 937560 | 0.9890341 | 0.8678712 | 0.01045251 | 0.9794186 | 0.01133784 | 0.9794134 | 0.01112406
|  |  | 370392 | 1.004026 | 0.9994305 | 0.0004703954 | 0.9999501 | 0.1029278 | 0.9999457 | 0.1832843 |  |  | 594546 | 0.9966367 | 0.9866385 | 0.001298564 | 0.996595 | 0.004500017 | 0.9965994 | 0.004585497 |  |  | 489660 | 0.9873741 | 0.9670213 | 0.00287325 | 0.9904394 | 0.01111069 | 0.990439 | 0.008141938 | [12 empty] | 937860 | 0.9957479 | 0.8678712 | 0.01045251 | 0.979429 | 0.01133738 | 0.9794237 | 0.0111238
|  |  | 370692 | 1.002234 | 0.9994305 | 0.0004703954 | 0.9999501 | 0.1029278 | 0.9999457 | 0.1832843 |  |  | 594846 | 0.9966367 | 0.9866385 | 0.001298564 | 0.9965955 | 0.004499989 | 0.9965999 | 0.004585507 |  |  | 489960 | 0.9884531 | 0.9670213 | 0.00287325 | 0.9904505 | 0.01111033 | 0.99045 | 0.008141486 | [12 empty] | 938160 | 0.9979859 | 0.8678712 | 0.01045251 | 0.9794393 | 0.01133693 | 0.979434 | 0.01112354
|  |  | 370992 | 1.001338 | 0.9994305 | 0.0004703954 | 0.9999501 | 0.1029278 | 0.9999457 | 0.1832843 |  |  | 595146 | 0.9956763 | 0.9866385 | 0.001298564 | 0.9965961 | 0.004499962 | 0.9966004 | 0.004585517 |  |  | 490260 | 0.9895322 | 0.9670213 | 0.00287325 | 0.9904615 | 0.01110996 | 0.9904611 | 0.008141034 | [12 empty] | 938460 | 0.9957479 | 0.8678712 | 0.01045251 | 0.9794496 | 0.01133647 | 0.9794443 | 0.01112329
|  |  | 371292 | 1.00313 | 0.9994305 | 0.0004703954 | 0.9999501 | 0.1029278 | 0.9999457 | 0.1832843 |  |  | 595446 | 0.9966367 | 0.9866385 | 0.001298564 | 0.9965966 | 0.004499935 | 0.9966009 | 0.004585527 |  |  | 490560 | 0.9884531 | 0.9670213 | 0.00287325 | 0.9904725 | 0.0111096 | 0.9904721 | 0.008140583 | [12 empty] | 938760 | 0.9957479 | 0.8678712 | 0.01045251 | 0.9794599 | 0.01133601 | 0.9794546 | 0.01112303
|  |  | 371592 | 1.00313 | 0.9994305 | 0.0004703954 | 0.9999501 | 0.1029278 | 0.9999457 | 0.1832843 |  |  | 595746 | 0.9966367 | 0.9866385 | 0.001298564 | 0.9965971 | 0.004499907 | 0.9966014 | 0.004585537 |  |  | 490860 | 0.9873741 | 0.9670213 | 0.00287325 | 0.9904835 | 0.01110923 | 0.9904831 | 0.008140133 | [12 empty] | 939060 | 0.9957479 | 0.8678712 | 0.01045251 | 0.9794701 | 0.01133556 | 0.9794649 | 0.01112278
|  |  | 371892 | 1.00313 | 0.9994305 | 0.0004703954 | 0.9999501 | 0.1029278 | 0.9999457 | 0.1832843 |  |  | 596046 | 0.9985577 | 0.9866385 | 0.001298564 | 0.9965976 | 0.00449988 | 0.9966019 | 0.004585547 |  |  | 491160 | 0.9873741 | 0.9670213 | 0.00287325 | 0.9904945 | 0.01110887 | 0.990494 | 0.008139684 | [12 empty] | 939360 | 0.9957479 | 0.8678712 | 0.01045251 | 0.9794804 | 0.0113351 | 0.9794751 | 0.01112252
|  |  | 372192 | 1.002234 | 0.9994305 | 0.0004703954 | 0.9999501 | 0.1029278 | 0.9999457 | 0.1832843 |  |  | 596346 | 0.9975972 | 0.9866385 | 0.001298564 | 0.996598 | 0.004499853 | 0.9966024 | 0.004585557 |  |  | 491460 | 0.9862951 | 0.9670213 | 0.00287325 | 0.9905054 | 0.01110851 | 0.990505 | 0.008139235 | [12 empty] | 939660 | 0.991272 | 0.8678712 | 0.01045251 | 0.9794906 | 0.01133465 | 0.9794854 | 0.01112226
|  |  | 372492 | 1.00313 | 0.9994305 | 0.0004703954 | 0.9999501 | 0.1029278 | 0.9999457 | 0.1832843 |  |  | 596646 | 0.9966367 | 0.9866385 | 0.001298564 | 0.9965985 | 0.004499827 | 0.9966029 | 0.004585567 |  |  | 491760 | 0.9884531 | 0.9670213 | 0.00287325 | 0.9905164 | 0.01110815 | 0.990516 | 0.008138787 | [12 empty] | 939960 | 0.99351 | 0.8678712 | 0.01045251 | 0.9795009 | 0.01133419 | 0.9794956 | 0.01112201
|  |  | 372792 | 1.004026 | 0.9994305 | 0.0004703954 | 0.9999501 | 0.1029278 | 0.9999457 | 0.1832843 |  |  | 596946 | 0.9966367 | 0.9866385 | 0.001298564 | 0.996599 | 0.0044998 | 0.9966034 | 0.004585577 |  |  | 492060 | 0.9895322 | 0.9670213 | 0.00287325 | 0.9905273 | 0.01110778 | 0.9905269 | 0.00813834 | [12 empty] | 940260 | 0.991272 | 0.8678712 | 0.01045251 | 0.9795111 | 0.01133374 | 0.9795058 | 0.01112176
|  |  | 373092 | 1.004026 | 0.9994305 | 0.0004703954 | 0.9999501 | 0.1029278 | 0.9999457 | 0.1832843 |  |  | 597246 | 0.9975972 | 0.9866385 | 0.001298564 | 0.9965995 | 0.004499773 | 0.9966039 | 0.004585587 |  |  | 492360 | 0.9884531 | 0.9670213 | 0.00287325 | 0.9905382 | 0.01110742 | 0.9905378 | 0.008137894 | [12 empty] | 940560 | 0.99351 | 0.8678712 | 0.01045251 | 0.9795213 | 0.01133329 | 0.979516 | 0.0111215
|  |  | 373392 | 1.00313 | 0.9994305 | 0.0004703954 | 0.9999501 | 0.1029278 | 0.9999457 | 0.1832843 |  |  | 597546 | 0.9975972 | 0.9866385 | 0.001298564 | 0.9966 | 0.004499747 | 0.9966044 | 0.004585597 |  |  | 492660 | 0.9895322 | 0.9670213 | 0.00287325 | 0.9905491 | 0.01110706 | 0.9905487 | 0.008137448 | [12 empty] | 940860 | 0.99351 | 0.8678712 | 0.01045251 | 0.9795315 | 0.01133283 | 0.9795262 | 0.01112125
|  |  | 373692 | 1.00313 | 0.9994305 | 0.0004703954 | 0.9999501 | 0.1029278 | 0.9999457 | 0.1832843 |  |  | 597846 | 0.9966367 | 0.9866385 | 0.001298564 | 0.9966005 | 0.004499721 | 0.9966049 | 0.004585606 |  |  | 492960 | 0.9895322 | 0.9670213 | 0.00287325 | 0.99056 | 0.0111067 | 0.9905596 | 0.008137003 | [12 empty] | 941160 | 0.99351 | 0.8678712 | 0.01045251 | 0.9795417 | 0.01133238 | 0.9795364 | 0.011121
|  |  | 373992 | 1.004026 | 0.9994305 | 0.0004703954 | 0.9999501 | 0.1029278 | 0.9999457 | 0.1832843 |  |  | 598146 | 0.9975972 | 0.9866385 | 0.001298564 | 0.996601 | 0.004499695 | 0.9966054 | 0.004585616 |  |  | 493260 | 0.9884531 | 0.9670213 | 0.00287325 | 0.9905708 | 0.01110635 | 0.9905704 | 0.008136559 | [12 empty] | 941460 | 0.99351 | 0.8678712 | 0.01045251 | 0.9795519 | 0.01133193 | 0.9795466 | 0.01112074
|  |  | 374292 | 1.002234 | 0.9994305 | 0.0004703954 | 0.9999501 | 0.1029278 | 0.9999457 | 0.1832843 |  |  | 598446 | 0.9956763 | 0.9866385 | 0.001298564 | 0.9966015 | 0.004499669 | 0.9966058 | 0.004585626 |  |  | 493560 | 0.9884531 | 0.9670213 | 0.00287325 | 0.9905817 | 0.01110599 | 0.9905813 | 0.008136116 | [12 empty] | 941760 | 0.9890341 | 0.8678712 | 0.01045251 | 0.9795621 | 0.01133148 | 0.9795568 | 0.01112049
|  |  | 374592 | 1.002234 | 0.9994305 | 0.0004703954 | 0.9999501 | 0.1029278 | 0.9999457 | 0.1832843 |  |  | 598746 | 0.9956763 | 0.9866385 | 0.001298564 | 0.996602 | 0.004499643 | 0.9966063 | 0.004585636 |  |  | 493860 | 0.9906112 | 0.9670213 | 0.00287325 | 0.9905925 | 0.01110563 | 0.9905921 | 0.008135673 | [12 empty] | 942060 | 0.991272 | 0.8678712 | 0.01045251 | 0.9795722 | 0.01133103 | 0.9795669 | 0.01112024
|  |  | 374892 | 1.004026 | 0.9994305 | 0.0004703954 | 0.9999501 | 0.1029278 | 0.9999457 | 0.1832843 |  |  | 599046 | 0.9966367 | 0.9866385 | 0.001298564 | 0.9966025 | 0.004499617 | 0.9966068 | 0.004585646 |  |  | 494160 | 0.9884531 | 0.9670213 | 0.00287325 | 0.9906033 | 0.01110527 | 0.9906029 | 0.008135232 | [12 empty] | 942360 | 0.991272 | 0.8678712 | 0.01045251 | 0.9795824 | 0.01133059 | 0.9795771 | 0.01111999
|  |  | 375192 | 1.00313 | 0.9994305 | 0.0004703954 | 0.9999501 | 0.1029278 | 0.9999457 | 0.1832843 |  |  | 599346 | 0.9966367 | 0.9866385 | 0.001298564 | 0.996603 | 0.004499592 | 0.9966073 | 0.004585656 |  |  | 494460 | 0.9884531 | 0.9670213 | 0.00287325 | 0.9906141 | 0.01110492 | 0.9906137 | 0.008134791 | [12 empty] | 942660 | 0.99351 | 0.8678712 | 0.01045251 | 0.9795925 | 0.01133014 | 0.9795872 | 0.01111974
|  |  | 375492 | 1.00313 | 0.9994305 | 0.0004703954 | 0.9999501 | 0.1029278 | 0.9999457 | 0.1832843 |  |  | 599646 | 0.9966367 | 0.9866385 | 0.001298564 | 0.9966034 | 0.004499566 | 0.9966078 | 0.004585666 |  |  | 494760 | 0.9873741 | 0.9670213 | 0.00287325 | 0.9906248 | 0.01110456 | 0.9906244 | 0.00813435 | [12 empty] | 942960 | 0.99351 | 0.8678712 | 0.01045251 | 0.9796026 | 0.01132969 | 0.9795973 | 0.01111949
|  |  | 375792 | 1.001338 | 0.9994305 | 0.0004703954 | 0.9999501 | 0.1029278 | 0.9999457 | 0.1832843 |  |  | 599946 | 0.9975972 | 0.9866385 | 0.001298564 | 0.9966039 | 0.004499541 | 0.9966083 | 0.004585676 |  |  | 495060 | 0.9862951 | 0.9670213 | 0.00287325 | 0.9906356 | 0.01110421 | 0.9906352 | 0.008133911 | [12 empty] | 943260 | 0.991272 | 0.8678712 | 0.01045251 | 0.9796127 | 0.01132925 | 0.9796074 | 0.01111924
|  |  | 376092 | 1.002234 | 0.9994305 | 0.0004703954 | 0.9999501 | 0.1029278 | 0.9999457 | 0.1832843 |  |  | 600246 | 0.9937554 | 0.9866385 | 0.001298564 | 0.9966044 | 0.004499516 | 0.9966088 | 0.004585686 |  |  | 495360 | 0.9873741 | 0.9670213 | 0.00287325 | 0.9906463 | 0.01110385 | 0.9906459 | 0.008133472 | [12 empty] | 943560 | 0.99351 | 0.8678712 | 0.01045251 | 0.9796228 | 0.0113288 | 0.9796175 | 0.01111899
|  |  | 376392 | 1.00313 | 0.9994305 | 0.0004703954 | 0.9999501 | 0.1029278 | 0.9999457 | 0.1832843 |  |  | 600546 | 0.9947158 | 0.9866385 | 0.001298564 | 0.9966049 | 0.00449949 | 0.9966092 | 0.004585696 |  |  | 495660 | 0.9884531 | 0.9670213 | 0.00287325 | 0.990657 | 0.0111035 | 0.9906566 | 0.008133034 | [12 empty] | 943860 | 0.99351 | 0.8678712 | 0.01045251 | 0.9796329 | 0.01132836 | 0.9796276 | 0.01111874
|  |  | 376692 | 1.002234 | 0.9994305 | 0.0004703954 | 0.9999501 | 0.1029278 | 0.9999457 | 0.1832843 |  |  | 600846 | 0.9947158 | 0.9866385 | 0.001298564 | 0.9966054 | 0.004499466 | 0.9966097 | 0.004585706 |  |  | 495960 | 0.9884531 | 0.9670213 | 0.00287325 | 0.9906677 | 0.01110315 | 0.9906673 | 0.008132597 | [12 empty] | 944160 | 0.9890341 | 0.8678712 | 0.01045251 | 0.979643 | 0.01132791 | 0.9796376 | 0.01111849
|  |  | 376992 | 1.002234 | 0.9994305 | 0.0004703954 | 0.9999501 | 0.1029278 | 0.9999457 | 0.1832843 |  |  | 601146 | 0.9927949 | 0.9866385 | 0.001298564 | 0.9966058 | 0.004499441 | 0.9966102 | 0.004585715 |  |  | 496260 | 0.9884531 | 0.9670213 | 0.00287325 | 0.9906784 | 0.0111028 | 0.990678 | 0.00813216 | [12 empty] | 944460 | 0.99351 | 0.8678712 | 0.01045251 | 0.979653 | 0.01132747 | 0.9796477 | 0.01111824
|  |  | 377292 | 1.004026 | 0.9994305 | 0.0004703954 | 0.9999501 | 0.1029278 | 0.9999457 | 0.1832843 |  |  | 601446 | 0.9927949 | 0.9866385 | 0.001298564 | 0.9966063 | 0.004499416 | 0.9966107 | 0.004585725 |  |  | 496560 | 0.9873741 | 0.9670213 | 0.00287325 | 0.9906891 | 0.01110244 | 0.9906887 | 0.008131724 | [12 empty] | 944760 | 0.99351 | 0.8678712 | 0.01045251 | 0.9796631 | 0.01132702 | 0.9796578 | 0.011118
|  |  | 377592 | 1.00313 | 0.9994305 | 0.0004703954 | 0.9999501 | 0.1029278 | 0.9999457 | 0.1832843 |  |  | 601746 | 0.9937554 | 0.9866385 | 0.001298564 | 0.9966068 | 0.004499391 | 0.9966112 | 0.004585735 |  |  | 496860 | 0.9895322 | 0.9670213 | 0.00287325 | 0.9906997 | 0.01110209 | 0.9906993 | 0.008131289 | [12 empty] | 945060 | 0.99351 | 0.8678712 | 0.01045251 | 0.9796731 | 0.01132658 | 0.9796678 | 0.01111775
|  |  | 377892 | 1.001338 | 0.9994305 | 0.0004703954 | 0.9999501 | 0.1029278 | 0.9999457 | 0.1832843 |  |  | 602046 | 0.9937554 | 0.9866385 | 0.001298564 | 0.9966073 | 0.004499367 | 0.9966116 | 0.004585745 |  |  | 497160 | 0.9873741 | 0.9670213 | 0.00287325 | 0.9907104 | 0.01110174 | 0.99071 | 0.008130855 | [12 empty] | 945360 | 0.9890341 | 0.8678712 | 0.01045251 | 0.9796832 | 0.01132614 | 0.9796778 | 0.0111175
|  |  | 378192 | 1.00313 | 0.9994305 | 0.0004703954 | 0.9999501 | 0.1029278 | 0.9999457 | 0.1832843 |  |  | 602346 | 0.9947158 | 0.9866385 | 0.001298564 | 0.9966077 | 0.004499343 | 0.9966121 | 0.004585755 |  |  | 497460 | 0.9884531 | 0.9670213 | 0.00287325 | 0.990721 | 0.01110139 | 0.9907206 | 0.008130422 | [12 empty] | 945660 | 0.9890341 | 0.8678712 | 0.01045251 | 0.9796932 | 0.0113257 | 0.9796878 | 0.01111725
|  |  | 378492 | 1.004026 | 0.9994305 | 0.0004703954 | 0.9999501 | 0.1029278 | 0.9999457 | 0.1832843 |  |  | 602646 | 0.9956763 | 0.9866385 | 0.001298564 | 0.9966082 | 0.004499318 | 0.9966126 | 0.004585765 |  |  | 497760 | 0.9873741 | 0.9670213 | 0.00287325 | 0.9907316 | 0.01110105 | 0.9907312 | 0.008129989 | [12 empty] | 945960 | 0.991272 | 0.8678712 | 0.01045251 | 0.9797032 | 0.01132526 | 0.9796978 | 0.01111701
|  |  | 378792 | 1.00313 | 0.9994305 | 0.0004703954 | 0.9999501 | 0.1029278 | 0.9999457 | 0.1832843 |  |  | 602946 | 0.9966367 | 0.9866385 | 0.001298564 | 0.9966087 | 0.004499294 | 0.9966131 | 0.004585775 |  |  | 498060 | 0.9884531 | 0.9670213 | 0.00287325 | 0.9907422 | 0.0111007 | 0.9907417 | 0.008129557 | [12 empty] | 946260 | 0.9845582 | 0.8678712 | 0.01045251 | 0.9797132 | 0.01132482 | 0.9797078 | 0.01111676
|  |  | 379092 | 1.002234 | 0.9994305 | 0.0004703954 | 0.9999501 | 0.1029278 | 0.9999457 | 0.1832843 |  |  | 603246 | 0.9956763 | 0.9866385 | 0.001298564 | 0.9966091 | 0.00449927 | 0.9966135 | 0.004585785 |  |  | 498360 | 0.9895322 | 0.9670213 | 0.00287325 | 0.9907527 | 0.01110035 | 0.9907523 | 0.008129126 | [12 empty] | 946560 | 0.991272 | 0.8678712 | 0.01045251 | 0.9797232 | 0.01132438 | 0.9797178 | 0.01111652
|  |  | 379392 | 1.00313 | 0.9994305 | 0.0004703954 | 0.9999501 | 0.1029278 | 0.9999457 | 0.1832843 |  |  | 603546 | 0.9966367 | 0.9866385 | 0.001298564 | 0.9966096 | 0.004499246 | 0.996614 | 0.004585795 |  |  | 498660 | 0.9884531 | 0.9670213 | 0.00287325 | 0.9907633 | 0.0111 | 0.9907629 | 0.008128695 | [12 empty] | 946860 | 0.991272 | 0.8678712 | 0.01045251 | 0.9797331 | 0.01132394 | 0.9797278 | 0.01111627
|  |  | 379692 | 1.002234 | 0.9994305 | 0.0004703954 | 0.9999501 | 0.1029278 | 0.9999457 | 0.1832843 |  |  | 603846 | 0.9966367 | 0.9866385 | 0.001298564 | 0.9966101 | 0.004499223 | 0.9966145 | 0.004585804 |  |  | 498960 | 0.9873741 | 0.9670213 | 0.00287325 | 0.9907738 | 0.01109966 | 0.9907734 | 0.008128266 | [12 empty] | 947160 | 0.9867961 | 0.8678712 | 0.01045251 | 0.9797431 | 0.01132351 | 0.9797377 | 0.01111603
|  |  | 379992 | 1.00313 | 0.9994305 | 0.0004703954 | 0.9999501 | 0.1029278 | 0.9999457 | 0.1832843 |  |  | 604146 | 0.9975972 | 0.9866385 | 0.001298564 | 0.9966105 | 0.004499199 | 0.9966149 | 0.004585814 |  |  | 499260 | 0.9884531 | 0.9670213 | 0.00287325 | 0.9907843 | 0.01109931 | 0.9907839 | 0.008127837 | [12 empty] | 947460 | 0.9867961 | 0.8678712 | 0.01045251 | 0.979753 | 0.01132307 | 0.9797477 | 0.01111578
|  |  | 380292 | 1.00313 | 0.9994305 | 0.0004703954 | 0.9999501 | 0.1029278 | 0.9999457 | 0.1832843 |  |  | 604446 | 0.9966367 | 0.9866385 | 0.001298564 | 0.996611 | 0.004499176 | 0.9966154 | 0.004585824 |  |  | 499560 | 0.9884531 | 0.9670213 | 0.00287325 | 0.9907948 | 0.01109897 | 0.9907944 | 0.008127409 | [12 empty] | 947760 | 0.9867961 | 0.8678712 | 0.01045251 | 0.979763 | 0.01132263 | 0.9797576 | 0.01111554
|  |  | 380592 | 1.00313 | 0.9994305 | 0.0004703954 | 0.9999501 | 0.1029278 | 0.9999457 | 0.1832843 |  |  | 604746 | 0.9985577 | 0.9866385 | 0.001298564 | 0.9966115 | 0.004499152 | 0.9966159 | 0.004585834 |  |  | 499860 | 0.9916902 | 0.9670213 | 0.00287325 | 0.9908053 | 0.01109862 | 0.9908049 | 0.008126981 | [12 empty] | 948060 | 0.991272 | 0.8678712 | 0.01045251 | 0.9797729 | 0.0113222 | 0.9797675 | 0.0111153
|  |  | 380892 | 1.002234 | 0.9994305 | 0.0004703954 | 0.9999501 | 0.1029278 | 0.9999457 | 0.1832843 |  |  | 605046 | 0.9975972 | 0.9866385 | 0.001298564 | 0.9966119 | 0.004499129 | 0.9966163 | 0.004585844 |  |  | 500160 | 0.9895322 | 0.9670213 | 0.00287325 | 0.9908157 | 0.01109828 | 0.9908153 | 0.008126554 | [12 empty] | 948360 | 0.9957479 | 0.8678712 | 0.01045251 | 0.9797828 | 0.01132177 | 0.9797774 | 0.01111506
|  |  | 381192 | 1.00313 | 0.9994305 | 0.0004703954 | 0.9999501 | 0.1029278 | 0.9999457 | 0.1832843 |  |  | 605346 | 0.9985577 | 0.9866385 | 0.001298564 | 0.9966124 | 0.004499106 | 0.9966168 | 0.004585854 |  |  | 500460 | 0.9884531 | 0.9670213 | 0.00287325 | 0.9908262 | 0.01109794 | 0.9908258 | 0.008126129 | [12 empty] | 948660 | 0.9890341 | 0.8678712 | 0.01045251 | 0.9797927 | 0.01132133 | 0.9797873 | 0.01111481
|  |  | 381492 | 1.004026 | 0.9994305 | 0.0004703954 | 0.9999501 | 0.1029278 | 0.9999457 | 0.1832843 |  |  | 605646 | 0.9975972 | 0.9866385 | 0.001298564 | 0.9966128 | 0.004499083 | 0.9966172 | 0.004585864 |  |  | 500760 | 0.9862951 | 0.9670213 | 0.00287325 | 0.9908366 | 0.01109759 | 0.9908362 | 0.008125703 | [12 empty] | 948960 | 0.9890341 | 0.8678712 | 0.01045251 | 0.9798026 | 0.0113209 | 0.9797972 | 0.01111457
|  |  | 381792 | 1.002234 | 0.9994305 | 0.0004703954 | 0.9999501 | 0.1029278 | 0.9999457 | 0.1832843 |  |  | 605946 | 0.9995181 | 0.9866385 | 0.001298564 | 0.9966133 | 0.00449906 | 0.9966177 | 0.004585874 |  |  | 501060 | 0.9884531 | 0.9670213 | 0.00287325 | 0.990847 | 0.01109725 | 0.9908466 | 0.008125279 | [12 empty] | 949260 | 0.99351 | 0.8678712 | 0.01045251 | 0.9798125 | 0.01132047 | 0.9798071 | 0.01111433
|  |  | 382092 | 1.00313 | 0.9994305 | 0.0004703954 | 0.9999501 | 0.1029278 | 0.9999457 | 0.1832843 |  |  | 606246 | 0.9985577 | 0.9866385 | 0.001298564 | 0.9966137 | 0.004499037 | 0.9966182 | 0.004585883 |  |  | 501360 | 0.9884531 | 0.9670213 | 0.00287325 | 0.9908574 | 0.01109691 | 0.990857 | 0.008124855 | [12 empty] | 949560 | 0.991272 | 0.8678712 | 0.01045251 | 0.9798224 | 0.01132003 | 0.9798169 | 0.01111409
|  |  | 382392 | 1.001338 | 0.9994305 | 0.0004703954 | 0.9999501 | 0.1029278 | 0.9999457 | 0.1832843 |  |  | 606546 | 0.9995181 | 0.9866385 | 0.001298564 | 0.9966142 | 0.004499014 | 0.9966186 | 0.004585893 |  |  | 501660 | 0.9884531 | 0.9670213 | 0.00287325 | 0.9908678 | 0.01109657 | 0.9908674 | 0.008124432 | [12 empty] | 949860 | 0.99351 | 0.8678712 | 0.01045251 | 0.9798322 | 0.0113196 | 0.9798268 | 0.01111385
|  |  | 382692 | 1.00313 | 0.9994305 | 0.0004703954 | 0.9999501 | 0.1029278 | 0.9999457 | 0.1832843 |  |  | 606846 | 0.9995181 | 0.9866385 | 0.001298564 | 0.9966147 | 0.004498992 | 0.9966191 | 0.004585903 |  |  | 501960 | 0.9884531 | 0.9670213 | 0.00287325 | 0.9908781 | 0.01109623 | 0.9908777 | 0.00812401 | [12 empty] | 950160 | 0.9890341 | 0.8678712 | 0.01045251 | 0.9798421 | 0.01131917 | 0.9798366 | 0.01111361
|  |  | 382992 | 1.002234 | 0.9994305 | 0.0004703954 | 0.9999501 | 0.1029278 | 0.9999457 | 0.1832843 |  |  | 607146 | 0.9995181 | 0.9866385 | 0.001298564 | 0.9966151 | 0.004498969 | 0.9966195 | 0.004585913 |  |  | 502260 | 0.9895322 | 0.9670213 | 0.00287325 | 0.9908885 | 0.01109589 | 0.9908881 | 0.008123589 | [12 empty] | 950460 | 0.9890341 | 0.8678712 | 0.01045251 | 0.9798519 | 0.01131874 | 0.9798465 | 0.01111337
|  |  | 383292 | 1.004026 | 0.9994305 | 0.0004703954 | 0.9999501 | 0.1029278 | 0.9999457 | 0.1832843 |  |  | 607446 | 1.000479 | 0.9866385 | 0.001298564 | 0.9966156 | 0.004498947 | 0.99662 | 0.004585923 |  |  | 502560 | 0.9895322 | 0.9670213 | 0.00287325 | 0.9908988 | 0.01109555 | 0.9908984 | 0.008123168 | [12 empty] | 950760 | 0.991272 | 0.8678712 | 0.01045251 | 0.9798617 | 0.01131831 | 0.9798563 | 0.01111313
|  |  | 383592 | 1.002234 | 0.9994305 | 0.0004703954 | 0.9999501 | 0.1029278 | 0.9999457 | 0.1832843 |  |  | 607746 | 0.9975972 | 0.9866385 | 0.001298564 | 0.996616 | 0.004498925 | 0.9966204 | 0.004585933 |  |  | 502860 | 0.9884531 | 0.9670213 | 0.00287325 | 0.9909091 | 0.01109521 | 0.9909087 | 0.008122748 | [12 empty] | 951060 | 0.9867961 | 0.8678712 | 0.01045251 | 0.9798715 | 0.01131788 | 0.9798661 | 0.01111289
|  |  | 383892 | 1.004026 | 0.9994305 | 0.0004703954 | 0.9999501 | 0.1029278 | 0.9999457 | 0.1832843 |  |  | 608046 | 0.9975972 | 0.9866385 | 0.001298564 | 0.9966165 | 0.004498903 | 0.9966209 | 0.004585942 |  |  | 503160 | 0.9884531 | 0.9670213 | 0.00287325 | 0.9909194 | 0.01109488 | 0.990919 | 0.008122329 | [12 empty] | 951360 | 0.9890341 | 0.8678712 | 0.01045251 | 0.9798814 | 0.01131746 | 0.9798759 | 0.01111265
|  |  | 384192 | 1.00313 | 0.9994305 | 0.0004703954 | 0.9999501 | 0.1029278 | 0.9999457 | 0.1832843 |  |  | 608346 | 0.9975972 | 0.9866385 | 0.001298564 | 0.9966169 | 0.004498881 | 0.9966213 | 0.004585952 |  |  | 503460 | 0.9884531 | 0.9670213 | 0.00287325 | 0.9909296 | 0.01109454 | 0.9909293 | 0.00812191 | [12 empty] | 951660 | 0.99351 | 0.8678712 | 0.01045251 | 0.9798911 | 0.01131703 | 0.9798857 | 0.01111241
|  |  | 384492 | 1.00313 | 0.9994305 | 0.0004703954 | 0.9999501 | 0.1029278 | 0.9999457 | 0.1832843 |  |  | 608646 | 0.9966367 | 0.9866385 | 0.001298564 | 0.9966173 | 0.004498859 | 0.9966218 | 0.004585962 |  |  | 503760 | 0.9895322 | 0.9670213 | 0.00287325 | 0.9909399 | 0.01109421 | 0.9909395 | 0.008121493 | [12 empty] | 951960 | 0.991272 | 0.8678712 | 0.01045251 | 0.9799009 | 0.0113166 | 0.9798955 | 0.01111217
|  |  | 384792 | 1.001338 | 0.9994305 | 0.0004703954 | 0.9999501 | 0.1029278 | 0.9999457 | 0.1832843 |  |  | 608946 | 0.9966367 | 0.9866385 | 0.001298564 | 0.9966178 | 0.004498837 | 0.9966222 | 0.004585972 |  |  | 504060 | 0.9895322 | 0.9670213 | 0.00287325 | 0.9909501 | 0.01109387 | 0.9909498 | 0.008121076 | [12 empty] | 952260 | 0.991272 | 0.8678712 | 0.01045251 | 0.9799107 | 0.01131618 | 0.9799052 | 0.01111194
|  |  | 385092 | 1.004026 | 0.9994305 | 0.0004703954 | 0.9999501 | 0.1029278 | 0.9999457 | 0.1832843 |  |  | 609246 | 0.9956763 | 0.9866385 | 0.001298564 | 0.9966182 | 0.004498816 | 0.9966227 | 0.004585982 |  |  | 504360 | 0.9873741 | 0.9670213 | 0.00287325 | 0.9909604 | 0.01109354 | 0.99096 | 0.008120659 | [12 empty] | 952560 | 1.000224 | 0.8678712 | 0.01045251 | 0.9799204 | 0.01131575 | 0.979915 | 0.0111117
|  |  | 385392 | 1.00313 | 0.9994305 | 0.0004703954 | 0.9999501 | 0.1029278 | 0.9999457 | 0.1832843 |  |  | 609546 | 0.9975972 | 0.9866385 | 0.001298564 | 0.9966187 | 0.004498794 | 0.9966231 | 0.004585992 |  |  | 504660 | 0.9884531 | 0.9670213 | 0.00287325 | 0.9909706 | 0.0110932 | 0.9909702 | 0.008120244 | [12 empty] | 952860 | 0.99351 | 0.8678712 | 0.01045251 | 0.9799302 | 0.01131533 | 0.9799247 | 0.01111146
|  |  | 385692 | 1.00313 | 0.9994305 | 0.0004703954 | 0.9999501 | 0.1029278 | 0.9999457 | 0.1832843 |  |  | 609846 | 0.9985577 | 0.9866385 | 0.001298564 | 0.9966191 | 0.004498773 | 0.9966236 | 0.004586001 |  |  | 504960 | 0.9873741 | 0.9670213 | 0.00287325 | 0.9909808 | 0.01109287 | 0.9909804 | 0.008119829 | [12 empty] | 953160 | 0.9845582 | 0.8678712 | 0.01045251 | 0.9799399 | 0.0113149 | 0.9799344 | 0.01111123
|  |  | 385992 | 1.004026 | 0.9994305 | 0.0004703954 | 0.9999501 | 0.1029278 | 0.9999457 | 0.1832843 |  |  | 610146 | 0.9975972 | 0.9866385 | 0.001298564 | 0.9966196 | 0.004498751 | 0.996624 | 0.004586011 |  |  | 505260 | 0.9906112 | 0.9670213 | 0.00287325 | 0.9909909 | 0.01109254 | 0.9909906 | 0.008119415 | [12 empty] | 953460 | 0.9845582 | 0.8678712 | 0.01045251 | 0.9799497 | 0.01131448 | 0.9799442 | 0.01111099
|  |  | 386292 | 1.001338 | 0.9994305 | 0.0004703954 | 0.9999501 | 0.1029278 | 0.9999457 | 0.1832843 |  |  | 610446 | 0.9975972 | 0.9866385 | 0.001298564 | 0.99662 | 0.00449873 | 0.9966245 | 0.004586021 |  |  | 505560 | 0.9884531 | 0.9670213 | 0.00287325 | 0.9910011 | 0.0110922 | 0.9910007 | 0.008119002 | [12 empty] | 953760 | 0.9867961 | 0.8678712 | 0.01045251 | 0.9799594 | 0.01131406 | 0.9799539 | 0.01111076
|  |  | 386592 | 1.004922 | 0.9994305 | 0.0004703954 | 0.9999501 | 0.1029278 | 0.9999457 | 0.1832843 |  |  | 610746 | 0.9975972 | 0.9866385 | 0.001298564 | 0.9966204 | 0.004498709 | 0.9966249 | 0.004586031 |  |  | 505860 | 0.9873741 | 0.9670213 | 0.00287325 | 0.9910112 | 0.01109187 | 0.9910109 | 0.008118589 | [12 empty] | 954060 | 0.9890341 | 0.8678712 | 0.01045251 | 0.9799691 | 0.01131363 | 0.9799636 | 0.01111052
|  |  | 386892 | 1.004026 | 0.9994305 | 0.0004703954 | 0.9999501 | 0.1029278 | 0.9999457 | 0.1832843 |  |  | 611046 | 0.9966367 | 0.9866385 | 0.001298564 | 0.9966209 | 0.004498688 | 0.9966253 | 0.004586041 |  |  | 506160 | 0.9873741 | 0.9670213 | 0.00287325 | 0.9910214 | 0.01109154 | 0.991021 | 0.008118178 | [12 empty] | 954360 | 0.99351 | 0.8678712 | 0.01045251 | 0.9799788 | 0.01131321 | 0.9799732 | 0.01111029
|  |  | 387192 | 1.004026 | 0.9994305 | 0.0004703954 | 0.9999501 | 0.1029278 | 0.9999457 | 0.1832843 |  |  | 611346 | 0.9956763 | 0.9866385 | 0.001298564 | 0.9966213 | 0.004498667 | 0.9966258 | 0.00458605 |  |  | 506460 | 0.9895322 | 0.9670213 | 0.00287325 | 0.9910315 | 0.01109121 | 0.9910311 | 0.008117767 | [12 empty] | 954660 | 0.991272 | 0.8678712 | 0.01045251 | 0.9799884 | 0.01131279 | 0.9799829 | 0.01111005
|  |  | 387492 | 1.00313 | 0.9994305 | 0.0004703954 | 0.9999501 | 0.1029278 | 0.9999457 | 0.1832843 |  |  | 611646 | 0.9966367 | 0.9866385 | 0.001298564 | 0.9966217 | 0.004498646 | 0.9966262 | 0.00458606 |  |  | 506760 | 0.9906112 | 0.9670213 | 0.00287325 | 0.9910416 | 0.01109088 | 0.9910412 | 0.008117356 | [12 empty] | 954960 | 0.991272 | 0.8678712 | 0.01045251 | 0.9799981 | 0.01131237 | 0.9799926 | 0.01110982
|  |  | 387792 | 1.00313 | 0.9994305 | 0.0004703954 | 0.9999501 | 0.1029278 | 0.9999457 | 0.1832843 |  |  | 611946 | 0.9966367 | 0.9866385 | 0.001298564 | 0.9966222 | 0.004498626 | 0.9966266 | 0.00458607 |  |  | 507060 | 0.9906112 | 0.9670213 | 0.00287325 | 0.9910516 | 0.01109055 | 0.9910513 | 0.008116947 | [12 empty] | 955260 | 0.9957479 | 0.8678712 | 0.01045251 | 0.9800078 | 0.01131195 | 0.9800022 | 0.01110959
|  |  | 388092 | 1.00313 | 0.9994305 | 0.0004703954 | 0.9999501 | 0.1029278 | 0.9999457 | 0.1832843 |  |  | 612246 | 0.9966367 | 0.9866385 | 0.001298564 | 0.9966226 | 0.004498605 | 0.9966271 | 0.00458608 |  |  | 507360 | 0.9884531 | 0.9670213 | 0.00287325 | 0.9910617 | 0.01109023 | 0.9910613 | 0.008116538 | [12 empty] | 955560 | 0.9957479 | 0.8678712 | 0.01045251 | 0.9800174 | 0.01131154 | 0.9800119 | 0.01110935
|  |  | 388392 | 1.00313 | 0.9994305 | 0.0004703954 | 0.9999501 | 0.1029278 | 0.9999457 | 0.1832843 |  |  | 612546 | 0.9975972 | 0.9866385 | 0.001298564 | 0.996623 | 0.004498585 | 0.9966275 | 0.004586089 |  |  | 507660 | 0.9916902 | 0.9670213 | 0.00287325 | 0.9910718 | 0.0110899 | 0.9910714 | 0.00811613 | [12 empty] | 955860 | 0.991272 | 0.8678712 | 0.01045251 | 0.980027 | 0.01131112 | 0.9800215 | 0.01110912
|  |  | 388692 | 1.00313 | 0.9994305 | 0.0004703954 | 0.9999501 | 0.1029278 | 0.9999457 | 0.1832843 |  |  | 612846 | 0.9956763 | 0.9866385 | 0.001298564 | 0.9966235 | 0.004498564 | 0.9966279 | 0.004586099 |  |  | 507960 | 0.9862951 | 0.9670213 | 0.00287325 | 0.9910818 | 0.01108957 | 0.9910814 | 0.008115723 | [12 empty] | 956160 | 0.9867961 | 0.8678712 | 0.01045251 | 0.9800367 | 0.0113107 | 0.9800311 | 0.01110889
|  |  | 388992 | 1.004026 | 0.9994305 | 0.0004703954 | 0.9999501 | 0.1029278 | 0.9999457 | 0.1832843 |  |  | 613146 | 0.9966367 | 0.9866385 | 0.001298564 | 0.9966239 | 0.004498544 | 0.9966284 | 0.004586109 |  |  | 508260 | 0.9884531 | 0.9670213 | 0.00287325 | 0.9910918 | 0.01108925 | 0.9910914 | 0.008115316 | [12 empty] | 956460 | 0.9890341 | 0.8678712 | 0.01045251 | 0.9800463 | 0.01131028 | 0.9800407 | 0.01110866
|  |  | 389292 | 1.00313 | 0.9994305 | 0.0004703954 | 0.9999501 | 0.1029278 | 0.9999457 | 0.1832843 |  |  | 613446 | 0.9975972 | 0.9866385 | 0.001298564 | 0.9966243 | 0.004498524 | 0.9966288 | 0.004586119 |  |  | 508560 | 0.9884531 | 0.9670213 | 0.00287325 | 0.9911018 | 0.01108892 | 0.9911014 | 0.00811491 | [12 empty] | 956760 | 0.9890341 | 0.8678712 | 0.01045251 | 0.9800559 | 0.01130987 | 0.9800503 | 0.01110843
|  |  | 389592 | 1.001338 | 0.9994305 | 0.0004703954 | 0.9999501 | 0.1029278 | 0.9999457 | 0.1832843 |  |  | 613746 | 0.9975972 | 0.9866385 | 0.001298564 | 0.9966248 | 0.004498504 | 0.9966292 | 0.004586129 |  |  | 508860 | 0.9873741 | 0.9670213 | 0.00287325 | 0.9911118 | 0.01108859 | 0.9911114 | 0.008114505 | [12 empty] | 957060 | 0.9867961 | 0.8678712 | 0.01045251 | 0.9800655 | 0.01130945 | 0.9800599 | 0.01110819
|  |  | 389892 | 1.002234 | 0.9994305 | 0.0004703954 | 0.9999501 | 0.1029278 | 0.9999457 | 0.1832843 |  |  | 614046 | 0.9975972 | 0.9866385 | 0.001298564 | 0.9966252 | 0.004498484 | 0.9966297 | 0.004586138 |  |  | 509160 | 0.9884531 | 0.9670213 | 0.00287325 | 0.9911217 | 0.01108827 | 0.9911214 | 0.008114101 | [12 empty] | 957360 | 0.991272 | 0.8678712 | 0.01045251 | 0.9800751 | 0.01130904 | 0.9800695 | 0.01110796
|  |  | 390192 | 1.00313 | 0.9994305 | 0.0004703954 | 0.9999501 | 0.1029278 | 0.9999457 | 0.1832843 |  |  | 614346 | 0.9966367 | 0.9866385 | 0.001298564 | 0.9966256 | 0.004498464 | 0.9966301 | 0.004586148 |  |  | 509460 | 0.9884531 | 0.9670213 | 0.00287325 | 0.9911317 | 0.01108795 | 0.9911313 | 0.008113697 | [12 empty] | 957660 | 0.991272 | 0.8678712 | 0.01045251 | 0.9800846 | 0.01130862 | 0.9800791 | 0.01110773
|  |  | 390492 | 1.002234 | 0.9994305 | 0.0004703954 | 0.9999501 | 0.1029278 | 0.9999457 | 0.1832843 |  |  | 614646 | 0.9975972 | 0.9866385 | 0.001298564 | 0.996626 | 0.004498444 | 0.9966305 | 0.004586158 |  |  | 509760 | 0.9873741 | 0.9670213 | 0.00287325 | 0.9911416 | 0.01108762 | 0.9911413 | 0.008113294 | [12 empty] | 957960 | 0.991272 | 0.8678712 | 0.01045251 | 0.9800942 | 0.01130821 | 0.9800886 | 0.0111075
|  |  | 390792 | 1.00313 | 0.9994305 | 0.0004703954 | 0.9999501 | 0.1029278 | 0.9999457 | 0.1832843 |  |  | 614946 | 0.9966367 | 0.9866385 | 0.001298564 | 0.9966264 | 0.004498425 | 0.9966309 | 0.004586167 |  |  | 510060 | 0.9884531 | 0.9670213 | 0.00287325 | 0.9911515 | 0.0110873 | 0.9911512 | 0.008112892 | [12 empty] | 958260 | 0.9890341 | 0.8678712 | 0.01045251 | 0.9801037 | 0.0113078 | 0.9800982 | 0.01110727
|  |  | 391092 | 1.00313 | 0.9994305 | 0.0004703954 | 0.9999501 | 0.1029278 | 0.9999457 | 0.1832843 |  |  | 615246 | 0.9956763 | 0.9866385 | 0.001298564 | 0.9966269 | 0.004498405 | 0.9966314 | 0.004586177 |  |  | 510360 | 0.9895322 | 0.9670213 | 0.00287325 | 0.9911614 | 0.01108698 | 0.9911611 | 0.008112491 | [12 empty] | 958560 | 0.9890341 | 0.8678712 | 0.01045251 | 0.9801133 | 0.01130738 | 0.9801077 | 0.01110705
|  |  | 391392 | 1.004026 | 0.9994305 | 0.0004703954 | 0.9999501 | 0.1029278 | 0.9999457 | 0.1832843 |  |  | 615546 | 0.9966367 | 0.9866385 | 0.001298564 | 0.9966273 | 0.004498386 | 0.9966318 | 0.004586187 |  |  | 510660 | 0.9873741 | 0.9670213 | 0.00287325 | 0.9911713 | 0.01108666 | 0.991171 | 0.00811209 | [12 empty] | 958860 | 0.9890341 | 0.8678712 | 0.01045251 | 0.9801228 | 0.01130697 | 0.9801172 | 0.01110682
|  |  | 391692 | 1.00313 | 0.9994305 | 0.0004703954 | 0.9999501 | 0.1029278 | 0.9999457 | 0.1832843 |  |  | 615846 | 0.9956763 | 0.9866385 | 0.001298564 | 0.9966277 | 0.004498366 | 0.9966322 | 0.004586197 |  |  | 510960 | 0.9884531 | 0.9670213 | 0.00287325 | 0.9911812 | 0.01108634 | 0.9911808 | 0.00811169 | [12 empty] | 959160 | 0.9890341 | 0.8678712 | 0.01045251 | 0.9801323 | 0.01130656 | 0.9801267 | 0.01110659
|  |  | 391992 | 1.004922 | 0.9994305 | 0.0004703954 | 0.9999501 | 0.1029278 | 0.9999457 | 0.1832843 |  |  | 616146 | 0.9975972 | 0.9866385 | 0.001298564 | 0.9966281 | 0.004498347 | 0.9966326 | 0.004586206 |  |  | 511260 | 0.9884531 | 0.9670213 | 0.00287325 | 0.991191 | 0.01108602 | 0.9911907 | 0.008111291 | [12 empty] | 959460 | 0.99351 | 0.8678712 | 0.01045251 | 0.9801418 | 0.01130615 | 0.9801362 | 0.01110636
|  |  | 392292 | 1.002234 | 0.9994305 | 0.0004703954 | 0.9999501 | 0.1029278 | 0.9999457 | 0.1832843 |  |  | 616446 | 0.9975972 | 0.9866385 | 0.001298564 | 0.9966285 | 0.004498328 | 0.996633 | 0.004586216 |  |  | 511560 | 0.9873741 | 0.9670213 | 0.00287325 | 0.9912009 | 0.0110857 | 0.9912005 | 0.008110893 | [12 empty] | 959760 | 0.99351 | 0.8678712 | 0.01045251 | 0.9801513 | 0.01130574 | 0.9801457 | 0.01110613
|  |  | 392592 | 1.004922 | 0.9994305 | 0.0004703954 | 0.9999501 | 0.1029278 | 0.9999457 | 0.1832843 |  |  | 616746 | 0.9985577 | 0.9866385 | 0.001298564 | 0.996629 | 0.004498309 | 0.9966335 | 0.004586226 |  |  | 511860 | 0.9884531 | 0.9670213 | 0.00287325 | 0.9912107 | 0.01108538 | 0.9912103 | 0.008110495 | [12 empty] | 960060 | 0.991272 | 0.8678712 | 0.01045251 | 0.9801608 | 0.01130533 | 0.9801552 | 0.01110591
|  |  | 392892 | 1.00313 | 0.9994305 | 0.0004703954 | 0.9999501 | 0.1029278 | 0.9999457 | 0.1832843 |  |  | 617046 | 0.9966367 | 0.9866385 | 0.001298564 | 0.9966294 | 0.00449829 | 0.9966339 | 0.004586235 |  |  | 512160 | 0.9884531 | 0.9670213 | 0.00287325 | 0.9912205 | 0.01108506 | 0.9912201 | 0.008110098 | [12 empty] | 960360 | 0.991272 | 0.8678712 | 0.01045251 | 0.9801703 | 0.01130493 | 0.9801646 | 0.01110568
|  |  | 393192 | 1.004026 | 0.9994305 | 0.0004703954 | 0.9999501 | 0.1029278 | 0.9999457 | 0.1832843 |  |  | 617346 | 0.9966367 | 0.9866385 | 0.001298564 | 0.9966298 | 0.004498271 | 0.9966343 | 0.004586245 |  |  | 512460 | 0.9884531 | 0.9670213 | 0.00287325 | 0.9912303 | 0.01108475 | 0.9912299 | 0.008109702 | [12 empty] | 960660 | 0.991272 | 0.8678712 | 0.01045251 | 0.9801797 | 0.01130452 | 0.9801741 | 0.01110545
|  |  | 393492 | 1.00313 | 0.9994305 | 0.0004703954 | 0.9999501 | 0.1029278 | 0.9999457 | 0.1832843 |  |  | 617646 | 0.9985577 | 0.9866385 | 0.001298564 | 0.9966302 | 0.004498252 | 0.9966347 | 0.004586255 |  |  | 512760 | 0.9895322 | 0.9670213 | 0.00287325 | 0.99124 | 0.01108443 | 0.9912397 | 0.008109306 | [12 empty] | 960960 | 0.9867961 | 0.8678712 | 0.01045251 | 0.9801892 | 0.01130411 | 0.9801835 | 0.01110523
|  |  | 393792 | 1.004026 | 0.9994305 | 0.0004703954 | 0.9999501 | 0.1029278 | 0.9999457 | 0.1832843 |  |  | 617946 | 0.9985577 | 0.9866385 | 0.001298564 | 0.9966306 | 0.004498234 | 0.9966351 | 0.004586264 |  |  | 513060 | 0.9895322 | 0.9670213 | 0.00287325 | 0.9912498 | 0.01108411 | 0.9912495 | 0.008108911 | [12 empty] | 961260 | 0.9890341 | 0.8678712 | 0.01045251 | 0.9801986 | 0.0113037 | 0.980193 | 0.011105
|  |  | 394092 | 1.002234 | 0.9994305 | 0.0004703954 | 0.9999501 | 0.1029278 | 0.9999457 | 0.1832843 |  |  | 618246 | 0.9975972 | 0.9866385 | 0.001298564 | 0.996631 | 0.004498215 | 0.9966355 | 0.004586274 |  |  | 513360 | 0.9873741 | 0.9670213 | 0.00287325 | 0.9912595 | 0.0110838 | 0.9912592 | 0.008108517 | [12 empty] | 961560 | 0.991272 | 0.8678712 | 0.01045251 | 0.980208 | 0.0113033 | 0.9802024 | 0.01110478
|  |  | 394392 | 1.002234 | 0.9994305 | 0.0004703954 | 0.9999501 | 0.1029278 | 0.9999457 | 0.1832843 |  |  | 618546 | 0.9985577 | 0.9866385 | 0.001298564 | 0.9966314 | 0.004498197 | 0.9966359 | 0.004586284 |  |  | 513660 | 0.9895322 | 0.9670213 | 0.00287325 | 0.9912693 | 0.01108348 | 0.9912689 | 0.008108124 | [12 empty] | 961860 | 0.99351 | 0.8678712 | 0.01045251 | 0.9802175 | 0.01130289 | 0.9802118 | 0.01110455
|  |  | 394692 | 1.004026 | 0.9994305 | 0.0004703954 | 0.9999501 | 0.1029278 | 0.9999457 | 0.1832843 |  |  | 618846 | 0.9985577 | 0.9866385 | 0.001298564 | 0.9966318 | 0.004498178 | 0.9966364 | 0.004586293 |  |  | 513960 | 0.9884531 | 0.9670213 | 0.00287325 | 0.991279 | 0.01108317 | 0.9912786 | 0.008107731 | [12 empty] | 962160 | 0.9890341 | 0.8678712 | 0.01045251 | 0.9802269 | 0.01130249 | 0.9802212 | 0.01110433
|  |  | 394992 | 1.004922 | 0.9994305 | 0.0004703954 | 0.9999501 | 0.1029278 | 0.9999457 | 0.1832843 |  |  | 619146 | 0.9975972 | 0.9866385 | 0.001298564 | 0.9966322 | 0.00449816 | 0.9966368 | 0.004586303 |  |  | 514260 | 0.9873741 | 0.9670213 | 0.00287325 | 0.9912887 | 0.01108286 | 0.9912883 | 0.008107339 | [12 empty] | 962460 | 0.991272 | 0.8678712 | 0.01045251 | 0.9802363 | 0.01130208 | 0.9802306 | 0.01110411
|  |  | 395292 | 1.002234 | 0.9994305 | 0.0004703954 | 0.9999501 | 0.1029278 | 0.9999457 | 0.1832843 |  |  | 619446 | 0.9975972 | 0.9866385 | 0.001298564 | 0.9966326 | 0.004498142 | 0.9966372 | 0.004586313 |  |  | 514560 | 0.9884531 | 0.9670213 | 0.00287325 | 0.9912983 | 0.01108254 | 0.991298 | 0.008106948 | [12 empty] | 962760 | 0.9867961 | 0.8678712 | 0.01045251 | 0.9802456 | 0.01130168 | 0.98024 | 0.01110388
|  |  | 395592 | 1.004026 | 0.9994305 | 0.0004703954 | 0.9999501 | 0.1029278 | 0.9999457 | 0.1832843 |  |  | 619746 | 0.9966367 | 0.9866385 | 0.001298564 | 0.996633 | 0.004498124 | 0.9966376 | 0.004586322 |  |  | 514860 | 0.9873741 | 0.9670213 | 0.00287325 | 0.991308 | 0.01108223 | 0.9913077 | 0.008106558 | [12 empty] | 963060 | 0.991272 | 0.8678712 | 0.01045251 | 0.980255 | 0.01130128 | 0.9802494 | 0.01110366
|  |  | 395892 | 1.002234 | 0.9994305 | 0.0004703954 | 0.9999501 | 0.1029278 | 0.9999457 | 0.1832843 |  |  | 620046 | 0.9966367 | 0.9866385 | 0.001298564 | 0.9966334 | 0.004498106 | 0.996638 | 0.004586332 |  |  | 515160 | 0.9895322 | 0.9670213 | 0.00287325 | 0.9913176 | 0.01108192 | 0.9913173 | 0.008106168 | [12 empty] | 963360 | 0.99351 | 0.8678712 | 0.01045251 | 0.9802644 | 0.01130088 | 0.9802587 | 0.01110344
|  |  | 396192 | 1.004026 | 0.9994305 | 0.0004703954 | 0.9999501 | 0.1029278 | 0.9999457 | 0.1832843 |  |  | 620346 | 0.9966367 | 0.9866385 | 0.001298564 | 0.9966338 | 0.004498088 | 0.9966384 | 0.004586342 |  |  | 515460 | 0.9873741 | 0.9670213 | 0.00287325 | 0.9913273 | 0.01108161 | 0.9913269 | 0.008105779 | [12 empty] | 963660 | 0.9979859 | 0.8678712 | 0.01045251 | 0.9802737 | 0.01130048 | 0.9802681 | 0.01110321
|  |  | 396492 | 1.004026 | 0.9994305 | 0.0004703954 | 0.9999501 | 0.1029278 | 0.9999457 | 0.1832843 |  |  | 620646 | 0.9985577 | 0.9866385 | 0.001298564 | 0.9966343 | 0.00449807 | 0.9966388 | 0.004586351 |  |  | 515760 | 0.9884531 | 0.9670213 | 0.00287325 | 0.9913369 | 0.0110813 | 0.9913366 | 0.008105391 | [12 empty] | 963960 | 0.99351 | 0.8678712 | 0.01045251 | 0.9802831 | 0.01130008 | 0.9802774 | 0.01110299
|  |  | 396792 | 1.00313 | 0.9994305 | 0.0004703954 | 0.9999501 | 0.1029278 | 0.9999457 | 0.1832843 |  |  | 620946 | 0.9985577 | 0.9866385 | 0.001298564 | 0.9966347 | 0.004498053 | 0.9966392 | 0.004586361 |  |  | 516060 | 0.9873741 | 0.9670213 | 0.00287325 | 0.9913465 | 0.01108099 | 0.9913462 | 0.008105003 | [12 empty] | 964260 | 0.9957479 | 0.8678712 | 0.01045251 | 0.9802924 | 0.01129968 | 0.9802867 | 0.01110277
|  |  | 397092 | 1.00313 | 0.9994305 | 0.0004703954 | 0.9999501 | 0.1029278 | 0.9999457 | 0.1832843 |  |  | 621246 | 0.9975972 | 0.9866385 | 0.001298564 | 0.996635 | 0.004498035 | 0.9966396 | 0.00458637 |  |  | 516360 | 0.9895322 | 0.9670213 | 0.00287325 | 0.9913561 | 0.01108068 | 0.9913557 | 0.008104616 | [12 empty] | 964560 | 0.9957479 | 0.8678712 | 0.01045251 | 0.9803017 | 0.01129928 | 0.980296 | 0.01110255
|  |  | 397392 | 1.00313 | 0.9994305 | 0.0004703954 | 0.9999501 | 0.1029278 | 0.9999457 | 0.1832843 |  |  | 621546 | 0.9975972 | 0.9866385 | 0.001298564 | 0.9966354 | 0.004498018 | 0.99664 | 0.00458638 |  |  | 516660 | 0.9884531 | 0.9670213 | 0.00287325 | 0.9913656 | 0.01108037 | 0.9913653 | 0.00810423 | [12 empty] | 964860 | 0.9957479 | 0.8678712 | 0.01045251 | 0.980311 | 0.01129888 | 0.9803053 | 0.01110233
|  |  | 397692 | 1.004026 | 0.9994305 | 0.0004703954 | 0.9999501 | 0.1029278 | 0.9999457 | 0.1832843 |  |  | 621846 | 0.9975972 | 0.9866385 | 0.001298564 | 0.9966358 | 0.004498 | 0.9966404 | 0.00458639 |  |  | 516960 | 0.9884531 | 0.9670213 | 0.00287325 | 0.9913752 | 0.01108006 | 0.9913749 | 0.008103845 | [12 empty] | 965160 | 0.991272 | 0.8678712 | 0.01045251 | 0.9803203 | 0.01129848 | 0.9803146 | 0.01110211
|  |  | 397992 | 1.004026 | 0.9994305 | 0.0004703954 | 0.9999501 | 0.1029278 | 0.9999457 | 0.1832843 |  |  | 622146 | 0.9966367 | 0.9866385 | 0.001298564 | 0.9966362 | 0.004497983 | 0.9966408 | 0.004586399 |  |  | 517260 | 0.9884531 | 0.9670213 | 0.00287325 | 0.9913847 | 0.01107976 | 0.9913844 | 0.00810346 | [12 empty] | 965460 | 0.99351 | 0.8678712 | 0.01045251 | 0.9803296 | 0.01129808 | 0.9803239 | 0.01110189
|  |  | 398292 | 1.00313 | 0.9994305 | 0.0004703954 | 0.9999501 | 0.1029278 | 0.9999457 | 0.1832843 |  |  | 622446 | 0.9985577 | 0.9866385 | 0.001298564 | 0.9966366 | 0.004497966 | 0.9966412 | 0.004586409 |  |  | 517560 | 0.9884531 | 0.9670213 | 0.00287325 | 0.9913942 | 0.01107945 | 0.9913939 | 0.008103076 | [12 empty] | 965760 | 0.991272 | 0.8678712 | 0.01045251 | 0.9803389 | 0.01129768 | 0.9803332 | 0.01110167
|  |  | 398592 | 1.004026 | 0.9994305 | 0.0004703954 | 0.9999501 | 0.1029278 | 0.9999457 | 0.1832843 |  |  | 622746 | 0.9975972 | 0.9866385 | 0.001298564 | 0.996637 | 0.004497948 | 0.9966416 | 0.004586418 |  |  | 517860 | 0.9884531 | 0.9670213 | 0.00287325 | 0.9914037 | 0.01107914 | 0.9914034 | 0.008102693 | [12 empty] | 966060 | 0.9890341 | 0.8678712 | 0.01045251 | 0.9803482 | 0.01129729 | 0.9803425 | 0.01110145
|  |  | 398892 | 1.002234 | 0.9994305 | 0.0004703954 | 0.9999501 | 0.1029278 | 0.9999457 | 0.1832843 |  |  | 623046 | 0.9966367 | 0.9866385 | 0.001298564 | 0.9966374 | 0.004497931 | 0.996642 | 0.004586428 |  |  | 518160 | 0.9873741 | 0.9670213 | 0.00287325 | 0.9914132 | 0.01107884 | 0.9914129 | 0.008102311 | [12 empty] | 966360 | 0.9890341 | 0.8678712 | 0.01045251 | 0.9803574 | 0.01129689 | 0.9803517 | 0.01110123
|  |  | 399192 | 1.00313 | 0.9994305 | 0.0004703954 | 0.9999501 | 0.1029278 | 0.9999457 | 0.1832843 |  |  | 623346 | 0.9975972 | 0.9866385 | 0.001298564 | 0.9966378 | 0.004497914 | 0.9966424 | 0.004586437 |  |  | 518460 | 0.9873741 | 0.9670213 | 0.00287325 | 0.9914227 | 0.01107853 | 0.9914224 | 0.008101929 | [12 empty] | 966660 | 0.9890341 | 0.8678712 | 0.01045251 | 0.9803667 | 0.0112965 | 0.980361 | 0.01110101
|  |  | 399492 | 1.004026 | 0.9994305 | 0.0004703954 | 0.9999501 | 0.1029278 | 0.9999457 | 0.1832843 |  |  | 623646 | 0.9966367 | 0.9866385 | 0.001298564 | 0.9966382 | 0.004497898 | 0.9966428 | 0.004586447 |  |  | 518760 | 0.9884531 | 0.9670213 | 0.00287325 | 0.9914322 | 0.01107823 | 0.9914319 | 0.008101548 | [12 empty] | 966960 | 0.9979859 | 0.8678712 | 0.01045251 | 0.9803759 | 0.0112961 | 0.9803702 | 0.01110079
|  |  | 399792 | 1.00313 | 0.9994305 | 0.0004703954 | 0.9999501 | 0.1029278 | 0.9999457 | 0.1832843 |  |  | 623946 | 0.9966367 | 0.9866385 | 0.001298564 | 0.9966386 | 0.004497881 | 0.9966432 | 0.004586457 |  |  | 519060 | 0.9895322 | 0.9670213 | 0.00287325 | 0.9914416 | 0.01107793 | 0.9914413 | 0.008101168 | [12 empty] | 967260 | 0.9845582 | 0.8678712 | 0.01045251 | 0.9803851 | 0.01129571 | 0.9803794 | 0.01110058
|  |  | 400092 | 1.004026 | 0.9994305 | 0.0004703954 | 0.9999501 | 0.1029278 | 0.9999457 | 0.1832843 |  |  | 624246 | 0.9956763 | 0.9866385 | 0.001298564 | 0.996639 | 0.004497864 | 0.9966435 | 0.004586466 |  |  | 519360 | 0.9884531 | 0.9670213 | 0.00287325 | 0.991451 | 0.01107762 | 0.9914507 | 0.008100788 | [12 empty] | 967560 | 0.9890341 | 0.8678712 | 0.01045251 | 0.9803943 | 0.01129532 | 0.9803886 | 0.01110036
|  |  | 400392 | 1.00313 | 0.9994305 | 0.0004703954 | 0.9999501 | 0.1029278 | 0.9999457 | 0.1832843 |  |  | 624546 | 0.9975972 | 0.9866385 | 0.001298564 | 0.9966394 | 0.004497847 | 0.9966439 | 0.004586476 |  |  | 519660 | 0.9873741 | 0.9670213 | 0.00287325 | 0.9914605 | 0.01107732 | 0.9914602 | 0.008100409 | [12 empty] | 967860 | 0.9890341 | 0.8678712 | 0.01045251 | 0.9804035 | 0.01129492 | 0.9803978 | 0.01110014
|  |  | 400692 | 1.00313 | 0.9994305 | 0.0004703954 | 0.9999501 | 0.1029278 | 0.9999457 | 0.1832843 |  |  | 624846 | 0.9975972 | 0.9866385 | 0.001298564 | 0.9966398 | 0.004497831 | 0.9966443 | 0.004586485 |  |  | 519960 | 0.9884531 | 0.9670213 | 0.00287325 | 0.9914699 | 0.01107702 | 0.9914696 | 0.008100031 | [12 empty] | 968160 | 0.99351 | 0.8678712 | 0.01045251 | 0.9804127 | 0.01129453 | 0.980407 | 0.01109993
|  |  | 400992 | 1.00313 | 0.9994305 | 0.0004703954 | 0.9999501 | 0.1029278 | 0.9999457 | 0.1832843 |  |  | 625146 | 0.9985577 | 0.9866385 | 0.001298564 | 0.9966401 | 0.004497814 | 0.9966447 | 0.004586495 |  |  | 520260 | 0.9906112 | 0.9670213 | 0.00287325 | 0.9914792 | 0.01107672 | 0.9914789 | 0.008099654 | [12 empty] | 968460 | 0.991272 | 0.8678712 | 0.01045251 | 0.9804219 | 0.01129414 | 0.9804162 | 0.01109971
|  |  | 401292 | 1.002234 | 0.9994305 | 0.0004703954 | 0.9999501 | 0.1029278 | 0.9999457 | 0.1832843 |  |  | 625446 | 0.9975972 | 0.9866385 | 0.001298564 | 0.9966405 | 0.004497798 | 0.9966451 | 0.004586504 |  |  | 520560 | 0.9884531 | 0.9670213 | 0.00287325 | 0.9914886 | 0.01107642 | 0.9914883 | 0.008099277 | [12 empty] | 968760 | 0.99351 | 0.8678712 | 0.01045251 | 0.9804311 | 0.01129375 | 0.9804253 | 0.01109949
|  |  | 401592 | 1.002234 | 0.9994305 | 0.0004703954 | 0.9999501 | 0.1029278 | 0.9999457 | 0.1832843 |  |  | 625746 | 0.9966367 | 0.9866385 | 0.001298564 | 0.9966409 | 0.004497782 | 0.9966455 | 0.004586514 |  |  | 520860 | 0.9884531 | 0.9670213 | 0.00287325 | 0.991498 | 0.01107612 | 0.9914977 | 0.008098901 | [12 empty] | 969060 | 0.99351 | 0.8678712 | 0.01045251 | 0.9804403 | 0.01129336 | 0.9804345 | 0.01109928
|  |  | 401892 | 1.002234 | 0.9994305 | 0.0004703954 | 0.9999501 | 0.1029278 | 0.9999457 | 0.1832843 |  |  | 626046 | 0.9975972 | 0.9866385 | 0.001298564 | 0.9966413 | 0.004497766 | 0.9966459 | 0.004586523 |  |  | 521160 | 0.9895322 | 0.9670213 | 0.00287325 | 0.9915073 | 0.01107582 | 0.991507 | 0.008098526 | [12 empty] | 969360 | 0.9867961 | 0.8678712 | 0.01045251 | 0.9804494 | 0.01129297 | 0.9804437 | 0.01109906
|  |  | 402192 | 1.004026 | 0.9994305 | 0.0004703954 | 0.9999501 | 0.1029278 | 0.9999457 | 0.1832843 |  |  | 626346 | 0.9975972 | 0.9866385 | 0.001298564 | 0.9966417 | 0.00449775 | 0.9966463 | 0.004586533 |  |  | 521460 | 0.9895322 | 0.9670213 | 0.00287325 | 0.9915166 | 0.01107552 | 0.9915163 | 0.008098151 | [12 empty] | 969660 | 0.99351 | 0.8678712 | 0.01045251 | 0.9804586 | 0.01129258 | 0.9804528 | 0.01109885
|  |  | 402492 | 1.004026 | 0.9994305 | 0.0004703954 | 0.9999501 | 0.1029278 | 0.9999457 | 0.1832843 |  |  | 626646 | 0.9966367 | 0.9866385 | 0.001298564 | 0.9966421 | 0.004497734 | 0.9966466 | 0.004586542 |  |  | 521760 | 0.9895322 | 0.9670213 | 0.00287325 | 0.9915259 | 0.01107522 | 0.9915256 | 0.008097777 | [12 empty] | 969960 | 0.991272 | 0.8678712 | 0.01045251 | 0.9804677 | 0.01129219 | 0.9804619 | 0.01109863
|  |  | 402792 | 1.004026 | 0.9994305 | 0.0004703954 | 0.9999501 | 0.1029278 | 0.9999457 | 0.1832843 |  |  | 626946 | 0.9975972 | 0.9866385 | 0.001298564 | 0.9966424 | 0.004497718 | 0.996647 | 0.004586551 |  |  | 522060 | 0.9895322 | 0.9670213 | 0.00287325 | 0.9915352 | 0.01107493 | 0.9915349 | 0.008097404 | [12 empty] | 970260 | 0.9957479 | 0.8678712 | 0.01045251 | 0.9804768 | 0.01129181 | 0.980471 | 0.01109842
|  |  | 403092 | 1.004922 | 0.9994305 | 0.0004703954 | 0.9999501 | 0.1029278 | 0.9999457 | 0.1832843 |  |  | 627246 | 0.9975972 | 0.9866385 | 0.001298564 | 0.9966428 | 0.004497702 | 0.9966474 | 0.004586561 |  |  | 522360 | 0.9895322 | 0.9670213 | 0.00287325 | 0.9915445 | 0.01107463 | 0.9915442 | 0.008097032 | [12 empty] | 970560 | 0.99351 | 0.8678712 | 0.01045251 | 0.9804859 | 0.01129142 | 0.9804801 | 0.01109821
|  |  | 403392 | 1.00313 | 0.9994305 | 0.0004703954 | 0.9999501 | 0.1029278 | 0.9999457 | 0.1832843 |  |  | 627546 | 0.9975972 | 0.9866385 | 0.001298564 | 0.9966432 | 0.004497686 | 0.9966478 | 0.00458657 |  |  | 522660 | 0.9884531 | 0.9670213 | 0.00287325 | 0.9915538 | 0.01107433 | 0.9915535 | 0.00809666 | [12 empty] | 970860 | 0.9890341 | 0.8678712 | 0.01045251 | 0.980495 | 0.01129103 | 0.9804892 | 0.01109799
|  |  | 403692 | 1.002234 | 0.9994305 | 0.0004703954 | 0.9999501 | 0.1029278 | 0.9999457 | 0.1832843 |  |  | 627846 | 0.9975972 | 0.9866385 | 0.001298564 | 0.9966436 | 0.00449767 | 0.9966482 | 0.00458658 |  |  | 522960 | 0.9884531 | 0.9670213 | 0.00287325 | 0.991563 | 0.01107404 | 0.9915627 | 0.008096289 | [12 empty] | 971160 | 0.9890341 | 0.8678712 | 0.01045251 | 0.9805041 | 0.01129065 | 0.9804983 | 0.01109778
|  |  | 403992 | 1.001338 | 0.9994305 | 0.0004703954 | 0.9999501 | 0.1029278 | 0.9999457 | 0.1832843 |  |  | 628146 | 0.9995181 | 0.9866385 | 0.001298564 | 0.9966439 | 0.004497655 | 0.9966485 | 0.004586589 |  |  | 523260 | 0.9906112 | 0.9670213 | 0.00287325 | 0.9915722 | 0.01107374 | 0.991572 | 0.008095919 | [12 empty] | 971460 | 0.99351 | 0.8678712 | 0.01045251 | 0.9805132 | 0.01129026 | 0.9805074 | 0.01109757
|  |  | 404292 | 1.002234 | 0.9994305 | 0.0004703954 | 0.9999501 | 0.1029278 | 0.9999457 | 0.1832843 |  |  | 628446 | 0.9975972 | 0.9866385 | 0.001298564 | 0.9966443 | 0.004497639 | 0.9966489 | 0.004586599 |  |  | 523560 | 0.9895322 | 0.9670213 | 0.00287325 | 0.9915815 | 0.01107345 | 0.9915812 | 0.008095549 | [12 empty] | 971760 | 0.991272 | 0.8678712 | 0.01045251 | 0.9805222 | 0.01128988 | 0.9805164 | 0.01109736
|  |  | 404592 | 1.002234 | 0.9994305 | 0.0004703954 | 0.9999501 | 0.1029278 | 0.9999457 | 0.1832843 |  |  | 628746 | 0.9975972 | 0.9866385 | 0.001298564 | 0.9966447 | 0.004497624 | 0.9966493 | 0.004586608 |  |  | 523860 | 0.9906112 | 0.9670213 | 0.00287325 | 0.9915907 | 0.01107316 | 0.9915904 | 0.00809518 | [12 empty] | 972060 | 0.9979859 | 0.8678712 | 0.01045251 | 0.9805313 | 0.01128949 | 0.9805255 | 0.01109715
|  |  | 404892 | 1.004026 | 0.9994305 | 0.0004703954 | 0.9999501 | 0.1029278 | 0.9999457 | 0.1832843 |  |  | 629046 | 0.9966367 | 0.9866385 | 0.001298564 | 0.9966451 | 0.004497609 | 0.9966497 | 0.004586618 |  |  | 524160 | 0.9895322 | 0.9670213 | 0.00287325 | 0.9915999 | 0.01107286 | 0.9915996 | 0.008094812 | [12 empty] | 972360 | 0.99351 | 0.8678712 | 0.01045251 | 0.9805404 | 0.01128911 | 0.9805345 | 0.01109693
|  |  | 405192 | 1.004026 | 0.9994305 | 0.0004703954 | 0.9999501 | 0.1029278 | 0.9999457 | 0.1832843 |  |  | 629346 | 0.9975972 | 0.9866385 | 0.001298564 | 0.9966454 | 0.004497593 | 0.99665 | 0.004586627 |  |  | 524460 | 0.9895322 | 0.9670213 | 0.00287325 | 0.991609 | 0.01107257 | 0.9916087 | 0.008094444 | [12 empty] | 972660 | 0.991272 | 0.8678712 | 0.01045251 | 0.9805494 | 0.01128873 | 0.9805436 | 0.01109672
|  |  | 405492 | 1.004026 | 0.9994305 | 0.0004703954 | 0.9999501 | 0.1029278 | 0.9999457 | 0.1832843 |  |  | 629646 | 0.9966367 | 0.9866385 | 0.001298564 | 0.9966458 | 0.004497578 | 0.9966504 | 0.004586636 |  |  | 524760 | 0.9873741 | 0.9670213 | 0.00287325 | 0.9916182 | 0.01107228 | 0.9916179 | 0.008094078 | [12 empty] | 972960 | 0.9979859 | 0.8678712 | 0.01045251 | 0.9805584 | 0.01128834 | 0.9805526 | 0.01109651
|  |  | 405792 | 1.002234 | 0.9994305 | 0.0004703954 | 0.9999501 | 0.1029278 | 0.9999457 | 0.1832843 |  |  | 629946 | 0.9985577 | 0.9866385 | 0.001298564 | 0.9966462 | 0.004497563 | 0.9966508 | 0.004586646 |  |  | 525060 | 0.9873741 | 0.9670213 | 0.00287325 | 0.9916273 | 0.01107199 | 0.991627 | 0.008093712 | [12 empty] | 973260 | 0.9890341 | 0.8678712 | 0.01045251 | 0.9805674 | 0.01128796 | 0.9805616 | 0.0110963
|  |  | 406092 | 1.00313 | 0.9994305 | 0.0004703954 | 0.9999501 | 0.1029278 | 0.9999457 | 0.1832843 |  |  | 630246 | 0.9966367 | 0.9866385 | 0.001298564 | 0.9966465 | 0.004497548 | 0.9966511 | 0.004586655 |  |  | 525360 | 0.9895322 | 0.9670213 | 0.00287325 | 0.9916365 | 0.0110717 | 0.9916362 | 0.008093346 | [12 empty] | 973560 | 0.991272 | 0.8678712 | 0.01045251 | 0.9805764 | 0.01128758 | 0.9805706 | 0.01109609
|  |  | 406392 | 1.004922 | 0.9994305 | 0.0004703954 | 0.9999501 | 0.1029278 | 0.9999457 | 0.1832843 |  |  | 630546 | 0.9985577 | 0.9866385 | 0.001298564 | 0.9966469 | 0.004497533 | 0.9966515 | 0.004586664 |  |  | 525660 | 0.9884531 | 0.9670213 | 0.00287325 | 0.9916456 | 0.01107141 | 0.9916453 | 0.008092982 | [12 empty] | 973860 | 0.9957479 | 0.8678712 | 0.01045251 | 0.9805854 | 0.0112872 | 0.9805796 | 0.01109588
|  |  | 406692 | 1.00313 | 0.9994305 | 0.0004703954 | 0.9999501 | 0.1029278 | 0.9999457 | 0.1832843 |  |  | 630846 | 0.9975972 | 0.9866385 | 0.001298564 | 0.9966473 | 0.004497518 | 0.9966519 | 0.004586674 |  |  | 525960 | 0.9884531 | 0.9670213 | 0.00287325 | 0.9916547 | 0.01107112 | 0.9916544 | 0.008092618 | [12 empty] | 974160 | 0.9957479 | 0.8678712 | 0.01045251 | 0.9805944 | 0.01128682 | 0.9805886 | 0.01109567
|  |  | 406992 | 1.00313 | 0.9994305 | 0.0004703954 | 0.9999501 | 0.1029278 | 0.9999457 | 0.1832843 |  |  | 631146 | 0.9966367 | 0.9866385 | 0.001298564 | 0.9966476 | 0.004497504 | 0.9966523 | 0.004586683 |  |  | 526260 | 0.9895322 | 0.9670213 | 0.00287325 | 0.9916638 | 0.01107083 | 0.9916635 | 0.008092255 | [12 empty] | 974460 | 0.991272 | 0.8678712 | 0.01045251 | 0.9806034 | 0.01128644 | 0.9805976 | 0.01109547
|  |  | 407292 | 1.00313 | 0.9994305 | 0.0004703954 | 0.9999501 | 0.1029278 | 0.9999457 | 0.1832843 |  |  | 631446 | 0.9975972 | 0.9866385 | 0.001298564 | 0.996648 | 0.004497489 | 0.9966526 | 0.004586693 |  |  | 526560 | 0.9895322 | 0.9670213 | 0.00287325 | 0.9916728 | 0.01107054 | 0.9916726 | 0.008091892 | [12 empty] | 974760 | 0.9867961 | 0.8678712 | 0.01045251 | 0.9806124 | 0.01128606 | 0.9806065 | 0.01109526
|  |  | 407592 | 1.004922 | 0.9994305 | 0.0004703954 | 0.9999501 | 0.1029278 | 0.9999457 | 0.1832843 |  |  | 631746 | 0.9966367 | 0.9866385 | 0.001298564 | 0.9966484 | 0.004497474 | 0.996653 | 0.004586702 |  |  | 526860 | 0.9884531 | 0.9670213 | 0.00287325 | 0.9916819 | 0.01107025 | 0.9916816 | 0.00809153 | [12 empty] | 975060 | 0.99351 | 0.8678712 | 0.01045251 | 0.9806213 | 0.01128569 | 0.9806155 | 0.01109505
|  |  | 407892 | 1.002234 | 0.9994305 | 0.0004703954 | 0.9999501 | 0.1029278 | 0.9999457 | 0.1832843 |  |  | 632046 | 0.9975972 | 0.9866385 | 0.001298564 | 0.9966487 | 0.00449746 | 0.9966534 | 0.004586711 |  |  | 527160 | 0.9895322 | 0.9670213 | 0.00287325 | 0.9916909 | 0.01106997 | 0.9916907 | 0.008091169 | [12 empty] | 975360 | 0.9957479 | 0.8678712 | 0.01045251 | 0.9806303 | 0.01128531 | 0.9806244 | 0.01109484
|  |  | 408192 | 1.004026 | 0.9994305 | 0.0004703954 | 0.9999501 | 0.1029278 | 0.9999457 | 0.1832843 |  |  | 632346 | 0.9975972 | 0.9866385 | 0.001298564 | 0.9966491 | 0.004497445 | 0.9966537 | 0.004586721 |  |  | 527460 | 0.9873741 | 0.9670213 | 0.00287325 | 0.9917 | 0.01106968 | 0.9916997 | 0.008090809 | [12 empty] | 975660 | 0.9957479 | 0.8678712 | 0.01045251 | 0.9806392 | 0.01128493 | 0.9806333 | 0.01109463
|  |  | 408492 | 1.00313 | 0.9994305 | 0.0004703954 | 0.9999501 | 0.1029278 | 0.9999457 | 0.1832843 |  |  | 632646 | 0.9975972 | 0.9866385 | 0.001298564 | 0.9966494 | 0.004497431 | 0.9966541 | 0.00458673 |  |  | 527760 | 0.9895322 | 0.9670213 | 0.00287325 | 0.991709 | 0.0110694 | 0.9917087 | 0.008090449 | [12 empty] | 975960 | 0.99351 | 0.8678712 | 0.01045251 | 0.9806481 | 0.01128456 | 0.9806423 | 0.01109443
|  |  | 408792 | 1.002234 | 0.9994305 | 0.0004703954 | 0.9999501 | 0.1029278 | 0.9999457 | 0.1832843 |  |  | 632946 | 0.9975972 | 0.9866385 | 0.001298564 | 0.9966498 | 0.004497417 | 0.9966544 | 0.004586739 |  |  | 528060 | 0.9884531 | 0.9670213 | 0.00287325 | 0.991718 | 0.01106911 | 0.9917177 | 0.00809009 | [12 empty] | 976260 | 0.9867961 | 0.8678712 | 0.01045251 | 0.980657 | 0.01128418 | 0.9806512 | 0.01109422
|  |  | 409092 | 1.002234 | 0.9994305 | 0.0004703954 | 0.9999501 | 0.1029278 | 0.9999457 | 0.1832843 |  |  | 633246 | 0.9985577 | 0.9866385 | 0.001298564 | 0.9966502 | 0.004497402 | 0.9966548 | 0.004586748 |  |  | 528360 | 0.9873741 | 0.9670213 | 0.00287325 | 0.9917269 | 0.01106883 | 0.9917267 | 0.008089732 | [12 empty] | 976560 | 0.99351 | 0.8678712 | 0.01045251 | 0.9806659 | 0.01128381 | 0.9806601 | 0.01109401
|  |  | 409392 | 1.00313 | 0.9994305 | 0.0004703954 | 0.9999501 | 0.1029278 | 0.9999457 | 0.1832843 |  |  | 633546 | 0.9985577 | 0.9866385 | 0.001298564 | 0.9966505 | 0.004497388 | 0.9966552 | 0.004586758 |  |  | 528660 | 0.9884531 | 0.9670213 | 0.00287325 | 0.9917359 | 0.01106854 | 0.9917356 | 0.008089374 | [12 empty] | 976860 | 0.991272 | 0.8678712 | 0.01045251 | 0.9806748 | 0.01128343 | 0.9806689 | 0.01109381
|  |  | 409692 | 1.004922 | 0.9994305 | 0.0004703954 | 0.9999501 | 0.1029278 | 0.9999457 | 0.1832843 |  |  | 633846 | 0.9985577 | 0.9866385 | 0.001298564 | 0.9966509 | 0.004497374 | 0.9966555 | 0.004586767 |  |  | 528960 | 0.9884531 | 0.9670213 | 0.00287325 | 0.9917449 | 0.01106826 | 0.9917446 | 0.008089017 | [12 empty] | 977160 | 0.9979859 | 0.8678712 | 0.01045251 | 0.9806837 | 0.01128306 | 0.9806778 | 0.0110936
|  |  | 409992 | 1.00313 | 0.9994305 | 0.0004703954 | 0.9999501 | 0.1029278 | 0.9999457 | 0.1832843 |  |  | 634146 | 0.9975972 | 0.9866385 | 0.001298564 | 0.9966512 | 0.00449736 | 0.9966559 | 0.004586776 |  |  | 529260 | 0.9895322 | 0.9670213 | 0.00287325 | 0.9917538 | 0.01106798 | 0.9917535 | 0.008088661 | [12 empty] | 977460 | 0.9957479 | 0.8678712 | 0.01045251 | 0.9806926 | 0.01128268 | 0.9806867 | 0.0110934
|  |  | 410292 | 1.002234 | 0.9994305 | 0.0004703954 | 0.9999501 | 0.1029278 | 0.9999457 | 0.1832843 |  |  | 634446 | 0.9985577 | 0.9866385 | 0.001298564 | 0.9966516 | 0.004497346 | 0.9966562 | 0.004586786 |  |  | 529560 | 0.9906112 | 0.9670213 | 0.00287325 | 0.9917627 | 0.0110677 | 0.9917625 | 0.008088305 | [12 empty] | 977760 | 0.99351 | 0.8678712 | 0.01045251 | 0.9807015 | 0.01128231 | 0.9806956 | 0.01109319
|  |  | 410592 | 1.004026 | 0.9994305 | 0.0004703954 | 0.9999501 | 0.1029278 | 0.9999457 | 0.1832843 |  |  | 634746 | 0.9966367 | 0.9866385 | 0.001298564 | 0.9966519 | 0.004497332 | 0.9966566 | 0.004586795 |  |  | 529860 | 0.9884531 | 0.9670213 | 0.00287325 | 0.9917716 | 0.01106741 | 0.9917714 | 0.008087951 | [12 empty] | 978060 | 1.002462 | 0.8678712 | 0.01045251 | 0.9807103 | 0.01128194 | 0.9807044 | 0.01109299
|  |  | 410892 | 1.004026 | 0.9994305 | 0.0004703954 | 0.9999501 | 0.1029278 | 0.9999457 | 0.1832843 |  |  | 635046 | 0.9975972 | 0.9866385 | 0.001298564 | 0.9966523 | 0.004497319 | 0.9966569 | 0.004586804 |  |  | 530160 | 0.9873741 | 0.9670213 | 0.00287325 | 0.9917805 | 0.01106713 | 0.9917803 | 0.008087597 | [12 empty] | 978360 | 0.9957479 | 0.8678712 | 0.01045251 | 0.9807191 | 0.01128157 | 0.9807132 | 0.01109279
|  |  | 411192 | 1.00313 | 0.9994305 | 0.0004703954 | 0.9999501 | 0.1029278 | 0.9999457 | 0.1832843 |  |  | 635346 | 0.9985577 | 0.9866385 | 0.001298564 | 0.9966527 | 0.004497305 | 0.9966573 | 0.004586813 |  |  | 530460 | 0.9884531 | 0.9670213 | 0.00287325 | 0.9917894 | 0.01106685 | 0.9917892 | 0.008087243 | [12 empty] | 978660 | 0.9979859 | 0.8678712 | 0.01045251 | 0.980728 | 0.0112812 | 0.9807221 | 0.01109258
|  |  | 411492 | 1.00313 | 0.9994305 | 0.0004703954 | 0.9999501 | 0.1029278 | 0.9999457 | 0.1832843 |  |  | 635646 | 0.9975972 | 0.9866385 | 0.001298564 | 0.996653 | 0.004497291 | 0.9966577 | 0.004586822 |  |  | 530760 | 0.9895322 | 0.9670213 | 0.00287325 | 0.9917983 | 0.01106657 | 0.991798 | 0.00808689 | [12 empty] | 978960 | 1.000224 | 0.8678712 | 0.01045251 | 0.9807368 | 0.01128083 | 0.9807309 | 0.01109238
|  |  | 411792 | 1.002234 | 0.9994305 | 0.0004703954 | 0.9999501 | 0.1029278 | 0.9999457 | 0.1832843 |  |  | 635946 | 0.9975972 | 0.9866385 | 0.001298564 | 0.9966534 | 0.004497278 | 0.996658 | 0.004586832 |  |  | 531060 | 0.9906112 | 0.9670213 | 0.00287325 | 0.9918071 | 0.0110663 | 0.9918069 | 0.008086538 | [12 empty] | 979260 | 0.9957479 | 0.8678712 | 0.01045251 | 0.9807456 | 0.01128046 | 0.9807397 | 0.01109218
|  |  | 412092 | 1.004026 | 0.9994305 | 0.0004703954 | 0.9999501 | 0.1029278 | 0.9999457 | 0.1832843 |  |  | 636246 | 0.9985577 | 0.9866385 | 0.001298564 | 0.9966537 | 0.004497264 | 0.9966584 | 0.004586841 |  |  | 531360 | 0.9873741 | 0.9670213 | 0.00287325 | 0.991816 | 0.01106602 | 0.9918157 | 0.008086187 | [12 empty] | 979560 | 0.9957479 | 0.8678712 | 0.01045251 | 0.9807544 | 0.01128009 | 0.9807485 | 0.01109197
|  |  | 412392 | 1.004026 | 0.9994305 | 0.0004703954 | 0.9999501 | 0.1029278 | 0.9999457 | 0.1832843 |  |  | 636546 | 0.9975972 | 0.9866385 | 0.001298564 | 0.9966541 | 0.004497251 | 0.9966587 | 0.00458685 |  |  | 531660 | 0.9884531 | 0.9670213 | 0.00287325 | 0.9918248 | 0.01106574 | 0.9918245 | 0.008085836 | [12 empty] | 979860 | 0.9957479 | 0.8678712 | 0.01045251 | 0.9807632 | 0.01127972 | 0.9807573 | 0.01109177
|  |  | 412692 | 1.004026 | 0.9994305 | 0.0004703954 | 0.9999501 | 0.1029278 | 0.9999457 | 0.1832843 |  |  | 636846 | 0.9985577 | 0.9866385 | 0.001298564 | 0.9966544 | 0.004497238 | 0.9966591 | 0.004586859 |  |  | 531960 | 0.9884531 | 0.9670213 | 0.00287325 | 0.9918336 | 0.01106546 | 0.9918334 | 0.008085486 | [12 empty] | 980160 | 0.9957479 | 0.8678712 | 0.01045251 | 0.980772 | 0.01127935 | 0.9807661 | 0.01109157
|  |  | 412992 | 1.00313 | 0.9994305 | 0.0004703954 | 0.9999501 | 0.1029278 | 0.9999457 | 0.1832843 |  |  | 637146 | 0.9985577 | 0.9866385 | 0.001298564 | 0.9966547 | 0.004497224 | 0.9966594 | 0.004586868 |  |  | 532260 | 0.9906112 | 0.9670213 | 0.00287325 | 0.9918424 | 0.01106519 | 0.9918421 | 0.008085137 | [12 empty] | 980460 | 1.002462 | 0.8678712 | 0.01045251 | 0.9807808 | 0.01127899 | 0.9807748 | 0.01109137
|  |  | 413292 | 1.002234 | 0.9994305 | 0.0004703954 | 0.9999501 | 0.1029278 | 0.9999457 | 0.1832843 |  |  | 637446 | 0.9975972 | 0.9866385 | 0.001298564 | 0.9966551 | 0.004497211 | 0.9966598 | 0.004586878 |  |  | 532560 | 0.9906112 | 0.9670213 | 0.00287325 | 0.9918512 | 0.01106491 | 0.9918509 | 0.008084789 | [12 empty] | 980760 | 0.99351 | 0.8678712 | 0.01045251 | 0.9807895 | 0.01127862 | 0.9807836 | 0.01109117
|  |  | 413592 | 1.004026 | 0.9994305 | 0.0004703954 | 0.9999501 | 0.1029278 | 0.9999457 | 0.1832843 |  |  | 637746 | 0.9975972 | 0.9866385 | 0.001298564 | 0.9966554 | 0.004497198 | 0.9966601 | 0.004586887 |  |  | 532860 | 0.9906112 | 0.9670213 | 0.00287325 | 0.9918599 | 0.01106464 | 0.9918597 | 0.008084441 | [12 empty] | 981060 | 0.99351 | 0.8678712 | 0.01045251 | 0.9807983 | 0.01127825 | 0.9807923 | 0.01109097
|  |  | 413892 | 1.00313 | 0.9994305 | 0.0004703954 | 0.9999501 | 0.1029278 | 0.9999457 | 0.1832843 |  |  | 638046 | 0.9975972 | 0.9866385 | 0.001298564 | 0.9966558 | 0.004497185 | 0.9966604 | 0.004586896 |  |  | 533160 | 0.9884531 | 0.9670213 | 0.00287325 | 0.9918687 | 0.01106436 | 0.9918685 | 0.008084093 | [12 empty] | 981360 | 0.991272 | 0.8678712 | 0.01045251 | 0.980807 | 0.01127789 | 0.9808011 | 0.01109077
|  |  | 414192 | 1.004026 | 0.9994305 | 0.0004703954 | 0.9999501 | 0.1029278 | 0.9999457 | 0.1832843 |  |  | 638346 | 0.9995181 | 0.9866385 | 0.001298564 | 0.9966561 | 0.004497172 | 0.9966608 | 0.004586905 |  |  | 533460 | 0.9884531 | 0.9670213 | 0.00287325 | 0.9918774 | 0.01106409 | 0.9918772 | 0.008083747 | [12 empty] | 981660 | 0.9957479 | 0.8678712 | 0.01045251 | 0.9808158 | 0.01127752 | 0.9808098 | 0.01109057
|  |  | 414492 | 1.004026 | 0.9994305 | 0.0004703954 | 0.9999501 | 0.1029278 | 0.9999457 | 0.1832843 |  |  | 638646 | 0.9985577 | 0.9866385 | 0.001298564 | 0.9966565 | 0.004497159 | 0.9966611 | 0.004586914 |  |  | 533760 | 0.9895322 | 0.9670213 | 0.00287325 | 0.9918862 | 0.01106381 | 0.9918859 | 0.008083401 | [12 empty] | 981960 | 0.9957479 | 0.8678712 | 0.01045251 | 0.9808245 | 0.01127716 | 0.9808185 | 0.01109037
|  |  | 414792 | 1.004922 | 0.9994305 | 0.0004703954 | 0.9999501 | 0.1029278 | 0.9999457 | 0.1832843 |  |  | 638946 | 0.9975972 | 0.9866385 | 0.001298564 | 0.9966568 | 0.004497146 | 0.9966615 | 0.004586923 |  |  | 534060 | 0.9895322 | 0.9670213 | 0.00287325 | 0.9918949 | 0.01106354 | 0.9918946 | 0.008083056 | [12 empty] | 982260 | 0.99351 | 0.8678712 | 0.01045251 | 0.9808332 | 0.0112768 | 0.9808272 | 0.01109017
|  |  | 415092 | 1.004026 | 0.9994305 | 0.0004703954 | 0.9999501 | 0.1029278 | 0.9999457 | 0.1832843 |  |  | 639246 | 0.9975972 | 0.9866385 | 0.001298564 | 0.9966571 | 0.004497134 | 0.9966618 | 0.004586932 |  |  | 534360 | 0.9895322 | 0.9670213 | 0.00287325 | 0.9919036 | 0.01106327 | 0.9919033 | 0.008082712 | [12 empty] | 982560 | 0.9890341 | 0.8678712 | 0.01045251 | 0.9808419 | 0.01127643 | 0.9808359 | 0.01108997
|  |  | 415392 | 1.00313 | 0.9994305 | 0.0004703954 | 0.9999501 | 0.1029278 | 0.9999457 | 0.1832843 |  |  | 639546 | 0.9975972 | 0.9866385 | 0.001298564 | 0.9966575 | 0.004497121 | 0.9966622 | 0.004586942 |  |  | 534660 | 0.9884531 | 0.9670213 | 0.00287325 | 0.9919123 | 0.011063 | 0.991912 | 0.008082368 | [12 empty] | 982860 | 0.99351 | 0.8678712 | 0.01045251 | 0.9808506 | 0.01127607 | 0.9808446 | 0.01108977
|  |  | 415692 | 1.004922 | 0.9994305 | 0.0004703954 | 0.9999501 | 0.1029278 | 0.9999457 | 0.1832843 |  |  | 639846 | 0.9985577 | 0.9866385 | 0.001298564 | 0.9966578 | 0.004497108 | 0.9966625 | 0.004586951 |  |  | 534960 | 0.9873741 | 0.9670213 | 0.00287325 | 0.9919209 | 0.01106273 | 0.9919207 | 0.008082025 | [12 empty] | 983160 | 0.9890341 | 0.8678712 | 0.01045251 | 0.9808593 | 0.01127571 | 0.9808533 | 0.01108957
|  |  | 415992 | 1.002234 | 0.9994305 | 0.0004703954 | 0.9999501 | 0.1029278 | 0.9999457 | 0.1832843 |  |  | 640146 | 0.9985577 | 0.9866385 | 0.001298564 | 0.9966582 | 0.004497096 | 0.9966628 | 0.00458696 |  |  | 535260 | 0.9862951 | 0.9670213 | 0.00287325 | 0.9919296 | 0.01106246 | 0.9919293 | 0.008081682 | [12 empty] | 983460 | 1.000224 | 0.8678712 | 0.01045251 | 0.9808679 | 0.01127535 | 0.9808619 | 0.01108937
|  |  | 416292 | 1.00313 | 0.9994305 | 0.0004703954 | 0.9999501 | 0.1029278 | 0.9999457 | 0.1832843 |  |  | 640446 | 0.9975972 | 0.9866385 | 0.001298564 | 0.9966585 | 0.004497083 | 0.9966632 | 0.004586969 |  |  | 535560 | 0.9884531 | 0.9670213 | 0.00287325 | 0.9919382 | 0.01106219 | 0.991938 | 0.008081341 | [12 empty] | 983760 | 0.9957479 | 0.8678712 | 0.01045251 | 0.9808766 | 0.01127499 | 0.9808706 | 0.01108918
|  |  | 416592 | 1.00313 | 0.9994305 | 0.0004703954 | 0.9999501 | 0.1029278 | 0.9999457 | 0.1832843 |  |  | 640746 | 0.9985577 | 0.9866385 | 0.001298564 | 0.9966588 | 0.004497071 | 0.9966635 | 0.004586978 |  |  | 535860 | 0.9884531 | 0.9670213 | 0.00287325 | 0.9919468 | 0.01106192 | 0.9919466 | 0.008081 | [12 empty] | 984060 | 0.991272 | 0.8678712 | 0.01045251 | 0.9808853 | 0.01127462 | 0.9808793 | 0.01108898
|  |  | 416892 | 1.004026 | 0.9994305 | 0.0004703954 | 0.9999501 | 0.1029278 | 0.9999457 | 0.1832843 |  |  | 641046 | 0.9995181 | 0.9866385 | 0.001298564 | 0.9966592 | 0.004497059 | 0.9966639 | 0.004586987 |  |  | 536160 | 0.9895322 | 0.9670213 | 0.00287325 | 0.9919555 | 0.01106165 | 0.9919552 | 0.008080659 | [12 empty] | 984360 | 0.9957479 | 0.8678712 | 0.01045251 | 0.9808939 | 0.01127427 | 0.9808879 | 0.01108878
|  |  | 417192 | 1.004026 | 0.9994305 | 0.0004703954 | 0.9999501 | 0.1029278 | 0.9999457 | 0.1832843 |  |  | 641346 | 0.9985577 | 0.9866385 | 0.001298564 | 0.9966595 | 0.004497046 | 0.9966642 | 0.004586996 |  |  | 536460 | 0.9906112 | 0.9670213 | 0.00287325 | 0.9919641 | 0.01106138 | 0.9919638 | 0.00808032 | [12 empty] | 984660 | 0.99351 | 0.8678712 | 0.01045251 | 0.9809025 | 0.01127391 | 0.9808965 | 0.01108858
|  |  | 417492 | 1.004922 | 0.9994305 | 0.0004703954 | 0.9999501 | 0.1029278 | 0.9999457 | 0.1832843 |  |  | 641646 | 0.9985577 | 0.9866385 | 0.001298564 | 0.9966598 | 0.004497034 | 0.9966645 | 0.004587005 |  |  | 536760 | 0.9884531 | 0.9670213 | 0.00287325 | 0.9919726 | 0.01106111 | 0.9919724 | 0.008079981 | [12 empty] | 984960 | 0.9890341 | 0.8678712 | 0.01045251 | 0.9809112 | 0.01127355 | 0.9809051 | 0.01108839
|  |  | 417792 | 1.002234 | 0.9994305 | 0.0004703954 | 0.9999501 | 0.1029278 | 0.9999457 | 0.1832843 |  |  | 641946 | 0.9995181 | 0.9866385 | 0.001298564 | 0.9966602 | 0.004497022 | 0.9966649 | 0.004587014 |  |  | 537060 | 0.9873741 | 0.9670213 | 0.00287325 | 0.9919812 | 0.01106085 | 0.991981 | 0.008079642 | [12 empty] | 985260 | 0.99351 | 0.8678712 | 0.01045251 | 0.9809198 | 0.01127319 | 0.9809137 | 0.01108819
|  |  | 418092 | 1.004026 | 0.9994305 | 0.0004703954 | 0.9999501 | 0.1029278 | 0.9999457 | 0.1832843 |  |  | 642246 | 0.9985577 | 0.9866385 | 0.001298564 | 0.9966605 | 0.00449701 | 0.9966652 | 0.004587023 |  |  | 537360 | 0.9884531 | 0.9670213 | 0.00287325 | 0.9919898 | 0.01106058 | 0.9919895 | 0.008079305 | [12 empty] | 985560 | 0.9957479 | 0.8678712 | 0.01045251 | 0.9809284 | 0.01127283 | 0.9809223 | 0.011088
|  |  | 418392 | 1.00313 | 0.9994305 | 0.0004703954 | 0.9999501 | 0.1029278 | 0.9999457 | 0.1832843 |  |  | 642546 | 0.9985577 | 0.9866385 | 0.001298564 | 0.9966608 | 0.004496998 | 0.9966655 | 0.004587032 |  |  | 537660 | 0.9895322 | 0.9670213 | 0.00287325 | 0.9919983 | 0.01106031 | 0.9919981 | 0.008078968 | [12 empty] | 985860 | 1.002462 | 0.8678712 | 0.01045251 | 0.980937 | 0.01127248 | 0.9809309 | 0.0110878
|  |  | 418692 | 1.002234 | 0.9994305 | 0.0004703954 | 0.9999501 | 0.1029278 | 0.9999457 | 0.1832843 |  |  | 642846 | 0.9995181 | 0.9866385 | 0.001298564 | 0.9966612 | 0.004496986 | 0.9966659 | 0.004587041 |  |  | 537960 | 0.9884531 | 0.9670213 | 0.00287325 | 0.9920068 | 0.01106005 | 0.9920066 | 0.008078631 | [12 empty] | 986160 | 0.9957479 | 0.8678712 | 0.01045251 | 0.9809455 | 0.01127212 | 0.9809395 | 0.01108761
|  |  | 418992 | 1.004026 | 0.9994305 | 0.0004703954 | 0.9999501 | 0.1029278 | 0.9999457 | 0.1832843 |  |  | 643146 | 0.9966367 | 0.9866385 | 0.001298564 | 0.9966615 | 0.004496974 | 0.9966662 | 0.00458705 |  |  | 538260 | 0.9884531 | 0.9670213 | 0.00287325 | 0.9920154 | 0.01105978 | 0.9920151 | 0.008078296 | [12 empty] | 986460 | 0.9890341 | 0.8678712 | 0.01045251 | 0.9809541 | 0.01127176 | 0.9809481 | 0.01108741
|  |  | 419292 | 1.00313 | 0.9994305 | 0.0004703954 | 0.9999501 | 0.1029278 | 0.9999457 | 0.1832843 |  |  | 643446 | 0.9985577 | 0.9866385 | 0.001298564 | 0.9966618 | 0.004496962 | 0.9966665 | 0.004587059 |  |  | 538560 | 0.9884531 | 0.9670213 | 0.00287325 | 0.9920239 | 0.01105952 | 0.9920236 | 0.008077961 | [12 empty] | 986760 | 0.9979859 | 0.8678712 | 0.01045251 | 0.9809627 | 0.01127141 | 0.9809566 | 0.01108722
|  |  | 419592 | 1.004026 | 0.9994305 | 0.0004703954 | 0.9999501 | 0.1029278 | 0.9999457 | 0.1832843 |  |  | 643746 | 0.9975972 | 0.9866385 | 0.001298564 | 0.9966621 | 0.004496951 | 0.9966668 | 0.004587068 |  |  | 538860 | 0.9895322 | 0.9670213 | 0.00287325 | 0.9920323 | 0.01105926 | 0.9920321 | 0.008077627 | [12 empty] | 987060 | 0.9979859 | 0.8678712 | 0.01045251 | 0.9809712 | 0.01127105 | 0.9809652 | 0.01108702
|  |  | 419892 | 1.004026 | 0.9994305 | 0.0004703954 | 0.9999501 | 0.1029278 | 0.9999457 | 0.1832843 |  |  | 644046 | 0.9985577 | 0.9866385 | 0.001298564 | 0.9966625 | 0.004496939 | 0.9966672 | 0.004587077 |  |  | 539160 | 0.9895322 | 0.9670213 | 0.00287325 | 0.9920408 | 0.01105899 | 0.9920406 | 0.008077293 | [12 empty] | 987360 | 0.99351 | 0.8678712 | 0.01045251 | 0.9809798 | 0.0112707 | 0.9809737 | 0.01108683
|  |  | 420192 | 1.004026 | 0.9994305 | 0.0004703954 | 0.9999501 | 0.1029278 | 0.9999457 | 0.1832843 |  |  | 644346 | 0.9985577 | 0.9866385 | 0.001298564 | 0.9966628 | 0.004496927 | 0.9966675 | 0.004587086 |  |  | 539460 | 0.9884531 | 0.9670213 | 0.00287325 | 0.9920493 | 0.01105873 | 0.9920491 | 0.00807696 | [12 empty] | 987660 | 0.9957479 | 0.8678712 | 0.01045251 | 0.9809883 | 0.01127035 | 0.9809823 | 0.01108664
|  |  | 420492 | 1.00313 | 0.9994305 | 0.0004703954 | 0.9999501 | 0.1029278 | 0.9999457 | 0.1832843 |  |  | 644646 | 0.9975972 | 0.9866385 | 0.001298564 | 0.9966631 | 0.004496916 | 0.9966678 | 0.004587095 |  |  | 539760 | 0.9884531 | 0.9670213 | 0.00287325 | 0.9920577 | 0.01105847 | 0.9920575 | 0.008076628 | [12 empty] | 987960 | 0.9957479 | 0.8678712 | 0.01045251 | 0.9809968 | 0.01126999 | 0.9809908 | 0.01108645
|  |  | 420792 | 1.00313 | 0.9994305 | 0.0004703954 | 0.9999501 | 0.1029278 | 0.9999457 | 0.1832843 |  |  | 644946 | 0.9985577 | 0.9866385 | 0.001298564 | 0.9966634 | 0.004496904 | 0.9966682 | 0.004587104 |  |  | 540060 | 0.9906112 | 0.9670213 | 0.00287325 | 0.9920662 | 0.01105821 | 0.9920659 | 0.008076297 | [12 empty] | 988260 | 0.9957479 | 0.8678712 | 0.01045251 | 0.9810054 | 0.01126964 | 0.9809993 | 0.01108625
|  |  | 421092 | 1.004026 | 0.9994305 | 0.0004703954 | 0.9999501 | 0.1029278 | 0.9999457 | 0.1832843 |  |  | 645246 | 0.9975972 | 0.9866385 | 0.001298564 | 0.9966638 | 0.004496893 | 0.9966685 | 0.004587113 |  |  | 540360 | 0.9906112 | 0.9670213 | 0.00287325 | 0.9920746 | 0.01105795 | 0.9920744 | 0.008075966 | [12 empty] | 988560 | 0.9979859 | 0.8678712 | 0.01045251 | 0.9810139 | 0.01126929 | 0.9810078 | 0.01108606
|  |  | 421392 | 1.004026 | 0.9994305 | 0.0004703954 | 0.9999501 | 0.1029278 | 0.9999457 | 0.1832843 |  |  | 645546 | 0.9975972 | 0.9866385 | 0.001298564 | 0.9966641 | 0.004496882 | 0.9966688 | 0.004587122 |  |  | 540660 | 0.9895322 | 0.9670213 | 0.00287325 | 0.992083 | 0.01105769 | 0.9920828 | 0.008075635 | [12 empty] | 988860 | 1.000224 | 0.8678712 | 0.01045251 | 0.9810224 | 0.01126894 | 0.9810163 | 0.01108587
|  |  | 421692 | 1.004026 | 0.9994305 | 0.0004703954 | 0.9999501 | 0.1029278 | 0.9999457 | 0.1832843 |  |  | 645846 | 0.9975972 | 0.9866385 | 0.001298564 | 0.9966644 | 0.00449687 | 0.9966691 | 0.004587131 |  |  | 540960 | 0.9895322 | 0.9670213 | 0.00287325 | 0.9920914 | 0.01105743 | 0.9920912 | 0.008075306 | [12 empty] | 989160 | 0.9957479 | 0.8678712 | 0.01045251 | 0.9810308 | 0.01126859 | 0.9810248 | 0.01108568
|  |  | 421992 | 1.004026 | 0.9994305 | 0.0004703954 | 0.9999501 | 0.1029278 | 0.9999457 | 0.1832843 |  |  | 646146 | 0.9995181 | 0.9866385 | 0.001298564 | 0.9966647 | 0.004496859 | 0.9966694 | 0.004587139 |  |  | 541260 | 0.9895322 | 0.9670213 | 0.00287325 | 0.9920997 | 0.01105717 | 0.9920995 | 0.008074977 | [12 empty] | 989460 | 0.9979859 | 0.8678712 | 0.01045251 | 0.9810393 | 0.01126824 | 0.9810332 | 0.01108549
|  |  | 422292 | 1.00313 | 0.9994305 | 0.0004703954 | 0.9999501 | 0.1029278 | 0.9999457 | 0.1832843 |  |  | 646446 | 0.9985577 | 0.9866385 | 0.001298564 | 0.996665 | 0.004496848 | 0.9966698 | 0.004587148 |  |  | 541560 | 0.9873741 | 0.9670213 | 0.00287325 | 0.9921081 | 0.01105691 | 0.9921079 | 0.008074649 | [12 empty] | 989760 | 1.002462 | 0.8678712 | 0.01045251 | 0.9810478 | 0.01126789 | 0.9810417 | 0.0110853
|  |  | 422592 | 1.004922 | 0.9994305 | 0.0004703954 | 0.9999501 | 0.1029278 | 0.9999457 | 0.1832843 |  |  | 646746 | 0.9995181 | 0.9866385 | 0.001298564 | 0.9966654 | 0.004496837 | 0.9966701 | 0.004587157 |  |  | 541860 | 0.9862951 | 0.9670213 | 0.00287325 | 0.9921165 | 0.01105666 | 0.9921163 | 0.008074321 | [12 empty] | 990060 | 0.9957479 | 0.8678712 | 0.01045251 | 0.9810562 | 0.01126754 | 0.9810501 | 0.01108511
|  |  | 422892 | 1.00313 | 0.9994305 | 0.0004703954 | 0.9999501 | 0.1029278 | 0.9999457 | 0.1832843 |  |  | 647046 | 0.9995181 | 0.9866385 | 0.001298564 | 0.9966657 | 0.004496826 | 0.9966704 | 0.004587166 |  |  | 542160 | 0.9884531 | 0.9670213 | 0.00287325 | 0.9921248 | 0.0110564 | 0.9921246 | 0.008073994 | [12 empty] | 990360 | 1.002462 | 0.8678712 | 0.01045251 | 0.9810647 | 0.01126719 | 0.9810586 | 0.01108492
|  |  | 423192 | 1.004026 | 0.9994305 | 0.0004703954 | 0.9999501 | 0.1029278 | 0.9999457 | 0.1832843 |  |  | 647346 | 0.9985577 | 0.9866385 | 0.001298564 | 0.996666 | 0.004496815 | 0.9966707 | 0.004587175 |  |  | 542460 | 0.9895322 | 0.9670213 | 0.00287325 | 0.9921331 | 0.01105614 | 0.9921329 | 0.008073668 | [12 empty] | 990660 | 0.9957479 | 0.8678712 | 0.01045251 | 0.9810731 | 0.01126684 | 0.981067 | 0.01108473
|  |  | 423492 | 1.004026 | 0.9994305 | 0.0004703954 | 0.9999501 | 0.1029278 | 0.9999457 | 0.1832843 |  |  | 647646 | 0.9985577 | 0.9866385 | 0.001298564 | 0.9966663 | 0.004496804 | 0.996671 | 0.004587184 |  |  | 542760 | 0.9884531 | 0.9670213 | 0.00287325 | 0.9921414 | 0.01105589 | 0.9921412 | 0.008073343 | [12 empty] | 990960 | 0.9957479 | 0.8678712 | 0.01045251 | 0.9810816 | 0.0112665 | 0.9810754 | 0.01108454
|  |  | 423792 | 1.004026 | 0.9994305 | 0.0004703954 | 0.9999501 | 0.1029278 | 0.9999457 | 0.1832843 |  |  | 647946 | 0.9985577 | 0.9866385 | 0.001298564 | 0.9966666 | 0.004496793 | 0.9966714 | 0.004587193 |  |  | 543060 | 0.9895322 | 0.9670213 | 0.00287325 | 0.9921497 | 0.01105563 | 0.9921495 | 0.008073018 | [12 empty] | 991260 | 0.9957479 | 0.8678712 | 0.01045251 | 0.98109 | 0.01126615 | 0.9810839 | 0.01108435
|  |  | 424092 | 1.004026 | 0.9994305 | 0.0004703954 | 0.9999501 | 0.1029278 | 0.9999457 | 0.1832843 |  |  | 648246 | 0.9975972 | 0.9866385 | 0.001298564 | 0.9966669 | 0.004496782 | 0.9966717 | 0.004587201 |  |  | 543360 | 0.9906112 | 0.9670213 | 0.00287325 | 0.992158 | 0.01105538 | 0.9921578 | 0.008072694 | [12 empty] | 991560 | 0.9979859 | 0.8678712 | 0.01045251 | 0.9810984 | 0.0112658 | 0.9810923 | 0.01108416
|  |  | 424392 | 1.00313 | 0.9994305 | 0.0004703954 | 0.9999501 | 0.1029278 | 0.9999457 | 0.1832843 |  |  | 648546 | 0.9975972 | 0.9866385 | 0.001298564 | 0.9966673 | 0.004496771 | 0.996672 | 0.00458721 |  |  | 543660 | 0.9895322 | 0.9670213 | 0.00287325 | 0.9921663 | 0.01105512 | 0.9921661 | 0.00807237 | [12 empty] | 991860 | 1.000224 | 0.8678712 | 0.01045251 | 0.9811068 | 0.01126546 | 0.9811007 | 0.01108397
|  |  | 424692 | 1.00313 | 0.9994305 | 0.0004703954 | 0.9999501 | 0.1029278 | 0.9999457 | 0.1832843 |  |  | 648846 | 0.9975972 | 0.9866385 | 0.001298564 | 0.9966676 | 0.004496761 | 0.9966723 | 0.004587219 |  |  | 543960 | 0.9895322 | 0.9670213 | 0.00287325 | 0.9921745 | 0.01105487 | 0.9921743 | 0.008072047 | [12 empty] | 992160 | 0.9957479 | 0.8678712 | 0.01045251 | 0.9811152 | 0.01126511 | 0.981109 | 0.01108378
|  |  | 424992 | 1.002234 | 0.9994305 | 0.0004703954 | 0.9999501 | 0.1029278 | 0.9999457 | 0.1832843 |  |  | 649146 | 0.9985577 | 0.9866385 | 0.001298564 | 0.9966679 | 0.00449675 | 0.9966726 | 0.004587228 |  |  | 544260 | 0.9884531 | 0.9670213 | 0.00287325 | 0.9921828 | 0.01105462 | 0.9921826 | 0.008071725 | [12 empty] | 992460 | 0.99351 | 0.8678712 | 0.01045251 | 0.9811236 | 0.01126477 | 0.9811174 | 0.0110836
|  |  | 425292 | 1.004922 | 0.9994305 | 0.0004703954 | 0.9999501 | 0.1029278 | 0.9999457 | 0.1832843 |  |  | 649446 | 0.9985577 | 0.9866385 | 0.001298564 | 0.9966682 | 0.00449674 | 0.9966729 | 0.004587237 |  |  | 544560 | 0.9895322 | 0.9670213 | 0.00287325 | 0.992191 | 0.01105436 | 0.9921908 | 0.008071404 | [12 empty] | 992760 | 1.000224 | 0.8678712 | 0.01045251 | 0.9811319 | 0.01126442 | 0.9811258 | 0.01108341
|  |  | 425592 | 1.004026 | 0.9994305 | 0.0004703954 | 0.9999501 | 0.1029278 | 0.9999457 | 0.1832843 |  |  | 649746 | 0.9995181 | 0.9866385 | 0.001298564 | 0.9966685 | 0.004496729 | 0.9966732 | 0.004587245 |  |  | 544860 | 0.9873741 | 0.9670213 | 0.00287325 | 0.9921992 | 0.01105411 | 0.992199 | 0.008071083 | [12 empty] | 993060 | 0.9979859 | 0.8678712 | 0.01045251 | 0.9811403 | 0.01126408 | 0.9811341 | 0.01108322
|  |  | 425892 | 1.00313 | 0.9994305 | 0.0004703954 | 0.9999501 | 0.1029278 | 0.9999457 | 0.1832843 |  |  | 650046 | 1.000479 | 0.9866385 | 0.001298564 | 0.9966688 | 0.004496719 | 0.9966736 | 0.004587254 |  |  | 545160 | 0.9895322 | 0.9670213 | 0.00287325 | 0.9922074 | 0.01105386 | 0.9922072 | 0.008070762 | [12 empty] | 993360 | 0.9979859 | 0.8678712 | 0.01045251 | 0.9811486 | 0.01126374 | 0.9811425 | 0.01108304
|  |  | 426192 | 1.004026 | 0.9994305 | 0.0004703954 | 0.9999501 | 0.1029278 | 0.9999457 | 0.1832843 |  |  | 650346 | 0.9995181 | 0.9866385 | 0.001298564 | 0.9966691 | 0.004496708 | 0.9966739 | 0.004587263 |  |  | 545460 | 0.9884531 | 0.9670213 | 0.00287325 | 0.9922156 | 0.01105361 | 0.9922154 | 0.008070443 | [12 empty] | 993660 | 0.9957479 | 0.8678712 | 0.01045251 | 0.981157 | 0.0112634 | 0.9811508 | 0.01108285
|  |  | 426492 | 1.004026 | 0.9994305 | 0.0004703954 | 0.9999501 | 0.1029278 | 0.9999457 | 0.1832843 |  |  | 650646 | 0.9985577 | 0.9866385 | 0.001298564 | 0.9966694 | 0.004496698 | 0.9966742 | 0.004587272 |  |  | 545760 | 0.9906112 | 0.9670213 | 0.00287325 | 0.9922238 | 0.01105336 | 0.9922236 | 0.008070124 | [12 empty] | 993960 | 0.99351 | 0.8678712 | 0.01045251 | 0.9811653 | 0.01126305 | 0.9811591 | 0.01108266
|  |  | 426792 | 1.00313 | 0.9994305 | 0.0004703954 | 0.9999501 | 0.1029278 | 0.9999457 | 0.1832843 |  |  | 650946 | 0.9985577 | 0.9866385 | 0.001298564 | 0.9966697 | 0.004496688 | 0.9966745 | 0.00458728 |  |  | 546060 | 0.9895322 | 0.9670213 | 0.00287325 | 0.992232 | 0.01105311 | 0.9922318 | 0.008069806 | [12 empty] | 994260 | 0.9957479 | 0.8678712 | 0.01045251 | 0.9811736 | 0.01126271 | 0.9811675 | 0.01108248
|  |  | 427092 | 1.004922 | 0.9994305 | 0.0004703954 | 0.9999501 | 0.1029278 | 0.9999457 | 0.1832843 |  |  | 651246 | 0.9995181 | 0.9866385 | 0.001298564 | 0.99667 | 0.004496678 | 0.9966748 | 0.004587289 |  |  | 546360 | 0.9895322 | 0.9670213 | 0.00287325 | 0.9922401 | 0.01105286 | 0.9922399 | 0.008069488 | [12 empty] | 994560 | 0.9979859 | 0.8678712 | 0.01045251 | 0.9811819 | 0.01126237 | 0.9811758 | 0.01108229
|  |  | 427392 | 1.004026 | 0.9994305 | 0.0004703954 | 0.9999501 | 0.1029278 | 0.9999457 | 0.1832843 |  |  | 651546 | 1.000479 | 0.9866385 | 0.001298564 | 0.9966703 | 0.004496667 | 0.9966751 | 0.004587298 |  |  | 546660 | 0.9895322 | 0.9670213 | 0.00287325 | 0.9922483 | 0.01105261 | 0.9922481 | 0.008069171 | [12 empty] | 994860 | 0.991272 | 0.8678712 | 0.01045251 | 0.9811902 | 0.01126203 | 0.9811841 | 0.01108211
|  |  | 427692 | 1.004922 | 0.9994305 | 0.0004703954 | 0.9999501 | 0.1029278 | 0.9999457 | 0.1832843 |  |  | 651846 | 0.9966367 | 0.9866385 | 0.001298564 | 0.9966706 | 0.004496657 | 0.9966754 | 0.004587306 |  |  | 546960 | 0.9906112 | 0.9670213 | 0.00287325 | 0.9922564 | 0.01105237 | 0.9922562 | 0.008068855 | [12 empty] | 995160 | 1.000224 | 0.8678712 | 0.01045251 | 0.9811985 | 0.01126169 | 0.9811924 | 0.01108192
|  |  | 427992 | 1.004922 | 0.9994305 | 0.0004703954 | 0.9999501 | 0.1029278 | 0.9999457 | 0.1832843 |  |  | 652146 | 0.9985577 | 0.9866385 | 0.001298564 | 0.9966709 | 0.004496647 | 0.9966757 | 0.004587315 |  |  | 547260 | 0.9895322 | 0.9670213 | 0.00287325 | 0.9922645 | 0.01105212 | 0.9922643 | 0.008068539 | [12 empty] | 995460 | 0.9979859 | 0.8678712 | 0.01045251 | 0.9812068 | 0.01126135 | 0.9812006 | 0.01108174
|  |  | 428292 | 1.00313 | 0.9994305 | 0.0004703954 | 0.9999501 | 0.1029278 | 0.9999457 | 0.1832843 |  |  | 652446 | 0.9995181 | 0.9866385 | 0.001298564 | 0.9966712 | 0.004496637 | 0.996676 | 0.004587324 |  |  | 547560 | 0.9895322 | 0.9670213 | 0.00287325 | 0.9922726 | 0.01105187 | 0.9922724 | 0.008068224 | [12 empty] | 995760 | 1.002462 | 0.8678712 | 0.01045251 | 0.9812151 | 0.01126102 | 0.9812089 | 0.01108155
|  |  | 428592 | 1.00313 | 0.9994305 | 0.0004703954 | 0.9999501 | 0.1029278 | 0.9999457 | 0.1832843 |  |  | 652746 | 1.000479 | 0.9866385 | 0.001298564 | 0.9966716 | 0.004496627 | 0.9966763 | 0.004587332 |  |  | 547860 | 0.9906112 | 0.9670213 | 0.00287325 | 0.9922807 | 0.01105163 | 0.9922805 | 0.00806791 | [12 empty] | 996060 | 1.002462 | 0.8678712 | 0.01045251 | 0.9812234 | 0.01126068 | 0.9812172 | 0.01108137
|  |  | 428892 | 1.004026 | 0.9994305 | 0.0004703954 | 0.9999501 | 0.1029278 | 0.9999457 | 0.1832843 |  |  | 653046 | 0.9985577 | 0.9866385 | 0.001298564 | 0.9966719 | 0.004496618 | 0.9966766 | 0.004587341 |  |  | 548160 | 0.9895322 | 0.9670213 | 0.00287325 | 0.9922888 | 0.01105138 | 0.9922886 | 0.008067596 | [12 empty] | 996360 | 0.9979859 | 0.8678712 | 0.01045251 | 0.9812316 | 0.01126034 | 0.9812254 | 0.01108119
[13 empty] | 653346 | 0.9985577 | 0.9866385 | 0.001298564 | 0.9966722 | 0.004496608 | 0.9966769 | 0.00458735 |  |  | 548460 | 0.9895322 | 0.9670213 | 0.00287325 | 0.9922968 | 0.01105114 | 0.9922966 | 0.008067283 | [12 empty] | 996660 | 0.9979859 | 0.8678712 | 0.01045251 | 0.9812399 | 0.01126 | 0.9812337 | 0.011081
[13 empty] | 653646 | 0.9975972 | 0.9866385 | 0.001298564 | 0.9966725 | 0.004496598 | 0.9966772 | 0.004587358 |  |  | 548760 | 0.9895322 | 0.9670213 | 0.00287325 | 0.9923049 | 0.01105089 | 0.9923047 | 0.008066971 | [12 empty] | 996960 | 0.9979859 | 0.8678712 | 0.01045251 | 0.9812481 | 0.01125967 | 0.9812419 | 0.01108082
[13 empty] | 653946 | 0.9985577 | 0.9866385 | 0.001298564 | 0.9966728 | 0.004496588 | 0.9966775 | 0.004587367 |  |  | 549060 | 0.9906112 | 0.9670213 | 0.00287325 | 0.9923129 | 0.01105065 | 0.9923127 | 0.008066659 | [12 empty] | 997260 | 0.9979859 | 0.8678712 | 0.01045251 | 0.9812563 | 0.01125933 | 0.9812501 | 0.01108064
[13 empty] | 654246 | 0.9995181 | 0.9866385 | 0.001298564 | 0.996673 | 0.004496579 | 0.9966778 | 0.004587376 |  |  | 549360 | 0.9895322 | 0.9670213 | 0.00287325 | 0.9923209 | 0.01105041 | 0.9923207 | 0.008066348 | [12 empty] | 997560 | 0.99351 | 0.8678712 | 0.01045251 | 0.9812645 | 0.011259 | 0.9812583 | 0.01108046
[13 empty] | 654546 | 0.9995181 | 0.9866385 | 0.001298564 | 0.9966733 | 0.004496569 | 0.9966781 | 0.004587384 |  |  | 549660 | 0.9895322 | 0.9670213 | 0.00287325 | 0.9923289 | 0.01105016 | 0.9923287 | 0.008066038 | [12 empty] | 997860 | 0.9957479 | 0.8678712 | 0.01045251 | 0.9812728 | 0.01125866 | 0.9812665 | 0.01108028
[13 empty] | 654846 | 0.9985577 | 0.9866385 | 0.001298564 | 0.9966736 | 0.00449656 | 0.9966784 | 0.004587393 |  |  | 549960 | 0.9884531 | 0.9670213 | 0.00287325 | 0.9923369 | 0.01104992 | 0.9923367 | 0.008065728 | [12 empty] | 998160 | 0.99351 | 0.8678712 | 0.01045251 | 0.981281 | 0.01125833 | 0.9812747 | 0.0110801
[13 empty] | 655146 | 0.9985577 | 0.9866385 | 0.001298564 | 0.9966739 | 0.00449655 | 0.9966787 | 0.004587401 |  |  | 550260 | 0.9873741 | 0.9670213 | 0.00287325 | 0.9923449 | 0.01104968 | 0.9923447 | 0.008065419 | [12 empty] | 998460 | 0.9979859 | 0.8678712 | 0.01045251 | 0.9812891 | 0.011258 | 0.9812829 | 0.01107991
[13 empty] | 655446 | 0.9985577 | 0.9866385 | 0.001298564 | 0.9966742 | 0.004496541 | 0.996679 | 0.00458741 |  |  | 550560 | 0.9895322 | 0.9670213 | 0.00287325 | 0.9923529 | 0.01104944 | 0.9923527 | 0.00806511 | [12 empty] | 998760 | 1.000224 | 0.8678712 | 0.01045251 | 0.9812973 | 0.01125766 | 0.9812911 | 0.01107973
[13 empty] | 655746 | 0.9985577 | 0.9866385 | 0.001298564 | 0.9966745 | 0.004496531 | 0.9966793 | 0.004587419 |  |  | 550860 | 0.9895322 | 0.9670213 | 0.00287325 | 0.9923608 | 0.0110492 | 0.9923606 | 0.008064803 | [12 empty] | 999060 | 0.9979859 | 0.8678712 | 0.01045251 | 0.9813055 | 0.01125733 | 0.9812993 | 0.01107955
[13 empty] | 656046 | 0.9995181 | 0.9866385 | 0.001298564 | 0.9966748 | 0.004496522 | 0.9966796 | 0.004587427 |  |  | 551160 | 0.9906112 | 0.9670213 | 0.00287325 | 0.9923688 | 0.01104896 | 0.9923686 | 0.008064495 | [12 empty] | 999360 | 0.9957479 | 0.8678712 | 0.01045251 | 0.9813137 | 0.011257 | 0.9813074 | 0.01107937
[13 empty] | 656346 | 0.9985577 | 0.9866385 | 0.001298564 | 0.9966751 | 0.004496513 | 0.9966799 | 0.004587436 |  |  | 551460 | 0.9906112 | 0.9670213 | 0.00287325 | 0.9923767 | 0.01104872 | 0.9923765 | 0.008064189 | [12 empty] | 999660 | 1.000224 | 0.8678712 | 0.01045251 | 0.9813218 | 0.01125667 | 0.9813156 | 0.01107919
[13 empty] | 656646 | 0.9985577 | 0.9866385 | 0.001298564 | 0.9966754 | 0.004496504 | 0.9966802 | 0.004587444 |  |  | 551760 | 0.9916902 | 0.9670213 | 0.00287325 | 0.9923846 | 0.01104848 | 0.9923844 | 0.008063883 | [12 empty] | 999960 | 1.002462 | 0.8678712 | 0.01045251 | 0.98133 | 0.01125634 | 0.9813237 | 0.01107901
[13 empty] | 656946 | 1.000479 | 0.9866385 | 0.001298564 | 0.9966757 | 0.004496495 | 0.9966805 | 0.004587453 |  |  | 552060 | 0.9884531 | 0.9670213 | 0.00287325 | 0.9923925 | 0.01104824 | 0.9923923 | 0.008063578 | [12 empty] | 1000260 | 0.9979859 | 0.8678712 | 0.01045251 | 0.9813381 | 0.01125601 | 0.9813318 | 0.01107884
[13 empty] | 657246 | 0.9985577 | 0.9866385 | 0.001298564 | 0.996676 | 0.004496485 | 0.9966808 | 0.004587461 |  |  | 552360 | 0.9895322 | 0.9670213 | 0.00287325 | 0.9924004 | 0.01104801 | 0.9924002 | 0.008063273 | [12 empty] | 1000560 | 1.002462 | 0.8678712 | 0.01045251 | 0.9813462 | 0.01125568 | 0.98134 | 0.01107866
[13 empty] | 657546 | 1.000479 | 0.9866385 | 0.001298564 | 0.9966763 | 0.004496476 | 0.9966811 | 0.00458747 |  |  | 552660 | 0.9895322 | 0.9670213 | 0.00287325 | 0.9924083 | 0.01104777 | 0.9924081 | 0.008062969 | [12 empty] | 1000860 | 1.002462 | 0.8678712 | 0.01045251 | 0.9813543 | 0.01125535 | 0.9813481 | 0.01107848
[13 empty] | 657846 | 0.9995181 | 0.9866385 | 0.001298564 | 0.9966766 | 0.004496467 | 0.9966814 | 0.004587478 |  |  | 552960 | 0.9895322 | 0.9670213 | 0.00287325 | 0.9924162 | 0.01104753 | 0.992416 | 0.008062666 | [12 empty] | 1001160 | 0.9979859 | 0.8678712 | 0.01045251 | 0.9813624 | 0.01125502 | 0.9813562 | 0.0110783
[13 empty] | 658146 | 0.9995181 | 0.9866385 | 0.001298564 | 0.9966768 | 0.004496458 | 0.9966816 | 0.004587487 |  |  | 553260 | 0.9895322 | 0.9670213 | 0.00287325 | 0.992424 | 0.0110473 | 0.9924238 | 0.008062363 | [12 empty] | 1001460 | 1.000224 | 0.8678712 | 0.01045251 | 0.9813705 | 0.01125469 | 0.9813643 | 0.01107812
[13 empty] | 658446 | 0.9985577 | 0.9866385 | 0.001298564 | 0.9966771 | 0.00449645 | 0.9966819 | 0.004587495 |  |  | 553560 | 0.9895322 | 0.9670213 | 0.00287325 | 0.9924318 | 0.01104706 | 0.9924317 | 0.008062061 | [12 empty] | 1001760 | 1.0047 | 0.8678712 | 0.01045251 | 0.9813786 | 0.01125436 | 0.9813723 | 0.01107794
[13 empty] | 658746 | 0.9995181 | 0.9866385 | 0.001298564 | 0.9966774 | 0.004496441 | 0.9966822 | 0.004587504 |  |  | 553860 | 0.9895322 | 0.9670213 | 0.00287325 | 0.9924397 | 0.01104683 | 0.9924395 | 0.00806176 | [12 empty] | 1002060 | 0.9979859 | 0.8678712 | 0.01045251 | 0.9813867 | 0.01125404 | 0.9813804 | 0.01107777
[13 empty] | 659046 | 0.9995181 | 0.9866385 | 0.001298564 | 0.9966777 | 0.004496432 | 0.9966825 | 0.004587512 |  |  | 554160 | 0.9906112 | 0.9670213 | 0.00287325 | 0.9924475 | 0.01104659 | 0.9924473 | 0.008061459 | [12 empty] | 1002360 | 0.9957479 | 0.8678712 | 0.01045251 | 0.9813948 | 0.01125371 | 0.9813885 | 0.01107759
[13 empty] | 659346 | 0.9995181 | 0.9866385 | 0.001298564 | 0.996678 | 0.004496423 | 0.9966828 | 0.00458752 |  |  | 554460 | 0.9895322 | 0.9670213 | 0.00287325 | 0.9924553 | 0.01104636 | 0.9924551 | 0.008061159 | [12 empty] | 1002660 | 0.9957479 | 0.8678712 | 0.01045251 | 0.9814028 | 0.01125338 | 0.9813965 | 0.01107741
[13 empty] | 659646 | 0.9995181 | 0.9866385 | 0.001298564 | 0.9966783 | 0.004496415 | 0.9966831 | 0.004587529 |  |  | 554760 | 0.9906112 | 0.9670213 | 0.00287325 | 0.9924631 | 0.01104613 | 0.9924629 | 0.008060859 | [12 empty] | 1002960 | 0.9979859 | 0.8678712 | 0.01045251 | 0.9814109 | 0.01125306 | 0.9814046 | 0.01107724
[13 empty] | 659946 | 0.9995181 | 0.9866385 | 0.001298564 | 0.9966786 | 0.004496406 | 0.9966834 | 0.004587537 |  |  | 555060 | 0.9895322 | 0.9670213 | 0.00287325 | 0.9924709 | 0.01104589 | 0.9924707 | 0.00806056 | [12 empty] | 1003260 | 1.002462 | 0.8678712 | 0.01045251 | 0.9814189 | 0.01125273 | 0.9814126 | 0.01107706
[13 empty] | 660246 | 0.9985577 | 0.9866385 | 0.001298564 | 0.9966788 | 0.004496397 | 0.9966837 | 0.004587546 |  |  | 555360 | 0.9916902 | 0.9670213 | 0.00287325 | 0.9924786 | 0.01104566 | 0.9924785 | 0.008060262 | [12 empty] | 1003560 | 1.002462 | 0.8678712 | 0.01045251 | 0.981427 | 0.01125241 | 0.9814207 | 0.01107689
[13 empty] | 660546 | 0.9995181 | 0.9866385 | 0.001298564 | 0.9966791 | 0.004496389 | 0.9966839 | 0.004587554 |  |  | 555660 | 0.9906112 | 0.9670213 | 0.00287325 | 0.9924864 | 0.01104543 | 0.9924862 | 0.008059964 | [12 empty] | 1003860 | 0.9957479 | 0.8678712 | 0.01045251 | 0.981435 | 0.01125208 | 0.9814287 | 0.01107671
[13 empty] | 660846 | 0.9985577 | 0.9866385 | 0.001298564 | 0.9966794 | 0.00449638 | 0.9966842 | 0.004587562 |  |  | 555960 | 0.9895322 | 0.9670213 | 0.00287325 | 0.9924941 | 0.0110452 | 0.992494 | 0.008059667 | [12 empty] | 1004160 | 1.0047 | 0.8678712 | 0.01045251 | 0.981443 | 0.01125176 | 0.9814367 | 0.01107654
[13 empty] | 661146 | 0.9995181 | 0.9866385 | 0.001298564 | 0.9966797 | 0.004496372 | 0.9966845 | 0.004587571 |  |  | 556260 | 0.9906112 | 0.9670213 | 0.00287325 | 0.9925018 | 0.01104497 | 0.9925017 | 0.008059371 | [12 empty] | 1004460 | 1.000224 | 0.8678712 | 0.01045251 | 0.981451 | 0.01125144 | 0.9814447 | 0.01107636
[13 empty] | 661446 | 0.9995181 | 0.9866385 | 0.001298564 | 0.99668 | 0.004496364 | 0.9966848 | 0.004587579 |  |  | 556560 | 0.9884531 | 0.9670213 | 0.00287325 | 0.9925096 | 0.01104474 | 0.9925094 | 0.008059075 | [12 empty] | 1004760 | 0.9957479 | 0.8678712 | 0.01045251 | 0.981459 | 0.01125112 | 0.9814527 | 0.01107619
[13 empty] | 661746 | 0.9995181 | 0.9866385 | 0.001298564 | 0.9966802 | 0.004496355 | 0.9966851 | 0.004587587 |  |  | 556860 | 0.9906112 | 0.9670213 | 0.00287325 | 0.9925173 | 0.01104451 | 0.9925171 | 0.00805878 | [12 empty] | 1005060 | 0.99351 | 0.8678712 | 0.01045251 | 0.981467 | 0.01125079 | 0.9814607 | 0.01107601
[13 empty] | 662046 | 0.9995181 | 0.9866385 | 0.001298564 | 0.9966805 | 0.004496347 | 0.9966853 | 0.004587596 |  |  | 557160 | 0.9906112 | 0.9670213 | 0.00287325 | 0.9925249 | 0.01104428 | 0.9925248 | 0.008058486 | [12 empty] | 1005360 | 0.9979859 | 0.8678712 | 0.01045251 | 0.981475 | 0.01125047 | 0.9814686 | 0.01107584
[13 empty] | 662346 | 0.9995181 | 0.9866385 | 0.001298564 | 0.9966808 | 0.004496339 | 0.9966856 | 0.004587604 |  |  | 557460 | 0.9906112 | 0.9670213 | 0.00287325 | 0.9925326 | 0.01104405 | 0.9925325 | 0.008058192 | [12 empty] | 1005660 | 1.000224 | 0.8678712 | 0.01045251 | 0.9814829 | 0.01125015 | 0.9814766 | 0.01107567
[13 empty] | 662646 | 0.9995181 | 0.9866385 | 0.001298564 | 0.9966811 | 0.00449633 | 0.9966859 | 0.004587612 |  |  | 557760 | 0.9895322 | 0.9670213 | 0.00287325 | 0.9925403 | 0.01104383 | 0.9925401 | 0.008057899 | [12 empty] | 1005960 | 1.0047 | 0.8678712 | 0.01045251 | 0.9814909 | 0.01124983 | 0.9814845 | 0.01107549
[13 empty] | 662946 | 0.9985577 | 0.9866385 | 0.001298564 | 0.9966813 | 0.004496322 | 0.9966862 | 0.004587621 |  |  | 558060 | 0.9895322 | 0.9670213 | 0.00287325 | 0.9925479 | 0.0110436 | 0.9925478 | 0.008057606 | [12 empty] | 1006260 | 1.000224 | 0.8678712 | 0.01045251 | 0.9814988 | 0.01124951 | 0.9814925 | 0.01107532
[13 empty] | 663246 | 1.000479 | 0.9866385 | 0.001298564 | 0.9966816 | 0.004496314 | 0.9966865 | 0.004587629 |  |  | 558360 | 0.9906112 | 0.9670213 | 0.00287325 | 0.9925556 | 0.01104337 | 0.9925554 | 0.008057314 | [12 empty] | 1006560 | 1.006938 | 0.8678712 | 0.01045251 | 0.9815068 | 0.01124919 | 0.9815004 | 0.01107515
[13 empty] | 663546 | 1.000479 | 0.9866385 | 0.001298564 | 0.9966819 | 0.004496306 | 0.9966867 | 0.004587637 |  |  | 558660 | 0.9895322 | 0.9670213 | 0.00287325 | 0.9925632 | 0.01104315 | 0.9925631 | 0.008057023 | [12 empty] | 1006860 | 1.000224 | 0.8678712 | 0.01045251 | 0.9815147 | 0.01124887 | 0.9815084 | 0.01107498
[13 empty] | 663846 | 0.9995181 | 0.9866385 | 0.001298564 | 0.9966822 | 0.004496298 | 0.996687 | 0.004587645 |  |  | 558960 | 0.9884531 | 0.9670213 | 0.00287325 | 0.9925708 | 0.01104292 | 0.9925707 | 0.008056732 | [12 empty] | 1007160 | 0.9957479 | 0.8678712 | 0.01045251 | 0.9815226 | 0.01124856 | 0.9815163 | 0.01107481
[13 empty] | 664146 | 1.000479 | 0.9866385 | 0.001298564 | 0.9966824 | 0.00449629 | 0.9966873 | 0.004587654 |  |  | 559260 | 0.9906112 | 0.9670213 | 0.00287325 | 0.9925784 | 0.0110427 | 0.9925783 | 0.008056442 | [12 empty] | 1007460 | 0.9957479 | 0.8678712 | 0.01045251 | 0.9815305 | 0.01124824 | 0.9815242 | 0.01107463
[13 empty] | 664446 | 0.9995181 | 0.9866385 | 0.001298564 | 0.9966827 | 0.004496282 | 0.9966876 | 0.004587662 |  |  | 559560 | 0.9906112 | 0.9670213 | 0.00287325 | 0.992586 | 0.01104247 | 0.9925859 | 0.008056152 | [12 empty] | 1007760 | 1.000224 | 0.8678712 | 0.01045251 | 0.9815385 | 0.01124792 | 0.9815321 | 0.01107446
[13 empty] | 664746 | 0.9995181 | 0.9866385 | 0.001298564 | 0.996683 | 0.004496275 | 0.9966878 | 0.00458767 |  |  | 559860 | 0.9895322 | 0.9670213 | 0.00287325 | 0.9925936 | 0.01104225 | 0.9925935 | 0.008055864 | [12 empty] | 1008060 | 0.9979859 | 0.8678712 | 0.01045251 | 0.9815463 | 0.0112476 | 0.98154 | 0.01107429
[13 empty] | 665046 | 1.000479 | 0.9866385 | 0.001298564 | 0.9966833 | 0.004496267 | 0.9966881 | 0.004587678 |  |  | 560160 | 0.9895322 | 0.9670213 | 0.00287325 | 0.9926012 | 0.01104202 | 0.992601 | 0.008055575 | [12 empty] | 1008360 | 0.9979859 | 0.8678712 | 0.01045251 | 0.9815542 | 0.01124729 | 0.9815479 | 0.01107412
[13 empty] | 665346 | 1.000479 | 0.9866385 | 0.001298564 | 0.9966835 | 0.004496259 | 0.9966884 | 0.004587687 |  |  | 560460 | 0.9895322 | 0.9670213 | 0.00287325 | 0.9926087 | 0.0110418 | 0.9926086 | 0.008055288 | [12 empty] | 1008660 | 0.99351 | 0.8678712 | 0.01045251 | 0.9815621 | 0.01124697 | 0.9815557 | 0.01107395
[13 empty] | 665646 | 0.9995181 | 0.9866385 | 0.001298564 | 0.9966838 | 0.004496251 | 0.9966886 | 0.004587695 |  |  | 560760 | 0.9906112 | 0.9670213 | 0.00287325 | 0.9926163 | 0.01104158 | 0.9926161 | 0.008055001 | [12 empty] | 1008960 | 0.99351 | 0.8678712 | 0.01045251 | 0.98157 | 0.01124666 | 0.9815636 | 0.01107378
[13 empty] | 665946 | 0.9995181 | 0.9866385 | 0.001298564 | 0.9966841 | 0.004496244 | 0.9966889 | 0.004587703 |  |  | 561060 | 0.9884531 | 0.9670213 | 0.00287325 | 0.9926238 | 0.01104136 | 0.9926237 | 0.008054714 | [12 empty] | 1009260 | 0.9979859 | 0.8678712 | 0.01045251 | 0.9815778 | 0.01124634 | 0.9815714 | 0.01107361
[13 empty] | 666246 | 0.9985577 | 0.9866385 | 0.001298564 | 0.9966843 | 0.004496236 | 0.9966892 | 0.004587711 |  |  | 561360 | 0.9895322 | 0.9670213 | 0.00287325 | 0.9926313 | 0.01104114 | 0.9926312 | 0.008054429 | [12 empty] | 1009560 | 1.002462 | 0.8678712 | 0.01045251 | 0.9815857 | 0.01124603 | 0.9815793 | 0.01107344
[13 empty] | 666546 | 0.9985577 | 0.9866385 | 0.001298564 | 0.9966846 | 0.004496228 | 0.9966894 | 0.004587719 |  |  | 561660 | 0.9895322 | 0.9670213 | 0.00287325 | 0.9926388 | 0.01104092 | 0.9926387 | 0.008054144 | [12 empty] | 1009860 | 1.002462 | 0.8678712 | 0.01045251 | 0.9815935 | 0.01124572 | 0.9815871 | 0.01107327
[13 empty] | 666846 | 1.000479 | 0.9866385 | 0.001298564 | 0.9966849 | 0.004496221 | 0.9966897 | 0.004587727 |  |  | 561960 | 0.9906112 | 0.9670213 | 0.00287325 | 0.9926463 | 0.0110407 | 0.9926462 | 0.008053859 | [12 empty] | 1010160 | 1.002462 | 0.8678712 | 0.01045251 | 0.9816014 | 0.0112454 | 0.981595 | 0.01107311
[13 empty] | 667146 | 0.9995181 | 0.9866385 | 0.001298564 | 0.9966851 | 0.004496213 | 0.99669 | 0.004587736 |  |  | 562260 | 0.9906112 | 0.9670213 | 0.00287325 | 0.9926538 | 0.01104048 | 0.9926537 | 0.008053575 | [12 empty] | 1010460 | 0.9979859 | 0.8678712 | 0.01045251 | 0.9816092 | 0.01124509 | 0.9816028 | 0.01107294
[13 empty] | 667446 | 1.000479 | 0.9866385 | 0.001298564 | 0.9966854 | 0.004496206 | 0.9966903 | 0.004587744 |  |  | 562560 | 0.9906112 | 0.9670213 | 0.00287325 | 0.9926613 | 0.01104026 | 0.9926611 | 0.008053292 | [12 empty] | 1010760 | 0.991272 | 0.8678712 | 0.01045251 | 0.981617 | 0.01124478 | 0.9816106 | 0.01107277
[13 empty] | 667746 | 0.9995181 | 0.9866385 | 0.001298564 | 0.9966857 | 0.004496199 | 0.9966905 | 0.004587752 |  |  | 562860 | 0.9906112 | 0.9670213 | 0.00287325 | 0.9926687 | 0.01104004 | 0.9926686 | 0.008053009 | [12 empty] | 1011060 | 0.9957479 | 0.8678712 | 0.01045251 | 0.9816248 | 0.01124447 | 0.9816184 | 0.0110726
[13 empty] | 668046 | 0.9985577 | 0.9866385 | 0.001298564 | 0.9966859 | 0.004496191 | 0.9966908 | 0.00458776 |  |  | 563160 | 0.9895322 | 0.9670213 | 0.00287325 | 0.9926762 | 0.01103982 | 0.992676 | 0.008052727 | [12 empty] | 1011360 | 0.991272 | 0.8678712 | 0.01045251 | 0.9816326 | 0.01124416 | 0.9816262 | 0.01107244
[13 empty] | 668346 | 1.000479 | 0.9866385 | 0.001298564 | 0.9966862 | 0.004496184 | 0.996691 | 0.004587768 |  |  | 563460 | 0.9916902 | 0.9670213 | 0.00287325 | 0.9926836 | 0.0110396 | 0.9926835 | 0.008052446 | [12 empty] | 1011660 | 0.9979859 | 0.8678712 | 0.01045251 | 0.9816404 | 0.01124385 | 0.981634 | 0.01107227
[13 empty] | 668646 | 0.9995181 | 0.9866385 | 0.001298564 | 0.9966865 | 0.004496177 | 0.9966913 | 0.004587776 |  |  | 563760 | 0.9895322 | 0.9670213 | 0.00287325 | 0.992691 | 0.01103939 | 0.9926909 | 0.008052165 | [12 empty] | 1011960 | 0.9867961 | 0.8678712 | 0.01045251 | 0.9816482 | 0.01124354 | 0.9816417 | 0.0110721
[13 empty] | 668946 | 1.000479 | 0.9866385 | 0.001298564 | 0.9966867 | 0.004496169 | 0.9966916 | 0.004587784 |  |  | 564060 | 0.9906112 | 0.9670213 | 0.00287325 | 0.9926984 | 0.01103917 | 0.9926983 | 0.008051885 | [12 empty] | 1012260 | 0.99351 | 0.8678712 | 0.01045251 | 0.9816559 | 0.01124323 | 0.9816495 | 0.01107193
[13 empty] | 669246 | 0.9995181 | 0.9866385 | 0.001298564 | 0.996687 | 0.004496162 | 0.9966918 | 0.004587792 |  |  | 564360 | 0.9895322 | 0.9670213 | 0.00287325 | 0.9927058 | 0.01103896 | 0.9927057 | 0.008051605 | [12 empty] | 1012560 | 0.991272 | 0.8678712 | 0.01045251 | 0.9816637 | 0.01124292 | 0.9816573 | 0.01107177
[13 empty] | 669546 | 0.9995181 | 0.9866385 | 0.001298564 | 0.9966872 | 0.004496155 | 0.9966921 | 0.0045878 |  |  | 564660 | 0.9895322 | 0.9670213 | 0.00287325 | 0.9927132 | 0.01103874 | 0.9927131 | 0.008051326 | [12 empty] | 1012860 | 0.9979859 | 0.8678712 | 0.01045251 | 0.9816715 | 0.01124261 | 0.981665 | 0.0110716
[13 empty] | 669846 | 0.9995181 | 0.9866385 | 0.001298564 | 0.9966875 | 0.004496148 | 0.9966924 | 0.004587808 |  |  | 564960 | 0.9906112 | 0.9670213 | 0.00287325 | 0.9927206 | 0.01103853 | 0.9927205 | 0.008051047 | [12 empty] | 1013160 | 0.99351 | 0.8678712 | 0.01045251 | 0.9816792 | 0.0112423 | 0.9816727 | 0.01107144
[13 empty] | 670146 | 0.9985577 | 0.9866385 | 0.001298564 | 0.9966878 | 0.004496141 | 0.9966926 | 0.004587816 |  |  | 565260 | 0.9906112 | 0.9670213 | 0.00287325 | 0.9927279 | 0.01103831 | 0.9927278 | 0.00805077 | [12 empty] | 1013460 | 0.9979859 | 0.8678712 | 0.01045251 | 0.9816869 | 0.01124199 | 0.9816805 | 0.01107127
[13 empty] | 670446 | 1.000479 | 0.9866385 | 0.001298564 | 0.996688 | 0.004496134 | 0.9966929 | 0.004587824 |  |  | 565560 | 0.9906112 | 0.9670213 | 0.00287325 | 0.9927353 | 0.0110381 | 0.9927352 | 0.008050492 | [12 empty] | 1013760 | 0.99351 | 0.8678712 | 0.01045251 | 0.9816947 | 0.01124169 | 0.9816882 | 0.01107111
[13 empty] | 670746 | 1.000479 | 0.9866385 | 0.001298564 | 0.9966883 | 0.004496127 | 0.9966931 | 0.004587832 |  |  | 565860 | 0.9895322 | 0.9670213 | 0.00287325 | 0.9927426 | 0.01103788 | 0.9927425 | 0.008050216 | [12 empty] | 1014060 | 0.991272 | 0.8678712 | 0.01045251 | 0.9817024 | 0.01124138 | 0.9816959 | 0.01107094
[13 empty] | 671046 | 1.001439 | 0.9866385 | 0.001298564 | 0.9966885 | 0.00449612 | 0.9966934 | 0.00458784 |  |  | 566160 | 0.9895322 | 0.9670213 | 0.00287325 | 0.9927499 | 0.01103767 | 0.9927498 | 0.00804994 | [12 empty] | 1014360 | 0.99351 | 0.8678712 | 0.01045251 | 0.9817101 | 0.01124107 | 0.9817036 | 0.01107078
[13 empty] | 671346 | 1.001439 | 0.9866385 | 0.001298564 | 0.9966888 | 0.004496113 | 0.9966937 | 0.004587848 |  |  | 566460 | 0.9906112 | 0.9670213 | 0.00287325 | 0.9927573 | 0.01103746 | 0.9927571 | 0.008049664 | [12 empty] | 1014660 | 0.991272 | 0.8678712 | 0.01045251 | 0.9817178 | 0.01124077 | 0.9817113 | 0.01107061
[13 empty] | 671646 | 1.000479 | 0.9866385 | 0.001298564 | 0.996689 | 0.004496106 | 0.9966939 | 0.004587856 |  |  | 566760 | 0.9916902 | 0.9670213 | 0.00287325 | 0.9927646 | 0.01103725 | 0.9927644 | 0.00804939 | [12 empty] | 1014960 | 0.991272 | 0.8678712 | 0.01045251 | 0.9817255 | 0.01124046 | 0.981719 | 0.01107045
[13 empty] | 671946 | 1.001439 | 0.9866385 | 0.001298564 | 0.9966893 | 0.0044961 | 0.9966942 | 0.004587864 |  |  | 567060 | 0.9906112 | 0.9670213 | 0.00287325 | 0.9927718 | 0.01103704 | 0.9927717 | 0.008049116 | [12 empty] | 1015260 | 0.9890341 | 0.8678712 | 0.01045251 | 0.9817332 | 0.01124016 | 0.9817267 | 0.01107029
[13 empty] | 672246 | 1.000479 | 0.9866385 | 0.001298564 | 0.9966895 | 0.004496093 | 0.9966944 | 0.004587872 |  |  | 567360 | 0.9895322 | 0.9670213 | 0.00287325 | 0.9927791 | 0.01103683 | 0.992779 | 0.008048842 | [12 empty] | 1015560 | 1.000224 | 0.8678712 | 0.01045251 | 0.9817408 | 0.01123986 | 0.9817343 | 0.01107012
[13 empty] | 672546 | 1.001439 | 0.9866385 | 0.001298564 | 0.9966898 | 0.004496086 | 0.9966947 | 0.00458788 |  |  | 567660 | 0.9916902 | 0.9670213 | 0.00287325 | 0.9927864 | 0.01103662 | 0.9927863 | 0.008048569 | [12 empty] | 1015860 | 0.99351 | 0.8678712 | 0.01045251 | 0.9817485 | 0.01123955 | 0.981742 | 0.01106996
[13 empty] | 672846 | 0.9995181 | 0.9866385 | 0.001298564 | 0.99669 | 0.004496079 | 0.9966949 | 0.004587888 |  |  | 567960 | 0.9906112 | 0.9670213 | 0.00287325 | 0.9927936 | 0.01103641 | 0.9927935 | 0.008048297 | [12 empty] | 1016160 | 0.991272 | 0.8678712 | 0.01045251 | 0.9817562 | 0.01123925 | 0.9817497 | 0.0110698
[13 empty] | 673146 | 0.9995181 | 0.9866385 | 0.001298564 | 0.9966903 | 0.004496073 | 0.9966952 | 0.004587896 |  |  | 568260 | 0.9906112 | 0.9670213 | 0.00287325 | 0.9928009 | 0.0110362 | 0.9928008 | 0.008048025 | [12 empty] | 1016460 | 0.991272 | 0.8678712 | 0.01045251 | 0.9817638 | 0.01123895 | 0.9817573 | 0.01106964
[13 empty] | 673446 | 1.000479 | 0.9866385 | 0.001298564 | 0.9966906 | 0.004496066 | 0.9966954 | 0.004587904 |  |  | 568560 | 0.9895322 | 0.9670213 | 0.00287325 | 0.9928081 | 0.01103599 | 0.992808 | 0.008047754 | [12 empty] | 1016760 | 1.000224 | 0.8678712 | 0.01045251 | 0.9817714 | 0.01123864 | 0.9817649 | 0.01106947
[13 empty] | 673746 | 1.000479 | 0.9866385 | 0.001298564 | 0.9966908 | 0.00449606 | 0.9966957 | 0.004587912 |  |  | 568860 | 0.9916902 | 0.9670213 | 0.00287325 | 0.9928153 | 0.01103578 | 0.9928152 | 0.008047483 | [12 empty] | 1017060 | 0.99351 | 0.8678712 | 0.01045251 | 0.9817791 | 0.01123834 | 0.9817726 | 0.01106931
[13 empty] | 674046 | 1.000479 | 0.9866385 | 0.001298564 | 0.9966911 | 0.004496053 | 0.9966959 | 0.00458792 |  |  | 569160 | 0.9906112 | 0.9670213 | 0.00287325 | 0.9928225 | 0.01103557 | 0.9928224 | 0.008047213 | [12 empty] | 1017360 | 0.9890341 | 0.8678712 | 0.01045251 | 0.9817867 | 0.01123804 | 0.9817802 | 0.01106915
[13 empty] | 674346 | 1.000479 | 0.9866385 | 0.001298564 | 0.9966913 | 0.004496047 | 0.9966962 | 0.004587927 |  |  | 569460 | 0.9906112 | 0.9670213 | 0.00287325 | 0.9928297 | 0.01103537 | 0.9928296 | 0.008046944 | [12 empty] | 1017660 | 0.9979859 | 0.8678712 | 0.01045251 | 0.9817943 | 0.01123774 | 0.9817878 | 0.01106899
[13 empty] | 674646 | 0.9985577 | 0.9866385 | 0.001298564 | 0.9966915 | 0.00449604 | 0.9966964 | 0.004587935 |  |  | 569760 | 0.9916902 | 0.9670213 | 0.00287325 | 0.9928369 | 0.01103516 | 0.9928368 | 0.008046675 | [12 empty] | 1017960 | 0.991272 | 0.8678712 | 0.01045251 | 0.9818019 | 0.01123744 | 0.9817954 | 0.01106883
[13 empty] | 674946 | 1.000479 | 0.9866385 | 0.001298564 | 0.9966918 | 0.004496034 | 0.9966967 | 0.004587943 |  |  | 570060 | 0.9895322 | 0.9670213 | 0.00287325 | 0.9928441 | 0.01103496 | 0.992844 | 0.008046407 | [12 empty] | 1018260 | 0.9890341 | 0.8678712 | 0.01045251 | 0.9818095 | 0.01123714 | 0.981803 | 0.01106867
[13 empty] | 675246 | 1.000479 | 0.9866385 | 0.001298564 | 0.996692 | 0.004496027 | 0.9966969 | 0.004587951 |  |  | 570360 | 0.9895322 | 0.9670213 | 0.00287325 | 0.9928513 | 0.01103475 | 0.9928512 | 0.008046139 | [12 empty] | 1018560 | 0.991272 | 0.8678712 | 0.01045251 | 0.9818171 | 0.01123684 | 0.9818105 | 0.01106851
[13 empty] | 675546 | 0.9995181 | 0.9866385 | 0.001298564 | 0.9966923 | 0.004496021 | 0.9966972 | 0.004587959 |  |  | 570660 | 0.9916902 | 0.9670213 | 0.00287325 | 0.9928584 | 0.01103455 | 0.9928583 | 0.008045872 | [12 empty] | 1018860 | 0.991272 | 0.8678712 | 0.01045251 | 0.9818247 | 0.01123654 | 0.9818181 | 0.01106835
[13 empty] | 675846 | 0.9995181 | 0.9866385 | 0.001298564 | 0.9966925 | 0.004496015 | 0.9966974 | 0.004587967 |  |  | 570960 | 0.9906112 | 0.9670213 | 0.00287325 | 0.9928655 | 0.01103434 | 0.9928655 | 0.008045606 | [12 empty] | 1019160 | 0.9979859 | 0.8678712 | 0.01045251 | 0.9818322 | 0.01123625 | 0.9818257 | 0.01106819
[13 empty] | 676146 | 1.001439 | 0.9866385 | 0.001298564 | 0.9966928 | 0.004496009 | 0.9966977 | 0.004587974 |  |  | 571260 | 0.9906112 | 0.9670213 | 0.00287325 | 0.9928727 | 0.01103414 | 0.9928726 | 0.00804534 | [12 empty] | 1019460 | 0.99351 | 0.8678712 | 0.01045251 | 0.9818398 | 0.01123595 | 0.9818332 | 0.01106803
[13 empty] | 676446 | 1.000479 | 0.9866385 | 0.001298564 | 0.996693 | 0.004496002 | 0.9966979 | 0.004587982 |  |  | 571560 | 0.9906112 | 0.9670213 | 0.00287325 | 0.9928798 | 0.01103393 | 0.9928797 | 0.008045074 | [12 empty] | 1019760 | 0.99351 | 0.8678712 | 0.01045251 | 0.9818473 | 0.01123565 | 0.9818408 | 0.01106787
[13 empty] | 676746 | 1.000479 | 0.9866385 | 0.001298564 | 0.9966933 | 0.004495996 | 0.9966982 | 0.00458799 |  |  | 571860 | 0.9906112 | 0.9670213 | 0.00287325 | 0.9928869 | 0.01103373 | 0.9928868 | 0.00804481 | [12 empty] | 1020060 | 0.99351 | 0.8678712 | 0.01045251 | 0.9818549 | 0.01123536 | 0.9818483 | 0.01106771
[13 empty] | 677046 | 0.9995181 | 0.9866385 | 0.001298564 | 0.9966935 | 0.00449599 | 0.9966984 | 0.004587998 |  |  | 572160 | 0.9906112 | 0.9670213 | 0.00287325 | 0.992894 | 0.01103353 | 0.9928939 | 0.008044546 | [12 empty] | 1020360 | 0.9890341 | 0.8678712 | 0.01045251 | 0.9818624 | 0.01123506 | 0.9818559 | 0.01106755
[13 empty] | 677346 | 1.000479 | 0.9866385 | 0.001298564 | 0.9966938 | 0.004495984 | 0.9966987 | 0.004588005 |  |  | 572460 | 0.9927692 | 0.9670213 | 0.00287325 | 0.9929011 | 0.01103333 | 0.992901 | 0.008044282 | [12 empty] | 1020660 | 0.991272 | 0.8678712 | 0.01045251 | 0.9818699 | 0.01123476 | 0.9818634 | 0.0110674
[13 empty] | 677646 | 1.000479 | 0.9866385 | 0.001298564 | 0.996694 | 0.004495978 | 0.9966989 | 0.004588013 |  |  | 572760 | 0.9895322 | 0.9670213 | 0.00287325 | 0.9929081 | 0.01103313 | 0.992908 | 0.008044019 | [12 empty] | 1020960 | 1.0047 | 0.8678712 | 0.01045251 | 0.9818775 | 0.01123447 | 0.9818709 | 0.01106724
[13 empty] | 677946 | 0.9995181 | 0.9866385 | 0.001298564 | 0.9966942 | 0.004495972 | 0.9966992 | 0.004588021 |  |  | 573060 | 0.9916902 | 0.9670213 | 0.00287325 | 0.9929152 | 0.01103293 | 0.9929151 | 0.008043757 | [12 empty] | 1021260 | 0.99351 | 0.8678712 | 0.01045251 | 0.981885 | 0.01123417 | 0.9818784 | 0.01106708
[13 empty] | 678246 | 1.000479 | 0.9866385 | 0.001298564 | 0.9966945 | 0.004495966 | 0.9966994 | 0.004588029 |  |  | 573360 | 0.9927692 | 0.9670213 | 0.00287325 | 0.9929222 | 0.01103273 | 0.9929222 | 0.008043495 | [12 empty] | 1021560 | 1.002462 | 0.8678712 | 0.01045251 | 0.9818925 | 0.01123388 | 0.9818859 | 0.01106692
[13 empty] | 678546 | 1.000479 | 0.9866385 | 0.001298564 | 0.9966947 | 0.00449596 | 0.9966996 | 0.004588036 |  |  | 573660 | 0.9916902 | 0.9670213 | 0.00287325 | 0.9929293 | 0.01103253 | 0.9929292 | 0.008043234 | [12 empty] | 1021860 | 0.9957479 | 0.8678712 | 0.01045251 | 0.9819 | 0.01123359 | 0.9818934 | 0.01106677
[13 empty] | 678846 | 0.9985577 | 0.9866385 | 0.001298564 | 0.996695 | 0.004495954 | 0.9966999 | 0.004588044 |  |  | 573960 | 0.9906112 | 0.9670213 | 0.00287325 | 0.9929363 | 0.01103233 | 0.9929362 | 0.008042973 | [12 empty] | 1022160 | 0.99351 | 0.8678712 | 0.01045251 | 0.9819074 | 0.01123329 | 0.9819009 | 0.01106661
[13 empty] | 679146 | 1.001439 | 0.9866385 | 0.001298564 | 0.9966952 | 0.004495948 | 0.9967001 | 0.004588052 |  |  | 574260 | 0.9906112 | 0.9670213 | 0.00287325 | 0.9929433 | 0.01103213 | 0.9929432 | 0.008042713 | [12 empty] | 1022460 | 0.9845582 | 0.8678712 | 0.01045251 | 0.9819149 | 0.011233 | 0.9819083 | 0.01106645
[13 empty] | 679446 | 1.000479 | 0.9866385 | 0.001298564 | 0.9966954 | 0.004495943 | 0.9967004 | 0.004588059 |  |  | 574560 | 0.9895322 | 0.9670213 | 0.00287325 | 0.9929503 | 0.01103193 | 0.9929502 | 0.008042454 | [12 empty] | 1022760 | 0.9957479 | 0.8678712 | 0.01045251 | 0.9819224 | 0.01123271 | 0.9819158 | 0.0110663
[13 empty] | 679746 | 1.000479 | 0.9866385 | 0.001298564 | 0.9966957 | 0.004495937 | 0.9967006 | 0.004588067 |  |  | 574860 | 0.9916902 | 0.9670213 | 0.00287325 | 0.9929573 | 0.01103173 | 0.9929572 | 0.008042195 | [12 empty] | 1023060 | 0.99351 | 0.8678712 | 0.01045251 | 0.9819298 | 0.01123242 | 0.9819232 | 0.01106614
[13 empty] | 680046 | 0.9995181 | 0.9866385 | 0.001298564 | 0.9966959 | 0.004495931 | 0.9967008 | 0.004588075 |  |  | 575160 | 0.9906112 | 0.9670213 | 0.00287325 | 0.9929643 | 0.01103153 | 0.9929642 | 0.008041937 | [12 empty] | 1023360 | 0.9957479 | 0.8678712 | 0.01045251 | 0.9819373 | 0.01123213 | 0.9819307 | 0.01106599
[13 empty] | 680346 | 1.001439 | 0.9866385 | 0.001298564 | 0.9966961 | 0.004495925 | 0.9967011 | 0.004588082 |  |  | 575460 | 0.9906112 | 0.9670213 | 0.00287325 | 0.9929712 | 0.01103134 | 0.9929712 | 0.008041679 | [12 empty] | 1023660 | 0.991272 | 0.8678712 | 0.01045251 | 0.9819447 | 0.01123183 | 0.9819381 | 0.01106583
[13 empty] | 680646 | 0.9995181 | 0.9866385 | 0.001298564 | 0.9966964 | 0.00449592 | 0.9967013 | 0.00458809 |  |  | 575760 | 0.9895322 | 0.9670213 | 0.00287325 | 0.9929782 | 0.01103114 | 0.9929781 | 0.008041422 | [12 empty] | 1023960 | 0.9957479 | 0.8678712 | 0.01045251 | 0.9819522 | 0.01123154 | 0.9819455 | 0.01106568
[13 empty] | 680946 | 0.9995181 | 0.9866385 | 0.001298564 | 0.9966966 | 0.004495914 | 0.9967015 | 0.004588097 |  |  | 576060 | 0.9895322 | 0.9670213 | 0.00287325 | 0.9929851 | 0.01103095 | 0.9929851 | 0.008041166 | [12 empty] | 1024260 | 0.991272 | 0.8678712 | 0.01045251 | 0.9819596 | 0.01123125 | 0.981953 | 0.01106552
[13 empty] | 681246 | 0.9985577 | 0.9866385 | 0.001298564 | 0.9966969 | 0.004495908 | 0.9967018 | 0.004588105 |  |  | 576360 | 0.9916902 | 0.9670213 | 0.00287325 | 0.9929921 | 0.01103075 | 0.992992 | 0.00804091 | [12 empty] | 1024560 | 0.991272 | 0.8678712 | 0.01045251 | 0.981967 | 0.01123097 | 0.9819604 | 0.01106537
[13 empty] | 681546 | 0.9995181 | 0.9866385 | 0.001298564 | 0.9966971 | 0.004495903 | 0.996702 | 0.004588113 |  |  | 576660 | 0.9906112 | 0.9670213 | 0.00287325 | 0.992999 | 0.01103056 | 0.9929989 | 0.008040654 | [12 empty] | 1024860 | 0.9890341 | 0.8678712 | 0.01045251 | 0.9819744 | 0.01123068 | 0.9819678 | 0.01106521
[13 empty] | 681846 | 0.9985577 | 0.9866385 | 0.001298564 | 0.9966973 | 0.004495897 | 0.9967023 | 0.00458812 |  |  | 576960 | 0.9927692 | 0.9670213 | 0.00287325 | 0.9930059 | 0.01103036 | 0.9930058 | 0.008040399 | [12 empty] | 1025160 | 0.9957479 | 0.8678712 | 0.01045251 | 0.9819818 | 0.01123039 | 0.9819752 | 0.01106506
[13 empty] | 682146 | 1.000479 | 0.9866385 | 0.001298564 | 0.9966976 | 0.004495892 | 0.9967025 | 0.004588128 |  |  | 577260 | 0.9916902 | 0.9670213 | 0.00287325 | 0.9930128 | 0.01103017 | 0.9930127 | 0.008040145 | [12 empty] | 1025460 | 0.99351 | 0.8678712 | 0.01045251 | 0.9819892 | 0.0112301 | 0.9819825 | 0.01106491
[13 empty] | 682446 | 0.9995181 | 0.9866385 | 0.001298564 | 0.9966978 | 0.004495886 | 0.9967027 | 0.004588135 |  |  | 577560 | 0.9927692 | 0.9670213 | 0.00287325 | 0.9930197 | 0.01102998 | 0.9930196 | 0.008039892 | [12 empty] | 1025760 | 0.99351 | 0.8678712 | 0.01045251 | 0.9819966 | 0.01122981 | 0.9819899 | 0.01106475
[13 empty] | 682746 | 1.000479 | 0.9866385 | 0.001298564 | 0.996698 | 0.004495881 | 0.996703 | 0.004588143 |  |  | 577860 | 0.9916902 | 0.9670213 | 0.00287325 | 0.9930266 | 0.01102978 | 0.9930265 | 0.008039639 | [12 empty] | 1026060 | 0.9957479 | 0.8678712 | 0.01045251 | 0.9820039 | 0.01122953 | 0.9819973 | 0.0110646
[13 empty] | 683046 | 0.9995181 | 0.9866385 | 0.001298564 | 0.9966982 | 0.004495875 | 0.9967032 | 0.00458815 |  |  | 578160 | 0.9916902 | 0.9670213 | 0.00287325 | 0.9930334 | 0.01102959 | 0.9930334 | 0.008039386 | [12 empty] | 1026360 | 0.9957479 | 0.8678712 | 0.01045251 | 0.9820113 | 0.01122924 | 0.9820046 | 0.01106445
[13 empty] | 683346 | 1.000479 | 0.9866385 | 0.001298564 | 0.9966985 | 0.00449587 | 0.9967034 | 0.004588158 |  |  | 578460 | 0.9895322 | 0.9670213 | 0.00287325 | 0.9930403 | 0.0110294 | 0.9930402 | 0.008039134 | [12 empty] | 1026660 | 0.99351 | 0.8678712 | 0.01045251 | 0.9820186 | 0.01122895 | 0.982012 | 0.0110643
[13 empty] | 683646 | 0.9995181 | 0.9866385 | 0.001298564 | 0.9966987 | 0.004495865 | 0.9967036 | 0.004588165 |  |  | 578760 | 0.9895322 | 0.9670213 | 0.00287325 | 0.9930471 | 0.01102921 | 0.9930471 | 0.008038883 | [12 empty] | 1026960 | 0.99351 | 0.8678712 | 0.01045251 | 0.982026 | 0.01122867 | 0.9820193 | 0.01106414
[13 empty] | 683946 | 1.001439 | 0.9866385 | 0.001298564 | 0.9966989 | 0.00449586 | 0.9967039 | 0.004588173 |  |  | 579060 | 0.9906112 | 0.9670213 | 0.00287325 | 0.993054 | 0.01102902 | 0.9930539 | 0.008038632 | [12 empty] | 1027260 | 0.991272 | 0.8678712 | 0.01045251 | 0.9820333 | 0.01122838 | 0.9820267 | 0.01106399
[13 empty] | 684246 | 1.001439 | 0.9866385 | 0.001298564 | 0.9966992 | 0.004495854 | 0.9967041 | 0.00458818 |  |  | 579360 | 0.9916902 | 0.9670213 | 0.00287325 | 0.9930608 | 0.01102883 | 0.9930607 | 0.008038382 | [12 empty] | 1027560 | 0.991272 | 0.8678712 | 0.01045251 | 0.9820407 | 0.0112281 | 0.982034 | 0.01106384
[13 empty] | 684546 | 1.000479 | 0.9866385 | 0.001298564 | 0.9966994 | 0.004495849 | 0.9967043 | 0.004588188 |  |  | 579660 | 0.9906112 | 0.9670213 | 0.00287325 | 0.9930676 | 0.01102864 | 0.9930675 | 0.008038132 | [12 empty] | 1027860 | 0.99351 | 0.8678712 | 0.01045251 | 0.982048 | 0.01122781 | 0.9820413 | 0.01106369
[13 empty] | 684846 | 0.9995181 | 0.9866385 | 0.001298564 | 0.9966996 | 0.004495844 | 0.9967046 | 0.004588195 |  |  | 579960 | 0.9895322 | 0.9670213 | 0.00287325 | 0.9930744 | 0.01102845 | 0.9930743 | 0.008037883 | [12 empty] | 1028160 | 0.991272 | 0.8678712 | 0.01045251 | 0.9820553 | 0.01122753 | 0.9820486 | 0.01106354
[13 empty] | 685146 | 1.000479 | 0.9866385 | 0.001298564 | 0.9966998 | 0.004495839 | 0.9967048 | 0.004588203 |  |  | 580260 | 0.9916902 | 0.9670213 | 0.00287325 | 0.9930812 | 0.01102826 | 0.9930811 | 0.008037634 | [12 empty] | 1028460 | 0.991272 | 0.8678712 | 0.01045251 | 0.9820626 | 0.01122725 | 0.9820559 | 0.01106339
[13 empty] | 685446 | 1.000479 | 0.9866385 | 0.001298564 | 0.9967001 | 0.004495834 | 0.996705 | 0.00458821 |  |  | 580560 | 0.9938482 | 0.9670213 | 0.00287325 | 0.993088 | 0.01102807 | 0.9930879 | 0.008037386 | [12 empty] | 1028760 | 0.9890341 | 0.8678712 | 0.01045251 | 0.9820699 | 0.01122696 | 0.9820632 | 0.01106324
[13 empty] | 685746 | 1.000479 | 0.9866385 | 0.001298564 | 0.9967003 | 0.004495828 | 0.9967052 | 0.004588218 |  |  | 580860 | 0.9906112 | 0.9670213 | 0.00287325 | 0.9930947 | 0.01102788 | 0.9930947 | 0.008037139 | [12 empty] | 1029060 | 0.99351 | 0.8678712 | 0.01045251 | 0.9820772 | 0.01122668 | 0.9820705 | 0.01106309
[13 empty] | 686046 | 0.9995181 | 0.9866385 | 0.001298564 | 0.9967005 | 0.004495823 | 0.9967055 | 0.004588225 |  |  | 581160 | 0.9906112 | 0.9670213 | 0.00287325 | 0.9931015 | 0.0110277 | 0.9931014 | 0.008036892 | [12 empty] | 1029360 | 0.9979859 | 0.8678712 | 0.01045251 | 0.9820845 | 0.0112264 | 0.9820778 | 0.01106294
[13 empty] | 686346 | 1.000479 | 0.9866385 | 0.001298564 | 0.9967007 | 0.004495818 | 0.9967057 | 0.004588232 |  |  | 581460 | 0.9906112 | 0.9670213 | 0.00287325 | 0.9931082 | 0.01102751 | 0.9931082 | 0.008036646 | [12 empty] | 1029660 | 0.991272 | 0.8678712 | 0.01045251 | 0.9820917 | 0.01122612 | 0.982085 | 0.01106279
[13 empty] | 686646 | 0.9985577 | 0.9866385 | 0.001298564 | 0.996701 | 0.004495813 | 0.9967059 | 0.00458824 |  |  | 581760 | 0.9916902 | 0.9670213 | 0.00287325 | 0.993115 | 0.01102732 | 0.9931149 | 0.0080364 | [12 empty] | 1029960 | 0.9867961 | 0.8678712 | 0.01045251 | 0.982099 | 0.01122584 | 0.9820923 | 0.01106264
[13 empty] | 686946 | 0.9995181 | 0.9866385 | 0.001298564 | 0.9967012 | 0.004495808 | 0.9967061 | 0.004588247 |  |  | 582060 | 0.9906112 | 0.9670213 | 0.00287325 | 0.9931217 | 0.01102714 | 0.9931216 | 0.008036155 | [12 empty] | 1030260 | 1.000224 | 0.8678712 | 0.01045251 | 0.9821063 | 0.01122556 | 0.9820996 | 0.01106249
[13 empty] | 687246 | 0.9995181 | 0.9866385 | 0.001298564 | 0.9967014 | 0.004495803 | 0.9967064 | 0.004588254 |  |  | 582360 | 0.9906112 | 0.9670213 | 0.00287325 | 0.9931284 | 0.01102695 | 0.9931284 | 0.00803591 | [12 empty] | 1030560 | 0.9957479 | 0.8678712 | 0.01045251 | 0.9821135 | 0.01122528 | 0.9821068 | 0.01106234
[13 empty] | 687546 | 0.9995181 | 0.9866385 | 0.001298564 | 0.9967016 | 0.004495799 | 0.9967066 | 0.004588262 |  |  | 582660 | 0.9895322 | 0.9670213 | 0.00287325 | 0.9931351 | 0.01102677 | 0.9931351 | 0.008035666 | [12 empty] | 1030860 | 0.99351 | 0.8678712 | 0.01045251 | 0.9821207 | 0.011225 | 0.982114 | 0.01106219
[13 empty] | 687846 | 1.000479 | 0.9866385 | 0.001298564 | 0.9967019 | 0.004495794 | 0.9967068 | 0.004588269 |  |  | 582960 | 0.9916902 | 0.9670213 | 0.00287325 | 0.9931418 | 0.01102658 | 0.9931417 | 0.008035423 | [12 empty] | 1031160 | 0.991272 | 0.8678712 | 0.01045251 | 0.982128 | 0.01122472 | 0.9821213 | 0.01106204
[13 empty] | 688146 | 1.002399 | 0.9866385 | 0.001298564 | 0.9967021 | 0.004495789 | 0.996707 | 0.004588276 |  |  | 583260 | 0.9938482 | 0.9670213 | 0.00287325 | 0.9931485 | 0.0110264 | 0.9931484 | 0.00803518 | [12 empty] | 1031460 | 1.002462 | 0.8678712 | 0.01045251 | 0.9821352 | 0.01122444 | 0.9821285 | 0.0110619
[13 empty] | 688446 | 1.000479 | 0.9866385 | 0.001298564 | 0.9967023 | 0.004495784 | 0.9967073 | 0.004588284 |  |  | 583560 | 0.9916902 | 0.9670213 | 0.00287325 | 0.9931551 | 0.01102622 | 0.9931551 | 0.008034937 | [12 empty] | 1031760 | 0.991272 | 0.8678712 | 0.01045251 | 0.9821424 | 0.01122416 | 0.9821357 | 0.01106175
[13 empty] | 688746 | 1.000479 | 0.9866385 | 0.001298564 | 0.9967025 | 0.004495779 | 0.9967075 | 0.004588291 |  |  | 583860 | 0.9916902 | 0.9670213 | 0.00287325 | 0.9931618 | 0.01102603 | 0.9931618 | 0.008034696 | [12 empty] | 1032060 | 0.99351 | 0.8678712 | 0.01045251 | 0.9821496 | 0.01122389 | 0.9821429 | 0.0110616
[13 empty] | 689046 | 1.001439 | 0.9866385 | 0.001298564 | 0.9967027 | 0.004495775 | 0.9967077 | 0.004588298 |  |  | 584160 | 0.9916902 | 0.9670213 | 0.00287325 | 0.9931684 | 0.01102585 | 0.9931684 | 0.008034454 | [12 empty] | 1032360 | 0.9845582 | 0.8678712 | 0.01045251 | 0.9821568 | 0.01122361 | 0.9821501 | 0.01106145
[13 empty] | 689346 | 1.000479 | 0.9866385 | 0.001298564 | 0.996703 | 0.00449577 | 0.9967079 | 0.004588306 |  |  | 584460 | 0.9906112 | 0.9670213 | 0.00287325 | 0.9931751 | 0.01102567 | 0.993175 | 0.008034214 | [12 empty] | 1032660 | 0.9957479 | 0.8678712 | 0.01045251 | 0.982164 | 0.01122333 | 0.9821573 | 0.01106131
[13 empty] | 689646 | 0.9995181 | 0.9866385 | 0.001298564 | 0.9967032 | 0.004495765 | 0.9967081 | 0.004588313 |  |  | 584760 | 0.9916902 | 0.9670213 | 0.00287325 | 0.9931817 | 0.01102549 | 0.9931817 | 0.008033973 | [12 empty] | 1032960 | 0.9867961 | 0.8678712 | 0.01045251 | 0.9821712 | 0.01122306 | 0.9821644 | 0.01106116
[13 empty] | 689946 | 1.000479 | 0.9866385 | 0.001298564 | 0.9967034 | 0.004495761 | 0.9967084 | 0.00458832 |  |  | 585060 | 0.9927692 | 0.9670213 | 0.00287325 | 0.9931883 | 0.01102531 | 0.9931883 | 0.008033734 | [12 empty] | 1033260 | 0.99351 | 0.8678712 | 0.01045251 | 0.9821783 | 0.01122278 | 0.9821716 | 0.01106102
[13 empty] | 690246 | 1.000479 | 0.9866385 | 0.001298564 | 0.9967036 | 0.004495756 | 0.9967086 | 0.004588327 |  |  | 585360 | 0.9916902 | 0.9670213 | 0.00287325 | 0.9931949 | 0.01102513 | 0.9931949 | 0.008033495 | [12 empty] | 1033560 | 0.991272 | 0.8678712 | 0.01045251 | 0.9821855 | 0.0112225 | 0.9821788 | 0.01106087
[13 empty] | 690546 | 0.9995181 | 0.9866385 | 0.001298564 | 0.9967038 | 0.004495751 | 0.9967088 | 0.004588335 |  |  | 585660 | 0.9927692 | 0.9670213 | 0.00287325 | 0.9932015 | 0.01102495 | 0.9932015 | 0.008033256 | [12 empty] | 1033860 | 0.9957479 | 0.8678712 | 0.01045251 | 0.9821927 | 0.01122223 | 0.9821859 | 0.01106072
[13 empty] | 690846 | 1.000479 | 0.9866385 | 0.001298564 | 0.996704 | 0.004495747 | 0.996709 | 0.004588342 |  |  | 585960 | 0.9916902 | 0.9670213 | 0.00287325 | 0.9932081 | 0.01102477 | 0.9932081 | 0.008033018 | [12 empty] | 1034160 | 0.991272 | 0.8678712 | 0.01045251 | 0.9821998 | 0.01122196 | 0.9821931 | 0.01106058
[13 empty] | 691146 | 0.9985577 | 0.9866385 | 0.001298564 | 0.9967042 | 0.004495742 | 0.9967092 | 0.004588349 |  |  | 586260 | 0.9916902 | 0.9670213 | 0.00287325 | 0.9932147 | 0.01102459 | 0.9932146 | 0.008032781 | [12 empty] | 1034460 | 0.9979859 | 0.8678712 | 0.01045251 | 0.982207 | 0.01122168 | 0.9822002 | 0.01106043
[13 empty] | 691446 | 0.9985577 | 0.9866385 | 0.001298564 | 0.9967045 | 0.004495738 | 0.9967094 | 0.004588356 |  |  | 586560 | 0.9906112 | 0.9670213 | 0.00287325 | 0.9932212 | 0.01102441 | 0.9932212 | 0.008032544 | [12 empty] | 1034760 | 0.99351 | 0.8678712 | 0.01045251 | 0.9822141 | 0.01122141 | 0.9822073 | 0.01106029
[13 empty] | 691746 | 1.000479 | 0.9866385 | 0.001298564 | 0.9967047 | 0.004495733 | 0.9967097 | 0.004588363 |  |  | 586860 | 0.9916902 | 0.9670213 | 0.00287325 | 0.9932278 | 0.01102423 | 0.9932278 | 0.008032308 | [12 empty] | 1035060 | 0.991272 | 0.8678712 | 0.01045251 | 0.9822212 | 0.01122114 | 0.9822144 | 0.01106014
[13 empty] | 692046 | 0.9995181 | 0.9866385 | 0.001298564 | 0.9967049 | 0.004495729 | 0.9967099 | 0.004588371 |  |  | 587160 | 0.9906112 | 0.9670213 | 0.00287325 | 0.9932343 | 0.01102405 | 0.9932343 | 0.008032072 | [12 empty] | 1035360 | 0.9867961 | 0.8678712 | 0.01045251 | 0.9822283 | 0.01122086 | 0.9822215 | 0.01106
[13 empty] | 692346 | 1.000479 | 0.9866385 | 0.001298564 | 0.9967051 | 0.004495724 | 0.9967101 | 0.004588378 |  |  | 587460 | 0.9916902 | 0.9670213 | 0.00287325 | 0.9932409 | 0.01102388 | 0.9932408 | 0.008031837 | [12 empty] | 1035660 | 0.9979859 | 0.8678712 | 0.01045251 | 0.9822354 | 0.01122059 | 0.9822286 | 0.01105986
[13 empty] | 692646 | 1.000479 | 0.9866385 | 0.001298564 | 0.9967053 | 0.00449572 | 0.9967103 | 0.004588385 |  |  | 587760 | 0.9906112 | 0.9670213 | 0.00287325 | 0.9932474 | 0.0110237 | 0.9932474 | 0.008031602 | [12 empty] | 1035960 | 0.9979859 | 0.8678712 | 0.01045251 | 0.9822425 | 0.01122032 | 0.9822357 | 0.01105971
[13 empty] | 692946 | 1.000479 | 0.9866385 | 0.001298564 | 0.9967055 | 0.004495716 | 0.9967105 | 0.004588392 |  |  | 588060 | 0.9906112 | 0.9670213 | 0.00287325 | 0.9932539 | 0.01102352 | 0.9932539 | 0.008031368 | [12 empty] | 1036260 | 1.000224 | 0.8678712 | 0.01045251 | 0.9822496 | 0.01122005 | 0.9822428 | 0.01105957
[13 empty] | 693246 | 0.9995181 | 0.9866385 | 0.001298564 | 0.9967057 | 0.004495711 | 0.9967107 | 0.004588399 |  |  | 588360 | 0.9927692 | 0.9670213 | 0.00287325 | 0.9932604 | 0.01102335 | 0.9932604 | 0.008031134 | [12 empty] | 1036560 | 0.9957479 | 0.8678712 | 0.01045251 | 0.9822567 | 0.01121978 | 0.9822499 | 0.01105942
[13 empty] | 693546 | 0.9985577 | 0.9866385 | 0.001298564 | 0.9967059 | 0.004495707 | 0.9967109 | 0.004588406 |  |  | 588660 | 0.9916902 | 0.9670213 | 0.00287325 | 0.9932669 | 0.01102317 | 0.9932669 | 0.008030901 | [12 empty] | 1036860 | 0.9957479 | 0.8678712 | 0.01045251 | 0.9822638 | 0.01121951 | 0.982257 | 0.01105928
[13 empty] | 693846 | 1.001439 | 0.9866385 | 0.001298564 | 0.9967062 | 0.004495703 | 0.9967111 | 0.004588413 |  |  | 588960 | 0.9916902 | 0.9670213 | 0.00287325 | 0.9932734 | 0.011023 | 0.9932733 | 0.008030669 | [12 empty] | 1037160 | 0.99351 | 0.8678712 | 0.01045251 | 0.9822708 | 0.01121924 | 0.982264 | 0.01105914
[13 empty] | 694146 | 0.9995181 | 0.9866385 | 0.001298564 | 0.9967064 | 0.004495699 | 0.9967114 | 0.004588421 |  |  | 589260 | 0.9916902 | 0.9670213 | 0.00287325 | 0.9932798 | 0.01102282 | 0.9932798 | 0.008030437 | [12 empty] | 1037460 | 0.9867961 | 0.8678712 | 0.01045251 | 0.9822779 | 0.01121897 | 0.9822711 | 0.011059
[13 empty] | 694446 | 0.9995181 | 0.9866385 | 0.001298564 | 0.9967066 | 0.004495694 | 0.9967116 | 0.004588428 |  |  | 589560 | 0.9927692 | 0.9670213 | 0.00287325 | 0.9932863 | 0.01102265 | 0.9932863 | 0.008030205 | [12 empty] | 1037760 | 0.99351 | 0.8678712 | 0.01045251 | 0.982285 | 0.0112187 | 0.9822781 | 0.01105885
[13 empty] | 694746 | 0.9995181 | 0.9866385 | 0.001298564 | 0.9967068 | 0.00449569 | 0.9967118 | 0.004588435 |  |  | 589860 | 0.9949272 | 0.9670213 | 0.00287325 | 0.9932927 | 0.01102248 | 0.9932927 | 0.008029974 | [12 empty] | 1038060 | 0.991272 | 0.8678712 | 0.01045251 | 0.982292 | 0.01121843 | 0.9822852 | 0.01105871
[13 empty] | 695046 | 0.9995181 | 0.9866385 | 0.001298564 | 0.996707 | 0.004495686 | 0.996712 | 0.004588442 |  |  | 590160 | 0.9927692 | 0.9670213 | 0.00287325 | 0.9932992 | 0.0110223 | 0.9932991 | 0.008029744 | [12 empty] | 1038360 | 0.991272 | 0.8678712 | 0.01045251 | 0.982299 | 0.01121816 | 0.9822922 | 0.01105857
[13 empty] | 695346 | 0.9995181 | 0.9866385 | 0.001298564 | 0.9967072 | 0.004495682 | 0.9967122 | 0.004588449 |  |  | 590460 | 0.9927692 | 0.9670213 | 0.00287325 | 0.9933056 | 0.01102213 | 0.9933056 | 0.008029514 | [12 empty] | 1038660 | 0.9890341 | 0.8678712 | 0.01045251 | 0.9823061 | 0.01121789 | 0.9822992 | 0.01105843
[13 empty] | 695646 | 0.9995181 | 0.9866385 | 0.001298564 | 0.9967074 | 0.004495678 | 0.9967124 | 0.004588456 |  |  | 590760 | 0.9895322 | 0.9670213 | 0.00287325 | 0.993312 | 0.01102196 | 0.993312 | 0.008029285 | [12 empty] | 1038960 | 0.9890341 | 0.8678712 | 0.01045251 | 0.9823131 | 0.01121763 | 0.9823062 | 0.01105829
[13 empty] | 695946 | 1.001439 | 0.9866385 | 0.001298564 | 0.9967076 | 0.004495674 | 0.9967126 | 0.004588463 |  |  | 591060 | 0.9916902 | 0.9670213 | 0.00287325 | 0.9933184 | 0.01102179 | 0.9933184 | 0.008029056 | [12 empty] | 1039260 | 0.9957479 | 0.8678712 | 0.01045251 | 0.9823201 | 0.01121736 | 0.9823132 | 0.01105815
[13 empty] | 696246 | 1.000479 | 0.9866385 | 0.001298564 | 0.9967078 | 0.00449567 | 0.9967128 | 0.00458847 |  |  | 591360 | 0.9916902 | 0.9670213 | 0.00287325 | 0.9933248 | 0.01102162 | 0.9933248 | 0.008028828 | [12 empty] | 1039560 | 0.9979859 | 0.8678712 | 0.01045251 | 0.9823271 | 0.01121709 | 0.9823202 | 0.01105801
[13 empty] | 696546 | 0.9995181 | 0.9866385 | 0.001298564 | 0.996708 | 0.004495666 | 0.996713 | 0.004588477 |  |  | 591660 | 0.9916902 | 0.9670213 | 0.00287325 | 0.9933312 | 0.01102144 | 0.9933312 | 0.0080286 | [12 empty] | 1039860 | 0.99351 | 0.8678712 | 0.01045251 | 0.9823341 | 0.01121683 | 0.9823272 | 0.01105787
[13 empty] | 696846 | 1.000479 | 0.9866385 | 0.001298564 | 0.9967082 | 0.004495662 | 0.9967132 | 0.004588484 |  |  | 591960 | 0.9906112 | 0.9670213 | 0.00287325 | 0.9933376 | 0.01102127 | 0.9933375 | 0.008028373 | [12 empty] | 1040160 | 1.002462 | 0.8678712 | 0.01045251 | 0.9823411 | 0.01121656 | 0.9823342 | 0.01105773
[13 empty] | 697146 | 0.9995181 | 0.9866385 | 0.001298564 | 0.9967084 | 0.004495658 | 0.9967134 | 0.004588491 |  |  | 592260 | 0.9916902 | 0.9670213 | 0.00287325 | 0.9933439 | 0.0110211 | 0.9933439 | 0.008028146 | [12 empty] | 1040460 | 0.9890341 | 0.8678712 | 0.01045251 | 0.982348 | 0.0112163 | 0.9823412 | 0.01105759
[13 empty] | 697446 | 0.9995181 | 0.9866385 | 0.001298564 | 0.9967086 | 0.004495654 | 0.9967136 | 0.004588498 |  |  | 592560 | 0.9906112 | 0.9670213 | 0.00287325 | 0.9933503 | 0.01102094 | 0.9933503 | 0.00802792 | [12 empty] | 1040760 | 0.9957479 | 0.8678712 | 0.01045251 | 0.982355 | 0.01121603 | 0.9823482 | 0.01105745
[13 empty] | 697746 | 0.9995181 | 0.9866385 | 0.001298564 | 0.9967088 | 0.00449565 | 0.9967138 | 0.004588505 |  |  | 592860 | 0.9895322 | 0.9670213 | 0.00287325 | 0.9933566 | 0.01102077 | 0.9933566 | 0.008027694 | [12 empty] | 1041060 | 0.991272 | 0.8678712 | 0.01045251 | 0.982362 | 0.01121577 | 0.9823551 | 0.01105731
[13 empty] | 698046 | 0.9995181 | 0.9866385 | 0.001298564 | 0.996709 | 0.004495646 | 0.996714 | 0.004588512 |  |  | 593160 | 0.9927692 | 0.9670213 | 0.00287325 | 0.9933629 | 0.0110206 | 0.9933629 | 0.008027469 | [12 empty] | 1041360 | 0.99351 | 0.8678712 | 0.01045251 | 0.9823689 | 0.01121551 | 0.9823621 | 0.01105717
[13 empty] | 698346 | 0.9995181 | 0.9866385 | 0.001298564 | 0.9967092 | 0.004495642 | 0.9967142 | 0.004588519 |  |  | 593460 | 0.9916902 | 0.9670213 | 0.00287325 | 0.9933693 | 0.01102043 | 0.9933693 | 0.008027245 | [12 empty] | 1041660 | 0.99351 | 0.8678712 | 0.01045251 | 0.9823759 | 0.01121524 | 0.982369 | 0.01105703
[13 empty] | 698646 | 0.9995181 | 0.9866385 | 0.001298564 | 0.9967094 | 0.004495639 | 0.9967145 | 0.004588525 |  |  | 593760 | 0.9906112 | 0.9670213 | 0.00287325 | 0.9933756 | 0.01102026 | 0.9933756 | 0.008027021 | [12 empty] | 1041960 | 0.99351 | 0.8678712 | 0.01045251 | 0.9823828 | 0.01121498 | 0.9823759 | 0.01105689
[13 empty] | 698946 | 0.9995181 | 0.9866385 | 0.001298564 | 0.9967096 | 0.004495635 | 0.9967147 | 0.004588532 |  |  | 594060 | 0.9927692 | 0.9670213 | 0.00287325 | 0.9933819 | 0.0110201 | 0.9933819 | 0.008026797 | [12 empty] | 1042260 | 0.9979859 | 0.8678712 | 0.01045251 | 0.9823897 | 0.01121472 | 0.9823829 | 0.01105675
[13 empty] | 699246 | 0.9995181 | 0.9866385 | 0.001298564 | 0.9967098 | 0.004495631 | 0.9967149 | 0.004588539 |  |  | 594360 | 0.9949272 | 0.9670213 | 0.00287325 | 0.9933882 | 0.01101993 | 0.9933882 | 0.008026574 | [12 empty] | 1042560 | 0.9890341 | 0.8678712 | 0.01045251 | 0.9823967 | 0.01121446 | 0.9823898 | 0.01105662
[13 empty] | 699546 | 0.9995181 | 0.9866385 | 0.001298564 | 0.99671 | 0.004495627 | 0.9967151 | 0.004588546 |  |  | 594660 | 0.9916902 | 0.9670213 | 0.00287325 | 0.9933945 | 0.01101976 | 0.9933944 | 0.008026352 | [12 empty] | 1042860 | 0.99351 | 0.8678712 | 0.01045251 | 0.9824036 | 0.01121419 | 0.9823967 | 0.01105648
[13 empty] | 699846 | 0.9995181 | 0.9866385 | 0.001298564 | 0.9967102 | 0.004495624 | 0.9967153 | 0.004588553 |  |  | 594960 | 0.9916902 | 0.9670213 | 0.00287325 | 0.9934007 | 0.0110196 | 0.9934007 | 0.00802613 | [12 empty] | 1043160 | 0.991272 | 0.8678712 | 0.01045251 | 0.9824105 | 0.01121393 | 0.9824036 | 0.01105634
[13 empty] | 700146 | 1.000479 | 0.9866385 | 0.001298564 | 0.9967104 | 0.00449562 | 0.9967155 | 0.00458856 |  |  | 595260 | 0.9916902 | 0.9670213 | 0.00287325 | 0.993407 | 0.01101943 | 0.993407 | 0.008025909 | [12 empty] | 1043460 | 0.99351 | 0.8678712 | 0.01045251 | 0.9824174 | 0.01121367 | 0.9824105 | 0.0110562
[13 empty] | 700446 | 0.9985577 | 0.9866385 | 0.001298564 | 0.9967106 | 0.004495616 | 0.9967157 | 0.004588567 |  |  | 595560 | 0.9927692 | 0.9670213 | 0.00287325 | 0.9934132 | 0.01101927 | 0.9934132 | 0.008025688 | [12 empty] | 1043760 | 0.991272 | 0.8678712 | 0.01045251 | 0.9824243 | 0.01121341 | 0.9824174 | 0.01105607
[13 empty] | 700746 | 0.9995181 | 0.9866385 | 0.001298564 | 0.9967108 | 0.004495613 | 0.9967159 | 0.004588574 |  |  | 595860 | 0.9916902 | 0.9670213 | 0.00287325 | 0.9934195 | 0.0110191 | 0.9934195 | 0.008025468 | [12 empty] | 1044060 | 0.99351 | 0.8678712 | 0.01045251 | 0.9824312 | 0.01121315 | 0.9824243 | 0.01105593
[13 empty] | 701046 | 0.9995181 | 0.9866385 | 0.001298564 | 0.996711 | 0.004495609 | 0.9967161 | 0.00458858 |  |  | 596160 | 0.9906112 | 0.9670213 | 0.00287325 | 0.9934257 | 0.01101894 | 0.9934257 | 0.008025248 | [12 empty] | 1044360 | 0.9890341 | 0.8678712 | 0.01045251 | 0.982438 | 0.01121289 | 0.9824311 | 0.01105579
[13 empty] | 701346 | 1.001439 | 0.9866385 | 0.001298564 | 0.9967112 | 0.004495605 | 0.9967162 | 0.004588587 |  |  | 596460 | 0.9916902 | 0.9670213 | 0.00287325 | 0.9934319 | 0.01101878 | 0.9934319 | 0.008025028 | [12 empty] | 1044660 | 0.99351 | 0.8678712 | 0.01045251 | 0.9824449 | 0.01121263 | 0.982438 | 0.01105566
[13 empty] | 701646 | 0.9995181 | 0.9866385 | 0.001298564 | 0.9967114 | 0.004495602 | 0.9967164 | 0.004588594 |  |  | 596760 | 0.9927692 | 0.9670213 | 0.00287325 | 0.9934381 | 0.01101861 | 0.9934381 | 0.00802481 | [12 empty] | 1044960 | 0.9890341 | 0.8678712 | 0.01045251 | 0.9824518 | 0.01121238 | 0.9824448 | 0.01105552
[13 empty] | 701946 | 0.9995181 | 0.9866385 | 0.001298564 | 0.9967116 | 0.004495598 | 0.9967166 | 0.004588601 |  |  | 597060 | 0.9927692 | 0.9670213 | 0.00287325 | 0.9934443 | 0.01101845 | 0.9934443 | 0.008024591 | [12 empty] | 1045260 | 0.9957479 | 0.8678712 | 0.01045251 | 0.9824586 | 0.01121212 | 0.9824517 | 0.01105539
[13 empty] | 702246 | 1.000479 | 0.9866385 | 0.001298564 | 0.9967118 | 0.004495595 | 0.9967168 | 0.004588608 |  |  | 597360 | 0.9927692 | 0.9670213 | 0.00287325 | 0.9934505 | 0.01101829 | 0.9934505 | 0.008024374 | [12 empty] | 1045560 | 0.9957479 | 0.8678712 | 0.01045251 | 0.9824654 | 0.01121186 | 0.9824585 | 0.01105525
[13 empty] | 702546 | 0.9995181 | 0.9866385 | 0.001298564 | 0.996712 | 0.004495591 | 0.996717 | 0.004588614 |  |  | 597660 | 0.9916902 | 0.9670213 | 0.00287325 | 0.9934567 | 0.01101813 | 0.9934567 | 0.008024156 | [12 empty] | 1045860 | 0.99351 | 0.8678712 | 0.01045251 | 0.9824723 | 0.0112116 | 0.9824654 | 0.01105512
[13 empty] | 702846 | 0.9995181 | 0.9866385 | 0.001298564 | 0.9967122 | 0.004495588 | 0.9967172 | 0.004588621 |  |  | 597960 | 0.9906112 | 0.9670213 | 0.00287325 | 0.9934629 | 0.01101797 | 0.9934629 | 0.00802394 | [12 empty] | 1046160 | 0.9845582 | 0.8678712 | 0.01045251 | 0.9824791 | 0.01121135 | 0.9824722 | 0.01105498
[13 empty] | 703146 | 1.000479 | 0.9866385 | 0.001298564 | 0.9967124 | 0.004495584 | 0.9967174 | 0.004588628 |  |  | 598260 | 0.9938482 | 0.9670213 | 0.00287325 | 0.993469 | 0.01101781 | 0.993469 | 0.008023723 | [12 empty] | 1046460 | 1.000224 | 0.8678712 | 0.01045251 | 0.9824859 | 0.01121109 | 0.982479 | 0.01105485
[13 empty] | 703446 | 1.000479 | 0.9866385 | 0.001298564 | 0.9967126 | 0.004495581 | 0.9967176 | 0.004588635 |  |  | 598560 | 0.9927692 | 0.9670213 | 0.00287325 | 0.9934752 | 0.01101765 | 0.9934752 | 0.008023508 | [12 empty] | 1046760 | 0.991272 | 0.8678712 | 0.01045251 | 0.9824927 | 0.01121083 | 0.9824858 | 0.01105471
[13 empty] | 703746 | 1.000479 | 0.9866385 | 0.001298564 | 0.9967128 | 0.004495578 | 0.9967178 | 0.004588641 |  |  | 598860 | 0.9916902 | 0.9670213 | 0.00287325 | 0.9934813 | 0.01101749 | 0.9934813 | 0.008023293 | [12 empty] | 1047060 | 0.9957479 | 0.8678712 | 0.01045251 | 0.9824995 | 0.01121058 | 0.9824926 | 0.01105458
[13 empty] | 704046 | 0.9995181 | 0.9866385 | 0.001298564 | 0.996713 | 0.004495574 | 0.996718 | 0.004588648 |  |  | 599160 | 0.9916902 | 0.9670213 | 0.00287325 | 0.9934875 | 0.01101733 | 0.9934875 | 0.008023078 | [12 empty] | 1047360 | 0.9867961 | 0.8678712 | 0.01045251 | 0.9825063 | 0.01121032 | 0.9824994 | 0.01105445
[13 empty] | 704346 | 0.9985577 | 0.9866385 | 0.001298564 | 0.9967132 | 0.004495571 | 0.9967182 | 0.004588655 |  |  | 599460 | 0.9916902 | 0.9670213 | 0.00287325 | 0.9934936 | 0.01101717 | 0.9934936 | 0.008022864 | [12 empty] | 1047660 | 0.9979859 | 0.8678712 | 0.01045251 | 0.9825131 | 0.01121007 | 0.9825062 | 0.01105431
[13 empty] | 704646 | 0.9985577 | 0.9866385 | 0.001298564 | 0.9967133 | 0.004495567 | 0.9967184 | 0.004588661 |  |  | 599760 | 0.9906112 | 0.9670213 | 0.00287325 | 0.9934997 | 0.01101701 | 0.9934997 | 0.00802265 | [12 empty] | 1047960 | 1.000224 | 0.8678712 | 0.01045251 | 0.9825199 | 0.01120982 | 0.982513 | 0.01105418
[13 empty] | 704946 | 0.9975972 | 0.9866385 | 0.001298564 | 0.9967135 | 0.004495564 | 0.9967186 | 0.004588668 |  |  | 600060 | 0.9938482 | 0.9670213 | 0.00287325 | 0.9935058 | 0.01101685 | 0.9935058 | 0.008022437 | [12 empty] | 1048260 | 0.9979859 | 0.8678712 | 0.01045251 | 0.9825267 | 0.01120956 | 0.9825197 | 0.01105405
[13 empty] | 705246 | 0.9985577 | 0.9866385 | 0.001298564 | 0.9967137 | 0.004495561 | 0.9967188 | 0.004588675 |  |  | 600360 | 0.9916902 | 0.9670213 | 0.00287325 | 0.9935119 | 0.01101669 | 0.9935119 | 0.008022224 | [12 empty] | 1048560 | 0.99351 | 0.8678712 | 0.01045251 | 0.9825335 | 0.01120931 | 0.9825265 | 0.01105391
[13 empty] | 705546 | 0.9995181 | 0.9866385 | 0.001298564 | 0.9967139 | 0.004495558 | 0.996719 | 0.004588681 |  |  | 600660 | 0.9916902 | 0.9670213 | 0.00287325 | 0.993518 | 0.01101654 | 0.993518 | 0.008022012 | [12 empty] | 1048860 | 0.9979859 | 0.8678712 | 0.01045251 | 0.9825402 | 0.01120906 | 0.9825332 | 0.01105378
[13 empty] | 705846 | 0.9995181 | 0.9866385 | 0.001298564 | 0.9967141 | 0.004495554 | 0.9967191 | 0.004588688 |  |  | 600960 | 0.9916902 | 0.9670213 | 0.00287325 | 0.993524 | 0.01101638 | 0.9935241 | 0.008021801 | [12 empty] | 1049160 | 0.9979859 | 0.8678712 | 0.01045251 | 0.982547 | 0.0112088 | 0.98254 | 0.01105365
[13 empty] | 706146 | 1.000479 | 0.9866385 | 0.001298564 | 0.9967143 | 0.004495551 | 0.9967193 | 0.004588695 |  |  | 601260 | 0.9916902 | 0.9670213 | 0.00287325 | 0.9935301 | 0.01101622 | 0.9935301 | 0.00802159 | [12 empty] | 1049460 | 0.9890341 | 0.8678712 | 0.01045251 | 0.9825537 | 0.01120855 | 0.9825467 | 0.01105352
[13 empty] | 706446 | 0.9995181 | 0.9866385 | 0.001298564 | 0.9967145 | 0.004495548 | 0.9967195 | 0.004588701 |  |  | 601560 | 0.9916902 | 0.9670213 | 0.00287325 | 0.9935361 | 0.01101607 | 0.9935362 | 0.008021379 | [12 empty] | 1049760 | 1.002462 | 0.8678712 | 0.01045251 | 0.9825604 | 0.0112083 | 0.9825535 | 0.01105338
[13 empty] | 706746 | 1.000479 | 0.9866385 | 0.001298564 | 0.9967147 | 0.004495545 | 0.9967197 | 0.004588708 |  |  | 601860 | 0.9916902 | 0.9670213 | 0.00287325 | 0.9935422 | 0.01101591 | 0.9935422 | 0.008021169 | [12 empty] | 1050060 | 0.9890341 | 0.8678712 | 0.01045251 | 0.9825672 | 0.01120805 | 0.9825602 | 0.01105325
[13 empty] | 707046 | 1.000479 | 0.9866385 | 0.001298564 | 0.9967149 | 0.004495542 | 0.9967199 | 0.004588714 |  |  | 602160 | 0.9916902 | 0.9670213 | 0.00287325 | 0.9935482 | 0.01101576 | 0.9935482 | 0.008020959 | [12 empty] | 1050360 | 0.9979859 | 0.8678712 | 0.01045251 | 0.9825739 | 0.0112078 | 0.9825669 | 0.01105312
[13 empty] | 707346 | 0.9995181 | 0.9866385 | 0.001298564 | 0.996715 | 0.004495539 | 0.9967201 | 0.004588721 |  |  | 602460 | 0.9916902 | 0.9670213 | 0.00287325 | 0.9935542 | 0.0110156 | 0.9935543 | 0.00802075 | [12 empty] | 1050660 | 0.9979859 | 0.8678712 | 0.01045251 | 0.9825806 | 0.01120755 | 0.9825736 | 0.01105299
[13 empty] | 707646 | 1.000479 | 0.9866385 | 0.001298564 | 0.9967152 | 0.004495536 | 0.9967203 | 0.004588728 |  |  | 602760 | 0.9906112 | 0.9670213 | 0.00287325 | 0.9935603 | 0.01101545 | 0.9935603 | 0.008020542 | [12 empty] | 1050960 | 0.9979859 | 0.8678712 | 0.01045251 | 0.9825873 | 0.0112073 | 0.9825803 | 0.01105286
[13 empty] | 707946 | 0.9995181 | 0.9866385 | 0.001298564 | 0.9967154 | 0.004495533 | 0.9967205 | 0.004588734 |  |  | 603060 | 0.9906112 | 0.9670213 | 0.00287325 | 0.9935663 | 0.01101529 | 0.9935663 | 0.008020333 | [12 empty] | 1051260 | 0.991272 | 0.8678712 | 0.01045251 | 0.982594 | 0.01120705 | 0.982587 | 0.01105273
[13 empty] | 708246 | 0.9985577 | 0.9866385 | 0.001298564 | 0.9967156 | 0.004495529 | 0.9967206 | 0.004588741 |  |  | 603360 | 0.9916902 | 0.9670213 | 0.00287325 | 0.9935723 | 0.01101514 | 0.9935723 | 0.008020126 | [12 empty] | 1051560 | 0.991272 | 0.8678712 | 0.01045251 | 0.9826007 | 0.0112068 | 0.9825937 | 0.0110526
[13 empty] | 708546 | 0.9995181 | 0.9866385 | 0.001298564 | 0.9967158 | 0.004495526 | 0.9967208 | 0.004588747 |  |  | 603660 | 0.9916902 | 0.9670213 | 0.00287325 | 0.9935782 | 0.01101499 | 0.9935783 | 0.008019919 | [12 empty] | 1051860 | 0.991272 | 0.8678712 | 0.01045251 | 0.9826074 | 0.01120655 | 0.9826004 | 0.01105247
[13 empty] | 708846 | 1.000479 | 0.9866385 | 0.001298564 | 0.996716 | 0.004495523 | 0.996721 | 0.004588754 |  |  | 603960 | 0.9916902 | 0.9670213 | 0.00287325 | 0.9935842 | 0.01101484 | 0.9935842 | 0.008019712 | [12 empty] | 1052160 | 0.9979859 | 0.8678712 | 0.01045251 | 0.982614 | 0.0112063 | 0.982607 | 0.01105234
[13 empty] | 709146 | 0.9995181 | 0.9866385 | 0.001298564 | 0.9967161 | 0.004495521 | 0.9967212 | 0.00458876 |  |  | 604260 | 0.9906112 | 0.9670213 | 0.00287325 | 0.9935902 | 0.01101468 | 0.9935902 | 0.008019506 | [12 empty] | 1052460 | 0.9979859 | 0.8678712 | 0.01045251 | 0.9826207 | 0.01120605 | 0.9826137 | 0.01105221
[13 empty] | 709446 | 0.9995181 | 0.9866385 | 0.001298564 | 0.9967163 | 0.004495518 | 0.9967214 | 0.004588767 |  |  | 604560 | 0.9916902 | 0.9670213 | 0.00287325 | 0.9935961 | 0.01101453 | 0.9935962 | 0.008019301 | [12 empty] | 1052760 | 0.9867961 | 0.8678712 | 0.01045251 | 0.9826274 | 0.01120581 | 0.9826203 | 0.01105208
[13 empty] | 709746 | 0.9995181 | 0.9866385 | 0.001298564 | 0.9967165 | 0.004495515 | 0.9967216 | 0.004588773 |  |  | 604860 | 0.9906112 | 0.9670213 | 0.00287325 | 0.9936021 | 0.01101438 | 0.9936021 | 0.008019095 | [12 empty] | 1053060 | 0.991272 | 0.8678712 | 0.01045251 | 0.982634 | 0.01120556 | 0.982627 | 0.01105195
[13 empty] | 710046 | 1.000479 | 0.9866385 | 0.001298564 | 0.9967167 | 0.004495512 | 0.9967218 | 0.00458878 |  |  | 605160 | 0.9927692 | 0.9670213 | 0.00287325 | 0.993608 | 0.01101423 | 0.993608 | 0.008018891 | [12 empty] | 1053360 | 0.991272 | 0.8678712 | 0.01045251 | 0.9826407 | 0.01120531 | 0.9826336 | 0.01105182
[13 empty] | 710346 | 1.000479 | 0.9866385 | 0.001298564 | 0.9967169 | 0.004495509 | 0.9967219 | 0.004588786 |  |  | 605460 | 0.9916902 | 0.9670213 | 0.00287325 | 0.9936139 | 0.01101408 | 0.993614 | 0.008018687 | [12 empty] | 1053660 | 0.99351 | 0.8678712 | 0.01045251 | 0.9826473 | 0.01120507 | 0.9826403 | 0.01105169
[13 empty] | 710646 | 0.9995181 | 0.9866385 | 0.001298564 | 0.996717 | 0.004495506 | 0.9967221 | 0.004588793 |  |  | 605760 | 0.9916902 | 0.9670213 | 0.00287325 | 0.9936198 | 0.01101393 | 0.9936199 | 0.008018483 | [12 empty] | 1053960 | 0.991272 | 0.8678712 | 0.01045251 | 0.9826539 | 0.01120482 | 0.9826469 | 0.01105157
[13 empty] | 710946 | 0.9985577 | 0.9866385 | 0.001298564 | 0.9967172 | 0.004495503 | 0.9967223 | 0.004588799 |  |  | 606060 | 0.9906112 | 0.9670213 | 0.00287325 | 0.9936258 | 0.01101378 | 0.9936258 | 0.00801828 | [12 empty] | 1054260 | 0.991272 | 0.8678712 | 0.01045251 | 0.9826605 | 0.01120458 | 0.9826535 | 0.01105144
[13 empty] | 711246 | 0.9995181 | 0.9866385 | 0.001298564 | 0.9967174 | 0.0044955 | 0.9967225 | 0.004588805 |  |  | 606360 | 0.9916902 | 0.9670213 | 0.00287325 | 0.9936317 | 0.01101363 | 0.9936317 | 0.008018077 | [12 empty] | 1054560 | 0.9979859 | 0.8678712 | 0.01045251 | 0.9826672 | 0.01120433 | 0.9826601 | 0.01105131
[13 empty] | 711546 | 0.9995181 | 0.9866385 | 0.001298564 | 0.9967176 | 0.004495497 | 0.9967227 | 0.004588812 |  |  | 606660 | 0.9916902 | 0.9670213 | 0.00287325 | 0.9936375 | 0.01101348 | 0.9936376 | 0.008017875 | [12 empty] | 1054860 | 1.000224 | 0.8678712 | 0.01045251 | 0.9826738 | 0.01120409 | 0.9826667 | 0.01105118
[13 empty] | 711846 | 1.000479 | 0.9866385 | 0.001298564 | 0.9967178 | 0.004495495 | 0.9967228 | 0.004588818 |  |  | 606960 | 0.9906112 | 0.9670213 | 0.00287325 | 0.9936434 | 0.01101334 | 0.9936435 | 0.008017674 | [12 empty] | 1055160 | 0.9979859 | 0.8678712 | 0.01045251 | 0.9826804 | 0.01120384 | 0.9826733 | 0.01105105
[13 empty] | 712146 | 1.000479 | 0.9866385 | 0.001298564 | 0.9967179 | 0.004495492 | 0.996723 | 0.004588825 |  |  | 607260 | 0.9927692 | 0.9670213 | 0.00287325 | 0.9936493 | 0.01101319 | 0.9936493 | 0.008017472 | [12 empty] | 1055460 | 0.9890341 | 0.8678712 | 0.01045251 | 0.9826869 | 0.0112036 | 0.9826799 | 0.01105093
[13 empty] | 712446 | 0.9985577 | 0.9866385 | 0.001298564 | 0.9967181 | 0.004495489 | 0.9967232 | 0.004588831 |  |  | 607560 | 0.9916902 | 0.9670213 | 0.00287325 | 0.9936551 | 0.01101304 | 0.9936552 | 0.008017272 | [12 empty] | 1055760 | 0.99351 | 0.8678712 | 0.01045251 | 0.9826935 | 0.01120336 | 0.9826865 | 0.0110508
[13 empty] | 712746 | 1.000479 | 0.9866385 | 0.001298564 | 0.9967183 | 0.004495486 | 0.9967234 | 0.004588837 |  |  | 607860 | 0.9938482 | 0.9670213 | 0.00287325 | 0.993661 | 0.01101289 | 0.993661 | 0.008017071 | [12 empty] | 1056060 | 0.9979859 | 0.8678712 | 0.01045251 | 0.9827001 | 0.01120311 | 0.982693 | 0.01105067
[13 empty] | 713046 | 0.9985577 | 0.9866385 | 0.001298564 | 0.9967185 | 0.004495484 | 0.9967236 | 0.004588844 |  |  | 608160 | 0.9906112 | 0.9670213 | 0.00287325 | 0.9936668 | 0.01101275 | 0.9936669 | 0.008016872 | [12 empty] | 1056360 | 0.9957479 | 0.8678712 | 0.01045251 | 0.9827067 | 0.01120287 | 0.9826996 | 0.01105055
[13 empty] | 713346 | 0.9995181 | 0.9866385 | 0.001298564 | 0.9967187 | 0.004495481 | 0.9967237 | 0.00458885 |  |  | 608460 | 0.9916902 | 0.9670213 | 0.00287325 | 0.9936727 | 0.0110126 | 0.9936727 | 0.008016673 | [12 empty] | 1056660 | 1.000224 | 0.8678712 | 0.01045251 | 0.9827132 | 0.01120263 | 0.9827062 | 0.01105042
[13 empty] | 713646 | 1.000479 | 0.9866385 | 0.001298564 | 0.9967188 | 0.004495478 | 0.9967239 | 0.004588856 |  |  | 608760 | 0.9906112 | 0.9670213 | 0.00287325 | 0.9936785 | 0.01101246 | 0.9936785 | 0.008016474 | [12 empty] | 1056960 | 1.002462 | 0.8678712 | 0.01045251 | 0.9827198 | 0.01120239 | 0.9827127 | 0.0110503
[13 empty] | 713946 | 1.000479 | 0.9866385 | 0.001298564 | 0.996719 | 0.004495476 | 0.9967241 | 0.004588863 |  |  | 609060 | 0.9916902 | 0.9670213 | 0.00287325 | 0.9936843 | 0.01101231 | 0.9936843 | 0.008016276 | [12 empty] | 1057260 | 1.000224 | 0.8678712 | 0.01045251 | 0.9827263 | 0.01120215 | 0.9827192 | 0.01105017
[13 empty] | 714246 | 1.000479 | 0.9866385 | 0.001298564 | 0.9967192 | 0.004495473 | 0.9967243 | 0.004588869 |  |  | 609360 | 0.9927692 | 0.9670213 | 0.00287325 | 0.9936901 | 0.01101217 | 0.9936901 | 0.008016078 | [12 empty] | 1057560 | 1.000224 | 0.8678712 | 0.01045251 | 0.9827329 | 0.01120191 | 0.9827258 | 0.01105004
[13 empty] | 714546 | 0.9995181 | 0.9866385 | 0.001298564 | 0.9967194 | 0.004495471 | 0.9967244 | 0.004588875 |  |  | 609660 | 0.9895322 | 0.9670213 | 0.00287325 | 0.9936959 | 0.01101202 | 0.9936959 | 0.008015881 | [12 empty] | 1057860 | 0.9979859 | 0.8678712 | 0.01045251 | 0.9827394 | 0.01120167 | 0.9827323 | 0.01104992
[13 empty] | 714846 | 1.000479 | 0.9866385 | 0.001298564 | 0.9967195 | 0.004495468 | 0.9967246 | 0.004588882 |  |  | 609960 | 0.9906112 | 0.9670213 | 0.00287325 | 0.9937017 | 0.01101188 | 0.9937017 | 0.008015684 | [12 empty] | 1058160 | 0.9957479 | 0.8678712 | 0.01045251 | 0.9827459 | 0.01120143 | 0.9827388 | 0.01104979
[13 empty] | 715146 | 0.9995181 | 0.9866385 | 0.001298564 | 0.9967197 | 0.004495465 | 0.9967248 | 0.004588888 |  |  | 610260 | 0.9916902 | 0.9670213 | 0.00287325 | 0.9937074 | 0.01101173 | 0.9937075 | 0.008015487 | [12 empty] | 1058460 | 1.002462 | 0.8678712 | 0.01045251 | 0.9827524 | 0.01120119 | 0.9827453 | 0.01104967
[13 empty] | 715446 | 0.9995181 | 0.9866385 | 0.001298564 | 0.9967199 | 0.004495463 | 0.996725 | 0.004588894 |  |  | 610560 | 0.9916902 | 0.9670213 | 0.00287325 | 0.9937132 | 0.01101159 | 0.9937133 | 0.008015292 | [12 empty] | 1058760 | 0.9957479 | 0.8678712 | 0.01045251 | 0.9827589 | 0.01120095 | 0.9827518 | 0.01104955
[13 empty] | 715746 | 0.9985577 | 0.9866385 | 0.001298564 | 0.99672 | 0.00449546 | 0.9967251 | 0.0045889 |  |  | 610860 | 0.9906112 | 0.9670213 | 0.00287325 | 0.993719 | 0.01101145 | 0.993719 | 0.008015096 | [12 empty] | 1059060 | 0.9867961 | 0.8678712 | 0.01045251 | 0.9827654 | 0.01120071 | 0.9827583 | 0.01104942
[13 empty] | 716046 | 1.000479 | 0.9866385 | 0.001298564 | 0.9967202 | 0.004495458 | 0.9967253 | 0.004588907 |  |  | 611160 | 0.9906112 | 0.9670213 | 0.00287325 | 0.9937247 | 0.01101131 | 0.9937248 | 0.008014901 | [12 empty] | 1059360 | 0.9890341 | 0.8678712 | 0.01045251 | 0.9827719 | 0.01120047 | 0.9827648 | 0.0110493
[13 empty] | 716346 | 1.000479 | 0.9866385 | 0.001298564 | 0.9967204 | 0.004495455 | 0.9967255 | 0.004588913 |  |  | 611460 | 0.9906112 | 0.9670213 | 0.00287325 | 0.9937305 | 0.01101116 | 0.9937305 | 0.008014707 | [12 empty] | 1059660 | 0.9867961 | 0.8678712 | 0.01045251 | 0.9827784 | 0.01120023 | 0.9827713 | 0.01104917
[13 empty] | 716646 | 0.9985577 | 0.9866385 | 0.001298564 | 0.9967206 | 0.004495453 | 0.9967257 | 0.004588919 |  |  | 611760 | 0.9906112 | 0.9670213 | 0.00287325 | 0.9937362 | 0.01101102 | 0.9937362 | 0.008014513 | [12 empty] | 1059960 | 0.99351 | 0.8678712 | 0.01045251 | 0.9827849 | 0.01119999 | 0.9827778 | 0.01104905
[13 empty] | 716946 | 0.9995181 | 0.9866385 | 0.001298564 | 0.9967207 | 0.004495451 | 0.9967258 | 0.004588925 |  |  | 612060 | 0.9906112 | 0.9670213 | 0.00287325 | 0.9937419 | 0.01101088 | 0.993742 | 0.008014319 | [12 empty] | 1060260 | 0.9979859 | 0.8678712 | 0.01045251 | 0.9827914 | 0.01119976 | 0.9827842 | 0.01104893
[13 empty] | 717246 | 0.9995181 | 0.9866385 | 0.001298564 | 0.9967209 | 0.004495448 | 0.996726 | 0.004588932 |  |  | 612360 | 0.9884531 | 0.9670213 | 0.00287325 | 0.9937476 | 0.01101074 | 0.9937477 | 0.008014127 | [12 empty] | 1060560 | 1.0047 | 0.8678712 | 0.01045251 | 0.9827978 | 0.01119952 | 0.9827907 | 0.0110488
[13 empty] | 717546 | 1.000479 | 0.9866385 | 0.001298564 | 0.9967211 | 0.004495446 | 0.9967262 | 0.004588938 |  |  | 612660 | 0.9906112 | 0.9670213 | 0.00287325 | 0.9937533 | 0.0110106 | 0.9937534 | 0.008013934 | [12 empty] | 1060860 | 1.000224 | 0.8678712 | 0.01045251 | 0.9828043 | 0.01119928 | 0.9827972 | 0.01104868
[13 empty] | 717846 | 0.9995181 | 0.9866385 | 0.001298564 | 0.9967212 | 0.004495443 | 0.9967263 | 0.004588944 |  |  | 612960 | 0.9916902 | 0.9670213 | 0.00287325 | 0.993759 | 0.01101046 | 0.9937591 | 0.008013742 | [12 empty] | 1061160 | 0.9957479 | 0.8678712 | 0.01045251 | 0.9828107 | 0.01119905 | 0.9828036 | 0.01104856
[13 empty] | 718146 | 0.9985577 | 0.9866385 | 0.001298564 | 0.9967214 | 0.004495441 | 0.9967265 | 0.00458895 |  |  | 613260 | 0.9916902 | 0.9670213 | 0.00287325 | 0.9937647 | 0.01101032 | 0.9937647 | 0.00801355 | [12 empty] | 1061460 | 0.9957479 | 0.8678712 | 0.01045251 | 0.9828172 | 0.01119881 | 0.98281 | 0.01104844
[13 empty] | 718446 | 1.000479 | 0.9866385 | 0.001298564 | 0.9967216 | 0.004495439 | 0.9967267 | 0.004588956 |  |  | 613560 | 0.9906112 | 0.9670213 | 0.00287325 | 0.9937704 | 0.01101018 | 0.9937704 | 0.008013359 | [12 empty] | 1061760 | 0.9979859 | 0.8678712 | 0.01045251 | 0.9828236 | 0.01119858 | 0.9828165 | 0.01104831
[13 empty] | 718746 | 0.9995181 | 0.9866385 | 0.001298564 | 0.9967218 | 0.004495436 | 0.9967269 | 0.004588962 |  |  | 613860 | 0.9906112 | 0.9670213 | 0.00287325 | 0.993776 | 0.01101004 | 0.9937761 | 0.008013169 | [12 empty] | 1062060 | 1.002462 | 0.8678712 | 0.01045251 | 0.98283 | 0.01119834 | 0.9828229 | 0.01104819
[13 empty] | 719046 | 0.9995181 | 0.9866385 | 0.001298564 | 0.9967219 | 0.004495434 | 0.996727 | 0.004588969 |  |  | 614160 | 0.9906112 | 0.9670213 | 0.00287325 | 0.9937817 | 0.01100991 | 0.9937817 | 0.008012979 | [12 empty] | 1062360 | 0.9979859 | 0.8678712 | 0.01045251 | 0.9828364 | 0.01119811 | 0.9828293 | 0.01104807
[13 empty] | 719346 | 0.9995181 | 0.9866385 | 0.001298564 | 0.9967221 | 0.004495432 | 0.9967272 | 0.004588975 |  |  | 614460 | 0.9916902 | 0.9670213 | 0.00287325 | 0.9937873 | 0.01100977 | 0.9937874 | 0.008012789 | [12 empty] | 1062660 | 1.000224 | 0.8678712 | 0.01045251 | 0.9828429 | 0.01119787 | 0.9828357 | 0.01104795
[13 empty] | 719646 | 1.000479 | 0.9866385 | 0.001298564 | 0.9967223 | 0.004495429 | 0.9967274 | 0.004588981 |  |  | 614760 | 0.9906112 | 0.9670213 | 0.00287325 | 0.9937929 | 0.01100963 | 0.993793 | 0.0080126 | [12 empty] | 1062960 | 0.9957479 | 0.8678712 | 0.01045251 | 0.9828493 | 0.01119764 | 0.9828421 | 0.01104783
[13 empty] | 719946 | 1.000479 | 0.9866385 | 0.001298564 | 0.9967224 | 0.004495427 | 0.9967275 | 0.004588987 |  |  | 615060 | 0.9895322 | 0.9670213 | 0.00287325 | 0.9937986 | 0.01100949 | 0.9937986 | 0.008012411 | [12 empty] | 1063260 | 0.9979859 | 0.8678712 | 0.01045251 | 0.9828557 | 0.01119741 | 0.9828485 | 0.01104771
[13 empty] | 720246 | 1.000479 | 0.9866385 | 0.001298564 | 0.9967226 | 0.004495425 | 0.9967277 | 0.004588993 |  |  | 615360 | 0.9895322 | 0.9670213 | 0.00287325 | 0.9938042 | 0.01100936 | 0.9938043 | 0.008012223 | [12 empty] | 1063560 | 0.99351 | 0.8678712 | 0.01045251 | 0.982862 | 0.01119717 | 0.9828549 | 0.01104759
[13 empty] | 720546 | 1.000479 | 0.9866385 | 0.001298564 | 0.9967227 | 0.004495423 | 0.9967279 | 0.004588999 |  |  | 615660 | 0.9895322 | 0.9670213 | 0.00287325 | 0.9938098 | 0.01100922 | 0.9938099 | 0.008012035 | [12 empty] | 1063860 | 0.99351 | 0.8678712 | 0.01045251 | 0.9828684 | 0.01119694 | 0.9828613 | 0.01104747
[13 empty] | 720846 | 0.9995181 | 0.9866385 | 0.001298564 | 0.9967229 | 0.004495421 | 0.996728 | 0.004589005 |  |  | 615960 | 0.9916902 | 0.9670213 | 0.00287325 | 0.9938154 | 0.01100909 | 0.9938155 | 0.008011847 | [12 empty] | 1064160 | 0.991272 | 0.8678712 | 0.01045251 | 0.9828748 | 0.01119671 | 0.9828676 | 0.01104735
[13 empty] | 721146 | 0.9995181 | 0.9866385 | 0.001298564 | 0.9967231 | 0.004495418 | 0.9967282 | 0.004589011 |  |  | 616260 | 0.9916902 | 0.9670213 | 0.00287325 | 0.993821 | 0.01100895 | 0.9938211 | 0.008011661 | [12 empty] | 1064460 | 0.99351 | 0.8678712 | 0.01045251 | 0.9828812 | 0.01119648 | 0.982874 | 0.01104723
[13 empty] | 721446 | 0.9995181 | 0.9866385 | 0.001298564 | 0.9967232 | 0.004495416 | 0.9967284 | 0.004589017 |  |  | 616560 | 0.9906112 | 0.9670213 | 0.00287325 | 0.9938266 | 0.01100881 | 0.9938266 | 0.008011474 | [12 empty] | 1064760 | 0.991272 | 0.8678712 | 0.01045251 | 0.9828875 | 0.01119625 | 0.9828804 | 0.01104711
[13 empty] | 721746 | 1.001439 | 0.9866385 | 0.001298564 | 0.9967234 | 0.004495414 | 0.9967285 | 0.004589023 |  |  | 616860 | 0.9916902 | 0.9670213 | 0.00287325 | 0.9938321 | 0.01100868 | 0.9938322 | 0.008011288 | [12 empty] | 1065060 | 0.9957479 | 0.8678712 | 0.01045251 | 0.9828939 | 0.01119602 | 0.9828867 | 0.01104699
[13 empty] | 722046 | 0.9995181 | 0.9866385 | 0.001298564 | 0.9967236 | 0.004495412 | 0.9967287 | 0.004589029 |  |  | 617160 | 0.9906112 | 0.9670213 | 0.00287325 | 0.9938377 | 0.01100855 | 0.9938378 | 0.008011103 | [12 empty] | 1065360 | 0.99351 | 0.8678712 | 0.01045251 | 0.9829002 | 0.01119579 | 0.982893 | 0.01104687
[13 empty] | 722346 | 1.000479 | 0.9866385 | 0.001298564 | 0.9967237 | 0.00449541 | 0.9967288 | 0.004589035 |  |  | 617460 | 0.9906112 | 0.9670213 | 0.00287325 | 0.9938433 | 0.01100841 | 0.9938433 | 0.008010918 | [12 empty] | 1065660 | 0.9890341 | 0.8678712 | 0.01045251 | 0.9829066 | 0.01119556 | 0.9828994 | 0.01104675
[13 empty] | 722646 | 0.9995181 | 0.9866385 | 0.001298564 | 0.9967239 | 0.004495408 | 0.996729 | 0.004589041 |  |  | 617760 | 0.9895322 | 0.9670213 | 0.00287325 | 0.9938488 | 0.01100828 | 0.9938489 | 0.008010733 | [12 empty] | 1065960 | 0.99351 | 0.8678712 | 0.01045251 | 0.9829129 | 0.01119533 | 0.9829057 | 0.01104663
[13 empty] | 722946 | 1.000479 | 0.9866385 | 0.001298564 | 0.9967241 | 0.004495406 | 0.9967292 | 0.004589047 |  |  | 618060 | 0.9906112 | 0.9670213 | 0.00287325 | 0.9938543 | 0.01100815 | 0.9938544 | 0.008010549 | [12 empty] | 1066260 | 0.9957479 | 0.8678712 | 0.01045251 | 0.9829192 | 0.0111951 | 0.982912 | 0.01104651
[13 empty] | 723246 | 0.9985577 | 0.9866385 | 0.001298564 | 0.9967242 | 0.004495404 | 0.9967293 | 0.004589053 |  |  | 618360 | 0.9916902 | 0.9670213 | 0.00287325 | 0.9938599 | 0.01100801 | 0.9938599 | 0.008010365 | [12 empty] | 1066560 | 0.9979859 | 0.8678712 | 0.01045251 | 0.9829255 | 0.01119487 | 0.9829183 | 0.01104639
[13 empty] | 723546 | 1.000479 | 0.9866385 | 0.001298564 | 0.9967244 | 0.004495402 | 0.9967295 | 0.004589059 |  |  | 618660 | 0.9906112 | 0.9670213 | 0.00287325 | 0.9938654 | 0.01100788 | 0.9938655 | 0.008010182 | [12 empty] | 1066860 | 0.991272 | 0.8678712 | 0.01045251 | 0.9829319 | 0.01119464 | 0.9829246 | 0.01104628
[13 empty] | 723846 | 0.9995181 | 0.9866385 | 0.001298564 | 0.9967245 | 0.004495399 | 0.9967297 | 0.004589065 |  |  | 618960 | 0.9895322 | 0.9670213 | 0.00287325 | 0.9938709 | 0.01100775 | 0.993871 | 0.008009999 | [12 empty] | 1067160 | 0.9979859 | 0.8678712 | 0.01045251 | 0.9829382 | 0.01119441 | 0.9829309 | 0.01104616
[13 empty] | 724146 | 0.9995181 | 0.9866385 | 0.001298564 | 0.9967247 | 0.004495397 | 0.9967298 | 0.004589071 |  |  | 619260 | 0.9906112 | 0.9670213 | 0.00287325 | 0.9938764 | 0.01100762 | 0.9938765 | 0.008009817 | [12 empty] | 1067460 | 1.002462 | 0.8678712 | 0.01045251 | 0.9829444 | 0.01119418 | 0.9829372 | 0.01104604
[13 empty] | 724446 | 1.000479 | 0.9866385 | 0.001298564 | 0.9967249 | 0.004495395 | 0.99673 | 0.004589077 |  |  | 619560 | 0.9906112 | 0.9670213 | 0.00287325 | 0.9938819 | 0.01100749 | 0.993882 | 0.008009635 | [12 empty] | 1067760 | 0.9979859 | 0.8678712 | 0.01045251 | 0.9829507 | 0.01119396 | 0.9829435 | 0.01104592
[13 empty] | 724746 | 1.000479 | 0.9866385 | 0.001298564 | 0.996725 | 0.004495394 | 0.9967301 | 0.004589083 |  |  | 619860 | 0.9884531 | 0.9670213 | 0.00287325 | 0.9938874 | 0.01100736 | 0.9938875 | 0.008009454 | [12 empty] | 1068060 | 0.9957479 | 0.8678712 | 0.01045251 | 0.982957 | 0.01119373 | 0.9829498 | 0.01104581
[13 empty] | 725046 | 0.9995181 | 0.9866385 | 0.001298564 | 0.9967252 | 0.004495392 | 0.9967303 | 0.004589089 |  |  | 620160 | 0.9906112 | 0.9670213 | 0.00287325 | 0.9938928 | 0.01100723 | 0.9938929 | 0.008009273 | [12 empty] | 1068360 | 0.99351 | 0.8678712 | 0.01045251 | 0.9829633 | 0.0111935 | 0.9829561 | 0.01104569
[13 empty] | 725346 | 0.9995181 | 0.9866385 | 0.001298564 | 0.9967253 | 0.00449539 | 0.9967305 | 0.004589095 |  |  | 620460 | 0.9873741 | 0.9670213 | 0.00287325 | 0.9938983 | 0.0110071 | 0.9938984 | 0.008009093 | [12 empty] | 1068660 | 0.99351 | 0.8678712 | 0.01045251 | 0.9829696 | 0.01119328 | 0.9829623 | 0.01104557
[13 empty] | 725646 | 0.9985577 | 0.9866385 | 0.001298564 | 0.9967255 | 0.004495388 | 0.9967306 | 0.004589101 |  |  | 620760 | 0.9906112 | 0.9670213 | 0.00287325 | 0.9939038 | 0.01100697 | 0.9939039 | 0.008008913 | [12 empty] | 1068960 | 1.002462 | 0.8678712 | 0.01045251 | 0.9829758 | 0.01119305 | 0.9829686 | 0.01104546
[13 empty] | 725946 | 0.9995181 | 0.9866385 | 0.001298564 | 0.9967257 | 0.004495386 | 0.9967308 | 0.004589107 |  |  | 621060 | 0.9906112 | 0.9670213 | 0.00287325 | 0.9939092 | 0.01100684 | 0.9939093 | 0.008008733 | [12 empty] | 1069260 | 0.991272 | 0.8678712 | 0.01045251 | 0.9829821 | 0.01119283 | 0.9829748 | 0.01104534
[13 empty] | 726246 | 0.9995181 | 0.9866385 | 0.001298564 | 0.9967258 | 0.004495384 | 0.9967309 | 0.004589112 |  |  | 621360 | 0.9895322 | 0.9670213 | 0.00287325 | 0.9939147 | 0.01100671 | 0.9939147 | 0.008008554 | [12 empty] | 1069560 | 0.9890341 | 0.8678712 | 0.01045251 | 0.9829883 | 0.0111926 | 0.9829811 | 0.01104522
[13 empty] | 726546 | 0.9995181 | 0.9866385 | 0.001298564 | 0.996726 | 0.004495382 | 0.9967311 | 0.004589118 |  |  | 621660 | 0.9895322 | 0.9670213 | 0.00287325 | 0.9939201 | 0.01100658 | 0.9939202 | 0.008008375 | [12 empty] | 1069860 | 0.9867961 | 0.8678712 | 0.01045251 | 0.9829945 | 0.01119238 | 0.9829873 | 0.01104511
[13 empty] | 726846 | 0.9995181 | 0.9866385 | 0.001298564 | 0.9967261 | 0.00449538 | 0.9967313 | 0.004589124 |  |  | 621960 | 0.9906112 | 0.9670213 | 0.00287325 | 0.9939255 | 0.01100645 | 0.9939256 | 0.008008197 | [12 empty] | 1070160 | 0.9890341 | 0.8678712 | 0.01045251 | 0.9830008 | 0.01119215 | 0.9829935 | 0.01104499
[13 empty] | 727146 | 1.000479 | 0.9866385 | 0.001298564 | 0.9967263 | 0.004495378 | 0.9967314 | 0.00458913 |  |  | 622260 | 0.9927692 | 0.9670213 | 0.00287325 | 0.9939309 | 0.01100632 | 0.993931 | 0.008008019 | [12 empty] | 1070460 | 0.9890341 | 0.8678712 | 0.01045251 | 0.983007 | 0.01119193 | 0.9829997 | 0.01104488
[13 empty] | 727446 | 1.000479 | 0.9866385 | 0.001298564 | 0.9967264 | 0.004495376 | 0.9967316 | 0.004589136 |  |  | 622560 | 0.9916902 | 0.9670213 | 0.00287325 | 0.9939363 | 0.0110062 | 0.9939364 | 0.008007842 | [12 empty] | 1070760 | 0.99351 | 0.8678712 | 0.01045251 | 0.9830132 | 0.0111917 | 0.983006 | 0.01104476
[13 empty] | 727746 | 1.001439 | 0.9866385 | 0.001298564 | 0.9967266 | 0.004495375 | 0.9967317 | 0.004589142 |  |  | 622860 | 0.9906112 | 0.9670213 | 0.00287325 | 0.9939417 | 0.01100607 | 0.9939418 | 0.008007665 | [12 empty] | 1071060 | 0.9957479 | 0.8678712 | 0.01045251 | 0.9830194 | 0.01119148 | 0.9830122 | 0.01104465
[13 empty] | 728046 | 0.9995181 | 0.9866385 | 0.001298564 | 0.9967267 | 0.004495373 | 0.9967319 | 0.004589147 |  |  | 623160 | 0.9927692 | 0.9670213 | 0.00287325 | 0.9939471 | 0.01100594 | 0.9939472 | 0.008007489 | [12 empty] | 1071360 | 0.991272 | 0.8678712 | 0.01045251 | 0.9830256 | 0.01119126 | 0.9830184 | 0.01104453
[13 empty] | 728346 | 0.9995181 | 0.9866385 | 0.001298564 | 0.9967269 | 0.004495371 | 0.996732 | 0.004589153 |  |  | 623460 | 0.9895322 | 0.9670213 | 0.00287325 | 0.9939525 | 0.01100582 | 0.9939526 | 0.008007313 | [12 empty] | 1071660 | 0.991272 | 0.8678712 | 0.01045251 | 0.9830318 | 0.01119104 | 0.9830246 | 0.01104442
[13 empty] | 728646 | 0.9985577 | 0.9866385 | 0.001298564 | 0.9967271 | 0.004495369 | 0.9967322 | 0.004589159 |  |  | 623760 | 0.9906112 | 0.9670213 | 0.00287325 | 0.9939578 | 0.01100569 | 0.9939579 | 0.008007137 | [12 empty] | 1071960 | 0.9979859 | 0.8678712 | 0.01045251 | 0.983038 | 0.01119081 | 0.9830307 | 0.0110443
[13 empty] | 728946 | 1.000479 | 0.9866385 | 0.001298564 | 0.9967272 | 0.004495368 | 0.9967324 | 0.004589165 |  |  | 624060 | 0.9906112 | 0.9670213 | 0.00287325 | 0.9939632 | 0.01100557 | 0.9939633 | 0.008006962 | [12 empty] | 1072260 | 1.000224 | 0.8678712 | 0.01045251 | 0.9830442 | 0.01119059 | 0.9830369 | 0.01104419
[13 empty] | 729246 | 0.9995181 | 0.9866385 | 0.001298564 | 0.9967274 | 0.004495366 | 0.9967325 | 0.00458917 |  |  | 624360 | 0.9895322 | 0.9670213 | 0.00287325 | 0.9939686 | 0.01100544 | 0.9939687 | 0.008006787 | [12 empty] | 1072560 | 0.9867961 | 0.8678712 | 0.01045251 | 0.9830504 | 0.01119037 | 0.9830431 | 0.01104408
[13 empty] | 729546 | 1.000479 | 0.9866385 | 0.001298564 | 0.9967275 | 0.004495364 | 0.9967327 | 0.004589176 |  |  | 624660 | 0.9895322 | 0.9670213 | 0.00287325 | 0.9939739 | 0.01100532 | 0.993974 | 0.008006613 | [12 empty] | 1072860 | 0.9957479 | 0.8678712 | 0.01045251 | 0.9830565 | 0.01119015 | 0.9830492 | 0.01104396
[13 empty] | 729846 | 1.000479 | 0.9866385 | 0.001298564 | 0.9967277 | 0.004495362 | 0.9967328 | 0.004589182 |  |  | 624960 | 0.9895322 | 0.9670213 | 0.00287325 | 0.9939792 | 0.01100519 | 0.9939793 | 0.008006439 | [12 empty] | 1073160 | 0.991272 | 0.8678712 | 0.01045251 | 0.9830627 | 0.01118993 | 0.9830554 | 0.01104385
[13 empty] | 730146 | 1.001439 | 0.9866385 | 0.001298564 | 0.9967278 | 0.004495361 | 0.996733 | 0.004589188 |  |  | 625260 | 0.9906112 | 0.9670213 | 0.00287325 | 0.9939846 | 0.01100507 | 0.9939847 | 0.008006266 | [12 empty] | 1073460 | 0.9979859 | 0.8678712 | 0.01045251 | 0.9830688 | 0.01118971 | 0.9830616 | 0.01104373
[13 empty] | 730446 | 0.9995181 | 0.9866385 | 0.001298564 | 0.996728 | 0.004495359 | 0.9967331 | 0.004589193 |  |  | 625560 | 0.9906112 | 0.9670213 | 0.00287325 | 0.9939899 | 0.01100495 | 0.99399 | 0.008006093 | [12 empty] | 1073760 | 1.000224 | 0.8678712 | 0.01045251 | 0.983075 | 0.01118949 | 0.9830677 | 0.01104362
[13 empty] | 730746 | 1.001439 | 0.9866385 | 0.001298564 | 0.9967281 | 0.004495357 | 0.9967333 | 0.004589199 |  |  | 625860 | 0.9884531 | 0.9670213 | 0.00287325 | 0.9939952 | 0.01100482 | 0.9939953 | 0.008005921 | [12 empty] | 1074060 | 0.9979859 | 0.8678712 | 0.01045251 | 0.9830811 | 0.01118927 | 0.9830738 | 0.01104351
[13 empty] | 731046 | 1.000479 | 0.9866385 | 0.001298564 | 0.9967283 | 0.004495356 | 0.9967334 | 0.004589205 |  |  | 626160 | 0.9884531 | 0.9670213 | 0.00287325 | 0.9940005 | 0.0110047 | 0.9940006 | 0.008005749 | [12 empty] | 1074360 | 1.000224 | 0.8678712 | 0.01045251 | 0.9830873 | 0.01118905 | 0.98308 | 0.0110434
[13 empty] | 731346 | 1.000479 | 0.9866385 | 0.001298564 | 0.9967284 | 0.004495354 | 0.9967336 | 0.00458921 |  |  | 626460 | 0.9895322 | 0.9670213 | 0.00287325 | 0.9940058 | 0.01100458 | 0.9940059 | 0.008005577 | [12 empty] | 1074660 | 0.9957479 | 0.8678712 | 0.01045251 | 0.9830934 | 0.01118883 | 0.9830861 | 0.01104328
[13 empty] | 731646 | 1.001439 | 0.9866385 | 0.001298564 | 0.9967286 | 0.004495352 | 0.9967337 | 0.004589216 |  |  | 626760 | 0.9906112 | 0.9670213 | 0.00287325 | 0.9940111 | 0.01100446 | 0.9940112 | 0.008005406 | [12 empty] | 1074960 | 1.000224 | 0.8678712 | 0.01045251 | 0.9830995 | 0.01118861 | 0.9830922 | 0.01104317
[13 empty] | 731946 | 1.001439 | 0.9866385 | 0.001298564 | 0.9967287 | 0.004495351 | 0.9967339 | 0.004589222 |  |  | 627060 | 0.9906112 | 0.9670213 | 0.00287325 | 0.9940163 | 0.01100434 | 0.9940164 | 0.008005235 | [12 empty] | 1075260 | 0.99351 | 0.8678712 | 0.01045251 | 0.9831056 | 0.0111884 | 0.9830983 | 0.01104306
[13 empty] | 732246 | 1.001439 | 0.9866385 | 0.001298564 | 0.9967289 | 0.004495349 | 0.996734 | 0.004589227 |  |  | 627360 | 0.9895322 | 0.9670213 | 0.00287325 | 0.9940216 | 0.01100421 | 0.9940217 | 0.008005065 | [12 empty] | 1075560 | 0.991272 | 0.8678712 | 0.01045251 | 0.9831117 | 0.01118818 | 0.9831044 | 0.01104295
[13 empty] | 732546 | 1.001439 | 0.9866385 | 0.001298564 | 0.996729 | 0.004495348 | 0.9967342 | 0.004589233 |  |  | 627660 | 0.9906112 | 0.9670213 | 0.00287325 | 0.9940268 | 0.01100409 | 0.994027 | 0.008004895 | [12 empty] | 1075860 | 0.9979859 | 0.8678712 | 0.01045251 | 0.9831178 | 0.01118796 | 0.9831105 | 0.01104284
[13 empty] | 732846 | 1.001439 | 0.9866385 | 0.001298564 | 0.9967292 | 0.004495346 | 0.9967343 | 0.004589239 |  |  | 627960 | 0.9895322 | 0.9670213 | 0.00287325 | 0.9940321 | 0.01100397 | 0.9940322 | 0.008004726 | [12 empty] | 1076160 | 0.991272 | 0.8678712 | 0.01045251 | 0.9831239 | 0.01118775 | 0.9831166 | 0.01104273
[13 empty] | 733146 | 0.9995181 | 0.9866385 | 0.001298564 | 0.9967293 | 0.004495345 | 0.9967345 | 0.004589244 |  |  | 628260 | 0.9906112 | 0.9670213 | 0.00287325 | 0.9940373 | 0.01100385 | 0.9940375 | 0.008004557 | [12 empty] | 1076460 | 0.9957479 | 0.8678712 | 0.01045251 | 0.98313 | 0.01118753 | 0.9831227 | 0.01104262
[13 empty] | 733446 | 1.000479 | 0.9866385 | 0.001298564 | 0.9967295 | 0.004495343 | 0.9967346 | 0.00458925 |  |  | 628560 | 0.9906112 | 0.9670213 | 0.00287325 | 0.9940426 | 0.01100373 | 0.9940427 | 0.008004388 | [12 empty] | 1076760 | 0.9979859 | 0.8678712 | 0.01045251 | 0.9831361 | 0.01118731 | 0.9831287 | 0.0110425
[13 empty] | 733746 | 1.001439 | 0.9866385 | 0.001298564 | 0.9967296 | 0.004495342 | 0.9967348 | 0.004589256 |  |  | 628860 | 0.9906112 | 0.9670213 | 0.00287325 | 0.9940478 | 0.01100361 | 0.9940479 | 0.00800422 | [12 empty] | 1077060 | 1.000224 | 0.8678712 | 0.01045251 | 0.9831421 | 0.0111871 | 0.9831348 | 0.01104239
[13 empty] | 734046 | 1.001439 | 0.9866385 | 0.001298564 | 0.9967298 | 0.00449534 | 0.9967349 | 0.004589261 |  |  | 629160 | 0.9906112 | 0.9670213 | 0.00287325 | 0.994053 | 0.0110035 | 0.9940531 | 0.008004052 | [12 empty] | 1077360 | 0.9979859 | 0.8678712 | 0.01045251 | 0.9831482 | 0.01118688 | 0.9831408 | 0.01104228
[13 empty] | 734346 | 1.000479 | 0.9866385 | 0.001298564 | 0.9967299 | 0.004495339 | 0.9967351 | 0.004589267 |  |  | 629460 | 0.9906112 | 0.9670213 | 0.00287325 | 0.9940582 | 0.01100338 | 0.9940583 | 0.008003885 | [12 empty] | 1077660 | 0.9957479 | 0.8678712 | 0.01045251 | 0.9831542 | 0.01118667 | 0.9831469 | 0.01104217
[13 empty] | 734646 | 1.001439 | 0.9866385 | 0.001298564 | 0.9967301 | 0.004495337 | 0.9967352 | 0.004589272 |  |  | 629760 | 0.9906112 | 0.9670213 | 0.00287325 | 0.9940634 | 0.01100326 | 0.9940635 | 0.008003718 | [12 empty] | 1077960 | 0.9957479 | 0.8678712 | 0.01045251 | 0.9831603 | 0.01118645 | 0.9831529 | 0.01104206
[13 empty] | 734946 | 0.9995181 | 0.9866385 | 0.001298564 | 0.9967302 | 0.004495336 | 0.9967354 | 0.004589278 |  |  | 630060 | 0.9906112 | 0.9670213 | 0.00287325 | 0.9940686 | 0.01100314 | 0.9940687 | 0.008003552 | [12 empty] | 1078260 | 0.991272 | 0.8678712 | 0.01045251 | 0.9831663 | 0.01118624 | 0.983159 | 0.01104195
[13 empty] | 735246 | 0.9995181 | 0.9866385 | 0.001298564 | 0.9967303 | 0.004495334 | 0.9967355 | 0.004589283 |  |  | 630360 | 0.9884531 | 0.9670213 | 0.00287325 | 0.9940738 | 0.01100302 | 0.9940739 | 0.008003386 | [12 empty] | 1078560 | 0.99351 | 0.8678712 | 0.01045251 | 0.9831724 | 0.01118602 | 0.983165 | 0.01104185
[13 empty] | 735546 | 1.000479 | 0.9866385 | 0.001298564 | 0.9967305 | 0.004495333 | 0.9967357 | 0.004589289 |  |  | 630660 | 0.9895322 | 0.9670213 | 0.00287325 | 0.994079 | 0.01100291 | 0.9940791 | 0.00800322 | [12 empty] | 1078860 | 0.9979859 | 0.8678712 | 0.01045251 | 0.9831784 | 0.01118581 | 0.983171 | 0.01104174
[13 empty] | 735846 | 1.000479 | 0.9866385 | 0.001298564 | 0.9967306 | 0.004495331 | 0.9967358 | 0.004589294 |  |  | 630960 | 0.9895322 | 0.9670213 | 0.00287325 | 0.9940841 | 0.01100279 | 0.9940842 | 0.008003055 | [12 empty] | 1079160 | 0.9979859 | 0.8678712 | 0.01045251 | 0.9831844 | 0.0111856 | 0.9831771 | 0.01104163
[13 empty] | 736146 | 1.000479 | 0.9866385 | 0.001298564 | 0.9967308 | 0.00449533 | 0.9967359 | 0.0045893 |  |  | 631260 | 0.9906112 | 0.9670213 | 0.00287325 | 0.9940893 | 0.01100267 | 0.9940894 | 0.00800289 | [12 empty] | 1079460 | 1.002462 | 0.8678712 | 0.01045251 | 0.9831904 | 0.01118539 | 0.9831831 | 0.01104152
[13 empty] | 736446 | 1.001439 | 0.9866385 | 0.001298564 | 0.9967309 | 0.004495328 | 0.9967361 | 0.004589305 |  |  | 631560 | 0.9895322 | 0.9670213 | 0.00287325 | 0.9940944 | 0.01100256 | 0.9940945 | 0.008002726 | [12 empty] | 1079760 | 0.9979859 | 0.8678712 | 0.01045251 | 0.9831964 | 0.01118517 | 0.9831891 | 0.01104141
[13 empty] | 736746 | 0.9985577 | 0.9866385 | 0.001298564 | 0.9967311 | 0.004495327 | 0.9967362 | 0.004589311 |  |  | 631860 | 0.9906112 | 0.9670213 | 0.00287325 | 0.9940996 | 0.01100244 | 0.9940997 | 0.008002562 | [12 empty] | 1080060 | 1.000224 | 0.8678712 | 0.01045251 | 0.9832024 | 0.01118496 | 0.9831951 | 0.0110413
[13 empty] | 737046 | 0.9995181 | 0.9866385 | 0.001298564 | 0.9967312 | 0.004495326 | 0.9967364 | 0.004589316 |  |  | 632160 | 0.9906112 | 0.9670213 | 0.00287325 | 0.9941047 | 0.01100233 | 0.9941048 | 0.008002399 | [12 empty] | 1080360 | 1.000224 | 0.8678712 | 0.01045251 | 0.9832084 | 0.01118475 | 0.983201 | 0.01104119
[13 empty] | 737346 | 1.001439 | 0.9866385 | 0.001298564 | 0.9967313 | 0.004495324 | 0.9967365 | 0.004589322 |  |  | 632460 | 0.9906112 | 0.9670213 | 0.00287325 | 0.9941098 | 0.01100221 | 0.9941099 | 0.008002236 | [12 empty] | 1080660 | 1.000224 | 0.8678712 | 0.01045251 | 0.9832144 | 0.01118454 | 0.983207 | 0.01104109
[13 empty] | 737646 | 1.001439 | 0.9866385 | 0.001298564 | 0.9967315 | 0.004495323 | 0.9967367 | 0.004589327 |  |  | 632760 | 0.9916902 | 0.9670213 | 0.00287325 | 0.9941149 | 0.0110021 | 0.9941151 | 0.008002073 | [12 empty] | 1080960 | 0.9957479 | 0.8678712 | 0.01045251 | 0.9832204 | 0.01118433 | 0.983213 | 0.01104098
[13 empty] | 737946 | 1.001439 | 0.9866385 | 0.001298564 | 0.9967316 | 0.004495322 | 0.9967368 | 0.004589333 |  |  | 633060 | 0.9884531 | 0.9670213 | 0.00287325 | 0.99412 | 0.01100198 | 0.9941202 | 0.008001911 | [12 empty] | 1081260 | 0.9890341 | 0.8678712 | 0.01045251 | 0.9832264 | 0.01118412 | 0.983219 | 0.01104087
[13 empty] | 738246 | 1.000479 | 0.9866385 | 0.001298564 | 0.9967318 | 0.00449532 | 0.9967369 | 0.004589338 |  |  | 633360 | 0.9906112 | 0.9670213 | 0.00287325 | 0.9941251 | 0.01100187 | 0.9941253 | 0.008001749 | [12 empty] | 1081560 | 0.9957479 | 0.8678712 | 0.01045251 | 0.9832323 | 0.01118391 | 0.9832249 | 0.01104076
[13 empty] | 738546 | 0.9995181 | 0.9866385 | 0.001298564 | 0.9967319 | 0.004495319 | 0.9967371 | 0.004589344 |  |  | 633660 | 0.9906112 | 0.9670213 | 0.00287325 | 0.9941302 | 0.01100176 | 0.9941303 | 0.008001588 | [12 empty] | 1081860 | 1.000224 | 0.8678712 | 0.01045251 | 0.9832383 | 0.0111837 | 0.9832309 | 0.01104066
[13 empty] | 738846 | 0.9995181 | 0.9866385 | 0.001298564 | 0.9967321 | 0.004495318 | 0.9967372 | 0.004589349 |  |  | 633960 | 0.9906112 | 0.9670213 | 0.00287325 | 0.9941353 | 0.01100164 | 0.9941354 | 0.008001427 | [12 empty] | 1082160 | 0.9979859 | 0.8678712 | 0.01045251 | 0.9832442 | 0.01118349 | 0.9832368 | 0.01104055
[13 empty] | 739146 | 0.9995181 | 0.9866385 | 0.001298564 | 0.9967322 | 0.004495317 | 0.9967374 | 0.004589354 |  |  | 634260 | 0.9916902 | 0.9670213 | 0.00287325 | 0.9941404 | 0.01100153 | 0.9941405 | 0.008001266 | [12 empty] | 1082460 | 1.0047 | 0.8678712 | 0.01045251 | 0.9832502 | 0.01118328 | 0.9832428 | 0.01104044
[13 empty] | 739446 | 1.000479 | 0.9866385 | 0.001298564 | 0.9967323 | 0.004495315 | 0.9967375 | 0.00458936 |  |  | 634560 | 0.9916902 | 0.9670213 | 0.00287325 | 0.9941454 | 0.01100142 | 0.9941456 | 0.008001106 | [12 empty] | 1082760 | 0.9957479 | 0.8678712 | 0.01045251 | 0.9832561 | 0.01118307 | 0.9832487 | 0.01104034
[13 empty] | 739746 | 1.000479 | 0.9866385 | 0.001298564 | 0.9967325 | 0.004495314 | 0.9967377 | 0.004589365 |  |  | 634860 | 0.9916902 | 0.9670213 | 0.00287325 | 0.9941505 | 0.0110013 | 0.9941506 | 0.008000947 | [12 empty] | 1083060 | 1.000224 | 0.8678712 | 0.01045251 | 0.9832621 | 0.01118286 | 0.9832546 | 0.01104023
[13 empty] | 740046 | 1.002399 | 0.9866385 | 0.001298564 | 0.9967326 | 0.004495313 | 0.9967378 | 0.004589371 |  |  | 635160 | 0.9906112 | 0.9670213 | 0.00287325 | 0.9941555 | 0.01100119 | 0.9941557 | 0.008000787 | [12 empty] | 1083360 | 1.000224 | 0.8678712 | 0.01045251 | 0.983268 | 0.01118265 | 0.9832606 | 0.01104012
[13 empty] | 740346 | 1.001439 | 0.9866385 | 0.001298564 | 0.9967328 | 0.004495312 | 0.9967379 | 0.004589376 |  |  | 635460 | 0.9916902 | 0.9670213 | 0.00287325 | 0.9941606 | 0.01100108 | 0.9941607 | 0.008000629 | [12 empty] | 1083660 | 0.9890341 | 0.8678712 | 0.01045251 | 0.9832739 | 0.01118245 | 0.9832665 | 0.01104002
[13 empty] | 740646 | 1.000479 | 0.9866385 | 0.001298564 | 0.9967329 | 0.00449531 | 0.9967381 | 0.004589381 |  |  | 635760 | 0.9895322 | 0.9670213 | 0.00287325 | 0.9941656 | 0.01100097 | 0.9941657 | 0.00800047 | [12 empty] | 1083960 | 0.9979859 | 0.8678712 | 0.01045251 | 0.9832798 | 0.01118224 | 0.9832724 | 0.01103991
[13 empty] | 740946 | 1.001439 | 0.9866385 | 0.001298564 | 0.996733 | 0.004495309 | 0.9967382 | 0.004589387 |  |  | 636060 | 0.9916902 | 0.9670213 | 0.00287325 | 0.9941706 | 0.01100086 | 0.9941708 | 0.008000312 | [12 empty] | 1084260 | 1.0047 | 0.8678712 | 0.01045251 | 0.9832857 | 0.01118203 | 0.9832783 | 0.01103981
[13 empty] | 741246 | 0.9985577 | 0.9866385 | 0.001298564 | 0.9967332 | 0.004495308 | 0.9967384 | 0.004589392 |  |  | 636360 | 0.9906112 | 0.9670213 | 0.00287325 | 0.9941756 | 0.01100075 | 0.9941758 | 0.008000154 | [12 empty] | 1084560 | 0.9979859 | 0.8678712 | 0.01045251 | 0.9832916 | 0.01118183 | 0.9832842 | 0.0110397
[13 empty] | 741546 | 0.9995181 | 0.9866385 | 0.001298564 | 0.9967333 | 0.004495307 | 0.9967385 | 0.004589397 |  |  | 636660 | 0.9906112 | 0.9670213 | 0.00287325 | 0.9941807 | 0.01100064 | 0.9941808 | 0.007999997 | [12 empty] | 1084860 | 0.9979859 | 0.8678712 | 0.01045251 | 0.9832975 | 0.01118162 | 0.9832901 | 0.0110396
[13 empty] | 741846 | 0.9995181 | 0.9866385 | 0.001298564 | 0.9967334 | 0.004495306 | 0.9967386 | 0.004589403 |  |  | 636960 | 0.9906112 | 0.9670213 | 0.00287325 | 0.9941857 | 0.01100053 | 0.9941858 | 0.00799984 | [12 empty] | 1085160 | 1.0047 | 0.8678712 | 0.01045251 | 0.9833034 | 0.01118141 | 0.9832959 | 0.01103949
[13 empty] | 742146 | 1.000479 | 0.9866385 | 0.001298564 | 0.9967336 | 0.004495304 | 0.9967388 | 0.004589408 |  |  | 637260 | 0.9916902 | 0.9670213 | 0.00287325 | 0.9941906 | 0.01100042 | 0.9941908 | 0.007999684 | [12 empty] | 1085460 | 0.9957479 | 0.8678712 | 0.01045251 | 0.9833093 | 0.01118121 | 0.9833018 | 0.01103939
[13 empty] | 742446 | 1.001439 | 0.9866385 | 0.001298564 | 0.9967337 | 0.004495303 | 0.9967389 | 0.004589413 |  |  | 637560 | 0.9927692 | 0.9670213 | 0.00287325 | 0.9941956 | 0.01100031 | 0.9941958 | 0.007999528 | [12 empty] | 1085760 | 0.9957479 | 0.8678712 | 0.01045251 | 0.9833151 | 0.011181 | 0.9833077 | 0.01103928
[13 empty] | 742746 | 1.000479 | 0.9866385 | 0.001298564 | 0.9967339 | 0.004495302 | 0.996739 | 0.004589418 |  |  | 637860 | 0.9938482 | 0.9670213 | 0.00287325 | 0.9942006 | 0.0110002 | 0.9942008 | 0.007999372 | [12 empty] | 1086060 | 0.9890341 | 0.8678712 | 0.01045251 | 0.983321 | 0.0111808 | 0.9833135 | 0.01103918
[13 empty] | 743046 | 0.9995181 | 0.9866385 | 0.001298564 | 0.996734 | 0.004495301 | 0.9967392 | 0.004589424 |  |  | 638160 | 0.9916902 | 0.9670213 | 0.00287325 | 0.9942056 | 0.0110001 | 0.9942057 | 0.007999217 | [12 empty] | 1086360 | 0.9979859 | 0.8678712 | 0.01045251 | 0.9833269 | 0.01118059 | 0.9833194 | 0.01103907
[13 empty] | 743346 | 1.000479 | 0.9866385 | 0.001298564 | 0.9967341 | 0.0044953 | 0.9967393 | 0.004589429 |  |  | 638460 | 0.9895322 | 0.9670213 | 0.00287325 | 0.9942105 | 0.01099999 | 0.9942107 | 0.007999063 | [12 empty] | 1086660 | 0.9979859 | 0.8678712 | 0.01045251 | 0.9833327 | 0.01118039 | 0.9833252 | 0.01103897
[13 empty] | 743646 | 1.001439 | 0.9866385 | 0.001298564 | 0.9967343 | 0.004495299 | 0.9967395 | 0.004589434 |  |  | 638760 | 0.9906112 | 0.9670213 | 0.00287325 | 0.9942155 | 0.01099988 | 0.9942156 | 0.007998908 | [12 empty] | 1086960 | 1.002462 | 0.8678712 | 0.01045251 | 0.9833386 | 0.01118019 | 0.9833311 | 0.01103887
[13 empty] | 743946 | 1.002399 | 0.9866385 | 0.001298564 | 0.9967344 | 0.004495298 | 0.9967396 | 0.004589439 |  |  | 639060 | 0.9906112 | 0.9670213 | 0.00287325 | 0.9942204 | 0.01099977 | 0.9942206 | 0.007998754 | [12 empty] | 1087260 | 1.006938 | 0.8678712 | 0.01045251 | 0.9833444 | 0.01117998 | 0.9833369 | 0.01103876
[13 empty] | 744246 | 1.000479 | 0.9866385 | 0.001298564 | 0.9967345 | 0.004495297 | 0.9967397 | 0.004589445 |  |  | 639360 | 0.9906112 | 0.9670213 | 0.00287325 | 0.9942254 | 0.01099967 | 0.9942255 | 0.007998601 | [12 empty] | 1087560 | 1.000224 | 0.8678712 | 0.01045251 | 0.9833502 | 0.01117978 | 0.9833427 | 0.01103866
[13 empty] | 744546 | 1.000479 | 0.9866385 | 0.001298564 | 0.9967347 | 0.004495296 | 0.9967399 | 0.00458945 |  |  | 639660 | 0.9906112 | 0.9670213 | 0.00287325 | 0.9942303 | 0.01099956 | 0.9942304 | 0.007998447 | [12 empty] | 1087860 | 0.99351 | 0.8678712 | 0.01045251 | 0.983356 | 0.01117958 | 0.9833486 | 0.01103856
[13 empty] | 744846 | 1.001439 | 0.9866385 | 0.001298564 | 0.9967348 | 0.004495295 | 0.99674 | 0.004589455 |  |  | 639960 | 0.9916902 | 0.9670213 | 0.00287325 | 0.9942352 | 0.01099945 | 0.9942354 | 0.007998295 | [12 empty] | 1088160 | 1.000224 | 0.8678712 | 0.01045251 | 0.9833619 | 0.01117937 | 0.9833544 | 0.01103845
[13 empty] | 745146 | 0.9995181 | 0.9866385 | 0.001298564 | 0.9967349 | 0.004495294 | 0.9967401 | 0.00458946 |  |  | 640260 | 0.9916902 | 0.9670213 | 0.00287325 | 0.9942401 | 0.01099935 | 0.9942403 | 0.007998142 | [12 empty] | 1088460 | 1.002462 | 0.8678712 | 0.01045251 | 0.9833677 | 0.01117917 | 0.9833602 | 0.01103835
[13 empty] | 745446 | 1.000479 | 0.9866385 | 0.001298564 | 0.9967351 | 0.004495292 | 0.9967403 | 0.004589465 |  |  | 640560 | 0.9916902 | 0.9670213 | 0.00287325 | 0.994245 | 0.01099924 | 0.9942452 | 0.00799799 | [12 empty] | 1088760 | 0.9979859 | 0.8678712 | 0.01045251 | 0.9833735 | 0.01117897 | 0.983366 | 0.01103825
[13 empty] | 745746 | 1.000479 | 0.9866385 | 0.001298564 | 0.9967352 | 0.004495291 | 0.9967404 | 0.004589471 |  |  | 640860 | 0.9916902 | 0.9670213 | 0.00287325 | 0.9942499 | 0.01099914 | 0.9942501 | 0.007997839 | [12 empty] | 1089060 | 0.9979859 | 0.8678712 | 0.01045251 | 0.9833793 | 0.01117877 | 0.9833718 | 0.01103815
[13 empty] | 746046 | 1.000479 | 0.9866385 | 0.001298564 | 0.9967353 | 0.00449529 | 0.9967405 | 0.004589476 |  |  | 641160 | 0.9916902 | 0.9670213 | 0.00287325 | 0.9942548 | 0.01099903 | 0.994255 | 0.007997688 | [12 empty] | 1089360 | 0.99351 | 0.8678712 | 0.01045251 | 0.9833851 | 0.01117857 | 0.9833776 | 0.01103805
[13 empty] | 746346 | 1.000479 | 0.9866385 | 0.001298564 | 0.9967355 | 0.004495289 | 0.9967407 | 0.004589481 |  |  | 641460 | 0.9895322 | 0.9670213 | 0.00287325 | 0.9942597 | 0.01099893 | 0.9942598 | 0.007997537 | [12 empty] | 1089660 | 0.9957479 | 0.8678712 | 0.01045251 | 0.9833908 | 0.01117837 | 0.9833833 | 0.01103794
[13 empty] | 746646 | 1.002399 | 0.9866385 | 0.001298564 | 0.9967356 | 0.004495288 | 0.9967408 | 0.004589486 |  |  | 641760 | 0.9906112 | 0.9670213 | 0.00287325 | 0.9942646 | 0.01099882 | 0.9942647 | 0.007997387 | [12 empty] | 1089960 | 1.011414 | 0.8678712 | 0.01045251 | 0.9833966 | 0.01117817 | 0.9833891 | 0.01103784
[13 empty] | 746946 | 1.000479 | 0.9866385 | 0.001298564 | 0.9967357 | 0.004495288 | 0.9967409 | 0.004589491 |  |  | 642060 | 0.9916902 | 0.9670213 | 0.00287325 | 0.9942694 | 0.01099872 | 0.9942696 | 0.007997237 | [12 empty] | 1090260 | 1.0047 | 0.8678712 | 0.01045251 | 0.9834024 | 0.01117797 | 0.9833949 | 0.01103774
[13 empty] | 747246 | 1.001439 | 0.9866385 | 0.001298564 | 0.9967358 | 0.004495287 | 0.9967411 | 0.004589496 |  |  | 642360 | 0.9916902 | 0.9670213 | 0.00287325 | 0.9942743 | 0.01099862 | 0.9942744 | 0.007997087 | [12 empty] | 1090560 | 0.991272 | 0.8678712 | 0.01045251 | 0.9834082 | 0.01117777 | 0.9834006 | 0.01103764
[13 empty] | 747546 | 1.001439 | 0.9866385 | 0.001298564 | 0.996736 | 0.004495286 | 0.9967412 | 0.004589501 |  |  | 642660 | 0.9906112 | 0.9670213 | 0.00287325 | 0.9942791 | 0.01099851 | 0.9942793 | 0.007996938 | [12 empty] | 1090860 | 1.002462 | 0.8678712 | 0.01045251 | 0.9834139 | 0.01117757 | 0.9834064 | 0.01103754
[13 empty] | 747846 | 1.002399 | 0.9866385 | 0.001298564 | 0.9967361 | 0.004495285 | 0.9967413 | 0.004589507 |  |  | 642960 | 0.9906112 | 0.9670213 | 0.00287325 | 0.994284 | 0.01099841 | 0.9942841 | 0.007996789 | [12 empty] | 1091160 | 0.9979859 | 0.8678712 | 0.01045251 | 0.9834197 | 0.01117737 | 0.9834121 | 0.01103744
[13 empty] | 748146 | 1.001439 | 0.9866385 | 0.001298564 | 0.9967362 | 0.004495284 | 0.9967414 | 0.004589512 |  |  | 643260 | 0.9906112 | 0.9670213 | 0.00287325 | 0.9942888 | 0.01099831 | 0.994289 | 0.007996641 | [12 empty] | 1091460 | 0.9957479 | 0.8678712 | 0.01045251 | 0.9834254 | 0.01117717 | 0.9834179 | 0.01103734
[13 empty] | 748446 | 1.002399 | 0.9866385 | 0.001298564 | 0.9967364 | 0.004495283 | 0.9967416 | 0.004589517 |  |  | 643560 | 0.9895322 | 0.9670213 | 0.00287325 | 0.9942936 | 0.01099821 | 0.9942938 | 0.007996493 | [12 empty] | 1091760 | 1.0047 | 0.8678712 | 0.01045251 | 0.9834311 | 0.01117697 | 0.9834236 | 0.01103724
[13 empty] | 748746 | 1.000479 | 0.9866385 | 0.001298564 | 0.9967365 | 0.004495282 | 0.9967417 | 0.004589522 |  |  | 643860 | 0.9895322 | 0.9670213 | 0.00287325 | 0.9942984 | 0.0109981 | 0.9942986 | 0.007996345 | [12 empty] | 1092060 | 0.991272 | 0.8678712 | 0.01045251 | 0.9834369 | 0.01117677 | 0.9834293 | 0.01103714
[13 empty] | 749046 | 1.000479 | 0.9866385 | 0.001298564 | 0.9967366 | 0.004495281 | 0.9967418 | 0.004589527 |  |  | 644160 | 0.9916902 | 0.9670213 | 0.00287325 | 0.9943032 | 0.010998 | 0.9943034 | 0.007996198 | [12 empty] | 1092360 | 0.9979859 | 0.8678712 | 0.01045251 | 0.9834426 | 0.01117658 | 0.9834351 | 0.01103704
[13 empty] | 749346 | 1.000479 | 0.9866385 | 0.001298564 | 0.9967368 | 0.00449528 | 0.996742 | 0.004589532 |  |  | 644460 | 0.9916902 | 0.9670213 | 0.00287325 | 0.994308 | 0.0109979 | 0.9943082 | 0.007996051 | [12 empty] | 1092660 | 0.9957479 | 0.8678712 | 0.01045251 | 0.9834483 | 0.01117638 | 0.9834408 | 0.01103694
[13 empty] | 749646 | 1.000479 | 0.9866385 | 0.001298564 | 0.9967369 | 0.004495279 | 0.9967421 | 0.004589537 |  |  | 644760 | 0.9895322 | 0.9670213 | 0.00287325 | 0.9943128 | 0.0109978 | 0.994313 | 0.007995905 | [12 empty] | 1092960 | 0.9957479 | 0.8678712 | 0.01045251 | 0.983454 | 0.01117618 | 0.9834465 | 0.01103684
[13 empty] | 749946 | 1.000479 | 0.9866385 | 0.001298564 | 0.996737 | 0.004495278 | 0.9967422 | 0.004589542 |  |  | 645060 | 0.9906112 | 0.9670213 | 0.00287325 | 0.9943176 | 0.0109977 | 0.9943178 | 0.007995759 | [12 empty] | 1093260 | 1.000224 | 0.8678712 | 0.01045251 | 0.9834597 | 0.01117599 | 0.9834522 | 0.01103674
[13 empty] | 750246 | 1.001439 | 0.9866385 | 0.001298564 | 0.9967371 | 0.004495278 | 0.9967423 | 0.004589547 |  |  | 645360 | 0.9916902 | 0.9670213 | 0.00287325 | 0.9943224 | 0.0109976 | 0.9943226 | 0.007995613 | [12 empty] | 1093560 | 1.000224 | 0.8678712 | 0.01045251 | 0.9834654 | 0.01117579 | 0.9834579 | 0.01103664
[13 empty] | 750546 | 1.000479 | 0.9866385 | 0.001298564 | 0.9967373 | 0.004495277 | 0.9967425 | 0.004589552 |  |  | 645660 | 0.9906112 | 0.9670213 | 0.00287325 | 0.9943272 | 0.0109975 | 0.9943273 | 0.007995468 | [12 empty] | 1093860 | 0.9979859 | 0.8678712 | 0.01045251 | 0.9834711 | 0.01117559 | 0.9834636 | 0.01103654
[13 empty] | 750846 | 1.000479 | 0.9866385 | 0.001298564 | 0.9967374 | 0.004495276 | 0.9967426 | 0.004589557 |  |  | 645960 | 0.9927692 | 0.9670213 | 0.00287325 | 0.9943319 | 0.0109974 | 0.9943321 | 0.007995323 | [12 empty] | 1094160 | 0.99351 | 0.8678712 | 0.01045251 | 0.9834768 | 0.0111754 | 0.9834693 | 0.01103644
[13 empty] | 751146 | 1.000479 | 0.9866385 | 0.001298564 | 0.9967375 | 0.004495275 | 0.9967427 | 0.004589562 |  |  | 646260 | 0.9916902 | 0.9670213 | 0.00287325 | 0.9943367 | 0.0109973 | 0.9943369 | 0.007995178 | [12 empty] | 1094460 | 0.9979859 | 0.8678712 | 0.01045251 | 0.9834825 | 0.0111752 | 0.9834749 | 0.01103634
[13 empty] | 751446 | 1.000479 | 0.9866385 | 0.001298564 | 0.9967376 | 0.004495274 | 0.9967429 | 0.004589567 |  |  | 646560 | 0.9916902 | 0.9670213 | 0.00287325 | 0.9943414 | 0.0109972 | 0.9943416 | 0.007995034 | [12 empty] | 1094760 | 1.002462 | 0.8678712 | 0.01045251 | 0.9834882 | 0.01117501 | 0.9834806 | 0.01103625
[13 empty] | 751746 | 1.001439 | 0.9866385 | 0.001298564 | 0.9967378 | 0.004495273 | 0.996743 | 0.004589572 |  |  | 646860 | 0.9916902 | 0.9670213 | 0.00287325 | 0.9943462 | 0.0109971 | 0.9943464 | 0.00799489 | [12 empty] | 1095060 | 0.99351 | 0.8678712 | 0.01045251 | 0.9834938 | 0.01117481 | 0.9834863 | 0.01103615
[13 empty] | 752046 | 1.001439 | 0.9866385 | 0.001298564 | 0.9967379 | 0.004495273 | 0.9967431 | 0.004589577 |  |  | 647160 | 0.9916902 | 0.9670213 | 0.00287325 | 0.9943509 | 0.01099701 | 0.9943511 | 0.007994747 | [12 empty] | 1095360 | 1.0047 | 0.8678712 | 0.01045251 | 0.9834995 | 0.01117462 | 0.9834919 | 0.01103605
[13 empty] | 752346 | 1.001439 | 0.9866385 | 0.001298564 | 0.996738 | 0.004495272 | 0.9967432 | 0.004589582 |  |  | 647460 | 0.9916902 | 0.9670213 | 0.00287325 | 0.9943556 | 0.01099691 | 0.9943558 | 0.007994604 | [12 empty] | 1095660 | 0.99351 | 0.8678712 | 0.01045251 | 0.9835051 | 0.01117443 | 0.9834976 | 0.01103595
[13 empty] | 752646 | 1.000479 | 0.9866385 | 0.001298564 | 0.9967381 | 0.004495271 | 0.9967434 | 0.004589587 |  |  | 647760 | 0.9906112 | 0.9670213 | 0.00287325 | 0.9943604 | 0.01099681 | 0.9943605 | 0.007994461 | [12 empty] | 1095960 | 0.9979859 | 0.8678712 | 0.01045251 | 0.9835108 | 0.01117423 | 0.9835032 | 0.01103585
[13 empty] | 752946 | 1.001439 | 0.9866385 | 0.001298564 | 0.9967383 | 0.00449527 | 0.9967435 | 0.004589592 |  |  | 648060 | 0.9916902 | 0.9670213 | 0.00287325 | 0.9943651 | 0.01099671 | 0.9943652 | 0.007994319 | [12 empty] | 1096260 | 1.000224 | 0.8678712 | 0.01045251 | 0.9835164 | 0.01117404 | 0.9835088 | 0.01103576
[13 empty] | 753246 | 0.9995181 | 0.9866385 | 0.001298564 | 0.9967384 | 0.00449527 | 0.9967436 | 0.004589597 |  |  | 648360 | 0.9927692 | 0.9670213 | 0.00287325 | 0.9943698 | 0.01099662 | 0.9943699 | 0.007994177 | [12 empty] | 1096560 | 1.000224 | 0.8678712 | 0.01045251 | 0.9835221 | 0.01117385 | 0.9835145 | 0.01103566
[13 empty] | 753546 | 0.9995181 | 0.9866385 | 0.001298564 | 0.9967385 | 0.004495269 | 0.9967437 | 0.004589602 |  |  | 648660 | 0.9916902 | 0.9670213 | 0.00287325 | 0.9943745 | 0.01099652 | 0.9943746 | 0.007994036 | [12 empty] | 1096860 | 1.000224 | 0.8678712 | 0.01045251 | 0.9835277 | 0.01117365 | 0.9835201 | 0.01103556
[13 empty] | 753846 | 1.001439 | 0.9866385 | 0.001298564 | 0.9967386 | 0.004495268 | 0.9967439 | 0.004589606 |  |  | 648960 | 0.9916902 | 0.9670213 | 0.00287325 | 0.9943791 | 0.01099642 | 0.9943793 | 0.007993895 | [12 empty] | 1097160 | 0.99351 | 0.8678712 | 0.01045251 | 0.9835333 | 0.01117346 | 0.9835257 | 0.01103547
[13 empty] | 754146 | 1.000479 | 0.9866385 | 0.001298564 | 0.9967388 | 0.004495267 | 0.996744 | 0.004589611 |  |  | 649260 | 0.9906112 | 0.9670213 | 0.00287325 | 0.9943838 | 0.01099633 | 0.994384 | 0.007993754 | [12 empty] | 1097460 | 0.9979859 | 0.8678712 | 0.01045251 | 0.9835389 | 0.01117327 | 0.9835313 | 0.01103537
[13 empty] | 754446 | 0.9995181 | 0.9866385 | 0.001298564 | 0.9967389 | 0.004495267 | 0.9967441 | 0.004589616 |  |  | 649560 | 0.9916902 | 0.9670213 | 0.00287325 | 0.9943885 | 0.01099623 | 0.9943887 | 0.007993614 | [12 empty] | 1097760 | 1.000224 | 0.8678712 | 0.01045251 | 0.9835445 | 0.01117308 | 0.9835369 | 0.01103527
[13 empty] | 754746 | 1.000479 | 0.9866385 | 0.001298564 | 0.996739 | 0.004495266 | 0.9967442 | 0.004589621 |  |  | 649860 | 0.9916902 | 0.9670213 | 0.00287325 | 0.9943932 | 0.01099614 | 0.9943933 | 0.007993474 | [12 empty] | 1098060 | 1.002462 | 0.8678712 | 0.01045251 | 0.9835501 | 0.01117289 | 0.9835425 | 0.01103518
[13 empty] | 755046 | 1.001439 | 0.9866385 | 0.001298564 | 0.9967391 | 0.004495265 | 0.9967444 | 0.004589626 |  |  | 650160 | 0.9916902 | 0.9670213 | 0.00287325 | 0.9943978 | 0.01099604 | 0.994398 | 0.007993334 | [12 empty] | 1098360 | 1.002462 | 0.8678712 | 0.01045251 | 0.9835557 | 0.0111727 | 0.9835481 | 0.01103508
[13 empty] | 755346 | 1.001439 | 0.9866385 | 0.001298564 | 0.9967392 | 0.004495265 | 0.9967445 | 0.004589631 |  |  | 650460 | 0.9927692 | 0.9670213 | 0.00287325 | 0.9944025 | 0.01099595 | 0.9944026 | 0.007993195 | [12 empty] | 1098660 | 1.000224 | 0.8678712 | 0.01045251 | 0.9835613 | 0.01117251 | 0.9835537 | 0.01103499
[13 empty] | 755646 | 1.001439 | 0.9866385 | 0.001298564 | 0.9967394 | 0.004495264 | 0.9967446 | 0.004589636 |  |  | 650760 | 0.9906112 | 0.9670213 | 0.00287325 | 0.9944071 | 0.01099585 | 0.9944073 | 0.007993056 | [12 empty] | 1098960 | 0.9979859 | 0.8678712 | 0.01045251 | 0.9835669 | 0.01117232 | 0.9835593 | 0.01103489
[13 empty] | 755946 | 1.001439 | 0.9866385 | 0.001298564 | 0.9967395 | 0.004495263 | 0.9967447 | 0.00458964 |  |  | 651060 | 0.9895322 | 0.9670213 | 0.00287325 | 0.9944117 | 0.01099576 | 0.9944119 | 0.007992918 | [12 empty] | 1099260 | 1.000224 | 0.8678712 | 0.01045251 | 0.9835725 | 0.01117213 | 0.9835649 | 0.01103479
[13 empty] | 756246 | 1.000479 | 0.9866385 | 0.001298564 | 0.9967396 | 0.004495262 | 0.9967448 | 0.004589645 |  |  | 651360 | 0.9906112 | 0.9670213 | 0.00287325 | 0.9944164 | 0.01099566 | 0.9944165 | 0.00799278 | [12 empty] | 1099560 | 0.9979859 | 0.8678712 | 0.01045251 | 0.983578 | 0.01117194 | 0.9835704 | 0.0110347
[13 empty] | 756546 | 1.000479 | 0.9866385 | 0.001298564 | 0.9967397 | 0.004495262 | 0.996745 | 0.00458965 |  |  | 651660 | 0.9927692 | 0.9670213 | 0.00287325 | 0.994421 | 0.01099557 | 0.9944212 | 0.007992642 | [12 empty] | 1099860 | 0.9957479 | 0.8678712 | 0.01045251 | 0.9835836 | 0.01117175 | 0.983576 | 0.0110346
[13 empty] | 756846 | 1.000479 | 0.9866385 | 0.001298564 | 0.9967398 | 0.004495261 | 0.9967451 | 0.004589655 |  |  | 651960 | 0.9927692 | 0.9670213 | 0.00287325 | 0.9944256 | 0.01099548 | 0.9944258 | 0.007992505 | [12 empty] | 1100160 | 0.9979859 | 0.8678712 | 0.01045251 | 0.9835892 | 0.01117156 | 0.9835815 | 0.01103451
[13 empty] | 757146 | 1.002399 | 0.9866385 | 0.001298564 | 0.99674 | 0.004495261 | 0.9967452 | 0.00458966 |  |  | 652260 | 0.9916902 | 0.9670213 | 0.00287325 | 0.9944302 | 0.01099539 | 0.9944304 | 0.007992368 | [12 empty] | 1100460 | 0.9957479 | 0.8678712 | 0.01045251 | 0.9835947 | 0.01117137 | 0.9835871 | 0.01103441
[13 empty] | 757446 | 1.002399 | 0.9866385 | 0.001298564 | 0.9967401 | 0.00449526 | 0.9967453 | 0.004589665 |  |  | 652560 | 0.9906112 | 0.9670213 | 0.00287325 | 0.9944348 | 0.01099529 | 0.994435 | 0.007992231 | [12 empty] | 1100760 | 0.991272 | 0.8678712 | 0.01045251 | 0.9836003 | 0.01117118 | 0.9835926 | 0.01103432
[13 empty] | 757746 | 1.002399 | 0.9866385 | 0.001298564 | 0.9967402 | 0.004495259 | 0.9967454 | 0.004589669 |  |  | 652860 | 0.9927692 | 0.9670213 | 0.00287325 | 0.9944394 | 0.0109952 | 0.9944396 | 0.007992095 | [12 empty] | 1101060 | 0.9957479 | 0.8678712 | 0.01045251 | 0.9836058 | 0.01117099 | 0.9835982 | 0.01103423
[13 empty] | 758046 | 1.002399 | 0.9866385 | 0.001298564 | 0.9967403 | 0.004495259 | 0.9967456 | 0.004589674 |  |  | 653160 | 0.9906112 | 0.9670213 | 0.00287325 | 0.994444 | 0.01099511 | 0.9944441 | 0.007991959 | [12 empty] | 1101360 | 1.0047 | 0.8678712 | 0.01045251 | 0.9836113 | 0.01117081 | 0.9836037 | 0.01103413
[13 empty] | 758346 | 1.001439 | 0.9866385 | 0.001298564 | 0.9967404 | 0.004495258 | 0.9967457 | 0.004589679 |  |  | 653460 | 0.9916902 | 0.9670213 | 0.00287325 | 0.9944485 | 0.01099502 | 0.9944487 | 0.007991824 | [12 empty] | 1101660 | 0.99351 | 0.8678712 | 0.01045251 | 0.9836169 | 0.01117062 | 0.9836092 | 0.01103404
[13 empty] | 758646 | 1.002399 | 0.9866385 | 0.001298564 | 0.9967406 | 0.004495258 | 0.9967458 | 0.004589684 |  |  | 653760 | 0.9916902 | 0.9670213 | 0.00287325 | 0.9944531 | 0.01099493 | 0.9944533 | 0.007991689 | [12 empty] | 1101960 | 1.002462 | 0.8678712 | 0.01045251 | 0.9836224 | 0.01117043 | 0.9836147 | 0.01103394
[13 empty] | 758946 | 1.001439 | 0.9866385 | 0.001298564 | 0.9967407 | 0.004495257 | 0.9967459 | 0.004589688 |  |  | 654060 | 0.9895322 | 0.9670213 | 0.00287325 | 0.9944577 | 0.01099484 | 0.9944579 | 0.007991554 | [12 empty] | 1102260 | 0.99351 | 0.8678712 | 0.01045251 | 0.9836279 | 0.01117025 | 0.9836202 | 0.01103385
[13 empty] | 759246 | 1.002399 | 0.9866385 | 0.001298564 | 0.9967408 | 0.004495256 | 0.996746 | 0.004589693 |  |  | 654360 | 0.9906112 | 0.9670213 | 0.00287325 | 0.9944622 | 0.01099475 | 0.9944624 | 0.007991419 | [12 empty] | 1102560 | 1.002462 | 0.8678712 | 0.01045251 | 0.9836334 | 0.01117006 | 0.9836257 | 0.01103376
[13 empty] | 759546 | 1.002399 | 0.9866385 | 0.001298564 | 0.9967409 | 0.004495256 | 0.9967462 | 0.004589698 |  |  | 654660 | 0.9916902 | 0.9670213 | 0.00287325 | 0.9944667 | 0.01099465 | 0.9944669 | 0.007991285 | [12 empty] | 1102860 | 1.000224 | 0.8678712 | 0.01045251 | 0.9836389 | 0.01116987 | 0.9836312 | 0.01103366
[13 empty] | 759846 | 1.001439 | 0.9866385 | 0.001298564 | 0.996741 | 0.004495255 | 0.9967463 | 0.004589702 |  |  | 654960 | 0.9927692 | 0.9670213 | 0.00287325 | 0.9944713 | 0.01099456 | 0.9944715 | 0.007991152 | [12 empty] | 1103160 | 0.9957479 | 0.8678712 | 0.01045251 | 0.9836444 | 0.01116969 | 0.9836367 | 0.01103357
[13 empty] | 760146 | 1.001439 | 0.9866385 | 0.001298564 | 0.9967411 | 0.004495255 | 0.9967464 | 0.004589707 |  |  | 655260 | 0.9916902 | 0.9670213 | 0.00287325 | 0.9944758 | 0.01099448 | 0.994476 | 0.007991018 | [12 empty] | 1103460 | 0.99351 | 0.8678712 | 0.01045251 | 0.9836499 | 0.0111695 | 0.9836422 | 0.01103348
[13 empty] | 760446 | 1.002399 | 0.9866385 | 0.001298564 | 0.9967413 | 0.004495254 | 0.9967465 | 0.004589712 |  |  | 655560 | 0.9906112 | 0.9670213 | 0.00287325 | 0.9944803 | 0.01099439 | 0.9944805 | 0.007990885 | [12 empty] | 1103760 | 1.000224 | 0.8678712 | 0.01045251 | 0.9836554 | 0.01116932 | 0.9836477 | 0.01103339
[13 empty] | 760746 | 1.001439 | 0.9866385 | 0.001298564 | 0.9967414 | 0.004495254 | 0.9967466 | 0.004589716 |  |  | 655860 | 0.9906112 | 0.9670213 | 0.00287325 | 0.9944849 | 0.0109943 | 0.9944851 | 0.007990753 | [12 empty] | 1104060 | 0.9957479 | 0.8678712 | 0.01045251 | 0.9836608 | 0.01116913 | 0.9836532 | 0.01103329
[13 empty] | 761046 | 1.000479 | 0.9866385 | 0.001298564 | 0.9967415 | 0.004495253 | 0.9967467 | 0.004589721 |  |  | 656160 | 0.9906112 | 0.9670213 | 0.00287325 | 0.9944894 | 0.01099421 | 0.9944896 | 0.007990621 | [12 empty] | 1104360 | 1.000224 | 0.8678712 | 0.01045251 | 0.9836663 | 0.01116895 | 0.9836586 | 0.0110332
[13 empty] | 761346 | 1.001439 | 0.9866385 | 0.001298564 | 0.9967416 | 0.004495253 | 0.9967469 | 0.004589726 |  |  | 656460 | 0.9906112 | 0.9670213 | 0.00287325 | 0.9944939 | 0.01099412 | 0.9944941 | 0.007990489 | [12 empty] | 1104660 | 1.002462 | 0.8678712 | 0.01045251 | 0.9836718 | 0.01116876 | 0.9836641 | 0.01103311
[13 empty] | 761646 | 1.000479 | 0.9866385 | 0.001298564 | 0.9967417 | 0.004495252 | 0.996747 | 0.00458973 |  |  | 656760 | 0.9906112 | 0.9670213 | 0.00287325 | 0.9944984 | 0.01099403 | 0.9944986 | 0.007990357 | [12 empty] | 1104960 | 0.991272 | 0.8678712 | 0.01045251 | 0.9836772 | 0.01116858 | 0.9836695 | 0.01103302
[13 empty] | 761946 | 1.000479 | 0.9866385 | 0.001298564 | 0.9967418 | 0.004495252 | 0.9967471 | 0.004589735 |  |  | 657060 | 0.9895322 | 0.9670213 | 0.00287325 | 0.9945028 | 0.01099394 | 0.994503 | 0.007990226 | [12 empty] | 1105260 | 0.9979859 | 0.8678712 | 0.01045251 | 0.9836827 | 0.0111684 | 0.983675 | 0.01103293
[13 empty] | 762246 | 1.001439 | 0.9866385 | 0.001298564 | 0.996742 | 0.004495251 | 0.9967472 | 0.00458974 |  |  | 657360 | 0.9906112 | 0.9670213 | 0.00287325 | 0.9945073 | 0.01099386 | 0.9945075 | 0.007990095 | [12 empty] | 1105560 | 0.9979859 | 0.8678712 | 0.01045251 | 0.9836881 | 0.01116821 | 0.9836804 | 0.01103283
[13 empty] | 762546 | 1.001439 | 0.9866385 | 0.001298564 | 0.9967421 | 0.004495251 | 0.9967473 | 0.004589744 |  |  | 657660 | 0.9916902 | 0.9670213 | 0.00287325 | 0.9945118 | 0.01099377 | 0.994512 | 0.007989965 | [12 empty] | 1105860 | 0.9979859 | 0.8678712 | 0.01045251 | 0.9836935 | 0.01116803 | 0.9836859 | 0.01103274
[13 empty] | 762846 | 1.002399 | 0.9866385 | 0.001298564 | 0.9967422 | 0.00449525 | 0.9967474 | 0.004589749 |  |  | 657960 | 0.9916902 | 0.9670213 | 0.00287325 | 0.9945163 | 0.01099368 | 0.9945165 | 0.007989835 | [12 empty] | 1106160 | 1.002462 | 0.8678712 | 0.01045251 | 0.983699 | 0.01116785 | 0.9836913 | 0.01103265
[13 empty] | 763146 | 1.001439 | 0.9866385 | 0.001298564 | 0.9967423 | 0.00449525 | 0.9967476 | 0.004589754 |  |  | 658260 | 0.9927692 | 0.9670213 | 0.00287325 | 0.9945207 | 0.0109936 | 0.9945209 | 0.007989705 | [12 empty] | 1106460 | 0.99351 | 0.8678712 | 0.01045251 | 0.9837044 | 0.01116767 | 0.9836967 | 0.01103256
[13 empty] | 763446 | 1.000479 | 0.9866385 | 0.001298564 | 0.9967424 | 0.004495249 | 0.9967477 | 0.004589758 |  |  | 658560 | 0.9927692 | 0.9670213 | 0.00287325 | 0.9945252 | 0.01099351 | 0.9945254 | 0.007989576 | [12 empty] | 1106760 | 1.000224 | 0.8678712 | 0.01045251 | 0.9837098 | 0.01116749 | 0.9837021 | 0.01103247
[13 empty] | 763746 | 1.001439 | 0.9866385 | 0.001298564 | 0.9967425 | 0.004495249 | 0.9967478 | 0.004589763 |  |  | 658860 | 0.9895322 | 0.9670213 | 0.00287325 | 0.9945296 | 0.01099342 | 0.9945298 | 0.007989447 | [12 empty] | 1107060 | 0.9957479 | 0.8678712 | 0.01045251 | 0.9837152 | 0.0111673 | 0.9837075 | 0.01103238
[13 empty] | 764046 | 1.000479 | 0.9866385 | 0.001298564 | 0.9967426 | 0.004495248 | 0.9967479 | 0.004589767 |  |  | 659160 | 0.9916902 | 0.9670213 | 0.00287325 | 0.994534 | 0.01099334 | 0.9945342 | 0.007989318 | [12 empty] | 1107360 | 1.000224 | 0.8678712 | 0.01045251 | 0.9837206 | 0.01116712 | 0.9837129 | 0.01103229
[13 empty] | 764346 | 1.001439 | 0.9866385 | 0.001298564 | 0.9967427 | 0.004495248 | 0.996748 | 0.004589772 |  |  | 659460 | 0.9927692 | 0.9670213 | 0.00287325 | 0.9945385 | 0.01099325 | 0.9945387 | 0.00798919 | [12 empty] | 1107660 | 0.991272 | 0.8678712 | 0.01045251 | 0.983726 | 0.01116694 | 0.9837183 | 0.0110322
[13 empty] | 764646 | 1.002399 | 0.9866385 | 0.001298564 | 0.9967429 | 0.004495247 | 0.9967481 | 0.004589776 |  |  | 659760 | 0.9927692 | 0.9670213 | 0.00287325 | 0.9945429 | 0.01099317 | 0.9945431 | 0.007989062 | [12 empty] | 1107960 | 0.9957479 | 0.8678712 | 0.01045251 | 0.9837314 | 0.01116676 | 0.9837237 | 0.01103211
[13 empty] | 764946 | 1.001439 | 0.9866385 | 0.001298564 | 0.996743 | 0.004495247 | 0.9967482 | 0.004589781 |  |  | 660060 | 0.9927692 | 0.9670213 | 0.00287325 | 0.9945473 | 0.01099308 | 0.9945475 | 0.007988934 | [12 empty] | 1108260 | 1.002462 | 0.8678712 | 0.01045251 | 0.9837368 | 0.01116658 | 0.9837291 | 0.01103202
[13 empty] | 765246 | 1.001439 | 0.9866385 | 0.001298564 | 0.9967431 | 0.004495247 | 0.9967483 | 0.004589785 |  |  | 660360 | 0.9916902 | 0.9670213 | 0.00287325 | 0.9945517 | 0.010993 | 0.9945519 | 0.007988807 | [12 empty] | 1108560 | 0.99351 | 0.8678712 | 0.01045251 | 0.9837422 | 0.0111664 | 0.9837345 | 0.01103193
[13 empty] | 765546 | 1.001439 | 0.9866385 | 0.001298564 | 0.9967432 | 0.004495246 | 0.9967485 | 0.00458979 |  |  | 660660 | 0.9916902 | 0.9670213 | 0.00287325 | 0.9945561 | 0.01099291 | 0.9945563 | 0.00798868 | [12 empty] | 1108860 | 0.9979859 | 0.8678712 | 0.01045251 | 0.9837476 | 0.01116622 | 0.9837398 | 0.01103184
[13 empty] | 765846 | 1.001439 | 0.9866385 | 0.001298564 | 0.9967433 | 0.004495246 | 0.9967486 | 0.004589795 |  |  | 660960 | 0.9927692 | 0.9670213 | 0.00287325 | 0.9945605 | 0.01099283 | 0.9945607 | 0.007988554 | [12 empty] | 1109160 | 1.002462 | 0.8678712 | 0.01045251 | 0.9837529 | 0.01116604 | 0.9837452 | 0.01103175
[13 empty] | 766146 | 1.002399 | 0.9866385 | 0.001298564 | 0.9967434 | 0.004495245 | 0.9967487 | 0.004589799 |  |  | 661260 | 0.9927692 | 0.9670213 | 0.00287325 | 0.9945649 | 0.01099275 | 0.9945651 | 0.007988428 | [12 empty] | 1109460 | 1.0047 | 0.8678712 | 0.01045251 | 0.9837583 | 0.01116586 | 0.9837506 | 0.01103166
[13 empty] | 766446 | 1.001439 | 0.9866385 | 0.001298564 | 0.9967435 | 0.004495245 | 0.9967488 | 0.004589804 |  |  | 661560 | 0.9916902 | 0.9670213 | 0.00287325 | 0.9945693 | 0.01099266 | 0.9945695 | 0.007988302 | [12 empty] | 1109760 | 0.99351 | 0.8678712 | 0.01045251 | 0.9837637 | 0.01116569 | 0.9837559 | 0.01103157
[13 empty] | 766746 | 0.9995181 | 0.9866385 | 0.001298564 | 0.9967436 | 0.004495245 | 0.9967489 | 0.004589808 |  |  | 661860 | 0.9916902 | 0.9670213 | 0.00287325 | 0.9945736 | 0.01099258 | 0.9945739 | 0.007988176 | [12 empty] | 1110060 | 0.9957479 | 0.8678712 | 0.01045251 | 0.983769 | 0.01116551 | 0.9837613 | 0.01103148
[13 empty] | 767046 | 1.001439 | 0.9866385 | 0.001298564 | 0.9967437 | 0.004495244 | 0.996749 | 0.004589812 |  |  | 662160 | 0.9906112 | 0.9670213 | 0.00287325 | 0.994578 | 0.0109925 | 0.9945782 | 0.007988051 | [12 empty] | 1110360 | 1.002462 | 0.8678712 | 0.01045251 | 0.9837744 | 0.01116533 | 0.9837666 | 0.0110314
[13 empty] | 767346 | 0.9995181 | 0.9866385 | 0.001298564 | 0.9967439 | 0.004495244 | 0.9967491 | 0.004589817 |  |  | 662460 | 0.9927692 | 0.9670213 | 0.00287325 | 0.9945823 | 0.01099241 | 0.9945826 | 0.007987926 | [12 empty] | 1110660 | 1.000224 | 0.8678712 | 0.01045251 | 0.9837797 | 0.01116515 | 0.9837719 | 0.01103131
[13 empty] | 767646 | 1.000479 | 0.9866385 | 0.001298564 | 0.996744 | 0.004495244 | 0.9967492 | 0.004589821 |  |  | 662760 | 0.9938482 | 0.9670213 | 0.00287325 | 0.9945867 | 0.01099233 | 0.9945869 | 0.007987802 | [12 empty] | 1110960 | 0.9957479 | 0.8678712 | 0.01045251 | 0.983785 | 0.01116497 | 0.9837773 | 0.01103122
[13 empty] | 767946 | 1.000479 | 0.9866385 | 0.001298564 | 0.9967441 | 0.004495243 | 0.9967493 | 0.004589826 |  |  | 663060 | 0.9927692 | 0.9670213 | 0.00287325 | 0.994591 | 0.01099225 | 0.9945913 | 0.007987678 | [12 empty] | 1111260 | 0.9957479 | 0.8678712 | 0.01045251 | 0.9837904 | 0.0111648 | 0.9837826 | 0.01103113
[13 empty] | 768246 | 1.001439 | 0.9866385 | 0.001298564 | 0.9967442 | 0.004495243 | 0.9967494 | 0.00458983 |  |  | 663360 | 0.9906112 | 0.9670213 | 0.00287325 | 0.9945954 | 0.01099217 | 0.9945956 | 0.007987554 | [12 empty] | 1111560 | 0.991272 | 0.8678712 | 0.01045251 | 0.9837957 | 0.01116462 | 0.9837879 | 0.01103104
[13 empty] | 768546 | 1.000479 | 0.9866385 | 0.001298564 | 0.9967443 | 0.004495242 | 0.9967496 | 0.004589835 |  |  | 663660 | 0.9906112 | 0.9670213 | 0.00287325 | 0.9945997 | 0.01099209 | 0.9945999 | 0.00798743 | [12 empty] | 1111860 | 0.9890341 | 0.8678712 | 0.01045251 | 0.983801 | 0.01116444 | 0.9837932 | 0.01103096
[13 empty] | 768846 | 1.001439 | 0.9866385 | 0.001298564 | 0.9967444 | 0.004495242 | 0.9967497 | 0.004589839 |  |  | 663960 | 0.9927692 | 0.9670213 | 0.00287325 | 0.994604 | 0.01099201 | 0.9946043 | 0.007987307 | [12 empty] | 1112160 | 0.99351 | 0.8678712 | 0.01045251 | 0.9838063 | 0.01116427 | 0.9837985 | 0.01103087
[13 empty] | 769146 | 1.001439 | 0.9866385 | 0.001298564 | 0.9967445 | 0.004495242 | 0.9967498 | 0.004589844 |  |  | 664260 | 0.9927692 | 0.9670213 | 0.00287325 | 0.9946083 | 0.01099192 | 0.9946086 | 0.007987185 | [12 empty] | 1112460 | 0.9979859 | 0.8678712 | 0.01045251 | 0.9838116 | 0.01116409 | 0.9838038 | 0.01103078
[13 empty] | 769446 | 1.001439 | 0.9866385 | 0.001298564 | 0.9967446 | 0.004495242 | 0.9967499 | 0.004589848 |  |  | 664560 | 0.9916902 | 0.9670213 | 0.00287325 | 0.9946127 | 0.01099184 | 0.9946129 | 0.007987062 | [12 empty] | 1112760 | 0.9957479 | 0.8678712 | 0.01045251 | 0.9838169 | 0.01116392 | 0.9838091 | 0.01103069
[13 empty] | 769746 | 1.002399 | 0.9866385 | 0.001298564 | 0.9967447 | 0.004495241 | 0.99675 | 0.004589852 |  |  | 664860 | 0.9916902 | 0.9670213 | 0.00287325 | 0.994617 | 0.01099176 | 0.9946172 | 0.00798694 | [12 empty] | 1113060 | 0.9979859 | 0.8678712 | 0.01045251 | 0.9838222 | 0.01116374 | 0.9838144 | 0.01103061
[13 empty] | 770046 | 1.001439 | 0.9866385 | 0.001298564 | 0.9967448 | 0.004495241 | 0.9967501 | 0.004589857 |  |  | 665160 | 0.9927692 | 0.9670213 | 0.00287325 | 0.9946212 | 0.01099168 | 0.9946215 | 0.007986818 | [12 empty] | 1113360 | 0.9890341 | 0.8678712 | 0.01045251 | 0.9838275 | 0.01116357 | 0.9838197 | 0.01103052
[13 empty] | 770346 | 1.001439 | 0.9866385 | 0.001298564 | 0.9967449 | 0.004495241 | 0.9967502 | 0.004589861 |  |  | 665460 | 0.9916902 | 0.9670213 | 0.00287325 | 0.9946255 | 0.0109916 | 0.9946258 | 0.007986697 | [12 empty] | 1113660 | 1.002462 | 0.8678712 | 0.01045251 | 0.9838328 | 0.01116339 | 0.983825 | 0.01103043
[13 empty] | 770646 | 1.001439 | 0.9866385 | 0.001298564 | 0.996745 | 0.00449524 | 0.9967503 | 0.004589866 |  |  | 665760 | 0.9927692 | 0.9670213 | 0.00287325 | 0.9946298 | 0.01099153 | 0.99463 | 0.007986576 | [12 empty] | 1113960 | 0.9979859 | 0.8678712 | 0.01045251 | 0.983838 | 0.01116322 | 0.9838302 | 0.01103035
[13 empty] | 770946 | 1.000479 | 0.9866385 | 0.001298564 | 0.9967451 | 0.00449524 | 0.9967504 | 0.00458987 |  |  | 666060 | 0.9916902 | 0.9670213 | 0.00287325 | 0.9946341 | 0.01099145 | 0.9946343 | 0.007986455 | [12 empty] | 1114260 | 0.99351 | 0.8678712 | 0.01045251 | 0.9838433 | 0.01116304 | 0.9838355 | 0.01103026
[13 empty] | 771246 | 1.001439 | 0.9866385 | 0.001298564 | 0.9967452 | 0.00449524 | 0.9967505 | 0.004589874 |  |  | 666360 | 0.9916902 | 0.9670213 | 0.00287325 | 0.9946384 | 0.01099137 | 0.9946386 | 0.007986335 | [12 empty] | 1114560 | 0.991272 | 0.8678712 | 0.01045251 | 0.9838486 | 0.01116287 | 0.9838408 | 0.01103018
[13 empty] | 771546 | 1.000479 | 0.9866385 | 0.001298564 | 0.9967454 | 0.00449524 | 0.9967506 | 0.004589879 |  |  | 666660 | 0.9927692 | 0.9670213 | 0.00287325 | 0.9946426 | 0.01099129 | 0.9946428 | 0.007986215 | [12 empty] | 1114860 | 0.991272 | 0.8678712 | 0.01045251 | 0.9838538 | 0.0111627 | 0.983846 | 0.01103009
[13 empty] | 771846 | 1.002399 | 0.9866385 | 0.001298564 | 0.9967455 | 0.004495239 | 0.9967507 | 0.004589883 |  |  | 666960 | 0.9906112 | 0.9670213 | 0.00287325 | 0.9946469 | 0.01099121 | 0.9946471 | 0.007986095 | [12 empty] | 1115160 | 1.000224 | 0.8678712 | 0.01045251 | 0.9838591 | 0.01116252 | 0.9838512 | 0.01103
[13 empty] | 772146 | 0.9995181 | 0.9866385 | 0.001298564 | 0.9967456 | 0.004495239 | 0.9967508 | 0.004589887 |  |  | 667260 | 0.9906112 | 0.9670213 | 0.00287325 | 0.9946511 | 0.01099113 | 0.9946513 | 0.007985976 | [12 empty] | 1115460 | 1.002462 | 0.8678712 | 0.01045251 | 0.9838643 | 0.01116235 | 0.9838565 | 0.01102992
[13 empty] | 772446 | 1.001439 | 0.9866385 | 0.001298564 | 0.9967457 | 0.004495239 | 0.9967509 | 0.004589892 |  |  | 667560 | 0.9916902 | 0.9670213 | 0.00287325 | 0.9946553 | 0.01099106 | 0.9946556 | 0.007985857 | [12 empty] | 1115760 | 0.9979859 | 0.8678712 | 0.01045251 | 0.9838695 | 0.01116218 | 0.9838617 | 0.01102983
[13 empty] | 772746 | 1.002399 | 0.9866385 | 0.001298564 | 0.9967458 | 0.004495238 | 0.9967511 | 0.004589896 |  |  | 667860 | 0.9916902 | 0.9670213 | 0.00287325 | 0.9946596 | 0.01099098 | 0.9946598 | 0.007985738 | [12 empty] | 1116060 | 1.000224 | 0.8678712 | 0.01045251 | 0.9838748 | 0.011162 | 0.9838669 | 0.01102975
[13 empty] | 773046 | 1.000479 | 0.9866385 | 0.001298564 | 0.9967459 | 0.004495238 | 0.9967512 | 0.0045899 |  |  | 668160 | 0.9916902 | 0.9670213 | 0.00287325 | 0.9946638 | 0.0109909 | 0.994664 | 0.00798562 | [12 empty] | 1116360 | 0.99351 | 0.8678712 | 0.01045251 | 0.98388 | 0.01116183 | 0.9838722 | 0.01102966
[13 empty] | 773346 | 1.000479 | 0.9866385 | 0.001298564 | 0.996746 | 0.004495238 | 0.9967513 | 0.004589904 |  |  | 668460 | 0.9927692 | 0.9670213 | 0.00287325 | 0.994668 | 0.01099082 | 0.9946683 | 0.007985502 | [12 empty] | 1116660 | 0.99351 | 0.8678712 | 0.01045251 | 0.9838852 | 0.01116166 | 0.9838774 | 0.01102958
[13 empty] | 773646 | 1.001439 | 0.9866385 | 0.001298564 | 0.9967461 | 0.004495238 | 0.9967514 | 0.004589909 |  |  | 668760 | 0.9916902 | 0.9670213 | 0.00287325 | 0.9946722 | 0.01099075 | 0.9946725 | 0.007985384 | [12 empty] | 1116960 | 0.9979859 | 0.8678712 | 0.01045251 | 0.9838904 | 0.01116149 | 0.9838826 | 0.01102949
[13 empty] | 773946 | 1.002399 | 0.9866385 | 0.001298564 | 0.9967462 | 0.004495238 | 0.9967515 | 0.004589913 |  |  | 669060 | 0.9916902 | 0.9670213 | 0.00287325 | 0.9946764 | 0.01099067 | 0.9946767 | 0.007985267 | [12 empty] | 1117260 | 0.991272 | 0.8678712 | 0.01045251 | 0.9838956 | 0.01116132 | 0.9838878 | 0.01102941
[13 empty] | 774246 | 1.001439 | 0.9866385 | 0.001298564 | 0.9967463 | 0.004495237 | 0.9967516 | 0.004589917 |  |  | 669360 | 0.9938482 | 0.9670213 | 0.00287325 | 0.9946806 | 0.0109906 | 0.9946809 | 0.00798515 | [12 empty] | 1117560 | 0.9957479 | 0.8678712 | 0.01045251 | 0.9839008 | 0.01116115 | 0.983893 | 0.01102933
[13 empty] | 774546 | 1.000479 | 0.9866385 | 0.001298564 | 0.9967464 | 0.004495237 | 0.9967517 | 0.004589921 |  |  | 669660 | 0.9927692 | 0.9670213 | 0.00287325 | 0.9946848 | 0.01099052 | 0.9946851 | 0.007985033 | [12 empty] | 1117860 | 0.9957479 | 0.8678712 | 0.01045251 | 0.983906 | 0.01116098 | 0.9838982 | 0.01102924
[13 empty] | 774846 | 1.001439 | 0.9866385 | 0.001298564 | 0.9967465 | 0.004495237 | 0.9967518 | 0.004589926 |  |  | 669960 | 0.9938482 | 0.9670213 | 0.00287325 | 0.994689 | 0.01099044 | 0.9946893 | 0.007984916 | [12 empty] | 1118160 | 0.991272 | 0.8678712 | 0.01045251 | 0.9839112 | 0.01116081 | 0.9839034 | 0.01102916
[13 empty] | 775146 | 1.000479 | 0.9866385 | 0.001298564 | 0.9967466 | 0.004495237 | 0.9967519 | 0.00458993 |  |  | 670260 | 0.9916902 | 0.9670213 | 0.00287325 | 0.9946932 | 0.01099037 | 0.9946934 | 0.0079848 | [12 empty] | 1118460 | 0.9957479 | 0.8678712 | 0.01045251 | 0.9839164 | 0.01116064 | 0.9839085 | 0.01102907
[13 empty] | 775446 | 1.001439 | 0.9866385 | 0.001298564 | 0.9967467 | 0.004495237 | 0.996752 | 0.004589934 |  |  | 670560 | 0.9927692 | 0.9670213 | 0.00287325 | 0.9946974 | 0.01099029 | 0.9946976 | 0.007984685 | [12 empty] | 1118760 | 0.99351 | 0.8678712 | 0.01045251 | 0.9839216 | 0.01116047 | 0.9839137 | 0.01102899
[13 empty] | 775746 | 1.001439 | 0.9866385 | 0.001298564 | 0.9967468 | 0.004495236 | 0.9967521 | 0.004589938 |  |  | 670860 | 0.9938482 | 0.9670213 | 0.00287325 | 0.9947015 | 0.01099022 | 0.9947018 | 0.007984569 | [12 empty] | 1119060 | 0.991272 | 0.8678712 | 0.01045251 | 0.9839267 | 0.0111603 | 0.9839189 | 0.01102891
[13 empty] | 776046 | 1.002399 | 0.9866385 | 0.001298564 | 0.9967469 | 0.004495236 | 0.9967522 | 0.004589943 |  |  | 671160 | 0.9927692 | 0.9670213 | 0.00287325 | 0.9947057 | 0.01099015 | 0.9947059 | 0.007984454 | [12 empty] | 1119360 | 0.9979859 | 0.8678712 | 0.01045251 | 0.9839319 | 0.01116013 | 0.983924 | 0.01102882
[13 empty] | 776346 | 1.000479 | 0.9866385 | 0.001298564 | 0.996747 | 0.004495236 | 0.9967523 | 0.004589947 |  |  | 671460 | 0.9916902 | 0.9670213 | 0.00287325 | 0.9947098 | 0.01099007 | 0.9947101 | 0.007984339 | [12 empty] | 1119660 | 0.99351 | 0.8678712 | 0.01045251 | 0.9839371 | 0.01115996 | 0.9839292 | 0.01102874
[13 empty] | 776646 | 1.001439 | 0.9866385 | 0.001298564 | 0.9967471 | 0.004495236 | 0.9967524 | 0.004589951 |  |  | 671760 | 0.9938482 | 0.9670213 | 0.00287325 | 0.994714 | 0.01099 | 0.9947142 | 0.007984225 | [12 empty] | 1119960 | 0.9957479 | 0.8678712 | 0.01045251 | 0.9839422 | 0.01115979 | 0.9839343 | 0.01102866
[13 empty] | 776946 | 1.000479 | 0.9866385 | 0.001298564 | 0.9967472 | 0.004495236 | 0.9967525 | 0.004589955 |  |  | 672060 | 0.9949272 | 0.9670213 | 0.00287325 | 0.9947181 | 0.01098992 | 0.9947184 | 0.007984111 | [12 empty] | 1120260 | 0.99351 | 0.8678712 | 0.01045251 | 0.9839474 | 0.01115963 | 0.9839395 | 0.01102857
[13 empty] | 777246 | 1.000479 | 0.9866385 | 0.001298564 | 0.9967473 | 0.004495236 | 0.9967526 | 0.004589959 |  |  | 672360 | 0.9927692 | 0.9670213 | 0.00287325 | 0.9947222 | 0.01098985 | 0.9947225 | 0.007983997 | [12 empty] | 1120560 | 0.99351 | 0.8678712 | 0.01045251 | 0.9839525 | 0.01115946 | 0.9839446 | 0.01102849
[13 empty] | 777546 | 1.000479 | 0.9866385 | 0.001298564 | 0.9967474 | 0.004495235 | 0.9967527 | 0.004589963 |  |  | 672660 | 0.9916902 | 0.9670213 | 0.00287325 | 0.9947264 | 0.01098978 | 0.9947266 | 0.007983884 | [12 empty] | 1120860 | 0.9867961 | 0.8678712 | 0.01045251 | 0.9839576 | 0.01115929 | 0.9839498 | 0.01102841
[13 empty] | 777846 | 0.9995181 | 0.9866385 | 0.001298564 | 0.9967475 | 0.004495235 | 0.9967528 | 0.004589968 |  |  | 672960 | 0.9927692 | 0.9670213 | 0.00287325 | 0.9947305 | 0.0109897 | 0.9947307 | 0.00798377 | [12 empty] | 1121160 | 0.99351 | 0.8678712 | 0.01045251 | 0.9839628 | 0.01115912 | 0.9839549 | 0.01102833
[13 empty] | 778146 | 0.9995181 | 0.9866385 | 0.001298564 | 0.9967476 | 0.004495235 | 0.9967529 | 0.004589972 |  |  | 673260 | 0.9916902 | 0.9670213 | 0.00287325 | 0.9947346 | 0.01098963 | 0.9947348 | 0.007983658 | [12 empty] | 1121460 | 1.000224 | 0.8678712 | 0.01045251 | 0.9839679 | 0.01115896 | 0.98396 | 0.01102824
[13 empty] | 778446 | 1.000479 | 0.9866385 | 0.001298564 | 0.9967477 | 0.004495235 | 0.996753 | 0.004589976 |  |  | 673560 | 0.9927692 | 0.9670213 | 0.00287325 | 0.9947387 | 0.01098956 | 0.9947389 | 0.007983545 | [12 empty] | 1121760 | 0.991272 | 0.8678712 | 0.01045251 | 0.983973 | 0.01115879 | 0.9839651 | 0.01102816
[13 empty] | 778746 | 1.000479 | 0.9866385 | 0.001298564 | 0.9967478 | 0.004495235 | 0.9967531 | 0.00458998 |  |  | 673860 | 0.9927692 | 0.9670213 | 0.00287325 | 0.9947428 | 0.01098949 | 0.994743 | 0.007983433 | [12 empty] | 1122060 | 0.9957479 | 0.8678712 | 0.01045251 | 0.9839781 | 0.01115862 | 0.9839702 | 0.01102808
[13 empty] | 779046 | 1.000479 | 0.9866385 | 0.001298564 | 0.9967479 | 0.004495235 | 0.9967532 | 0.004589984 |  |  | 674160 | 0.9927692 | 0.9670213 | 0.00287325 | 0.9947469 | 0.01098942 | 0.9947471 | 0.007983321 | [12 empty] | 1122360 | 0.9890341 | 0.8678712 | 0.01045251 | 0.9839832 | 0.01115846 | 0.9839753 | 0.011028
[13 empty] | 779346 | 1.001439 | 0.9866385 | 0.001298564 | 0.996748 | 0.004495235 | 0.9967533 | 0.004589988 |  |  | 674460 | 0.9916902 | 0.9670213 | 0.00287325 | 0.994751 | 0.01098935 | 0.9947512 | 0.007983209 | [12 empty] | 1122660 | 0.9957479 | 0.8678712 | 0.01045251 | 0.9839883 | 0.01115829 | 0.9839804 | 0.01102792
[13 empty] | 779646 | 1.002399 | 0.9866385 | 0.001298564 | 0.9967481 | 0.004495235 | 0.9967534 | 0.004589992 |  |  | 674760 | 0.9916902 | 0.9670213 | 0.00287325 | 0.994755 | 0.01098927 | 0.9947553 | 0.007983098 | [12 empty] | 1122960 | 0.9890341 | 0.8678712 | 0.01045251 | 0.9839934 | 0.01115813 | 0.9839855 | 0.01102784
[13 empty] | 779946 | 1.002399 | 0.9866385 | 0.001298564 | 0.9967482 | 0.004495235 | 0.9967535 | 0.004589996 |  |  | 675060 | 0.9916902 | 0.9670213 | 0.00287325 | 0.9947591 | 0.0109892 | 0.9947594 | 0.007982987 | [12 empty] | 1123260 | 1.000224 | 0.8678712 | 0.01045251 | 0.9839985 | 0.01115796 | 0.9839906 | 0.01102776
[13 empty] | 780246 | 1.001439 | 0.9866385 | 0.001298564 | 0.9967483 | 0.004495234 | 0.9967536 | 0.004590001 |  |  | 675360 | 0.9927692 | 0.9670213 | 0.00287325 | 0.9947632 | 0.01098913 | 0.9947634 | 0.007982877 | [12 empty] | 1123560 | 0.991272 | 0.8678712 | 0.01045251 | 0.9840036 | 0.0111578 | 0.9839957 | 0.01102768
[13 empty] | 780546 | 1.001439 | 0.9866385 | 0.001298564 | 0.9967484 | 0.004495234 | 0.9967537 | 0.004590005 |  |  | 675660 | 0.9949272 | 0.9670213 | 0.00287325 | 0.9947672 | 0.01098906 | 0.9947675 | 0.007982766 | [12 empty] | 1123860 | 0.9890341 | 0.8678712 | 0.01045251 | 0.9840087 | 0.01115763 | 0.9840008 | 0.01102759
[13 empty] | 780846 | 1.000479 | 0.9866385 | 0.001298564 | 0.9967485 | 0.004495234 | 0.9967538 | 0.004590009 |  |  | 675960 | 0.9927692 | 0.9670213 | 0.00287325 | 0.9947713 | 0.01098899 | 0.9947715 | 0.007982656 | [12 empty] | 1124160 | 0.991272 | 0.8678712 | 0.01045251 | 0.9840137 | 0.01115747 | 0.9840058 | 0.01102751
[13 empty] | 781146 | 1.000479 | 0.9866385 | 0.001298564 | 0.9967486 | 0.004495234 | 0.9967539 | 0.004590013 |  |  | 676260 | 0.9916902 | 0.9670213 | 0.00287325 | 0.9947753 | 0.01098892 | 0.9947756 | 0.007982547 | [12 empty] | 1124460 | 0.99351 | 0.8678712 | 0.01045251 | 0.9840188 | 0.0111573 | 0.9840109 | 0.01102743
[13 empty] | 781446 | 1.000479 | 0.9866385 | 0.001298564 | 0.9967487 | 0.004495234 | 0.996754 | 0.004590017 |  |  | 676560 | 0.9927692 | 0.9670213 | 0.00287325 | 0.9947794 | 0.01098885 | 0.9947796 | 0.007982437 | [12 empty] | 1124760 | 0.99351 | 0.8678712 | 0.01045251 | 0.9840239 | 0.01115714 | 0.9840159 | 0.01102735
[13 empty] | 781746 | 1.001439 | 0.9866385 | 0.001298564 | 0.9967488 | 0.004495234 | 0.9967541 | 0.004590021 |  |  | 676860 | 0.9927692 | 0.9670213 | 0.00287325 | 0.9947834 | 0.01098878 | 0.9947837 | 0.007982328 | [12 empty] | 1125060 | 0.99351 | 0.8678712 | 0.01045251 | 0.9840289 | 0.01115698 | 0.984021 | 0.01102727
[13 empty] | 782046 | 1.001439 | 0.9866385 | 0.001298564 | 0.9967489 | 0.004495234 | 0.9967542 | 0.004590025 |  |  | 677160 | 0.9927692 | 0.9670213 | 0.00287325 | 0.9947874 | 0.01098871 | 0.9947877 | 0.00798222 | [12 empty] | 1125360 | 1.002462 | 0.8678712 | 0.01045251 | 0.984034 | 0.01115681 | 0.984026 | 0.01102719
[13 empty] | 782346 | 1.001439 | 0.9866385 | 0.001298564 | 0.996749 | 0.004495234 | 0.9967543 | 0.004590029 |  |  | 677460 | 0.9949272 | 0.9670213 | 0.00287325 | 0.9947914 | 0.01098865 | 0.9947917 | 0.007982111 | [12 empty] | 1125660 | 1.002462 | 0.8678712 | 0.01045251 | 0.984039 | 0.01115665 | 0.9840311 | 0.01102711
[13 empty] | 782646 | 1.000479 | 0.9866385 | 0.001298564 | 0.9967491 | 0.004495234 | 0.9967544 | 0.004590033 |  |  | 677760 | 0.9938482 | 0.9670213 | 0.00287325 | 0.9947955 | 0.01098858 | 0.9947957 | 0.007982003 | [12 empty] | 1125960 | 0.991272 | 0.8678712 | 0.01045251 | 0.984044 | 0.01115649 | 0.9840361 | 0.01102703
[13 empty] | 782946 | 1.000479 | 0.9866385 | 0.001298564 | 0.9967492 | 0.004495234 | 0.9967545 | 0.004590037 |  |  | 678060 | 0.9927692 | 0.9670213 | 0.00287325 | 0.9947995 | 0.01098851 | 0.9947997 | 0.007981895 | [12 empty] | 1126260 | 0.9845582 | 0.8678712 | 0.01045251 | 0.9840491 | 0.01115633 | 0.9840411 | 0.01102695
[13 empty] | 783246 | 1.000479 | 0.9866385 | 0.001298564 | 0.9967492 | 0.004495234 | 0.9967546 | 0.004590041 |  |  | 678360 | 0.9927692 | 0.9670213 | 0.00287325 | 0.9948035 | 0.01098844 | 0.9948037 | 0.007981788 | [12 empty] | 1126560 | 0.9890341 | 0.8678712 | 0.01045251 | 0.9840541 | 0.01115616 | 0.9840461 | 0.01102688
[13 empty] | 783546 | 0.9995181 | 0.9866385 | 0.001298564 | 0.9967493 | 0.004495234 | 0.9967547 | 0.004590045 |  |  | 678660 | 0.9927692 | 0.9670213 | 0.00287325 | 0.9948074 | 0.01098837 | 0.9948077 | 0.007981681 | [12 empty] | 1126860 | 0.9890341 | 0.8678712 | 0.01045251 | 0.9840591 | 0.011156 | 0.9840512 | 0.0110268
[13 empty] | 783846 | 1.000479 | 0.9866385 | 0.001298564 | 0.9967494 | 0.004495234 | 0.9967547 | 0.004590049 |  |  | 678960 | 0.9927692 | 0.9670213 | 0.00287325 | 0.9948114 | 0.01098831 | 0.9948117 | 0.007981574 | [12 empty] | 1127160 | 0.99351 | 0.8678712 | 0.01045251 | 0.9840641 | 0.01115584 | 0.9840562 | 0.01102672
[13 empty] | 784146 | 0.9995181 | 0.9866385 | 0.001298564 | 0.9967495 | 0.004495234 | 0.9967548 | 0.004590053 |  |  | 679260 | 0.9916902 | 0.9670213 | 0.00287325 | 0.9948154 | 0.01098824 | 0.9948157 | 0.007981467 | [12 empty] | 1127460 | 0.991272 | 0.8678712 | 0.01045251 | 0.9840691 | 0.01115568 | 0.9840612 | 0.01102664
[13 empty] | 784446 | 1.001439 | 0.9866385 | 0.001298564 | 0.9967496 | 0.004495234 | 0.9967549 | 0.004590057 |  |  | 679560 | 0.9927692 | 0.9670213 | 0.00287325 | 0.9948194 | 0.01098817 | 0.9948197 | 0.007981361 | [12 empty] | 1127760 | 1.000224 | 0.8678712 | 0.01045251 | 0.9840741 | 0.01115552 | 0.9840662 | 0.01102656
[13 empty] | 784746 | 1.001439 | 0.9866385 | 0.001298564 | 0.9967497 | 0.004495234 | 0.996755 | 0.004590061 |  |  | 679860 | 0.9916902 | 0.9670213 | 0.00287325 | 0.9948234 | 0.01098811 | 0.9948236 | 0.007981255 | [12 empty] | 1128060 | 0.9957479 | 0.8678712 | 0.01045251 | 0.9840791 | 0.01115536 | 0.9840712 | 0.01102648
[13 empty] | 785046 | 1.001439 | 0.9866385 | 0.001298564 | 0.9967498 | 0.004495234 | 0.9967551 | 0.004590065 |  |  | 680160 | 0.9927692 | 0.9670213 | 0.00287325 | 0.9948273 | 0.01098804 | 0.9948276 | 0.007981149 | [12 empty] | 1128360 | 0.991272 | 0.8678712 | 0.01045251 | 0.9840841 | 0.0111552 | 0.9840762 | 0.0110264
[13 empty] | 785346 | 1.002399 | 0.9866385 | 0.001298564 | 0.9967499 | 0.004495234 | 0.9967552 | 0.004590069 |  |  | 680460 | 0.9949272 | 0.9670213 | 0.00287325 | 0.9948313 | 0.01098797 | 0.9948315 | 0.007981044 | [12 empty] | 1128660 | 1.006938 | 0.8678712 | 0.01045251 | 0.9840891 | 0.01115504 | 0.9840811 | 0.01102633
[13 empty] | 785646 | 1.001439 | 0.9866385 | 0.001298564 | 0.99675 | 0.004495234 | 0.9967553 | 0.004590072 |  |  | 680760 | 0.9927692 | 0.9670213 | 0.00287325 | 0.9948352 | 0.01098791 | 0.9948355 | 0.007980939 | [12 empty] | 1128960 | 0.9957479 | 0.8678712 | 0.01045251 | 0.9840941 | 0.01115488 | 0.9840861 | 0.01102625
[13 empty] | 785946 | 1.002399 | 0.9866385 | 0.001298564 | 0.9967501 | 0.004495234 | 0.9967554 | 0.004590076 |  |  | 681060 | 0.9938482 | 0.9670213 | 0.00287325 | 0.9948392 | 0.01098784 | 0.9948394 | 0.007980834 | [12 empty] | 1129260 | 0.991272 | 0.8678712 | 0.01045251 | 0.984099 | 0.01115472 | 0.9840911 | 0.01102617
[13 empty] | 786246 | 1.000479 | 0.9866385 | 0.001298564 | 0.9967502 | 0.004495234 | 0.9967555 | 0.00459008 |  |  | 681360 | 0.9938482 | 0.9670213 | 0.00287325 | 0.9948431 | 0.01098778 | 0.9948434 | 0.00798073 | [12 empty] | 1129560 | 0.9979859 | 0.8678712 | 0.01045251 | 0.984104 | 0.01115456 | 0.984096 | 0.01102609
[13 empty] | 786546 | 1.000479 | 0.9866385 | 0.001298564 | 0.9967503 | 0.004495234 | 0.9967556 | 0.004590084 |  |  | 681660 | 0.9927692 | 0.9670213 | 0.00287325 | 0.994847 | 0.01098771 | 0.9948473 | 0.007980626 | [12 empty] | 1129860 | 0.99351 | 0.8678712 | 0.01045251 | 0.984109 | 0.0111544 | 0.984101 | 0.01102601
[13 empty] | 786846 | 1.000479 | 0.9866385 | 0.001298564 | 0.9967504 | 0.004495234 | 0.9967557 | 0.004590088 |  |  | 681960 | 0.9916902 | 0.9670213 | 0.00287325 | 0.9948509 | 0.01098765 | 0.9948512 | 0.007980522 | [12 empty] | 1130160 | 1.000224 | 0.8678712 | 0.01045251 | 0.9841139 | 0.01115424 | 0.984106 | 0.01102594
[13 empty] | 787146 | 1.000479 | 0.9866385 | 0.001298564 | 0.9967505 | 0.004495234 | 0.9967558 | 0.004590092 |  |  | 682260 | 0.9949272 | 0.9670213 | 0.00287325 | 0.9948549 | 0.01098758 | 0.9948551 | 0.007980418 | [12 empty] | 1130460 | 0.9957479 | 0.8678712 | 0.01045251 | 0.9841189 | 0.01115409 | 0.9841109 | 0.01102586
[13 empty] | 787446 | 1.001439 | 0.9866385 | 0.001298564 | 0.9967506 | 0.004495234 | 0.9967559 | 0.004590096 |  |  | 682560 | 0.9927692 | 0.9670213 | 0.00287325 | 0.9948588 | 0.01098752 | 0.994859 | 0.007980315 | [12 empty] | 1130760 | 0.991272 | 0.8678712 | 0.01045251 | 0.9841238 | 0.01115393 | 0.9841158 | 0.01102578
[13 empty] | 787746 | 1.001439 | 0.9866385 | 0.001298564 | 0.9967506 | 0.004495234 | 0.996756 | 0.0045901 |  |  | 682860 | 0.9927692 | 0.9670213 | 0.00287325 | 0.9948627 | 0.01098745 | 0.9948629 | 0.007980212 | [12 empty] | 1131060 | 1.000224 | 0.8678712 | 0.01045251 | 0.9841288 | 0.01115377 | 0.9841208 | 0.01102571
[13 empty] | 788046 | 1.000479 | 0.9866385 | 0.001298564 | 0.9967507 | 0.004495234 | 0.9967561 | 0.004590104 |  |  | 683160 | 0.9916902 | 0.9670213 | 0.00287325 | 0.9948666 | 0.01098739 | 0.9948668 | 0.00798011 | [12 empty] | 1131360 | 0.99351 | 0.8678712 | 0.01045251 | 0.9841337 | 0.01115361 | 0.9841257 | 0.01102563
[13 empty] | 788346 | 0.9995181 | 0.9866385 | 0.001298564 | 0.9967508 | 0.004495234 | 0.9967561 | 0.004590107 |  |  | 683460 | 0.9927692 | 0.9670213 | 0.00287325 | 0.9948704 | 0.01098732 | 0.9948707 | 0.007980007 | [12 empty] | 1131660 | 0.99351 | 0.8678712 | 0.01045251 | 0.9841386 | 0.01115346 | 0.9841306 | 0.01102555
[13 empty] | 788646 | 1.000479 | 0.9866385 | 0.001298564 | 0.9967509 | 0.004495234 | 0.9967562 | 0.004590111 |  |  | 683760 | 0.9938482 | 0.9670213 | 0.00287325 | 0.9948743 | 0.01098726 | 0.9948746 | 0.007979905 | [12 empty] | 1131960 | 0.99351 | 0.8678712 | 0.01045251 | 0.9841436 | 0.0111533 | 0.9841356 | 0.01102548
[13 empty] | 788946 | 1.001439 | 0.9866385 | 0.001298564 | 0.996751 | 0.004495234 | 0.9967563 | 0.004590115 |  |  | 684060 | 0.9916902 | 0.9670213 | 0.00287325 | 0.9948782 | 0.0109872 | 0.9948785 | 0.007979804 | [12 empty] | 1132260 | 1.000224 | 0.8678712 | 0.01045251 | 0.9841485 | 0.01115314 | 0.9841405 | 0.0110254
[13 empty] | 789246 | 1.000479 | 0.9866385 | 0.001298564 | 0.9967511 | 0.004495234 | 0.9967564 | 0.004590119 |  |  | 684360 | 0.9927692 | 0.9670213 | 0.00287325 | 0.9948821 | 0.01098713 | 0.9948824 | 0.007979702 | [12 empty] | 1132560 | 0.9957479 | 0.8678712 | 0.01045251 | 0.9841534 | 0.01115299 | 0.9841454 | 0.01102532
[13 empty] | 789546 | 1.001439 | 0.9866385 | 0.001298564 | 0.9967512 | 0.004495234 | 0.9967565 | 0.004590123 |  |  | 684660 | 0.9927692 | 0.9670213 | 0.00287325 | 0.9948859 | 0.01098707 | 0.9948862 | 0.007979601 | [12 empty] | 1132860 | 0.9979859 | 0.8678712 | 0.01045251 | 0.9841583 | 0.01115283 | 0.9841503 | 0.01102525
[13 empty] | 789846 | 0.9985577 | 0.9866385 | 0.001298564 | 0.9967513 | 0.004495234 | 0.9967566 | 0.004590127 |  |  | 684960 | 0.9916902 | 0.9670213 | 0.00287325 | 0.9948898 | 0.01098701 | 0.9948901 | 0.0079795 | [12 empty] | 1133160 | 0.9979859 | 0.8678712 | 0.01045251 | 0.9841632 | 0.01115267 | 0.9841552 | 0.01102517
[13 empty] | 790146 | 0.9995181 | 0.9866385 | 0.001298564 | 0.9967514 | 0.004495234 | 0.9967567 | 0.00459013 |  |  | 685260 | 0.9927692 | 0.9670213 | 0.00287325 | 0.9948937 | 0.01098695 | 0.9948939 | 0.0079794 | [12 empty] | 1133460 | 0.9979859 | 0.8678712 | 0.01045251 | 0.9841681 | 0.01115252 | 0.9841601 | 0.0110251
[13 empty] | 790446 | 1.000479 | 0.9866385 | 0.001298564 | 0.9967515 | 0.004495234 | 0.9967568 | 0.004590134 |  |  | 685560 | 0.9938482 | 0.9670213 | 0.00287325 | 0.9948975 | 0.01098689 | 0.9948978 | 0.007979299 | [12 empty] | 1133760 | 0.9957479 | 0.8678712 | 0.01045251 | 0.984173 | 0.01115236 | 0.9841649 | 0.01102502
[13 empty] | 790746 | 1.001439 | 0.9866385 | 0.001298564 | 0.9967515 | 0.004495234 | 0.9967569 | 0.004590138 |  |  | 685860 | 0.9938482 | 0.9670213 | 0.00287325 | 0.9949013 | 0.01098682 | 0.9949016 | 0.007979199 | [12 empty] | 1134060 | 0.99351 | 0.8678712 | 0.01045251 | 0.9841778 | 0.01115221 | 0.9841698 | 0.01102495
[13 empty] | 791046 | 1.002399 | 0.9866385 | 0.001298564 | 0.9967516 | 0.004495234 | 0.996757 | 0.004590142 |  |  | 686160 | 0.9916902 | 0.9670213 | 0.00287325 | 0.9949052 | 0.01098676 | 0.9949055 | 0.0079791 | [12 empty] | 1134360 | 1.000224 | 0.8678712 | 0.01045251 | 0.9841827 | 0.01115205 | 0.9841747 | 0.01102487
[13 empty] | 791346 | 1.001439 | 0.9866385 | 0.001298564 | 0.9967517 | 0.004495234 | 0.996757 | 0.004590146 |  |  | 686460 | 0.9927692 | 0.9670213 | 0.00287325 | 0.994909 | 0.0109867 | 0.9949093 | 0.007979 | [12 empty] | 1134660 | 0.9979859 | 0.8678712 | 0.01045251 | 0.9841876 | 0.0111519 | 0.9841796 | 0.0110248
[13 empty] | 791646 | 1.001439 | 0.9866385 | 0.001298564 | 0.9967518 | 0.004495235 | 0.9967571 | 0.004590149 |  |  | 686760 | 0.9938482 | 0.9670213 | 0.00287325 | 0.9949128 | 0.01098664 | 0.9949131 | 0.007978901 | [12 empty] | 1134960 | 1.002462 | 0.8678712 | 0.01045251 | 0.9841925 | 0.01115174 | 0.9841844 | 0.01102472
[13 empty] | 791946 | 1.000479 | 0.9866385 | 0.001298564 | 0.9967519 | 0.004495235 | 0.9967572 | 0.004590153 |  |  | 687060 | 0.9927692 | 0.9670213 | 0.00287325 | 0.9949166 | 0.01098658 | 0.9949169 | 0.007978802 | [12 empty] | 1135260 | 0.991272 | 0.8678712 | 0.01045251 | 0.9841973 | 0.01115159 | 0.9841893 | 0.01102465
[13 empty] | 792246 | 1.000479 | 0.9866385 | 0.001298564 | 0.996752 | 0.004495235 | 0.9967573 | 0.004590157 |  |  | 687360 | 0.9938482 | 0.9670213 | 0.00287325 | 0.9949205 | 0.01098652 | 0.9949207 | 0.007978704 | [12 empty] | 1135560 | 0.9890341 | 0.8678712 | 0.01045251 | 0.9842022 | 0.01115144 | 0.9841941 | 0.01102457
[13 empty] | 792546 | 0.9995181 | 0.9866385 | 0.001298564 | 0.9967521 | 0.004495235 | 0.9967574 | 0.004590161 |  |  | 687660 | 0.9938482 | 0.9670213 | 0.00287325 | 0.9949243 | 0.01098646 | 0.9949246 | 0.007978606 | [12 empty] | 1135860 | 0.9867961 | 0.8678712 | 0.01045251 | 0.984207 | 0.01115128 | 0.984199 | 0.0110245
[13 empty] | 792846 | 0.9985577 | 0.9866385 | 0.001298564 | 0.9967522 | 0.004495235 | 0.9967575 | 0.004590164 |  |  | 687960 | 0.9916902 | 0.9670213 | 0.00287325 | 0.9949281 | 0.0109864 | 0.9949284 | 0.007978508 | [12 empty] | 1136160 | 0.9957479 | 0.8678712 | 0.01045251 | 0.9842119 | 0.01115113 | 0.9842038 | 0.01102442
[13 empty] | 793146 | 0.9995181 | 0.9866385 | 0.001298564 | 0.9967522 | 0.004495235 | 0.9967576 | 0.004590168 |  |  | 688260 | 0.9916902 | 0.9670213 | 0.00287325 | 0.9949318 | 0.01098634 | 0.9949321 | 0.00797841 | [12 empty] | 1136460 | 1.000224 | 0.8678712 | 0.01045251 | 0.9842167 | 0.01115098 | 0.9842087 | 0.01102435
[13 empty] | 793446 | 1.000479 | 0.9866385 | 0.001298564 | 0.9967523 | 0.004495235 | 0.9967577 | 0.004590172 |  |  | 688560 | 0.9927692 | 0.9670213 | 0.00287325 | 0.9949356 | 0.01098628 | 0.9949359 | 0.007978313 | [12 empty] | 1136760 | 1.002462 | 0.8678712 | 0.01045251 | 0.9842215 | 0.01115083 | 0.9842135 | 0.01102428
[13 empty] | 793746 | 1.000479 | 0.9866385 | 0.001298564 | 0.9967524 | 0.004495235 | 0.9967578 | 0.004590175 |  |  | 688860 | 0.9927692 | 0.9670213 | 0.00287325 | 0.9949394 | 0.01098622 | 0.9949397 | 0.007978216 | [12 empty] | 1137060 | 0.9890341 | 0.8678712 | 0.01045251 | 0.9842264 | 0.01115067 | 0.9842183 | 0.0110242
[13 empty] | 794046 | 1.000479 | 0.9866385 | 0.001298564 | 0.9967525 | 0.004495235 | 0.9967578 | 0.004590179 |  |  | 689160 | 0.9916902 | 0.9670213 | 0.00287325 | 0.9949432 | 0.01098616 | 0.9949435 | 0.007978119 | [12 empty] | 1137360 | 1.002462 | 0.8678712 | 0.01045251 | 0.9842312 | 0.01115052 | 0.9842231 | 0.01102413
[13 empty] | 794346 | 1.00336 | 0.9866385 | 0.001298564 | 0.9967526 | 0.004495236 | 0.9967579 | 0.004590183 |  |  | 689460 | 0.9906112 | 0.9670213 | 0.00287325 | 0.9949469 | 0.0109861 | 0.9949472 | 0.007978022 | [12 empty] | 1137660 | 0.9957479 | 0.8678712 | 0.01045251 | 0.984236 | 0.01115037 | 0.9842279 | 0.01102406
[13 empty] | 794646 | 1.001439 | 0.9866385 | 0.001298564 | 0.9967527 | 0.004495236 | 0.996758 | 0.004590186 |  |  | 689760 | 0.9927692 | 0.9670213 | 0.00287325 | 0.9949507 | 0.01098604 | 0.994951 | 0.007977926 | [12 empty] | 1137960 | 0.99351 | 0.8678712 | 0.01045251 | 0.9842408 | 0.01115022 | 0.9842328 | 0.01102398
[13 empty] | 794946 | 1.001439 | 0.9866385 | 0.001298564 | 0.9967528 | 0.004495236 | 0.9967581 | 0.00459019 |  |  | 690060 | 0.9916902 | 0.9670213 | 0.00287325 | 0.9949545 | 0.01098598 | 0.9949548 | 0.00797783 | [12 empty] | 1138260 | 0.99351 | 0.8678712 | 0.01045251 | 0.9842456 | 0.01115007 | 0.9842376 | 0.01102391
[13 empty] | 795246 | 1.001439 | 0.9866385 | 0.001298564 | 0.9967528 | 0.004495236 | 0.9967582 | 0.004590194 |  |  | 690360 | 0.9927692 | 0.9670213 | 0.00287325 | 0.9949582 | 0.01098593 | 0.9949585 | 0.007977735 | [12 empty] | 1138560 | 1.000224 | 0.8678712 | 0.01045251 | 0.9842504 | 0.01114992 | 0.9842424 | 0.01102384
[13 empty] | 795546 | 1.000479 | 0.9866385 | 0.001298564 | 0.9967529 | 0.004495236 | 0.9967583 | 0.004590197 |  |  | 690660 | 0.9938482 | 0.9670213 | 0.00287325 | 0.9949619 | 0.01098587 | 0.9949623 | 0.007977639 | [12 empty] | 1138860 | 0.9979859 | 0.8678712 | 0.01045251 | 0.9842552 | 0.01114977 | 0.9842471 | 0.01102376
[13 empty] | 795846 | 0.9985577 | 0.9866385 | 0.001298564 | 0.996753 | 0.004495236 | 0.9967584 | 0.004590201 |  |  | 690960 | 0.9906112 | 0.9670213 | 0.00287325 | 0.9949657 | 0.01098581 | 0.994966 | 0.007977544 | [12 empty] | 1139160 | 0.9957479 | 0.8678712 | 0.01045251 | 0.98426 | 0.01114962 | 0.9842519 | 0.01102369
[13 empty] | 796146 | 1.000479 | 0.9866385 | 0.001298564 | 0.9967531 | 0.004495236 | 0.9967584 | 0.004590205 |  |  | 691260 | 0.9927692 | 0.9670213 | 0.00287325 | 0.9949694 | 0.01098575 | 0.9949697 | 0.007977449 | [12 empty] | 1139460 | 0.9979859 | 0.8678712 | 0.01045251 | 0.9842648 | 0.01114947 | 0.9842567 | 0.01102362
[13 empty] | 796446 | 1.001439 | 0.9866385 | 0.001298564 | 0.9967532 | 0.004495237 | 0.9967585 | 0.004590208 |  |  | 691560 | 0.9906112 | 0.9670213 | 0.00287325 | 0.9949731 | 0.0109857 | 0.9949734 | 0.007977355 | [12 empty] | 1139760 | 0.991272 | 0.8678712 | 0.01045251 | 0.9842696 | 0.01114932 | 0.9842615 | 0.01102355
[13 empty] | 796746 | 1.002399 | 0.9866385 | 0.001298564 | 0.9967533 | 0.004495237 | 0.9967586 | 0.004590212 |  |  | 691860 | 0.9906112 | 0.9670213 | 0.00287325 | 0.9949769 | 0.01098564 | 0.9949772 | 0.007977261 | [12 empty] | 1140060 | 0.9957479 | 0.8678712 | 0.01045251 | 0.9842743 | 0.01114917 | 0.9842663 | 0.01102348
[13 empty] | 797046 | 1.000479 | 0.9866385 | 0.001298564 | 0.9967534 | 0.004495237 | 0.9967587 | 0.004590216 |  |  | 692160 | 0.9927692 | 0.9670213 | 0.00287325 | 0.9949806 | 0.01098558 | 0.9949809 | 0.007977167 | [12 empty] | 1140360 | 0.99351 | 0.8678712 | 0.01045251 | 0.9842791 | 0.01114902 | 0.984271 | 0.0110234
[13 empty] | 797346 | 1.001439 | 0.9866385 | 0.001298564 | 0.9967534 | 0.004495237 | 0.9967588 | 0.004590219 |  |  | 692460 | 0.9927692 | 0.9670213 | 0.00287325 | 0.9949843 | 0.01098553 | 0.9949846 | 0.007977073 | [12 empty] | 1140660 | 1.000224 | 0.8678712 | 0.01045251 | 0.9842839 | 0.01114887 | 0.9842758 | 0.01102333
[13 empty] | 797646 | 1.001439 | 0.9866385 | 0.001298564 | 0.9967535 | 0.004495237 | 0.9967589 | 0.004590223 |  |  | 692760 | 0.9916902 | 0.9670213 | 0.00287325 | 0.994988 | 0.01098547 | 0.9949883 | 0.00797698 | [12 empty] | 1140960 | 0.9979859 | 0.8678712 | 0.01045251 | 0.9842886 | 0.01114872 | 0.9842805 | 0.01102326
[13 empty] | 797946 | 1.000479 | 0.9866385 | 0.001298564 | 0.9967536 | 0.004495237 | 0.9967589 | 0.004590226 |  |  | 693060 | 0.9938482 | 0.9670213 | 0.00287325 | 0.9949917 | 0.01098541 | 0.994992 | 0.007976887 | [12 empty] | 1141260 | 0.9890341 | 0.8678712 | 0.01045251 | 0.9842934 | 0.01114857 | 0.9842853 | 0.01102319
[13 empty] | 798246 | 1.000479 | 0.9866385 | 0.001298564 | 0.9967537 | 0.004495238 | 0.996759 | 0.00459023 |  |  | 693360 | 0.9916902 | 0.9670213 | 0.00287325 | 0.9949954 | 0.01098536 | 0.9949957 | 0.007976794 | [12 empty] | 1141560 | 0.9957479 | 0.8678712 | 0.01045251 | 0.9842981 | 0.01114842 | 0.98429 | 0.01102312
[13 empty] | 798546 | 1.001439 | 0.9866385 | 0.001298564 | 0.9967538 | 0.004495238 | 0.9967591 | 0.004590234 |  |  | 693660 | 0.9916902 | 0.9670213 | 0.00287325 | 0.994999 | 0.0109853 | 0.9949994 | 0.007976701 | [12 empty] | 1141860 | 0.991272 | 0.8678712 | 0.01045251 | 0.9843029 | 0.01114827 | 0.9842948 | 0.01102305
[13 empty] | 798846 | 1.000479 | 0.9866385 | 0.001298564 | 0.9967539 | 0.004495238 | 0.9967592 | 0.004590237 |  |  | 693960 | 0.9906112 | 0.9670213 | 0.00287325 | 0.9950027 | 0.01098525 | 0.995003 | 0.007976609 | [12 empty] | 1142160 | 0.9957479 | 0.8678712 | 0.01045251 | 0.9843076 | 0.01114813 | 0.9842995 | 0.01102297
[13 empty] | 799146 | 1.000479 | 0.9866385 | 0.001298564 | 0.9967539 | 0.004495238 | 0.9967593 | 0.004590241 |  |  | 694260 | 0.9916902 | 0.9670213 | 0.00287325 | 0.9950064 | 0.01098519 | 0.9950067 | 0.007976517 | [12 empty] | 1142460 | 0.991272 | 0.8678712 | 0.01045251 | 0.9843123 | 0.01114798 | 0.9843042 | 0.0110229
[13 empty] | 799446 | 1.000479 | 0.9866385 | 0.001298564 | 0.996754 | 0.004495238 | 0.9967594 | 0.004590244 |  |  | 694560 | 0.9916902 | 0.9670213 | 0.00287325 | 0.99501 | 0.01098514 | 0.9950104 | 0.007976425 | [12 empty] | 1142760 | 1.002462 | 0.8678712 | 0.01045251 | 0.984317 | 0.01114783 | 0.9843089 | 0.01102283
[13 empty] | 799746 | 1.000479 | 0.9866385 | 0.001298564 | 0.9967541 | 0.004495238 | 0.9967594 | 0.004590248 |  |  | 694860 | 0.9916902 | 0.9670213 | 0.00287325 | 0.9950137 | 0.01098508 | 0.995014 | 0.007976334 | [12 empty] | 1143060 | 0.9957479 | 0.8678712 | 0.01045251 | 0.9843218 | 0.01114769 | 0.9843136 | 0.01102276
[13 empty] | 800046 | 1.001439 | 0.9866385 | 0.001298564 | 0.9967542 | 0.004495239 | 0.9967595 | 0.004590251 |  |  | 695160 | 0.9916902 | 0.9670213 | 0.00287325 | 0.9950174 | 0.01098503 | 0.9950177 | 0.007976242 | [12 empty] | 1143360 | 0.9890341 | 0.8678712 | 0.01045251 | 0.9843265 | 0.01114754 | 0.9843184 | 0.01102269
[13 empty] | 800346 | 0.9985577 | 0.9866385 | 0.001298564 | 0.9967543 | 0.004495239 | 0.9967596 | 0.004590255 |  |  | 695460 | 0.9949272 | 0.9670213 | 0.00287325 | 0.995021 | 0.01098497 | 0.9950213 | 0.007976151 | [12 empty] | 1143660 | 0.99351 | 0.8678712 | 0.01045251 | 0.9843312 | 0.01114739 | 0.9843231 | 0.01102262
[13 empty] | 800646 | 1.002399 | 0.9866385 | 0.001298564 | 0.9967543 | 0.004495239 | 0.9967597 | 0.004590258 |  |  | 695760 | 0.9916902 | 0.9670213 | 0.00287325 | 0.9950246 | 0.01098492 | 0.995025 | 0.007976061 | [12 empty] | 1143960 | 0.9979859 | 0.8678712 | 0.01045251 | 0.9843359 | 0.01114725 | 0.9843278 | 0.01102255
[13 empty] | 800946 | 1.001439 | 0.9866385 | 0.001298564 | 0.9967544 | 0.004495239 | 0.9967598 | 0.004590262 |  |  | 696060 | 0.9916902 | 0.9670213 | 0.00287325 | 0.9950283 | 0.01098487 | 0.9950286 | 0.00797597 | [12 empty] | 1144260 | 0.9979859 | 0.8678712 | 0.01045251 | 0.9843406 | 0.0111471 | 0.9843325 | 0.01102248
[13 empty] | 801246 | 1.002399 | 0.9866385 | 0.001298564 | 0.9967545 | 0.004495239 | 0.9967599 | 0.004590265 |  |  | 696360 | 0.9895322 | 0.9670213 | 0.00287325 | 0.9950319 | 0.01098481 | 0.9950322 | 0.00797588 | [12 empty] | 1144560 | 0.9957479 | 0.8678712 | 0.01045251 | 0.9843453 | 0.01114695 | 0.9843371 | 0.01102241
[13 empty] | 801546 | 1.000479 | 0.9866385 | 0.001298564 | 0.9967546 | 0.00449524 | 0.9967599 | 0.004590269 |  |  | 696660 | 0.9949272 | 0.9670213 | 0.00287325 | 0.9950355 | 0.01098476 | 0.9950359 | 0.007975791 | [12 empty] | 1144860 | 0.9957479 | 0.8678712 | 0.01045251 | 0.98435 | 0.01114681 | 0.9843418 | 0.01102234
[13 empty] | 801846 | 1.000479 | 0.9866385 | 0.001298564 | 0.9967547 | 0.00449524 | 0.99676 | 0.004590272 |  |  | 696960 | 0.9916902 | 0.9670213 | 0.00287325 | 0.9950391 | 0.0109847 | 0.9950395 | 0.007975701 | [12 empty] | 1145160 | 0.9979859 | 0.8678712 | 0.01045251 | 0.9843546 | 0.01114666 | 0.9843465 | 0.01102227
[13 empty] | 802146 | 1.000479 | 0.9866385 | 0.001298564 | 0.9967547 | 0.00449524 | 0.9967601 | 0.004590276 |  |  | 697260 | 0.9927692 | 0.9670213 | 0.00287325 | 0.9950428 | 0.01098465 | 0.9950431 | 0.007975612 | [12 empty] | 1145460 | 0.99351 | 0.8678712 | 0.01045251 | 0.9843593 | 0.01114652 | 0.9843512 | 0.0110222
[13 empty] | 802446 | 0.9995181 | 0.9866385 | 0.001298564 | 0.9967548 | 0.00449524 | 0.9967602 | 0.004590279 |  |  | 697560 | 0.9927692 | 0.9670213 | 0.00287325 | 0.9950464 | 0.0109846 | 0.9950467 | 0.007975523 | [12 empty] | 1145760 | 1.006938 | 0.8678712 | 0.01045251 | 0.984364 | 0.01114637 | 0.9843558 | 0.01102213
[13 empty] | 802746 | 1.000479 | 0.9866385 | 0.001298564 | 0.9967549 | 0.004495241 | 0.9967603 | 0.004590283 |  |  | 697860 | 0.9916902 | 0.9670213 | 0.00287325 | 0.99505 | 0.01098455 | 0.9950503 | 0.007975434 | [12 empty] | 1146060 | 1.000224 | 0.8678712 | 0.01045251 | 0.9843687 | 0.01114623 | 0.9843605 | 0.01102206
[13 empty] | 803046 | 1.001439 | 0.9866385 | 0.001298564 | 0.996755 | 0.004495241 | 0.9967603 | 0.004590286 |  |  | 698160 | 0.9927692 | 0.9670213 | 0.00287325 | 0.9950536 | 0.01098449 | 0.9950539 | 0.007975345 | [12 empty] | 1146360 | 0.99351 | 0.8678712 | 0.01045251 | 0.9843733 | 0.01114609 | 0.9843652 | 0.011022
[13 empty] | 803346 | 1.000479 | 0.9866385 | 0.001298564 | 0.9967551 | 0.004495241 | 0.9967604 | 0.00459029 |  |  | 698460 | 0.9927692 | 0.9670213 | 0.00287325 | 0.9950571 | 0.01098444 | 0.9950575 | 0.007975257 | [12 empty] | 1146660 | 1.000224 | 0.8678712 | 0.01045251 | 0.984378 | 0.01114594 | 0.9843698 | 0.01102193
[13 empty] | 803646 | 1.000479 | 0.9866385 | 0.001298564 | 0.9967551 | 0.004495241 | 0.9967605 | 0.004590293 |  |  | 698760 | 0.9927692 | 0.9670213 | 0.00287325 | 0.9950607 | 0.01098439 | 0.9950611 | 0.007975169 | [12 empty] | 1146960 | 0.99351 | 0.8678712 | 0.01045251 | 0.9843826 | 0.0111458 | 0.9843744 | 0.01102186
[13 empty] | 803946 | 1.001439 | 0.9866385 | 0.001298564 | 0.9967552 | 0.004495241 | 0.9967606 | 0.004590297 |  |  | 699060 | 0.9927692 | 0.9670213 | 0.00287325 | 0.9950643 | 0.01098434 | 0.9950646 | 0.007975081 | [12 empty] | 1147260 | 0.9957479 | 0.8678712 | 0.01045251 | 0.9843873 | 0.01114566 | 0.9843791 | 0.01102179
[13 empty] | 804246 | 1.002399 | 0.9866385 | 0.001298564 | 0.9967553 | 0.004495242 | 0.9967607 | 0.0045903 |  |  | 699360 | 0.9916902 | 0.9670213 | 0.00287325 | 0.9950679 | 0.01098429 | 0.9950682 | 0.007974994 | [12 empty] | 1147560 | 1.000224 | 0.8678712 | 0.01045251 | 0.9843919 | 0.01114551 | 0.9843837 | 0.01102172
[13 empty] | 804546 | 1.001439 | 0.9866385 | 0.001298564 | 0.9967554 | 0.004495242 | 0.9967607 | 0.004590303 |  |  | 699660 | 0.9916902 | 0.9670213 | 0.00287325 | 0.9950714 | 0.01098424 | 0.9950718 | 0.007974907 | [12 empty] | 1147860 | 1.0047 | 0.8678712 | 0.01045251 | 0.9843965 | 0.01114537 | 0.9843884 | 0.01102165
[13 empty] | 804846 | 1.000479 | 0.9866385 | 0.001298564 | 0.9967555 | 0.004495242 | 0.9967608 | 0.004590307 |  |  | 699960 | 0.9927692 | 0.9670213 | 0.00287325 | 0.995075 | 0.01098419 | 0.9950753 | 0.00797482 | [12 empty] | 1148160 | 0.9957479 | 0.8678712 | 0.01045251 | 0.9844012 | 0.01114523 | 0.984393 | 0.01102158
[13 empty] | 805146 | 1.001439 | 0.9866385 | 0.001298564 | 0.9967555 | 0.004495242 | 0.9967609 | 0.00459031 |  |  | 700260 | 0.9916902 | 0.9670213 | 0.00287325 | 0.9950785 | 0.01098413 | 0.9950789 | 0.007974733 | [12 empty] | 1148460 | 1.002462 | 0.8678712 | 0.01045251 | 0.9844058 | 0.01114509 | 0.9843976 | 0.01102152
[13 empty] | 805446 | 1.002399 | 0.9866385 | 0.001298564 | 0.9967556 | 0.004495243 | 0.996761 | 0.004590314 |  |  | 700560 | 0.9916902 | 0.9670213 | 0.00287325 | 0.9950821 | 0.01098408 | 0.9950824 | 0.007974647 | [12 empty] | 1148760 | 0.9979859 | 0.8678712 | 0.01045251 | 0.9844104 | 0.01114494 | 0.9844022 | 0.01102145
[13 empty] | 805746 | 1.000479 | 0.9866385 | 0.001298564 | 0.9967557 | 0.004495243 | 0.9967611 | 0.004590317 |  |  | 700860 | 0.9916902 | 0.9670213 | 0.00287325 | 0.9950856 | 0.01098403 | 0.995086 | 0.007974561 | [12 empty] | 1149060 | 0.9957479 | 0.8678712 | 0.01045251 | 0.984415 | 0.0111448 | 0.9844068 | 0.01102138
[13 empty] | 806046 | 1.001439 | 0.9866385 | 0.001298564 | 0.9967558 | 0.004495243 | 0.9967611 | 0.00459032 |  |  | 701160 | 0.9916902 | 0.9670213 | 0.00287325 | 0.9950892 | 0.01098398 | 0.9950895 | 0.007974475 | [12 empty] | 1149360 | 0.9957479 | 0.8678712 | 0.01045251 | 0.9844196 | 0.01114466 | 0.9844114 | 0.01102131
[13 empty] | 806346 | 1.000479 | 0.9866385 | 0.001298564 | 0.9967559 | 0.004495243 | 0.9967612 | 0.004590324 |  |  | 701460 | 0.9906112 | 0.9670213 | 0.00287325 | 0.9950927 | 0.01098393 | 0.995093 | 0.007974389 | [12 empty] | 1149660 | 0.9957479 | 0.8678712 | 0.01045251 | 0.9844242 | 0.01114452 | 0.984416 | 0.01102125
[13 empty] | 806646 | 1.000479 | 0.9866385 | 0.001298564 | 0.9967559 | 0.004495244 | 0.9967613 | 0.004590327 |  |  | 701760 | 0.9916902 | 0.9670213 | 0.00287325 | 0.9950962 | 0.01098388 | 0.9950966 | 0.007974304 | [12 empty] | 1149960 | 0.9979859 | 0.8678712 | 0.01045251 | 0.9844288 | 0.01114438 | 0.9844206 | 0.01102118
[13 empty] | 806946 | 1.002399 | 0.9866385 | 0.001298564 | 0.996756 | 0.004495244 | 0.9967614 | 0.004590331 |  |  | 702060 | 0.9906112 | 0.9670213 | 0.00287325 | 0.9950997 | 0.01098383 | 0.9951001 | 0.007974219 | [12 empty] | 1150260 | 0.99351 | 0.8678712 | 0.01045251 | 0.9844334 | 0.01114424 | 0.9844252 | 0.01102111
[13 empty] | 807246 | 1.000479 | 0.9866385 | 0.001298564 | 0.9967561 | 0.004495244 | 0.9967614 | 0.004590334 |  |  | 702360 | 0.9916902 | 0.9670213 | 0.00287325 | 0.9951033 | 0.01098379 | 0.9951036 | 0.007974134 | [12 empty] | 1150560 | 0.9979859 | 0.8678712 | 0.01045251 | 0.984438 | 0.0111441 | 0.9844298 | 0.01102104
[13 empty] | 807546 | 1.000479 | 0.9866385 | 0.001298564 | 0.9967562 | 0.004495244 | 0.9967615 | 0.004590337 |  |  | 702660 | 0.9906112 | 0.9670213 | 0.00287325 | 0.9951068 | 0.01098374 | 0.9951071 | 0.00797405 | [12 empty] | 1150860 | 1.000224 | 0.8678712 | 0.01045251 | 0.9844426 | 0.01114396 | 0.9844344 | 0.01102098
[13 empty] | 807846 | 0.9995181 | 0.9866385 | 0.001298564 | 0.9967562 | 0.004495245 | 0.9967616 | 0.004590341 |  |  | 702960 | 0.9916902 | 0.9670213 | 0.00287325 | 0.9951103 | 0.01098369 | 0.9951106 | 0.007973965 | [12 empty] | 1151160 | 1.002462 | 0.8678712 | 0.01045251 | 0.9844471 | 0.01114382 | 0.9844389 | 0.01102091
[13 empty] | 808146 | 1.000479 | 0.9866385 | 0.001298564 | 0.9967563 | 0.004495245 | 0.9967617 | 0.004590344 |  |  | 703260 | 0.9916902 | 0.9670213 | 0.00287325 | 0.9951138 | 0.01098364 | 0.9951141 | 0.007973881 | [12 empty] | 1151460 | 1.002462 | 0.8678712 | 0.01045251 | 0.9844517 | 0.01114368 | 0.9844435 | 0.01102084
[13 empty] | 808446 | 1.000479 | 0.9866385 | 0.001298564 | 0.9967564 | 0.004495245 | 0.9967618 | 0.004590347 |  |  | 703560 | 0.9916902 | 0.9670213 | 0.00287325 | 0.9951173 | 0.01098359 | 0.9951176 | 0.007973798 | [12 empty] | 1151760 | 0.9957479 | 0.8678712 | 0.01045251 | 0.9844563 | 0.01114354 | 0.9844481 | 0.01102078
[13 empty] | 808746 | 1.000479 | 0.9866385 | 0.001298564 | 0.9967565 | 0.004495246 | 0.9967618 | 0.004590351 |  |  | 703860 | 0.9916902 | 0.9670213 | 0.00287325 | 0.9951207 | 0.01098354 | 0.9951211 | 0.007973714 | [12 empty] | 1152060 | 1.002462 | 0.8678712 | 0.01045251 | 0.9844608 | 0.0111434 | 0.9844526 | 0.01102071
[13 empty] | 809046 | 1.001439 | 0.9866385 | 0.001298564 | 0.9967565 | 0.004495246 | 0.9967619 | 0.004590354 |  |  | 704160 | 0.9916902 | 0.9670213 | 0.00287325 | 0.9951242 | 0.01098349 | 0.9951246 | 0.007973631 | [12 empty] | 1152360 | 0.9957479 | 0.8678712 | 0.01045251 | 0.9844654 | 0.01114326 | 0.9844572 | 0.01102065
[13 empty] | 809346 | 1.001439 | 0.9866385 | 0.001298564 | 0.9967566 | 0.004495246 | 0.996762 | 0.004590357 |  |  | 704460 | 0.9938482 | 0.9670213 | 0.00287325 | 0.9951277 | 0.01098345 | 0.995128 | 0.007973548 | [12 empty] | 1152660 | 0.9957479 | 0.8678712 | 0.01045251 | 0.9844699 | 0.01114312 | 0.9844617 | 0.01102058
[13 empty] | 809646 | 1.000479 | 0.9866385 | 0.001298564 | 0.9967567 | 0.004495246 | 0.9967621 | 0.00459036 |  |  | 704760 | 0.9927692 | 0.9670213 | 0.00287325 | 0.9951312 | 0.0109834 | 0.9951315 | 0.007973465 | [12 empty] | 1152960 | 1.002462 | 0.8678712 | 0.01045251 | 0.9844745 | 0.01114298 | 0.9844662 | 0.01102051
[13 empty] | 809946 | 0.9995181 | 0.9866385 | 0.001298564 | 0.9967568 | 0.004495247 | 0.9967621 | 0.004590364 |  |  | 705060 | 0.9938482 | 0.9670213 | 0.00287325 | 0.9951346 | 0.01098335 | 0.995135 | 0.007973382 | [12 empty] | 1153260 | 0.9957479 | 0.8678712 | 0.01045251 | 0.984479 | 0.01114284 | 0.9844708 | 0.01102045
[13 empty] | 810246 | 1.001439 | 0.9866385 | 0.001298564 | 0.9967568 | 0.004495247 | 0.9967622 | 0.004590367 |  |  | 705360 | 0.9916902 | 0.9670213 | 0.00287325 | 0.9951381 | 0.0109833 | 0.9951384 | 0.0079733 | [12 empty] | 1153560 | 0.99351 | 0.8678712 | 0.01045251 | 0.9844835 | 0.01114271 | 0.9844753 | 0.01102038
[13 empty] | 810546 | 0.9995181 | 0.9866385 | 0.001298564 | 0.9967569 | 0.004495247 | 0.9967623 | 0.00459037 |  |  | 705660 | 0.9906112 | 0.9670213 | 0.00287325 | 0.9951415 | 0.01098326 | 0.9951419 | 0.007973218 | [12 empty] | 1153860 | 0.9979859 | 0.8678712 | 0.01045251 | 0.9844881 | 0.01114257 | 0.9844798 | 0.01102032
[13 empty] | 810846 | 1.000479 | 0.9866385 | 0.001298564 | 0.996757 | 0.004495248 | 0.9967624 | 0.004590374 |  |  | 705960 | 0.9916902 | 0.9670213 | 0.00287325 | 0.995145 | 0.01098321 | 0.9951453 | 0.007973136 | [12 empty] | 1154160 | 0.9890341 | 0.8678712 | 0.01045251 | 0.9844926 | 0.01114243 | 0.9844844 | 0.01102025
[13 empty] | 811146 | 0.9995181 | 0.9866385 | 0.001298564 | 0.9967571 | 0.004495248 | 0.9967624 | 0.004590377 |  |  | 706260 | 0.9938482 | 0.9670213 | 0.00287325 | 0.9951484 | 0.01098316 | 0.9951488 | 0.007973055 | [12 empty] | 1154460 | 0.9979859 | 0.8678712 | 0.01045251 | 0.9844971 | 0.01114229 | 0.9844889 | 0.01102019
[13 empty] | 811446 | 1.000479 | 0.9866385 | 0.001298564 | 0.9967571 | 0.004495248 | 0.9967625 | 0.00459038 |  |  | 706560 | 0.9927692 | 0.9670213 | 0.00287325 | 0.9951518 | 0.01098312 | 0.9951522 | 0.007972974 | [12 empty] | 1154760 | 1.002462 | 0.8678712 | 0.01045251 | 0.9845016 | 0.01114216 | 0.9844934 | 0.01102012
[13 empty] | 811746 | 1.001439 | 0.9866385 | 0.001298564 | 0.9967572 | 0.004495249 | 0.9967626 | 0.004590383 |  |  | 706860 | 0.9906112 | 0.9670213 | 0.00287325 | 0.9951553 | 0.01098307 | 0.9951556 | 0.007972893 | [12 empty] | 1155060 | 1.000224 | 0.8678712 | 0.01045251 | 0.9845061 | 0.01114202 | 0.9844979 | 0.01102006
[13 empty] | 812046 | 1.000479 | 0.9866385 | 0.001298564 | 0.9967573 | 0.004495249 | 0.9967627 | 0.004590387 |  |  | 707160 | 0.9927692 | 0.9670213 | 0.00287325 | 0.9951587 | 0.01098303 | 0.995159 | 0.007972812 | [12 empty] | 1155360 | 0.99351 | 0.8678712 | 0.01045251 | 0.9845106 | 0.01114188 | 0.9845024 | 0.01101999
[13 empty] | 812346 | 1.001439 | 0.9866385 | 0.001298564 | 0.9967574 | 0.004495249 | 0.9967627 | 0.00459039 |  |  | 707460 | 0.9895322 | 0.9670213 | 0.00287325 | 0.9951621 | 0.01098298 | 0.9951625 | 0.007972732 | [12 empty] | 1155660 | 0.99351 | 0.8678712 | 0.01045251 | 0.9845151 | 0.01114175 | 0.9845069 | 0.01101993
[13 empty] | 812646 | 1.000479 | 0.9866385 | 0.001298564 | 0.9967574 | 0.004495249 | 0.9967628 | 0.004590393 |  |  | 707760 | 0.9916902 | 0.9670213 | 0.00287325 | 0.9951655 | 0.01098293 | 0.9951659 | 0.007972651 | [12 empty] | 1155960 | 1.011414 | 0.8678712 | 0.01045251 | 0.9845196181 | 0.01114161 | 0.9845114 | 0.01101986
[13 empty] | 812946 | 0.9995181 | 0.9866385 | 0.001298564 | 0.9967575 | 0.00449525 | 0.9967629 | 0.004590396 |  |  | 708060 | 0.9927692 | 0.9670213 | 0.00287325 | 0.9951689 | 0.01098289 | 0.9951693 | 0.007972571 | [12 empty] | 1156260 | 1.002462 | 0.8678712 | 0.01045251 | 0.9845241 | 0.01114147 | 0.9845158 | 0.0110198
[13 empty] | 813246 | 1.001439 | 0.9866385 | 0.001298564 | 0.9967576 | 0.00449525 | 0.996763 | 0.004590399 |  |  | 708360 | 0.9927692 | 0.9670213 | 0.00287325 | 0.9951723 | 0.01098284 | 0.9951727 | 0.007972492 | [12 empty] | 1156560 | 0.9979859 | 0.8678712 | 0.01045251 | 0.9845286 | 0.01114134 | 0.9845203 | 0.01101973
[13 empty] | 813546 | 1.000479 | 0.9866385 | 0.001298564 | 0.9967576 | 0.00449525 | 0.996763 | 0.004590403 |  |  | 708660 | 0.9916902 | 0.9670213 | 0.00287325 | 0.9951757 | 0.0109828 | 0.9951761 | 0.007972412 | [12 empty] | 1156860 | 1.002462 | 0.8678712 | 0.01045251 | 0.9845331 | 0.0111412 | 0.9845248 | 0.01101967
[13 empty] | 813846 | 1.000479 | 0.9866385 | 0.001298564 | 0.9967577 | 0.004495251 | 0.9967631 | 0.004590406 |  |  | 708960 | 0.9916902 | 0.9670213 | 0.00287325 | 0.9951791 | 0.01098275 | 0.9951795 | 0.007972333 | [12 empty] | 1157160 | 0.9957479 | 0.8678712 | 0.01045251 | 0.9845375 | 0.01114107 | 0.9845293 | 0.01101961
[13 empty] | 814146 | 1.001439 | 0.9866385 | 0.001298564 | 0.9967578 | 0.004495251 | 0.9967632 | 0.004590409 |  |  | 709260 | 0.9916902 | 0.9670213 | 0.00287325 | 0.9951825 | 0.01098271 | 0.9951829 | 0.007972254 | [12 empty] | 1157460 | 1.000224 | 0.8678712 | 0.01045251 | 0.984542 | 0.01114093 | 0.9845337 | 0.01101954
[13 empty] | 814446 | 1.000479 | 0.9866385 | 0.001298564 | 0.9967579 | 0.004495251 | 0.9967632 | 0.004590412 |  |  | 709560 | 0.9906112 | 0.9670213 | 0.00287325 | 0.9951859 | 0.01098267 | 0.9951862 | 0.007972175 | [12 empty] | 1157760 | 1.009176 | 0.8678712 | 0.01045251 | 0.9845465 | 0.0111408 | 0.9845382 | 0.01101948
[13 empty] | 814746 | 1.000479 | 0.9866385 | 0.001298564 | 0.9967579 | 0.004495252 | 0.9967633 | 0.004590415 |  |  | 709860 | 0.9927692 | 0.9670213 | 0.00287325 | 0.9951893 | 0.01098262 | 0.9951896 | 0.007972096 | [12 empty] | 1158060 | 0.9979859 | 0.8678712 | 0.01045251 | 0.9845509 | 0.01114066 | 0.9845426 | 0.01101942
[13 empty] | 815046 | 1.001439 | 0.9866385 | 0.001298564 | 0.996758 | 0.004495252 | 0.9967634 | 0.004590419 |  |  | 710160 | 0.9927692 | 0.9670213 | 0.00287325 | 0.9951926 | 0.01098258 | 0.995193 | 0.007972018 | [12 empty] | 1158360 | 0.9957479 | 0.8678712 | 0.01045251 | 0.9845554 | 0.01114053 | 0.9845471 | 0.01101935
[13 empty] | 815346 | 1.001439 | 0.9866385 | 0.001298564 | 0.9967581 | 0.004495252 | 0.9967635 | 0.004590422 |  |  | 710460 | 0.9938482 | 0.9670213 | 0.00287325 | 0.995196 | 0.01098253 | 0.9951963 | 0.00797194 | [12 empty] | 1158660 | 1.002462 | 0.8678712 | 0.01045251 | 0.9845598 | 0.0111404 | 0.9845515 | 0.01101929
[13 empty] | 815646 | 0.9995181 | 0.9866385 | 0.001298564 | 0.9967581 | 0.004495253 | 0.9967635 | 0.004590425 |  |  | 710760 | 0.9916902 | 0.9670213 | 0.00287325 | 0.9951993 | 0.01098249 | 0.9951997 | 0.007971862 | [12 empty] | 1158960 | 1.000224 | 0.8678712 | 0.01045251 | 0.9845643 | 0.01114026 | 0.984556 | 0.01101923
[13 empty] | 815946 | 1.001439 | 0.9866385 | 0.001298564 | 0.9967582 | 0.004495253 | 0.9967636 | 0.004590428 |  |  | 711060 | 0.9916902 | 0.9670213 | 0.00287325 | 0.9952027 | 0.01098245 | 0.9952031 | 0.007971785 | [12 empty] | 1159260 | 1.000224 | 0.8678712 | 0.01045251 | 0.9845687 | 0.01114013 | 0.9845604 | 0.01101916
[13 empty] | 816246 | 1.001439 | 0.9866385 | 0.001298564 | 0.9967583 | 0.004495253 | 0.9967637 | 0.004590431 |  |  | 711360 | 0.9927692 | 0.9670213 | 0.00287325 | 0.995206 | 0.0109824 | 0.9952064 | 0.007971707 | [12 empty] | 1159560 | 0.9957479 | 0.8678712 | 0.01045251 | 0.9845731 | 0.01114 | 0.9845648 | 0.0110191
[13 empty] | 816546 | 1.001439 | 0.9866385 | 0.001298564 | 0.9967584 | 0.004495254 | 0.9967637 | 0.004590434 |  |  | 711660 | 0.9927692 | 0.9670213 | 0.00287325 | 0.9952094 | 0.01098236 | 0.9952097 | 0.00797163 | [12 empty] | 1159860 | 0.9890341 | 0.8678712 | 0.01045251 | 0.9845775 | 0.01113986 | 0.9845692 | 0.01101904
[13 empty] | 816846 | 1.000479 | 0.9866385 | 0.001298564 | 0.9967584 | 0.004495254 | 0.9967638 | 0.004590437 |  |  | 711960 | 0.9927692 | 0.9670213 | 0.00287325 | 0.9952127 | 0.01098232 | 0.9952131 | 0.007971554 | [12 empty] | 1160160 | 1.000224 | 0.8678712 | 0.01045251 | 0.984582 | 0.01113973 | 0.9845737 | 0.01101898
[13 empty] | 817146 | 1.000479 | 0.9866385 | 0.001298564 | 0.9967585 | 0.004495254 | 0.9967639 | 0.00459044 |  |  | 712260 | 0.9916902 | 0.9670213 | 0.00287325 | 0.9952161 | 0.01098228 | 0.9952164 | 0.007971477 | [12 empty] | 1160460 | 1.0047 | 0.8678712 | 0.01045251 | 0.9845864 | 0.0111396 | 0.9845781 | 0.01101891
[13 empty] | 817446 | 1.000479 | 0.9866385 | 0.001298564 | 0.9967586 | 0.004495255 | 0.996764 | 0.004590444 |  |  | 712560 | 0.9927692 | 0.9670213 | 0.00287325 | 0.9952194 | 0.01098223 | 0.9952197 | 0.007971401 | [12 empty] | 1160760 | 1.000224 | 0.8678712 | 0.01045251 | 0.9845908 | 0.01113947 | 0.9845825 | 0.01101885
[13 empty] | 817746 | 0.9995181 | 0.9866385 | 0.001298564 | 0.9967586 | 0.004495255 | 0.996764 | 0.004590447 |  |  | 712860 | 0.9906112 | 0.9670213 | 0.00287325 | 0.9952227 | 0.01098219 | 0.9952231 | 0.007971325 | [12 empty] | 1161060 | 0.9979859 | 0.8678712 | 0.01045251 | 0.9845952 | 0.01113933 | 0.9845869 | 0.01101879
[13 empty] | 818046 | 1.001439 | 0.9866385 | 0.001298564 | 0.9967587 | 0.004495256 | 0.9967641 | 0.00459045 |  |  | 713160 | 0.9916902 | 0.9670213 | 0.00287325 | 0.995226 | 0.01098215 | 0.9952264 | 0.007971249 | [12 empty] | 1161360 | 0.9979859 | 0.8678712 | 0.01045251 | 0.9845996 | 0.0111392 | 0.9845913 | 0.01101873
[13 empty] | 818346 | 1.002399 | 0.9866385 | 0.001298564 | 0.9967588 | 0.004495256 | 0.9967642 | 0.004590453 |  |  | 713460 | 0.9916902 | 0.9670213 | 0.00287325 | 0.9952293 | 0.01098211 | 0.9952297 | 0.007971173 | [12 empty] | 1161660 | 0.99351 | 0.8678712 | 0.01045251 | 0.984604 | 0.01113907 | 0.9845957 | 0.01101867
[13 empty] | 818646 | 1.001439 | 0.9866385 | 0.001298564 | 0.9967589 | 0.004495256 | 0.9967642 | 0.004590456 |  |  | 713760 | 0.9927692 | 0.9670213 | 0.00287325 | 0.9952326 | 0.01098207 | 0.995233 | 0.007971098 | [12 empty] | 1161960 | 0.9979859 | 0.8678712 | 0.01045251 | 0.9846084 | 0.01113894 | 0.9846001 | 0.0110186
[13 empty] | 818946 | 1.001439 | 0.9866385 | 0.001298564 | 0.9967589 | 0.004495257 | 0.9967643 | 0.004590459 |  |  | 714060 | 0.9927692 | 0.9670213 | 0.00287325 | 0.9952359 | 0.01098202 | 0.9952363 | 0.007971023 | [12 empty] | 1162260 | 1.009176 | 0.8678712 | 0.01045251 | 0.9846128 | 0.01113881 | 0.9846044 | 0.01101854
[13 empty] | 819246 | 1.000479 | 0.9866385 | 0.001298564 | 0.996759 | 0.004495257 | 0.9967644 | 0.004590462 |  |  | 714360 | 0.9916902 | 0.9670213 | 0.00287325 | 0.9952392 | 0.01098198 | 0.9952396 | 0.007970948 | [12 empty] | 1162560 | 0.9979859 | 0.8678712 | 0.01045251 | 0.9846171 | 0.01113868 | 0.9846088 | 0.01101848
[13 empty] | 819546 | 1.000479 | 0.9866385 | 0.001298564 | 0.9967591 | 0.004495257 | 0.9967644 | 0.004590465 |  |  | 714660 | 0.9927692 | 0.9670213 | 0.00287325 | 0.9952425 | 0.01098194 | 0.9952429 | 0.007970873 | [12 empty] | 1162860 | 0.99351 | 0.8678712 | 0.01045251 | 0.9846215 | 0.01113855 | 0.9846132 | 0.01101842
[13 empty] | 819846 | 1.000479 | 0.9866385 | 0.001298564 | 0.9967591 | 0.004495258 | 0.9967645 | 0.004590468 |  |  | 714960 | 0.9927692 | 0.9670213 | 0.00287325 | 0.9952458 | 0.0109819 | 0.9952462 | 0.007970798 | [12 empty] | 1163160 | 0.99351 | 0.8678712 | 0.01045251 | 0.9846259 | 0.01113842 | 0.9846176 | 0.01101836
[13 empty] | 820146 | 0.9995181 | 0.9866385 | 0.001298564 | 0.9967592 | 0.004495258 | 0.9967646 | 0.004590471 |  |  | 715260 | 0.9916902 | 0.9670213 | 0.00287325 | 0.9952491 | 0.01098186 | 0.9952494 | 0.007970724 | [12 empty] | 1163460 | 0.9979859 | 0.8678712 | 0.01045251 | 0.9846303 | 0.01113829 | 0.9846219 | 0.0110183
[13 empty] | 820446 | 1.000479 | 0.9866385 | 0.001298564 | 0.9967593 | 0.004495258 | 0.9967647 | 0.004590474 |  |  | 715560 | 0.9927692 | 0.9670213 | 0.00287325 | 0.9952523 | 0.01098182 | 0.9952527 | 0.00797065 | [12 empty] | 1163760 | 1.002462 | 0.8678712 | 0.01045251 | 0.9846346 | 0.01113816 | 0.9846263 | 0.01101824
[13 empty] | 820746 | 0.9995181 | 0.9866385 | 0.001298564 | 0.9967593 | 0.004495259 | 0.9967647 | 0.004590477 |  |  | 715860 | 0.9927692 | 0.9670213 | 0.00287325 | 0.9952556 | 0.01098178 | 0.995256 | 0.007970577 | [12 empty] | 1164060 | 1.002462 | 0.8678712 | 0.01045251 | 0.984639 | 0.01113803 | 0.9846306 | 0.01101817
[13 empty] | 821046 | 1.002399 | 0.9866385 | 0.001298564 | 0.9967594 | 0.004495259 | 0.9967648 | 0.00459048 |  |  | 716160 | 0.9927692 | 0.9670213 | 0.00287325 | 0.9952589 | 0.01098174 | 0.9952592 | 0.007970503 | [12 empty] | 1164360 | 1.002462 | 0.8678712 | 0.01045251 | 0.9846433 | 0.0111379 | 0.984635 | 0.01101811
[13 empty] | 821346 | 1.001439 | 0.9866385 | 0.001298564 | 0.9967595 | 0.00449526 | 0.9967649 | 0.004590483 |  |  | 716460 | 0.9927692 | 0.9670213 | 0.00287325 | 0.9952621 | 0.0109817 | 0.9952625 | 0.00797043 | [12 empty] | 1164660 | 0.99351 | 0.8678712 | 0.01045251 | 0.9846477 | 0.01113777 | 0.9846393 | 0.01101805
[13 empty] | 821646 | 1.000479 | 0.9866385 | 0.001298564 | 0.9967595 | 0.00449526 | 0.9967649 | 0.004590486 |  |  | 716760 | 0.9927692 | 0.9670213 | 0.00287325 | 0.9952654 | 0.01098166 | 0.9952657 | 0.007970357 | [12 empty] | 1164960 | 0.9979859 | 0.8678712 | 0.01045251 | 0.984652 | 0.01113764 | 0.9846436 | 0.01101799
[13 empty] | 821946 | 1.000479 | 0.9866385 | 0.001298564 | 0.9967596 | 0.00449526 | 0.996765 | 0.004590489 |  |  | 717060 | 0.9927692 | 0.9670213 | 0.00287325 | 0.9952686 | 0.01098162 | 0.995269 | 0.007970284 | [12 empty] | 1165260 | 1.0047 | 0.8678712 | 0.01045251 | 0.9846563 | 0.01113751 | 0.984648 | 0.01101793
[13 empty] | 822246 | 1.001439 | 0.9866385 | 0.001298564 | 0.9967597 | 0.004495261 | 0.9967651 | 0.004590492 |  |  | 717360 | 0.9916902 | 0.9670213 | 0.00287325 | 0.9952718 | 0.01098158 | 0.9952722 | 0.007970211 | [12 empty] | 1165560 | 0.9957479 | 0.8678712 | 0.01045251 | 0.9846607 | 0.01113738 | 0.9846523 | 0.01101787
[13 empty] | 822546 | 1.000479 | 0.9866385 | 0.001298564 | 0.9967597 | 0.004495261 | 0.9967651 | 0.004590495 |  |  | 717660 | 0.9916902 | 0.9670213 | 0.00287325 | 0.9952751 | 0.01098154 | 0.9952755 | 0.007970139 | [12 empty] | 1165860 | 0.991272 | 0.8678712 | 0.01045251 | 0.984665 | 0.01113726 | 0.9846566 | 0.01101781
[13 empty] | 822846 | 1.002399 | 0.9866385 | 0.001298564 | 0.9967598 | 0.004495261 | 0.9967652 | 0.004590498 |  |  | 717960 | 0.9927692 | 0.9670213 | 0.00287325 | 0.9952783 | 0.0109815 | 0.9952787 | 0.007970067 | [12 empty] | 1166160 | 0.991272 | 0.8678712 | 0.01045251 | 0.9846693 | 0.01113713 | 0.9846609 | 0.01101775
[13 empty] | 823146 | 1.002399 | 0.9866385 | 0.001298564 | 0.9967599 | 0.004495262 | 0.9967653 | 0.004590501 |  |  | 718260 | 0.9916902 | 0.9670213 | 0.00287325 | 0.9952815 | 0.01098147 | 0.9952819 | 0.007969995 | [12 empty] | 1166460 | 0.9957479 | 0.8678712 | 0.01045251 | 0.9846736 | 0.011137 | 0.9846653 | 0.01101769
[13 empty] | 823446 | 1.001439 | 0.9866385 | 0.001298564 | 0.9967599 | 0.004495262 | 0.9967653 | 0.004590504 |  |  | 718560 | 0.9927692 | 0.9670213 | 0.00287325 | 0.9952848 | 0.01098143 | 0.9952851 | 0.007969923 | [12 empty] | 1166760 | 0.99351 | 0.8678712 | 0.01045251 | 0.9846779 | 0.01113687 | 0.9846696 | 0.01101763
[13 empty] | 823746 | 1.001439 | 0.9866385 | 0.001298564 | 0.99676 | 0.004495263 | 0.9967654 | 0.004590507 |  |  | 718860 | 0.9938482 | 0.9670213 | 0.00287325 | 0.995288 | 0.01098139 | 0.9952884 | 0.007969852 | [12 empty] | 1167060 | 1.006938 | 0.8678712 | 0.01045251 | 0.9846822 | 0.01113674 | 0.9846739 | 0.01101757
[13 empty] | 824046 | 1.000479 | 0.9866385 | 0.001298564 | 0.9967601 | 0.004495263 | 0.9967655 | 0.00459051 |  |  | 719160 | 0.9927692 | 0.9670213 | 0.00287325 | 0.9952912 | 0.01098135 | 0.9952916 | 0.007969781 | [12 empty] | 1167360 | 0.9979859 | 0.8678712 | 0.01045251 | 0.9846865 | 0.01113662 | 0.9846782 | 0.01101751
[13 empty] | 824346 | 1.000479 | 0.9866385 | 0.001298564 | 0.9967601 | 0.004495263 | 0.9967655 | 0.004590513 |  |  | 719460 | 0.9927692 | 0.9670213 | 0.00287325 | 0.9952944 | 0.01098131 | 0.9952948 | 0.00796971 | [12 empty] | 1167660 | 1.000224 | 0.8678712 | 0.01045251 | 0.9846908 | 0.01113649 | 0.9846825 | 0.01101746
[13 empty] | 824646 | 1.001439 | 0.9866385 | 0.001298564 | 0.9967602 | 0.004495264 | 0.9967656 | 0.004590516 |  |  | 719760 | 0.9927692 | 0.9670213 | 0.00287325 | 0.9952976 | 0.01098127 | 0.995298 | 0.007969639 | [12 empty] | 1167960 | 0.9957479 | 0.8678712 | 0.01045251 | 0.9846951 | 0.01113636 | 0.9846867 | 0.0110174
[13 empty] | 824946 | 1.001439 | 0.9866385 | 0.001298564 | 0.9967603 | 0.004495264 | 0.9967657 | 0.004590519 |  |  | 720060 | 0.9916902 | 0.9670213 | 0.00287325 | 0.9953008 | 0.01098124 | 0.9953012 | 0.007969568 | [12 empty] | 1168260 | 1.002462 | 0.8678712 | 0.01045251 | 0.9846994 | 0.01113624 | 0.984691 | 0.01101734
[13 empty] | 825246 | 1.001439 | 0.9866385 | 0.001298564 | 0.9967603 | 0.004495265 | 0.9967657 | 0.004590522 |  |  | 720360 | 0.9916902 | 0.9670213 | 0.00287325 | 0.995304 | 0.0109812 | 0.9953043 | 0.007969498 | [12 empty] | 1168560 | 1.000224 | 0.8678712 | 0.01045251 | 0.9847037 | 0.01113611 | 0.9846953 | 0.01101728
[13 empty] | 825546 | 1.002399 | 0.9866385 | 0.001298564 | 0.9967604 | 0.004495265 | 0.9967658 | 0.004590525 |  |  | 720660 | 0.9916902 | 0.9670213 | 0.00287325 | 0.9953071 | 0.01098116 | 0.9953075 | 0.007969428 | [12 empty] | 1168860 | 1.0047 | 0.8678712 | 0.01045251 | 0.984708 | 0.01113599 | 0.9846996 | 0.01101722
[13 empty] | 825846 | 1.002399 | 0.9866385 | 0.001298564 | 0.9967605 | 0.004495265 | 0.9967659 | 0.004590528 |  |  | 720960 | 0.9927692 | 0.9670213 | 0.00287325 | 0.9953103 | 0.01098112 | 0.9953107 | 0.007969358 | [12 empty] | 1169160 | 1.000224 | 0.8678712 | 0.01045251 | 0.9847122 | 0.01113586 | 0.9847038 | 0.01101716
[13 empty] | 826146 | 1.001439 | 0.9866385 | 0.001298564 | 0.9967605 | 0.004495266 | 0.9967659 | 0.004590531 |  |  | 721260 | 0.9916902 | 0.9670213 | 0.00287325 | 0.9953135 | 0.01098109 | 0.9953139 | 0.007969288 | [12 empty] | 1169460 | 0.991272 | 0.8678712 | 0.01045251 | 0.9847165 | 0.01113573 | 0.9847081 | 0.0110171
[13 empty] | 826446 | 1.000479 | 0.9866385 | 0.001298564 | 0.9967606 | 0.004495266 | 0.996766 | 0.004590534 |  |  | 721560 | 0.9938482 | 0.9670213 | 0.00287325 | 0.9953167 | 0.01098105 | 0.995317 | 0.007969219 | [12 empty] | 1169760 | 0.9957479 | 0.8678712 | 0.01045251 | 0.9847208 | 0.01113561 | 0.9847124 | 0.01101704
[13 empty] | 826746 | 1.002399 | 0.9866385 | 0.001298564 | 0.9967607 | 0.004495267 | 0.9967661 | 0.004590537 |  |  | 721860 | 0.9938482 | 0.9670213 | 0.00287325 | 0.9953198 | 0.01098101 | 0.9953202 | 0.00796915 | [12 empty] | 1170060 | 0.9979859 | 0.8678712 | 0.01045251 | 0.984725 | 0.01113548 | 0.9847166 | 0.01101699
[13 empty] | 827046 | 1.001439 | 0.9866385 | 0.001298564 | 0.9967607 | 0.004495267 | 0.9967661 | 0.004590539 |  |  | 722160 | 0.9927692 | 0.9670213 | 0.00287325 | 0.995323 | 0.01098098 | 0.9953234 | 0.007969081 | [12 empty] | 1170360 | 0.9979859 | 0.8678712 | 0.01045251 | 0.9847293 | 0.01113536 | 0.9847209 | 0.01101693
[13 empty] | 827346 | 1.000479 | 0.9866385 | 0.001298564 | 0.9967608 | 0.004495267 | 0.9967662 | 0.004590542 |  |  | 722460 | 0.9906112 | 0.9670213 | 0.00287325 | 0.9953261 | 0.01098094 | 0.9953265 | 0.007969012 | [12 empty] | 1170660 | 0.9957479 | 0.8678712 | 0.01045251 | 0.9847335 | 0.01113524 | 0.9847251 | 0.01101687
[13 empty] | 827646 | 1.001439 | 0.9866385 | 0.001298564 | 0.9967608 | 0.004495268 | 0.9967663 | 0.004590545 |  |  | 722760 | 0.9916902 | 0.9670213 | 0.00287325 | 0.9953293 | 0.01098091 | 0.9953297 | 0.007968944 | [12 empty] | 1170960 | 0.9957479 | 0.8678712 | 0.01045251 | 0.9847378 | 0.01113511 | 0.9847294 | 0.01101681
[13 empty] | 827946 | 1.000479 | 0.9866385 | 0.001298564 | 0.9967609 | 0.004495268 | 0.9967663 | 0.004590548 |  |  | 723060 | 0.9916902 | 0.9670213 | 0.00287325 | 0.9953324 | 0.01098087 | 0.9953328 | 0.007968875 | [12 empty] | 1171260 | 1.002462 | 0.8678712 | 0.01045251 | 0.984742 | 0.01113499 | 0.9847336 | 0.01101675
[13 empty] | 828246 | 0.9995181 | 0.9866385 | 0.001298564 | 0.996761 | 0.004495269 | 0.9967664 | 0.004590551 |  |  | 723360 | 0.9938482 | 0.9670213 | 0.00287325 | 0.9953356 | 0.01098083 | 0.995336 | 0.007968807 | [12 empty] | 1171560 | 1.002462 | 0.8678712 | 0.01045251 | 0.9847462 | 0.01113486 | 0.9847378 | 0.0110167
[13 empty] | 828546 | 1.000479 | 0.9866385 | 0.001298564 | 0.996761 | 0.004495269 | 0.9967664 | 0.004590554 |  |  | 723660 | 0.9927692 | 0.9670213 | 0.00287325 | 0.9953387 | 0.0109808 | 0.9953391 | 0.007968739 | [12 empty] | 1171860 | 0.9979859 | 0.8678712 | 0.01045251 | 0.9847505 | 0.01113474 | 0.984742 | 0.01101664
[13 empty] | 828846 | 1.002399 | 0.9866385 | 0.001298564 | 0.9967611 | 0.00449527 | 0.9967665 | 0.004590557 |  |  | 723960 | 0.9927692 | 0.9670213 | 0.00287325 | 0.9953418 | 0.01098076 | 0.9953422 | 0.007968672 | [12 empty] | 1172160 | 0.9979859 | 0.8678712 | 0.01045251 | 0.9847547 | 0.01113462 | 0.9847463 | 0.01101658
[13 empty] | 829146 | 1.002399 | 0.9866385 | 0.001298564 | 0.9967612 | 0.00449527 | 0.9967666 | 0.004590559 |  |  | 724260 | 0.9927692 | 0.9670213 | 0.00287325 | 0.9953449 | 0.01098073 | 0.9953453 | 0.007968604 | [12 empty] | 1172460 | 1.000224 | 0.8678712 | 0.01045251 | 0.9847589 | 0.01113449 | 0.9847505 | 0.01101653
[13 empty] | 829446 | 1.001439 | 0.9866385 | 0.001298564 | 0.9967612 | 0.00449527 | 0.9967666 | 0.004590562 |  |  | 724560 | 0.9916902 | 0.9670213 | 0.00287325 | 0.9953481 | 0.01098069 | 0.9953484 | 0.007968537 | [12 empty] | 1172760 | 1.0047 | 0.8678712 | 0.01045251 | 0.9847631 | 0.01113437 | 0.9847547 | 0.01101647
[13 empty] | 829746 | 1.001439 | 0.9866385 | 0.001298564 | 0.9967613 | 0.004495271 | 0.9967667 | 0.004590565 |  |  | 724860 | 0.9927692 | 0.9670213 | 0.00287325 | 0.9953512 | 0.01098066 | 0.9953516 | 0.00796847 | [12 empty] | 1173060 | 1.000224 | 0.8678712 | 0.01045251 | 0.9847673 | 0.01113425 | 0.9847589 | 0.01101641
[13 empty] | 830046 | 0.9995181 | 0.9866385 | 0.001298564 | 0.9967614 | 0.004495271 | 0.9967668 | 0.004590568 |  |  | 725160 | 0.9938482 | 0.9670213 | 0.00287325 | 0.9953543 | 0.01098062 | 0.9953547 | 0.007968403 | [12 empty] | 1173360 | 1.002462 | 0.8678712 | 0.01045251 | 0.9847715 | 0.01113412 | 0.9847631 | 0.01101635
[13 empty] | 830346 | 1.001439 | 0.9866385 | 0.001298564 | 0.9967614 | 0.004495272 | 0.9967668 | 0.004590571 |  |  | 725460 | 0.9960063 | 0.9670213 | 0.00287325 | 0.9953574 | 0.01098059 | 0.9953578 | 0.007968337 | [12 empty] | 1173660 | 0.99351 | 0.8678712 | 0.01045251 | 0.9847757 | 0.011134 | 0.9847673 | 0.0110163
[13 empty] | 830646 | 1.001439 | 0.9866385 | 0.001298564 | 0.9967615 | 0.004495272 | 0.9967669 | 0.004590574 |  |  | 725760 | 0.9916902 | 0.9670213 | 0.00287325 | 0.9953605 | 0.01098056 | 0.9953609 | 0.00796827 | [12 empty] | 1173960 | 1.0047 | 0.8678712 | 0.01045251 | 0.9847799 | 0.01113388 | 0.9847715 | 0.01101624
[13 empty] | 830946 | 1.001439 | 0.9866385 | 0.001298564 | 0.9967615 | 0.004495272 | 0.996767 | 0.004590576 |  |  | 726060 | 0.9927692 | 0.9670213 | 0.00287325 | 0.9953636 | 0.01098052 | 0.995364 | 0.007968204 | [12 empty] | 1174260 | 1.013651 | 0.8678712 | 0.01045251 | 0.9847841 | 0.01113376 | 0.9847757 | 0.01101618
[13 empty] | 831246 | 1.000479 | 0.9866385 | 0.001298564 | 0.9967616 | 0.004495273 | 0.996767 | 0.004590579 |  |  | 726360 | 0.9906112 | 0.9670213 | 0.00287325 | 0.9953666 | 0.01098049 | 0.995367 | 0.007968138 | [12 empty] | 1174560 | 1.009176 | 0.8678712 | 0.01045251 | 0.9847883 | 0.01113364 | 0.9847798 | 0.01101613
[13 empty] | 831546 | 1.000479 | 0.9866385 | 0.001298564 | 0.9967617 | 0.004495273 | 0.9967671 | 0.004590582 |  |  | 726660 | 0.9895322 | 0.9670213 | 0.00287325 | 0.9953697 | 0.01098045 | 0.9953701 | 0.007968073 | [12 empty] | 1174860 | 1.002462 | 0.8678712 | 0.01045251 | 0.9847925 | 0.01113351 | 0.984784 | 0.01101607
[13 empty] | 831846 | 1.001439 | 0.9866385 | 0.001298564 | 0.9967617 | 0.004495274 | 0.9967671 | 0.004590585 |  |  | 726960 | 0.9927692 | 0.9670213 | 0.00287325 | 0.9953728 | 0.01098042 | 0.9953732 | 0.007968007 | [12 empty] | 1175160 | 1.0047 | 0.8678712 | 0.01045251 | 0.9847966 | 0.01113339 | 0.9847882 | 0.01101602
[13 empty] | 832146 | 1.001439 | 0.9866385 | 0.001298564 | 0.9967618 | 0.004495274 | 0.9967672 | 0.004590588 |  |  | 727260 | 0.9927692 | 0.9670213 | 0.00287325 | 0.9953759 | 0.01098039 | 0.9953763 | 0.007967942 | [12 empty] | 1175460 | 0.9957479 | 0.8678712 | 0.01045251 | 0.9848008 | 0.01113327 | 0.9847924 | 0.01101596
[13 empty] | 832446 | 1.001439 | 0.9866385 | 0.001298564 | 0.9967619 | 0.004495275 | 0.9967673 | 0.00459059 |  |  | 727560 | 0.9916902 | 0.9670213 | 0.00287325 | 0.9953789 | 0.01098035 | 0.9953793 | 0.007967877 | [12 empty] | 1175760 | 0.99351 | 0.8678712 | 0.01045251 | 0.984805 | 0.01113315 | 0.9847965 | 0.0110159
[13 empty] | 832746 | 1.000479 | 0.9866385 | 0.001298564 | 0.9967619 | 0.004495275 | 0.9967673 | 0.004590593 |  |  | 727860 | 0.9927692 | 0.9670213 | 0.00287325 | 0.995382 | 0.01098032 | 0.9953824 | 0.007967812 | [12 empty] | 1176060 | 1.002462 | 0.8678712 | 0.01045251 | 0.9848091 | 0.01113303 | 0.9848007 | 0.01101585
[13 empty] | 833046 | 1.001439 | 0.9866385 | 0.001298564 | 0.996762 | 0.004495276 | 0.9967674 | 0.004590596 |  |  | 728160 | 0.9927692 | 0.9670213 | 0.00287325 | 0.9953851 | 0.01098029 | 0.9953855 | 0.007967747 | [12 empty] | 1176360 | 1.0047 | 0.8678712 | 0.01045251 | 0.9848133 | 0.01113291 | 0.9848048 | 0.01101579
[13 empty] | 833346 | 1.001439 | 0.9866385 | 0.001298564 | 0.996762 | 0.004495276 | 0.9967674 | 0.004590599 |  |  | 728460 | 0.9927692 | 0.9670213 | 0.00287325 | 0.9953881 | 0.01098025 | 0.9953885 | 0.007967683 | [12 empty] | 1176660 | 1.0047 | 0.8678712 | 0.01045251 | 0.9848174 | 0.01113279 | 0.984809 | 0.01101574
[13 empty] | 833646 | 1.000479 | 0.9866385 | 0.001298564 | 0.9967621 | 0.004495276 | 0.9967675 | 0.004590601 |  |  | 728760 | 0.9927692 | 0.9670213 | 0.00287325 | 0.9953912 | 0.01098022 | 0.9953916 | 0.007967619 | [12 empty] | 1176960 | 1.0047 | 0.8678712 | 0.01045251 | 0.9848216 | 0.01113267 | 0.9848131 | 0.01101568
[13 empty] | 833946 | 0.9995181 | 0.9866385 | 0.001298564 | 0.9967622 | 0.004495277 | 0.9967676 | 0.004590604 |  |  | 729060 | 0.9916902 | 0.9670213 | 0.00287325 | 0.9953942 | 0.01098019 | 0.9953946 | 0.007967555 | [12 empty] | 1177260 | 0.9979859 | 0.8678712 | 0.01045251 | 0.9848257 | 0.01113255 | 0.9848173 | 0.01101563
[13 empty] | 834246 | 1.001439 | 0.9866385 | 0.001298564 | 0.9967622 | 0.004495277 | 0.9967676 | 0.004590607 |  |  | 729360 | 0.9927692 | 0.9670213 | 0.00287325 | 0.9953972 | 0.01098016 | 0.9953976 | 0.007967491 | [12 empty] | 1177560 | 1.000224 | 0.8678712 | 0.01045251 | 0.9848299 | 0.01113243 | 0.9848214 | 0.01101557
[13 empty] | 834546 | 1.001439 | 0.9866385 | 0.001298564 | 0.9967623 | 0.004495278 | 0.9967677 | 0.00459061 |  |  | 729660 | 0.9949272 | 0.9670213 | 0.00287325 | 0.9954003 | 0.01098013 | 0.9954007 | 0.007967427 | [12 empty] | 1177860 | 1.002462 | 0.8678712 | 0.01045251 | 0.984834 | 0.01113231 | 0.9848255 | 0.01101552
[13 empty] | 834846 | 1.001439 | 0.9866385 | 0.001298564 | 0.9967623 | 0.004495278 | 0.9967678 | 0.004590612 |  |  | 729960 | 0.9938482 | 0.9670213 | 0.00287325 | 0.9954033 | 0.01098009 | 0.9954037 | 0.007967364 | [12 empty] | 1178160 | 1.000224 | 0.8678712 | 0.01045251 | 0.9848381 | 0.01113219 | 0.9848296 | 0.01101546
[13 empty] | 835146 | 1.001439 | 0.9866385 | 0.001298564 | 0.9967624 | 0.004495279 | 0.9967678 | 0.004590615 |  |  | 730260 | 0.9927692 | 0.9670213 | 0.00287325 | 0.9954063 | 0.01098006 | 0.9954067 | 0.007967301 | [12 empty] | 1178460 | 0.9979859 | 0.8678712 | 0.01045251 | 0.9848422 | 0.01113207 | 0.9848338 | 0.01101541
[13 empty] | 835446 | 0.9995181 | 0.9866385 | 0.001298564 | 0.9967625 | 0.004495279 | 0.9967679 | 0.004590618 |  |  | 730560 | 0.9916902 | 0.9670213 | 0.00287325 | 0.9954093 | 0.01098003 | 0.9954097 | 0.007967238 | [12 empty] | 1178760 | 1.009176 | 0.8678712 | 0.01045251 | 0.9848464 | 0.01113196 | 0.9848379 | 0.01101535
[13 empty] | 835746 | 1.002399 | 0.9866385 | 0.001298564 | 0.9967625 | 0.004495279 | 0.9967679 | 0.00459062 |  |  | 730860 | 0.9906112 | 0.9670213 | 0.00287325 | 0.9954123 | 0.01098 | 0.9954128 | 0.007967175 | [12 empty] | 1179060 | 1.0047 | 0.8678712 | 0.01045251 | 0.9848505 | 0.01113184 | 0.984842 | 0.0110153
[13 empty] | 836046 | 1.002399 | 0.9866385 | 0.001298564 | 0.9967626 | 0.00449528 | 0.996768 | 0.004590623 |  |  | 731160 | 0.9927692 | 0.9670213 | 0.00287325 | 0.9954154 | 0.01097997 | 0.9954158 | 0.007967113 | [12 empty] | 1179360 | 1.000224 | 0.8678712 | 0.01045251 | 0.9848546 | 0.01113172 | 0.9848461 | 0.01101524
[13 empty] | 836346 | 1.002399 | 0.9866385 | 0.001298564 | 0.9967626 | 0.00449528 | 0.9967681 | 0.004590626 |  |  | 731460 | 0.9938482 | 0.9670213 | 0.00287325 | 0.9954184 | 0.01097994 | 0.9954188 | 0.00796705 | [12 empty] | 1179660 | 0.9979859 | 0.8678712 | 0.01045251 | 0.9848587 | 0.0111316 | 0.9848502 | 0.01101519
[13 empty] | 836646 | 1.001439 | 0.9866385 | 0.001298564 | 0.9967627 | 0.004495281 | 0.9967681 | 0.004590628 |  |  | 731760 | 0.9960063 | 0.9670213 | 0.00287325 | 0.9954214 | 0.01097991 | 0.9954218 | 0.007966988 | [12 empty] | 1179960 | 1.006938 | 0.8678712 | 0.01045251 | 0.9848628 | 0.01113148 | 0.9848543 | 0.01101514
[13 empty] | 836946 | 1.001439 | 0.9866385 | 0.001298564 | 0.9967628 | 0.004495281 | 0.9967682 | 0.004590631 |  |  | 732060 | 0.9938482 | 0.9670213 | 0.00287325 | 0.9954243 | 0.01097987 | 0.9954248 | 0.007966926 | [12 empty] | 1180260 | 1.0047 | 0.8678712 | 0.01045251 | 0.9848669 | 0.01113137 | 0.9848584 | 0.01101508
[13 empty] | 837246 | 1.001439 | 0.9866385 | 0.001298564 | 0.9967628 | 0.004495282 | 0.9967682 | 0.004590634 |  |  | 732360 | 0.9927692 | 0.9670213 | 0.00287325 | 0.9954273 | 0.01097984 | 0.9954277 | 0.007966865 | [12 empty] | 1180560 | 1.006938 | 0.8678712 | 0.01045251 | 0.984871 | 0.01113125 | 0.9848625 | 0.01101503
[13 empty] | 837546 | 1.000479 | 0.9866385 | 0.001298564 | 0.9967629 | 0.004495282 | 0.9967683 | 0.004590636 |  |  | 732660 | 0.9938482 | 0.9670213 | 0.00287325 | 0.9954303 | 0.01097981 | 0.9954307 | 0.007966803 | [12 empty] | 1180860 | 1.002462 | 0.8678712 | 0.01045251 | 0.9848751 | 0.01113113 | 0.9848665 | 0.01101497
[13 empty] | 837846 | 1.002399 | 0.9866385 | 0.001298564 | 0.9967629 | 0.004495283 | 0.9967684 | 0.004590639 |  |  | 732960 | 0.9927692 | 0.9670213 | 0.00287325 | 0.9954333 | 0.01097978 | 0.9954337 | 0.007966742 | [12 empty] | 1181160 | 0.99351 | 0.8678712 | 0.01045251 | 0.9848791 | 0.01113101 | 0.9848706 | 0.01101492
[13 empty] | 838146 | 1.000479 | 0.9866385 | 0.001298564 | 0.996763 | 0.004495283 | 0.9967684 | 0.004590642 |  |  | 733260 | 0.9927692 | 0.9670213 | 0.00287325 | 0.9954363 | 0.01097975 | 0.9954367 | 0.007966681 | [12 empty] | 1181460 | 1.002462 | 0.8678712 | 0.01045251 | 0.9848832 | 0.0111309 | 0.9848747 | 0.01101487
[13 empty] | 838446 | 1.000479 | 0.9866385 | 0.001298564 | 0.996763 | 0.004495284 | 0.9967685 | 0.004590644 |  |  | 733560 | 0.9906112 | 0.9670213 | 0.00287325 | 0.9954392 | 0.01097972 | 0.9954397 | 0.00796662 | [12 empty] | 1181760 | 1.006938 | 0.8678712 | 0.01045251 | 0.9848873 | 0.01113078 | 0.9848788 | 0.01101481
[13 empty] | 838746 | 1.001439 | 0.9866385 | 0.001298564 | 0.9967631 | 0.004495284 | 0.9967685 | 0.004590647 |  |  | 733860 | 0.9906112 | 0.9670213 | 0.00287325 | 0.9954422 | 0.01097969 | 0.9954426 | 0.007966559 | [12 empty] | 1182060 | 1.002462 | 0.8678712 | 0.01045251 | 0.9848913 | 0.01113067 | 0.9848828 | 0.01101476
[13 empty] | 839046 | 1.002399 | 0.9866385 | 0.001298564 | 0.9967632 | 0.004495284 | 0.9967686 | 0.00459065 |  |  | 734160 | 0.9938482 | 0.9670213 | 0.00287325 | 0.9954452 | 0.01097966 | 0.9954456 | 0.007966498 | [12 empty] | 1182360 | 0.9979859 | 0.8678712 | 0.01045251 | 0.9848954 | 0.01113055 | 0.9848869 | 0.01101471
[13 empty] | 839346 | 1.002399 | 0.9866385 | 0.001298564 | 0.9967632 | 0.004495285 | 0.9967686 | 0.004590652 |  |  | 734460 | 0.9916902 | 0.9670213 | 0.00287325 | 0.9954481 | 0.01097963 | 0.9954485 | 0.007966438 | [12 empty] | 1182660 | 1.002462 | 0.8678712 | 0.01045251 | 0.9848995 | 0.01113043 | 0.9848909 | 0.01101465
[13 empty] | 839646 | 1.00336 | 0.9866385 | 0.001298564 | 0.9967633 | 0.004495285 | 0.9967687 | 0.004590655 |  |  | 734760 | 0.9938482 | 0.9670213 | 0.00287325 | 0.9954511 | 0.01097961 | 0.9954515 | 0.007966378 | [12 empty] | 1182960 | 1.002462 | 0.8678712 | 0.01045251 | 0.9849035 | 0.01113032 | 0.984895 | 0.0110146
[13 empty] | 839946 | 1.001439 | 0.9866385 | 0.001298564 | 0.9967633 | 0.004495286 | 0.9967688 | 0.004590658 |  |  | 735060 | 0.9938482 | 0.9670213 | 0.00287325 | 0.995454 | 0.01097958 | 0.9954544 | 0.007966318 | [12 empty] | 1183260 | 0.9979859 | 0.8678712 | 0.01045251 | 0.9849076 | 0.0111302 | 0.984899 | 0.01101455
[13 empty] | 840246 | 1.002399 | 0.9866385 | 0.001298564 | 0.9967634 | 0.004495286 | 0.9967688 | 0.00459066 |  |  | 735360 | 0.9938482 | 0.9670213 | 0.00287325 | 0.9954569 | 0.01097955 | 0.9954574 | 0.007966258 | [12 empty] | 1183560 | 0.9979859 | 0.8678712 | 0.01045251 | 0.9849116 | 0.01113009 | 0.9849031 | 0.0110145
[13 empty] | 840546 | 1.000479 | 0.9866385 | 0.001298564 | 0.9967634 | 0.004495287 | 0.9967689 | 0.004590663 |  |  | 735660 | 0.9916902 | 0.9670213 | 0.00287325 | 0.9954599 | 0.01097952 | 0.9954603 | 0.007966199 | [12 empty] | 1183860 | 1.002462 | 0.8678712 | 0.01045251 | 0.9849156 | 0.01112997 | 0.9849071 | 0.01101444
[13 empty] | 840846 | 1.001439 | 0.9866385 | 0.001298564 | 0.9967635 | 0.004495287 | 0.9967689 | 0.004590665 |  |  | 735960 | 0.9938482 | 0.9670213 | 0.00287325 | 0.9954628 | 0.01097949 | 0.9954632 | 0.00796614 | [12 empty] | 1184160 | 0.9957479 | 0.8678712 | 0.01045251 | 0.9849197 | 0.01112986 | 0.9849111 | 0.01101439
[13 empty] | 841146 | 1.001439 | 0.9866385 | 0.001298564 | 0.9967636 | 0.004495288 | 0.996769 | 0.004590668 |  |  | 736260 | 0.9916902 | 0.9670213 | 0.00287325 | 0.9954657 | 0.01097946 | 0.9954662 | 0.007966081 | [12 empty] | 1184460 | 0.99351 | 0.8678712 | 0.01045251 | 0.9849237 | 0.01112974 | 0.9849152 | 0.01101434
[13 empty] | 841446 | 1.002399 | 0.9866385 | 0.001298564 | 0.9967636 | 0.004495288 | 0.996769 | 0.004590671 |  |  | 736560 | 0.9927692 | 0.9670213 | 0.00287325 | 0.9954687 | 0.01097943 | 0.9954691 | 0.007966022 | [12 empty] | 1184760 | 0.99351 | 0.8678712 | 0.01045251 | 0.9849277 | 0.01112963 | 0.9849192 | 0.01101429
[13 empty] | 841746 | 1.002399 | 0.9866385 | 0.001298564 | 0.9967637 | 0.004495289 | 0.9967691 | 0.004590673 |  |  | 736860 | 0.9938482 | 0.9670213 | 0.00287325 | 0.9954716 | 0.0109794 | 0.995472 | 0.007965963 | [12 empty] | 1185060 | 1.0047 | 0.8678712 | 0.01045251 | 0.9849318 | 0.01112951 | 0.9849232 | 0.01101423
[13 empty] | 842046 | 1.001439 | 0.9866385 | 0.001298564 | 0.9967637 | 0.004495289 | 0.9967692 | 0.004590676 |  |  | 737160 | 0.9927692 | 0.9670213 | 0.00287325 | 0.9954745 | 0.01097938 | 0.9954749 | 0.007965904 | [12 empty] | 1185360 | 1.009176 | 0.8678712 | 0.01045251 | 0.9849358 | 0.0111294 | 0.9849272 | 0.01101418
[13 empty] | 842346 | 1.002399 | 0.9866385 | 0.001298564 | 0.9967638 | 0.00449529 | 0.9967692 | 0.004590678 |  |  | 737460 | 0.9927692 | 0.9670213 | 0.00287325 | 0.9954774 | 0.01097935 | 0.9954778 | 0.007965846 | [12 empty] | 1185660 | 0.9979859 | 0.8678712 | 0.01045251 | 0.9849398 | 0.01112929 | 0.9849312 | 0.01101413
[13 empty] | 842646 | 1.002399 | 0.9866385 | 0.001298564 | 0.9967638 | 0.00449529 | 0.9967693 | 0.004590681 |  |  | 737760 | 0.9927692 | 0.9670213 | 0.00287325 | 0.9954803 | 0.01097932 | 0.9954807 | 0.007965788 | [12 empty] | 1185960 | 1.000224 | 0.8678712 | 0.01045251 | 0.9849438 | 0.01112917 | 0.9849352 | 0.01101408
[13 empty] | 842946 | 1.002399 | 0.9866385 | 0.001298564 | 0.9967639 | 0.004495291 | 0.9967693 | 0.004590683 |  |  | 738060 | 0.9938482 | 0.9670213 | 0.00287325 | 0.9954832 | 0.01097929 | 0.9954836 | 0.00796573 | [12 empty] | 1186260 | 1.006938 | 0.8678712 | 0.01045251 | 0.9849478 | 0.01112906 | 0.9849392 | 0.01101403
[13 empty] | 843246 | 1.002399 | 0.9866385 | 0.001298564 | 0.996764 | 0.004495291 | 0.9967694 | 0.004590686 |  |  | 738360 | 0.9938482 | 0.9670213 | 0.00287325 | 0.9954861 | 0.01097927 | 0.9954865 | 0.007965672 | [12 empty] | 1186560 | 0.9957479 | 0.8678712 | 0.01045251 | 0.9849518 | 0.01112895 | 0.9849432 | 0.01101397
[13 empty] | 843546 | 1.002399 | 0.9866385 | 0.001298564 | 0.996764 | 0.004495291 | 0.9967694 | 0.004590689 |  |  | 738660 | 0.9938482 | 0.9670213 | 0.00287325 | 0.995489 | 0.01097924 | 0.9954894 | 0.007965615 | [12 empty] | 1186860 | 1.002462 | 0.8678712 | 0.01045251 | 0.9849558 | 0.01112883 | 0.9849472 | 0.01101392
[13 empty] | 843846 | 1.002399 | 0.9866385 | 0.001298564 | 0.9967641 | 0.004495292 | 0.9967695 | 0.004590691 |  |  | 738960 | 0.9916902 | 0.9670213 | 0.00287325 | 0.9954919 | 0.01097921 | 0.9954923 | 0.007965558 | [12 empty] | 1187160 | 0.9979859 | 0.8678712 | 0.01045251 | 0.9849598 | 0.01112872 | 0.9849512 | 0.01101387
[13 empty] | 844146 | 1.002399 | 0.9866385 | 0.001298564 | 0.9967641 | 0.004495292 | 0.9967696 | 0.004590694 |  |  | 739260 | 0.9938482 | 0.9670213 | 0.00287325 | 0.9954947 | 0.01097918 | 0.9954952 | 0.0079655 | [12 empty] | 1187460 | 1.000224 | 0.8678712 | 0.01045251 | 0.9849637 | 0.01112861 | 0.9849552 | 0.01101382
[13 empty] | 844446 | 1.002399 | 0.9866385 | 0.001298564 | 0.9967642 | 0.004495293 | 0.9967696 | 0.004590696 |  |  | 739560 | 0.9938482 | 0.9670213 | 0.00287325 | 0.9954976 | 0.01097916 | 0.995498 | 0.007965443 | [12 empty] | 1187760 | 1.002462 | 0.8678712 | 0.01045251 | 0.9849677 | 0.0111285 | 0.9849591 | 0.01101377
[13 empty] | 844746 | 1.000479 | 0.9866385 | 0.001298564 | 0.9967642 | 0.004495293 | 0.9967697 | 0.004590699 |  |  | 739860 | 0.9927692 | 0.9670213 | 0.00287325 | 0.9955005 | 0.01097913 | 0.9955009 | 0.007965387 | [12 empty] | 1188060 | 1.006938 | 0.8678712 | 0.01045251 | 0.9849717 | 0.01112838 | 0.9849631 | 0.01101372
[13 empty] | 845046 | 1.00336 | 0.9866385 | 0.001298564 | 0.9967643 | 0.004495294 | 0.9967697 | 0.004590701 |  |  | 740160 | 0.9927692 | 0.9670213 | 0.00287325 | 0.9955033 | 0.0109791 | 0.9955038 | 0.00796533 | [12 empty] | 1188360 | 0.9979859 | 0.8678712 | 0.01045251 | 0.9849757 | 0.01112827 | 0.9849671 | 0.01101367
[13 empty] | 845346 | 1.001439 | 0.9866385 | 0.001298564 | 0.9967643 | 0.004495294 | 0.9967698 | 0.004590704 |  |  | 740460 | 0.9938482 | 0.9670213 | 0.00287325 | 0.9955062 | 0.01097908 | 0.9955066 | 0.007965274 | [12 empty] | 1188660 | 0.99351 | 0.8678712 | 0.01045251 | 0.9849796 | 0.01112816 | 0.984971 | 0.01101362
[13 empty] | 845646 | 1.002399 | 0.9866385 | 0.001298564 | 0.9967644 | 0.004495295 | 0.9967698 | 0.004590706 |  |  | 740760 | 0.9938482 | 0.9670213 | 0.00287325 | 0.9955091 | 0.01097905 | 0.9955095 | 0.007965218 | [12 empty] | 1188960 | 1.000224 | 0.8678712 | 0.01045251 | 0.9849836 | 0.01112805 | 0.984975 | 0.01101357
[13 empty] | 845946 | 1.001439 | 0.9866385 | 0.001298564 | 0.9967645 | 0.004495295 | 0.9967699 | 0.004590709 |  |  | 741060 | 0.9960063 | 0.9670213 | 0.00287325 | 0.9955119 | 0.01097903 | 0.9955124 | 0.007965162 | [12 empty] | 1189260 | 0.9979859 | 0.8678712 | 0.01045251 | 0.9849875 | 0.01112794 | 0.984979 | 0.01101352
[13 empty] | 846246 | 1.002399 | 0.9866385 | 0.001298564 | 0.9967645 | 0.004495296 | 0.9967699 | 0.004590711 |  |  | 741360 | 0.9949272 | 0.9670213 | 0.00287325 | 0.9955148 | 0.010979 | 0.9955152 | 0.007965106 | [12 empty] | 1189560 | 1.002462 | 0.8678712 | 0.01045251 | 0.9849915 | 0.01112783 | 0.9849829 | 0.01101347
[13 empty] | 846546 | 1.002399 | 0.9866385 | 0.001298564 | 0.9967646 | 0.004495296 | 0.99677 | 0.004590714 |  |  | 741660 | 0.9949272 | 0.9670213 | 0.00287325 | 0.9955176 | 0.01097897 | 0.995518 | 0.00796505 | [12 empty] | 1189860 | 1.000224 | 0.8678712 | 0.01045251 | 0.9849954 | 0.01112772 | 0.9849868 | 0.01101342
[13 empty] | 846846 | 1.00336 | 0.9866385 | 0.001298564 | 0.9967646 | 0.004495297 | 0.9967701 | 0.004590716 |  |  | 741960 | 0.9938482 | 0.9670213 | 0.00287325 | 0.9955204 | 0.01097895 | 0.9955209 | 0.007964995 | [12 empty] | 1190160 | 0.9979859 | 0.8678712 | 0.01045251 | 0.9849994 | 0.01112761 | 0.9849908 | 0.01101337
[13 empty] | 847146 | 1.001439 | 0.9866385 | 0.001298564 | 0.9967647 | 0.004495297 | 0.9967701 | 0.004590719 |  |  | 742260 | 0.9938482 | 0.9670213 | 0.00287325 | 0.9955233 | 0.01097892 | 0.9955237 | 0.00796494 | [12 empty] | 1190460 | 0.99351 | 0.8678712 | 0.01045251 | 0.9850033 | 0.01112749 | 0.9849947 | 0.01101332
[13 empty] | 847446 | 1.001439 | 0.9866385 | 0.001298564 | 0.9967647 | 0.004495298 | 0.9967702 | 0.004590721 |  |  | 742560 | 0.9949272 | 0.9670213 | 0.00287325 | 0.9955261 | 0.0109789 | 0.9955265 | 0.007964885 | [12 empty] | 1190760 | 1.002462 | 0.8678712 | 0.01045251 | 0.9850073 | 0.01112738 | 0.9849986 | 0.01101327
[13 empty] | 847746 | 1.001439 | 0.9866385 | 0.001298564 | 0.9967648 | 0.004495298 | 0.9967702 | 0.004590724 |  |  | 742860 | 0.9927692 | 0.9670213 | 0.00287325 | 0.9955289 | 0.01097887 | 0.9955294 | 0.00796483 | [12 empty] | 1191060 | 0.9957479 | 0.8678712 | 0.01045251 | 0.9850112 | 0.01112727 | 0.9850026 | 0.01101322
[13 empty] | 848046 | 1.001439 | 0.9866385 | 0.001298564 | 0.9967648 | 0.004495299 | 0.9967703 | 0.004590726 |  |  | 743160 | 0.9949272 | 0.9670213 | 0.00287325 | 0.9955317 | 0.01097885 | 0.9955322 | 0.007964775 | [12 empty] | 1191360 | 0.9979859 | 0.8678712 | 0.01045251 | 0.9850151 | 0.01112716 | 0.9850065 | 0.01101317
[13 empty] | 848346 | 1.001439 | 0.9866385 | 0.001298564 | 0.9967649 | 0.004495299 | 0.9967703 | 0.004590729 |  |  | 743460 | 0.9927692 | 0.9670213 | 0.00287325 | 0.9955346 | 0.01097882 | 0.995535 | 0.00796472 | [12 empty] | 1191660 | 0.9979859 | 0.8678712 | 0.01045251 | 0.985019 | 0.01112705 | 0.9850104 | 0.01101312
[13 empty] | 848646 | 1.001439 | 0.9866385 | 0.001298564 | 0.9967649 | 0.0044953 | 0.9967704 | 0.004590731 |  |  | 743760 | 0.9949272 | 0.9670213 | 0.00287325 | 0.9955374 | 0.0109788 | 0.9955378 | 0.007964666 | [12 empty] | 1191960 | 0.9957479 | 0.8678712 | 0.01045251 | 0.9850229 | 0.01112695 | 0.9850143 | 0.01101307
[13 empty] | 848946 | 1.002399 | 0.9866385 | 0.001298564 | 0.996765 | 0.0044953 | 0.9967704 | 0.004590733 |  |  | 744060 | 0.9949272 | 0.9670213 | 0.00287325 | 0.9955402 | 0.01097877 | 0.9955406 | 0.007964612 | [12 empty] | 1192260 | 1.000224 | 0.8678712 | 0.01045251 | 0.9850269 | 0.01112684 | 0.9850182 | 0.01101302
[13 empty] | 849246 | 1.002399 | 0.9866385 | 0.001298564 | 0.996765 | 0.004495301 | 0.9967705 | 0.004590736 |  |  | 744360 | 0.9938482 | 0.9670213 | 0.00287325 | 0.995543 | 0.01097875 | 0.9955434 | 0.007964558 | [12 empty] | 1192560 | 1.002462 | 0.8678712 | 0.01045251 | 0.9850308 | 0.01112673 | 0.9850221 | 0.01101297
[13 empty] | 849546 | 1.001439 | 0.9866385 | 0.001298564 | 0.9967651 | 0.004495301 | 0.9967705 | 0.004590738 |  |  | 744660 | 0.9949272 | 0.9670213 | 0.00287325 | 0.9955458 | 0.01097873 | 0.9955462 | 0.007964504 | [12 empty] | 1192860 | 0.9979859 | 0.8678712 | 0.01045251 | 0.9850347 | 0.01112662 | 0.985026 | 0.01101292
[13 empty] | 849846 | 1.001439 | 0.9866385 | 0.001298564 | 0.9967651 | 0.004495302 | 0.9967706 | 0.004590741 |  |  | 744960 | 0.9949272 | 0.9670213 | 0.00287325 | 0.9955486 | 0.0109787 | 0.995549 | 0.007964451 | [12 empty] | 1193160 | 0.9957479 | 0.8678712 | 0.01045251 | 0.9850386 | 0.01112651 | 0.9850299 | 0.01101287
[13 empty] | 850146 | 1.000479 | 0.9866385 | 0.001298564 | 0.9967652 | 0.004495302 | 0.9967706 | 0.004590743 |  |  | 745260 | 0.9949272 | 0.9670213 | 0.00287325 | 0.9955513 | 0.01097868 | 0.9955518 | 0.007964398 | [12 empty] | 1193460 | 1.002462 | 0.8678712 | 0.01045251 | 0.9850425 | 0.0111264 | 0.9850338 | 0.01101282
[13 empty] | 850446 | 1.002399 | 0.9866385 | 0.001298564 | 0.9967653 | 0.004495303 | 0.9967707 | 0.004590746 |  |  | 745560 | 0.9938482 | 0.9670213 | 0.00287325 | 0.9955541 | 0.01097865 | 0.9955546 | 0.007964344 | [12 empty] | 1193760 | 0.99351 | 0.8678712 | 0.01045251 | 0.9850463 | 0.01112629 | 0.9850377 | 0.01101277
[13 empty] | 850746 | 1.001439 | 0.9866385 | 0.001298564 | 0.9967653 | 0.004495303 | 0.9967707 | 0.004590748 |  |  | 745860 | 0.9949272 | 0.9670213 | 0.00287325 | 0.9955569 | 0.01097863 | 0.9955574 | 0.007964291 | [12 empty] | 1194060 | 1.002462 | 0.8678712 | 0.01045251 | 0.9850502 | 0.01112618 | 0.9850416 | 0.01101272
[13 empty] | 851046 | 1.000479 | 0.9866385 | 0.001298564 | 0.9967654 | 0.004495304 | 0.9967708 | 0.00459075 |  |  | 746160 | 0.9960063 | 0.9670213 | 0.00287325 | 0.9955597 | 0.01097861 | 0.9955601 | 0.007964239 | [12 empty] | 1194360 | 1.006938 | 0.8678712 | 0.01045251 | 0.9850541 | 0.01112608 | 0.9850455 | 0.01101267
[13 empty] | 851346 | 1.000479 | 0.9866385 | 0.001298564 | 0.9967654 | 0.004495304 | 0.9967709 | 0.004590753 |  |  | 746460 | 0.9949272 | 0.9670213 | 0.00287325 | 0.9955625 | 0.01097858 | 0.9955629 | 0.007964186 | [12 empty] | 1194660 | 0.9957479 | 0.8678712 | 0.01045251 | 0.985058 | 0.01112597 | 0.9850493 | 0.01101263
[13 empty] | 851646 | 1.002399 | 0.9866385 | 0.001298564 | 0.9967655 | 0.004495305 | 0.9967709 | 0.004590755 |  |  | 746760 | 0.9927692 | 0.9670213 | 0.00287325 | 0.9955652 | 0.01097856 | 0.9955657 | 0.007964133 | [12 empty] | 1194960 | 1.0047 | 0.8678712 | 0.01045251 | 0.9850619 | 0.01112586 | 0.9850532 | 0.01101258
[13 empty] | 851946 | 1.000479 | 0.9866385 | 0.001298564 | 0.9967655 | 0.004495305 | 0.996771 | 0.004590758 |  |  | 747060 | 0.9927692 | 0.9670213 | 0.00287325 | 0.995568 | 0.01097854 | 0.9955684 | 0.007964081 | [12 empty] | 1195260 | 1.002462 | 0.8678712 | 0.01045251 | 0.9850657 | 0.01112575 | 0.9850571 | 0.01101253
[13 empty] | 852246 | 1.002399 | 0.9866385 | 0.001298564 | 0.9967656 | 0.004495305 | 0.996771 | 0.00459076 |  |  | 747360 | 0.9938482 | 0.9670213 | 0.00287325 | 0.9955707 | 0.01097851 | 0.9955712 | 0.007964029 | [12 empty] | 1195560 | 1.000224 | 0.8678712 | 0.01045251 | 0.9850696 | 0.01112565 | 0.9850609 | 0.01101248
[13 empty] | 852546 | 1.002399 | 0.9866385 | 0.001298564 | 0.9967656 | 0.004495306 | 0.9967711 | 0.004590762 |  |  | 747660 | 0.9960063 | 0.9670213 | 0.00287325 | 0.9955735 | 0.01097849 | 0.9955739 | 0.007963977 | [12 empty] | 1195860 | 1.002462 | 0.8678712 | 0.01045251 | 0.9850734 | 0.01112554 | 0.9850648 | 0.01101243
[13 empty] | 852846 | 1.001439 | 0.9866385 | 0.001298564 | 0.9967657 | 0.004495306 | 0.9967711 | 0.004590765 |  |  | 747960 | 0.9949272 | 0.9670213 | 0.00287325 | 0.9955762 | 0.01097847 | 0.9955767 | 0.007963925 | [12 empty] | 1196160 | 1.006938 | 0.8678712 | 0.01045251 | 0.9850773 | 0.01112543 | 0.9850686 | 0.01101239
[13 empty] | 853146 | 1.000479 | 0.9866385 | 0.001298564 | 0.9967657 | 0.004495307 | 0.9967712 | 0.004590767 |  |  | 748260 | 0.9938482 | 0.9670213 | 0.00287325 | 0.995579 | 0.01097845 | 0.9955794 | 0.007963874 | [12 empty] | 1196460 | 1.002462 | 0.8678712 | 0.01045251 | 0.9850811 | 0.01112533 | 0.9850725 | 0.01101234
[13 empty] | 853446 | 1.002399 | 0.9866385 | 0.001298564 | 0.9967658 | 0.004495307 | 0.9967712 | 0.004590769 |  |  | 748560 | 0.9938482 | 0.9670213 | 0.00287325 | 0.9955817 | 0.01097842 | 0.9955822 | 0.007963822 | [12 empty] | 1196760 | 1.000224 | 0.8678712 | 0.01045251 | 0.985085 | 0.01112522 | 0.9850763 | 0.01101229
[13 empty] | 853746 | 1.001439 | 0.9866385 | 0.001298564 | 0.9967658 | 0.004495308 | 0.9967713 | 0.004590772 |  |  | 748860 | 0.9938482 | 0.9670213 | 0.00287325 | 0.9955844 | 0.0109784 | 0.9955849 | 0.007963771 | [12 empty] | 1197060 | 1.000224 | 0.8678712 | 0.01045251 | 0.9850888 | 0.01112511 | 0.9850802 | 0.01101224
[13 empty] | 854046 | 1.001439 | 0.9866385 | 0.001298564 | 0.9967659 | 0.004495308 | 0.9967713 | 0.004590774 |  |  | 749160 | 0.9949272 | 0.9670213 | 0.00287325 | 0.9955872 | 0.01097838 | 0.9955876 | 0.00796372 | [12 empty] | 1197360 | 1.0047 | 0.8678712 | 0.01045251 | 0.9850927 | 0.01112501 | 0.985084 | 0.01101219
[13 empty] | 854346 | 1.001439 | 0.9866385 | 0.001298564 | 0.9967659 | 0.004495309 | 0.9967714 | 0.004590776 |  |  | 749460 | 0.9927692 | 0.9670213 | 0.00287325 | 0.9955899 | 0.01097836 | 0.9955904 | 0.007963669 | [12 empty] | 1197660 | 1.002462 | 0.8678712 | 0.01045251 | 0.9850965 | 0.0111249 | 0.9850878 | 0.01101215
[13 empty] | 854646 | 1.000479 | 0.9866385 | 0.001298564 | 0.996766 | 0.004495309 | 0.9967714 | 0.004590779 |  |  | 749760 | 0.9949272 | 0.9670213 | 0.00287325 | 0.9955926 | 0.01097833 | 0.9955931 | 0.007963619 | [12 empty] | 1197960 | 0.9979859 | 0.8678712 | 0.01045251 | 0.9851003 | 0.0111248 | 0.9850916 | 0.0110121
[13 empty] | 854946 | 0.9995181 | 0.9866385 | 0.001298564 | 0.996766 | 0.00449531 | 0.9967715 | 0.004590781 |  |  | 750060 | 0.9949272 | 0.9670213 | 0.00287325 | 0.9955953 | 0.01097831 | 0.9955958 | 0.007963568 | [12 empty] | 1198260 | 0.9979859 | 0.8678712 | 0.01045251 | 0.9851041 | 0.01112469 | 0.9850955 | 0.01101205
[13 empty] | 855246 | 1.00336 | 0.9866385 | 0.001298564 | 0.9967661 | 0.00449531 | 0.9967715 | 0.004590783 |  |  | 750360 | 0.9949272 | 0.9670213 | 0.00287325 | 0.995598 | 0.01097829 | 0.9955985 | 0.007963518 | [12 empty] | 1198560 | 0.99351 | 0.8678712 | 0.01045251 | 0.985108 | 0.01112459 | 0.9850993 | 0.01101201
[13 empty] | 855546 | 1.002399 | 0.9866385 | 0.001298564 | 0.9967661 | 0.004495311 | 0.9967716 | 0.004590786 |  |  | 750660 | 0.9927692 | 0.9670213 | 0.00287325 | 0.9956008 | 0.01097827 | 0.9956012 | 0.007963468 | [12 empty] | 1198860 | 0.991272 | 0.8678712 | 0.01045251 | 0.9851118 | 0.01112448 | 0.9851031 | 0.01101196
[13 empty] | 855846 | 1.001439 | 0.9866385 | 0.001298564 | 0.9967662 | 0.004495311 | 0.9967716 | 0.004590788 |  |  | 750960 | 0.9938482 | 0.9670213 | 0.00287325 | 0.9956035 | 0.01097825 | 0.9956039 | 0.007963418 | [12 empty] | 1199160 | 1.000224 | 0.8678712 | 0.01045251 | 0.9851156 | 0.01112438 | 0.9851069 | 0.01101191
[13 empty] | 856146 | 1.002399 | 0.9866385 | 0.001298564 | 0.9967662 | 0.004495312 | 0.9967717 | 0.00459079 |  |  | 751260 | 0.9938482 | 0.9670213 | 0.00287325 | 0.9956062 | 0.01097823 | 0.9956066 | 0.007963368 | [12 empty] | 1199460 | 0.991272 | 0.8678712 | 0.01045251 | 0.9851194 | 0.01112427 | 0.9851107 | 0.01101186
[13 empty] | 856446 | 1.002399 | 0.9866385 | 0.001298564 | 0.9967663 | 0.004495312 | 0.9967717 | 0.004590793 |  |  | 751560 | 0.9927692 | 0.9670213 | 0.00287325 | 0.9956088 | 0.01097821 | 0.9956093 | 0.007963319 | [12 empty] | 1199760 | 1.002462 | 0.8678712 | 0.01045251 | 0.9851232 | 0.01112417 | 0.9851145 | 0.01101182
[13 empty] | 856746 | 1.001439 | 0.9866385 | 0.001298564 | 0.9967663 | 0.004495313 | 0.9967718 | 0.004590795 |  |  | 751860 | 0.9938482 | 0.9670213 | 0.00287325 | 0.9956115 | 0.01097819 | 0.995612 | 0.007963269 | [12 empty] | 1200060 | 0.9979859 | 0.8678712 | 0.01045251 | 0.985127 | 0.01112406 | 0.9851183 | 0.01101177
[13 empty] | 857046 | 1.001439 | 0.9866385 | 0.001298564 | 0.9967664 | 0.004495313 | 0.9967718 | 0.004590797 |  |  | 752160 | 0.9938482 | 0.9670213 | 0.00287325 | 0.9956142 | 0.01097816 | 0.9956147 | 0.00796322 | [12 empty] | 1200360 | 0.99351 | 0.8678712 | 0.01045251 | 0.9851308 | 0.01112396 | 0.9851221 | 0.01101172
[13 empty] | 857346 | 1.001439 | 0.9866385 | 0.001298564 | 0.9967664 | 0.004495314 | 0.9967719 | 0.0045908 |  |  | 752460 | 0.9949272 | 0.9670213 | 0.00287325 | 0.9956169 | 0.01097814 | 0.9956174 | 0.007963171
[13 empty] | 857646 | 1.000479 | 0.9866385 | 0.001298564 | 0.9967665 | 0.004495314 | 0.9967719 | 0.004590802 |  |  | 752760 | 0.9960063 | 0.9670213 | 0.00287325 | 0.9956196 | 0.01097812 | 0.99562 | 0.007963122
[13 empty] | 857946 | 1.000479 | 0.9866385 | 0.001298564 | 0.9967665 | 0.004495315 | 0.996772 | 0.004590804 |  |  | 753060 | 0.9960063 | 0.9670213 | 0.00287325 | 0.9956223 | 0.0109781 | 0.9956227 | 0.007963073
[13 empty] | 858246 | 1.002399 | 0.9866385 | 0.001298564 | 0.9967666 | 0.004495315 | 0.996772 | 0.004590806 |  |  | 753360 | 0.9960063 | 0.9670213 | 0.00287325 | 0.9956249 | 0.01097808 | 0.9956254 | 0.007963025
[13 empty] | 858546 | 1.00336 | 0.9866385 | 0.001298564 | 0.9967666 | 0.004495316 | 0.9967721 | 0.004590809 |  |  | 753660 | 0.9949272 | 0.9670213 | 0.00287325 | 0.9956276 | 0.01097806 | 0.995628 | 0.007962976
[13 empty] | 858846 | 1.002399 | 0.9866385 | 0.001298564 | 0.9967667 | 0.004495316 | 0.9967721 | 0.004590811 |  |  | 753960 | 0.9927692 | 0.9670213 | 0.00287325 | 0.9956302 | 0.01097804 | 0.9956307 | 0.007962928
[13 empty] | 859146 | 1.002399 | 0.9866385 | 0.001298564 | 0.9967667 | 0.004495317 | 0.9967722 | 0.004590813 |  |  | 754260 | 0.9938482 | 0.9670213 | 0.00287325 | 0.9956329 | 0.01097802 | 0.9956334 | 0.00796288
[13 empty] | 859446 | 1.002399 | 0.9866385 | 0.001298564 | 0.9967668 | 0.004495317 | 0.9967722 | 0.004590815 |  |  | 754560 | 0.9949272 | 0.9670213 | 0.00287325 | 0.9956355 | 0.010978 | 0.995636 | 0.007962832
[23 empty] | 754860 | 0.9960063 | 0.9670213 | 0.00287325 | 0.9956382 | 0.01097798 | 0.9956387 | 0.007962784
[23 empty] | 755160 | 0.9960063 | 0.9670213 | 0.00287325 | 0.9956408 | 0.01097796 | 0.9956413 | 0.007962737
[23 empty] | 755460 | 0.9927692 | 0.9670213 | 0.00287325 | 0.9956435 | 0.01097794 | 0.9956439 | 0.007962689
[23 empty] | 755760 | 0.9960063 | 0.9670213 | 0.00287325 | 0.9956461 | 0.01097793 | 0.9956466 | 0.007962642
[23 empty] | 756060 | 0.9960063 | 0.9670213 | 0.00287325 | 0.9956487 | 0.01097791 | 0.9956492 | 0.007962595
[23 empty] | 756360 | 0.9949272 | 0.9670213 | 0.00287325 | 0.9956514 | 0.01097789 | 0.9956518 | 0.007962548
[23 empty] | 756660 | 0.9927692 | 0.9670213 | 0.00287325 | 0.995654 | 0.01097787 | 0.9956545 | 0.007962502
[23 empty] | 756960 | 0.9938482 | 0.9670213 | 0.00287325 | 0.9956566 | 0.01097785 | 0.9956571 | 0.007962455
[23 empty] | 757260 | 0.9949272 | 0.9670213 | 0.00287325 | 0.9956592 | 0.01097783 | 0.9956597 | 0.007962409
[23 empty] | 757560 | 0.9938482 | 0.9670213 | 0.00287325 | 0.9956618 | 0.01097781 | 0.9956623 | 0.007962362
[23 empty] | 757860 | 0.9960063 | 0.9670213 | 0.00287325 | 0.9956644 | 0.0109778 | 0.9956649 | 0.007962316
[23 empty] | 758160 | 0.9949272 | 0.9670213 | 0.00287325 | 0.995667 | 0.01097778 | 0.9956675 | 0.007962271
[23 empty] | 758460 | 0.9938482 | 0.9670213 | 0.00287325 | 0.9956696 | 0.01097776 | 0.9956701 | 0.007962225
[23 empty] | 758760 | 0.9949272 | 0.9670213 | 0.00287325 | 0.9956722 | 0.01097774 | 0.9956727 | 0.007962179
[23 empty] | 759060 | 0.9927692 | 0.9670213 | 0.00287325 | 0.9956748 | 0.01097772 | 0.9956753 | 0.007962134
[23 empty] | 759360 | 0.9949272 | 0.9670213 | 0.00287325 | 0.9956774 | 0.01097771 | 0.9956779 | 0.007962089
[23 empty] | 759660 | 0.9949272 | 0.9670213 | 0.00287325 | 0.99568 | 0.01097769 | 0.9956804 | 0.007962044
[23 empty] | 759960 | 0.9949272 | 0.9670213 | 0.00287325 | 0.9956825 | 0.01097767 | 0.995683 | 0.007961999
[23 empty] | 760260 | 0.9949272 | 0.9670213 | 0.00287325 | 0.9956851 | 0.01097765 | 0.9956856 | 0.007961954
[23 empty] | 760560 | 0.9938482 | 0.9670213 | 0.00287325 | 0.9956877 | 0.01097764 | 0.9956882 | 0.00796191
[23 empty] | 760860 | 0.9949272 | 0.9670213 | 0.00287325 | 0.9956902 | 0.01097762 | 0.9956907 | 0.007961865
[23 empty] | 761160 | 0.9938482 | 0.9670213 | 0.00287325 | 0.9956928 | 0.0109776 | 0.9956933 | 0.007961821
[23 empty] | 761460 | 0.9949272 | 0.9670213 | 0.00287325 | 0.9956953 | 0.01097759 | 0.9956958 | 0.007961777
[23 empty] | 761760 | 0.9938482 | 0.9670213 | 0.00287325 | 0.9956979 | 0.01097757 | 0.9956984 | 0.007961733
[23 empty] | 762060 | 0.9949272 | 0.9670213 | 0.00287325 | 0.9957004 | 0.01097755 | 0.9957009 | 0.007961689
[23 empty] | 762360 | 0.9949272 | 0.9670213 | 0.00287325 | 0.995703 | 0.01097754 | 0.9957035 | 0.007961646
[23 empty] | 762660 | 0.9960063 | 0.9670213 | 0.00287325 | 0.9957055 | 0.01097752 | 0.995706 | 0.007961602
[23 empty] | 762960 | 0.9938482 | 0.9670213 | 0.00287325 | 0.9957081 | 0.0109775 | 0.9957085 | 0.007961559
[23 empty] | 763260 | 0.9960063 | 0.9670213 | 0.00287325 | 0.9957106 | 0.01097749 | 0.9957111 | 0.007961516
[23 empty] | 763560 | 0.9970853 | 0.9670213 | 0.00287325 | 0.9957131 | 0.01097747 | 0.9957136 | 0.007961473
[23 empty] | 763860 | 0.9960063 | 0.9670213 | 0.00287325 | 0.9957156 | 0.01097746 | 0.9957161 | 0.00796143
[23 empty] | 764160 | 0.9960063 | 0.9670213 | 0.00287325 | 0.9957181 | 0.01097744 | 0.9957186 | 0.007961387
[23 empty] | 764460 | 0.9960063 | 0.9670213 | 0.00287325 | 0.9957207 | 0.01097742 | 0.9957211 | 0.007961345
[23 empty] | 764760 | 0.9949272 | 0.9670213 | 0.00287325 | 0.9957232 | 0.01097741 | 0.9957237 | 0.007961302
[23 empty] | 765060 | 0.9949272 | 0.9670213 | 0.00287325 | 0.9957257 | 0.01097739 | 0.9957262 | 0.00796126
[23 empty] | 765360 | 0.9949272 | 0.9670213 | 0.00287325 | 0.9957282 | 0.01097738 | 0.9957287 | 0.007961218
[23 empty] | 765660 | 0.9960063 | 0.9670213 | 0.00287325 | 0.9957307 | 0.01097736 | 0.9957312 | 0.007961176
[23 empty] | 765960 | 0.9960063 | 0.9670213 | 0.00287325 | 0.9957332 | 0.01097735 | 0.9957337 | 0.007961135
[23 empty] | 766260 | 0.9970853 | 0.9670213 | 0.00287325 | 0.9957356 | 0.01097733 | 0.9957361 | 0.007961093
[23 empty] | 766560 | 0.9992433 | 0.9670213 | 0.00287325 | 0.9957381 | 0.01097732 | 0.9957386 | 0.007961052
[23 empty] | 766860 | 0.9949272 | 0.9670213 | 0.00287325 | 0.9957406 | 0.0109773 | 0.9957411 | 0.00796101
[23 empty] | 767160 | 0.9949272 | 0.9670213 | 0.00287325 | 0.9957431 | 0.01097729 | 0.9957436 | 0.007960969
[23 empty] | 767460 | 0.9938482 | 0.9670213 | 0.00287325 | 0.9957456 | 0.01097728 | 0.9957461 | 0.007960928
[23 empty] | 767760 | 0.9960063 | 0.9670213 | 0.00287325 | 0.995748 | 0.01097726 | 0.9957485 | 0.007960888
[23 empty] | 768060 | 0.9970853 | 0.9670213 | 0.00287325 | 0.9957505 | 0.01097725 | 0.995751 | 0.007960847
[23 empty] | 768360 | 0.9949272 | 0.9670213 | 0.00287325 | 0.995753 | 0.01097723 | 0.9957535 | 0.007960806
[23 empty] | 768660 | 0.9927692 | 0.9670213 | 0.00287325 | 0.9957554 | 0.01097722 | 0.9957559 | 0.007960766
[23 empty] | 768960 | 0.9960063 | 0.9670213 | 0.00287325 | 0.9957579 | 0.01097721 | 0.9957584 | 0.007960726
[23 empty] | 769260 | 0.9949272 | 0.9670213 | 0.00287325 | 0.9957603 | 0.01097719 | 0.9957608 | 0.007960686
[23 empty] | 769560 | 0.9960063 | 0.9670213 | 0.00287325 | 0.9957628 | 0.01097718 | 0.9957633 | 0.007960646
[23 empty] | 769860 | 0.9960063 | 0.9670213 | 0.00287325 | 0.9957652 | 0.01097716 | 0.9957657 | 0.007960606
[23 empty] | 770160 | 0.9960063 | 0.9670213 | 0.00287325 | 0.9957676 | 0.01097715 | 0.9957681 | 0.007960567
[23 empty] | 770460 | 0.9960063 | 0.9670213 | 0.00287325 | 0.9957701 | 0.01097714 | 0.9957706 | 0.007960527
[23 empty] | 770760 | 0.9960063 | 0.9670213 | 0.00287325 | 0.9957725 | 0.01097713 | 0.995773 | 0.007960488
[23 empty] | 771060 | 0.9949272 | 0.9670213 | 0.00287325 | 0.9957749 | 0.01097711 | 0.9957754 | 0.007960449
[23 empty] | 771360 | 0.9970853 | 0.9670213 | 0.00287325 | 0.9957773 | 0.0109771 | 0.9957778 | 0.00796041
[23 empty] | 771660 | 0.9949272 | 0.9670213 | 0.00287325 | 0.9957798 | 0.01097709 | 0.9957803 | 0.007960371
[23 empty] | 771960 | 0.9949272 | 0.9670213 | 0.00287325 | 0.9957822 | 0.01097707 | 0.9957827 | 0.007960332
[23 empty] | 772260 | 0.9960063 | 0.9670213 | 0.00287325 | 0.9957846 | 0.01097706 | 0.9957851 | 0.007960294
[23 empty] | 772560 | 0.9960063 | 0.9670213 | 0.00287325 | 0.995787 | 0.01097705 | 0.9957875 | 0.007960255
[23 empty] | 772860 | 0.9960063 | 0.9670213 | 0.00287325 | 0.9957894 | 0.01097704 | 0.9957899 | 0.007960217
[23 empty] | 773160 | 0.9960063 | 0.9670213 | 0.00287325 | 0.9957918 | 0.01097702 | 0.9957923 | 0.007960179
[23 empty] | 773460 | 0.9960063 | 0.9670213 | 0.00287325 | 0.9957942 | 0.01097701 | 0.9957947 | 0.007960141
[23 empty] | 773760 | 0.9970853 | 0.9670213 | 0.00287325 | 0.9957966 | 0.010977 | 0.9957971 | 0.007960103
[23 empty] | 774060 | 0.9970853 | 0.9670213 | 0.00287325 | 0.995799 | 0.01097699 | 0.9957995 | 0.007960065
[23 empty] | 774360 | 0.9970853 | 0.9670213 | 0.00287325 | 0.9958013 | 0.01097698 | 0.9958019 | 0.007960028
[23 empty] | 774660 | 0.9960063 | 0.9670213 | 0.00287325 | 0.9958037 | 0.01097696 | 0.9958042 | 0.00795999
[23 empty] | 774960 | 0.9949272 | 0.9670213 | 0.00287325 | 0.9958061 | 0.01097695 | 0.9958066 | 0.007959953
[23 empty] | 775260 | 0.9960063 | 0.9670213 | 0.00287325 | 0.9958085 | 0.01097694 | 0.995809 | 0.007959916
[23 empty] | 775560 | 0.9960063 | 0.9670213 | 0.00287325 | 0.9958108 | 0.01097693 | 0.9958113 | 0.007959879
[23 empty] | 775860 | 0.9960063 | 0.9670213 | 0.00287325 | 0.9958132 | 0.01097692 | 0.9958137 | 0.007959842
[23 empty] | 776160 | 0.9960063 | 0.9670213 | 0.00287325 | 0.9958156 | 0.01097691 | 0.9958161 | 0.007959805
[23 empty] | 776460 | 0.9949272 | 0.9670213 | 0.00287325 | 0.9958179 | 0.0109769 | 0.9958184 | 0.007959769
[23 empty] | 776760 | 0.9949272 | 0.9670213 | 0.00287325 | 0.9958203 | 0.01097689 | 0.9958208 | 0.007959732
[23 empty] | 777060 | 0.9960063 | 0.9670213 | 0.00287325 | 0.9958226 | 0.01097688 | 0.9958231 | 0.007959696
[23 empty] | 777360 | 0.9949272 | 0.9670213 | 0.00287325 | 0.9958249 | 0.01097686 | 0.9958255 | 0.00795966
[23 empty] | 777660 | 0.9981643 | 0.9670213 | 0.00287325 | 0.9958273 | 0.01097685 | 0.9958278 | 0.007959624
[23 empty] | 777960 | 0.9970853 | 0.9670213 | 0.00287325 | 0.9958296 | 0.01097684 | 0.9958301 | 0.007959588
[23 empty] | 778260 | 0.9949272 | 0.9670213 | 0.00287325 | 0.995832 | 0.01097683 | 0.9958325 | 0.007959552
[23 empty] | 778560 | 0.9949272 | 0.9670213 | 0.00287325 | 0.9958343 | 0.01097682 | 0.9958348 | 0.007959517
[23 empty] | 778860 | 0.9949272 | 0.9670213 | 0.00287325 | 0.9958366 | 0.01097681 | 0.9958371 | 0.007959481
[23 empty] | 779160 | 0.9938482 | 0.9670213 | 0.00287325 | 0.9958389 | 0.0109768 | 0.9958395 | 0.007959446
[23 empty] | 779460 | 0.9970853 | 0.9670213 | 0.00287325 | 0.9958413 | 0.01097679 | 0.9958418 | 0.007959411
[23 empty] | 779760 | 0.9981643 | 0.9670213 | 0.00287325 | 0.9958436 | 0.01097678 | 0.9958441 | 0.007959376
[23 empty] | 780060 | 0.9970853 | 0.9670213 | 0.00287325 | 0.9958459 | 0.01097677 | 0.9958464 | 0.007959341
[23 empty] | 780360 | 0.9970853 | 0.9670213 | 0.00287325 | 0.9958482 | 0.01097676 | 0.9958487 | 0.007959306
[23 empty] | 780660 | 0.9949272 | 0.9670213 | 0.00287325 | 0.9958505 | 0.01097675 | 0.995851 | 0.007959272
[23 empty] | 780960 | 0.9949272 | 0.9670213 | 0.00287325 | 0.9958528 | 0.01097674 | 0.9958533 | 0.007959237
[23 empty] | 781260 | 0.9938482 | 0.9670213 | 0.00287325 | 0.9958551 | 0.01097673 | 0.9958556 | 0.007959203
[23 empty] | 781560 | 0.9960063 | 0.9670213 | 0.00287325 | 0.9958574 | 0.01097673 | 0.9958579 | 0.007959169
[23 empty] | 781860 | 0.9970853 | 0.9670213 | 0.00287325 | 0.9958597 | 0.01097672 | 0.9958602 | 0.007959134
[23 empty] | 782160 | 0.9960063 | 0.9670213 | 0.00287325 | 0.9958619 | 0.01097671 | 0.9958625 | 0.007959101
[23 empty] | 782460 | 0.9960063 | 0.9670213 | 0.00287325 | 0.9958642 | 0.0109767 | 0.9958647 | 0.007959067
[23 empty] | 782760 | 0.9960063 | 0.9670213 | 0.00287325 | 0.9958665 | 0.01097669 | 0.995867 | 0.007959033
[23 empty] | 783060 | 0.9960063 | 0.9670213 | 0.00287325 | 0.9958688 | 0.01097668 | 0.9958693 | 0.007958999
[23 empty] | 783360 | 0.9960063 | 0.9670213 | 0.00287325 | 0.995871 | 0.01097667 | 0.9958716 | 0.007958966
[23 empty] | 783660 | 0.9938482 | 0.9670213 | 0.00287325 | 0.9958733 | 0.01097666 | 0.9958738 | 0.007958933
[23 empty] | 783960 | 0.9960063 | 0.9670213 | 0.00287325 | 0.9958756 | 0.01097665 | 0.9958761 | 0.0079589
[23 empty] | 784260 | 0.9960063 | 0.9670213 | 0.00287325 | 0.9958778 | 0.01097665 | 0.9958784 | 0.007958867
[23 empty] | 784560 | 0.9960063 | 0.9670213 | 0.00287325 | 0.9958801 | 0.01097664 | 0.9958806 | 0.007958834
[23 empty] | 784860 | 0.9960063 | 0.9670213 | 0.00287325 | 0.9958823 | 0.01097663 | 0.9958829 | 0.007958801
[23 empty] | 785160 | 0.9949272 | 0.9670213 | 0.00287325 | 0.9958846 | 0.01097662 | 0.9958851 | 0.007958768
[23 empty] | 785460 | 0.9949272 | 0.9670213 | 0.00287325 | 0.9958868 | 0.01097661 | 0.9958874 | 0.007958736
[23 empty] | 785760 | 0.9960063 | 0.9670213 | 0.00287325 | 0.9958891 | 0.01097661 | 0.9958896 | 0.007958703
[23 empty] | 786060 | 0.9960063 | 0.9670213 | 0.00287325 | 0.9958913 | 0.0109766 | 0.9958918 | 0.007958671
[23 empty] | 786360 | 0.9960063 | 0.9670213 | 0.00287325 | 0.9958935 | 0.01097659 | 0.9958941 | 0.007958639
[23 empty] | 786660 | 0.9949272 | 0.9670213 | 0.00287325 | 0.9958958 | 0.01097658 | 0.9958963 | 0.007958607
[23 empty] | 786960 | 0.9970853 | 0.9670213 | 0.00287325 | 0.995898 | 0.01097657 | 0.9958985 | 0.007958575
[23 empty] | 787260 | 0.9960063 | 0.9670213 | 0.00287325 | 0.9959002 | 0.01097657 | 0.9959007 | 0.007958544
[23 empty] | 787560 | 0.9970853 | 0.9670213 | 0.00287325 | 0.9959024 | 0.01097656 | 0.995903 | 0.007958512
[23 empty] | 787860 | 0.9970853 | 0.9670213 | 0.00287325 | 0.9959046 | 0.01097655 | 0.9959052 | 0.00795848
[23 empty] | 788160 | 0.9949272 | 0.9670213 | 0.00287325 | 0.9959069 | 0.01097655 | 0.9959074 | 0.007958449
[23 empty] | 788460 | 0.9938482 | 0.9670213 | 0.00287325 | 0.9959091 | 0.01097654 | 0.9959096 | 0.007958418
[23 empty] | 788760 | 0.9938482 | 0.9670213 | 0.00287325 | 0.9959113 | 0.01097653 | 0.9959118 | 0.007958387
[23 empty] | 789060 | 0.9960063 | 0.9670213 | 0.00287325 | 0.9959135 | 0.01097652 | 0.995914 | 0.007958356
[23 empty] | 789360 | 0.9949272 | 0.9670213 | 0.00287325 | 0.9959157 | 0.01097652 | 0.9959162 | 0.007958325
[23 empty] | 789660 | 0.9949272 | 0.9670213 | 0.00287325 | 0.9959179 | 0.01097651 | 0.9959184 | 0.007958294
[23 empty] | 789960 | 0.9970853 | 0.9670213 | 0.00287325 | 0.99592 | 0.0109765 | 0.9959206 | 0.007958264
[23 empty] | 790260 | 0.9970853 | 0.9670213 | 0.00287325 | 0.9959222 | 0.0109765 | 0.9959228 | 0.007958233
[23 empty] | 790560 | 0.9927692 | 0.9670213 | 0.00287325 | 0.9959244 | 0.01097649 | 0.995925 | 0.007958203
[23 empty] | 790860 | 0.9938482 | 0.9670213 | 0.00287325 | 0.9959266 | 0.01097648 | 0.9959271 | 0.007958173
[23 empty] | 791160 | 0.9960063 | 0.9670213 | 0.00287325 | 0.9959288 | 0.01097648 | 0.9959293 | 0.007958143
[23 empty] | 791460 | 0.9970853 | 0.9670213 | 0.00287325 | 0.9959309 | 0.01097647 | 0.9959315 | 0.007958113
[23 empty] | 791760 | 0.9960063 | 0.9670213 | 0.00287325 | 0.9959331 | 0.01097647 | 0.9959337 | 0.007958083
[23 empty] | 792060 | 0.9970853 | 0.9670213 | 0.00287325 | 0.9959353 | 0.01097646 | 0.9959358 | 0.007958053
[23 empty] | 792360 | 0.9960063 | 0.9670213 | 0.00287325 | 0.9959374 | 0.01097645 | 0.995938 | 0.007958023
[23 empty] | 792660 | 0.9949272 | 0.9670213 | 0.00287325 | 0.9959396 | 0.01097645 | 0.9959401 | 0.007957994
[23 empty] | 792960 | 0.9960063 | 0.9670213 | 0.00287325 | 0.9959417 | 0.01097644 | 0.9959423 | 0.007957965
[23 empty] | 793260 | 0.9960063 | 0.9670213 | 0.00287325 | 0.9959439 | 0.01097644 | 0.9959444 | 0.007957935
[23 empty] | 793560 | 0.9970853 | 0.9670213 | 0.00287325 | 0.995946 | 0.01097643 | 0.9959466 | 0.007957906
[23 empty] | 793860 | 0.9938482 | 0.9670213 | 0.00287325 | 0.9959482 | 0.01097643 | 0.9959487 | 0.007957877
[23 empty] | 794160 | 0.9960063 | 0.9670213 | 0.00287325 | 0.9959503 | 0.01097642 | 0.9959509 | 0.007957848
[23 empty] | 794460 | 0.9960063 | 0.9670213 | 0.00287325 | 0.9959525 | 0.01097642 | 0.995953 | 0.00795782
[23 empty] | 794760 | 0.9949272 | 0.9670213 | 0.00287325 | 0.9959546 | 0.01097641 | 0.9959552 | 0.007957791
[23 empty] | 795060 | 0.9970853 | 0.9670213 | 0.00287325 | 0.9959567 | 0.01097641 | 0.9959573 | 0.007957762
[23 empty] | 795360 | 0.9970853 | 0.9670213 | 0.00287325 | 0.9959589 | 0.0109764 | 0.9959594 | 0.007957734
[23 empty] | 795660 | 0.9960063 | 0.9670213 | 0.00287325 | 0.995961 | 0.0109764 | 0.9959615 | 0.007957706
[23 empty] | 795960 | 0.9949272 | 0.9670213 | 0.00287325 | 0.9959631 | 0.01097639 | 0.9959637 | 0.007957678
[23 empty] | 796260 | 0.9949272 | 0.9670213 | 0.00287325 | 0.9959652 | 0.01097639 | 0.9959658 | 0.00795765
[23 empty] | 796560 | 0.9960063 | 0.9670213 | 0.00287325 | 0.9959673 | 0.01097638 | 0.9959679 | 0.007957622
[23 empty] | 796860 | 0.9949272 | 0.9670213 | 0.00287325 | 0.9959694 | 0.01097638 | 0.99597 | 0.007957594
[23 empty] | 797160 | 0.9960063 | 0.9670213 | 0.00287325 | 0.9959715 | 0.01097637 | 0.9959721 | 0.007957566
[23 empty] | 797460 | 0.9949272 | 0.9670213 | 0.00287325 | 0.9959737 | 0.01097637 | 0.9959742 | 0.007957539
[23 empty] | 797760 | 0.9949272 | 0.9670213 | 0.00287325 | 0.9959758 | 0.01097636 | 0.9959763 | 0.007957511
[23 empty] | 798060 | 0.9960063 | 0.9670213 | 0.00287325 | 0.9959778 | 0.01097636 | 0.9959784 | 0.007957484
[23 empty] | 798360 | 0.9970853 | 0.9670213 | 0.00287325 | 0.9959799 | 0.01097636 | 0.9959805 | 0.007957457
[23 empty] | 798660 | 0.9938482 | 0.9670213 | 0.00287325 | 0.995982 | 0.01097635 | 0.9959826 | 0.007957429
[23 empty] | 798960 | 0.9949272 | 0.9670213 | 0.00287325 | 0.9959841 | 0.01097635 | 0.9959847 | 0.007957402
[23 empty] | 799260 | 0.9960063 | 0.9670213 | 0.00287325 | 0.9959862 | 0.01097634 | 0.9959868 | 0.007957376
[23 empty] | 799560 | 0.9960063 | 0.9670213 | 0.00287325 | 0.9959883 | 0.01097634 | 0.9959888 | 0.007957349
[23 empty] | 799860 | 0.9949272 | 0.9670213 | 0.00287325 | 0.9959904 | 0.01097634 | 0.9959909 | 0.007957322
[23 empty] | 800160 | 0.9960063 | 0.9670213 | 0.00287325 | 0.9959924 | 0.01097633 | 0.995993 | 0.007957296
[23 empty] | 800460 | 0.9970853 | 0.9670213 | 0.00287325 | 0.9959945 | 0.01097633 | 0.9959951 | 0.007957269
[23 empty] | 800760 | 0.9960063 | 0.9670213 | 0.00287325 | 0.9959966 | 0.01097632 | 0.9959971 | 0.007957243
[23 empty] | 801060 | 0.9949272 | 0.9670213 | 0.00287325 | 0.9959986 | 0.01097632 | 0.9959992 | 0.007957217
[23 empty] | 801360 | 0.9949272 | 0.9670213 | 0.00287325 | 0.9960007 | 0.01097632 | 0.9960013 | 0.007957191
[23 empty] | 801660 | 0.9960063 | 0.9670213 | 0.00287325 | 0.9960027 | 0.01097631 | 0.9960033 | 0.007957165
[23 empty] | 801960 | 0.9949272 | 0.9670213 | 0.00287325 | 0.9960048 | 0.01097631 | 0.9960054 | 0.007957139
[23 empty] | 802260 | 0.9927692 | 0.9670213 | 0.00287325 | 0.9960068 | 0.01097631 | 0.9960074 | 0.007957113
[23 empty] | 802560 | 0.9970853 | 0.9670213 | 0.00287325 | 0.9960089 | 0.01097631 | 0.9960095 | 0.007957087
[23 empty] | 802860 | 0.9960063 | 0.9670213 | 0.00287325 | 0.9960109 | 0.0109763 | 0.9960115 | 0.007957062
[23 empty] | 803160 | 0.9970853 | 0.9670213 | 0.00287325 | 0.996013 | 0.0109763 | 0.9960135 | 0.007957036
[23 empty] | 803460 | 0.9981643 | 0.9670213 | 0.00287325 | 0.996015 | 0.0109763 | 0.9960156 | 0.007957011
[23 empty] | 803760 | 0.9960063 | 0.9670213 | 0.00287325 | 0.996017 | 0.01097629 | 0.9960176 | 0.007956986
[23 empty] | 804060 | 0.9970853 | 0.9670213 | 0.00287325 | 0.9960191 | 0.01097629 | 0.9960196 | 0.007956961
[23 empty] | 804360 | 0.9970853 | 0.9670213 | 0.00287325 | 0.9960211 | 0.01097629 | 0.9960217 | 0.007956936
[23 empty] | 804660 | 0.9970853 | 0.9670213 | 0.00287325 | 0.9960231 | 0.01097629 | 0.9960237 | 0.007956911
[23 empty] | 804960 | 0.9949272 | 0.9670213 | 0.00287325 | 0.9960251 | 0.01097628 | 0.9960257 | 0.007956886
[23 empty] | 805260 | 0.9970853 | 0.9670213 | 0.00287325 | 0.9960272 | 0.01097628 | 0.9960277 | 0.007956861
[23 empty] | 805560 | 0.9949272 | 0.9670213 | 0.00287325 | 0.9960292 | 0.01097628 | 0.9960297 | 0.007956837
[23 empty] | 805860 | 0.9949272 | 0.9670213 | 0.00287325 | 0.9960312 | 0.01097628 | 0.9960318 | 0.007956812
[23 empty] | 806160 | 0.9938482 | 0.9670213 | 0.00287325 | 0.9960332 | 0.01097628 | 0.9960338 | 0.007956788
[23 empty] | 806460 | 0.9970853 | 0.9670213 | 0.00287325 | 0.9960352 | 0.01097627 | 0.9960358 | 0.007956764
[23 empty] | 806760 | 0.9970853 | 0.9670213 | 0.00287325 | 0.9960372 | 0.01097627 | 0.9960378 | 0.00795674
[23 empty] | 807060 | 0.9981643 | 0.9670213 | 0.00287325 | 0.9960392 | 0.01097627 | 0.9960398 | 0.007956716
[23 empty] | 807360 | 0.9960063 | 0.9670213 | 0.00287325 | 0.9960412 | 0.01097627 | 0.9960418 | 0.007956692
[23 empty] | 807660 | 0.9949272 | 0.9670213 | 0.00287325 | 0.9960432 | 0.01097627 | 0.9960437 | 0.007956668
[23 empty] | 807960 | 0.9949272 | 0.9670213 | 0.00287325 | 0.9960452 | 0.01097626 | 0.9960457 | 0.007956644
[23 empty] | 808260 | 0.9960063 | 0.9670213 | 0.00287325 | 0.9960471 | 0.01097626 | 0.9960477 | 0.007956621
[23 empty] | 808560 | 0.9938482 | 0.9670213 | 0.00287325 | 0.9960491 | 0.01097626 | 0.9960497 | 0.007956597
[23 empty] | 808860 | 0.9970853 | 0.9670213 | 0.00287325 | 0.9960511 | 0.01097626 | 0.9960517 | 0.007956574
[23 empty] | 809160 | 0.9938482 | 0.9670213 | 0.00287325 | 0.9960531 | 0.01097626 | 0.9960537 | 0.007956551
[23 empty] | 809460 | 0.9970853 | 0.9670213 | 0.00287325 | 0.996055 | 0.01097626 | 0.9960556 | 0.007956527
[23 empty] | 809760 | 0.9970853 | 0.9670213 | 0.00287325 | 0.996057 | 0.01097626 | 0.9960576 | 0.007956504
[23 empty] | 810060 | 0.9981643 | 0.9670213 | 0.00287325 | 0.996059 | 0.01097626 | 0.9960596 | 0.007956481
[23 empty] | 810360 | 0.9960063 | 0.9670213 | 0.00287325 | 0.9960609 | 0.01097625 | 0.9960615 | 0.007956458
[23 empty] | 810660 | 0.9981643 | 0.9670213 | 0.00287325 | 0.9960629 | 0.01097625 | 0.9960635 | 0.007956436
[23 empty] | 810960 | 0.9970853 | 0.9670213 | 0.00287325 | 0.9960648 | 0.01097625 | 0.9960654 | 0.007956413
[23 empty] | 811260 | 0.9938482 | 0.9670213 | 0.00287325 | 0.9960668 | 0.01097625 | 0.9960674 | 0.00795639
[23 empty] | 811560 | 0.9970853 | 0.9670213 | 0.00287325 | 0.9960687 | 0.01097625 | 0.9960693 | 0.007956368
[23 empty] | 811860 | 0.9960063 | 0.9670213 | 0.00287325 | 0.9960707 | 0.01097625 | 0.9960713 | 0.007956346
[23 empty] | 812160 | 0.9960063 | 0.9670213 | 0.00287325 | 0.9960726 | 0.01097625 | 0.9960732 | 0.007956323
[23 empty] | 812460 | 0.9960063 | 0.9670213 | 0.00287325 | 0.9960746 | 0.01097625 | 0.9960752 | 0.007956301
[23 empty] | 812760 | 0.9938482 | 0.9670213 | 0.00287325 | 0.9960765 | 0.01097625 | 0.9960771 | 0.007956279
[23 empty] | 813060 | 0.9970853 | 0.9670213 | 0.00287325 | 0.9960784 | 0.01097625 | 0.996079 | 0.007956257
[23 empty] | 813360 | 0.9970853 | 0.9670213 | 0.00287325 | 0.9960804 | 0.01097625 | 0.996081 | 0.007956235
[23 empty] | 813660 | 0.9981643 | 0.9670213 | 0.00287325 | 0.9960823 | 0.01097625 | 0.9960829 | 0.007956214
[23 empty] | 813960 | 0.9960063 | 0.9670213 | 0.00287325 | 0.9960842 | 0.01097625 | 0.9960848 | 0.007956192
[23 empty] | 814260 | 0.9960063 | 0.9670213 | 0.00287325 | 0.9960861 | 0.01097625 | 0.9960867 | 0.007956171
[23 empty] | 814560 | 0.9981643 | 0.9670213 | 0.00287325 | 0.9960881 | 0.01097625 | 0.9960887 | 0.007956149
[23 empty] | 814860 | 0.9960063 | 0.9670213 | 0.00287325 | 0.99609 | 0.01097625 | 0.9960906 | 0.007956128
[23 empty] | 815160 | 0.9970853 | 0.9670213 | 0.00287325 | 0.9960919 | 0.01097625 | 0.9960925 | 0.007956106
[23 empty] | 815460 | 0.9960063 | 0.9670213 | 0.00287325 | 0.9960938 | 0.01097625 | 0.9960944 | 0.007956085
[23 empty] | 815760 | 0.9970853 | 0.9670213 | 0.00287325 | 0.9960957 | 0.01097625 | 0.9960963 | 0.007956064
[23 empty] | 816060 | 0.9981643 | 0.9670213 | 0.00287325 | 0.9960976 | 0.01097625 | 0.9960982 | 0.007956043
[23 empty] | 816360 | 0.9960063 | 0.9670213 | 0.00287325 | 0.9960995 | 0.01097625 | 0.9961001 | 0.007956022
[23 empty] | 816660 | 0.9949272 | 0.9670213 | 0.00287325 | 0.9961014 | 0.01097625 | 0.996102 | 0.007956002
[23 empty] | 816960 | 0.9970853 | 0.9670213 | 0.00287325 | 0.9961033 | 0.01097625 | 0.9961039 | 0.007955981
[23 empty] | 817260 | 0.9981643 | 0.9670213 | 0.00287325 | 0.9961052 | 0.01097625 | 0.9961058 | 0.00795596
[23 empty] | 817560 | 0.9960063 | 0.9670213 | 0.00287325 | 0.9961071 | 0.01097625 | 0.9961077 | 0.00795594
[23 empty] | 817860 | 0.9970853 | 0.9670213 | 0.00287325 | 0.996109 | 0.01097625 | 0.9961096 | 0.00795592
[23 empty] | 818160 | 0.9981643 | 0.9670213 | 0.00287325 | 0.9961108 | 0.01097625 | 0.9961114 | 0.007955899
[23 empty] | 818460 | 0.9981643 | 0.9670213 | 0.00287325 | 0.9961127 | 0.01097625 | 0.9961133 | 0.007955879
[23 empty] | 818760 | 0.9981643 | 0.9670213 | 0.00287325 | 0.9961146 | 0.01097625 | 0.9961152 | 0.007955859
[23 empty] | 819060 | 0.9970853 | 0.9670213 | 0.00287325 | 0.9961165 | 0.01097625 | 0.9961171 | 0.007955839
[23 empty] | 819360 | 0.9981643 | 0.9670213 | 0.00287325 | 0.9961183 | 0.01097626 | 0.9961189 | 0.007955819
[23 empty] | 819660 | 0.9981643 | 0.9670213 | 0.00287325 | 0.9961202 | 0.01097626 | 0.9961208 | 0.007955799
[23 empty] | 819960 | 0.9960063 | 0.9670213 | 0.00287325 | 0.9961221 | 0.01097626 | 0.9961227 | 0.00795578
[23 empty] | 820260 | 0.9960063 | 0.9670213 | 0.00287325 | 0.9961239 | 0.01097626 | 0.9961245 | 0.00795576
[23 empty] | 820560 | 0.9949272 | 0.9670213 | 0.00287325 | 0.9961258 | 0.01097626 | 0.9961264 | 0.00795574
[23 empty] | 820860 | 0.9981643 | 0.9670213 | 0.00287325 | 0.9961276 | 0.01097626 | 0.9961282 | 0.007955721
[23 empty] | 821160 | 0.9970853 | 0.9670213 | 0.00287325 | 0.9961295 | 0.01097626 | 0.9961301 | 0.007955702
[23 empty] | 821460 | 0.9981643 | 0.9670213 | 0.00287325 | 0.9961313 | 0.01097626 | 0.9961319 | 0.007955682
[23 empty] | 821760 | 0.9992433 | 0.9670213 | 0.00287325 | 0.9961332 | 0.01097627 | 0.9961338 | 0.007955663
[23 empty] | 822060 | 0.9960063 | 0.9670213 | 0.00287325 | 0.996135 | 0.01097627 | 0.9961356 | 0.007955644
[23 empty] | 822360 | 0.9992433 | 0.9670213 | 0.00287325 | 0.9961369 | 0.01097627 | 0.9961375 | 0.007955625
[23 empty] | 822660 | 0.9970853 | 0.9670213 | 0.00287325 | 0.9961387 | 0.01097627 | 0.9961393 | 0.007955606
[23 empty] | 822960 | 0.9960063 | 0.9670213 | 0.00287325 | 0.9961405 | 0.01097627 | 0.9961411 | 0.007955588
[23 empty] | 823260 | 0.9981643 | 0.9670213 | 0.00287325 | 0.9961423 | 0.01097627 | 0.996143 | 0.007955569
[23 empty] | 823560 | 0.9970853 | 0.9670213 | 0.00287325 | 0.9961442 | 0.01097628 | 0.9961448 | 0.00795555
[23 empty] | 823860 | 0.9981643 | 0.9670213 | 0.00287325 | 0.996146 | 0.01097628 | 0.9961466 | 0.007955532
[23 empty] | 824160 | 0.9981643 | 0.9670213 | 0.00287325 | 0.9961478 | 0.01097628 | 0.9961484 | 0.007955513
[23 empty] | 824460 | 0.9970853 | 0.9670213 | 0.00287325 | 0.9961496 | 0.01097628 | 0.9961502 | 0.007955495
[23 empty] | 824760 | 0.9960063 | 0.9670213 | 0.00287325 | 0.9961515 | 0.01097629 | 0.9961521 | 0.007955477
[23 empty] | 825060 | 0.9970853 | 0.9670213 | 0.00287325 | 0.9961533 | 0.01097629 | 0.9961539 | 0.007955459
[23 empty] | 825360 | 0.9981643 | 0.9670213 | 0.00287325 | 0.9961551 | 0.01097629 | 0.9961557 | 0.007955441
[23 empty] | 825660 | 0.9981643 | 0.9670213 | 0.00287325 | 0.9961569 | 0.01097629 | 0.9961575 | 0.007955423
[23 empty] | 825960 | 0.9992433 | 0.9670213 | 0.00287325 | 0.9961587 | 0.01097629 | 0.9961593 | 0.007955405
[23 empty] | 826260 | 0.9960063 | 0.9670213 | 0.00287325 | 0.9961605 | 0.0109763 | 0.9961611 | 0.007955387
[23 empty] | 826560 | 0.9970853 | 0.9670213 | 0.00287325 | 0.9961623 | 0.0109763 | 0.9961629 | 0.007955369
[23 empty] | 826860 | 0.9981643 | 0.9670213 | 0.00287325 | 0.9961641 | 0.0109763 | 0.9961647 | 0.007955352
[23 empty] | 827160 | 0.9970853 | 0.9670213 | 0.00287325 | 0.9961659 | 0.0109763 | 0.9961665 | 0.007955334
[23 empty] | 827460 | 0.9981643 | 0.9670213 | 0.00287325 | 0.9961677 | 0.01097631 | 0.9961683 | 0.007955317
[23 empty] | 827760 | 0.9992433 | 0.9670213 | 0.00287325 | 0.9961694 | 0.01097631 | 0.9961701 | 0.007955299
[23 empty] | 828060 | 0.9981643 | 0.9670213 | 0.00287325 | 0.9961712 | 0.01097631 | 0.9961718 | 0.007955282
[23 empty] | 828360 | 0.9970853 | 0.9670213 | 0.00287325 | 0.996173 | 0.01097632 | 0.9961736 | 0.007955265
[23 empty] | 828660 | 0.9960063 | 0.9670213 | 0.00287325 | 0.9961748 | 0.01097632 | 0.9961754 | 0.007955248
[23 empty] | 828960 | 0.9970853 | 0.9670213 | 0.00287325 | 0.9961766 | 0.01097632 | 0.9961772 | 0.007955231
[23 empty] | 829260 | 0.9970853 | 0.9670213 | 0.00287325 | 0.9961783 | 0.01097632 | 0.9961789 | 0.007955214
[23 empty] | 829560 | 0.9981643 | 0.9670213 | 0.00287325 | 0.9961801 | 0.01097633 | 0.9961807 | 0.007955197
[23 empty] | 829860 | 0.9992433 | 0.9670213 | 0.00287325 | 0.9961819 | 0.01097633 | 0.9961825 | 0.00795518
[23 empty] | 830160 | 0.9992433 | 0.9670213 | 0.00287325 | 0.9961836 | 0.01097633 | 0.9961842 | 0.007955164
[23 empty] | 830460 | 0.9992433 | 0.9670213 | 0.00287325 | 0.9961854 | 0.01097634 | 0.996186 | 0.007955147
[23 empty] | 830760 | 0.9981643 | 0.9670213 | 0.00287325 | 0.9961871 | 0.01097634 | 0.9961878 | 0.00795513
[23 empty] | 831060 | 0.9960063 | 0.9670213 | 0.00287325 | 0.9961889 | 0.01097634 | 0.9961895 | 0.007955114
[23 empty] | 831360 | 0.9949272 | 0.9670213 | 0.00287325 | 0.9961906 | 0.01097635 | 0.9961913 | 0.007955098
[23 empty] | 831660 | 0.9981643 | 0.9670213 | 0.00287325 | 0.9961924 | 0.01097635 | 0.996193 | 0.007955081
[23 empty] | 831960 | 0.9981643 | 0.9670213 | 0.00287325 | 0.9961941 | 0.01097636 | 0.9961948 | 0.007955065
[23 empty] | 832260 | 0.9970853 | 0.9670213 | 0.00287325 | 0.9961959 | 0.01097636 | 0.9961965 | 0.007955049
[23 empty] | 832560 | 0.9981643 | 0.9670213 | 0.00287325 | 0.9961976 | 0.01097636 | 0.9961982 | 0.007955033
[23 empty] | 832860 | 0.9970853 | 0.9670213 | 0.00287325 | 0.9961994 | 0.01097637 | 0.9962 | 0.007955017
[23 empty] | 833160 | 0.9981643 | 0.9670213 | 0.00287325 | 0.9962011 | 0.01097637 | 0.9962017 | 0.007955001
[23 empty] | 833460 | 0.9981643 | 0.9670213 | 0.00287325 | 0.9962028 | 0.01097637 | 0.9962035 | 0.007954986
[23 empty] | 833760 | 0.9970853 | 0.9670213 | 0.00287325 | 0.9962046 | 0.01097638 | 0.9962052 | 0.00795497
[23 empty] | 834060 | 0.9981643 | 0.9670213 | 0.00287325 | 0.9962063 | 0.01097638 | 0.9962069 | 0.007954955
[23 empty] | 834360 | 0.9992433 | 0.9670213 | 0.00287325 | 0.996208 | 0.01097639 | 0.9962086 | 0.007954939
[23 empty] | 834660 | 0.9981643 | 0.9670213 | 0.00287325 | 0.9962097 | 0.01097639 | 0.9962104 | 0.007954924
[23 empty] | 834960 | 0.9981643 | 0.9670213 | 0.00287325 | 0.9962114 | 0.01097639 | 0.9962121 | 0.007954908
[23 empty] | 835260 | 0.9981643 | 0.9670213 | 0.00287325 | 0.9962132 | 0.0109764 | 0.9962138 | 0.007954893
[23 empty] | 835560 | 1.000322 | 0.9670213 | 0.00287325 | 0.9962149 | 0.0109764 | 0.9962155 | 0.007954878
[23 empty] | 835860 | 0.9992433 | 0.9670213 | 0.00287325 | 0.9962166 | 0.01097641 | 0.9962172 | 0.007954863
[23 empty] | 836160 | 0.9981643 | 0.9670213 | 0.00287325 | 0.9962183 | 0.01097641 | 0.9962189 | 0.007954848
[23 empty] | 836460 | 0.9970853 | 0.9670213 | 0.00287325 | 0.99622 | 0.01097642 | 0.9962206 | 0.007954833
[23 empty] | 836760 | 0.9981643 | 0.9670213 | 0.00287325 | 0.9962217 | 0.01097642 | 0.9962223 | 0.007954818
[23 empty] | 837060 | 0.9970853 | 0.9670213 | 0.00287325 | 0.9962234 | 0.01097642 | 0.996224 | 0.007954803
[23 empty] | 837360 | 0.9981643 | 0.9670213 | 0.00287325 | 0.9962251 | 0.01097643 | 0.9962257 | 0.007954788
[23 empty] | 837660 | 1.000322 | 0.9670213 | 0.00287325 | 0.9962268 | 0.01097643 | 0.9962274 | 0.007954774
[23 empty] | 837960 | 0.9992433 | 0.9670213 | 0.00287325 | 0.9962285 | 0.01097644 | 0.9962291 | 0.007954759
[23 empty] | 838260 | 0.9981643 | 0.9670213 | 0.00287325 | 0.9962302 | 0.01097644 | 0.9962308 | 0.007954745
[23 empty] | 838560 | 0.9992433 | 0.9670213 | 0.00287325 | 0.9962318 | 0.01097645 | 0.9962325 | 0.00795473
[23 empty] | 838860 | 0.9981643 | 0.9670213 | 0.00287325 | 0.9962335 | 0.01097645 | 0.9962342 | 0.007954716
[23 empty] | 839160 | 0.9981643 | 0.9670213 | 0.00287325 | 0.9962352 | 0.01097646 | 0.9962358 | 0.007954702
[23 empty] | 839460 | 0.9970853 | 0.9670213 | 0.00287325 | 0.9962369 | 0.01097646 | 0.9962375 | 0.007954688
[23 empty] | 839760 | 0.9970853 | 0.9670213 | 0.00287325 | 0.9962386 | 0.01097647 | 0.9962392 | 0.007954674
[23 empty] | 840060 | 0.9981643 | 0.9670213 | 0.00287325 | 0.9962402 | 0.01097647 | 0.9962409 | 0.00795466
[23 empty] | 840360 | 0.9981643 | 0.9670213 | 0.00287325 | 0.9962419 | 0.01097648 | 0.9962425 | 0.007954646
[23 empty] | 840660 | 0.9970853 | 0.9670213 | 0.00287325 | 0.9962436 | 0.01097648 | 0.9962442 | 0.007954632
[23 empty] | 840960 | 0.9992433 | 0.9670213 | 0.00287325 | 0.9962452 | 0.01097649 | 0.9962459 | 0.007954618
[23 empty] | 841260 | 0.9970853 | 0.9670213 | 0.00287325 | 0.9962469 | 0.01097649 | 0.9962475 | 0.007954604
[23 empty] | 841560 | 0.9992433 | 0.9670213 | 0.00287325 | 0.9962485 | 0.0109765 | 0.9962492 | 0.007954591
[23 empty] | 841860 | 0.9981643 | 0.9670213 | 0.00287325 | 0.9962502 | 0.0109765 | 0.9962508 | 0.007954577
[23 empty] | 842160 | 0.9981643 | 0.9670213 | 0.00287325 | 0.9962518 | 0.01097651 | 0.9962525 | 0.007954564
[23 empty] | 842460 | 0.9981643 | 0.9670213 | 0.00287325 | 0.9962535 | 0.01097651 | 0.9962541 | 0.00795455
[23 empty] | 842760 | 0.9981643 | 0.9670213 | 0.00287325 | 0.9962551 | 0.01097652 | 0.9962558 | 0.007954537
[23 empty] | 843060 | 0.9981643 | 0.9670213 | 0.00287325 | 0.9962568 | 0.01097652 | 0.9962574 | 0.007954524
[23 empty] | 843360 | 0.9981643 | 0.9670213 | 0.00287325 | 0.9962584 | 0.01097653 | 0.9962591 | 0.007954511
[23 empty] | 843660 | 0.9992433 | 0.9670213 | 0.00287325 | 0.9962601 | 0.01097654 | 0.9962607 | 0.007954498
[23 empty] | 843960 | 0.9981643 | 0.9670213 | 0.00287325 | 0.9962617 | 0.01097654 | 0.9962624 | 0.007954485
[23 empty] | 844260 | 0.9981643 | 0.9670213 | 0.00287325 | 0.9962633 | 0.01097655 | 0.996264 | 0.007954472
[23 empty] | 844560 | 0.9992433 | 0.9670213 | 0.00287325 | 0.996265 | 0.01097655 | 0.9962656 | 0.007954459
[23 empty] | 844860 | 0.9960063 | 0.9670213 | 0.00287325 | 0.9962666 | 0.01097656 | 0.9962672 | 0.007954446
[23 empty] | 845160 | 0.9992433 | 0.9670213 | 0.00287325 | 0.9962682 | 0.01097656 | 0.9962689 | 0.007954433
[23 empty] | 845460 | 0.9981643 | 0.9670213 | 0.00287325 | 0.9962699 | 0.01097657 | 0.9962705 | 0.007954421
[23 empty] | 845760 | 0.9992433 | 0.9670213 | 0.00287325 | 0.9962715 | 0.01097658 | 0.9962721 | 0.007954408
[23 empty] | 846060 | 0.9992433 | 0.9670213 | 0.00287325 | 0.9962731 | 0.01097658 | 0.9962737 | 0.007954396
[23 empty] | 846360 | 0.9992433 | 0.9670213 | 0.00287325 | 0.9962747 | 0.01097659 | 0.9962754 | 0.007954383
[23 empty] | 846660 | 0.9981643 | 0.9670213 | 0.00287325 | 0.9962763 | 0.01097659 | 0.996277 | 0.007954371
[23 empty] | 846960 | 0.9981643 | 0.9670213 | 0.00287325 | 0.9962779 | 0.0109766 | 0.9962786 | 0.007954359
[23 empty] | 847260 | 0.9981643 | 0.9670213 | 0.00287325 | 0.9962795 | 0.01097661 | 0.9962802 | 0.007954346
[23 empty] | 847560 | 0.9981643 | 0.9670213 | 0.00287325 | 0.9962811 | 0.01097661 | 0.9962818 | 0.007954334
[23 empty] | 847860 | 0.9981643 | 0.9670213 | 0.00287325 | 0.9962827 | 0.01097662 | 0.9962834 | 0.007954322
[23 empty] | 848160 | 0.9970853 | 0.9670213 | 0.00287325 | 0.9962843 | 0.01097663 | 0.996285 | 0.00795431
[23 empty] | 848460 | 0.9981643 | 0.9670213 | 0.00287325 | 0.9962859 | 0.01097663 | 0.9962866 | 0.007954298
[23 empty] | 848760 | 0.9970853 | 0.9670213 | 0.00287325 | 0.9962875 | 0.01097664 | 0.9962882 | 0.007954286
[23 empty] | 849060 | 0.9981643 | 0.9670213 | 0.00287325 | 0.9962891 | 0.01097664 | 0.9962898 | 0.007954275
[23 empty] | 849360 | 0.9981643 | 0.9670213 | 0.00287325 | 0.9962907 | 0.01097665 | 0.9962914 | 0.007954263
[23 empty] | 849660 | 0.9981643 | 0.9670213 | 0.00287325 | 0.9962923 | 0.01097666 | 0.996293 | 0.007954251
[23 empty] | 849960 | 0.9981643 | 0.9670213 | 0.00287325 | 0.9962939 | 0.01097666 | 0.9962945 | 0.00795424
[23 empty] | 850260 | 0.9981643 | 0.9670213 | 0.00287325 | 0.9962955 | 0.01097667 | 0.9962961 | 0.007954228
[23 empty] | 850560 | 0.9992433 | 0.9670213 | 0.00287325 | 0.996297 | 0.01097668 | 0.9962977 | 0.007954217
[23 empty] | 850860 | 0.9981643 | 0.9670213 | 0.00287325 | 0.9962986 | 0.01097668 | 0.9962993 | 0.007954205
[23 empty] | 851160 | 0.9981643 | 0.9670213 | 0.00287325 | 0.9963002 | 0.01097669 | 0.9963009 | 0.007954194
[23 empty] | 851460 | 0.9970853 | 0.9670213 | 0.00287325 | 0.9963018 | 0.0109767 | 0.9963024 | 0.007954183
[23 empty] | 851760 | 0.9992433 | 0.9670213 | 0.00287325 | 0.9963033 | 0.0109767 | 0.996304 | 0.007954172
[23 empty] | 852060 | 0.9970853 | 0.9670213 | 0.00287325 | 0.9963049 | 0.01097671 | 0.9963056 | 0.00795416
[23 empty] | 852360 | 0.9970853 | 0.9670213 | 0.00287325 | 0.9963065 | 0.01097672 | 0.9963071 | 0.007954149
[23 empty] | 852660 | 0.9970853 | 0.9670213 | 0.00287325 | 0.996308 | 0.01097673 | 0.9963087 | 0.007954139
[23 empty] | 852960 | 0.9960063 | 0.9670213 | 0.00287325 | 0.9963096 | 0.01097673 | 0.9963102 | 0.007954128
[23 empty] | 853260 | 0.9992433 | 0.9670213 | 0.00287325 | 0.9963111 | 0.01097674 | 0.9963118 | 0.007954117
[23 empty] | 853560 | 0.9992433 | 0.9670213 | 0.00287325 | 0.9963127 | 0.01097675 | 0.9963134 | 0.007954106
[23 empty] | 853860 | 0.9981643 | 0.9670213 | 0.00287325 | 0.9963142 | 0.01097675 | 0.9963149 | 0.007954095
[23 empty] | 854160 | 0.9970853 | 0.9670213 | 0.00287325 | 0.9963158 | 0.01097676 | 0.9963165 | 0.007954085
[23 empty] | 854460 | 0.9981643 | 0.9670213 | 0.00287325 | 0.9963173 | 0.01097677 | 0.996318 | 0.007954074
[23 empty] | 854760 | 0.9970853 | 0.9670213 | 0.00287325 | 0.9963189 | 0.01097677 | 0.9963195 | 0.007954064
[23 empty] | 855060 | 0.9970853 | 0.9670213 | 0.00287325 | 0.9963204 | 0.01097678 | 0.9963211 | 0.007954053
[23 empty] | 855360 | 0.9960063 | 0.9670213 | 0.00287325 | 0.996322 | 0.01097679 | 0.9963226 | 0.007954043
[23 empty] | 855660 | 0.9981643 | 0.9670213 | 0.00287325 | 0.9963235 | 0.0109768 | 0.9963242 | 0.007954033
[23 empty] | 855960 | 0.9981643 | 0.9670213 | 0.00287325 | 0.996325 | 0.0109768 | 0.9963257 | 0.007954022
[23 empty] | 856260 | 0.9981643 | 0.9670213 | 0.00287325 | 0.9963266 | 0.01097681 | 0.9963272 | 0.007954012
[23 empty] | 856560 | 0.9981643 | 0.9670213 | 0.00287325 | 0.9963281 | 0.01097682 | 0.9963288 | 0.007954002
[23 empty] | 856860 | 1.000322 | 0.9670213 | 0.00287325 | 0.9963296 | 0.01097683 | 0.9963303 | 0.007953992
[23 empty] | 857160 | 0.9970853 | 0.9670213 | 0.00287325 | 0.9963311 | 0.01097683 | 0.9963318 | 0.007953982
[23 empty] | 857460 | 0.9981643 | 0.9670213 | 0.00287325 | 0.9963327 | 0.01097684 | 0.9963333 | 0.007953972
[23 empty] | 857760 | 0.9992433 | 0.9670213 | 0.00287325 | 0.9963342 | 0.01097685 | 0.9963349 | 0.007953962
[23 empty] | 858060 | 0.9981643 | 0.9670213 | 0.00287325 | 0.9963357 | 0.01097686 | 0.9963364 | 0.007953953
[23 empty] | 858360 | 0.9981643 | 0.9670213 | 0.00287325 | 0.9963372 | 0.01097686 | 0.9963379 | 0.007953943
[23 empty] | 858660 | 0.9992433 | 0.9670213 | 0.00287325 | 0.9963387 | 0.01097687 | 0.9963394 | 0.007953933
[23 empty] | 858960 | 0.9981643 | 0.9670213 | 0.00287325 | 0.9963402 | 0.01097688 | 0.9963409 | 0.007953924
[23 empty] | 859260 | 0.9981643 | 0.9670213 | 0.00287325 | 0.9963417 | 0.01097689 | 0.9963424 | 0.007953914
[23 empty] | 859560 | 0.9992433 | 0.9670213 | 0.00287325 | 0.9963432 | 0.0109769 | 0.9963439 | 0.007953905
[23 empty] | 859860 | 1.000322 | 0.9670213 | 0.00287325 | 0.9963448 | 0.0109769 | 0.9963454 | 0.007953895
[23 empty] | 860160 | 0.9992433 | 0.9670213 | 0.00287325 | 0.9963463 | 0.01097691 | 0.9963469 | 0.007953886
[23 empty] | 860460 | 0.9970853 | 0.9670213 | 0.00287325 | 0.9963477 | 0.01097692 | 0.9963484 | 0.007953877
[23 empty] | 860760 | 0.9981643 | 0.9670213 | 0.00287325 | 0.9963492 | 0.01097693 | 0.9963499 | 0.007953867
[23 empty] | 861060 | 0.9981643 | 0.9670213 | 0.00287325 | 0.9963507 | 0.01097694 | 0.9963514 | 0.007953858
[23 empty] | 861360 | 0.9970853 | 0.9670213 | 0.00287325 | 0.9963522 | 0.01097694 | 0.9963529 | 0.007953849
[23 empty] | 861660 | 0.9949272 | 0.9670213 | 0.00287325 | 0.9963537 | 0.01097695 | 0.9963544 | 0.00795384
[23 empty] | 861960 | 0.9981643 | 0.9670213 | 0.00287325 | 0.9963552 | 0.01097696 | 0.9963559 | 0.007953831
[23 empty] | 862260 | 0.9992433 | 0.9670213 | 0.00287325 | 0.9963567 | 0.01097697 | 0.9963574 | 0.007953822
[23 empty] | 862560 | 0.9970853 | 0.9670213 | 0.00287325 | 0.9963582 | 0.01097698 | 0.9963588 | 0.007953813
[23 empty] | 862860 | 0.9981643 | 0.9670213 | 0.00287325 | 0.9963596 | 0.01097699 | 0.9963603 | 0.007953805
[23 empty] | 863160 | 0.9981643 | 0.9670213 | 0.00287325 | 0.9963611 | 0.01097699 | 0.9963618 | 0.007953796
[23 empty] | 863460 | 0.9992433 | 0.9670213 | 0.00287325 | 0.9963626 | 0.010977 | 0.9963633 | 0.007953787
[23 empty] | 863760 | 0.9981643 | 0.9670213 | 0.00287325 | 0.9963641 | 0.01097701 | 0.9963647 | 0.007953779
[23 empty] | 864060 | 0.9981643 | 0.9670213 | 0.00287325 | 0.9963655 | 0.01097702 | 0.9963662 | 0.00795377
[23 empty] | 864360 | 0.9981643 | 0.9670213 | 0.00287325 | 0.996367 | 0.01097703 | 0.9963677 | 0.007953762
[23 empty] | 864660 | 0.9970853 | 0.9670213 | 0.00287325 | 0.9963685 | 0.01097704 | 0.9963691 | 0.007953753
[23 empty] | 864960 | 0.9981643 | 0.9670213 | 0.00287325 | 0.9963699 | 0.01097704 | 0.9963706 | 0.007953745
[23 empty] | 865260 | 0.9981643 | 0.9670213 | 0.00287325 | 0.9963714 | 0.01097705 | 0.996372 | 0.007953737
[23 empty] | 865560 | 0.9981643 | 0.9670213 | 0.00287325 | 0.9963728 | 0.01097706 | 0.9963735 | 0.007953728
[23 empty] | 865860 | 0.9981643 | 0.9670213 | 0.00287325 | 0.9963743 | 0.01097707 | 0.996375 | 0.00795372
[23 empty] | 866160 | 0.9970853 | 0.9670213 | 0.00287325 | 0.9963757 | 0.01097708 | 0.9963764 | 0.007953712
[23 empty] | 866460 | 0.9992433 | 0.9670213 | 0.00287325 | 0.9963772 | 0.01097709 | 0.9963779 | 0.007953704
[23 empty] | 866760 | 0.9970853 | 0.9670213 | 0.00287325 | 0.9963786 | 0.0109771 | 0.9963793 | 0.007953696
[23 empty] | 867060 | 0.9970853 | 0.9670213 | 0.00287325 | 0.9963801 | 0.0109771 | 0.9963808 | 0.007953688
[23 empty] | 867360 | 0.9949272 | 0.9670213 | 0.00287325 | 0.9963815 | 0.01097711 | 0.9963822 | 0.00795368
[23 empty] | 867660 | 0.9981643 | 0.9670213 | 0.00287325 | 0.996383 | 0.01097712 | 0.9963836 | 0.007953672
[23 empty] | 867960 | 0.9970853 | 0.9670213 | 0.00287325 | 0.9963844 | 0.01097713 | 0.9963851 | 0.007953665
[23 empty] | 868260 | 0.9960063 | 0.9670213 | 0.00287325 | 0.9963858 | 0.01097714 | 0.9963865 | 0.007953657
[23 empty] | 868560 | 0.9981643 | 0.9670213 | 0.00287325 | 0.9963873 | 0.01097715 | 0.9963879 | 0.007953649
[23 empty] | 868860 | 0.9970853 | 0.9670213 | 0.00287325 | 0.9963887 | 0.01097716 | 0.9963894 | 0.007953642
[23 empty] | 869160 | 0.9970853 | 0.9670213 | 0.00287325 | 0.9963901 | 0.01097717 | 0.9963908 | 0.007953634
[23 empty] | 869460 | 0.9970853 | 0.9670213 | 0.00287325 | 0.9963915 | 0.01097718 | 0.9963922 | 0.007953627
[23 empty] | 869760 | 0.9981643 | 0.9670213 | 0.00287325 | 0.996393 | 0.01097719 | 0.9963937 | 0.007953619
[23 empty] | 870060 | 0.9960063 | 0.9670213 | 0.00287325 | 0.9963944 | 0.01097719 | 0.9963951 | 0.007953612
[23 empty] | 870360 | 0.9970853 | 0.9670213 | 0.00287325 | 0.9963958 | 0.0109772 | 0.9963965 | 0.007953604
[23 empty] | 870660 | 0.9970853 | 0.9670213 | 0.00287325 | 0.9963972 | 0.01097721 | 0.9963979 | 0.007953597
[23 empty] | 870960 | 0.9960063 | 0.9670213 | 0.00287325 | 0.9963986 | 0.01097722 | 0.9963993 | 0.00795359
[23 empty] | 871260 | 0.9970853 | 0.9670213 | 0.00287325 | 0.9964001 | 0.01097723 | 0.9964007 | 0.007953583
[23 empty] | 871560 | 0.9981643 | 0.9670213 | 0.00287325 | 0.9964015 | 0.01097724 | 0.9964022 | 0.007953576
[23 empty] | 871860 | 0.9992433 | 0.9670213 | 0.00287325 | 0.9964029 | 0.01097725 | 0.9964036 | 0.007953569
[23 empty] | 872160 | 0.9981643 | 0.9670213 | 0.00287325 | 0.9964043 | 0.01097726 | 0.996405 | 0.007953562
[23 empty] | 872460 | 0.9970853 | 0.9670213 | 0.00287325 | 0.9964057 | 0.01097727 | 0.9964064 | 0.007953555
[23 empty] | 872760 | 0.9981643 | 0.9670213 | 0.00287325 | 0.9964071 | 0.01097728 | 0.9964078 | 0.007953548
[23 empty] | 873060 | 0.9960063 | 0.9670213 | 0.00287325 | 0.9964085 | 0.01097729 | 0.9964092 | 0.007953541
[23 empty] | 873360 | 0.9970853 | 0.9670213 | 0.00287325 | 0.9964099 | 0.0109773 | 0.9964106 | 0.007953534
[23 empty] | 873660 | 0.9981643 | 0.9670213 | 0.00287325 | 0.9964113 | 0.01097731 | 0.996412 | 0.007953528
[23 empty] | 873960 | 0.9970853 | 0.9670213 | 0.00287325 | 0.9964127 | 0.01097732 | 0.9964134 | 0.007953521
[23 empty] | 874260 | 0.9970853 | 0.9670213 | 0.00287325 | 0.9964141 | 0.01097733 | 0.9964147 | 0.007953514
[23 empty] | 874560 | 0.9970853 | 0.9670213 | 0.00287325 | 0.9964154 | 0.01097734 | 0.9964161 | 0.007953508
[23 empty] | 874860 | 0.9949272 | 0.9670213 | 0.00287325 | 0.9964168 | 0.01097734 | 0.9964175 | 0.007953501
[23 empty] | 875160 | 0.9960063 | 0.9670213 | 0.00287325 | 0.9964182 | 0.01097735 | 0.9964189 | 0.007953495
[23 empty] | 875460 | 0.9970853 | 0.9670213 | 0.00287325 | 0.9964196 | 0.01097736 | 0.9964203 | 0.007953488
[23 empty] | 875760 | 0.9981643 | 0.9670213 | 0.00287325 | 0.996421 | 0.01097737 | 0.9964217 | 0.007953482
[23 empty] | 876060 | 0.9981643 | 0.9670213 | 0.00287325 | 0.9964223 | 0.01097738 | 0.996423 | 0.007953476
[23 empty] | 876360 | 0.9992433 | 0.9670213 | 0.00287325 | 0.9964237 | 0.01097739 | 0.9964244 | 0.00795347
[23 empty] | 876660 | 0.9981643 | 0.9670213 | 0.00287325 | 0.9964251 | 0.0109774 | 0.9964258 | 0.007953463
[23 empty] | 876960 | 0.9960063 | 0.9670213 | 0.00287325 | 0.9964265 | 0.01097741 | 0.9964272 | 0.007953457
[23 empty] | 877260 | 0.9949272 | 0.9670213 | 0.00287325 | 0.9964278 | 0.01097742 | 0.9964285 | 0.007953451
[23 empty] | 877560 | 0.9970853 | 0.9670213 | 0.00287325 | 0.9964292 | 0.01097743 | 0.9964299 | 0.007953445
[23 empty] | 877860 | 0.9981643 | 0.9670213 | 0.00287325 | 0.9964306 | 0.01097744 | 0.9964312 | 0.007953439
[23 empty] | 878160 | 0.9981643 | 0.9670213 | 0.00287325 | 0.9964319 | 0.01097745 | 0.9964326 | 0.007953433
[23 empty] | 878460 | 0.9970853 | 0.9670213 | 0.00287325 | 0.9964333 | 0.01097746 | 0.996434 | 0.007953427
[23 empty] | 878760 | 0.9981643 | 0.9670213 | 0.00287325 | 0.9964346 | 0.01097747 | 0.9964353 | 0.007953422
[23 empty] | 879060 | 0.9970853 | 0.9670213 | 0.00287325 | 0.996436 | 0.01097748 | 0.9964367 | 0.007953416
[23 empty] | 879360 | 0.9981643 | 0.9670213 | 0.00287325 | 0.9964373 | 0.01097749 | 0.996438 | 0.00795341
[23 empty] | 879660 | 0.9981643 | 0.9670213 | 0.00287325 | 0.9964387 | 0.0109775 | 0.9964394 | 0.007953404
[23 empty] | 879960 | 0.9970853 | 0.9670213 | 0.00287325 | 0.99644 | 0.01097751 | 0.9964407 | 0.007953399
[23 empty] | 880260 | 0.9981643 | 0.9670213 | 0.00287325 | 0.9964414 | 0.01097752 | 0.9964421 | 0.007953393
[23 empty] | 880560 | 0.9970853 | 0.9670213 | 0.00287325 | 0.9964427 | 0.01097753 | 0.9964434 | 0.007953388
[23 empty] | 880860 | 0.9960063 | 0.9670213 | 0.00287325 | 0.9964441 | 0.01097754 | 0.9964448 | 0.007953382
[23 empty] | 881160 | 0.9960063 | 0.9670213 | 0.00287325 | 0.9964454 | 0.01097755 | 0.9964461 | 0.007953377
[23 empty] | 881460 | 0.9960063 | 0.9670213 | 0.00287325 | 0.9964467 | 0.01097756 | 0.9964474 | 0.007953371
[23 empty] | 881760 | 0.9992433 | 0.9670213 | 0.00287325 | 0.9964481 | 0.01097757 | 0.9964488 | 0.007953366
[23 empty] | 882060 | 0.9970853 | 0.9670213 | 0.00287325 | 0.9964494 | 0.01097758 | 0.9964501 | 0.007953361
[23 empty] | 882360 | 0.9970853 | 0.9670213 | 0.00287325 | 0.9964507 | 0.01097759 | 0.9964514 | 0.007953356
[23 empty] | 882660 | 0.9981643 | 0.9670213 | 0.00287325 | 0.9964521 | 0.0109776 | 0.9964528 | 0.007953351
[23 empty] | 882960 | 0.9970853 | 0.9670213 | 0.00287325 | 0.9964534 | 0.01097762 | 0.9964541 | 0.007953345
[23 empty] | 883260 | 0.9992433 | 0.9670213 | 0.00287325 | 0.9964547 | 0.01097763 | 0.9964554 | 0.00795334
[23 empty] | 883560 | 0.9970853 | 0.9670213 | 0.00287325 | 0.996456 | 0.01097764 | 0.9964567 | 0.007953335
[23 empty] | 883860 | 0.9970853 | 0.9670213 | 0.00287325 | 0.9964574 | 0.01097765 | 0.9964581 | 0.00795333
[23 empty] | 884160 | 0.9992433 | 0.9670213 | 0.00287325 | 0.9964587 | 0.01097766 | 0.9964594 | 0.007953325
[23 empty] | 884460 | 0.9981643 | 0.9670213 | 0.00287325 | 0.99646 | 0.01097767 | 0.9964607 | 0.007953321
[23 empty] | 884760 | 0.9970853 | 0.9670213 | 0.00287325 | 0.9964613 | 0.01097768 | 0.996462 | 0.007953316
[23 empty] | 885060 | 1.000322 | 0.9670213 | 0.00287325 | 0.9964626 | 0.01097769 | 0.9964633 | 0.007953311
[23 empty] | 885360 | 0.9981643 | 0.9670213 | 0.00287325 | 0.9964639 | 0.0109777 | 0.9964646 | 0.007953306
[23 empty] | 885660 | 0.9970853 | 0.9670213 | 0.00287325 | 0.9964652 | 0.01097771 | 0.9964659 | 0.007953301
[23 empty] | 885960 | 0.9992433 | 0.9670213 | 0.00287325 | 0.9964665 | 0.01097772 | 0.9964672 | 0.007953297
[23 empty] | 886260 | 0.9960063 | 0.9670213 | 0.00287325 | 0.9964678 | 0.01097773 | 0.9964685 | 0.007953292
[23 empty] | 886560 | 0.9981643 | 0.9670213 | 0.00287325 | 0.9964691 | 0.01097774 | 0.9964698 | 0.007953288
[23 empty] | 886860 | 0.9981643 | 0.9670213 | 0.00287325 | 0.9964704 | 0.01097775 | 0.9964711 | 0.007953283
[23 empty] | 887160 | 0.9981643 | 0.9670213 | 0.00287325 | 0.9964717 | 0.01097776 | 0.9964724 | 0.007953279
[23 empty] | 887460 | 0.9981643 | 0.9670213 | 0.00287325 | 0.996473 | 0.01097777 | 0.9964737 | 0.007953274
[23 empty] | 887760 | 0.9981643 | 0.9670213 | 0.00287325 | 0.9964743 | 0.01097778 | 0.996475 | 0.00795327
[23 empty] | 888060 | 0.9949272 | 0.9670213 | 0.00287325 | 0.9964756 | 0.0109778 | 0.9964763 | 0.007953266
[23 empty] | 888360 | 0.9981643 | 0.9670213 | 0.00287325 | 0.9964769 | 0.01097781 | 0.9964776 | 0.007953261
[23 empty] | 888660 | 0.9981643 | 0.9670213 | 0.00287325 | 0.9964782 | 0.01097782 | 0.9964789 | 0.007953257
[23 empty] | 888960 | 0.9970853 | 0.9670213 | 0.00287325 | 0.9964795 | 0.01097783 | 0.9964802 | 0.007953253
[23 empty] | 889260 | 0.9992433 | 0.9670213 | 0.00287325 | 0.9964807 | 0.01097784 | 0.9964815 | 0.007953249
[23 empty] | 889560 | 0.9992433 | 0.9670213 | 0.00287325 | 0.996482 | 0.01097785 | 0.9964827 | 0.007953245
[23 empty] | 889860 | 0.9960063 | 0.9670213 | 0.00287325 | 0.9964833 | 0.01097786 | 0.996484 | 0.007953241
[23 empty] | 890160 | 0.9970853 | 0.9670213 | 0.00287325 | 0.9964846 | 0.01097787 | 0.9964853 | 0.007953237
[23 empty] | 890460 | 0.9970853 | 0.9670213 | 0.00287325 | 0.9964858 | 0.01097788 | 0.9964866 | 0.007953233
[23 empty] | 890760 | 1.000322 | 0.9670213 | 0.00287325 | 0.9964871 | 0.01097789 | 0.9964878 | 0.007953229
[23 empty] | 891060 | 0.9981643 | 0.9670213 | 0.00287325 | 0.9964884 | 0.01097791 | 0.9964891 | 0.007953225
[23 empty] | 891360 | 0.9981643 | 0.9670213 | 0.00287325 | 0.9964897 | 0.01097792 | 0.9964904 | 0.007953221
[23 empty] | 891660 | 0.9981643 | 0.9670213 | 0.00287325 | 0.9964909 | 0.01097793 | 0.9964916 | 0.007953217
[23 empty] | 891960 | 0.9970853 | 0.9670213 | 0.00287325 | 0.9964922 | 0.01097794 | 0.9964929 | 0.007953214
[23 empty] | 892260 | 0.9981643 | 0.9670213 | 0.00287325 | 0.9964934 | 0.01097795 | 0.9964942 | 0.00795321
[23 empty] | 892560 | 0.9970853 | 0.9670213 | 0.00287325 | 0.9964947 | 0.01097796 | 0.9964954 | 0.007953206
[23 empty] | 892860 | 0.9970853 | 0.9670213 | 0.00287325 | 0.996496 | 0.01097797 | 0.9964967 | 0.007953203
[23 empty] | 893160 | 0.9960063 | 0.9670213 | 0.00287325 | 0.9964972 | 0.01097798 | 0.9964979 | 0.007953199
[23 empty] | 893460 | 0.9970853 | 0.9670213 | 0.00287325 | 0.9964985 | 0.01097799 | 0.9964992 | 0.007953196
[23 empty] | 893760 | 0.9981643 | 0.9670213 | 0.00287325 | 0.9964997 | 0.01097801 | 0.9965004 | 0.007953192
[23 empty] | 894060 | 0.9981643 | 0.9670213 | 0.00287325 | 0.996501 | 0.01097802 | 0.9965017 | 0.007953189
[23 empty] | 894360 | 0.9970853 | 0.9670213 | 0.00287325 | 0.9965022 | 0.01097803 | 0.9965029 | 0.007953185
[23 empty] | 894660 | 0.9970853 | 0.9670213 | 0.00287325 | 0.9965035 | 0.01097804 | 0.9965042 | 0.007953182
[23 empty] | 894960 | 0.9992433 | 0.9670213 | 0.00287325 | 0.9965047 | 0.01097805 | 0.9965054 | 0.007953179
[23 empty] | 895260 | 0.9981643 | 0.9670213 | 0.00287325 | 0.9965059 | 0.01097806 | 0.9965067 | 0.007953175
[23 empty] | 895560 | 0.9981643 | 0.9670213 | 0.00287325 | 0.9965072 | 0.01097807 | 0.9965079 | 0.007953172
[23 empty] | 895860 | 0.9970853 | 0.9670213 | 0.00287325 | 0.9965084 | 0.01097809 | 0.9965091 | 0.007953169
[23 empty] | 896160 | 0.9970853 | 0.9670213 | 0.00287325 | 0.9965097 | 0.0109781 | 0.9965104 | 0.007953166
[23 empty] | 896460 | 0.9981643 | 0.9670213 | 0.00287325 | 0.9965109 | 0.01097811 | 0.9965116 | 0.007953163
[23 empty] | 896760 | 0.9970853 | 0.9670213 | 0.00287325 | 0.9965121 | 0.01097812 | 0.9965128 | 0.00795316
[23 empty] | 897060 | 0.9970853 | 0.9670213 | 0.00287325 | 0.9965133 | 0.01097813 | 0.9965141 | 0.007953157
[23 empty] | 897360 | 0.9981643 | 0.9670213 | 0.00287325 | 0.9965146 | 0.01097814 | 0.9965153 | 0.007953154
[23 empty] | 897660 | 0.9981643 | 0.9670213 | 0.00287325 | 0.9965158 | 0.01097815 | 0.9965165 | 0.007953151
[23 empty] | 897960 | 0.9970853 | 0.9670213 | 0.00287325 | 0.996517 | 0.01097817 | 0.9965177 | 0.007953148
[23 empty] | 898260 | 0.9981643 | 0.9670213 | 0.00287325 | 0.9965182 | 0.01097818 | 0.996519 | 0.007953145
[23 empty] | 898560 | 0.9992433 | 0.9670213 | 0.00287325 | 0.9965195 | 0.01097819 | 0.9965202 | 0.007953142
[23 empty] | 898860 | 0.9992433 | 0.9670213 | 0.00287325 | 0.9965207 | 0.0109782 | 0.9965214 | 0.00795314
[23 empty] | 899160 | 0.9981643 | 0.9670213 | 0.00287325 | 0.9965219 | 0.01097821 | 0.9965226 | 0.007953137
[23 empty] | 899460 | 0.9970853 | 0.9670213 | 0.00287325 | 0.9965231 | 0.01097822 | 0.9965238 | 0.007953134
[23 empty] | 899760 | 0.9970853 | 0.9670213 | 0.00287325 | 0.9965243 | 0.01097824 | 0.996525 | 0.007953132
[23 empty] | 900060 | 0.9960063 | 0.9670213 | 0.00287325 | 0.9965255 | 0.01097825 | 0.9965262 | 0.007953129
[23 empty] | 900360 | 0.9960063 | 0.9670213 | 0.00287325 | 0.9965267 | 0.01097826 | 0.9965275 | 0.007953126
[23 empty] | 900660 | 0.9970853 | 0.9670213 | 0.00287325 | 0.9965279 | 0.01097827 | 0.9965287 | 0.007953124
[23 empty] | 900960 | 0.9970853 | 0.9670213 | 0.00287325 | 0.9965291 | 0.01097828 | 0.9965299 | 0.007953121
[23 empty] | 901260 | 0.9981643 | 0.9670213 | 0.00287325 | 0.9965303 | 0.01097829 | 0.9965311 | 0.007953119
[23 empty] | 901560 | 0.9981643 | 0.9670213 | 0.00287325 | 0.9965315 | 0.01097831 | 0.9965323 | 0.007953117
[23 empty] | 901860 | 0.9992433 | 0.9670213 | 0.00287325 | 0.9965327 | 0.01097832 | 0.9965335 | 0.007953114
[23 empty] | 902160 | 0.9970853 | 0.9670213 | 0.00287325 | 0.9965339 | 0.01097833 | 0.9965347 | 0.007953112
[23 empty] | 902460 | 0.9981643 | 0.9670213 | 0.00287325 | 0.9965351 | 0.01097834 | 0.9965359 | 0.00795311
[23 empty] | 902760 | 0.9981643 | 0.9670213 | 0.00287325 | 0.9965363 | 0.01097835 | 0.996537 | 0.007953107
[23 empty] | 903060 | 1.000322 | 0.9670213 | 0.00287325 | 0.9965375 | 0.01097836 | 0.9965382 | 0.007953105
[23 empty] | 903360 | 0.9992433 | 0.9670213 | 0.00287325 | 0.9965387 | 0.01097838 | 0.9965394 | 0.007953103
[23 empty] | 903660 | 0.9981643 | 0.9670213 | 0.00287325 | 0.9965399 | 0.01097839 | 0.9965406 | 0.007953101
[23 empty] | 903960 | 0.9981643 | 0.9670213 | 0.00287325 | 0.9965411 | 0.0109784 | 0.9965418 | 0.007953099
[23 empty] | 904260 | 0.9960063 | 0.9670213 | 0.00287325 | 0.9965422 | 0.01097841 | 0.996543 | 0.007953097
[23 empty] | 904560 | 0.9981643 | 0.9670213 | 0.00287325 | 0.9965434 | 0.01097842 | 0.9965442 | 0.007953095
[23 empty] | 904860 | 0.9992433 | 0.9670213 | 0.00287325 | 0.9965446 | 0.01097844 | 0.9965453 | 0.007953093
[23 empty] | 905160 | 0.9970853 | 0.9670213 | 0.00287325 | 0.9965458 | 0.01097845 | 0.9965465 | 0.007953091
[23 empty] | 905460 | 0.9970853 | 0.9670213 | 0.00287325 | 0.996547 | 0.01097846 | 0.9965477 | 0.007953089
[23 empty] | 905760 | 0.9970853 | 0.9670213 | 0.00287325 | 0.9965481 | 0.01097847 | 0.9965489 | 0.007953087
[23 empty] | 906060 | 0.9981643 | 0.9670213 | 0.00287325 | 0.9965493 | 0.01097848 | 0.99655 | 0.007953085
[23 empty] | 906360 | 0.9970853 | 0.9670213 | 0.00287325 | 0.9965505 | 0.0109785 | 0.9965512 | 0.007953083
[23 empty] | 906660 | 0.9981643 | 0.9670213 | 0.00287325 | 0.9965516 | 0.01097851 | 0.9965524 | 0.007953082
[23 empty] | 906960 | 0.9970853 | 0.9670213 | 0.00287325 | 0.9965528 | 0.01097852 | 0.9965535 | 0.00795308
[23 empty] | 907260 | 0.9981643 | 0.9670213 | 0.00287325 | 0.996554 | 0.01097853 | 0.9965547 | 0.007953078
[23 empty] | 907560 | 0.9981643 | 0.9670213 | 0.00287325 | 0.9965551 | 0.01097855 | 0.9965559 | 0.007953077
[23 empty] | 907860 | 1.000322 | 0.9670213 | 0.00287325 | 0.9965563 | 0.01097856 | 0.996557 | 0.007953075
[23 empty] | 908160 | 1.000322 | 0.9670213 | 0.00287325 | 0.9965574 | 0.01097857 | 0.9965582 | 0.007953073
[23 empty] | 908460 | 0.9981643 | 0.9670213 | 0.00287325 | 0.9965586 | 0.01097858 | 0.9965593 | 0.007953072
[23 empty] | 908760 | 0.9970853 | 0.9670213 | 0.00287325 | 0.9965597 | 0.01097859 | 0.9965605 | 0.00795307
[23 empty] | 909060 | 0.9981643 | 0.9670213 | 0.00287325 | 0.9965609 | 0.01097861 | 0.9965616 | 0.007953069
[23 empty] | 909360 | 0.9992433 | 0.9670213 | 0.00287325 | 0.996562 | 0.01097862 | 0.9965628 | 0.007953067
[23 empty] | 909660 | 0.9970853 | 0.9670213 | 0.00287325 | 0.9965632 | 0.01097863 | 0.9965639 | 0.007953066
[23 empty] | 909960 | 0.9970853 | 0.9670213 | 0.00287325 | 0.9965643 | 0.01097864 | 0.9965651 | 0.007953065
[23 empty] | 910260 | 0.9992433 | 0.9670213 | 0.00287325 | 0.9965655 | 0.01097865 | 0.9965662 | 0.007953063
[23 empty] | 910560 | 0.9992433 | 0.9670213 | 0.00287325 | 0.9965666 | 0.01097867 | 0.9965674 | 0.007953062
[23 empty] | 910860 | 0.9970853 | 0.9670213 | 0.00287325 | 0.9965678 | 0.01097868 | 0.9965685 | 0.007953061
[23 empty] | 911160 | 0.9992433 | 0.9670213 | 0.00287325 | 0.9965689 | 0.01097869 | 0.9965696 | 0.00795306
[23 empty] | 911460 | 0.9992433 | 0.9670213 | 0.00287325 | 0.99657 | 0.0109787 | 0.9965708 | 0.007953058
[23 empty] | 911760 | 0.9981643 | 0.9670213 | 0.00287325 | 0.9965712 | 0.01097872 | 0.9965719 | 0.007953057
[23 empty] | 912060 | 0.9981643 | 0.9670213 | 0.00287325 | 0.9965723 | 0.01097873 | 0.9965731 | 0.007953056
[23 empty] | 912360 | 0.9981643 | 0.9670213 | 0.00287325 | 0.9965734 | 0.01097874 | 0.9965742 | 0.007953055
[23 empty] | 912660 | 0.9981643 | 0.9670213 | 0.00287325 | 0.9965746 | 0.01097875 | 0.9965753 | 0.007953054
[23 empty] | 912960 | 0.9992433 | 0.9670213 | 0.00287325 | 0.9965757 | 0.01097877 | 0.9965764 | 0.007953053
[23 empty] | 913260 | 0.9992433 | 0.9670213 | 0.00287325 | 0.9965768 | 0.01097878 | 0.9965776 | 0.007953052
[23 empty] | 913560 | 0.9981643 | 0.9670213 | 0.00287325 | 0.9965779 | 0.01097879 | 0.9965787 | 0.007953051
[23 empty] | 913860 | 0.9981643 | 0.9670213 | 0.00287325 | 0.9965791 | 0.0109788 | 0.9965798 | 0.00795305
[23 empty] | 914160 | 0.9992433 | 0.9670213 | 0.00287325 | 0.9965802 | 0.01097882 | 0.9965809 | 0.007953049
[23 empty] | 914460 | 1.000322 | 0.9670213 | 0.00287325 | 0.9965813 | 0.01097883 | 0.9965821 | 0.007953049
[23 empty] | 914760 | 0.9981643 | 0.9670213 | 0.00287325 | 0.9965824 | 0.01097884 | 0.9965832 | 0.007953048
[23 empty] | 915060 | 1.000322 | 0.9670213 | 0.00287325 | 0.9965835 | 0.01097885 | 0.9965843 | 0.007953047
[23 empty] | 915360 | 0.9960063 | 0.9670213 | 0.00287325 | 0.9965847 | 0.01097887 | 0.9965854 | 0.007953046
[23 empty] | 915660 | 0.9981643 | 0.9670213 | 0.00287325 | 0.9965858 | 0.01097888 | 0.9965865 | 0.007953046
[23 empty] | 915960 | 1.000322 | 0.9670213 | 0.00287325 | 0.9965869 | 0.01097889 | 0.9965876 | 0.007953045
[23 empty] | 916260 | 0.9992433 | 0.9670213 | 0.00287325 | 0.996588 | 0.0109789 | 0.9965887 | 0.007953044
[23 empty] | 916560 | 0.9981643 | 0.9670213 | 0.00287325 | 0.9965891 | 0.01097892 | 0.9965898 | 0.007953044
[23 empty] | 916860 | 0.9981643 | 0.9670213 | 0.00287325 | 0.9965902 | 0.01097893 | 0.9965909 | 0.007953043
[23 empty] | 917160 | 0.9981643 | 0.9670213 | 0.00287325 | 0.9965913 | 0.01097894 | 0.996592 | 0.007953042
[23 empty] | 917460 | 0.9981643 | 0.9670213 | 0.00287325 | 0.9965924 | 0.01097895 | 0.9965931 | 0.007953042
[23 empty] | 917760 | 0.9992433 | 0.9670213 | 0.00287325 | 0.9965935 | 0.01097897 | 0.9965942 | 0.007953041
[23 empty] | 918060 | 1.000322 | 0.9670213 | 0.00287325 | 0.9965946 | 0.01097898 | 0.9965953 | 0.007953041
[23 empty] | 918360 | 1.001401 | 0.9670213 | 0.00287325 | 0.9965957 | 0.01097899 | 0.9965964 | 0.007953041
[23 empty] | 918660 | 0.9981643 | 0.9670213 | 0.00287325 | 0.9965968 | 0.010979 | 0.9965975 | 0.00795304
[23 empty] | 918960 | 0.9981643 | 0.9670213 | 0.00287325 | 0.9965979 | 0.01097902 | 0.9965986 | 0.00795304
[23 empty] | 919260 | 0.9970853 | 0.9670213 | 0.00287325 | 0.996599 | 0.01097903 | 0.9965997 | 0.00795304
[23 empty] | 919560 | 0.9981643 | 0.9670213 | 0.00287325 | 0.9966001 | 0.01097904 | 0.9966008 | 0.007953039
[23 empty] | 919860 | 1.001401 | 0.9670213 | 0.00287325 | 0.9966011 | 0.01097906 | 0.9966019 | 0.007953039
[23 empty] | 920160 | 0.9992433 | 0.9670213 | 0.00287325 | 0.9966022 | 0.01097907 | 0.996603 | 0.007953039
[23 empty] | 920460 | 1.000322 | 0.9670213 | 0.00287325 | 0.9966033 | 0.01097908 | 0.9966041 | 0.007953039
[23 empty] | 920760 | 0.9981643 | 0.9670213 | 0.00287325 | 0.9966044 | 0.01097909 | 0.9966051 | 0.007953038
[23 empty] | 921060 | 1.000322 | 0.9670213 | 0.00287325 | 0.9966055 | 0.01097911 | 0.9966062 | 0.007953038
[23 empty] | 921360 | 0.9981643 | 0.9670213 | 0.00287325 | 0.9966065 | 0.01097912 | 0.9966073 | 0.007953038
[23 empty] | 921660 | 0.9981643 | 0.9670213 | 0.00287325 | 0.9966076 | 0.01097913 | 0.9966084 | 0.007953038
[23 empty] | 921960 | 0.9981643 | 0.9670213 | 0.00287325 | 0.9966087 | 0.01097915 | 0.9966095 | 0.007953038
[23 empty] | 922260 | 0.9992433 | 0.9670213 | 0.00287325 | 0.9966098 | 0.01097916 | 0.9966105 | 0.007953038
[23 empty] | 922560 | 0.9981643 | 0.9670213 | 0.00287325 | 0.9966108 | 0.01097917 | 0.9966116 | 0.007953038
[23 empty] | 922860 | 0.9981643 | 0.9670213 | 0.00287325 | 0.9966119 | 0.01097918 | 0.9966127 | 0.007953038
[23 empty] | 923160 | 0.9992433 | 0.9670213 | 0.00287325 | 0.996613 | 0.0109792 | 0.9966137 | 0.007953038
[23 empty] | 923460 | 0.9992433 | 0.9670213 | 0.00287325 | 0.996614 | 0.01097921 | 0.9966148 | 0.007953038
[23 empty] | 923760 | 0.9970853 | 0.9670213 | 0.00287325 | 0.9966151 | 0.01097922 | 0.9966159 | 0.007953039
[23 empty] | 924060 | 0.9992433 | 0.9670213 | 0.00287325 | 0.9966162 | 0.01097924 | 0.9966169 | 0.007953039
[23 empty] | 924360 | 1.000322 | 0.9670213 | 0.00287325 | 0.9966172 | 0.01097925 | 0.996618 | 0.007953039
[23 empty] | 924660 | 0.9992433 | 0.9670213 | 0.00287325 | 0.9966183 | 0.01097926 | 0.996619 | 0.007953039
[23 empty] | 924960 | 0.9992433 | 0.9670213 | 0.00287325 | 0.9966193 | 0.01097927 | 0.9966201 | 0.007953039
[23 empty] | 925260 | 0.9992433 | 0.9670213 | 0.00287325 | 0.9966204 | 0.01097929 | 0.9966212 | 0.00795304
[23 empty] | 925560 | 0.9970853 | 0.9670213 | 0.00287325 | 0.9966215 | 0.0109793 | 0.9966222 | 0.00795304
[23 empty] | 925860 | 0.9992433 | 0.9670213 | 0.00287325 | 0.9966225 | 0.01097931 | 0.9966233 | 0.00795304
[23 empty] | 926160 | 0.9981643 | 0.9670213 | 0.00287325 | 0.9966236 | 0.01097933 | 0.9966243 | 0.007953041
[23 empty] | 926460 | 0.9981643 | 0.9670213 | 0.00287325 | 0.9966246 | 0.01097934 | 0.9966254 | 0.007953041
[23 empty] | 926760 | 0.9981643 | 0.9670213 | 0.00287325 | 0.9966256 | 0.01097935 | 0.9966264 | 0.007953042
[23 empty] | 927060 | 1.000322 | 0.9670213 | 0.00287325 | 0.9966267 | 0.01097936 | 0.9966275 | 0.007953042
[23 empty] | 927360 | 1.000322 | 0.9670213 | 0.00287325 | 0.9966277 | 0.01097938 | 0.9966285 | 0.007953043
[23 empty] | 927660 | 0.9981643 | 0.9670213 | 0.00287325 | 0.9966288 | 0.01097939 | 0.9966295 | 0.007953043
[23 empty] | 927960 | 0.9981643 | 0.9670213 | 0.00287325 | 0.9966298 | 0.0109794 | 0.9966306 | 0.007953044
[23 empty] | 928260 | 1.000322 | 0.9670213 | 0.00287325 | 0.9966309 | 0.01097942 | 0.9966316 | 0.007953044
[23 empty] | 928560 | 1.001401 | 0.9670213 | 0.00287325 | 0.9966319 | 0.01097943 | 0.9966327 | 0.007953045
[23 empty] | 928860 | 0.9992433 | 0.9670213 | 0.00287325 | 0.9966329 | 0.01097944 | 0.9966337 | 0.007953045
[23 empty] | 929160 | 0.9981643 | 0.9670213 | 0.00287325 | 0.996634 | 0.01097946 | 0.9966347 | 0.007953046
[23 empty] | 929460 | 0.9992433 | 0.9670213 | 0.00287325 | 0.996635 | 0.01097947 | 0.9966358 | 0.007953047
[23 empty] | 929760 | 1.000322 | 0.9670213 | 0.00287325 | 0.996636 | 0.01097948 | 0.9966368 | 0.007953048
[23 empty] | 930060 | 0.9992433 | 0.9670213 | 0.00287325 | 0.9966371 | 0.0109795 | 0.9966378 | 0.007953048
[23 empty] | 930360 | 1.000322 | 0.9670213 | 0.00287325 | 0.9966381 | 0.01097951 | 0.9966388 | 0.007953049
[23 empty] | 930660 | 0.9981643 | 0.9670213 | 0.00287325 | 0.9966391 | 0.01097952 | 0.9966399 | 0.00795305
[23 empty] | 930960 | 1.000322 | 0.9670213 | 0.00287325 | 0.9966401 | 0.01097953 | 0.9966409 | 0.007953051
[23 empty] | 931260 | 1.001401 | 0.9670213 | 0.00287325 | 0.9966412 | 0.01097955 | 0.9966419 | 0.007953052
[23 empty] | 931560 | 0.9992433 | 0.9670213 | 0.00287325 | 0.9966422 | 0.01097956 | 0.9966429 | 0.007953052
[23 empty] | 931860 | 0.9981643 | 0.9670213 | 0.00287325 | 0.9966432 | 0.01097957 | 0.996644 | 0.007953053
[23 empty] | 932160 | 0.9992433 | 0.9670213 | 0.00287325 | 0.9966442 | 0.01097959 | 0.996645 | 0.007953054
[23 empty] | 932460 | 0.9981643 | 0.9670213 | 0.00287325 | 0.9966452 | 0.0109796 | 0.996646 | 0.007953055
[23 empty] | 932760 | 0.9992433 | 0.9670213 | 0.00287325 | 0.9966462 | 0.01097961 | 0.996647 | 0.007953056
[23 empty] | 933060 | 0.9992433 | 0.9670213 | 0.00287325 | 0.9966472 | 0.01097963 | 0.996648 | 0.007953057
[23 empty] | 933360 | 1.000322 | 0.9670213 | 0.00287325 | 0.9966483 | 0.01097964 | 0.996649 | 0.007953058
[23 empty] | 933660 | 1.000322 | 0.9670213 | 0.00287325 | 0.9966493 | 0.01097965 | 0.99665 | 0.007953059
[23 empty] | 933960 | 0.9981643 | 0.9670213 | 0.00287325 | 0.9966503 | 0.01097967 | 0.996651 | 0.00795306
[23 empty] | 934260 | 1.000322 | 0.9670213 | 0.00287325 | 0.9966513 | 0.01097968 | 0.996652 | 0.007953062
[23 empty] | 934560 | 0.9992433 | 0.9670213 | 0.00287325 | 0.9966523 | 0.01097969 | 0.996653 | 0.007953063
[23 empty] | 934860 | 0.9981643 | 0.9670213 | 0.00287325 | 0.9966533 | 0.01097971 | 0.9966541 | 0.007953064
[23 empty] | 935160 | 0.9970853 | 0.9670213 | 0.00287325 | 0.9966543 | 0.01097972 | 0.9966551 | 0.007953065
[23 empty] | 935460 | 0.9981643 | 0.9670213 | 0.00287325 | 0.9966553 | 0.01097973 | 0.9966561 | 0.007953066
[23 empty] | 935760 | 1.000322 | 0.9670213 | 0.00287325 | 0.9966563 | 0.01097975 | 0.996657 | 0.007953068
[23 empty] | 936060 | 1.000322 | 0.9670213 | 0.00287325 | 0.9966573 | 0.01097976 | 0.996658 | 0.007953069
[23 empty] | 936360 | 0.9992433 | 0.9670213 | 0.00287325 | 0.9966583 | 0.01097977 | 0.996659 | 0.00795307
[23 empty] | 936660 | 0.9970853 | 0.9670213 | 0.00287325 | 0.9966593 | 0.01097979 | 0.99666 | 0.007953071
[23 empty] | 936960 | 0.9992433 | 0.9670213 | 0.00287325 | 0.9966603 | 0.0109798 | 0.996661 | 0.007953073
[23 empty] | 937260 | 0.9992433 | 0.9670213 | 0.00287325 | 0.9966612 | 0.01097981 | 0.996662 | 0.007953074
[23 empty] | 937560 | 0.9992433 | 0.9670213 | 0.00287325 | 0.9966622 | 0.01097983 | 0.996663 | 0.007953076
[23 empty] | 937860 | 0.9981643 | 0.9670213 | 0.00287325 | 0.9966632 | 0.01097984 | 0.996664 | 0.007953077
[23 empty] | 938160 | 0.9981643 | 0.9670213 | 0.00287325 | 0.9966642 | 0.01097985 | 0.996665 | 0.007953078
[23 empty] | 938460 | 0.9992433 | 0.9670213 | 0.00287325 | 0.9966652 | 0.01097987 | 0.996666 | 0.00795308
[23 empty] | 938760 | 0.9981643 | 0.9670213 | 0.00287325 | 0.9966662 | 0.01097988 | 0.9966669 | 0.007953081
[23 empty] | 939060 | 0.9992433 | 0.9670213 | 0.00287325 | 0.9966671 | 0.01097989 | 0.9966679 | 0.007953083
[23 empty] | 939360 | 0.9992433 | 0.9670213 | 0.00287325 | 0.9966681 | 0.01097991 | 0.9966689 | 0.007953085
[23 empty] | 939660 | 0.9960063 | 0.9670213 | 0.00287325 | 0.9966691 | 0.01097992 | 0.9966699 | 0.007953086
[23 empty] | 939960 | 0.9927692 | 0.9670213 | 0.00287325 | 0.9966701 | 0.01097993 | 0.9966708 | 0.007953088
[23 empty] | 940260 | 0.9906112 | 0.9670213 | 0.00287325 | 0.996671 | 0.01097995 | 0.9966718 | 0.007953089
[23 empty] | 940560 | 0.9927692 | 0.9670213 | 0.00287325 | 0.996672 | 0.01097996 | 0.9966728 | 0.007953091
[23 empty] | 940860 | 0.9938482 | 0.9670213 | 0.00287325 | 0.996673 | 0.01097997 | 0.9966738 | 0.007953093
[23 empty] | 941160 | 0.9938482 | 0.9670213 | 0.00287325 | 0.996674 | 0.01097999 | 0.9966747 | 0.007953094
[23 empty] | 941460 | 0.9916902 | 0.9670213 | 0.00287325 | 0.9966749 | 0.01098 | 0.9966757 | 0.007953096
[23 empty] | 941760 | 0.9949272 | 0.9670213 | 0.00287325 | 0.9966759 | 0.01098001 | 0.9966767 | 0.007953098
[23 empty] | 942060 | 0.9938482 | 0.9670213 | 0.00287325 | 0.9966769 | 0.01098003 | 0.9966776 | 0.0079531
[23 empty] | 942360 | 0.9960063 | 0.9670213 | 0.00287325 | 0.9966778 | 0.01098004 | 0.9966786 | 0.007953101
[23 empty] | 942660 | 0.9960063 | 0.9670213 | 0.00287325 | 0.9966788 | 0.01098005 | 0.9966796 | 0.007953103
[23 empty] | 942960 | 0.9970853 | 0.9670213 | 0.00287325 | 0.9966797 | 0.01098007 | 0.9966805 | 0.007953105
[23 empty] | 943260 | 0.9970853 | 0.9670213 | 0.00287325 | 0.9966807 | 0.01098008 | 0.9966815 | 0.007953107
[23 empty] | 943560 | 0.9992433 | 0.9670213 | 0.00287325 | 0.9966816 | 0.01098009 | 0.9966824 | 0.007953109
[23 empty] | 943860 | 0.9981643 | 0.9670213 | 0.00287325 | 0.9966826 | 0.01098011 | 0.9966834 | 0.007953111
[23 empty] | 944160 | 1.001401 | 0.9670213 | 0.00287325 | 0.9966836 | 0.01098012 | 0.9966843 | 0.007953113
[23 empty] | 944460 | 0.9992433 | 0.9670213 | 0.00287325 | 0.9966845 | 0.01098013 | 0.9966853 | 0.007953114
[23 empty] | 944760 | 1.000322 | 0.9670213 | 0.00287325 | 0.9966855 | 0.01098015 | 0.9966862 | 0.007953116
[23 empty] | 945060 | 0.9992433 | 0.9670213 | 0.00287325 | 0.9966864 | 0.01098016 | 0.9966872 | 0.007953118
[23 empty] | 945360 | 1.000322 | 0.9670213 | 0.00287325 | 0.9966874 | 0.01098017 | 0.9966881 | 0.00795312
[23 empty] | 945660 | 1.001401 | 0.9670213 | 0.00287325 | 0.9966883 | 0.01098019 | 0.9966891 | 0.007953123
[23 empty] | 945960 | 1.001401 | 0.9670213 | 0.00287325 | 0.9966892 | 0.0109802 | 0.99669 | 0.007953125
[23 empty] | 946260 | 1.00248 | 0.9670213 | 0.00287325 | 0.9966902 | 0.01098022 | 0.996691 | 0.007953127
[23 empty] | 946560 | 1.004638 | 0.9670213 | 0.00287325 | 0.9966911 | 0.01098023 | 0.9966919 | 0.007953129
[23 empty] | 946860 | 1.00248 | 0.9670213 | 0.00287325 | 0.9966921 | 0.01098024 | 0.9966928 | 0.007953131
[23 empty] | 947160 | 1.005717 | 0.9670213 | 0.00287325 | 0.996693 | 0.01098026 | 0.9966938 | 0.007953133
[23 empty] | 947460 | 1.005717 | 0.9670213 | 0.00287325 | 0.9966939 | 0.01098027 | 0.9966947 | 0.007953135
[23 empty] | 947760 | 1.006796 | 0.9670213 | 0.00287325 | 0.9966949 | 0.01098028 | 0.9966957 | 0.007953137
[23 empty] | 948060 | 1.004638 | 0.9670213 | 0.00287325 | 0.9966958 | 0.0109803 | 0.9966966 | 0.00795314
[23 empty] | 948360 | 1.000322 | 0.9670213 | 0.00287325 | 0.9966967 | 0.01098031 | 0.9966975 | 0.007953142
[23 empty] | 948660 | 0.9970853 | 0.9670213 | 0.00287325 | 0.9966977 | 0.01098032 | 0.9966985 | 0.007953144
[23 empty] | 948960 | 0.9970853 | 0.9670213 | 0.00287325 | 0.9966986 | 0.01098034 | 0.9966994 | 0.007953146
[23 empty] | 949260 | 0.9981643 | 0.9670213 | 0.00287325 | 0.9966995 | 0.01098035 | 0.9967003 | 0.007953149
[23 empty] | 949560 | 0.9992433 | 0.9670213 | 0.00287325 | 0.9967004 | 0.01098036 | 0.9967012 | 0.007953151
[23 empty] | 949860 | 1.000322 | 0.9670213 | 0.00287325 | 0.9967014 | 0.01098038 | 0.9967022 | 0.007953153
[23 empty] | 950160 | 0.9992433 | 0.9670213 | 0.00287325 | 0.9967023 | 0.01098039 | 0.9967031 | 0.007953156
[23 empty] | 950460 | 1.000322 | 0.9670213 | 0.00287325 | 0.9967032 | 0.0109804 | 0.996704 | 0.007953158
[23 empty] | 950760 | 1.00248 | 0.9670213 | 0.00287325 | 0.9967041 | 0.01098042 | 0.9967049 | 0.00795316
[23 empty] | 951060 | 1.001401 | 0.9670213 | 0.00287325 | 0.9967051 | 0.01098043 | 0.9967058 | 0.007953163
[23 empty] | 951360 | 1.000322 | 0.9670213 | 0.00287325 | 0.996706 | 0.01098045 | 0.9967068 | 0.007953165
[23 empty] | 951660 | 0.9992433 | 0.9670213 | 0.00287325 | 0.9967069 | 0.01098046 | 0.9967077 | 0.007953168
[23 empty] | 951960 | 1.000322 | 0.9670213 | 0.00287325 | 0.9967078 | 0.01098047 | 0.9967086 | 0.00795317
[23 empty] | 952260 | 1.000322 | 0.9670213 | 0.00287325 | 0.9967087 | 0.01098049 | 0.9967095 | 0.007953173
[23 empty] | 952560 | 0.9992433 | 0.9670213 | 0.00287325 | 0.9967096 | 0.0109805 | 0.9967104 | 0.007953175
[23 empty] | 952860 | 0.9992433 | 0.9670213 | 0.00287325 | 0.9967105 | 0.01098051 | 0.9967113 | 0.007953178
[23 empty] | 953160 | 0.9981643 | 0.9670213 | 0.00287325 | 0.9967114 | 0.01098053 | 0.9967122 | 0.00795318
[23 empty] | 953460 | 1.001401 | 0.9670213 | 0.00287325 | 0.9967123 | 0.01098054 | 0.9967131 | 0.007953183
[23 empty] | 953760 | 0.9992433 | 0.9670213 | 0.00287325 | 0.9967132 | 0.01098055 | 0.996714 | 0.007953186
[23 empty] | 954060 | 1.001401 | 0.9670213 | 0.00287325 | 0.9967142 | 0.01098057 | 0.9967149 | 0.007953188
[23 empty] | 954360 | 1.000322 | 0.9670213 | 0.00287325 | 0.9967151 | 0.01098058 | 0.9967158 | 0.007953191
[23 empty] | 954660 | 1.000322 | 0.9670213 | 0.00287325 | 0.996716 | 0.0109806 | 0.9967167 | 0.007953194
[23 empty] | 954960 | 1.001401 | 0.9670213 | 0.00287325 | 0.9967169 | 0.01098061 | 0.9967176 | 0.007953196
[23 empty] | 955260 | 0.9992433 | 0.9670213 | 0.00287325 | 0.9967178 | 0.01098062 | 0.9967185 | 0.007953199
[23 empty] | 955560 | 1.00248 | 0.9670213 | 0.00287325 | 0.9967186 | 0.01098064 | 0.9967194 | 0.007953202
[23 empty] | 955860 | 1.000322 | 0.9670213 | 0.00287325 | 0.9967195 | 0.01098065 | 0.9967203 | 0.007953204
[23 empty] | 956160 | 1.001401 | 0.9670213 | 0.00287325 | 0.9967204 | 0.01098066 | 0.9967212 | 0.007953207
[23 empty] | 956460 | 1.000322 | 0.9670213 | 0.00287325 | 0.9967213 | 0.01098068 | 0.9967221 | 0.00795321
[23 empty] | 956760 | 1.001401 | 0.9670213 | 0.00287325 | 0.9967222 | 0.01098069 | 0.996723 | 0.007953213
[23 empty] | 957060 | 1.001401 | 0.9670213 | 0.00287325 | 0.9967231 | 0.0109807 | 0.9967239 | 0.007953216
[23 empty] | 957360 | 0.9992433 | 0.9670213 | 0.00287325 | 0.996724 | 0.01098072 | 0.9967248 | 0.007953218
[23 empty] | 957660 | 1.000322 | 0.9670213 | 0.00287325 | 0.9967249 | 0.01098073 | 0.9967257 | 0.007953221
[23 empty] | 957960 | 1.000322 | 0.9670213 | 0.00287325 | 0.9967258 | 0.01098075 | 0.9967266 | 0.007953224
[23 empty] | 958260 | 1.001401 | 0.9670213 | 0.00287325 | 0.9967266 | 0.01098076 | 0.9967274 | 0.007953227
[23 empty] | 958560 | 1.000322 | 0.9670213 | 0.00287325 | 0.9967275 | 0.01098077 | 0.9967283 | 0.00795323
[23 empty] | 958860 | 1.000322 | 0.9670213 | 0.00287325 | 0.9967284 | 0.01098079 | 0.9967292 | 0.007953233
[23 empty] | 959160 | 1.000322 | 0.9670213 | 0.00287325 | 0.9967293 | 0.0109808 | 0.9967301 | 0.007953236
[23 empty] | 959460 | 1.000322 | 0.9670213 | 0.00287325 | 0.9967302 | 0.01098081 | 0.996731 | 0.007953239
[23 empty] | 959760 | 1.001401 | 0.9670213 | 0.00287325 | 0.996731 | 0.01098083 | 0.9967318 | 0.007953242
[23 empty] | 960060 | 1.001401 | 0.9670213 | 0.00287325 | 0.9967319 | 0.01098084 | 0.9967327 | 0.007953245
[23 empty] | 960360 | 1.000322 | 0.9670213 | 0.00287325 | 0.9967328 | 0.01098085 | 0.9967336 | 0.007953248
[23 empty] | 960660 | 1.001401 | 0.9670213 | 0.00287325 | 0.9967337 | 0.01098087 | 0.9967345 | 0.007953251
[23 empty] | 960960 | 1.001401 | 0.9670213 | 0.00287325 | 0.9967345 | 0.01098088 | 0.9967353 | 0.007953254
[23 empty] | 961260 | 1.000322 | 0.9670213 | 0.00287325 | 0.9967354 | 0.0109809 | 0.9967362 | 0.007953257
[23 empty] | 961560 | 0.9992433 | 0.9670213 | 0.00287325 | 0.9967363 | 0.01098091 | 0.9967371 | 0.00795326
[23 empty] | 961860 | 1.000322 | 0.9670213 | 0.00287325 | 0.9967371 | 0.01098092 | 0.9967379 | 0.007953263
[23 empty] | 962160 | 1.001401 | 0.9670213 | 0.00287325 | 0.996738 | 0.01098094 | 0.9967388 | 0.007953266
[23 empty] | 962460 | 1.000322 | 0.9670213 | 0.00287325 | 0.9967389 | 0.01098095 | 0.9967397 | 0.007953269
[23 empty] | 962760 | 1.00248 | 0.9670213 | 0.00287325 | 0.9967397 | 0.01098096 | 0.9967405 | 0.007953273
[23 empty] | 963060 | 1.001401 | 0.9670213 | 0.00287325 | 0.9967406 | 0.01098098 | 0.9967414 | 0.007953276
[23 empty] | 963360 | 1.001401 | 0.9670213 | 0.00287325 | 0.9967414 | 0.01098099 | 0.9967422 | 0.007953279
[23 empty] | 963660 | 1.001401 | 0.9670213 | 0.00287325 | 0.9967423 | 0.01098101 | 0.9967431 | 0.007953282
[23 empty] | 963960 | 1.001401 | 0.9670213 | 0.00287325 | 0.9967432 | 0.01098102 | 0.996744 | 0.007953285
[23 empty] | 964260 | 1.001401 | 0.9670213 | 0.00287325 | 0.996744 | 0.01098103 | 0.9967448 | 0.007953289
[23 empty] | 964560 | 1.003559 | 0.9670213 | 0.00287325 | 0.9967449 | 0.01098105 | 0.9967457 | 0.007953292
[23 empty] | 964860 | 1.00248 | 0.9670213 | 0.00287325 | 0.9967457 | 0.01098106 | 0.9967465 | 0.007953295
[23 empty] | 965160 | 1.001401 | 0.9670213 | 0.00287325 | 0.9967466 | 0.01098107 | 0.9967474 | 0.007953298
[23 empty] | 965460 | 1.000322 | 0.9670213 | 0.00287325 | 0.9967474 | 0.01098109 | 0.9967482 | 0.007953302
[23 empty] | 965760 | 0.9992433 | 0.9670213 | 0.00287325 | 0.9967483 | 0.0109811 | 0.9967491 | 0.007953305
[23 empty] | 966060 | 1.000322 | 0.9670213 | 0.00287325 | 0.9967491 | 0.01098111 | 0.9967499 | 0.007953308
[23 empty] | 966360 | 1.000322 | 0.9670213 | 0.00287325 | 0.99675 | 0.01098113 | 0.9967508 | 0.007953312
[23 empty] | 966660 | 1.000322 | 0.9670213 | 0.00287325 | 0.9967508 | 0.01098114 | 0.9967516 | 0.007953315
[23 empty] | 966960 | 1.001401 | 0.9670213 | 0.00287325 | 0.9967516 | 0.01098116 | 0.9967525 | 0.007953319
[23 empty] | 967260 | 1.001401 | 0.9670213 | 0.00287325 | 0.9967525 | 0.01098117 | 0.9967533 | 0.007953322
[23 empty] | 967560 | 1.000322 | 0.9670213 | 0.00287325 | 0.9967533 | 0.01098118 | 0.9967541 | 0.007953325
[23 empty] | 967860 | 0.9992433 | 0.9670213 | 0.00287325 | 0.9967542 | 0.0109812 | 0.996755 | 0.007953329
[23 empty] | 968160 | 1.00248 | 0.9670213 | 0.00287325 | 0.996755 | 0.01098121 | 0.9967558 | 0.007953332
[23 empty] | 968460 | 1.000322 | 0.9670213 | 0.00287325 | 0.9967558 | 0.01098122 | 0.9967566 | 0.007953336
[23 empty] | 968760 | 0.9992433 | 0.9670213 | 0.00287325 | 0.9967567 | 0.01098124 | 0.9967575 | 0.007953339
[23 empty] | 969060 | 1.000322 | 0.9670213 | 0.00287325 | 0.9967575 | 0.01098125 | 0.9967583 | 0.007953343
[23 empty] | 969360 | 0.9981643 | 0.9670213 | 0.00287325 | 0.9967583 | 0.01098127 | 0.9967591 | 0.007953346
[23 empty] | 969660 | 1.000322 | 0.9670213 | 0.00287325 | 0.9967592 | 0.01098128 | 0.99676 | 0.00795335
[23 empty] | 969960 | 1.000322 | 0.9670213 | 0.00287325 | 0.99676 | 0.01098129 | 0.9967608 | 0.007953353
[23 empty] | 970260 | 1.000322 | 0.9670213 | 0.00287325 | 0.9967608 | 0.01098131 | 0.9967616 | 0.007953357
[23 empty] | 970560 | 1.000322 | 0.9670213 | 0.00287325 | 0.9967617 | 0.01098132 | 0.9967625 | 0.007953361
[23 empty] | 970860 | 1.001401 | 0.9670213 | 0.00287325 | 0.9967625 | 0.01098133 | 0.9967633 | 0.007953364
[23 empty] | 971160 | 1.001401 | 0.9670213 | 0.00287325 | 0.9967633 | 0.01098135 | 0.9967641 | 0.007953368
[23 empty] | 971460 | 0.9992433 | 0.9670213 | 0.00287325 | 0.9967641 | 0.01098136 | 0.9967649 | 0.007953372
[23 empty] | 971760 | 0.9992433 | 0.9670213 | 0.00287325 | 0.9967649 | 0.01098138 | 0.9967658 | 0.007953375
[23 empty] | 972060 | 1.001401 | 0.9670213 | 0.00287325 | 0.9967658 | 0.01098139 | 0.9967666 | 0.007953379
[23 empty] | 972360 | 0.9992433 | 0.9670213 | 0.00287325 | 0.9967666 | 0.0109814 | 0.9967674 | 0.007953382
[23 empty] | 972660 | 0.9992433 | 0.9670213 | 0.00287325 | 0.9967674 | 0.01098142 | 0.9967682 | 0.007953386
[23 empty] | 972960 | 0.9992433 | 0.9670213 | 0.00287325 | 0.9967682 | 0.01098143 | 0.996769 | 0.00795339
[23 empty] | 973260 | 0.9992433 | 0.9670213 | 0.00287325 | 0.996769 | 0.01098144 | 0.9967698 | 0.007953394
[23 empty] | 973560 | 0.9992433 | 0.9670213 | 0.00287325 | 0.9967698 | 0.01098146 | 0.9967707 | 0.007953397
[23 empty] | 973860 | 1.000322 | 0.9670213 | 0.00287325 | 0.9967707 | 0.01098147 | 0.9967715 | 0.007953401
[23 empty] | 974160 | 1.000322 | 0.9670213 | 0.00287325 | 0.9967715 | 0.01098149 | 0.9967723 | 0.007953405
[23 empty] | 974460 | 1.001401 | 0.9670213 | 0.00287325 | 0.9967723 | 0.0109815 | 0.9967731 | 0.007953409
[23 empty] | 974760 | 1.00248 | 0.9670213 | 0.00287325 | 0.9967731 | 0.01098151 | 0.9967739 | 0.007953412
[23 empty] | 975060 | 1.00248 | 0.9670213 | 0.00287325 | 0.9967739 | 0.01098153 | 0.9967747 | 0.007953416
[23 empty] | 975360 | 1.000322 | 0.9670213 | 0.00287325 | 0.9967747 | 0.01098154 | 0.9967755 | 0.00795342
[23 empty] | 975660 | 1.000322 | 0.9670213 | 0.00287325 | 0.9967755 | 0.01098155 | 0.9967763 | 0.007953424
[23 empty] | 975960 | 0.9992433 | 0.9670213 | 0.00287325 | 0.9967763 | 0.01098157 | 0.9967771 | 0.007953428
[23 empty] | 976260 | 0.9992433 | 0.9670213 | 0.00287325 | 0.9967771 | 0.01098158 | 0.9967779 | 0.007953432
[23 empty] | 976560 | 0.9981643 | 0.9670213 | 0.00287325 | 0.9967779 | 0.0109816 | 0.9967787 | 0.007953436
[23 empty] | 976860 | 0.9992433 | 0.9670213 | 0.00287325 | 0.9967787 | 0.01098161 | 0.9967795 | 0.007953439
[23 empty] | 977160 | 0.9992433 | 0.9670213 | 0.00287325 | 0.9967795 | 0.01098162 | 0.9967803 | 0.007953443
[23 empty] | 977460 | 0.9981643 | 0.9670213 | 0.00287325 | 0.9967803 | 0.01098164 | 0.9967811 | 0.007953447
[23 empty] | 977760 | 1.000322 | 0.9670213 | 0.00287325 | 0.9967811 | 0.01098165 | 0.9967819 | 0.007953451
[23 empty] | 978060 | 1.000322 | 0.9670213 | 0.00287325 | 0.9967819 | 0.01098166 | 0.9967827 | 0.007953455
[23 empty] | 978360 | 1.001401 | 0.9670213 | 0.00287325 | 0.9967827 | 0.01098168 | 0.9967835 | 0.007953459
[23 empty] | 978660 | 1.001401 | 0.9670213 | 0.00287325 | 0.9967835 | 0.01098169 | 0.9967843 | 0.007953463
[23 empty] | 978960 | 1.000322 | 0.9670213 | 0.00287325 | 0.9967843 | 0.01098171 | 0.9967851 | 0.007953467
[23 empty] | 979260 | 1.001401 | 0.9670213 | 0.00287325 | 0.9967851 | 0.01098172 | 0.9967859 | 0.007953471
[23 empty] | 979560 | 0.9992433 | 0.9670213 | 0.00287325 | 0.9967858 | 0.01098173 | 0.9967867 | 0.007953475
[23 empty] | 979860 | 1.000322 | 0.9670213 | 0.00287325 | 0.9967866 | 0.01098175 | 0.9967874 | 0.007953479
[23 empty] | 980160 | 1.000322 | 0.9670213 | 0.00287325 | 0.9967874 | 0.01098176 | 0.9967882 | 0.007953483
[23 empty] | 980460 | 0.9992433 | 0.9670213 | 0.00287325 | 0.9967882 | 0.01098177 | 0.996789 | 0.007953487
[23 empty] | 980760 | 0.9992433 | 0.9670213 | 0.00287325 | 0.996789 | 0.01098179 | 0.9967898 | 0.007953491
[23 empty] | 981060 | 1.00248 | 0.9670213 | 0.00287325 | 0.9967898 | 0.0109818 | 0.9967906 | 0.007953495
[23 empty] | 981360 | 1.000322 | 0.9670213 | 0.00287325 | 0.9967905 | 0.01098181 | 0.9967914 | 0.007953499
[23 empty] | 981660 | 1.001401 | 0.9670213 | 0.00287325 | 0.9967913 | 0.01098183 | 0.9967921 | 0.007953504
[23 empty] | 981960 | 1.000322 | 0.9670213 | 0.00287325 | 0.9967921 | 0.01098184 | 0.9967929 | 0.007953508
[23 empty] | 982260 | 1.001401 | 0.9670213 | 0.00287325 | 0.9967929 | 0.01098186 | 0.9967937 | 0.007953512
[23 empty] | 982560 | 0.9992433 | 0.9670213 | 0.00287325 | 0.9967936 | 0.01098187 | 0.9967945 | 0.007953516
[23 empty] | 982860 | 1.000322 | 0.9670213 | 0.00287325 | 0.9967944 | 0.01098188 | 0.9967952 | 0.00795352
[23 empty] | 983160 | 1.000322 | 0.9670213 | 0.00287325 | 0.9967952 | 0.0109819 | 0.996796 | 0.007953524
[23 empty] | 983460 | 1.000322 | 0.9670213 | 0.00287325 | 0.996796 | 0.01098191 | 0.9967968 | 0.007953528
[23 empty] | 983760 | 1.001401 | 0.9670213 | 0.00287325 | 0.9967967 | 0.01098192 | 0.9967975 | 0.007953533
[23 empty] | 984060 | 1.00248 | 0.9670213 | 0.00287325 | 0.9967975 | 0.01098194 | 0.9967983 | 0.007953537
[23 empty] | 984360 | 1.001401 | 0.9670213 | 0.00287325 | 0.9967983 | 0.01098195 | 0.9967991 | 0.007953541
[23 empty] | 984660 | 1.001401 | 0.9670213 | 0.00287325 | 0.996799 | 0.01098197 | 0.9967999 | 0.007953545
[23 empty] | 984960 | 1.00248 | 0.9670213 | 0.00287325 | 0.9967998 | 0.01098198 | 0.9968006 | 0.00795355
[23 empty] | 985260 | 1.00248 | 0.9670213 | 0.00287325 | 0.9968006 | 0.01098199 | 0.9968014 | 0.007953554
[23 empty] | 985560 | 1.000322 | 0.9670213 | 0.00287325 | 0.9968013 | 0.01098201 | 0.9968021 | 0.007953558
[23 empty] | 985860 | 1.001401 | 0.9670213 | 0.00287325 | 0.9968021 | 0.01098202 | 0.9968029 | 0.007953562
[23 empty] | 986160 | 0.9981643 | 0.9670213 | 0.00287325 | 0.9968028 | 0.01098203 | 0.9968037 | 0.007953567
[23 empty] | 986460 | 0.9992433 | 0.9670213 | 0.00287325 | 0.9968036 | 0.01098205 | 0.9968044 | 0.007953571
[23 empty] | 986760 | 1.000322 | 0.9670213 | 0.00287325 | 0.9968044 | 0.01098206 | 0.9968052 | 0.007953575
[23 empty] | 987060 | 1.001401 | 0.9670213 | 0.00287325 | 0.9968051 | 0.01098207 | 0.9968059 | 0.00795358
[23 empty] | 987360 | 1.000322 | 0.9670213 | 0.00287325 | 0.9968059 | 0.01098209 | 0.9968067 | 0.007953584
[23 empty] | 987660 | 0.9992433 | 0.9670213 | 0.00287325 | 0.9968066 | 0.0109821 | 0.9968074 | 0.007953588
[23 empty] | 987960 | 0.9992433 | 0.9670213 | 0.00287325 | 0.9968074 | 0.01098212 | 0.9968082 | 0.007953593
[23 empty] | 988260 | 1.001401 | 0.9670213 | 0.00287325 | 0.9968081 | 0.01098213 | 0.9968089 | 0.007953597
[23 empty] | 988560 | 1.001401 | 0.9670213 | 0.00287325 | 0.9968089 | 0.01098214 | 0.9968097 | 0.007953601
[23 empty] | 988860 | 1.000322 | 0.9670213 | 0.00287325 | 0.9968096 | 0.01098216 | 0.9968104 | 0.007953606
[23 empty] | 989160 | 1.001401 | 0.9670213 | 0.00287325 | 0.9968104 | 0.01098217 | 0.9968112 | 0.00795361
[23 empty] | 989460 | 0.9992433 | 0.9670213 | 0.00287325 | 0.9968111 | 0.01098218 | 0.9968119 | 0.007953615
[23 empty] | 989760 | 1.001401 | 0.9670213 | 0.00287325 | 0.9968119 | 0.0109822 | 0.9968127 | 0.007953619
[23 empty] | 990060 | 1.000322 | 0.9670213 | 0.00287325 | 0.9968126 | 0.01098221 | 0.9968134 | 0.007953623
[23 empty] | 990360 | 0.9992433 | 0.9670213 | 0.00287325 | 0.9968133 | 0.01098223 | 0.9968142 | 0.007953628
[23 empty] | 990660 | 0.9992433 | 0.9670213 | 0.00287325 | 0.9968141 | 0.01098224 | 0.9968149 | 0.007953632
[23 empty] | 990960 | 1.00248 | 0.9670213 | 0.00287325 | 0.9968148 | 0.01098225 | 0.9968157 | 0.007953637
[23 empty] | 991260 | 1.003559 | 0.9670213 | 0.00287325 | 0.9968156 | 0.01098227 | 0.9968164 | 0.007953641
[23 empty] | 991560 | 1.001401 | 0.9670213 | 0.00287325 | 0.9968163 | 0.01098228 | 0.9968171 | 0.007953646
[23 empty] | 991860 | 1.001401 | 0.9670213 | 0.00287325 | 0.996817 | 0.01098229 | 0.9968179 | 0.00795365
[23 empty] | 992160 | 1.001401 | 0.9670213 | 0.00287325 | 0.9968178 | 0.01098231 | 0.9968186 | 0.007953655
[23 empty] | 992460 | 1.00248 | 0.9670213 | 0.00287325 | 0.9968185 | 0.01098232 | 0.9968193 | 0.007953659
[23 empty] | 992760 | 1.001401 | 0.9670213 | 0.00287325 | 0.9968192 | 0.01098233 | 0.9968201 | 0.007953664
[23 empty] | 993060 | 1.00248 | 0.9670213 | 0.00287325 | 0.99682 | 0.01098235 | 0.9968208 | 0.007953668
[23 empty] | 993360 | 1.00248 | 0.9670213 | 0.00287325 | 0.9968207 | 0.01098236 | 0.9968215 | 0.007953673
[23 empty] | 993660 | 1.001401 | 0.9670213 | 0.00287325 | 0.9968214 | 0.01098238 | 0.9968223 | 0.007953678
[23 empty] | 993960 | 1.001401 | 0.9670213 | 0.00287325 | 0.9968222 | 0.01098239 | 0.996823 | 0.007953682
[23 empty] | 994260 | 1.001401 | 0.9670213 | 0.00287325 | 0.9968229 | 0.0109824 | 0.9968237 | 0.007953687
[23 empty] | 994560 | 1.000322 | 0.9670213 | 0.00287325 | 0.9968236 | 0.01098242 | 0.9968245 | 0.007953691
[23 empty] | 994860 | 1.001401 | 0.9670213 | 0.00287325 | 0.9968243 | 0.01098243 | 0.9968252 | 0.007953696
[23 empty] | 995160 | 1.000322 | 0.9670213 | 0.00287325 | 0.9968251 | 0.01098244 | 0.9968259 | 0.007953701
[23 empty] | 995460 | 1.000322 | 0.9670213 | 0.00287325 | 0.9968258 | 0.01098246 | 0.9968266 | 0.007953705
[23 empty] | 995760 | 1.001401 | 0.9670213 | 0.00287325 | 0.9968265 | 0.01098247 | 0.9968273 | 0.00795371
[23 empty] | 996060 | 1.001401 | 0.9670213 | 0.00287325 | 0.9968272 | 0.01098248 | 0.9968281 | 0.007953714
[23 empty] | 996360 | 1.000322 | 0.9670213 | 0.00287325 | 0.996828 | 0.0109825 | 0.9968288 | 0.007953719
[23 empty] | 996660 | 1.000322 | 0.9670213 | 0.00287325 | 0.9968287 | 0.01098251 | 0.9968295 | 0.007953724
[23 empty] | 996960 | 1.001401 | 0.9670213 | 0.00287325 | 0.9968294 | 0.01098252 | 0.9968302 | 0.007953728
[23 empty] | 997260 | 1.001401 | 0.9670213 | 0.00287325 | 0.9968301 | 0.01098254 | 0.9968309 | 0.007953733
[23 empty] | 997560 | 1.001401 | 0.9670213 | 0.00287325 | 0.9968308 | 0.01098255 | 0.9968317 | 0.007953738
[23 empty] | 997860 | 1.00248 | 0.9670213 | 0.00287325 | 0.9968315 | 0.01098257 | 0.9968324 | 0.007953743
[23 empty] | 998160 | 1.000322 | 0.9670213 | 0.00287325 | 0.9968322 | 0.01098258 | 0.9968331 | 0.007953747
[23 empty] | 998460 | 1.001401 | 0.9670213 | 0.00287325 | 0.996833 | 0.01098259 | 0.9968338 | 0.007953752
[23 empty] | 998760 | 1.000322 | 0.9670213 | 0.00287325 | 0.9968337 | 0.01098261 | 0.9968345 | 0.007953757
[23 empty] | 999060 | 1.001401 | 0.9670213 | 0.00287325 | 0.9968344 | 0.01098262 | 0.9968352 | 0.007953762
[23 empty] | 999360 | 1.000322 | 0.9670213 | 0.00287325 | 0.9968351 | 0.01098263 | 0.9968359 | 0.007953766
[23 empty] | 999660 | 1.00248 | 0.9670213 | 0.00287325 | 0.9968358 | 0.01098265 | 0.9968366 | 0.007953771
[23 empty] | 999960 | 1.000322 | 0.9670213 | 0.00287325 | 0.9968365 | 0.01098266 | 0.9968373 | 0.007953776
[23 empty] | 1000260 | 1.001401 | 0.9670213 | 0.00287325 | 0.9968372 | 0.01098267 | 0.996838 | 0.007953781
[23 empty] | 1000560 | 1.001401 | 0.9670213 | 0.00287325 | 0.9968379 | 0.01098269 | 0.9968387 | 0.007953785
[23 empty] | 1000860 | 1.003559 | 0.9670213 | 0.00287325 | 0.9968386 | 0.0109827 | 0.9968394 | 0.00795379
[23 empty] | 1001160 | 1.001401 | 0.9670213 | 0.00287325 | 0.9968393 | 0.01098271 | 0.9968401 | 0.007953795
[23 empty] | 1001460 | 1.001401 | 0.9670213 | 0.00287325 | 0.99684 | 0.01098273 | 0.9968408 | 0.0079538
[23 empty] | 1001760 | 1.000322 | 0.9670213 | 0.00287325 | 0.9968407 | 0.01098274 | 0.9968415 | 0.007953805
[23 empty] | 1002060 | 1.000322 | 0.9670213 | 0.00287325 | 0.9968414 | 0.01098275 | 0.9968422 | 0.007953809
[23 empty] | 1002360 | 1.001401 | 0.9670213 | 0.00287325 | 0.9968421 | 0.01098277 | 0.9968429 | 0.007953814
[23 empty] | 1002660 | 1.000322 | 0.9670213 | 0.00287325 | 0.9968428 | 0.01098278 | 0.9968436 | 0.007953819
[23 empty] | 1002960 | 1.000322 | 0.9670213 | 0.00287325 | 0.9968435 | 0.0109828 | 0.9968443 | 0.007953824
[23 empty] | 1003260 | 1.00248 | 0.9670213 | 0.00287325 | 0.9968442 | 0.01098281 | 0.996845 | 0.007953829
[23 empty] | 1003560 | 1.001401 | 0.9670213 | 0.00287325 | 0.9968449 | 0.01098282 | 0.9968457 | 0.007953834
[23 empty] | 1003860 | 1.000322 | 0.9670213 | 0.00287325 | 0.9968456 | 0.01098284 | 0.9968464 | 0.007953839
[23 empty] | 1004160 | 1.001401 | 0.9670213 | 0.00287325 | 0.9968462 | 0.01098285 | 0.9968471 | 0.007953844
[23 empty] | 1004460 | 1.000322 | 0.9670213 | 0.00287325 | 0.9968469 | 0.01098286 | 0.9968478 | 0.007953848
[23 empty] | 1004760 | 1.001401 | 0.9670213 | 0.00287325 | 0.9968476 | 0.01098288 | 0.9968485 | 0.007953853
[23 empty] | 1005060 | 1.003559 | 0.9670213 | 0.00287325 | 0.9968483 | 0.01098289 | 0.9968491 | 0.007953858
[23 empty] | 1005360 | 1.003559 | 0.9670213 | 0.00287325 | 0.996849 | 0.0109829 | 0.9968498 | 0.007953863
[23 empty] | 1005660 | 1.003559 | 0.9670213 | 0.00287325 | 0.9968497 | 0.01098292 | 0.9968505 | 0.007953868
[23 empty] | 1005960 | 1.00248 | 0.9670213 | 0.00287325 | 0.9968504 | 0.01098293 | 0.9968512 | 0.007953873
[23 empty] | 1006260 | 1.001401 | 0.9670213 | 0.00287325 | 0.996851 | 0.01098294 | 0.9968519 | 0.007953878
[23 empty] | 1006560 | 1.001401 | 0.9670213 | 0.00287325 | 0.9968517 | 0.01098296 | 0.9968526 | 0.007953883
[23 empty] | 1006860 | 1.003559 | 0.9670213 | 0.00287325 | 0.9968524 | 0.01098297 | 0.9968532 | 0.007953888
[23 empty] | 1007160 | 1.001401 | 0.9670213 | 0.00287325 | 0.9968531 | 0.01098298 | 0.9968539 | 0.007953893
[23 empty] | 1007460 | 1.001401 | 0.9670213 | 0.00287325 | 0.9968538 | 0.010983 | 0.9968546 | 0.007953898
[23 empty] | 1007760 | 1.000322 | 0.9670213 | 0.00287325 | 0.9968544 | 0.01098301 | 0.9968553 | 0.007953903
[23 empty] | 1008060 | 1.000322 | 0.9670213 | 0.00287325 | 0.9968551 | 0.01098302 | 0.996856 | 0.007953908
[23 empty] | 1008360 | 1.001401 | 0.9670213 | 0.00287325 | 0.9968558 | 0.01098304 | 0.9968566 | 0.007953913
[23 empty] | 1008660 | 1.000322 | 0.9670213 | 0.00287325 | 0.9968565 | 0.01098305 | 0.9968573 | 0.007953918
[23 empty] | 1008960 | 1.001401 | 0.9670213 | 0.00287325 | 0.9968571 | 0.01098306 | 0.996858 | 0.007953923
[23 empty] | 1009260 | 1.000322 | 0.9670213 | 0.00287325 | 0.9968578 | 0.01098308 | 0.9968586 | 0.007953928
[23 empty] | 1009560 | 1.001401 | 0.9670213 | 0.00287325 | 0.9968585 | 0.01098309 | 0.9968593 | 0.007953933
[23 empty] | 1009860 | 1.00248 | 0.9670213 | 0.00287325 | 0.9968591 | 0.0109831 | 0.99686 | 0.007953938
[23 empty] | 1010160 | 1.001401 | 0.9670213 | 0.00287325 | 0.9968598 | 0.01098312 | 0.9968606 | 0.007953943
[23 empty] | 1010460 | 1.000322 | 0.9670213 | 0.00287325 | 0.9968605 | 0.01098313 | 0.9968613 | 0.007953948
[23 empty] | 1010760 | 0.9992433 | 0.9670213 | 0.00287325 | 0.9968611 | 0.01098314 | 0.996862 | 0.007953953
[23 empty] | 1011060 | 1.001401 | 0.9670213 | 0.00287325 | 0.9968618 | 0.01098316 | 0.9968626 | 0.007953958
[23 empty] | 1011360 | 1.001401 | 0.9670213 | 0.00287325 | 0.9968625 | 0.01098317 | 0.9968633 | 0.007953963
[23 empty] | 1011660 | 1.001401 | 0.9670213 | 0.00287325 | 0.9968631 | 0.01098318 | 0.996864 | 0.007953968
[23 empty] | 1011960 | 1.001401 | 0.9670213 | 0.00287325 | 0.9968638 | 0.0109832 | 0.9968646 | 0.007953974
[23 empty] | 1012260 | 1.00248 | 0.9670213 | 0.00287325 | 0.9968644 | 0.01098321 | 0.9968653 | 0.007953979
[23 empty] | 1012560 | 1.003559 | 0.9670213 | 0.00287325 | 0.9968651 | 0.01098323 | 0.996866 | 0.007953984
[23 empty] | 1012860 | 1.00248 | 0.9670213 | 0.00287325 | 0.9968658 | 0.01098324 | 0.9968666 | 0.007953989
[23 empty] | 1013160 | 1.00248 | 0.9670213 | 0.00287325 | 0.9968664 | 0.01098325 | 0.9968673 | 0.007953994
[23 empty] | 1013460 | 1.001401 | 0.9670213 | 0.00287325 | 0.9968671 | 0.01098327 | 0.9968679 | 0.007953999
[23 empty] | 1013760 | 1.00248 | 0.9670213 | 0.00287325 | 0.9968677 | 0.01098328 | 0.9968686 | 0.007954004
[23 empty] | 1014060 | 1.001401 | 0.9670213 | 0.00287325 | 0.9968684 | 0.01098329 | 0.9968692 | 0.007954009
[23 empty] | 1014360 | 1.001401 | 0.9670213 | 0.00287325 | 0.996869 | 0.01098331 | 0.9968699 | 0.007954015
[23 empty] | 1014660 | 1.001401 | 0.9670213 | 0.00287325 | 0.9968697 | 0.01098332 | 0.9968705 | 0.00795402
[23 empty] | 1014960 | 1.000322 | 0.9670213 | 0.00287325 | 0.9968703 | 0.01098333 | 0.9968712 | 0.007954025
[23 empty] | 1015260 | 1.000322 | 0.9670213 | 0.00287325 | 0.996871 | 0.01098334 | 0.9968718 | 0.00795403
[23 empty] | 1015560 | 1.001401 | 0.9670213 | 0.00287325 | 0.9968716 | 0.01098336 | 0.9968725 | 0.007954035
[23 empty] | 1015860 | 1.001401 | 0.9670213 | 0.00287325 | 0.9968723 | 0.01098337 | 0.9968731 | 0.00795404
[23 empty] | 1016160 | 1.001401 | 0.9670213 | 0.00287325 | 0.9968729 | 0.01098338 | 0.9968738 | 0.007954046
[23 empty] | 1016460 | 0.9992433 | 0.9670213 | 0.00287325 | 0.9968736 | 0.0109834 | 0.9968744 | 0.007954051
[23 empty] | 1016760 | 1.000322 | 0.9670213 | 0.00287325 | 0.9968742 | 0.01098341 | 0.9968751 | 0.007954056
[23 empty] | 1017060 | 1.000322 | 0.9670213 | 0.00287325 | 0.9968749 | 0.01098342 | 0.9968757 | 0.007954061
[23 empty] | 1017360 | 1.001401 | 0.9670213 | 0.00287325 | 0.9968755 | 0.01098344 | 0.9968764 | 0.007954066
[23 empty] | 1017660 | 1.001401 | 0.9670213 | 0.00287325 | 0.9968761 | 0.01098345 | 0.996877 | 0.007954072
[23 empty] | 1017960 | 1.001401 | 0.9670213 | 0.00287325 | 0.9968768 | 0.01098346 | 0.9968776 | 0.007954077
[23 empty] | 1018260 | 1.003559 | 0.9670213 | 0.00287325 | 0.9968774 | 0.01098348 | 0.9968783 | 0.007954082
[23 empty] | 1018560 | 1.00248 | 0.9670213 | 0.00287325 | 0.9968781 | 0.01098349 | 0.9968789 | 0.007954087
[23 empty] | 1018860 | 1.001401 | 0.9670213 | 0.00287325 | 0.9968787 | 0.0109835 | 0.9968795 | 0.007954093
[23 empty] | 1019160 | 1.00248 | 0.9670213 | 0.00287325 | 0.9968793 | 0.01098352 | 0.9968802 | 0.007954098
[23 empty] | 1019460 | 1.000322 | 0.9670213 | 0.00287325 | 0.99688 | 0.01098353 | 0.9968808 | 0.007954103
[23 empty] | 1019760 | 1.00248 | 0.9670213 | 0.00287325 | 0.9968806 | 0.01098354 | 0.9968815 | 0.007954108
[23 empty] | 1020060 | 1.00248 | 0.9670213 | 0.00287325 | 0.9968812 | 0.01098356 | 0.9968821 | 0.007954114
[23 empty] | 1020360 | 1.00248 | 0.9670213 | 0.00287325 | 0.9968819 | 0.01098357 | 0.9968827 | 0.007954119
[23 empty] | 1020660 | 1.003559 | 0.9670213 | 0.00287325 | 0.9968825 | 0.01098358 | 0.9968834 | 0.007954124
[23 empty] | 1020960 | 1.003559 | 0.9670213 | 0.00287325 | 0.9968831 | 0.0109836 | 0.996884 | 0.00795413
[23 empty] | 1021260 | 1.00248 | 0.9670213 | 0.00287325 | 0.9968838 | 0.01098361 | 0.9968846 | 0.007954135
[23 empty] | 1021560 | 1.00248 | 0.9670213 | 0.00287325 | 0.9968844 | 0.01098362 | 0.9968852 | 0.00795414
[23 empty] | 1021860 | 1.003559 | 0.9670213 | 0.00287325 | 0.996885 | 0.01098364 | 0.9968859 | 0.007954145
[23 empty] | 1022160 | 1.003559 | 0.9670213 | 0.00287325 | 0.9968856 | 0.01098365 | 0.9968865 | 0.007954151
[23 empty] | 1022460 | 1.003559 | 0.9670213 | 0.00287325 | 0.9968863 | 0.01098366 | 0.9968871 | 0.007954156
[23 empty] | 1022760 | 1.001401 | 0.9670213 | 0.00287325 | 0.9968869 | 0.01098368 | 0.9968877 | 0.007954161
[23 empty] | 1023060 | 1.000322 | 0.9670213 | 0.00287325 | 0.9968875 | 0.01098369 | 0.9968884 | 0.007954167
[23 empty] | 1023360 | 1.00248 | 0.9670213 | 0.00287325 | 0.9968881 | 0.0109837 | 0.996889 | 0.007954172
[23 empty] | 1023660 | 1.00248 | 0.9670213 | 0.00287325 | 0.9968887 | 0.01098371 | 0.9968896 | 0.007954177
[23 empty] | 1023960 | 1.00248 | 0.9670213 | 0.00287325 | 0.9968894 | 0.01098373 | 0.9968902 | 0.007954183
[23 empty] | 1024260 | 1.00248 | 0.9670213 | 0.00287325 | 0.99689 | 0.01098374 | 0.9968908 | 0.007954188
[23 empty] | 1024560 | 1.001401 | 0.9670213 | 0.00287325 | 0.9968906 | 0.01098375 | 0.9968915 | 0.007954193
[23 empty] | 1024860 | 1.001401 | 0.9670213 | 0.00287325 | 0.9968912 | 0.01098377 | 0.9968921 | 0.007954199
[23 empty] | 1025160 | 1.00248 | 0.9670213 | 0.00287325 | 0.9968918 | 0.01098378 | 0.9968927 | 0.007954204
[23 empty] | 1025460 | 1.00248 | 0.9670213 | 0.00287325 | 0.9968925 | 0.01098379 | 0.9968933 | 0.00795421
[23 empty] | 1025760 | 1.001401 | 0.9670213 | 0.00287325 | 0.9968931 | 0.01098381 | 0.9968939 | 0.007954215
[23 empty] | 1026060 | 1.001401 | 0.9670213 | 0.00287325 | 0.9968937 | 0.01098382 | 0.9968945 | 0.00795422
[23 empty] | 1026360 | 1.001401 | 0.9670213 | 0.00287325 | 0.9968943 | 0.01098383 | 0.9968951 | 0.007954226
[23 empty] | 1026660 | 1.001401 | 0.9670213 | 0.00287325 | 0.9968949 | 0.01098385 | 0.9968958 | 0.007954231
[23 empty] | 1026960 | 1.00248 | 0.9670213 | 0.00287325 | 0.9968955 | 0.01098386 | 0.9968964 | 0.007954236
[23 empty] | 1027260 | 1.000322 | 0.9670213 | 0.00287325 | 0.9968961 | 0.01098387 | 0.996897 | 0.007954242
[23 empty] | 1027560 | 1.001401 | 0.9670213 | 0.00287325 | 0.9968967 | 0.01098389 | 0.9968976 | 0.007954247
[23 empty] | 1027860 | 1.001401 | 0.9670213 | 0.00287325 | 0.9968973 | 0.0109839 | 0.9968982 | 0.007954253
[23 empty] | 1028160 | 1.001401 | 0.9670213 | 0.00287325 | 0.9968979 | 0.01098391 | 0.9968988 | 0.007954258
[23 empty] | 1028460 | 1.001401 | 0.9670213 | 0.00287325 | 0.9968985 | 0.01098392 | 0.9968994 | 0.007954263
[23 empty] | 1028760 | 1.001401 | 0.9670213 | 0.00287325 | 0.9968991 | 0.01098394 | 0.9969 | 0.007954269
[23 empty] | 1029060 | 1.00248 | 0.9670213 | 0.00287325 | 0.9968997 | 0.01098395 | 0.9969006 | 0.007954274
[23 empty] | 1029360 | 1.000322 | 0.9670213 | 0.00287325 | 0.9969004 | 0.01098396 | 0.9969012 | 0.00795428
[23 empty] | 1029660 | 1.000322 | 0.9670213 | 0.00287325 | 0.996901 | 0.01098398 | 0.9969018 | 0.007954285
[23 empty] | 1029960 | 1.000322 | 0.9670213 | 0.00287325 | 0.9969016 | 0.01098399 | 0.9969024 | 0.007954291
[23 empty] | 1030260 | 1.000322 | 0.9670213 | 0.00287325 | 0.9969022 | 0.010984 | 0.996903 | 0.007954296
[23 empty] | 1030560 | 1.00248 | 0.9670213 | 0.00287325 | 0.9969027 | 0.01098402 | 0.9969036 | 0.007954302
[23 empty] | 1030860 | 1.00248 | 0.9670213 | 0.00287325 | 0.9969033 | 0.01098403 | 0.9969042 | 0.007954307
[23 empty] | 1031160 | 1.003559 | 0.9670213 | 0.00287325 | 0.9969039 | 0.01098404 | 0.9969048 | 0.007954312
[23 empty] | 1031460 | 1.00248 | 0.9670213 | 0.00287325 | 0.9969045 | 0.01098405 | 0.9969054 | 0.007954318
[23 empty] | 1031760 | 1.000322 | 0.9670213 | 0.00287325 | 0.9969051 | 0.01098407 | 0.996906 | 0.007954323
[23 empty] | 1032060 | 1.000322 | 0.9670213 | 0.00287325 | 0.9969057 | 0.01098408 | 0.9969066 | 0.007954329
[23 empty] | 1032360 | 1.00248 | 0.9670213 | 0.00287325 | 0.9969063 | 0.01098409 | 0.9969072 | 0.007954334
[23 empty] | 1032660 | 1.000322 | 0.9670213 | 0.00287325 | 0.9969069 | 0.01098411 | 0.9969078 | 0.00795434
[23 empty] | 1032960 | 1.00248 | 0.9670213 | 0.00287325 | 0.9969075 | 0.01098412 | 0.9969084 | 0.007954345
[23 empty] | 1033260 | 1.00248 | 0.9670213 | 0.00287325 | 0.9969081 | 0.01098413 | 0.996909 | 0.007954351
[23 empty] | 1033560 | 1.003559 | 0.9670213 | 0.00287325 | 0.9969087 | 0.01098414 | 0.9969095 | 0.007954356
[23 empty] | 1033860 | 1.00248 | 0.9670213 | 0.00287325 | 0.9969093 | 0.01098416 | 0.9969101 | 0.007954362
[23 empty] | 1034160 | 1.003559 | 0.9670213 | 0.00287325 | 0.9969098 | 0.01098417 | 0.9969107 | 0.007954367
[23 empty] | 1034460 | 1.00248 | 0.9670213 | 0.00287325 | 0.9969104 | 0.01098418 | 0.9969113 | 0.007954373
[23 empty] | 1034760 | 1.001401 | 0.9670213 | 0.00287325 | 0.996911 | 0.0109842 | 0.9969119 | 0.007954378
[23 empty] | 1035060 | 1.000322 | 0.9670213 | 0.00287325 | 0.9969116 | 0.01098421 | 0.9969125 | 0.007954384
[23 empty] | 1035360 | 1.001401 | 0.9670213 | 0.00287325 | 0.9969122 | 0.01098422 | 0.996913 | 0.007954389
[23 empty] | 1035660 | 1.000322 | 0.9670213 | 0.00287325 | 0.9969128 | 0.01098423 | 0.9969136 | 0.007954395
[23 empty] | 1035960 | 1.00248 | 0.9670213 | 0.00287325 | 0.9969133 | 0.01098425 | 0.9969142 | 0.0079544
[23 empty] | 1036260 | 1.004638 | 0.9670213 | 0.00287325 | 0.9969139 | 0.01098426 | 0.9969148 | 0.007954406
[23 empty] | 1036560 | 1.003559 | 0.9670213 | 0.00287325 | 0.9969145 | 0.01098427 | 0.9969154 | 0.007954411
[23 empty] | 1036860 | 1.004638 | 0.9670213 | 0.00287325 | 0.9969151 | 0.01098429 | 0.996916 | 0.007954417
[23 empty] | 1037160 | 1.00248 | 0.9670213 | 0.00287325 | 0.9969157 | 0.0109843 | 0.9969165 | 0.007954422
[23 empty] | 1037460 | 1.001401 | 0.9670213 | 0.00287325 | 0.9969162 | 0.01098431 | 0.9969171 | 0.007954428
[23 empty] | 1037760 | 0.9981643 | 0.9670213 | 0.00287325 | 0.9969168 | 0.01098432 | 0.9969177 | 0.007954434
[23 empty] | 1038060 | 0.9992433 | 0.9670213 | 0.00287325 | 0.9969174 | 0.01098434 | 0.9969183 | 0.007954439
[23 empty] | 1038360 | 0.9992433 | 0.9670213 | 0.00287325 | 0.996918 | 0.01098435 | 0.9969188 | 0.007954445
[23 empty] | 1038660 | 1.000322 | 0.9670213 | 0.00287325 | 0.9969185 | 0.01098436 | 0.9969194 | 0.00795445
[23 empty] | 1038960 | 1.000322 | 0.9670213 | 0.00287325 | 0.9969191 | 0.01098438 | 0.99692 | 0.007954456
[23 empty] | 1039260 | 1.001401 | 0.9670213 | 0.00287325 | 0.9969197 | 0.01098439 | 0.9969205 | 0.007954461
[23 empty] | 1039560 | 1.001401 | 0.9670213 | 0.00287325 | 0.9969202 | 0.0109844 | 0.9969211 | 0.007954467
[23 empty] | 1039860 | 1.003559 | 0.9670213 | 0.00287325 | 0.9969208 | 0.01098441 | 0.9969217 | 0.007954472
[23 empty] | 1040160 | 1.00248 | 0.9670213 | 0.00287325 | 0.9969214 | 0.01098443 | 0.9969222 | 0.007954478
[23 empty] | 1040460 | 1.003559 | 0.9670213 | 0.00287325 | 0.9969219 | 0.01098444 | 0.9969228 | 0.007954484
[23 empty] | 1040760 | 1.00248 | 0.9670213 | 0.00287325 | 0.9969225 | 0.01098445 | 0.9969234 | 0.007954489
[23 empty] | 1041060 | 1.000322 | 0.9670213 | 0.00287325 | 0.9969231 | 0.01098447 | 0.9969239 | 0.007954495
[23 empty] | 1041360 | 1.000322 | 0.9670213 | 0.00287325 | 0.9969236 | 0.01098448 | 0.9969245 | 0.0079545
[23 empty] | 1041660 | 1.000322 | 0.9670213 | 0.00287325 | 0.9969242 | 0.01098449 | 0.9969251 | 0.007954506
[23 empty] | 1041960 | 1.001401 | 0.9670213 | 0.00287325 | 0.9969248 | 0.0109845 | 0.9969256 | 0.007954512
[23 empty] | 1042260 | 1.001401 | 0.9670213 | 0.00287325 | 0.9969253 | 0.01098452 | 0.9969262 | 0.007954517
[23 empty] | 1042560 | 1.00248 | 0.9670213 | 0.00287325 | 0.9969259 | 0.01098453 | 0.9969268 | 0.007954523
[23 empty] | 1042860 | 1.003559 | 0.9670213 | 0.00287325 | 0.9969264 | 0.01098454 | 0.9969273 | 0.007954528
[23 empty] | 1043160 | 1.001401 | 0.9670213 | 0.00287325 | 0.996927 | 0.01098455 | 0.9969279 | 0.007954534
[23 empty] | 1043460 | 1.000322 | 0.9670213 | 0.00287325 | 0.9969276 | 0.01098457 | 0.9969284 | 0.00795454
[23 empty] | 1043760 | 1.000322 | 0.9670213 | 0.00287325 | 0.9969281 | 0.01098458 | 0.996929 | 0.007954545
[23 empty] | 1044060 | 1.000322 | 0.9670213 | 0.00287325 | 0.9969287 | 0.01098459 | 0.9969295 | 0.007954551
[23 empty] | 1044360 | 1.001401 | 0.9670213 | 0.00287325 | 0.9969292 | 0.0109846 | 0.9969301 | 0.007954556
[23 empty] | 1044660 | 1.00248 | 0.9670213 | 0.00287325 | 0.9969298 | 0.01098462 | 0.9969307 | 0.007954562
[23 empty] | 1044960 | 1.003559 | 0.9670213 | 0.00287325 | 0.9969303 | 0.01098463 | 0.9969312 | 0.007954568
[23 empty] | 1045260 | 1.003559 | 0.9670213 | 0.00287325 | 0.9969309 | 0.01098464 | 0.9969318 | 0.007954573
[23 empty] | 1045560 | 1.001401 | 0.9670213 | 0.00287325 | 0.9969314 | 0.01098466 | 0.9969323 | 0.007954579
[23 empty] | 1045860 | 1.004638 | 0.9670213 | 0.00287325 | 0.996932 | 0.01098467 | 0.9969329 | 0.007954585
[23 empty] | 1046160 | 1.000322 | 0.9670213 | 0.00287325 | 0.9969325 | 0.01098468 | 0.9969334 | 0.00795459
[23 empty] | 1046460 | 1.001401 | 0.9670213 | 0.00287325 | 0.9969331 | 0.01098469 | 0.996934 | 0.007954596
[23 empty] | 1046760 | 1.00248 | 0.9670213 | 0.00287325 | 0.9969336 | 0.01098471 | 0.9969345 | 0.007954601
[23 empty] | 1047060 | 1.001401 | 0.9670213 | 0.00287325 | 0.9969342 | 0.01098472 | 0.9969351 | 0.007954607
[23 empty] | 1047360 | 1.001401 | 0.9670213 | 0.00287325 | 0.9969347 | 0.01098473 | 0.9969356 | 0.007954613
[23 empty] | 1047660 | 1.001401 | 0.9670213 | 0.00287325 | 0.9969353 | 0.01098474 | 0.9969362 | 0.007954618
[23 empty] | 1047960 | 1.001401 | 0.9670213 | 0.00287325 | 0.9969358 | 0.01098476 | 0.9969367 | 0.007954624
[23 empty] | 1048260 | 1.00248 | 0.9670213 | 0.00287325 | 0.9969364 | 0.01098477 | 0.9969372 | 0.00795463
[23 empty] | 1048560 | 1.003559 | 0.9670213 | 0.00287325 | 0.9969369 | 0.01098478 | 0.9969378 | 0.007954635
[23 empty] | 1048860 | 1.00248 | 0.9670213 | 0.00287325 | 0.9969374 | 0.01098479 | 0.9969383 | 0.007954641
[23 empty] | 1049160 | 1.003559 | 0.9670213 | 0.00287325 | 0.996938 | 0.01098481 | 0.9969389 | 0.007954647
[23 empty] | 1049460 | 1.00248 | 0.9670213 | 0.00287325 | 0.9969385 | 0.01098482 | 0.9969394 | 0.007954652
[23 empty] | 1049760 | 1.001401 | 0.9670213 | 0.00287325 | 0.9969391 | 0.01098483 | 0.9969399 | 0.007954658
[23 empty] | 1050060 | 1.000322 | 0.9670213 | 0.00287325 | 0.9969396 | 0.01098484 | 0.9969405 | 0.007954664
[23 empty] | 1050360 | 1.001401 | 0.9670213 | 0.00287325 | 0.9969401 | 0.01098486 | 0.996941 | 0.007954669
[23 empty] | 1050660 | 1.001401 | 0.9670213 | 0.00287325 | 0.9969407 | 0.01098487 | 0.9969416 | 0.007954675
[23 empty] | 1050960 | 1.00248 | 0.9670213 | 0.00287325 | 0.9969412 | 0.01098488 | 0.9969421 | 0.007954681
[23 empty] | 1051260 | 1.001401 | 0.9670213 | 0.00287325 | 0.9969418 | 0.01098489 | 0.9969426 | 0.007954686
[23 empty] | 1051560 | 1.003559 | 0.9670213 | 0.00287325 | 0.9969423 | 0.01098491 | 0.9969432 | 0.007954692
[23 empty] | 1051860 | 1.001401 | 0.9670213 | 0.00287325 | 0.9969428 | 0.01098492 | 0.9969437 | 0.007954698
[23 empty] | 1052160 | 1.001401 | 0.9670213 | 0.00287325 | 0.9969434 | 0.01098493 | 0.9969442 | 0.007954703
[23 empty] | 1052460 | 1.00248 | 0.9670213 | 0.00287325 | 0.9969439 | 0.01098494 | 0.9969448 | 0.007954709
[23 empty] | 1052760 | 1.00248 | 0.9670213 | 0.00287325 | 0.9969444 | 0.01098496 | 0.9969453 | 0.007954715
[23 empty] | 1053060 | 1.001401 | 0.9670213 | 0.00287325 | 0.9969449 | 0.01098497 | 0.9969458 | 0.00795472
[23 empty] | 1053360 | 1.000322 | 0.9670213 | 0.00287325 | 0.9969455 | 0.01098498 | 0.9969464 | 0.007954726
[23 empty] | 1053660 | 1.001401 | 0.9670213 | 0.00287325 | 0.996946 | 0.01098499 | 0.9969469 | 0.007954732
[23 empty] | 1053960 | 1.000322 | 0.9670213 | 0.00287325 | 0.9969465 | 0.010985 | 0.9969474 | 0.007954737
[23 empty] | 1054260 | 1.000322 | 0.9670213 | 0.00287325 | 0.9969471 | 0.01098502 | 0.9969479 | 0.007954743
[23 empty] | 1054560 | 1.001401 | 0.9670213 | 0.00287325 | 0.9969476 | 0.01098503 | 0.9969485 | 0.007954749
[23 empty] | 1054860 | 1.000322 | 0.9670213 | 0.00287325 | 0.9969481 | 0.01098504 | 0.996949 | 0.007954754
[23 empty] | 1055160 | 1.000322 | 0.9670213 | 0.00287325 | 0.9969486 | 0.01098505 | 0.9969495 | 0.00795476
[23 empty] | 1055460 | 1.000322 | 0.9670213 | 0.00287325 | 0.9969491 | 0.01098507 | 0.99695 | 0.007954766
[23 empty] | 1055760 | 1.001401 | 0.9670213 | 0.00287325 | 0.9969497 | 0.01098508 | 0.9969506 | 0.007954772
[23 empty] | 1056060 | 0.9992433 | 0.9670213 | 0.00287325 | 0.9969502 | 0.01098509 | 0.9969511 | 0.007954777
[23 empty] | 1056360 | 1.000322 | 0.9670213 | 0.00287325 | 0.9969507 | 0.0109851 | 0.9969516 | 0.007954783
[23 empty] | 1056660 | 1.001401 | 0.9670213 | 0.00287325 | 0.9969512 | 0.01098512 | 0.9969521 | 0.007954789
[23 empty] | 1056960 | 1.00248 | 0.9670213 | 0.00287325 | 0.9969517 | 0.01098513 | 0.9969526 | 0.007954794
[23 empty] | 1057260 | 1.001401 | 0.9670213 | 0.00287325 | 0.9969523 | 0.01098514 | 0.9969531 | 0.0079548
[23 empty] | 1057560 | 1.00248 | 0.9670213 | 0.00287325 | 0.9969528 | 0.01098515 | 0.9969537 | 0.007954806
[23 empty] | 1057860 | 1.001401 | 0.9670213 | 0.00287325 | 0.9969533 | 0.01098517 | 0.9969542 | 0.007954811
[23 empty] | 1058160 | 1.001401 | 0.9670213 | 0.00287325 | 0.9969538 | 0.01098518 | 0.9969547 | 0.007954817
[23 empty] | 1058460 | 0.9992433 | 0.9670213 | 0.00287325 | 0.9969543 | 0.01098519 | 0.9969552 | 0.007954823
[23 empty] | 1058760 | 0.9992433 | 0.9670213 | 0.00287325 | 0.9969548 | 0.0109852 | 0.9969557 | 0.007954829
[23 empty] | 1059060 | 1.000322 | 0.9670213 | 0.00287325 | 0.9969554 | 0.01098521 | 0.9969562 | 0.007954834
[23 empty] | 1059360 | 0.9992433 | 0.9670213 | 0.00287325 | 0.9969559 | 0.01098523 | 0.9969568 | 0.00795484
[23 empty] | 1059660 | 1.000322 | 0.9670213 | 0.00287325 | 0.9969564 | 0.01098524 | 0.9969573 | 0.007954846
[23 empty] | 1059960 | 1.000322 | 0.9670213 | 0.00287325 | 0.9969569 | 0.01098525 | 0.9969578 | 0.007954851
[23 empty] | 1060260 | 1.000322 | 0.9670213 | 0.00287325 | 0.9969574 | 0.01098526 | 0.9969583 | 0.007954857
[23 empty] | 1060560 | 1.001401 | 0.9670213 | 0.00287325 | 0.9969579 | 0.01098528 | 0.9969588 | 0.007954863
[23 empty] | 1060860 | 1.001401 | 0.9670213 | 0.00287325 | 0.9969584 | 0.01098529 | 0.9969593 | 0.007954869
[23 empty] | 1061160 | 1.00248 | 0.9670213 | 0.00287325 | 0.9969589 | 0.0109853 | 0.9969598 | 0.007954874
[23 empty] | 1061460 | 1.003559 | 0.9670213 | 0.00287325 | 0.9969594 | 0.01098531 | 0.9969603 | 0.00795488
[23 empty] | 1061760 | 1.001401 | 0.9670213 | 0.00287325 | 0.9969599 | 0.01098532 | 0.9969608 | 0.007954886
[23 empty] | 1062060 | 1.00248 | 0.9670213 | 0.00287325 | 0.9969604 | 0.01098534 | 0.9969613 | 0.007954892
[23 empty] | 1062360 | 1.000322 | 0.9670213 | 0.00287325 | 0.9969609 | 0.01098535 | 0.9969618 | 0.007954897
[23 empty] | 1062660 | 1.000322 | 0.9670213 | 0.00287325 | 0.9969614 | 0.01098536 | 0.9969623 | 0.007954903
[23 empty] | 1062960 | 0.9981643 | 0.9670213 | 0.00287325 | 0.9969619 | 0.01098537 | 0.9969628 | 0.007954909
[23 empty] | 1063260 | 0.9981643 | 0.9670213 | 0.00287325 | 0.9969624 | 0.01098538 | 0.9969633 | 0.007954914
[23 empty] | 1063560 | 0.9992433 | 0.9670213 | 0.00287325 | 0.9969629 | 0.0109854 | 0.9969638 | 0.00795492
[23 empty] | 1063860 | 1.000322 | 0.9670213 | 0.00287325 | 0.9969634 | 0.01098541 | 0.9969643 | 0.007954926
[23 empty] | 1064160 | 1.001401 | 0.9670213 | 0.00287325 | 0.9969639 | 0.01098542 | 0.9969648 | 0.007954932
[23 empty] | 1064460 | 1.001401 | 0.9670213 | 0.00287325 | 0.9969644 | 0.01098543 | 0.9969653 | 0.007954937
[23 empty] | 1064760 | 1.00248 | 0.9670213 | 0.00287325 | 0.9969649 | 0.01098545 | 0.9969658 | 0.007954943
[23 empty] | 1065060 | 1.00248 | 0.9670213 | 0.00287325 | 0.9969654 | 0.01098546 | 0.9969663 | 0.007954949
[23 empty] | 1065360 | 1.003559 | 0.9670213 | 0.00287325 | 0.9969659 | 0.01098547 | 0.9969668 | 0.007954955
[23 empty] | 1065660 | 1.003559 | 0.9670213 | 0.00287325 | 0.9969664 | 0.01098548 | 0.9969673 | 0.00795496
[23 empty] | 1065960 | 1.00248 | 0.9670213 | 0.00287325 | 0.9969669 | 0.01098549 | 0.9969678 | 0.007954966
[23 empty] | 1066260 | 0.9992433 | 0.9670213 | 0.00287325 | 0.9969674 | 0.01098551 | 0.9969683 | 0.007954972
[23 empty] | 1066560 | 1.001401 | 0.9670213 | 0.00287325 | 0.9969679 | 0.01098552 | 0.9969688 | 0.007954977
[23 empty] | 1066860 | 0.9992433 | 0.9670213 | 0.00287325 | 0.9969684 | 0.01098553 | 0.9969693 | 0.007954983
[23 empty] | 1067160 | 0.9992433 | 0.9670213 | 0.00287325 | 0.9969689 | 0.01098554 | 0.9969698 | 0.007954989
[23 empty] | 1067460 | 1.000322 | 0.9670213 | 0.00287325 | 0.9969694 | 0.01098555 | 0.9969703 | 0.007954995
[23 empty] | 1067760 | 0.9992433 | 0.9670213 | 0.00287325 | 0.9969699 | 0.01098557 | 0.9969708 | 0.007955
[23 empty] | 1068060 | 1.000322 | 0.9670213 | 0.00287325 | 0.9969704 | 0.01098558 | 0.9969712 | 0.007955006
[23 empty] | 1068360 | 1.00248 | 0.9670213 | 0.00287325 | 0.9969708 | 0.01098559 | 0.9969717 | 0.007955012
[23 empty] | 1068660 | 1.00248 | 0.9670213 | 0.00287325 | 0.9969713 | 0.0109856 | 0.9969722 | 0.007955018
[23 empty] | 1068960 | 1.001401 | 0.9670213 | 0.00287325 | 0.9969718 | 0.01098561 | 0.9969727 | 0.007955023
[23 empty] | 1069260 | 1.003559 | 0.9670213 | 0.00287325 | 0.9969723 | 0.01098563 | 0.9969732 | 0.007955029
[23 empty] | 1069560 | 1.00248 | 0.9670213 | 0.00287325 | 0.9969728 | 0.01098564 | 0.9969737 | 0.007955035
[23 empty] | 1069860 | 1.001401 | 0.9670213 | 0.00287325 | 0.9969733 | 0.01098565 | 0.9969742 | 0.007955041
[23 empty] | 1070160 | 1.001401 | 0.9670213 | 0.00287325 | 0.9969738 | 0.01098566 | 0.9969746 | 0.007955046
[23 empty] | 1070460 | 0.9970853 | 0.9670213 | 0.00287325 | 0.9969742 | 0.01098567 | 0.9969751 | 0.007955052
[23 empty] | 1070760 | 0.9981643 | 0.9670213 | 0.00287325 | 0.9969747 | 0.01098568 | 0.9969756 | 0.007955058
[23 empty] | 1071060 | 1.000322 | 0.9670213 | 0.00287325 | 0.9969752 | 0.0109857 | 0.9969761 | 0.007955064
[23 empty] | 1071360 | 0.9992433 | 0.9670213 | 0.00287325 | 0.9969757 | 0.01098571 | 0.9969766 | 0.007955069
[23 empty] | 1071660 | 1.001401 | 0.9670213 | 0.00287325 | 0.9969762 | 0.01098572 | 0.996977 | 0.007955075
[23 empty] | 1071960 | 1.00248 | 0.9670213 | 0.00287325 | 0.9969766 | 0.01098573 | 0.9969775 | 0.007955081
[23 empty] | 1072260 | 1.001401 | 0.9670213 | 0.00287325 | 0.9969771 | 0.01098574 | 0.996978 | 0.007955087
[23 empty] | 1072560 | 1.001401 | 0.9670213 | 0.00287325 | 0.9969776 | 0.01098576 | 0.9969785 | 0.007955092
[23 empty] | 1072860 | 1.003559 | 0.9670213 | 0.00287325 | 0.9969781 | 0.01098577 | 0.996979 | 0.007955098
[23 empty] | 1073160 | 1.00248 | 0.9670213 | 0.00287325 | 0.9969785 | 0.01098578 | 0.9969794 | 0.007955104
[23 empty] | 1073460 | 1.001401 | 0.9670213 | 0.00287325 | 0.996979 | 0.01098579 | 0.9969799 | 0.00795511
[23 empty] | 1073760 | 1.000322 | 0.9670213 | 0.00287325 | 0.9969795 | 0.0109858 | 0.9969804 | 0.007955115
[23 empty] | 1074060 | 1.000322 | 0.9670213 | 0.00287325 | 0.99698 | 0.01098582 | 0.9969809 | 0.007955121
[23 empty] | 1074360 | 0.9992433 | 0.9670213 | 0.00287325 | 0.9969804 | 0.01098583 | 0.9969813 | 0.007955127
[23 empty] | 1074660 | 1.000322 | 0.9670213 | 0.00287325 | 0.9969809 | 0.01098584 | 0.9969818 | 0.007955133
[23 empty] | 1074960 | 1.001401 | 0.9670213 | 0.00287325 | 0.9969814 | 0.01098585 | 0.9969823 | 0.007955138
[23 empty] | 1075260 | 1.001401 | 0.9670213 | 0.00287325 | 0.9969818 | 0.01098586 | 0.9969827 | 0.007955144
[23 empty] | 1075560 | 1.000322 | 0.9670213 | 0.00287325 | 0.9969823 | 0.01098587 | 0.9969832 | 0.00795515
[23 empty] | 1075860 | 1.001401 | 0.9670213 | 0.00287325 | 0.9969828 | 0.01098589 | 0.9969837 | 0.007955156
[23 empty] | 1076160 | 1.00248 | 0.9670213 | 0.00287325 | 0.9969832 | 0.0109859 | 0.9969841 | 0.007955161
[23 empty] | 1076460 | 1.001401 | 0.9670213 | 0.00287325 | 0.9969837 | 0.01098591 | 0.9969846 | 0.007955167
[23 empty] | 1076760 | 1.000322 | 0.9670213 | 0.00287325 | 0.9969842 | 0.01098592 | 0.9969851 | 0.007955173
[23 empty] | 1077060 | 0.9992433 | 0.9670213 | 0.00287325 | 0.9969846 | 0.01098593 | 0.9969855 | 0.007955179
[23 empty] | 1077360 | 1.000322 | 0.9670213 | 0.00287325 | 0.9969851 | 0.01098594 | 0.996986 | 0.007955184
[23 empty] | 1077660 | 1.000322 | 0.9670213 | 0.00287325 | 0.9969856 | 0.01098596 | 0.9969865 | 0.00795519
[23 empty] | 1077960 | 1.000322 | 0.9670213 | 0.00287325 | 0.996986 | 0.01098597 | 0.9969869 | 0.007955196
[23 empty] | 1078260 | 0.9992433 | 0.9670213 | 0.00287325 | 0.9969865 | 0.01098598 | 0.9969874 | 0.007955202
[23 empty] | 1078560 | 1.001401 | 0.9670213 | 0.00287325 | 0.996987 | 0.01098599 | 0.9969879 | 0.007955207
[23 empty] | 1078860 | 1.001401 | 0.9670213 | 0.00287325 | 0.9969874 | 0.010986 | 0.9969883 | 0.007955213
[23 empty] | 1079160 | 1.001401 | 0.9670213 | 0.00287325 | 0.9969879 | 0.01098601 | 0.9969888 | 0.007955219
[23 empty] | 1079460 | 1.001401 | 0.9670213 | 0.00287325 | 0.9969883 | 0.01098603 | 0.9969892 | 0.007955224
[23 empty] | 1079760 | 1.00248 | 0.9670213 | 0.00287325 | 0.9969888 | 0.01098604 | 0.9969897 | 0.00795523
[23 empty] | 1080060 | 1.001401 | 0.9670213 | 0.00287325 | 0.9969893 | 0.01098605 | 0.9969902 | 0.007955236
[23 empty] | 1080360 | 1.000322 | 0.9670213 | 0.00287325 | 0.9969897 | 0.01098606 | 0.9969906 | 0.007955242
[23 empty] | 1080660 | 1.001401 | 0.9670213 | 0.00287325 | 0.9969902 | 0.01098607 | 0.9969911 | 0.007955247
[23 empty] | 1080960 | 1.000322 | 0.9670213 | 0.00287325 | 0.9969906 | 0.01098608 | 0.9969915 | 0.007955253
[23 empty] | 1081260 | 1.001401 | 0.9670213 | 0.00287325 | 0.9969911 | 0.0109861 | 0.996992 | 0.007955259
[23 empty] | 1081560 | 1.000322 | 0.9670213 | 0.00287325 | 0.9969915 | 0.01098611 | 0.9969924 | 0.007955265
[23 empty] | 1081860 | 1.00248 | 0.9670213 | 0.00287325 | 0.996992 | 0.01098612 | 0.9969929 | 0.00795527
[23 empty] | 1082160 | 1.00248 | 0.9670213 | 0.00287325 | 0.9969924 | 0.01098613 | 0.9969933 | 0.007955276
[23 empty] | 1082460 | 1.001401 | 0.9670213 | 0.00287325 | 0.9969929 | 0.01098614 | 0.9969938 | 0.007955282
[23 empty] | 1082760 | 1.001401 | 0.9670213 | 0.00287325 | 0.9969933 | 0.01098615 | 0.9969942 | 0.007955288
[23 empty] | 1083060 | 1.001401 | 0.9670213 | 0.00287325 | 0.9969938 | 0.01098616 | 0.9969947 | 0.007955293
[23 empty] | 1083360 | 1.00248 | 0.9670213 | 0.00287325 | 0.9969942 | 0.01098618 | 0.9969951 | 0.007955299
[23 empty] | 1083660 | 1.000322 | 0.9670213 | 0.00287325 | 0.9969947 | 0.01098619 | 0.9969956 | 0.007955305
[23 empty] | 1083960 | 1.001401 | 0.9670213 | 0.00287325 | 0.9969951 | 0.0109862 | 0.996996 | 0.007955311
[23 empty] | 1084260 | 1.000322 | 0.9670213 | 0.00287325 | 0.9969956 | 0.01098621 | 0.9969965 | 0.007955316
[23 empty] | 1084560 | 1.00248 | 0.9670213 | 0.00287325 | 0.996996 | 0.01098622 | 0.9969969 | 0.007955322
[23 empty] | 1084860 | 1.00248 | 0.9670213 | 0.00287325 | 0.9969965 | 0.01098623 | 0.9969974 | 0.007955328
[23 empty] | 1085160 | 1.00248 | 0.9670213 | 0.00287325 | 0.9969969 | 0.01098625 | 0.9969978 | 0.007955334
[23 empty] | 1085460 | 1.00248 | 0.9670213 | 0.00287325 | 0.9969974 | 0.01098626 | 0.9969983 | 0.007955339
[23 empty] | 1085760 | 1.003559 | 0.9670213 | 0.00287325 | 0.9969978 | 0.01098627 | 0.9969987 | 0.007955345
[23 empty] | 1086060 | 1.000322 | 0.9670213 | 0.00287325 | 0.9969983 | 0.01098628 | 0.9969992 | 0.007955351
[23 empty] | 1086360 | 1.000322 | 0.9670213 | 0.00287325 | 0.9969987 | 0.01098629 | 0.9969996 | 0.007955356
[23 empty] | 1086660 | 0.9992433 | 0.9670213 | 0.00287325 | 0.9969991 | 0.0109863 | 0.997 | 0.007955362
[23 empty] | 1086960 | 1.001401 | 0.9670213 | 0.00287325 | 0.9969996 | 0.01098631 | 0.9970005 | 0.007955368
[23 empty] | 1087260 | 1.000322 | 0.9670213 | 0.00287325 | 0.997 | 0.01098633 | 0.9970009 | 0.007955374
[23 empty] | 1087560 | 1.00248 | 0.9670213 | 0.00287325 | 0.9970005 | 0.01098634 | 0.9970014 | 0.007955379
[23 empty] | 1087860 | 1.00248 | 0.9670213 | 0.00287325 | 0.9970009 | 0.01098635 | 0.9970018 | 0.007955385
[23 empty] | 1088160 | 1.000322 | 0.9670213 | 0.00287325 | 0.9970013 | 0.01098636 | 0.9970022 | 0.007955391
[23 empty] | 1088460 | 1.000322 | 0.9670213 | 0.00287325 | 0.9970018 | 0.01098637 | 0.9970027 | 0.007955397
[23 empty] | 1088760 | 1.001401 | 0.9670213 | 0.00287325 | 0.9970022 | 0.01098638 | 0.9970031 | 0.007955402
[23 empty] | 1089060 | 1.001401 | 0.9670213 | 0.00287325 | 0.9970027 | 0.01098639 | 0.9970036 | 0.007955408
[23 empty] | 1089360 | 1.000322 | 0.9670213 | 0.00287325 | 0.9970031 | 0.0109864 | 0.997004 | 0.007955414
[23 empty] | 1089660 | 1.001401 | 0.9670213 | 0.00287325 | 0.9970035 | 0.01098642 | 0.9970044 | 0.007955419
[23 empty] | 1089960 | 1.00248 | 0.9670213 | 0.00287325 | 0.997004 | 0.01098643 | 0.9970049 | 0.007955425
[23 empty] | 1090260 | 1.000322 | 0.9670213 | 0.00287325 | 0.9970044 | 0.01098644 | 0.9970053 | 0.007955431
[23 empty] | 1090560 | 1.000322 | 0.9670213 | 0.00287325 | 0.9970048 | 0.01098645 | 0.9970057 | 0.007955437
[23 empty] | 1090860 | 1.000322 | 0.9670213 | 0.00287325 | 0.9970053 | 0.01098646 | 0.9970062 | 0.007955442
[23 empty] | 1091160 | 0.9992433 | 0.9670213 | 0.00287325 | 0.9970057 | 0.01098647 | 0.9970066 | 0.007955448
[23 empty] | 1091460 | 1.00248 | 0.9670213 | 0.00287325 | 0.9970061 | 0.01098648 | 0.997007 | 0.007955454
[23 empty] | 1091760 | 1.001401 | 0.9670213 | 0.00287325 | 0.9970065 | 0.01098649 | 0.9970074 | 0.007955459
[23 empty] | 1092060 | 1.00248 | 0.9670213 | 0.00287325 | 0.997007 | 0.01098651 | 0.9970079 | 0.007955465
[23 empty] | 1092360 | 1.001401 | 0.9670213 | 0.00287325 | 0.9970074 | 0.01098652 | 0.9970083 | 0.007955471
[23 empty] | 1092660 | 1.00248 | 0.9670213 | 0.00287325 | 0.9970078 | 0.01098653 | 0.9970087 | 0.007955477
[23 empty] | 1092960 | 1.000322 | 0.9670213 | 0.00287325 | 0.9970083 | 0.01098654 | 0.9970092 | 0.007955482
[23 empty] | 1093260 | 1.001401 | 0.9670213 | 0.00287325 | 0.9970087 | 0.01098655 | 0.9970096 | 0.007955488
[23 empty] | 1093560 | 1.001401 | 0.9670213 | 0.00287325 | 0.9970091 | 0.01098656 | 0.99701 | 0.007955494
[23 empty] | 1093860 | 1.00248 | 0.9670213 | 0.00287325 | 0.9970095 | 0.01098657 | 0.9970104 | 0.007955499
[23 empty] | 1094160 | 1.001401 | 0.9670213 | 0.00287325 | 0.99701 | 0.01098658 | 0.9970109 | 0.007955505
[23 empty] | 1094460 | 0.9992433 | 0.9670213 | 0.00287325 | 0.9970104 | 0.0109866 | 0.9970113 | 0.007955511
[23 empty] | 1094760 | 1.001401 | 0.9670213 | 0.00287325 | 0.9970108 | 0.01098661 | 0.9970117 | 0.007955516
[23 empty] | 1095060 | 1.00248 | 0.9670213 | 0.00287325 | 0.9970112 | 0.01098662 | 0.9970121 | 0.007955522
[23 empty] | 1095360 | 1.001401 | 0.9670213 | 0.00287325 | 0.9970116 | 0.01098663 | 0.9970126 | 0.007955528
[23 empty] | 1095660 | 1.001401 | 0.9670213 | 0.00287325 | 0.9970121 | 0.01098664 | 0.997013 | 0.007955534
[23 empty] | 1095960 | 1.00248 | 0.9670213 | 0.00287325 | 0.9970125 | 0.01098665 | 0.9970134 | 0.007955539
[23 empty] | 1096260 | 1.001401 | 0.9670213 | 0.00287325 | 0.9970129 | 0.01098666 | 0.9970138 | 0.007955545
[23 empty] | 1096560 | 1.000322 | 0.9670213 | 0.00287325 | 0.9970133 | 0.01098667 | 0.9970142 | 0.007955551
[23 empty] | 1096860 | 1.000322 | 0.9670213 | 0.00287325 | 0.9970137 | 0.01098668 | 0.9970147 | 0.007955556
[23 empty] | 1097160 | 1.000322 | 0.9670213 | 0.00287325 | 0.9970142 | 0.0109867 | 0.9970151 | 0.007955562
[23 empty] | 1097460 | 1.001401 | 0.9670213 | 0.00287325 | 0.9970146 | 0.01098671 | 0.9970155 | 0.007955568
[23 empty] | 1097760 | 1.000322 | 0.9670213 | 0.00287325 | 0.997015 | 0.01098672 | 0.9970159 | 0.007955573
[23 empty] | 1098060 | 1.000322 | 0.9670213 | 0.00287325 | 0.9970154 | 0.01098673 | 0.9970163 | 0.007955579
[23 empty] | 1098360 | 1.001401 | 0.9670213 | 0.00287325 | 0.9970158 | 0.01098674 | 0.9970167 | 0.007955585
[23 empty] | 1098660 | 1.003559 | 0.9670213 | 0.00287325 | 0.9970162 | 0.01098675 | 0.9970171 | 0.00795559
[23 empty] | 1098960 | 1.003559 | 0.9670213 | 0.00287325 | 0.9970167 | 0.01098676 | 0.9970176 | 0.007955596
[23 empty] | 1099260 | 1.003559 | 0.9670213 | 0.00287325 | 0.9970171 | 0.01098677 | 0.997018 | 0.007955602
[23 empty] | 1099560 | 1.00248 | 0.9670213 | 0.00287325 | 0.9970175 | 0.01098678 | 0.9970184 | 0.007955607
[23 empty] | 1099860 | 1.003559 | 0.9670213 | 0.00287325 | 0.9970179 | 0.01098679 | 0.9970188 | 0.007955613
[23 empty] | 1100160 | 1.00248 | 0.9670213 | 0.00287325 | 0.9970183 | 0.01098681 | 0.9970192 | 0.007955619
[23 empty] | 1100460 | 1.00248 | 0.9670213 | 0.00287325 | 0.9970187 | 0.01098682 | 0.9970196 | 0.007955624
[23 empty] | 1100760 | 1.001401 | 0.9670213 | 0.00287325 | 0.9970191 | 0.01098683 | 0.99702 | 0.00795563
[23 empty] | 1101060 | 1.000322 | 0.9670213 | 0.00287325 | 0.9970195 | 0.01098684 | 0.9970204 | 0.007955636
[23 empty] | 1101360 | 1.00248 | 0.9670213 | 0.00287325 | 0.9970199 | 0.01098685 | 0.9970208 | 0.007955641
[23 empty] | 1101660 | 1.001401 | 0.9670213 | 0.00287325 | 0.9970203 | 0.01098686 | 0.9970213 | 0.007955647
[23 empty] | 1101960 | 1.003559 | 0.9670213 | 0.00287325 | 0.9970208 | 0.01098687 | 0.9970217 | 0.007955653
[23 empty] | 1102260 | 1.00248 | 0.9670213 | 0.00287325 | 0.9970212 | 0.01098688 | 0.9970221 | 0.007955658
[23 empty] | 1102560 | 1.004638 | 0.9670213 | 0.00287325 | 0.9970216 | 0.01098689 | 0.9970225 | 0.007955664
[23 empty] | 1102860 | 1.00248 | 0.9670213 | 0.00287325 | 0.997022 | 0.0109869 | 0.9970229 | 0.00795567
[23 empty] | 1103160 | 1.001401 | 0.9670213 | 0.00287325 | 0.9970224 | 0.01098691 | 0.9970233 | 0.007955675
[23 empty] | 1103460 | 1.001401 | 0.9670213 | 0.00287325 | 0.9970228 | 0.01098693 | 0.9970237 | 0.007955681
[23 empty] | 1103760 | 1.003559 | 0.9670213 | 0.00287325 | 0.9970232 | 0.01098694 | 0.9970241 | 0.007955687
[23 empty] | 1104060 | 1.001401 | 0.9670213 | 0.00287325 | 0.9970236 | 0.01098695 | 0.9970245 | 0.007955692
[23 empty] | 1104360 | 1.00248 | 0.9670213 | 0.00287325 | 0.997024 | 0.01098696 | 0.9970249 | 0.007955698
[23 empty] | 1104660 | 1.001401 | 0.9670213 | 0.00287325 | 0.9970244 | 0.01098697 | 0.9970253 | 0.007955704
[23 empty] | 1104960 | 1.00248 | 0.9670213 | 0.00287325 | 0.9970248 | 0.01098698 | 0.9970257 | 0.007955709
[23 empty] | 1105260 | 1.00248 | 0.9670213 | 0.00287325 | 0.9970252 | 0.01098699 | 0.9970261 | 0.007955715
[23 empty] | 1105560 | 1.003559 | 0.9670213 | 0.00287325 | 0.9970256 | 0.010987 | 0.9970265 | 0.007955721
[23 empty] | 1105860 | 1.00248 | 0.9670213 | 0.00287325 | 0.997026 | 0.01098701 | 0.9970269 | 0.007955726
[23 empty] | 1106160 | 1.00248 | 0.9670213 | 0.00287325 | 0.9970264 | 0.01098702 | 0.9970273 | 0.007955732
[23 empty] | 1106460 | 1.003559 | 0.9670213 | 0.00287325 | 0.9970268 | 0.01098703 | 0.9970277 | 0.007955738
[23 empty] | 1106760 | 1.000322 | 0.9670213 | 0.00287325 | 0.9970272 | 0.01098704 | 0.9970281 | 0.007955743
[23 empty] | 1107060 | 1.001401 | 0.9670213 | 0.00287325 | 0.9970276 | 0.01098706 | 0.9970285 | 0.007955749
[23 empty] | 1107360 | 1.00248 | 0.9670213 | 0.00287325 | 0.997028 | 0.01098707 | 0.9970289 | 0.007955754
[23 empty] | 1107660 | 1.001401 | 0.9670213 | 0.00287325 | 0.9970284 | 0.01098708 | 0.9970293 | 0.00795576
[23 empty] | 1107960 | 1.001401 | 0.9670213 | 0.00287325 | 0.9970287 | 0.01098709 | 0.9970297 | 0.007955766
[23 empty] | 1108260 | 0.9992433 | 0.9670213 | 0.00287325 | 0.9970291 | 0.0109871 | 0.9970301 | 0.007955771
[23 empty] | 1108560 | 0.9992433 | 0.9670213 | 0.00287325 | 0.9970295 | 0.01098711 | 0.9970304 | 0.007955777
[23 empty] | 1108860 | 1.000322 | 0.9670213 | 0.00287325 | 0.9970299 | 0.01098712 | 0.9970308 | 0.007955783
[23 empty] | 1109160 | 1.00248 | 0.9670213 | 0.00287325 | 0.9970303 | 0.01098713 | 0.9970312 | 0.007955788
[23 empty] | 1109460 | 1.000322 | 0.9670213 | 0.00287325 | 0.9970307 | 0.01098714 | 0.9970316 | 0.007955794
[23 empty] | 1109760 | 1.001401 | 0.9670213 | 0.00287325 | 0.9970311 | 0.01098715 | 0.997032 | 0.007955799
[23 empty] | 1110060 | 1.001401 | 0.9670213 | 0.00287325 | 0.9970315 | 0.01098716 | 0.9970324 | 0.007955805
[23 empty] | 1110360 | 1.00248 | 0.9670213 | 0.00287325 | 0.9970319 | 0.01098717 | 0.9970328 | 0.007955811
[23 empty] | 1110660 | 1.003559 | 0.9670213 | 0.00287325 | 0.9970323 | 0.01098718 | 0.9970332 | 0.007955816
[23 empty] | 1110960 | 1.00248 | 0.9670213 | 0.00287325 | 0.9970327 | 0.01098719 | 0.9970336 | 0.007955822
[23 empty] | 1111260 | 1.001401 | 0.9670213 | 0.00287325 | 0.997033 | 0.0109872 | 0.997034 | 0.007955827
[23 empty] | 1111560 | 1.001401 | 0.9670213 | 0.00287325 | 0.9970334 | 0.01098722 | 0.9970343 | 0.007955833
[23 empty] | 1111860 | 1.001401 | 0.9670213 | 0.00287325 | 0.9970338 | 0.01098723 | 0.9970347 | 0.007955839
[23 empty] | 1112160 | 1.00248 | 0.9670213 | 0.00287325 | 0.9970342 | 0.01098724 | 0.9970351 | 0.007955844
[23 empty] | 1112460 | 1.00248 | 0.9670213 | 0.00287325 | 0.9970346 | 0.01098725 | 0.9970355 | 0.00795585
[23 empty] | 1112760 | 1.00248 | 0.9670213 | 0.00287325 | 0.997035 | 0.01098726 | 0.9970359 | 0.007955855
[23 empty] | 1113060 | 1.00248 | 0.9670213 | 0.00287325 | 0.9970353 | 0.01098727 | 0.9970363 | 0.007955861
[23 empty] | 1113360 | 1.00248 | 0.9670213 | 0.00287325 | 0.9970357 | 0.01098728 | 0.9970366 | 0.007955867
[23 empty] | 1113660 | 1.001401 | 0.9670213 | 0.00287325 | 0.9970361 | 0.01098729 | 0.997037 | 0.007955872
[23 empty] | 1113960 | 1.001401 | 0.9670213 | 0.00287325 | 0.9970365 | 0.0109873 | 0.9970374 | 0.007955878
[23 empty] | 1114260 | 1.000322 | 0.9670213 | 0.00287325 | 0.9970369 | 0.01098731 | 0.9970378 | 0.007955883
[23 empty] | 1114560 | 1.000322 | 0.9670213 | 0.00287325 | 0.9970373 | 0.01098732 | 0.9970382 | 0.007955889
[23 empty] | 1114860 | 1.000322 | 0.9670213 | 0.00287325 | 0.9970376 | 0.01098733 | 0.9970386 | 0.007955894
[23 empty] | 1115160 | 1.000322 | 0.9670213 | 0.00287325 | 0.997038 | 0.01098734 | 0.9970389 | 0.0079559
[23 empty] | 1115460 | 1.000322 | 0.9670213 | 0.00287325 | 0.9970384 | 0.01098735 | 0.9970393 | 0.007955906
[23 empty] | 1115760 | 0.9992433 | 0.9670213 | 0.00287325 | 0.9970388 | 0.01098736 | 0.9970397 | 0.007955911
[23 empty] | 1116060 | 1.000322 | 0.9670213 | 0.00287325 | 0.9970391 | 0.01098737 | 0.9970401 | 0.007955917
[23 empty] | 1116360 | 1.003559 | 0.9670213 | 0.00287325 | 0.9970395 | 0.01098738 | 0.9970404 | 0.007955922
[23 empty] | 1116660 | 1.001401 | 0.9670213 | 0.00287325 | 0.9970399 | 0.01098739 | 0.9970408 | 0.007955928
[23 empty] | 1116960 | 1.000322 | 0.9670213 | 0.00287325 | 0.9970403 | 0.0109874 | 0.9970412 | 0.007955933
[23 empty] | 1117260 | 1.00248 | 0.9670213 | 0.00287325 | 0.9970406 | 0.01098742 | 0.9970416 | 0.007955939
[23 empty] | 1117560 | 1.00248 | 0.9670213 | 0.00287325 | 0.997041 | 0.01098743 | 0.9970419 | 0.007955945
[23 empty] | 1117860 | 1.001401 | 0.9670213 | 0.00287325 | 0.9970414 | 0.01098744 | 0.9970423 | 0.00795595
[23 empty] | 1118160 | 1.001401 | 0.9670213 | 0.00287325 | 0.9970418 | 0.01098745 | 0.9970427 | 0.007955956
[23 empty] | 1118460 | 1.000322 | 0.9670213 | 0.00287325 | 0.9970421 | 0.01098746 | 0.9970431 | 0.007955961
[23 empty] | 1118760 | 1.001401 | 0.9670213 | 0.00287325 | 0.9970425 | 0.01098747 | 0.9970434 | 0.007955967
[23 empty] | 1119060 | 1.00248 | 0.9670213 | 0.00287325 | 0.9970429 | 0.01098748 | 0.9970438 | 0.007955972
[23 empty] | 1119360 | 1.003559 | 0.9670213 | 0.00287325 | 0.9970433 | 0.01098749 | 0.9970442 | 0.007955978
[23 empty] | 1119660 | 1.003559 | 0.9670213 | 0.00287325 | 0.9970436 | 0.0109875 | 0.9970445 | 0.007955983
[23 empty] | 1119960 | 1.004638 | 0.9670213 | 0.00287325 | 0.997044 | 0.01098751 | 0.9970449 | 0.007955989
[23 empty] | 1120260 | 1.00248 | 0.9670213 | 0.00287325 | 0.9970444 | 0.01098752 | 0.9970453 | 0.007955994
[23 empty] | 1120560 | 1.00248 | 0.9670213 | 0.00287325 | 0.9970447 | 0.01098753 | 0.9970456 | 0.007956
[23 empty] | 1120860 | 1.00248 | 0.9670213 | 0.00287325 | 0.9970451 | 0.01098754 | 0.997046 | 0.007956005
[23 empty] | 1121160 | 1.001401 | 0.9670213 | 0.00287325 | 0.9970455 | 0.01098755 | 0.9970464 | 0.007956011
[23 empty] | 1121460 | 0.9992433 | 0.9670213 | 0.00287325 | 0.9970458 | 0.01098756 | 0.9970467 | 0.007956016
[23 empty] | 1121760 | 0.9992433 | 0.9670213 | 0.00287325 | 0.9970462 | 0.01098757 | 0.9970471 | 0.007956022
[23 empty] | 1122060 | 1.000322 | 0.9670213 | 0.00287325 | 0.9970466 | 0.01098758 | 0.9970475 | 0.007956028
[23 empty] | 1122360 | 1.000322 | 0.9670213 | 0.00287325 | 0.9970469 | 0.01098759 | 0.9970478 | 0.007956033
[23 empty] | 1122660 | 1.00248 | 0.9670213 | 0.00287325 | 0.9970473 | 0.0109876 | 0.9970482 | 0.007956039
[23 empty] | 1122960 | 1.003559 | 0.9670213 | 0.00287325 | 0.9970476 | 0.01098761 | 0.9970486 | 0.007956044
[23 empty] | 1123260 | 1.00248 | 0.9670213 | 0.00287325 | 0.997048 | 0.01098762 | 0.9970489 | 0.00795605
[23 empty] | 1123560 | 1.00248 | 0.9670213 | 0.00287325 | 0.9970484 | 0.01098763 | 0.9970493 | 0.007956055
[23 empty] | 1123860 | 1.003559 | 0.9670213 | 0.00287325 | 0.9970487 | 0.01098764 | 0.9970497 | 0.007956061
[23 empty] | 1124160 | 1.003559 | 0.9670213 | 0.00287325 | 0.9970491 | 0.01098765 | 0.99705 | 0.007956066
[23 empty] | 1124460 | 1.00248 | 0.9670213 | 0.00287325 | 0.9970495 | 0.01098766 | 0.9970504 | 0.007956072
[23 empty] | 1124760 | 1.000322 | 0.9670213 | 0.00287325 | 0.9970498 | 0.01098767 | 0.9970507 | 0.007956077
[23 empty] | 1125060 | 0.9992433 | 0.9670213 | 0.00287325 | 0.9970502 | 0.01098768 | 0.9970511 | 0.007956083
[23 empty] | 1125360 | 1.000322 | 0.9670213 | 0.00287325 | 0.9970505 | 0.01098769 | 0.9970515 | 0.007956088
[23 empty] | 1125660 | 1.000322 | 0.9670213 | 0.00287325 | 0.9970509 | 0.0109877 | 0.9970518 | 0.007956093
[23 empty] | 1125960 | 0.9992433 | 0.9670213 | 0.00287325 | 0.9970512 | 0.01098771 | 0.9970522 | 0.007956099
[23 empty] | 1126260 | 1.001401 | 0.9670213 | 0.00287325 | 0.9970516 | 0.01098772 | 0.9970525 | 0.007956104
[23 empty] | 1126560 | 1.001401 | 0.9670213 | 0.00287325 | 0.997052 | 0.01098773 | 0.9970529 | 0.00795611
[23 empty] | 1126860 | 1.001401 | 0.9670213 | 0.00287325 | 0.9970523 | 0.01098774 | 0.9970532 | 0.007956115
[23 empty] | 1127160 | 1.000322 | 0.9670213 | 0.00287325 | 0.9970527 | 0.01098775 | 0.9970536 | 0.007956121
[23 empty] | 1127460 | 1.00248 | 0.9670213 | 0.00287325 | 0.997053 | 0.01098776 | 0.997054 | 0.007956126
[23 empty] | 1127760 | 1.000322 | 0.9670213 | 0.00287325 | 0.9970534 | 0.01098777 | 0.9970543 | 0.007956132
[23 empty] | 1128060 | 1.000322 | 0.9670213 | 0.00287325 | 0.9970537 | 0.01098778 | 0.9970547 | 0.007956137
[23 empty] | 1128360 | 0.9992433 | 0.9670213 | 0.00287325 | 0.9970541 | 0.01098779 | 0.997055 | 0.007956143
[23 empty] | 1128660 | 1.00248 | 0.9670213 | 0.00287325 | 0.9970544 | 0.0109878 | 0.9970554 | 0.007956148
[23 empty] | 1128960 | 1.00248 | 0.9670213 | 0.00287325 | 0.9970548 | 0.01098781 | 0.9970557 | 0.007956154
[23 empty] | 1129260 | 1.001401 | 0.9670213 | 0.00287325 | 0.9970551 | 0.01098782 | 0.9970561 | 0.007956159
[23 empty] | 1129560 | 1.001401 | 0.9670213 | 0.00287325 | 0.9970555 | 0.01098783 | 0.9970564 | 0.007956165
[23 empty] | 1129860 | 1.001401 | 0.9670213 | 0.00287325 | 0.9970558 | 0.01098784 | 0.9970568 | 0.00795617
[23 empty] | 1130160 | 1.000322 | 0.9670213 | 0.00287325 | 0.9970562 | 0.01098785 | 0.9970571 | 0.007956175
[23 empty] | 1130460 | 0.9992433 | 0.9670213 | 0.00287325 | 0.9970565 | 0.01098786 | 0.9970575 | 0.007956181
[23 empty] | 1130760 | 1.000322 | 0.9670213 | 0.00287325 | 0.9970569 | 0.01098787 | 0.9970578 | 0.007956186
[23 empty] | 1131060 | 1.000322 | 0.9670213 | 0.00287325 | 0.9970572 | 0.01098788 | 0.9970582 | 0.007956192
[23 empty] | 1131360 | 1.001401 | 0.9670213 | 0.00287325 | 0.9970576 | 0.01098789 | 0.9970585 | 0.007956197
[23 empty] | 1131660 | 1.000322 | 0.9670213 | 0.00287325 | 0.9970579 | 0.0109879 | 0.9970589 | 0.007956203
[23 empty] | 1131960 | 1.000322 | 0.9670213 | 0.00287325 | 0.9970583 | 0.01098791 | 0.9970592 | 0.007956208
[23 empty] | 1132260 | 1.000322 | 0.9670213 | 0.00287325 | 0.9970586 | 0.01098792 | 0.9970595 | 0.007956213
[23 empty] | 1132560 | 1.000322 | 0.9670213 | 0.00287325 | 0.997059 | 0.01098793 | 0.9970599 | 0.007956219
[23 empty] | 1132860 | 1.000322 | 0.9670213 | 0.00287325 | 0.9970593 | 0.01098794 | 0.9970602 | 0.007956224
[23 empty] | 1133160 | 1.000322 | 0.9670213 | 0.00287325 | 0.9970597 | 0.01098795 | 0.9970606 | 0.00795623
[23 empty] | 1133460 | 1.000322 | 0.9670213 | 0.00287325 | 0.99706 | 0.01098796 | 0.9970609 | 0.007956235
[23 empty] | 1133760 | 0.9992433 | 0.9670213 | 0.00287325 | 0.9970603 | 0.01098797 | 0.9970613 | 0.00795624
[23 empty] | 1134060 | 0.9992433 | 0.9670213 | 0.00287325 | 0.9970607 | 0.01098798 | 0.9970616 | 0.007956246
[23 empty] | 1134360 | 0.9992433 | 0.9670213 | 0.00287325 | 0.997061 | 0.01098799 | 0.997062 | 0.007956251
[23 empty] | 1134660 | 0.9992433 | 0.9670213 | 0.00287325 | 0.9970614 | 0.010988 | 0.9970623 | 0.007956257
[23 empty] | 1134960 | 1.00248 | 0.9670213 | 0.00287325 | 0.9970617 | 0.01098801 | 0.9970626 | 0.007956262
[23 empty] | 1135260 | 1.000322 | 0.9670213 | 0.00287325 | 0.997062 | 0.01098802 | 0.997063 | 0.007956267
[23 empty] | 1135560 | 1.001401 | 0.9670213 | 0.00287325 | 0.9970624 | 0.01098803 | 0.9970633 | 0.007956273
[23 empty] | 1135860 | 1.00248 | 0.9670213 | 0.00287325 | 0.9970627 | 0.01098804 | 0.9970637 | 0.007956278
[23 empty] | 1136160 | 1.001401 | 0.9670213 | 0.00287325 | 0.9970631 | 0.01098805 | 0.997064 | 0.007956284
[23 empty] | 1136460 | 1.000322 | 0.9670213 | 0.00287325 | 0.9970634 | 0.01098806 | 0.9970643 | 0.007956289
[23 empty] | 1136760 | 0.9992433 | 0.9670213 | 0.00287325 | 0.9970637 | 0.01098807 | 0.9970647 | 0.007956294
[23 empty] | 1137060 | 0.9992433 | 0.9670213 | 0.00287325 | 0.9970641 | 0.01098808 | 0.997065 | 0.0079563
[23 empty] | 1137360 | 0.9970853 | 0.9670213 | 0.00287325 | 0.9970644 | 0.01098809 | 0.9970653 | 0.007956305
[23 empty] | 1137660 | 0.9981643 | 0.9670213 | 0.00287325 | 0.9970647 | 0.0109881 | 0.9970657 | 0.00795631
[23 empty] | 1137960 | 0.9992433 | 0.9670213 | 0.00287325 | 0.9970651 | 0.01098811 | 0.997066 | 0.007956316
[23 empty] | 1138260 | 0.9981643 | 0.9670213 | 0.00287325 | 0.9970654 | 0.01098812 | 0.9970663 | 0.007956321
[23 empty] | 1138560 | 0.9992433 | 0.9670213 | 0.00287325 | 0.9970657 | 0.01098813 | 0.9970667 | 0.007956327
[23 empty] | 1138860 | 1.001401 | 0.9670213 | 0.00287325 | 0.9970661 | 0.01098814 | 0.997067 | 0.007956332
[23 empty] | 1139160 | 0.9992433 | 0.9670213 | 0.00287325 | 0.9970664 | 0.01098815 | 0.9970673 | 0.007956337
[23 empty] | 1139460 | 0.9992433 | 0.9670213 | 0.00287325 | 0.9970667 | 0.01098816 | 0.9970677 | 0.007956343
[23 empty] | 1139760 | 1.000322 | 0.9670213 | 0.00287325 | 0.9970671 | 0.01098817 | 0.997068 | 0.007956348
[23 empty] | 1140060 | 1.000322 | 0.9670213 | 0.00287325 | 0.9970674 | 0.01098818 | 0.9970683 | 0.007956353
[23 empty] | 1140360 | 1.001401 | 0.9670213 | 0.00287325 | 0.9970677 | 0.01098819 | 0.9970687 | 0.007956359
[23 empty] | 1140660 | 1.00248 | 0.9670213 | 0.00287325 | 0.9970681 | 0.0109882 | 0.997069 | 0.007956364
[23 empty] | 1140960 | 1.00248 | 0.9670213 | 0.00287325 | 0.9970684 | 0.01098821 | 0.9970693 | 0.007956369
[23 empty] | 1141260 | 1.004638 | 0.9670213 | 0.00287325 | 0.9970687 | 0.01098822 | 0.9970697 | 0.007956375
[23 empty] | 1141560 | 1.00248 | 0.9670213 | 0.00287325 | 0.9970691 | 0.01098823 | 0.99707 | 0.00795638
[23 empty] | 1141860 | 1.00248 | 0.9670213 | 0.00287325 | 0.9970694 | 0.01098824 | 0.9970703 | 0.007956385
[23 empty] | 1142160 | 1.001401 | 0.9670213 | 0.00287325 | 0.9970697 | 0.01098825 | 0.9970706 | 0.007956391
[23 empty] | 1142460 | 1.000322 | 0.9670213 | 0.00287325 | 0.99707 | 0.01098825 | 0.997071 | 0.007956396
[23 empty] | 1142760 | 1.000322 | 0.9670213 | 0.00287325 | 0.9970704 | 0.01098826 | 0.9970713 | 0.007956401
[23 empty] | 1143060 | 0.9970853 | 0.9670213 | 0.00287325 | 0.9970707 | 0.01098827 | 0.9970716 | 0.007956406
[23 empty] | 1143360 | 1.001401 | 0.9670213 | 0.00287325 | 0.997071 | 0.01098828 | 0.9970719 | 0.007956412
[23 empty] | 1143660 | 0.9981643 | 0.9670213 | 0.00287325 | 0.9970713 | 0.01098829 | 0.9970723 | 0.007956417
[23 empty] | 1143960 | 1.000322 | 0.9670213 | 0.00287325 | 0.9970717 | 0.0109883 | 0.9970726 | 0.007956422
[23 empty] | 1144260 | 1.000322 | 0.9670213 | 0.00287325 | 0.997072 | 0.01098831 | 0.9970729 | 0.007956428
[23 empty] | 1144560 | 1.00248 | 0.9670213 | 0.00287325 | 0.9970723 | 0.01098832 | 0.9970732 | 0.007956433
[23 empty] | 1144860 | 1.001401 | 0.9670213 | 0.00287325 | 0.9970726 | 0.01098833 | 0.9970736 | 0.007956438
[23 empty] | 1145160 | 1.000322 | 0.9670213 | 0.00287325 | 0.997073 | 0.01098834 | 0.9970739 | 0.007956443
[23 empty] | 1145460 | 1.001401 | 0.9670213 | 0.00287325 | 0.9970733 | 0.01098835 | 0.9970742 | 0.007956449
[23 empty] | 1145760 | 1.001401 | 0.9670213 | 0.00287325 | 0.9970736 | 0.01098836 | 0.9970745 | 0.007956454
[23 empty] | 1146060 | 1.000322 | 0.9670213 | 0.00287325 | 0.9970739 | 0.01098837 | 0.9970749 | 0.007956459
[23 empty] | 1146360 | 0.9992433 | 0.9670213 | 0.00287325 | 0.9970742 | 0.01098838 | 0.9970752 | 0.007956465
[23 empty] | 1146660 | 1.001401 | 0.9670213 | 0.00287325 | 0.9970746 | 0.01098839 | 0.9970755 | 0.00795647
[23 empty] | 1146960 | 1.000322 | 0.9670213 | 0.00287325 | 0.9970749 | 0.0109884 | 0.9970758 | 0.007956475
[23 empty] | 1147260 | 1.001401 | 0.9670213 | 0.00287325 | 0.9970752 | 0.01098841 | 0.9970761 | 0.00795648
[23 empty] | 1147560 | 1.00248 | 0.9670213 | 0.00287325 | 0.9970755 | 0.01098842 | 0.9970764 | 0.007956486
[23 empty] | 1147860 | 1.00248 | 0.9670213 | 0.00287325 | 0.9970758 | 0.01098843 | 0.9970768 | 0.007956491
[23 empty] | 1148160 | 1.001401 | 0.9670213 | 0.00287325 | 0.9970761 | 0.01098844 | 0.9970771 | 0.007956496
[23 empty] | 1148460 | 1.000322 | 0.9670213 | 0.00287325 | 0.9970765 | 0.01098844 | 0.9970774 | 0.007956501
[23 empty] | 1148760 | 1.000322 | 0.9670213 | 0.00287325 | 0.9970768 | 0.01098845 | 0.9970777 | 0.007956507
[23 empty] | 1149060 | 0.9992433 | 0.9670213 | 0.00287325 | 0.9970771 | 0.01098846 | 0.997078 | 0.007956512
[23 empty] | 1149360 | 0.9992433 | 0.9670213 | 0.00287325 | 0.9970774 | 0.01098847 | 0.9970783 | 0.007956517
[23 empty] | 1149660 | 0.9992433 | 0.9670213 | 0.00287325 | 0.9970777 | 0.01098848 | 0.9970787 | 0.007956522
[23 empty] | 1149960 | 1.000322 | 0.9670213 | 0.00287325 | 0.997078 | 0.01098849 | 0.997079 | 0.007956528
[23 empty] | 1150260 | 1.000322 | 0.9670213 | 0.00287325 | 0.9970784 | 0.0109885 | 0.9970793 | 0.007956533
[23 empty] | 1150560 | 1.00248 | 0.9670213 | 0.00287325 | 0.9970787 | 0.01098851 | 0.9970796 | 0.007956538
[23 empty] | 1150860 | 1.001401 | 0.9670213 | 0.00287325 | 0.997079 | 0.01098852 | 0.9970799 | 0.007956543
[23 empty] | 1151160 | 1.001401 | 0.9670213 | 0.00287325 | 0.9970793 | 0.01098853 | 0.9970802 | 0.007956548
[23 empty] | 1151460 | 1.001401 | 0.9670213 | 0.00287325 | 0.9970796 | 0.01098854 | 0.9970805 | 0.007956554
[23 empty] | 1151760 | 1.001401 | 0.9670213 | 0.00287325 | 0.9970799 | 0.01098855 | 0.9970809 | 0.007956559
[23 empty] | 1152060 | 1.001401 | 0.9670213 | 0.00287325 | 0.9970802 | 0.01098856 | 0.9970812 | 0.007956564
[23 empty] | 1152360 | 1.000322 | 0.9670213 | 0.00287325 | 0.9970805 | 0.01098857 | 0.9970815 | 0.007956569
[23 empty] | 1152660 | 1.000322 | 0.9670213 | 0.00287325 | 0.9970808 | 0.01098857 | 0.9970818 | 0.007956574
[23 empty] | 1152960 | 1.000322 | 0.9670213 | 0.00287325 | 0.9970812 | 0.01098858 | 0.9970821 | 0.00795658
[23 empty] | 1153260 | 1.000322 | 0.9670213 | 0.00287325 | 0.9970815 | 0.01098859 | 0.9970824 | 0.007956585
[23 empty] | 1153560 | 1.000322 | 0.9670213 | 0.00287325 | 0.9970818 | 0.0109886 | 0.9970827 | 0.00795659
[23 empty] | 1153860 | 0.9981643 | 0.9670213 | 0.00287325 | 0.9970821 | 0.01098861 | 0.997083 | 0.007956595
[23 empty] | 1154160 | 1.000322 | 0.9670213 | 0.00287325 | 0.9970824 | 0.01098862 | 0.9970833 | 0.0079566
[23 empty] | 1154460 | 1.000322 | 0.9670213 | 0.00287325 | 0.9970827 | 0.01098863 | 0.9970836 | 0.007956606
[23 empty] | 1154760 | 1.000322 | 0.9670213 | 0.00287325 | 0.997083 | 0.01098864 | 0.9970839 | 0.007956611
[23 empty] | 1155060 | 1.001401 | 0.9670213 | 0.00287325 | 0.9970833 | 0.01098865 | 0.9970842 | 0.007956616
[23 empty] | 1155360 | 1.001401 | 0.9670213 | 0.00287325 | 0.9970836 | 0.01098866 | 0.9970845 | 0.007956621
[23 empty] | 1155660 | 1.001401 | 0.9670213 | 0.00287325 | 0.9970839 | 0.01098867 | 0.9970848 | 0.007956626
[23 empty] | 1155960 | 1.000322 | 0.9670213 | 0.00287325 | 0.9970842 | 0.01098868 | 0.9970852 | 0.007956631
[23 empty] | 1156260 | 1.000322 | 0.9670213 | 0.00287325 | 0.9970845 | 0.01098869 | 0.9970855 | 0.007956637
[23 empty] | 1156560 | 1.00248 | 0.9670213 | 0.00287325 | 0.9970848 | 0.01098869 | 0.9970858 | 0.007956642
[23 empty] | 1156860 | 0.9992433 | 0.9670213 | 0.00287325 | 0.9970851 | 0.0109887 | 0.9970861 | 0.007956647
[23 empty] | 1157160 | 1.000322 | 0.9670213 | 0.00287325 | 0.9970854 | 0.01098871 | 0.9970864 | 0.007956652
[23 empty] | 1157460 | 1.000322 | 0.9670213 | 0.00287325 | 0.9970857 | 0.01098872 | 0.9970867 | 0.007956657
[23 empty] | 1157760 | 1.001401 | 0.9670213 | 0.00287325 | 0.997086 | 0.01098873 | 0.997087 | 0.007956662
[23 empty] | 1158060 | 1.000322 | 0.9670213 | 0.00287325 | 0.9970863 | 0.01098874 | 0.9970873 | 0.007956667
[23 empty] | 1158360 | 1.000322 | 0.9670213 | 0.00287325 | 0.9970866 | 0.01098875 | 0.9970876 | 0.007956673
[23 empty] | 1158660 | 1.001401 | 0.9670213 | 0.00287325 | 0.9970869 | 0.01098876 | 0.9970879 | 0.007956678
[23 empty] | 1158960 | 1.001401 | 0.9670213 | 0.00287325 | 0.9970872 | 0.01098877 | 0.9970882 | 0.007956683
[23 empty] | 1159260 | 1.001401 | 0.9670213 | 0.00287325 | 0.9970875 | 0.01098878 | 0.9970885 | 0.007956688
[23 empty] | 1159560 | 1.00248 | 0.9670213 | 0.00287325 | 0.9970878 | 0.01098879 | 0.9970888 | 0.007956693
[23 empty] | 1159860 | 1.001401 | 0.9670213 | 0.00287325 | 0.9970881 | 0.01098879 | 0.9970891 | 0.007956698
[23 empty] | 1160160 | 1.000322 | 0.9670213 | 0.00287325 | 0.9970884 | 0.0109888 | 0.9970894 | 0.007956703
[23 empty] | 1160460 | 1.000322 | 0.9670213 | 0.00287325 | 0.9970887 | 0.01098881 | 0.9970897 | 0.007956708
[23 empty] | 1160760 | 0.9992433 | 0.9670213 | 0.00287325 | 0.997089 | 0.01098882 | 0.99709 | 0.007956713
[23 empty] | 1161060 | 1.000322 | 0.9670213 | 0.00287325 | 0.9970893 | 0.01098883 | 0.9970902 | 0.007956719
[23 empty] | 1161360 | 1.000322 | 0.9670213 | 0.00287325 | 0.9970896 | 0.01098884 | 0.9970905 | 0.007956724
[23 empty] | 1161660 | 1.00248 | 0.9670213 | 0.00287325 | 0.9970899 | 0.01098885 | 0.9970908 | 0.007956729
[23 empty] | 1161960 | 1.001401 | 0.9670213 | 0.00287325 | 0.9970902 | 0.01098886 | 0.9970911 | 0.007956734
[23 empty] | 1162260 | 1.001401 | 0.9670213 | 0.00287325 | 0.9970905 | 0.01098887 | 0.9970914 | 0.007956739
[23 empty] | 1162560 | 1.00248 | 0.9670213 | 0.00287325 | 0.9970908 | 0.01098887 | 0.9970917 | 0.007956744
[23 empty] | 1162860 | 1.00248 | 0.9670213 | 0.00287325 | 0.9970911 | 0.01098888 | 0.997092 | 0.007956749
[23 empty] | 1163160 | 1.00248 | 0.9670213 | 0.00287325 | 0.9970914 | 0.01098889 | 0.9970923 | 0.007956754
[23 empty] | 1163460 | 1.00248 | 0.9670213 | 0.00287325 | 0.9970917 | 0.0109889 | 0.9970926 | 0.007956759
[23 empty] | 1163760 | 1.003559 | 0.9670213 | 0.00287325 | 0.9970919 | 0.01098891 | 0.9970929 | 0.007956764
[23 empty] | 1164060 | 1.00248 | 0.9670213 | 0.00287325 | 0.9970922 | 0.01098892 | 0.9970932 | 0.007956769
[23 empty] | 1164360 | 1.001401 | 0.9670213 | 0.00287325 | 0.9970925 | 0.01098893 | 0.9970935 | 0.007956774
[23 empty] | 1164660 | 1.001401 | 0.9670213 | 0.00287325 | 0.9970928 | 0.01098894 | 0.9970938 | 0.007956779
[23 empty] | 1164960 | 0.9992433 | 0.9670213 | 0.00287325 | 0.9970931 | 0.01098895 | 0.9970941 | 0.007956784
[23 empty] | 1165260 | 1.000322 | 0.9670213 | 0.00287325 | 0.9970934 | 0.01098895 | 0.9970943 | 0.007956789
[23 empty] | 1165560 | 0.9992433 | 0.9670213 | 0.00287325 | 0.9970937 | 0.01098896 | 0.9970946 | 0.007956794
[23 empty] | 1165860 | 1.001401 | 0.9670213 | 0.00287325 | 0.997094 | 0.01098897 | 0.9970949 | 0.0079568
[23 empty] | 1166160 | 1.000322 | 0.9670213 | 0.00287325 | 0.9970943 | 0.01098898 | 0.9970952 | 0.007956805
[23 empty] | 1166460 | 1.001401 | 0.9670213 | 0.00287325 | 0.9970945 | 0.01098899 | 0.9970955 | 0.00795681
[23 empty] | 1166760 | 1.001401 | 0.9670213 | 0.00287325 | 0.9970948 | 0.010989 | 0.9970958 | 0.007956815
[23 empty] | 1167060 | 1.00248 | 0.9670213 | 0.00287325 | 0.9970951 | 0.01098901 | 0.9970961 | 0.00795682
[23 empty] | 1167360 | 1.001401 | 0.9670213 | 0.00287325 | 0.9970954 | 0.01098902 | 0.9970964 | 0.007956825
[23 empty] | 1167660 | 1.00248 | 0.9670213 | 0.00287325 | 0.9970957 | 0.01098903 | 0.9970966 | 0.00795683
[23 empty] | 1167960 | 1.000322 | 0.9670213 | 0.00287325 | 0.997096 | 0.01098903 | 0.9970969 | 0.007956835
[23 empty] | 1168260 | 0.9992433 | 0.9670213 | 0.00287325 | 0.9970963 | 0.01098904 | 0.9970972 | 0.00795684
[23 empty] | 1168560 | 1.00248 | 0.9670213 | 0.00287325 | 0.9970965 | 0.01098905 | 0.9970975 | 0.007956845
[23 empty] | 1168860 | 1.001401 | 0.9670213 | 0.00287325 | 0.9970968 | 0.01098906 | 0.9970978 | 0.00795685
[23 empty] | 1169160 | 1.001401 | 0.9670213 | 0.00287325 | 0.9970971 | 0.01098907 | 0.9970981 | 0.007956855
[23 empty] | 1169460 | 1.00248 | 0.9670213 | 0.00287325 | 0.9970974 | 0.01098908 | 0.9970983 | 0.00795686
[23 empty] | 1169760 | 1.00248 | 0.9670213 | 0.00287325 | 0.9970977 | 0.01098909 | 0.9970986 | 0.007956865
[23 empty] | 1170060 | 0.9992433 | 0.9670213 | 0.00287325 | 0.997098 | 0.0109891 | 0.9970989 | 0.00795687
[23 empty] | 1170360 | 1.001401 | 0.9670213 | 0.00287325 | 0.9970982 | 0.0109891 | 0.9970992 | 0.007956875
[23 empty] | 1170660 | 1.001401 | 0.9670213 | 0.00287325 | 0.9970985 | 0.01098911 | 0.9970995 | 0.00795688
[23 empty] | 1170960 | 1.000322 | 0.9670213 | 0.00287325 | 0.9970988 | 0.01098912 | 0.9970997 | 0.007956885
[23 empty] | 1171260 | 1.000322 | 0.9670213 | 0.00287325 | 0.9970991 | 0.01098913 | 0.9971 | 0.00795689
[23 empty] | 1171560 | 1.001401 | 0.9670213 | 0.00287325 | 0.9970994 | 0.01098914 | 0.9971003 | 0.007956894
[23 empty] | 1171860 | 1.00248 | 0.9670213 | 0.00287325 | 0.9970996 | 0.01098915 | 0.9971006 | 0.007956899
[23 empty] | 1172160 | 1.000322 | 0.9670213 | 0.00287325 | 0.9970999 | 0.01098916 | 0.9971009 | 0.007956904
[23 empty] | 1172460 | 1.001401 | 0.9670213 | 0.00287325 | 0.9971002 | 0.01098916 | 0.9971011 | 0.007956909
[23 empty] | 1172760 | 1.00248 | 0.9670213 | 0.00287325 | 0.9971005 | 0.01098917 | 0.9971014 | 0.007956914
[23 empty] | 1173060 | 1.004638 | 0.9670213 | 0.00287325 | 0.9971008 | 0.01098918 | 0.9971017 | 0.007956919
[23 empty] | 1173360 | 1.001401 | 0.9670213 | 0.00287325 | 0.997101 | 0.01098919 | 0.997102 | 0.007956924
[23 empty] | 1173660 | 1.001401 | 0.9670213 | 0.00287325 | 0.9971013 | 0.0109892 | 0.9971023 | 0.007956929
[23 empty] | 1173960 | 1.001401 | 0.9670213 | 0.00287325 | 0.9971016 | 0.01098921 | 0.9971025 | 0.007956934
[23 empty] | 1174260 | 1.000322 | 0.9670213 | 0.00287325 | 0.9971019 | 0.01098922 | 0.9971028 | 0.007956939
[23 empty] | 1174560 | 1.000322 | 0.9670213 | 0.00287325 | 0.9971021 | 0.01098922 | 0.9971031 | 0.007956944
[23 empty] | 1174860 | 1.001401 | 0.9670213 | 0.00287325 | 0.9971024 | 0.01098923 | 0.9971034 | 0.007956949
[23 empty] | 1175160 | 1.00248 | 0.9670213 | 0.00287325 | 0.9971027 | 0.01098924 | 0.9971036 | 0.007956954
[23 empty] | 1175460 | 1.00248 | 0.9670213 | 0.00287325 | 0.997103 | 0.01098925 | 0.9971039 | 0.007956959
[23 empty] | 1175760 | 1.003559 | 0.9670213 | 0.00287325 | 0.9971032 | 0.01098926 | 0.9971042 | 0.007956964
[23 empty] | 1176060 | 1.000322 | 0.9670213 | 0.00287325 | 0.9971035 | 0.01098927 | 0.9971044 | 0.007956968
[23 empty] | 1176360 | 1.003559 | 0.9670213 | 0.00287325 | 0.9971038 | 0.01098928 | 0.9971047 | 0.007956973
[23 empty] | 1176660 | 1.003559 | 0.9670213 | 0.00287325 | 0.997104 | 0.01098928 | 0.997105 | 0.007956978
[23 empty] | 1176960 | 1.000322 | 0.9670213 | 0.00287325 | 0.9971043 | 0.01098929 | 0.9971053 | 0.007956983
[23 empty] | 1177260 | 1.000322 | 0.9670213 | 0.00287325 | 0.9971046 | 0.0109893 | 0.9971055 | 0.007956988
[23 empty] | 1177560 | 1.001401 | 0.9670213 | 0.00287325 | 0.9971049 | 0.01098931 | 0.9971058 | 0.007956993
[23 empty] | 1177860 | 1.001401 | 0.9670213 | 0.00287325 | 0.9971051 | 0.01098932 | 0.9971061 | 0.007956998
[23 empty] | 1178160 | 1.000322 | 0.9670213 | 0.00287325 | 0.9971054 | 0.01098933 | 0.9971063 | 0.007957003
[23 empty] | 1178460 | 1.001401 | 0.9670213 | 0.00287325 | 0.9971057 | 0.01098933 | 0.9971066 | 0.007957008
[23 empty] | 1178760 | 1.001401 | 0.9670213 | 0.00287325 | 0.9971059 | 0.01098934 | 0.9971069 | 0.007957012
[23 empty] | 1179060 | 1.00248 | 0.9670213 | 0.00287325 | 0.9971062 | 0.01098935 | 0.9971071 | 0.007957017
[23 empty] | 1179360 | 1.00248 | 0.9670213 | 0.00287325 | 0.9971065 | 0.01098936 | 0.9971074 | 0.007957022
[23 empty] | 1179660 | 1.001401 | 0.9670213 | 0.00287325 | 0.9971067 | 0.01098937 | 0.9971077 | 0.007957027
[23 empty] | 1179960 | 1.003559 | 0.9670213 | 0.00287325 | 0.997107 | 0.01098938 | 0.997108 | 0.007957032
[23 empty] | 1180260 | 1.00248 | 0.9670213 | 0.00287325 | 0.9971073 | 0.01098938 | 0.9971082 | 0.007957037
[23 empty] | 1180560 | 1.00248 | 0.9670213 | 0.00287325 | 0.9971075 | 0.01098939 | 0.9971085 | 0.007957042
[23 empty] | 1180860 | 1.001401 | 0.9670213 | 0.00287325 | 0.9971078 | 0.0109894 | 0.9971088 | 0.007957046
[23 empty] | 1181160 | 1.001401 | 0.9670213 | 0.00287325 | 0.9971081 | 0.01098941 | 0.997109 | 0.007957051
[23 empty] | 1181460 | 1.00248 | 0.9670213 | 0.00287325 | 0.9971083 | 0.01098942 | 0.9971093 | 0.007957056
[23 empty] | 1181760 | 1.00248 | 0.9670213 | 0.00287325 | 0.9971086 | 0.01098943 | 0.9971095 | 0.007957061
[23 empty] | 1182060 | 1.001401 | 0.9670213 | 0.00287325 | 0.9971089 | 0.01098943 | 0.9971098 | 0.007957066
[23 empty] | 1182360 | 0.9992433 | 0.9670213 | 0.00287325 | 0.9971091 | 0.01098944 | 0.9971101 | 0.007957071
[23 empty] | 1182660 | 1.00248 | 0.9670213 | 0.00287325 | 0.9971094 | 0.01098945 | 0.9971103 | 0.007957075
[23 empty] | 1182960 | 1.00248 | 0.9670213 | 0.00287325 | 0.9971096 | 0.01098946 | 0.9971106 | 0.00795708
[23 empty] | 1183260 | 1.003559 | 0.9670213 | 0.00287325 | 0.9971099 | 0.01098947 | 0.9971109 | 0.007957085
[23 empty] | 1183560 | 1.00248 | 0.9670213 | 0.00287325 | 0.9971102 | 0.01098948 | 0.9971111 | 0.00795709
[23 empty] | 1183860 | 1.003559 | 0.9670213 | 0.00287325 | 0.9971104 | 0.01098948 | 0.9971114 | 0.007957095
[23 empty] | 1184160 | 1.00248 | 0.9670213 | 0.00287325 | 0.9971107 | 0.01098949 | 0.9971116 | 0.007957099
[23 empty] | 1184460 | 1.001401 | 0.9670213 | 0.00287325 | 0.997111 | 0.0109895 | 0.9971119 | 0.007957104
[23 empty] | 1184760 | 1.001401 | 0.9670213 | 0.00287325 | 0.9971112 | 0.01098951 | 0.9971122 | 0.007957109
[23 empty] | 1185060 | 1.00248 | 0.9670213 | 0.00287325 | 0.9971115 | 0.01098952 | 0.9971124 | 0.007957114
[23 empty] | 1185360 | 1.003559 | 0.9670213 | 0.00287325 | 0.9971117 | 0.01098953 | 0.9971127 | 0.007957119
[23 empty] | 1185660 | 1.003559 | 0.9670213 | 0.00287325 | 0.997112 | 0.01098953 | 0.9971129 | 0.007957123
[23 empty] | 1185960 | 1.00248 | 0.9670213 | 0.00287325 | 0.9971123 | 0.01098954 | 0.9971132 | 0.007957128
[23 empty] | 1186260 | 1.003559 | 0.9670213 | 0.00287325 | 0.9971125 | 0.01098955 | 0.9971135 | 0.007957133
[23 empty] | 1186560 | 1.00248 | 0.9670213 | 0.00287325 | 0.9971128 | 0.01098956 | 0.9971137 | 0.007957138
[23 empty] | 1186860 | 1.00248 | 0.9670213 | 0.00287325 | 0.997113 | 0.01098957 | 0.997114 | 0.007957142
[23 empty] | 1187160 | 1.001401 | 0.9670213 | 0.00287325 | 0.9971133 | 0.01098957 | 0.9971142 | 0.007957147
[23 empty] | 1187460 | 1.001401 | 0.9670213 | 0.00287325 | 0.9971135 | 0.01098958 | 0.9971145 | 0.007957152
[23 empty] | 1187760 | 1.00248 | 0.9670213 | 0.00287325 | 0.9971138 | 0.01098959 | 0.9971147 | 0.007957157
[23 empty] | 1188060 | 1.001401 | 0.9670213 | 0.00287325 | 0.9971141 | 0.0109896 | 0.997115 | 0.007957161
[23 empty] | 1188360 | 1.003559 | 0.9670213 | 0.00287325 | 0.9971143 | 0.01098961 | 0.9971153 | 0.007957166
[23 empty] | 1188660 | 1.004638 | 0.9670213 | 0.00287325 | 0.9971146 | 0.01098962 | 0.9971155 | 0.007957171
[23 empty] | 1188960 | 1.003559 | 0.9670213 | 0.00287325 | 0.9971148 | 0.01098962 | 0.9971158 | 0.007957176
[23 empty] | 1189260 | 1.00248 | 0.9670213 | 0.00287325 | 0.9971151 | 0.01098963 | 0.997116 | 0.00795718
[23 empty] | 1189560 | 1.001401 | 0.9670213 | 0.00287325 | 0.9971153 | 0.01098964 | 0.9971163 | 0.007957185
[23 empty] | 1189860 | 1.00248 | 0.9670213 | 0.00287325 | 0.9971156 | 0.01098965 | 0.9971165 | 0.00795719
[23 empty] | 1190160 | 1.001401 | 0.9670213 | 0.00287325 | 0.9971158 | 0.01098966 | 0.9971168 | 0.007957194
[23 empty] | 1190460 | 1.001401 | 0.9670213 | 0.00287325 | 0.9971161 | 0.01098966 | 0.997117 | 0.007957199
[23 empty] | 1190760 | 1.003559 | 0.9670213 | 0.00287325 | 0.9971163 | 0.01098967 | 0.9971173 | 0.007957204
[23 empty] | 1191060 | 1.004638 | 0.9670213 | 0.00287325 | 0.9971166 | 0.01098968 | 0.9971175 | 0.007957209
[23 empty] | 1191360 | 1.004638 | 0.9670213 | 0.00287325 | 0.9971168 | 0.01098969 | 0.9971178 | 0.007957213
[23 empty] | 1191660 | 1.003559 | 0.9670213 | 0.00287325 | 0.9971171 | 0.0109897 | 0.997118 | 0.007957218
[23 empty] | 1191960 | 1.00248 | 0.9670213 | 0.00287325 | 0.9971173 | 0.0109897 | 0.9971183 | 0.007957223
[23 empty] | 1192260 | 1.004638 | 0.9670213 | 0.00287325 | 0.9971176 | 0.01098971 | 0.9971185 | 0.007957227
[23 empty] | 1192560 | 1.00248 | 0.9670213 | 0.00287325 | 0.9971178 | 0.01098972 | 0.9971188 | 0.007957232
[23 empty] | 1192860 | 1.001401 | 0.9670213 | 0.00287325 | 0.9971181 | 0.01098973 | 0.997119 | 0.007957237
[23 empty] | 1193160 | 1.00248 | 0.9670213 | 0.00287325 | 0.9971183 | 0.01098974 | 0.9971193 | 0.007957241
[23 empty] | 1193460 | 1.001401 | 0.9670213 | 0.00287325 | 0.9971186 | 0.01098974 | 0.9971195 | 0.007957246
[23 empty] | 1193760 | 1.00248 | 0.9670213 | 0.00287325 | 0.9971188 | 0.01098975 | 0.9971198 | 0.007957251
[23 empty] | 1194060 | 1.00248 | 0.9670213 | 0.00287325 | 0.9971191 | 0.01098976 | 0.99712 | 0.007957255
[23 empty] | 1194360 | 1.00248 | 0.9670213 | 0.00287325 | 0.9971193 | 0.01098977 | 0.9971203 | 0.00795726
[23 empty] | 1194660 | 1.00248 | 0.9670213 | 0.00287325 | 0.9971196 | 0.01098978 | 0.9971205 | 0.007957265
[23 empty] | 1194960 | 1.00248 | 0.9670213 | 0.00287325 | 0.9971198 | 0.01098978 | 0.9971208 | 0.007957269
[23 empty] | 1195260 | 1.00248 | 0.9670213 | 0.00287325 | 0.9971201 | 0.01098979 | 0.997121 | 0.007957274
[23 empty] | 1195560 | 1.00248 | 0.9670213 | 0.00287325 | 0.9971203 | 0.0109898 | 0.9971213 | 0.007957279
[23 empty] | 1195860 | 1.00248 | 0.9670213 | 0.00287325 | 0.9971206 | 0.01098981 | 0.9971215 | 0.007957283
[23 empty] | 1196160 | 1.003559 | 0.9670213 | 0.00287325 | 0.9971208 | 0.01098982 | 0.9971218 | 0.007957288
[23 empty] | 1196460 | 1.00248 | 0.9670213 | 0.00287325 | 0.997121 | 0.01098982 | 0.997122 | 0.007957293
[23 empty] | 1196760 | 1.001401 | 0.9670213 | 0.00287325 | 0.9971213 | 0.01098983 | 0.9971222 | 0.007957297
[23 empty] | 1197060 | 1.001401 | 0.9670213 | 0.00287325 | 0.9971215 | 0.01098984 | 0.9971225 | 0.007957302
[23 empty] | 1197360 | 1.000322 | 0.9670213 | 0.00287325 | 0.9971218 | 0.01098985 | 0.9971227 | 0.007957306
[23 empty] | 1197660 | 1.00248 | 0.9670213 | 0.00287325 | 0.997122 | 0.01098985 | 0.997123 | 0.007957311

## Uncertainty Analysis
Variable | Antoine A | Antoine B | Antoine C | Pen MW | Pol Dens | Pol Mass | Temp | Vc | Vs | ∑pi | ∑pf | ∑pcf
Value | 5.20409 | 1581.341 | -33.5 | 32 | 1.393 | 0.0234 | 298.15 | 29.47783133 | 7.630675074 | N/a | N/a | N/a
Uncertainty | 0 | 0 | 0 | 0 | 0.002 | 5e-05 | 0.005 | 0.098002 | 0.023176 | 0.25% | 0.25% | 0.25%
Units |  |  |  | g/mol | g/cm3 | g | K | cm3 | cm3
1 | 0 | 0 | 0 | 0 | 0.06098349 | 0.1350712 | 8.323289e-06 | 0.3877483 | 0.002159263 | 0.3794624 | 0.03456705 | 0
2 | 0 | 0 | 0 | 0 | 0.0596122 | 0.132034 | 8.137712e-06 | 0.4104164 | 0.004728866 | 0.3117695 | 0.07570311 | 0.005727786
3 | 0 | 0 | 0 | 0 | 0.04880587 | 0.1080992 | 6.664214e-06 | 0.3709292 | 0.00793048 | 0.3156224 | 0.1269569 | 0.02164929
4 | 0 | 0 | 0 | 0 | 0.03871344 | 0.08574568 | 5.287231e-06 | 0.3178729 | 0.009769664 | 0.3340029 | 0.1563999 | 0.05749031
5 | 0 | 0 | 0 | 0 | 0.03194426 | 0.07075277 | 4.363229e-06 | 0.2731756 | 0.009879147 | 0.3532387 | 0.1581525 | 0.1028526
6 | 0 | 0 | 0 | 0 | 0.02680921 | 0.05937923 | 3.662209e-06 | 0.2376993 | 0.009807168 | 0.3697672 | 0.1570003 | 0.139534

## Sorption Kinetics Analysis
W/ fickian model | Step | Activity | Activity err | Conc. (cc/cc) | Conc. err | Conc. (g) | Conc. err | ω | ω err | ln(Activity) | ln(a) err | ln(ω) | ln(ω) err | d(ln(a))/d(ln(ω)) | d(ln(a))/d(ln(ω)) err | D (cm^2/s) | D err (cm^2/s) | L (cm^2/s) | L err (cm^2/s) | α | α err
| 1 | 0.03797699 | 9.54543e-05 | 29.7083 | 0.1726894 | 0.0304479 | 0.0001715069 | 0.02954822 | 0.0001615212 | -3.270775 | 0.002513477 | -3.521732 | 0.005466361 | 0.5947291 | 0.004730063 | 2.325771e-08 | 1.697495e-09 | 1.383204e-08 | 1.015526e-09 | 1.681438 | 0.01337299
| 2 | 0.1098395 | 0.0002760791 | 57.41084 | 0.3375032 | 0.0588401 | 0.000335437 | 0.05557033 | 0.0002991921 | -2.208735 | 0.002513477 | -2.890106 | 0.005384026 | 0.5427683 | 0.00327991 | 2.006808e-08 | 5.612015e-09 | 1.089232e-08 | 3.046735e-09 | 1.842407 | 0.01113353
| 3 | 0.2244254 | 0.0005640882 | 81.97084 | 0.5325006 | 0.08401153 | 0.0005322727 | 0.07750059 | 0.0004529668 | -1.494212 | 0.002513477 | -2.55747 | 0.005844689 | 0.4437314 | 0.005480894 | 2.723483e-08 | 4.975179e-09 | 1.208495e-08 | 2.212684e-09 | 2.253615 | 0.02783627
| 4 | 0.3327179 | 0.0008362787 | 97.52434 | 0.7112693 | 0.09995224 | 0.0007147267 | 0.09086962 | 0.0005907345 | -1.10046 | 0.002513477 | -2.39833 | 0.006500903 | 0.4303018 | 0.01090044 | 3.923406e-08 | 1.518054e-08 | 1.688248e-08 | 6.546197e-09 | 2.32395 | 0.05887051
| 5 | 0.4127626 | 0.001037469 | 109.2967 | 0.8774823 | 0.1120177 | 0.0008848467 | 0.1007338 | 0.0007155577 | -0.8848827 | 0.002513477 | -2.295274 | 0.007103455 | 0.4835719 | 0.01835074 | 1.629764e-08 | 1.443674e-08 | 7.881081e-09 | 6.987606e-09 | 2.067945 | 0.07847501
| 6 | 0.4969218 | 0.001249002 | 120.9903 | 1.060264 | 0.1240024 | 0.001071994 | 0.1103221 | 0.0008485122 | -0.6993226 | 0.002513477 | -2.204351 | 0.007691223 | 0.4899963 | 0.03719346 | 5.360618e-08 | 4.377565e-08 | 2.626683e-08 | 2.154237e-08 | 2.040832 | 0.1549105
W/ BH model | Step | Activity | Activity err | Conc. (cc/cc) | Conc. err | Conc. (g) | Conc. err | ω | ω err | ln(Activity) | ln(a) err | ln(ω) | ln(ω) err | d(ln(a))/d(ln(ω)) | d(ln(a))/d(ln(ω)) err | D (cm^2/s) | D err (cm^2/s) | L (cm^2/s) | L err (cm^2/s) | α | α err
| 1 | 0.03797699 | 9.54543e-05 | 29.7083 | 0.1726894 | 0.0304479 | 0.0001715069 | 0.02954822 | 0.0001615212 | -3.270775 | 0.002513477 | -3.521732 | 0.005466361 | 0.5947291 | 0.004730063 | 1.379716e-08 | 2.087574e-09 | 8.205572e-09 | 1.243255e-09 | 1.681438 | 0.01337299
| 2 | 0.1098395 | 0.0002760791 | 57.41084 | 0.3375032 | 0.0588401 | 0.000335437 | 0.05557033 | 0.0002991921 | -2.208735 | 0.002513477 | -2.890106 | 0.005384026 | 0.5427683 | 0.00327991 | 2.185524e-08 | 1.585893e-09 | 1.186233e-08 | 8.637518e-10 | 1.842407 | 0.01113353
| 3 | 0.2244254 | 0.0005640882 | 81.97084 | 0.5325006 | 0.08401153 | 0.0005322727 | 0.07750059 | 0.0004529668 | -1.494212 | 0.002513477 | -2.55747 | 0.005844689 | 0.4437314 | 0.005480894 | 3.520847e-08 | 1.105327e-08 | 1.562311e-08 | 4.908477e-09 | 2.253615 | 0.02783627
| 4 | 0.3327179 | 0.0008362787 | 97.52434 | 0.7112693 | 0.09995224 | 0.0007147267 | 0.09086962 | 0.0005907345 | -1.10046 | 0.002513477 | -2.39833 | 0.006500903 | 0.4303018 | 0.01090044 | 8.126707e-08 | 1.000467e-08 | 3.496936e-08 | 4.395223e-09 | 2.32395 | 0.05887051
| 5 | 0.4127626 | 0.001037469 | 109.2967 | 0.8774823 | 0.1120177 | 0.0008848467 | 0.1007338 | 0.0007155577 | -0.8848827 | 0.002513477 | -2.295274 | 0.007103455 | 0.4835719 | 0.01835074 | 1.064426e-07 | 1.934845e-08 | 5.147266e-08 | 9.558085e-09 | 2.067945 | 0.07847501
| 6 | 0.4969218 | 0.001249002 | 120.9903 | 1.060264 | 0.1240024 | 0.001071994 | 0.1103221 | 0.0008485122 | -0.6993226 | 0.002513477 | -2.204351 | 0.007691223 | 0.4899963 | 0.03719346 | 2.186284e-07 | 1.00626e-07 | 1.071271e-07 | 4.997239e-08 | 2.040832 | 0.1549105
W/ MBH model | Step | Activity | Activity err | Conc. (cc/cc) | Conc. err | Conc. (g) | Conc. err | ω | ω err | ln(Activity) | ln(a) err | ln(ω) | ln(ω) err | d(ln(a))/d(ln(ω)) | d(ln(a))/d(ln(ω)) err | D (cm^2/s) | D err (cm^2/s) | L (cm^2/s) | L err (cm^2/s) | α | α err
| 1 | 0.03797699 | 9.54543e-05 | 29.7083 | 0.1726894 | 0.0304479 | 0.0001715069 | 0.02954822 | 0.0001615212 | -3.270775 | 0.002513477 | -3.521732 | 0.005466361 | 0.5947291 | 0.004730063 | 1.388387e-08 | 1.023e-08 | 8.25714e-09 | 6.084435e-09 | 1.681438 | 0.01337299
| 2 | 0.1098395 | 0.0002760791 | 57.41084 | 0.3375032 | 0.0588401 | 0.000335437 | 0.05557033 | 0.0002991921 | -2.208735 | 0.002513477 | -2.890106 | 0.005384026 | 0.5427683 | 0.00327991 | 2.186583e-08 | 2.178576e-09 | 1.186808e-08 | 1.184635e-09 | 1.842407 | 0.01113353
| 3 | 0.2244254 | 0.0005640882 | 81.97084 | 0.5325006 | 0.08401153 | 0.0005322727 | 0.07750059 | 0.0004529668 | -1.494212 | 0.002513477 | -2.55747 | 0.005844689 | 0.4437314 | 0.005480894 | 3.52376e-08 | 8.091179e-09 | 1.563603e-08 | 3.595502e-09 | 2.253615 | 0.02783627
| 4 | 0.3327179 | 0.0008362787 | 97.52434 | 0.7112693 | 0.09995224 | 0.0007147267 | 0.09086962 | 0.0005907345 | -1.10046 | 0.002513477 | -2.39833 | 0.006500903 | 0.4303018 | 0.01090044 | 8.147424e-08 | 1.6574e-08 | 3.505851e-08 | 7.186905e-09 | 2.32395 | 0.05887051
| 5 | 0.4127626 | 0.001037469 | 109.2967 | 0.8774823 | 0.1120177 | 0.0008848467 | 0.1007338 | 0.0007155577 | -0.8848827 | 0.002513477 | -2.295274 | 0.007103455 | 0.4835719 | 0.01835074 | 1.071103e-07 | 4.928799e-08 | 5.179554e-08 | 2.39152e-08 | 2.067945 | 0.07847501
| 6 | 0.4969218 | 0.001249002 | 120.9903 | 1.060264 | 0.1240024 | 0.001071994 | 0.1103221 | 0.0008485122 | -0.6993226 | 0.002513477 | -2.204351 | 0.007691223 | 0.4899963 | 0.03719346 | 2.20012e-07 | 7.093623e-08 | 1.078051e-07 | 3.570875e-08 | 2.040832 | 0.1549105

## Zimm Lundberg Analysis
Step | Activity | Activity σ | Volume Fraction | Volume Fraction σ | a/φ | a/φ σ | ∂(a/φ)/∂(a) | ∂(a/φ)/∂(a) σ | Cluster Function | Cluster Function σ | Avg. Cluster Size | Avg. Cluster Size σ
1 | 0.03797699 | 9.54543e-05 | 0.05057234 | 0.0008704119 | 0.7509439 | 0.01287028 | 5.994182 | 0.05269609 | -6.691042 | 0.05326606 | 0.6616183 | 0.0045579
2 | 0.1098395 | 0.0002760791 | 0.09438161 | 0.001259469 | 1.163781 | 0.01554028 | 5.495454 | 0.04920559 | -5.976784 | 0.05037836 | 0.4359015 | 0.004203249
3 | 0.2244254 | 0.0005640882 | 0.1283956 | 0.001506271 | 1.747921 | 0.0206029 | 4.700224 | 0.04789919 | -5.096736 | 0.04854565 | 0.3456016 | 0.002316806
4 | 0.3327179 | 0.0008362787 | 0.1501281 | 0.001735476 | 2.216226 | 0.02573167 | 3.948671 | 0.05168998 | -4.355864 | 0.05045802 | 0.3460624 | 0.002169502
5 | 0.4127626 | 0.001037469 | 0.1644431 | 0.001942715 | 2.510064 | 0.02973139 | 3.393158 | 0.05711027 | -3.835176 | 0.05380226 | 0.3693318 | 0.003305151
6 | 0.4969218 | 0.001249002 | 0.1793261 | 0.002215232 | 2.771052 | 0.03423637 | 2.80909 | 0.06454784 | -3.305347 | 0.05853315 | 0.4072652 | 0.004979106