## Vapor Sorption Input
Penetrant Properties | Value | Uncertainty | Overall Properties | Value | Uncertainty | Parameters | Value | Uncertainty (Jackknife) | Units
Penetrant Name | Methanol | ----- | Temperature (K) | 298.15 | 0.005 | Dual Mode (CH') | 74.24036 | 3.003019 | (CC/CC)
Antoine A (K -> Bar) | 5.20409 | 0 | Pressure Transducer Err (%/100 e.g., 1% -> 0.01) | ----- | 0.0025 | Dual Mode (b) | 822.7283 | 62.27415 | 1 / MPa |  |  | 40.45455 | 0.1
Antoine B (K -> Bar) | 1581.341 | 0 | Charge Chamber Vol. (cm3) | 29.47783133 | 0.098002 | Dual Mode (kd) | 6615.265 | 287.0528 | (CC/CC) / MPa
Antoine C (K -> Bar) | -33.5 | 0 | Sampling Chamber Vol. (empty) (cm3) | 7.630675074 | 0.023176 | GAB (Cp) | 93.86986 | 0.9515007 | (CC/CC)
Pen. MW (g/mol) | 32 | 0 | Num steel beads | 0 | --- | GAB (k) | 0.6218608 | 0.01099088 | Unitless
Polymer Properties | Value | Uncertainty | Volume of steel bead (cm3) | 0.13399839 | 0 | GAB (a) | 18.31272 | 0.1832229 | Unitless
Polymer Name | TPBO-0.25 | -----
Pol. dens (g/cm3) | 1.393 | 0.002 | Vapor Pressure (MPa) | 0.01693845 | 4.402923e-06
Pol. mass (g) | 0.0234 | 5e-05
Step | Initial System Pressure (Pa) | Final System Pressure (Pa) | Final Charge Pressure (after valve is closed, Pa) |  | Pressure (MPa) | Pres. err (MPa) | Concentration (CC(STP)/CC(Pol)) | Conc. err (CC(STP)/CC(Pol)) | Concentration (g/g(Pol)) | Conc. err (g/g(Pol)) | Activity | act. err | Mass frac. | Mass frac. err | Dual Mode Pred (CC/CC) | Dual Mode Pred Err (CC/CC) | GAB Pred (CC/CC) | GAB Pred Err (CC/CC)
1 | 2681.815 | 643.2714 | 643.947 |  | 0.0006432714 | 1.608178e-06 | 29.7083 | 0.1726894 | 0.0304479 | 0.0001715069 | 0.03797699 | 9.54543e-05 |  |  | 29.94847 | 1.653558 | 29.51231 | 0.530002
2 | 3921.566 | 1860.511 | 1867.33 |  | 0.001860511 | 4.651278e-06 | 57.41084 | 0.3375032 | 0.0588401 | 0.000335437 | 0.1098395 | 0.0002760791 |  |  | 57.21218 | 2.322491 | 57.74231 | 0.8387849
3 | 5857.474 | 3801.419 | 3818.829 |  | 0.003801419 | 9.503547e-06 | 81.97084 | 0.5325006 | 0.08401153 | 0.0005322727 | 0.2244254 | 0.0005640882 |  |  | 81.40114 | 2.728014 | 81.6174 | 1.079856
4 | 7107.193 | 5635.725 | 5643.369 |  | 0.005635725 | 1.408931e-05 | 97.52434 | 0.7112693 | 0.09995224 | 0.0007147267 | 0.3327179 | 0.0008362787 |  |  | 98.35121 | 3.066963 | 97.87247 | 1.309095
5 | 8091.369 | 6991.558 | 7025.708 |  | 0.006991558 | 1.74789e-05 | 109.2967 | 0.8774823 | 0.1120177 | 0.0008848467 | 0.4127626 | 0.001037469 |  |  | 109.4963 | 3.330851 | 109.0414 | 1.517988
6 | 9556.431 | 8417.086 | 0 |  | 0.008417086 | 2.104271e-05 | 120.9903 | 1.060264 | 0.1240024 | 0.001071994 | 0.4969218 | 0.001249002 |  |  | 120.5537 | 3.62395 | 121.0667 | 1.797602

## Transient Sorption Input
Overall Properties | Value | Uncertainty | Step 1 |  | Fick. Model | Fick. err | BH Model | BH err | MBH Model | MBH err |  |  | Step 2 |  | Fick. Model | Fick. err | BH Model | BH err | MBH Model | MBH err |  |  | Step 3 |  | Fick. Model | Fick. err | BH Model | BH err | MBH Model | MBH err |  |  | Step 4 |  | Fick. Model | Fick. err | BH Model | BH err | MBH Model | MBH err |  |  | Step 5 |  | Fick. Model | Fick. err | BH Model | BH err | MBH Model | MBH err |  |  | Step 6 |  | Fick. Model | Fick. err | BH Model | BH err | MBH Model | MBH err |  |  | Step 7 |  | Fick. Model | Fick. err | BH Model | BH err | MBH Model | MBH err |  |  | Step 8 |  | Fick. Model | Fick. err | BH Model | BH err | MBH Model | MBH err |  |  | Step 9 |  | Fick. Model | Fick. err | BH Model | BH err | MBH Model | MBH err |  |  | -> Copy the step template pattern and adjust the "# steps" value accordingly to add steps. ->
|  |  | M (fick) |  | 0.9994305 | 0.0005481999 | 0.3869862 | 0.05934805 | 0.390923 | 0.05165483 |  |  | M (fick) |  | 0.9866385 | 0.001229952 | 0.9599187 | 0.00488517 | 0.9599404 | 0.003856517 |  |  | M (fick) |  | 0.9670213 | 0.003790454 | 0.9013434 | 0.006305023 | 0.9013475 | 0.005108264 |  |  | M (fick) |  | 0.9150489 | 0.006083856 | 0.7802509 | 0.003672779 | 0.7802304 | 0.006076595 |  |  | M (fick) |  | 0.8678712 | 0.01835765 | 0.665981 | 0.003643444 | 0.6659509 | 0.006162698 |  |  | M (fick) |  | 0.7035679 | 0.008734471 | 0.5547183 | 0.003946547 | 0.5546978 | 0.003467632 |  |  | M (fick) |  | TBD | TBD | TBD | TBD | TBD | TBD |  |  | M (fick) |  | TBD | TBD | TBD | TBD | TBD | TBD |  |  | M (fick) |  | TBD | TBD | TBD | TBD | TBD | TBD
semi-thickness (cm) | 0.00703182 | 0.000224628 | kf (1/s) |  | 0.00116057 | 4.217203e-05 | 0.0006884842 | 7.457779e-05 | 0.000692811 | 6.077975e-05 |  |  | kf (1/s) |  | 0.001001406 | 0.0001015477 | 0.001090586 | 7.825204e-05 | 0.001091114 | 0.0001101263 |  |  | kf (1/s) |  | 0.001359029 | 0.000317396 | 0.001756918 | 9.775212e-05 | 0.001758371 | 0.0002330027 |  |  | kf (1/s) |  | 0.001957796 | 0.0008716684 | 0.004055261 | 0.0004826067 | 0.004065599 | 0.001291322 |  |  | kf (1/s) |  | 0.0008132591 | 0.0008578275 | 0.005311532 | 0.0008953274 | 0.00534485 | 0.0009398045 |  |  | kf (1/s) |  | 0.002674971 | 0.001582104 | 0.01090965 | 0.004846355 | 0.01097869 | 0.00554295 |  |  | kf (1/s) |  | TBD | TBD | TBD | TBD | TBD | TBD |  |  | kf (1/s) |  | TBD | TBD | TBD | TBD | TBD | TBD |  |  | kf (1/s) |  | TBD | TBD | TBD | TBD | TBD | TBD
# steps | 6 | --- | M (relax) |  | --- | --- | 0.6129639 | 0.05959212 | 0.6090228 | 0.05165976 |  |  | M (relax) |  | --- | --- | 0.03686621 | 0.003893347 | 0.0368502 | 0.002889994 |  |  | M (relax) |  | --- | --- | 0.09592844 | 0.004800888 | 0.09592539 | 0.004058898 |  |  | M (relax) |  | --- | --- | 0.2033124 | 0.00176246 | 0.2033265 | 0.004965739 |  |  | M (relax) |  | --- | --- | 0.3224615 | 0.00688901 | 0.3224798 | 0.00489243 |  |  | M (relax) |  | --- | --- | 0.2864038 | 0.002690451 | 0.2864072 | 0.004228637 |  |  | M (relax) |  | --- | --- | TBD | TBD | TBD | TBD |  |  | M (relax) |  | --- | --- | TBD | TBD | TBD | TBD |  |  | M (relax) |  | --- | --- | TBD | TBD | TBD | TBD
| >Interpolation< Interpolate the input data to some size of points according to some interpolation function making the data easier to fit while losing little information in the process. It can also help the parameter optimization understand where the "valuable" information is. You almost always want 'root', as ideal fickian sorption is mostly linear with it. 'linear' is even interpolation (it will just reduce the data size) and 'log' will very heavily cut down long sorption steps (think on the order of months or years, not days). |  | kr (1/s) |  | --- | --- | 0.002111988 | 5.744917e-05 | 0.002115979 | 7.441904e-05 |  |  | kr (1/s) |  | --- | --- | 8.861759e-06 | 2.379844e-06 | 8.849252e-06 | 2.120767e-06 |  |  | kr (1/s) |  | --- | --- | 5.395419e-06 | 7.002526e-07 | 5.394911e-06 | 6.190387e-07 |  |  | kr (1/s) |  | --- | --- | 9.11451e-06 | 5.783487e-07 | 9.116601e-06 | 6.959377e-07 |  |  | kr (1/s) |  | --- | --- | 3.814268e-06 | 1.503865e-07 | 3.815117e-06 | 1.953779e-07 |  |  | kr (1/s) |  | --- | --- | 5.586557e-06 | 2.406072e-07 | 5.587821e-06 | 3.133623e-07 |  |  | kr (1/s) |  | --- | --- | TBD | TBD | TBD | TBD |  |  | kr (1/s) |  | --- | --- | TBD | TBD | TBD | TBD |  |  | kr (1/s) |  | --- | --- | TBD | TBD | TBD | TBD
Interpolation method | root | >Options< "linear", "root", "log", "none" | beta |  | --- | --- | --- | --- | 2.71846 | 4.09105 |  |  | beta |  | --- | --- | --- | --- | 2.787872 | 6.738601 |  |  | beta |  | --- | --- | --- | --- | 3.169001 | 6.434233 |  |  | beta |  | --- | --- | --- | --- | 2.743326 | 2.607694 |  |  | beta |  | --- | --- | --- | --- | 1.341214 | 2.253754 |  |  | beta |  | --- | --- | --- | --- | 2.66692 | 3.315235 |  |  | beta |  | --- | --- | --- | --- | TBD | TBD |  |  | beta |  | --- | --- | --- | --- | TBD | TBD |  |  | beta |  | --- | --- | --- | --- | TBD | TBD
Interpolation size | 100 | --- | D (cm^2/s) |  | 2.325771e-08 | 1.709435e-09 | 1.379716e-08 | 1.735121e-09 | 1.388387e-08 | 1.506781e-09 |  |  | D (cm^2/s) |  | 2.006808e-08 | 2.405224e-09 | 2.185524e-08 | 2.099718e-09 | 2.186583e-08 | 2.611909e-09 |  |  | D (cm^2/s) |  | 2.723483e-08 | 6.594293e-09 | 3.520847e-08 | 2.982853e-09 | 3.52376e-08 | 5.183742e-09 |  |  | D (cm^2/s) |  | 3.923406e-08 | 1.764708e-08 | 8.126707e-08 | 1.097695e-08 | 8.147424e-08 | 2.639631e-08 |  |  | D (cm^2/s) |  | 1.629764e-08 | 1.722229e-08 | 1.064426e-07 | 1.918782e-08 | 1.071103e-07 | 2.00383e-08 |  |  | D (cm^2/s) |  | 5.360618e-08 | 3.188967e-08 | 2.186284e-07 | 9.811981e-08 | 2.20012e-07 | 1.11966e-07 |  |  | D (cm^2/s) |  | TBD | TBD | TBD | TBD | TBD | TBD |  |  | D (cm^2/s) |  | TBD | TBD | TBD | TBD | TBD | TBD |  |  | D (cm^2/s) |  | TBD | TBD | TBD | TBD | TBD | TBD
| Resampling This is the number of times the data is randomly resampled and fit. This is done to determine a histogram |  | Fit error |  | 0.3683688 | 0.01911478 | 0.05777886 | 0.2124064 | 0.05771745 | 0.1934228 |  |  | Fit error |  | 1.454162 | 0.0504961 | 0.6319107 | 0.1168869 | 0.6241218 | 0.1632254 |  |  | Fit error |  | 11.49343 | 0.7764226 | 0.9421004 | 0.3472605 | 0.941142 | 0.2820965 |  |  | Fit error |  | 25.99064 | 2.576802 | 0.9753787 | 0.1737546 | 0.9755908 | 0.3070674 |  |  | Fit error |  | 37.01889 | 7.932388 | 0.7965214 | 0.05361877 | 0.7983636 | 0.06886482 |  |  | Fit error |  | 14.95571 | 1.329836 | 0.2851213 | 0.05759482 | 0.286039 | 0.06276115 |  |  | Fit error | [9 empty] | Fit error | [9 empty] | Fit error
Resampling count | 5 | --- | t - t0 | Dim.less sorption | [6 empty] | Resampled time | Resampled dim.less sorption | t - t0 | Dim.less sorption | [6 empty] | Resampled time | Resampled dim.less sorption | t - t0 | Dim.less sorption | [6 empty] | Resampled time | Resampled dim.less sorption | t - t0 | Dim.less sorption | [6 empty] | Resampled time | Resampled dim.less sorption | t - t0 | Dim.less sorption | [6 empty] | Resampled time | Resampled dim.less sorption | t - t0 | Dim.less sorption | [6 empty] | Resampled time | Resampled dim.less sorption | t - t0 | Dim.less sorption | [6 empty] | Resampled time | Resampled dim.less sorption | t - t0 | Dim.less sorption | [6 empty] | Resampled time | Resampled dim.less sorption | t - t0 | Dim.less sorption | [6 empty] | Resampled time | Resampled dim.less sorption
|  |  | 0 | 0 | 0.01265382 | 6.940776e-06 | 0.004899644 | 0.0007514075 | 1.196552e-06 | 1.021793 | 0 | 0 | 0 | 0 | 0.01249186 | 1.557246e-05 | 0.01215356 | 6.185129e-05 | 3.120793e-05 | 2.703478 | 0 | 0 | 0 | 0 | 0.01224349 | 4.799105e-05 | 0.01141194 | 7.98281e-05 | 1.064121e-05 | 1.57462 | 0 | 0 | 0 | 0 | 0.01158546 | 7.702789e-05 | 0.00987878 | 4.650117e-05 | -1.947164e-05 | 0.3664328 | 0 | 0 | 0 | 0 | 0.01098814 | 0.0002324268 | 0.008432006 | 4.612975e-05 | -0.00317055 | 0.008329569 | 0 | 0 | 0 | 0 | 0.008907894 | 0.0001105874 | 0.007023305 | 4.996735e-05 | -0.002512155 | 0.005134186 | 0 | 0 | Paste your (from sorption start) time data here! | [9 empty] | Paste your (from sorption start) time data here! | [9 empty] | Paste your (from sorption start) time data here!
|  |  | 1 | 0.007720501 | 0.02530037 | 0.0003899609 | 0.00929326 | 0.001270291 | 0.00952841 | 0.06453853 | 43.76002 | 0.09552438 | 1 | 0 | 0.0234952 | 0.000964792 | 0.02367388 | 0.0007169516 | 0.02238657 | 0.1534184 | 87.68962 | 0.1344973 | 5 | 0.01733838 | 0.05726322 | 0.006689253 | 0.06068833 | 0.001740746 | 0.05876081 | 0.005685587 | 122.1977 | 0.2666741 | 5 | 0.0619712 | 0.06503518 | 0.01448414 | 0.07982047 | 0.004763904 | 0.07688649 | 0.01258988 | 62.64463 | 0.2853997 | 5 | 0.1005708 | 0.03977022 | 0.02090283 | 0.07796976 | 0.006584716 | 0.07177054 | 0.01381571 | 122.4732 | 0.4022762 | 5 | 0.1000896 | 0.05845017 | 0.01730032 | 0.09307551 | 0.02068212 | 0.08971549 | 0.02314657 | 53.91899 | 0.3165175 |  | Paste your (dimensionless) sorption data here! | [9 empty] | Paste your (dimensionless) sorption data here! | [9 empty] | Paste your (dimensionless) sorption data here!
|  |  | 2 | 0.007720501 | 0.03475172 | 0.0006104405 | 0.01313457 | 0.00171552 | 0.01334552 | 0.003418644 | 175.0401 | 0.2932158 | 2 | 0.003524161 | 0.03196542 | 0.001540056 | 0.03239351 | 0.001127711 | 0.03099762 | 0.003340418 | 350.7585 | 0.4028423 | 10.0000002 | 0.03460265 | 0.08098147 | 0.009461779 | 0.08582768 | 0.002461835 | 0.08448665 | 0.006296395 | 488.7909 | 0.6210657 | 9.9999996 | 0.08887489 | 0.0919736 | 0.0204838 | 0.1128886 | 0.006737178 | 0.1109299 | 0.01775223 | 250.5785 | 0.5737251 | 9.9999996 | 0.1386159 | 0.05622195 | 0.02967402 | 0.1102695 | 0.009312194 | 0.1063112 | 0.01206466 | 489.8929 | 0.5988701 | 10 | 0.1414231 | 0.08266102 | 0.02446635 | 0.1316333 | 0.02924894 | 0.1295197 | 0.03285864 | 215.676 | 0.4994898
|  |  | 3 | 0.01488816 | 0.04239926 | 0.0007642498 | 0.01659426 | 0.002095619 | 0.01660158 | 0.001947428 | 393.8402 | 0.4935163 | 3 | 0.003524161 | 0.03891305 | 0.001944588 | 0.03948876 | 0.001415838 | 0.03782805 | 0.005488014 | 789.2066 | 0.6523756 | 15 | 0.05294592 | 0.09918164 | 0.01158827 | 0.1051184 | 0.00301512 | 0.1040443 | 0.007288991 | 1099.78 | 0.7984987 | 15 | 0.1140971 | 0.1126442 | 0.02508744 | 0.1382649 | 0.008251324 | 0.1367343 | 0.02179833 | 563.8017 | 0.6938051 | 15 | 0.1654712 | 0.06885739 | 0.03634464 | 0.1350554 | 0.01140506 | 0.1320148 | 0.01311023 | 1102.259 | 0.6191961 | 15 | 0.1718794 | 0.1012387 | 0.02996503 | 0.1612216 | 0.03582247 | 0.1596776 | 0.04039791 | 485.2709 | 0.5175399
|  |  | 4 | 0.01936795 | 0.04892508 | 0.0008873602 | 0.01978056 | 0.002429693 | 0.01966679 | 0.002264564 | 700.1604 | 0.6620065 | 4 | 0.01024736 | 0.04487564 | 0.00226565 | 0.045557 | 0.001645839 | 0.04383809 | 0.005508489 | 1403.034 | 0.8170313 | 19.9999998 | 0.06373609 | 0.1145251 | 0.01338098 | 0.1213817 | 0.003481561 | 0.1204668 | 0.008250317 | 1955.164 | 0.847102 | 19.9999998 | 0.1359564 | 0.1300703 | 0.02896847 | 0.1596595 | 0.009527808 | 0.1583885 | 0.02521764 | 1002.314 | 0.7304224 | 19.9999998 | 0.1878506 | 0.07950966 | 0.0419672 | 0.1559518 | 0.01316943 | 0.1534599 | 0.01449091 | 1959.571 | 0.6279825 | 20 | 0.2023357 | 0.1169003 | 0.03460064 | 0.1861668 | 0.04136323 | 0.1849808 | 0.04675472 | 862.7038 | 0.5261444
|  |  | 5 | 0.01936795 | 0.05469227 | 0.0009935503 | 0.02276399 | 0.002731022 | 0.02258994 | 0.00247852 | 1094.001 | 0.7855915 | 5 | 0.0160101 | 0.05015703 | 0.002540171 | 0.0509244 | 0.001843615 | 0.04924626 | 0.005218416 | 2192.241 | 0.8993923 | 25.0000002 | 0.07884232 | 0.1280429 | 0.01496039 | 0.1357102 | 0.003892503 | 0.1349047 | 0.009141373 | 3054.943 | 0.8676033 | 24.9999996 | 0.1578156 | 0.145423 | 0.03238774 | 0.1785096 | 0.01065241 | 0.1774198 | 0.02823068 | 1566.116 | 0.7433462 | 24.9999996 | 0.2079921 | 0.0888945 | 0.04692075 | 0.1743627 | 0.01472387 | 0.1722523 | 0.01588226 | 3061.83 | 0.6287799 | 25 | 0.2197393 | 0.1306985 | 0.03868469 | 0.2081429 | 0.04623575 | 0.2072153 | 0.05234203 | 1347.975 | 0.5347478
|  |  | 6 | 0.02205583 | 0.05991053 | 0.001088814 | 0.02559183 | 0.003008278 | 0.02539384 | 0.002685075 | 1575.361 | 0.8729222 | 6 | 0.0160101 | 0.05493985 | 0.00278512 | 0.05578243 | 0.002020708 | 0.05418128 | 0.005016385 | 3156.826 | 0.9322861 | 30 | 0.08963248 | 0.140264 | 0.01638828 | 0.1486645 | 0.004264024 | 0.1479403 | 0.009966679 | 4399.118 | 0.8792822 | 30 | 0.1763119 | 0.159303 | 0.03547899 | 0.1955523 | 0.01166913 | 0.1945997 | 0.030954 | 2255.207 | 0.7563534 | 30 | 0.2281336 | 0.09737905 | 0.05139911 | 0.191008 | 0.01612919 | 0.1891861 | 0.0172179 | 4409.036 | 0.6410268 | 30 | 0.2349674 | 0.1431731 | 0.04237695 | 0.2280023 | 0.0506068 | 0.2272765 | 0.05735248 | 1941.084 | 0.54394
|  |  | 7 | 0.02205583 | 0.0647103 | 0.001176183 | 0.02829674 | 0.003267202 | 0.02809584 | 0.002887567 | 2144.241 | 0.927375 | 7.0000002 | 0.0160101 | 0.0593405 | 0.003009158 | 0.06025137 | 0.002182977 | 0.05873572 | 0.004894892 | 4296.792 | 0.9447721 | 34.9999998 | 0.1025807 | 0.1515025 | 0.01770137 | 0.1605773 | 0.004605672 | 0.159917 | 0.01073585 | 5987.689 | 0.8874427 | 34.9999998 | 0.1964897 | 0.1720669 | 0.03832169 | 0.2112255 | 0.01260411 | 0.2103821 | 0.03345751 | 3069.587 | 0.7648303 | 60 | 0.2482751 | 0.1377148 | 0.07268932 | 0.2701348 | 0.0227904 | 0.269275 | 0.02395126 | 6001.188 | 0.650666 | 35 | 0.2588973 | 0.1546446 | 0.04577234 | 0.2462402 | 0.05454899 | 0.2456802 | 0.06187045 | 2642.03 | 0.5432862
|  |  | 8 | 0.02743158 | 0.0691781 | 0.001257431 | 0.0309019 | 0.003511715 | 0.03070998 | 0.00308522 | 2800.642 | 0.9576793 | 7.9999998 | 0.02081239 | 0.06343726 | 0.003217238 | 0.06441139 | 0.002333818 | 0.06297844 | 0.004832335 | 5612.136 | 0.9495743 | 40.0000002 | 0.1133708 | 0.1619629 | 0.01892356 | 0.1716657 | 0.004923671 | 0.1710574 | 0.01145764 | 7820.655 | 0.8965954 | 39.9999996 | 0.20826 | 0.1839472 | 0.04096761 | 0.2258143 | 0.01347435 | 0.2250613 | 0.03578696 | 4009.256 | 0.7684434 | 90 | 0.3243651 | 0.1686655 | 0.08902587 | 0.3305895 | 0.02761751 | 0.3302338 | 0.02897277 | 7838.286 | 0.6619705 | 40 | 0.2784764 | 0.165322 | 0.04893269 | 0.2631666 | 0.05808845 | 0.2627475 | 0.06592616 | 3450.815 | 0.5483651
|  |  | 9 | 0.03011945 | 0.07337442 | 0.001333719 | 0.03342425 | 0.003744589 | 0.03324772 | 0.003277761 | 3544.562 | 0.9731263 | 9 | 0.02081239 | 0.06728525 | 0.003412506 | 0.06831871 | 0.002475425 | 0.0669616 | 0.004812571 | 7102.86 | 0.9524557 | 45 | 0.124161 | 0.1717876 | 0.02007147 | 0.1820803 | 0.005222342 | 0.1815156 | 0.01213917 | 9898.017 | 0.9021675 | 45 | 0.2334823 | 0.1951055 | 0.04345271 | 0.239517 | 0.01429167 | 0.2388407 | 0.03797413 | 5074.215 | 0.7751832 | 120 | 0.3982172 | 0.1947581 | 0.1027982 | 0.3805444 | 0.03091941 | 0.3805286 | 0.03242773 | 9920.331 | 0.6612402 | 45 | 0.2893536 | 0.1753505 | 0.05190096 | 0.2789853 | 0.06123241 | 0.2786887 | 0.0695277 | 4367.438 | 0.5503534
|  |  | 10 | 0.03011945 | 0.07734342 | 0.001405867 | 0.0358765 | 0.003967842 | 0.03571854 | 0.003465287 | 4376.002 | 0.9818055 | 10.0000002 | 0.02369376 | 0.07092484 | 0.003597136 | 0.0720144 | 0.00260934 | 0.07072534 | 0.004824071 | 8768.962 | 0.9562975 | 49.9999998 | 0.1360302 | 0.1810801 | 0.02115718 | 0.1919308 | 0.005504832 | 0.1914033 | 0.01278613 | 12219.77 | 0.9086059 | 49.9999998 | 0.2452526 | 0.2056592 | 0.04580318 | 0.2524777 | 0.01506463 | 0.2518681 | 0.04004205 | 6264.463 | 0.785008 | 150 | 0.447452 | 0.2177462 | 0.1149319 | 0.4227663 | 0.03281937 | 0.422992 | 0.03441867 | 12247.32 | 0.6709625 | 50 | 0.3045817 | 0.1848357 | 0.05470841 | 0.2938367 | 0.06398436 | 0.293648 | 0.07267871 | 5391.899 | 0.5554522
|  |  | 11.0000004 | 0.03370328 | 0.08111847 | 0.001474486 | 0.03826839 | 0.004182992 | 0.03813026 | 0.00364807 | 5294.963 | 0.9871685 | 10.9999998 | 0.02369376 | 0.07438659 | 0.003772722 | 0.0755295 | 0.002736702 | 0.07430105 | 0.004858555 | 10610.44 | 0.9582185 | 55.0000002 | 0.1489784 | 0.1899184 | 0.02218984 | 0.2013001 | 0.005773516 | 0.2008049 | 0.01340308 | 14785.93 | 0.911843 | 54.9999996 | 0.2671119 | 0.2156972 | 0.04803878 | 0.2648054 | 0.01579959 | 0.2642544 | 0.04200789 | 7580 | 0.7900525 | 180 | 0.483259 | 0.238529 | 0.1259016 | 0.4586839 | 0.0335515 | 0.4590789 | 0.03518672 | 14819.26 | 0.680198 | 55 | 0.3198099 | 0.1938573 | 0.05737866 | 0.3078219 | 0.06635077 | 0.3077288 | 0.07538639 | 6524.198 | 0.5573993
|  |  | 12 | 0.03907903 | 0.08472547 | 0.001540051 | 0.04060756 | 0.004391207 | 0.04048944 | 0.003826448 | 6301.444 | 0.9878985 | 12 | 0.02465422 | 0.07769426 | 0.003940485 | 0.07888815 | 0.002858394 | 0.07771367 | 0.004910021 | 12627.31 | 0.9603997 | 60 | 0.1597685 | 0.1983633 | 0.02317653 | 0.2102524 | 0.006030241 | 0.2097858 | 0.01399371 | 17596.47 | 0.9165526 | 60 | 0.2738378 | 0.2252884 | 0.05017487 | 0.2765843 | 0.01650136 | 0.2760858 | 0.04388461 | 9020.826 | 0.7950969 | 210 | 0.5101143 | 0.2576407 | 0.1359891 | 0.4892947 | 0.03338021 | 0.4898034 | 0.03500978 | 17636.14 | 0.6846739 | 60 | 0.335038 | 0.2024773 | 0.05993004 | 0.3210171 | 0.06834318 | 0.3210093 | 0.07766388 | 7764.334 | 0.560528
|  |  | 13 | 0.03907903 | 0.08818507 | 0.001602936 | 0.04290014 | 0.00459341 | 0.04280155 | 0.004000773 | 7395.444 | 0.9901127 | 13.0000002 | 0.02849604 | 0.08086674 | 0.004101388 | 0.08210956 | 0.002975111 | 0.08098324 | 0.004974078 | 14819.55 | 0.9626159 | 64.9999998 | 0.1684007 | 0.206463 | 0.0241229 | 0.218839 | 0.006276474 | 0.2183978 | 0.01456102 | 20651.42 | 0.9218521 | 64.9999998 | 0.2956971 | 0.2344876 | 0.05222366 | 0.2878815 | 0.01717356 | 0.2874304 | 0.04568202 | 10586.94 | 0.8013013 | 240 | 0.5302558 | 0.2754295 | 0.1453777 | 0.5153969 | 0.03254402 | 0.5159765 | 0.03413941 | 20697.97 | 0.6913877 | 65 | 0.3437398 | 0.2107451 | 0.0623771 | 0.333483 | 0.06997794 | 0.3335511 | 0.07953002 | 9112.309 | 0.5674651
|  |  | 14.0000004 | 0.0417669 | 0.09151397 | 0.001663445 | 0.0451511 | 0.004790341 | 0.04507126 | 0.004171383 | 8576.965 | 0.9911466 | 14 | 0.02849604 | 0.08391938 | 0.004256212 | 0.08520928 | 0.003087419 | 0.08412617 | 0.005047485 | 17187.17 | 0.9648851 | 70.0000002 | 0.1791908 | 0.2142568 | 0.02503352 | 0.2271012 | 0.006513405 | 0.226683 | 0.01510751 | 23950.76 | 0.9237122 | 69.9999996 | 0.3041045 | 0.2433393 | 0.05419505 | 0.2987509 | 0.01781895 | 0.298343 | 0.04740749 | 12278.35 | 0.8063161 | 270 | 0.5459214 | 0.2921368 | 0.1541933 | 0.5376584 | 0.03123964 | 0.5382762 | 0.03278318 | 24004.75 | 0.6948621 | 70.0000002 | 0.3567925 | 0.2187005 | 0.06473162 | 0.3452696 | 0.07127507 | 0.3454053 | 0.08100794 | 10568.12 | 0.5699864
|  |  | 15 | 0.0417669 | 0.09472596 | 0.00172183 | 0.04736454 | 0.004982603 | 0.04730251 | 0.004338591 | 9846.006 | 0.9906311 | 15 | 0.03233787 | 0.08686482 | 0.004405599 | 0.08820015 | 0.003195782 | 0.08715599 | 0.005127827 | 19730.17 | 0.9659021 | 75 | 0.1856649 | 0.2217769 | 0.02591215 | 0.2350734 | 0.006742015 | 0.234676 | 0.01563528 | 27494.49 | 0.9257586 | 75 | 0.3175563 | 0.2518801 | 0.0560972 | 0.3092366 | 0.01843953 | 0.3088685 | 0.04906646 | 14095.04 | 0.8119117 | 300 | 0.563825 | 0.3079385 | 0.1625251 | 0.556646 | 0.02962305 | 0.5572774 | 0.03110557 | 27556.47 | 0.7092123 | 75 | 0.3654943 | 0.2263764 | 0.06700324 | 0.3564199 | 0.07225697 | 0.3566158 | 0.08212354 | 12131.77 | 0.5721619
|  |  | 16.0000002 | 0.04624669 | 0.09783255 | 0.001778298 | 0.0495439 | 0.005170697 | 0.04949868 | 0.00450268 | 11202.57 | 0.9917105 | 16.0000002 | 0.03425879 | 0.0897136 | 0.004550083 | 0.09109289 | 0.00330059 | 0.09008405 | 0.005213291 | 22448.54 | 0.9687835 | 79.9999998 | 0.1975341 | 0.2290502 | 0.02676195 | 0.2427841 | 0.006963123 | 0.2424057 | 0.01614609 | 31282.62 | 0.9313466 | 79.9999998 | 0.3226008 | 0.2601406 | 0.05793693 | 0.3193753 | 0.01903676 | 0.319044 | 0.05066288 | 16037.02 | 0.8152747 | 330 | 0.5705388 | 0.3229667 | 0.1704369 | 0.5728421 | 0.02781536 | 0.573469 | 0.02923423 | 31353.14 | 0.714462 | 80 | 0.3763715 | 0.2338005 | 0.06919992 | 0.3669719 | 0.07294725 | 0.3672211 | 0.08290412 | 13803.26 | 0.5775516
|  |  | 17 | 0.05072648 | 0.1008435 | 0.001833028 | 0.05169209 | 0.005355043 | 0.05166268 | 0.004663907 | 12646.65 | 0.9932742 | 16.9999998 | 0.03425879 | 0.09247466 | 0.004690118 | 0.09389657 | 0.00340217 | 0.09291992 | 0.005302504 | 25342.3 | 0.9691155 | 85.0000002 | 0.2050872 | 0.2360995 | 0.02758559 | 0.2502574 | 0.007177423 | 0.2498965 | 0.01664146 | 35315.15 | 0.9314277 | 84.9999996 | 0.3377341 | 0.2681468 | 0.05972 | 0.3291974 | 0.01961168 | 0.3289004 | 0.0521995 | 18104.3 | 0.8253636 | 360 | 0.5772526 | 0.3373234 | 0.177974 | 0.586658 | 0.02590912 | 0.5872672 | 0.02726664 | 35394.76 | 0.7257347 | 85.0000002 | 0.3850733 | 0.2409958 | 0.07132828 | 0.3769601 | 0.0733698 | 0.3772562 | 0.08337736 | 15582.59 | 0.5838342
|  |  | 18 | 0.05072648 | 0.1037671 | 0.00188617 | 0.0538116 | 0.005535996 | 0.05379705 | 0.004822497 | 14178.25 | 0.9932276 | 18 | 0.03714016 | 0.09515564 | 0.004826092 | 0.09661894 | 0.003500804 | 0.09567178 | 0.005394422 | 28411.44 | 0.9698546 | 90 | 0.2126404 | 0.2429444 | 0.02838534 | 0.2575141 | 0.007385506 | 0.2571694 | 0.01712268 | 39592.07 | 0.9319405 | 90 | 0.3461415 | 0.2759208 | 0.06145131 | 0.3387286 | 0.02016497 | 0.3384636 | 0.0536782 | 20296.86 | 0.8238711 | 390 | 0.5862044 | 0.3510891 | 0.1851673 | 0.5984442 | 0.02397398 | 0.5990267 | 0.02527616 | 39681.32 | 0.722878 | 90 | 0.3937751 | 0.2479823 | 0.07339385 | 0.386416 | 0.07354821 | 0.3867533 | 0.08357049 | 17469.75 | 0.588911
|  |  | 19.0000002 | 0.05431031 | 0.1066105 | 0.001937855 | 0.05590458 | 0.00571386 | 0.05590399 | 0.004978656 | 15797.37 | 0.9941702 | 19.0000002 | 0.03714016 | 0.09776313 | 0.004958338 | 0.09926669 | 0.003596734 | 0.09834667 | 0.005488243 | 31655.95 | 0.9713766 | 94.9999998 | 0.2255885 | 0.2496017 | 0.02916316 | 0.2645719 | 0.007587883 | 0.2642422 | 0.01759089 | 44113.38 | 0.9324826 | 94.9999998 | 0.3612748 | 0.2834817 | 0.06313511 | 0.3479907 | 0.0206971 | 0.3477559 | 0.05510018 | 22614.71 | 0.833405 | 420 | 0.5906803 | 0.3643281 | 0.1920378 | 0.6084997 | 0.02206142 | 0.6090494 | 0.02331698 | 44212.83 | 0.7349642 | 95 | 0.4046524 | 0.254777 | 0.0754012 | 0.3953688 | 0.07350523 | 0.395742 | 0.08350985 | 19464.75 | 0.5901182
|  |  | 20 | 0.0587901 | 0.1093801 | 0.001988198 | 0.05797289 | 0.005888897 | 0.05798543 | 0.005132563 | 17504.01 | 0.9939612 | 19.9999998 | 0.04002153 | 0.1003028 | 0.005087147 | 0.1018456 | 0.003690171 | 0.1009507 | 0.005583349 | 35075.85 | 0.9727209 | 100.0000002 | 0.2331417 | 0.2560859 | 0.02992077 | 0.2714463 | 0.007784998 | 0.2711307 | 0.01804707 | 48879.09 | 0.9330539 | 99.9999996 | 0.3713637 | 0.290846 | 0.06477504 | 0.3570022 | 0.02120833 | 0.3567959 | 0.0564662 | 25057.85 | 0.8368857 | 450 | 0.5973941 | 0.3770924 | 0.1985988 | 0.6170795 | 0.02020857 | 0.6175928 | 0.02142821 | 48989.29 | 0.7424234 | 100.0000002 | 0.4090032 | 0.2613947 | 0.07735414 | 0.4038457 | 0.07326256 | 0.40425 | 0.08322049 | 21567.6 | 0.6055738
|  |  | 21 | 0.0587901 | 0.1120813 | 0.002037296 | 0.06001818 | 0.006061335 | 0.06004307 | 0.00528438 | 19298.17 | 0.9941702 | 21 | 0.04386336 | 0.1027798 | 0.005212775 | 0.1043609 | 0.003781301 | 0.1034892 | 0.005679264 | 38671.12 | 0.9745462 | 105 | 0.2406948 | 0.26241 | 0.03065967 | 0.278151 | 0.007977238 | 0.2778486 | 0.0184921 | 53889.2 | 0.9336546 | 105 | 0.3797711 | 0.2980284 | 0.0663743 | 0.3657791 | 0.02169883 | 0.3655997 | 0.05777668 | 27626.28 | 0.839677 | 480 | 0.5973941 | 0.3894248 | 0.204858 | 0.6244009 | 0.01844138 | 0.6248758 | 0.01963719 | 54010.69 | 0.7477041 | 105 | 0.417705 | 0.2678483 | 0.0792558 | 0.4118725 | 0.07284068 | 0.4123035 | 0.08272601 | 23778.27 | 0.59985
|  |  | 22.0000002 | 0.06147798 | 0.1147188 | 0.002085239 | 0.06204189 | 0.006231373 | 0.06207842 | 0.005434252 | 21179.85 | 0.9945275 | 22.0000002 | 0.04386336 | 0.1051985 | 0.005335445 | 0.1068169 | 0.003870285 | 0.105967 | 0.005775614 | 42441.78 | 0.975173 | 109.9999998 | 0.2471689 | 0.2685851 | 0.03138117 | 0.2846979 | 0.008164943 | 0.2844079 | 0.01892672 | 59143.7 | 0.9342846 | 109.9999998 | 0.38986 | 0.3050417 | 0.06793566 | 0.3743352 | 0.02216871 | 0.3741813 | 0.05903187 | 30320 | 0.8455413 | 510 | 0.60187 | 0.4013603 | 0.21082 | 0.6306493 | 0.01677709 | 0.6310854 | 0.01796215 | 59277.04 | 0.755415 | 110 | 0.4242314 | 0.2741492 | 0.08110872 | 0.4194733 | 0.07225872 | 0.4199268 | 0.08204853 | 26096.79 | 0.6026181
|  |  | 23.0000004 | 0.06147798 | 0.1172971 | 0.002132104 | 0.06404531 | 0.006399186 | 0.06409281 | 0.005582307 | 23149.05 | 0.9943415 | 22.9999998 | 0.04674473 | 0.1075628 | 0.005455358 | 0.1092178 | 0.003957268 | 0.1083881 | 0.005872111 | 46387.81 | 0.9764671 | 115.0000002 | 0.25688 | 0.2746215 | 0.03208645 | 0.2910977 | 0.008348415 | 0.2908193 | 0.01935163 | 64642.6 | 0.9349438 | 114.9999996 | 0.3965859 | 0.3118972 | 0.06946155 | 0.3826824 | 0.02261803 | 0.3825527 | 0.06023194 | 33139.01 | 0.8489043 | 540 | 0.6041079 | 0.4129284 | 0.216487 | 0.6359828 | 0.01522628 | 0.6363804 | 0.01641423 | 64788.33 | 0.755654 | 115.0000002 | 0.4329332 | 0.2803073 | 0.08291499 | 0.4266707 | 0.07153452 | 0.4271432 | 0.08120857 | 28523.14 | 0.6061673
|  |  | 24 | 0.06506181 | 0.1198199 | 0.002177961 | 0.06602958 | 0.006564929 | 0.06608745 | 0.005728661 | 25205.77 | 0.9951126 | 24 | 0.0496261 | 0.1098763 | 0.005572691 | 0.111567 | 0.00404238 | 0.1107562 | 0.005968529 | 50509.22 | 0.9779502 | 120 | 0.2633541 | 0.280528 | 0.03277655 | 0.2973598 | 0.008527918 | 0.2970925 | 0.01976742 | 70385.9 | 0.9429611 | 120 | 0.4066748 | 0.3186052 | 0.07095409 | 0.3908311 | 0.02304683 | 0.3907246 | 0.06137703 | 36083.31 | 0.8550883 | 570 | 0.60187 | 0.4241536 | 0.2218604 | 0.640536 | 0.01379446 | 0.6408965 | 0.01499922 | 70544.57 | 0.7630019 | 120 | 0.4351086 | 0.2863316 | 0.08467625 | 0.4334864 | 0.07068458 | 0.4339744 | 0.08022516 | 31057.34 | 0.6069883
|  |  | 25.0000002 | 0.0695416 | 0.1222907 | 0.002222873 | 0.06799573 | 0.00672874 | 0.06806342 | 0.00587342 | 27350.02 | 0.9943343 | 25.0000002 | 0.0496261 | 0.112142 | 0.005687604 | 0.1138677 | 0.004125737 | 0.1130748 | 0.006064692 | 54806.01 | 0.97826 | 124.9999998 | 0.2709072 | 0.2863127 | 0.03345241 | 0.3034927 | 0.008703689 | 0.303236 | 0.02017462 | 76373.58 | 0.9380013 | 124.9999998 | 0.4184452 | 0.3251746 | 0.07241514 | 0.3987905 | 0.02345519 | 0.3987061 | 0.06246729 | 39152.89 | 0.8556302 | 600 | 0.6041079 | 0.4350571 | 0.226941 | 0.644424 | 0.01248337 | 0.6447489 | 0.01371882 | 76545.76 | 0.7651336 | 125.0000004 | 0.4438104 | 0.2922299 | 0.08639381 | 0.4399405 | 0.06972417 | 0.4404411 | 0.07911586 | 33699.37 | 0.6161105
|  |  | 26.0000004 | 0.0695416 | 0.1247125 | 0.002266894 | 0.0699447 | 0.006890742 | 0.07002169 | 0.006016676 | 29581.78 | 0.9950662 | 25.9999998 | 0.05154701 | 0.1143628 | 0.00580024 | 0.1161229 | 0.004207443 | 0.1153468 | 0.006160462 | 59278.19 | 0.9793485 | 130.0000002 | 0.2784604 | 0.2919828 | 0.03411487 | 0.3095042 | 0.008875937 | 0.3092574 | 0.02057371 | 82605.67 | 0.9398974 | 129.9999996 | 0.4251711 | 0.3316137 | 0.07384632 | 0.4065688 | 0.02384319 | 0.4065054 | 0.06350297 | 42347.77 | 0.8630973 | 630 | 0.6063459 | 0.4456565 | 0.23173 | 0.6477447 | 0.01129196 | 0.648036 | 0.01257161 | 82791.89 | 0.7719536 | 130.0000002 | 0.4503368 | 0.2980093 | 0.08806866 | 0.4460525 | 0.06866732 | 0.4465628 | 0.07789681 | 36449.24 | 0.6217288
|  |  | 27 | 0.07222947 | 0.1270882 | 0.002310077 | 0.07187731 | 0.007051045 | 0.07196313 | 0.006158517 | 31901.06 | 0.9952972 | 27 | 0.05154701 | 0.1165414 | 0.005910731 | 0.1183352 | 0.004287592 | 0.1175749 | 0.006255734 | 63925.74 | 0.980309 | 135 | 0.2914085 | 0.2975449 | 0.0347647 | 0.3154011 | 0.009044847 | 0.3151638 | 0.0209651 | 89082.15 | 0.9417754 | 135 | 0.4335785 | 0.3379298 | 0.07524904 | 0.4141732 | 0.02421096 | 0.4141299 | 0.06448439 | 45667.93 | 0.8690821 | 660 | 0.60187 | 0.4559674 | 0.2362288 | 0.6505817 | 0.01021718 | 0.6508417 | 0.01155377 | 89282.98 | 0.7777501 | 135 | 0.4503368 | 0.3036759 | 0.08970159 | 0.4518403 | 0.06752693 | 0.4523579 | 0.07658285 | 39306.94 | 0.6309433
|  |  | 28.0000002 | 0.07491735 | 0.1294203 | 0.002352467 | 0.07379434 | 0.007209749 | 0.07388854 | 0.006299018 | 34307.86 | 0.9959621 | 28.0000002 | 0.05442838 | 0.1186799 | 0.006019194 | 0.1205068 | 0.00436627 | 0.1197616 | 0.006350423 | 68748.66 | 0.9809407 | 139.9999998 | 0.2968036 | 0.3030049 | 0.03540257 | 0.3211896 | 0.009210584 | 0.3209614 | 0.02134918 | 95803.02 | 0.9420554 | 139.9999998 | 0.4419859 | 0.3441296 | 0.07662452 | 0.4216102 | 0.02455866 | 0.4215862 | 0.06541196 | 49113.39 | 0.8659063 | 690 | 0.6085838 | 0.4660033 | 0.2404398 | 0.6530062 | 0.009254575 | 0.6532371 | 0.0106597 | 96019 | 0.7805996 | 140.0000004 | 0.4568631 | 0.3092356 | 0.09129317 | 0.4573213 | 0.06631484 | 0.4578438 | 0.07518756 | 42272.49 | 0.630899
|  |  | 29.0000004 | 0.07491735 | 0.1317111 | 0.002394107 | 0.07569648 | 0.007366943 | 0.07579866 | 0.006438251 | 36802.18 | 0.9949141 | 28.9999998 | 0.05730976 | 0.1207806 | 0.006125736 | 0.12264 | 0.004443555 | 0.1219091 | 0.006444469 | 73746.97 | 0.9812725 | 145.0000002 | 0.3021987 | 0.3083682 | 0.03602912 | 0.3268755 | 0.009373295 | 0.3266561 | 0.02172626 | 102768.3 | 0.9420554 | 144.9999996 | 0.4520748 | 0.3502192 | 0.07797382 | 0.4288856 | 0.02488648 | 0.42888 | 0.06628622 | 52684.13 | 0.8724219 | 720 | 0.6108218 | 0.475776 | 0.2443662 | 0.6550791 | 0.008398715 | 0.655283 | 0.009882341 | 103000 | 0.787321 | 145.0000002 | 0.4655649 | 0.3146932 | 0.09284382 | 0.4625117 | 0.06504187 | 0.4630371 | 0.07372336 | 45345.87 | 0.6350371
|  |  | 30 | 0.07939714 | 0.1339627 | 0.002435035 | 0.07758437 | 0.007522709 | 0.07769414 | 0.00657628 | 39384.02 | 0.9968581 | 30 | 0.05730976 | 0.1228454 | 0.006230458 | 0.1247367 | 0.004519519 | 0.1240193 | 0.006537822 | 78920.66 | 0.9829513 | 150 | 0.3097518 | 0.3136398 | 0.03664491 | 0.3324641 | 0.009533108 | 0.332253 | 0.02209664 | 109978 | 0.9446377 | 150 | 0.4588007 | 0.3562041 | 0.07929786 | 0.4360047 | 0.02519467 | 0.4360168 | 0.06710779 | 56380.17 | 0.8752494 | 750 | 0.6130597 | 0.4852961 | 0.2480117 | 0.656852 | 0.007643518 | 0.6570313 | 0.009213556 | 110225.9 | 0.7925867 | 150 | 0.4677403 | 0.3200534 | 0.09435383 | 0.467427 | 0.06371792 | 0.4679535 | 0.0722016 | 48527.09 | 0.6374253
|  |  | 31.0000002 | 0.07939714 | 0.1361771 | 0.002475286 | 0.07945859 | 0.007677121 | 0.07957561 | 0.006713164 | 42053.38 | 0.9965801 | 31.0000002 | 0.06019113 | 0.124876 | 0.006333447 | 0.1267988 | 0.004594227 | 0.1260943 | 0.006630448 | 84269.73 | 0.9831903 | 154.9999998 | 0.3173049 | 0.3188242 | 0.03725045 | 0.33796 | 0.009690137 | 0.3377569 | 0.02246058 | 117432 | 0.9458106 | 154.9999998 | 0.4672081 | 0.3620892 | 0.08059739 | 0.4429726 | 0.02548348 | 0.4430015 | 0.0678774 | 60201.49 | 0.880732 | 780 | 0.6108218 | 0.494573 | 0.251381 | 0.6583691 | 0.006982461 | 0.6585261 | 0.008644357 | 117696.8 | 0.8010469 | 155.0000004 | 0.4720912 | 0.3253204 | 0.09582341 | 0.4720818 | 0.06235199 | 0.4726077 | 0.0706326 | 51816.15 | 0.6417762
|  |  | 32.0000004 | 0.08298097 | 0.1383561 | 0.002514893 | 0.08131968 | 0.007830246 | 0.08144362 | 0.006848957 | 44810.27 | 0.9968581 | 31.9999998 | 0.06115158 | 0.1268742 | 0.006434789 | 0.1288279 | 0.004667739 | 0.1281357 | 0.006722321 | 89794.17 | 0.9831903 | 160.0000002 | 0.3248581 | 0.3239256 | 0.03784623 | 0.3433676 | 0.009844482 | 0.3431722 | 0.02281831 | 125130.5 | 0.9463715 | 159.9999996 | 0.473934 | 0.3678793 | 0.0818731 | 0.4497935 | 0.02575323 | 0.4498385 | 0.06859587 | 64148.1 | 0.8849788 | 810 | 0.6175356 | 0.5036153 | 0.2544794 | 0.6596682 | 0.006408729 | 0.6598048 | 0.008165181 | 125412.6 | 0.8081145 | 160.0000002 | 0.4720912 | 0.3304979 | 0.09725271 | 0.4764899 | 0.0609523 | 0.4770137 | 0.06902577 | 55213.04 | 0.6471928
|  |  | 33 | 0.08746076 | 0.1405013 | 0.002553886 | 0.08316813 | 0.007982147 | 0.08329868 | 0.006983708 | 47654.67 | 0.9977142 | 33 | 0.06115158 | 0.1288413 | 0.006534559 | 0.1308255 | 0.004740111 | 0.130145 | 0.006813423 | 95494 | 0.9831903 | 165 | 0.3291741 | 0.3289478 | 0.03843265 | 0.3486909 | 0.009996232 | 0.348503 | 0.02317001 | 133073.3 | 0.9496086 | 165 | 0.48066 | 0.3735786 | 0.08312551 | 0.4564717 | 0.02600426 | 0.4565322 | 0.0692641 | 68220 | 0.8892599 | 840 | 0.6152977 | 0.5124308 | 0.2573129 | 0.6607814 | 0.005915294 | 0.6608996 | 0.007766157 | 133373.3 | 0.8088548 | 165 | 0.480793 | 0.3355894 | 0.09864182 | 0.4806644 | 0.05952631 | 0.4811848 | 0.06738965 | 58717.78 | 0.6452891
|  |  | 34.0000002 | 0.08746076 | 0.1426142 | 0.002592293 | 0.08500442 | 0.008132879 | 0.08514129 | 0.007117463 | 50586.59 | 0.9976732 | 34.0000002 | 0.06403295 | 0.1307789 | 0.006632829 | 0.1327931 | 0.004811395 | 0.1321238 | 0.006903744 | 101369.2 | 0.9831903 | 169.9999998 | 0.3356482 | 0.3338945 | 0.03901012 | 0.3539337 | 0.01014546 | 0.3537529 | 0.02351587 | 141260.6 | 0.9510514 | 169.9999998 | 0.4890674 | 0.3791908 | 0.08435511 | 0.463011 | 0.02623692 | 0.4630863 | 0.06988308 | 72417.19 | 0.8916454 | 870 | 0.6130597 | 0.5210267 | 0.259888 | 0.661736 | 0.005494985 | 0.6618376 | 0.007437392 | 141579 | 0.8183465 | 170.0000004 | 0.4764421 | 0.3405978 | 0.09999084 | 0.4846177 | 0.05808078 | 0.4851335 | 0.06573196 | 62330.35 | 0.6521433
|  |  | 35.0000004 | 0.08925267 | 0.1446963 | 0.002630138 | 0.08682896 | 0.008282496 | 0.08697188 | 0.007250264 | 53606.03 | 0.997754 | 34.9999998 | 0.06403295 | 0.1326882 | 0.006729663 | 0.1347319 | 0.004881638 | 0.1340734 | 0.006993277 | 107419.8 | 0.984875 | 175.0000002 | 0.3453594 | 0.3387689 | 0.039579 | 0.3590993 | 0.01029224 | 0.3589254 | 0.02385604 | 149692.2 | 0.9517666 | 174.9999996 | 0.4974748 | 0.3847197 | 0.08556228 | 0.4694151 | 0.02645162 | 0.4695046 | 0.07045385 | 76739.67 | 0.8943043 | 900 | 0.6130597 | 0.5294098 | 0.2622116 | 0.6625554 | 0.005140549 | 0.6626421 | 0.007169256 | 150029.7 | 0.8216406 | 175.0000002 | 0.4829685 | 0.3455262 | 0.1012998 | 0.4883616 | 0.05662185 | 0.4888717 | 0.0640597 | 66050.76 | 0.6512701
|  |  | 36 | 0.09283651 | 0.1467488 | 0.002667447 | 0.08864215 | 0.008431044 | 0.08879087 | 0.00738215 | 56712.99 | 0.9973135 | 36 | 0.06691433 | 0.1345704 | 0.006825124 | 0.1366433 | 0.004950885 | 0.1359951 | 0.00708202 | 113645.8 | 0.9831895 | 180 | 0.3507545 | 0.343574 | 0.04013959 | 0.3641909 | 0.01043663 | 0.3640237 | 0.02419063 | 158368.3 | 0.9539246 | 180 | 0.5025192 | 0.3901684 | 0.08674732 | 0.4756873 | 0.02664875 | 0.4757903 | 0.0709775 | 81187.44 | 0.8993487 | 930 | 0.6152977 | 0.5375862 | 0.2642911 | 0.6632596 | 0.004844732 | 0.6633328 | 0.006952646 | 158725.3 | 0.8234263 | 180 | 0.4851439 | 0.350377 | 0.1025688 | 0.4919071 | 0.05515505 | 0.4924107 | 0.06237919 | 69879.01 | 0.6587303
|  |  | 37.0000002 | 0.09283651 | 0.148773 | 0.002704241 | 0.09044436 | 0.008578569 | 0.09059863 | 0.007513157 | 59907.47 | 0.9978696 | 37.0000002 | 0.0697957 | 0.1364266 | 0.006919268 | 0.1385282 | 0.005019176 | 0.13789 | 0.007169976 | 120047.1 | 0.9831903 | 184.9999998 | 0.3561495 | 0.3483128 | 0.04069221 | 0.3692114 | 0.01057867 | 0.3690507 | 0.02451976 | 167288.7 | 0.9543875 | 184.9999998 | 0.5075637 | 0.3955401 | 0.0879105 | 0.4818309 | 0.02682874 | 0.4819469 | 0.07145518 | 85760.5 | 0.8981184 | 960 | 0.6130597 | 0.5455619 | 0.2661339 | 0.6638654 | 0.004600381 | 0.6639267 | 0.00677919 | 167665.8 | 0.8279022 | 185.0000004 | 0.4873194 | 0.3551527 | 0.1037979 | 0.4952649 | 0.05368535 | 0.4957611 | 0.06069608 | 73815.09 | 0.6612814
|  |  | 42 | 0.09552438 | 0.1585068 | 0.002881172 | 0.0993021 | 0.009302175 | 0.09948099 | 0.0081561 | 63189.48 | 0.9986123 | 37.9999998 | 0.0697957 | 0.1382579 | 0.007012149 | 0.1403879 | 0.005086551 | 0.1397592 | 0.007257146 | 126623.8 | 0.9843999 | 190.0000002 | 0.3626236 | 0.3529878 | 0.04123711 | 0.3741636 | 0.01071841 | 0.3740091 | 0.02484352 | 176453.5 | 0.958264 | 189.9999996 | 0.5142896 | 0.4008375 | 0.08905202 | 0.487849 | 0.02699204 | 0.4879774 | 0.07188806 | 90458.84 | 0.9043932 | 990 | 0.6108218 | 0.5533423 | 0.2677479 | 0.6643874 | 0.004400579 | 0.664438 | 0.006641393 | 176851.3 | 0.8239135 | 190.0000002 | 0.4916703 | 0.3598555 | 0.1049872 | 0.4984448 | 0.05221724 | 0.4989329 | 0.0590155 | 77859.02 | 0.659194
|  |  | 47.0000004 | 0.09552438 | 0.1676765 | 0.003047849 | 0.1079291 | 0.01000526 | 0.1081282 | 0.008781224 | 66559 | 0.9995459 | 39 | 0.07267707 | 0.1400653 | 0.007103815 | 0.1422233 | 0.005153045 | 0.1416037 | 0.007343539 | 133375.9 | 0.9845995 | 195 | 0.3690977 | 0.3576015 | 0.04177454 | 0.3790498 | 0.01085589 | 0.3789015 | 0.025162 | 185862.8 | 0.9632959 | 195 | 0.519334 | 0.4060633 | 0.09017205 | 0.4937445 | 0.02713908 | 0.4938847 | 0.07227736 | 95282.48 | 0.8993934 | 1020 | 0.6130597 | 0.5609329 | 0.2691409 | 0.6648379 | 0.004238781 | 0.664879 | 0.006532701 | 186281.8 | 0.8340324 | 195 | 0.4916703 | 0.3644875 | 0.1061368 | 0.5014563 | 0.05075473 | 0.5019358 | 0.05734199 | 82010.78 | 0.6627829
|  |  | 52.0000002 | 0.1080678 | 0.1763701 | 0.003205872 | 0.1163521 | 0.0106908 | 0.1165681 | 0.009390998 | 70016.04 | 0.9989788 | 40.0000002 | 0.07363753 | 0.1418497 | 0.007194313 | 0.1440353 | 0.005218691 | 0.1434245 | 0.007429161 | 140303.4 | 0.9862081 | 199.9999998 | 0.3734138 | 0.3621562 | 0.04230471 | 0.3838725 | 0.01099113 | 0.3837301 | 0.02547525 | 195516.4 | 0.9652314 | 199.9999998 | 0.5210155 | 0.4112198 | 0.0912707 | 0.4995202 | 0.02727034 | 0.4996716 | 0.07262429 | 100231.4 | 0.9001233 | 1050 | 0.6175356 | 0.5683387 | 0.2703208 | 0.6652275 | 0.004108937 | 0.6652601 | 0.006447508 | 195957.1 | 0.8390494 | 200.0000004 | 0.4960212 | 0.3690505 | 0.1072469 | 0.5043084 | 0.04930141 | 0.5047787 | 0.05567962 | 86270.38 | 0.6660825
|  |  | 57 | 0.1170274 | 0.1846549 | 0.003356464 | 0.124592 | 0.01136101 | 0.124822 | 0.009987252 | 73560.6 | 0.9995459 | 40.9999998 | 0.07363753 | 0.1436118 | 0.007283686 | 0.1458248 | 0.005283522 | 0.1452225 | 0.007514022 | 147406.3 | 0.9855586 | 205.0000002 | 0.3809669 | 0.3666541 | 0.04282784 | 0.3886338 | 0.01112416 | 0.3884971 | 0.02578333 | 205414.4 | 0.9685071 | 204.9999996 | 0.5277414 | 0.4163092 | 0.09234809 | 0.5051787 | 0.02738625 | 0.5053409 | 0.07293011 | 105305.6 | 0.9008718 | 1080 | 0.6175356 | 0.5755644 | 0.2712957 | 0.6655651 | 0.004005595 | 0.6655902 | 0.006381108 | 205877.5 | 0.8501513 | 205.0000002 | 0.4938457 | 0.3735462 | 0.1083177 | 0.5070095 | 0.04786046 | 0.5074701 | 0.05403201 | 90637.82 | 0.670943
|  |  | 62.0000004 | 0.1268829 | 0.1925836 | 0.003500583 | 0.1326651 | 0.01201754 | 0.1329068 | 0.01057138 | 77192.68 | 0.9995459 | 42 | 0.07843981 | 0.1453526 | 0.007371977 | 0.1475926 | 0.005347567 | 0.1469986 | 0.007598131 | 154684.5 | 0.9885593 | 210 | 0.387441 | 0.3710972 | 0.04334408 | 0.3933357 | 0.01125501 | 0.3932047 | 0.02608628 | 215556.8 | 0.9711889 | 210 | 0.5378303 | 0.4213338 | 0.09340427 | 0.5107226 | 0.0274873 | 0.5108951 | 0.07319605 | 110505.1 | 0.9035511 | 1110 | 0.6197735 | 0.5826147 | 0.2720735 | 0.6658583 | 0.003923954 | 0.6658769 | 0.006329611 | 216042.8 | 0.8505389 | 210 | 0.4960212 | 0.3779765 | 0.1093493 | 0.5095676 | 0.04643472 | 0.5100182 | 0.05240236 | 95113.09 | 0.6765385
|  |  | 67.0000002 | 0.1358425 | 0.2001985 | 0.003638999 | 0.1405847 | 0.01266171 | 0.1408361 | 0.01114448 | 80912.29 | 1.00029 | 43.0000002 | 0.07843981 | 0.1470728 | 0.007459222 | 0.1493395 | 0.005410854 | 0.1487534 | 0.0076815 | 162138.1 | 0.9870322 | 214.9999998 | 0.3949941 | 0.3754874 | 0.04385361 | 0.3979802 | 0.01138368 | 0.3978546 | 0.02638415 | 225943.6 | 0.9722679 | 214.9999998 | 0.5411933 | 0.4262953 | 0.09443932 | 0.5161545 | 0.02757395 | 0.5163368 | 0.07342336 | 115829.9 | 0.9077561 | 1140 | 0.6197735 | 0.5894941 | 0.2726621 | 0.6661138 | 0.003859879 | 0.6661265 | 0.00628985 | 226453 | 0.8600318 | 215.0000004 | 0.5003721 | 0.3823426 | 0.1103421 | 0.5119903 | 0.04502668 | 0.5124307 | 0.05079349 | 99696.21 | 0.6784337
|  |  | 72 | 0.145698 | 0.2075342 | 0.00377234 | 0.1483617 | 0.01329453 | 0.1486212 | 0.01170741 | 84719.41 | 1.000442 | 43.9999998 | 0.08132118 | 0.1487732 | 0.007545459 | 0.1510662 | 0.00547341 | 0.1504877 | 0.00776414 | 169767.1 | 0.9879926 | 220.0000002 | 0.4003892 | 0.3798265 | 0.04435658 | 0.402569 | 0.01151021 | 0.4024487 | 0.02667696 | 236574.8 | 0.9741728 | 219.9999996 | 0.5462377 | 0.4311957 | 0.09545327 | 0.5214768 | 0.02764666 | 0.5216683 | 0.07361329 | 121280 | 0.9111191 | 1170 | 0.6197735 | 0.5962069 | 0.2730692 | 0.6663371 | 0.00380988 | 0.6663445 | 0.006259274 | 237108.1 | 0.8633501 | 220.0000002 | 0.4938457 | 0.3866462 | 0.1112962 | 0.5142849 | 0.04363853 | 0.5147147 | 0.04920785 | 104387.2 | 0.6815251
|  |  | 77.0000004 | 0.1528657 | 0.2146193 | 0.003901125 | 0.1560052 | 0.01391685 | 0.1562714 | 0.01226088 | 88614.05 | 1.000442 | 45 | 0.0832421 | 0.1504543 | 0.007630721 | 0.1527734 | 0.005535258 | 0.1522023 | 0.007846064 | 177571.5 | 0.9871138 | 225 | 0.4057843 | 0.3841161 | 0.04485309 | 0.4071037 | 0.01163459 | 0.4069886 | 0.02696473 | 247450.4 | 0.970504 | 225 | 0.5512822 | 0.4360365 | 0.09644616 | 0.5266917 | 0.02770588 | 0.5268921 | 0.07376708 | 126855.4 | 0.9111191 | 1200 | 0.6197735 | 0.6027573 | 0.2733025 | 0.6665329 | 0.003771061 | 0.6665357 | 0.006235847 | 248008.3 | 0.8625515 | 225 | 0.4960212 | 0.3908886 | 0.112212 | 0.516458 | 0.04227218 | 0.5168771 | 0.0476476 | 109186 | 0.6890715
|  |  | 82.0000002 | 0.1627212 | 0.2214778 | 0.004025793 | 0.163523 | 0.01452936 | 0.1637947 | 0.01280548 | 92596.21 | 1.000025 | 46.0000002 | 0.0832421 | 0.1521168 | 0.007715041 | 0.1544617 | 0.005596423 | 0.1538978 | 0.007927282 | 185551.2 | 0.9870322 | 229.9999998 | 0.4111794 | 0.3883578 | 0.04534328 | 0.4115859 | 0.01175684 | 0.4114759 | 0.02724748 | 258570.4 | 0.9654716 | 229.9999998 | 0.5563266 | 0.4408195 | 0.09741802 | 0.5318016 | 0.02775209 | 0.5320104 | 0.07388595 | 132556 | 0.9174189 | 1230 | 0.6220115 | 0.6091493 | 0.2733696 | 0.6667052 | 0.003741055 | 0.6667041 | 0.006217959 | 259153.3 | 0.866743 | 230.0000004 | 0.5025475 | 0.395071 | 0.1130899 | 0.5185162 | 0.04092928 | 0.5189245 | 0.04611458 | 114092.6 | 0.6918115
|  |  | 87 | 0.1689929 | 0.2281303 | 0.004146715 | 0.1709219 | 0.01513261 | 0.1711981 | 0.01334168 | 96665.89 | 1.000935 | 46.9999998 | 0.08516301 | 0.1537614 | 0.007798449 | 0.1561317 | 0.005656927 | 0.1555748 | 0.008007808 | 193706.4 | 0.9869053 | 235.0000002 | 0.4165745 | 0.3925532 | 0.04582724 | 0.4160171 | 0.01187697 | 0.415912 | 0.02752523 | 269934.8 | 0.9685805 | 234.9999996 | 0.5580081 | 0.4455459 | 0.09836887 | 0.5368086 | 0.02778572 | 0.5370254 | 0.07397112 | 138382 | 0.9217907 | 1260 | 0.6197735 | 0.6153868 | 0.2732778 | 0.6668576 | 0.003717951 | 0.6668529 | 0.006204345 | 270543.3 | 0.8691799 | 235.0000002 | 0.4981966 | 0.3991946 | 0.1139302 | 0.5204656 | 0.03961125 | 0.5208629 | 0.04461038 | 119107 | 0.6950961
|  |  | 92.0000004 | 0.1788485 | 0.2345942 | 0.004264209 | 0.1782077 | 0.0157271 | 0.1784873 | 0.01386992 | 100823.1 | 1.001172 | 48 | 0.08708392 | 0.1553885 | 0.007880975 | 0.1577841 | 0.00571679 | 0.157234 | 0.008087654 | 202036.9 | 0.9882545 | 240 | 0.4208905 | 0.3967035 | 0.04630506 | 0.4203985 | 0.01199499 | 0.4202982 | 0.02779798 | 281543.6 | 0.9725685 | 240 | 0.5664155 | 0.4502173 | 0.09929873 | 0.5417149 | 0.02780723 | 0.5419393 | 0.07402379 | 144333.2 | 0.9237121 | 1290 | 0.6197735 | 0.6214737 | 0.2730343 | 0.6669929 | 0.003700223 | 0.6669851 | 0.006194018 | 282178.3 | 0.8762545 | 240 | 0.5025475 | 0.4032606 | 0.1147332 | 0.5223119 | 0.0383193 | 0.5226983 | 0.04313634 | 124229.3 | 0.7020219
|  |  | 97.0000002 | 0.1869121 | 0.2408847 | 0.004378551 | 0.1853855 | 0.01631325 | 0.1856677 | 0.01439053 | 105067.8 | 1.000442 | 49.0000002 | 0.08708392 | 0.1569988 | 0.007962645 | 0.1594194 | 0.005776033 | 0.1588758 | 0.008166832 | 210542.8 | 0.987972 | 244.9999998 | 0.4262856 | 0.4008102 | 0.04677682 | 0.4247315 | 0.01211089 | 0.4246359 | 0.02806575 | 293396.8 | 0.9733469 | 244.9999998 | 0.568097 | 0.454835 | 0.1002076 | 0.5465226 | 0.02781705 | 0.5467542 | 0.07404513 | 150409.8 | 0.9271464 | 1320 | 0.6220115 | 0.6274136 | 0.2726462 | 0.6671137 | 0.003686662 | 0.6671031 | 0.006186209 | 294058.2 | 0.8793884 | 245.0000004 | 0.5003721 | 0.40727 | 0.1154996 | 0.5240606 | 0.03705443 | 0.524436 | 0.04169356 | 129459.5 | 0.7048568
|  |  | 102 | 0.1940798 | 0.2470151 | 0.004489982 | 0.1924599 | 0.0168914 | 0.192744 | 0.01490384 | 109400.1 | 0.9999337 | 49.9999998 | 0.09092575 | 0.1585927 | 0.008043486 | 0.1610381 | 0.005834674 | 0.1605009 | 0.008245355 | 219224.1 | 0.9871024 | 250.0000002 | 0.4316807 | 0.4048744 | 0.04724259 | 0.4290173 | 0.01222469 | 0.4289263 | 0.02832855 | 305494.3 | 0.976337 | 249.9999996 | 0.5731414 | 0.4594001 | 0.1010956 | 0.5512338 | 0.02781562 | 0.5514721 | 0.07403629 | 156611.6 | 0.9279339 | 1350 | 0.6220115 | 0.6332101 | 0.2721201 | 0.6672221 | 0.003676319 | 0.6672091 | 0.006180324 | 306183 | 0.8825307 | 250.0000002 | 0.5003721 | 0.411224 | 0.1162296 | 0.525717 | 0.03581747 | 0.5260813 | 0.04028297 | 134797.5 | 0.7096685
|  |  | 107.0000004 | 0.2021434 | 0.2529969 | 0.004598714 | 0.1994348 | 0.01746188 | 0.1997201 | 0.01541011 | 113819.8 | 1.000226 | 51 | 0.09092575 | 0.1601708 | 0.008123523 | 0.1626407 | 0.005892732 | 0.1621096 | 0.008323235 | 228080.7 | 0.9889531 | 255 | 0.4381548 | 0.4088973 | 0.04770243 | 0.4332569 | 0.01233639 | 0.4331704 | 0.02858637 | 317836.3 | 0.976584 | 255 | 0.5781859 | 0.4639138 | 0.1019627 | 0.5558503 | 0.02780336 | 0.556095 | 0.07399842 | 162938.7 | 0.9304075 | 1380 | 0.6197735 | 0.6388667 | 0.2714629 | 0.66732 | 0.003668452 | 0.6673049 | 0.006175904 | 318552.8 | 0.8868881 | 255 | 0.5025475 | 0.4151235 | 0.1169238 | 0.5272858 | 0.03460909 | 0.5276392 | 0.03890528 | 140243.3 | 0.7136872
|  |  | 112.0000002 | 0.2084151 | 0.2588406 | 0.004704934 | 0.206314 | 0.01802496 | 0.2066 | 0.01590959 | 118327.1 | 1.00095 | 52.0000002 | 0.09284667 | 0.1617335 | 0.008202779 | 0.1642276 | 0.005950224 | 0.1637025 | 0.008400484 | 237112.7 | 0.9889531 | 259.9999998 | 0.4446289 | 0.4128801 | 0.04815639 | 0.4374516 | 0.01244599 | 0.4373694 | 0.02883923 | 330422.7 | 0.976584 | 259.9999998 | 0.5815488 | 0.4683771 | 0.1028089 | 0.5603741 | 0.02778067 | 0.5606249 | 0.07393263 | 169391.1 | 0.9296154 | 1410 | 0.6220115 | 0.6443869 | 0.2706808 | 0.6674088 | 0.003662485 | 0.6673919 | 0.006172598 | 331167.6 | 0.8845402 | 260.0000004 | 0.504723 | 0.4189694 | 0.1175827 | 0.5287717 | 0.03342982 | 0.5291143 | 0.03756106 | 145796.9 | 0.7197136
|  |  | 117 | 0.2155827 | 0.2645552 | 0.004808808 | 0.2131008 | 0.01858089 | 0.2133868 | 0.0164025 | 122921.9 | 0.9996353 | 52.9999998 | 0.09572804 | 0.1632812 | 0.008281276 | 0.1657994 | 0.006007165 | 0.1652801 | 0.008477115 | 246320.2 | 0.9899135 | 265.0000002 | 0.4467869 | 0.4168238 | 0.04860452 | 0.4416021 | 0.01255351 | 0.4415243 | 0.02908713 | 343253.4 | 0.9776866 | 264.9999996 | 0.5849118 | 0.4727913 | 0.1036344 | 0.5648072 | 0.02774797 | 0.5650637 | 0.07384 | 175968.8 | 0.9329154 | 1440 | 0.6197735 | 0.6497738 | 0.2697802 | 0.66749 | 0.003657971 | 0.6674714 | 0.006170136 | 344027.3 | 0.8823454 | 265.0000002 | 0.5025475 | 0.4227626 | 0.1182067 | 0.5301792 | 0.03228004 | 0.530511 | 0.03625071 | 151458.4 | 0.7185967
|  |  | 122.0000004 | 0.2236464 | 0.270149 | 0.004910486 | 0.2197981 | 0.01912988 | 0.2200837 | 0.01688902 | 127604.2 | 1.000442 | 54 | 0.09572804 | 0.1648144 | 0.008359036 | 0.1673564 | 0.006063572 | 0.1668428 | 0.008553139 | 255702.9 | 0.9899135 | 270 | 0.45434 | 0.4207294 | 0.04904684 | 0.4457096 | 0.01265893 | 0.445636 | 0.02933008 | 356328.6 | 0.978742 | 270 | 0.5882748 | 0.4771571 | 0.104439 | 0.5691513 | 0.02770566 | 0.5694132 | 0.0737216 | 182671.7 | 0.9336315 | 1470 | 0.6264874 | 0.6550309 | 0.2687671 | 0.6675646 | 0.003654566 | 0.6675446 | 0.006168311 | 357131.9 | 0.8950405 | 270 | 0.5025475 | 0.4265041 | 0.1187964 | 0.5315124 | 0.03116003 | 0.5318335 | 0.03497451 | 157227.8 | 0.7247009
|  |  | 127.0000002 | 0.2299181 | 0.2756292 | 0.0050101 | 0.2264088 | 0.01967214 | 0.2266935 | 0.01736933 | 132374.1 | 1.000986 | 55.0000002 | 0.09764895 | 0.1663335 | 0.008436079 | 0.168899 | 0.006119458 | 0.168391 | 0.008628568 | 265261.1 | 0.9899135 | 274.9999998 | 0.4575771 | 0.4245979 | 0.04948341 | 0.4497749 | 0.01276227 | 0.4497054 | 0.02956807 | 369648.1 | 0.9786994 | 274.9999998 | 0.5933192 | 0.4814755 | 0.105223 | 0.5734084 | 0.02765412 | 0.5736753 | 0.07357846 | 189500 | 0.9347719 | 1500 | 0.6264874 | 0.6601612 | 0.2676472 | 0.6676336 | 0.003652006 | 0.6676124 | 0.006166966 | 370481.5 | 0.9028208 | 275.0000004 | 0.5025475 | 0.4301946 | 0.1193523 | 0.5327752 | 0.03006994 | 0.5330858 | 0.0337326 | 163104.9 | 0.7207441
|  |  | 132 | 0.2379817 | 0.2810026 | 0.005107771 | 0.2329353 | 0.02020785 | 0.2332188 | 0.01784361 | 137231.4 | 1.002949 | 55.9999998 | 0.1005303 | 0.1678388 | 0.008512426 | 0.1704277 | 0.006174839 | 0.1699251 | 0.008703414 | 274994.7 | 0.9897492 | 280.0000002 | 0.4640512 | 0.42843 | 0.04991424 | 0.4537988 | 0.01286353 | 0.4537334 | 0.02980113 | 383212.1 | 0.9817917 | 279.9999996 | 0.5933192 | 0.4857473 | 0.1059864 | 0.5775801 | 0.02759372 | 0.5778517 | 0.0734116 | 196453.6 | 0.9346598 | 1530 | 0.6264874 | 0.6651678 | 0.2664264 | 0.6676978 | 0.003650087 | 0.6676755 | 0.006165983 | 384076 | 0.9019932 | 280.0000002 | 0.5025475 | 0.4338351 | 0.1198751 | 0.5339714 | 0.02900985 | 0.5342717 | 0.03252503 | 169089.9 | 0.7266187
|  |  | 137.0000004 | 0.2460453 | 0.2862752 | 0.005203609 | 0.23938 | 0.02073718 | 0.2396619 | 0.01831199 | 142176.3 | 1.002234 | 61.0000002 | 0.1005303 | 0.1751714 | 0.008884321 | 0.1778743 | 0.006444609 | 0.1773967 | 0.009069271 | 284903.6 | 0.9890889 | 285 | 0.4683672 | 0.4322268 | 0.05033936 | 0.4577822 | 0.01296271 | 0.4577208 | 0.03002924 | 397020.4 | 0.981979 | 285 | 0.5950007 | 0.4899735 | 0.1067293 | 0.5816681 | 0.02752484 | 0.5819441 | 0.073222 | 203532.4 | 0.9397043 | 1560 | 0.6264874 | 0.6700536 | 0.2651099 | 0.667758 | 0.003648656 | 0.6677348 | 0.00616527 | 397915.5 | 0.9035784 | 285 | 0.504723 | 0.4374262 | 0.1203652 | 0.5351046 | 0.02797971 | 0.5353946 | 0.03135172 | 175182.8 | 0.7248378
|  |  | 142.0000002 | 0.2514211 | 0.2914523 | 0.005297713 | 0.2457451 | 0.02126027 | 0.2460251 | 0.01877462 | 147208.7 | 1.000542 | 66 | 0.1024512 | 0.1822092 | 0.009241262 | 0.1850215 | 0.006703531 | 0.1845662 | 0.00942212 | 294987.9 | 0.9903678 | 289.9999998 | 0.4716043 | 0.4359889 | 0.05075879 | 0.4617258 | 0.01305982 | 0.4616683 | 0.03025244 | 411073.2 | 0.9820265 | 289.9999998 | 0.6050896 | 0.4941548 | 0.1074517 | 0.5856742 | 0.02744783 | 0.5859544 | 0.07301063 | 210736.5 | 0.9382665 | 1860 | 0.6287253 | 0.7128807 | 0.247757 | 0.668233 | 0.003645009 | 0.6682051 | 0.006163821 | 411999.9 | 0.9090635 | 290.0000004 | 0.5112493 | 0.4409688 | 0.1208233 | 0.536178 | 0.02697944 | 0.536458 | 0.03021254 | 181383.5 | 0.7284537
|  |  | 147 | 0.2576928 | 0.2965391 | 0.005390174 | 0.2520326 | 0.02177728 | 0.2523103 | 0.01923162 | 152328.6 | 1.002234 | 70.9999998 | 0.1120558 | 0.188985 | 0.00958492 | 0.1919028 | 0.006952818 | 0.1914674 | 0.009763126 | 305247.6 | 0.9911891 | 295.0000002 | 0.4791574 | 0.4397173 | 0.05117254 | 0.4656303 | 0.01315487 | 0.4655766 | 0.03047072 | 425370.3 | 0.9848935 | 294.9999996 | 0.6050896 | 0.498292 | 0.1081538 | 0.5896001 | 0.02736304 | 0.589884 | 0.07277842 | 218066 | 0.9430672 | 2160 | 0.6264874 | 0.7464354 | 0.2255627 | 0.6686212 | 0.003645348 | 0.6685922 | 0.006164267 | 426329.3 | 0.9144942 | 295.0000002 | 0.5090739 | 0.4444635 | 0.1212498 | 0.5371948 | 0.02600887 | 0.5374651 | 0.02910724 | 187692 | 0.7290262
|  |  | 152.0000004 | 0.2648604 | 0.3015401 | 0.005481073 | 0.2582444 | 0.02228834 | 0.2585196 | 0.01968312 | 157536.1 | 1.001303 | 76.0000002 | 0.118779 | 0.1955263 | 0.009916676 | 0.1985458 | 0.007193471 | 0.1981286 | 0.01009332 | 315682.6 | 0.990522 | 300 | 0.4834735 | 0.4434125 | 0.05158063 | 0.4694965 | 0.01324786 | 0.4694466 | 0.03068409 | 439911.8 | 0.9854026 | 300 | 0.6084525 | 0.5023857 | 0.1088357 | 0.5934473 | 0.02727082 | 0.5937348 | 0.07252627 | 225520.7 | 0.9476559 | 2460 | 0.6287253 | 0.7727256 | 0.2014456 | 0.6689914 | 0.003645922 | 0.6689622 | 0.006164771 | 440903.6 | 0.9106103 | 300 | 0.5068984 | 0.4479111 | 0.1216455 | 0.5381581 | 0.02506775 | 0.5384187 | 0.02803554 | 194108.4 | 0.7331927
|  |  | 157.0000002 | 0.2702362 | 0.3064596 | 0.005570488 | 0.2643823 | 0.02279356 | 0.2646547 | 0.02012922 | 162831.1 | 1.00235 | 81 | 0.1245417 | 0.2018556 | 0.01023769 | 0.2049737 | 0.00742633 | 0.204573 | 0.01041359 | 326293.1 | 0.9920038 | 304.9999998 | 0.4877895 | 0.4470752 | 0.05198306 | 0.473325 | 0.0133388 | 0.4732787 | 0.03089258 | 454697.8 | 0.9857116 | 304.9999998 | 0.613497 | 0.5064366 | 0.1094974 | 0.5972174 | 0.02717148 | 0.5975082 | 0.07225508 | 233100.7 | 0.9461013 | 2760 | 0.6309633 | 0.7933242 | 0.1772937 | 0.6693577 | 0.003646563 | 0.6693285 | 0.006165311 | 455722.8 | 0.9146276 | 305.0000004 | 0.5068984 | 0.4513124 | 0.1220109 | 0.5390707 | 0.0241558 | 0.5393219 | 0.02699707 | 200632.6 | 0.7358466
|  |  | 162 | 0.2765079 | 0.3113012 | 0.005658487 | 0.2704479 | 0.02329306 | 0.2707173 | 0.02057005 | 168213.5 | 1.001402 | 85.9999998 | 0.1322254 | 0.2079924 | 0.01054893 | 0.2112061 | 0.007652106 | 0.2108205 | 0.01072475 | 337078.9 | 0.9937554 | 310.0000002 | 0.4910266 | 0.4507063 | 0.05237986 | 0.4771164 | 0.0134277 | 0.4770737 | 0.03109619 | 469728.1 | 0.9878486 | 309.9999996 | 0.6168599 | 0.5104455 | 0.1101392 | 0.600912 | 0.02706535 | 0.6012058 | 0.07196569 | 240806 | 0.9513292 | 3060 | 0.6287253 | 0.8094632 | 0.1542712 | 0.6697228 | 0.003647271 | 0.6696937 | 0.006165905 | 470787 | 0.9133475 | 310.0000002 | 0.5090739 | 0.4546679 | 0.1223465 | 0.5399353 | 0.02327268 | 0.5401772 | 0.02599141 | 207264.6 | 0.7339035
|  |  | 167.0000004 | 0.2818836 | 0.3160687 | 0.005745135 | 0.2764429 | 0.02378697 | 0.2767091 | 0.02100569 | 173683.5 | 1.002234 | 91.0000002 | 0.1389486 | 0.2139533 | 0.01085126 | 0.21726 | 0.007871408 | 0.2168883 | 0.01102749 | 348040.1 | 0.9934541 | 315 | 0.4953426 | 0.4543062 | 0.05277101 | 0.4808713 | 0.01351456 | 0.4808322 | 0.03129494 | 485002.8 | 0.9862951 | 315 | 0.6202229 | 0.5144129 | 0.1107612 | 0.6045325 | 0.02695275 | 0.6048292 | 0.07165895 | 248636.5 | 0.9514747 | 3360 | 0.6376771 | 0.8221082 | 0.1330439 | 0.6700873 | 0.003648048 | 0.6700583 | 0.006166556 | 486096.2 | 0.9218958 | 315 | 0.5090739 | 0.4579784 | 0.1226531 | 0.5407544 | 0.02241802 | 0.5409872 | 0.02501811 | 214004.5 | 0.741685
|  |  | 172.0000002 | 0.2899473 | 0.3207654 | 0.00583049 | 0.2823687 | 0.02427537 | 0.2826315 | 0.02143625 | 179241.1 | 1.003569 | 96 | 0.1466323 | 0.2197525 | 0.01114538 | 0.2231497 | 0.008084765 | 0.2227909 | 0.01132243 | 359176.7 | 0.9927949 | 319.9999998 | 0.4996587 | 0.4578756 | 0.05315654 | 0.4845903 | 0.01359939 | 0.4845547 | 0.03148885 | 500521.9 | 0.9880077 | 319.9999998 | 0.6185414 | 0.5183395 | 0.1113634 | 0.6080806 | 0.02683397 | 0.6083798 | 0.07133566 | 256592.4 | 0.9531561 | 3660 | 0.6376771 | 0.8320157 | 0.113941 | 0.6704514 | 0.003648895 | 0.6704225 | 0.006167265 | 501650.3 | 0.9127993 | 320.0000004 | 0.5112493 | 0.4612445 | 0.1229311 | 0.5415304 | 0.02159139 | 0.5417545 | 0.02407666 | 220852.2 | 0.7440223
|  |  | 177 | 0.295323 | 0.3253942 | 0.005914607 | 0.2882268 | 0.02475837 | 0.2884859 | 0.02186182 | 184886.1 | 1.00255 | 100.9999998 | 0.152395 | 0.2254026 | 0.01143194 | 0.2288879 | 0.008292633 | 0.2285412 | 0.01161012 | 370488.7 | 0.9918345 | 325.0000002 | 0.5039748 | 0.461415 | 0.05353645 | 0.488274 | 0.01368221 | 0.4882418 | 0.03167795 | 516285.4 | 0.9889957 | 324.9999996 | 0.6235859 | 0.5222258 | 0.1119462 | 0.6115577 | 0.0267093 | 0.6118592 | 0.07099661 | 264673.6 | 0.9525595 | 3960 | 0.6466289 | 0.8397782 | 0.09707083 | 0.670815 | 0.003649812 | 0.6707863 | 0.006168033 | 517449.3 | 0.9165944 | 325.0000002 | 0.5156002 | 0.4644668 | 0.1231812 | 0.5422656 | 0.02079236 | 0.5424811 | 0.02316653 | 227807.7 | 0.7566959
|  |  | 182.0000004 | 0.3006987 | 0.3299581 | 0.005997537 | 0.2940184 | 0.02523607 | 0.2942738 | 0.02228248 | 190618.7 | 1.003807 | 106.0000002 | 0.1571973 | 0.2309145 | 0.01171149 | 0.2344858 | 0.008495417 | 0.2341504 | 0.01189106 | 381976 | 0.9932111 | 330 | 0.5072118 | 0.4649251 | 0.05391074 | 0.4919228 | 0.01376301 | 0.4918939 | 0.03186225267 | 532293.3 | 0.9906112 | 330 | 0.6269488 | 0.5260724 | 0.1125095 | 0.6149651 | 0.02657904 | 0.6152687 | 0.07064255 | 272880 | 0.9531561 | 4260 | 0.639915 | 0.8458602 | 0.08240162 | 0.6711783 | 0.003650798 | 0.6711496 | 0.006168858 | 533493.3 | 0.9171713 | 330 | 0.5090739 | 0.467646 | 0.123404 | 0.5429623 | 0.02002045 | 0.5431694 | 0.02228714 | 234871.1 | 0.7557052
|  |  | 187.0000002 | 0.3069705 | 0.3344597 | 0.006079325 | 0.299745 | 0.02570854 | 0.2999965 | 0.02269833 | 196438.7 | 1.002094 | 111 | 0.1668019 | 0.2362978 | 0.01198452 | 0.2399533 | 0.008693473 | 0.2396283 | 0.01216568 | 393638.7 | 0.9930918 | 334.9999998 | 0.5136859 | 0.4684062 | 0.05427942 | 0.4955373 | 0.01384183 | 0.4955117 | 0.03204178 | 548545.6 | 0.9895322 | 334.9999998 | 0.6286303 | 0.5298799 | 0.1130537 | 0.6183043 | 0.02644345 | 0.6186098 | 0.07027423 | 281211.7 | 0.954455 | 4560 | 0.642153 | 0.8506254 | 0.06981823 | 0.6715411 | 0.003651852 | 0.6715125 | 0.00616974 | 549782.3 | 0.9357372 | 335.0000004 | 0.5134248 | 0.4707826 | 0.1236 | 0.5436223 | 0.01927517 | 0.5438214 | 0.02143791 | 242042.3 | 0.757075
|  |  | 192 | 0.3132422 | 0.3389015 | 0.006160014 | 0.3054076 | 0.02617589 | 0.3056551 | 0.02310943 | 202346.4 | 1.001474 | 115.9999998 | 0.1706437 | 0.2415613 | 0.01225147 | 0.2452989 | 0.008887115 | 0.2449839 | 0.01243439 | 405476.8 | 0.9937554 | 340.0000002 | 0.516923 | 0.471859 | 0.05464249 | 0.499118 | 0.01391865 | 0.4990956 | 0.03221657 | 565042.3 | 0.9906112 | 339.9999996 | 0.6319933 | 0.5336487 | 0.1135788 | 0.6215766 | 0.02630281 | 0.6218838 | 0.06989237 | 289668.8 | 0.9597561 | 4860 | 0.6466289 | 0.8543591 | 0.05916032 | 0.6719035 | 0.003652973 | 0.6718751 | 0.006170679 | 566316.2 | 0.9386345 | 340.0000002 | 0.5156002 | 0.4738774 | 0.12377 | 0.5442478 | 0.01855599 | 0.5444389 | 0.02061822 | 249321.4 | 0.7617565
|  |  | 197.0000004 | 0.3186179 | 0.3432857 | 0.006239644 | 0.3110076 | 0.02663819 | 0.3112509 | 0.02351588 | 208341.5 | 1.002083 | 121.0000002 | 0.1783273 | 0.2467124 | 0.01251273 | 0.2505306 | 0.009076627 | 0.2502249 | 0.01269753 | 417490.3 | 0.9937554 | 345 | 0.5223181 | 0.4752839 | 0.05499995 | 0.5026653 | 0.01399351 | 0.5026461 | 0.03238663 | 581783.4 | 0.991606 | 345 | 0.6319933 | 0.5373794 | 0.114085 | 0.6247834 | 0.02615737 | 0.6250921 | 0.06949764 | 298251.1 | 0.9598821 | 5160 | 0.6443909 | 0.8572844 | 0.05024752 | 0.6722655 | 0.003654163 | 0.6722372 | 0.006171674 | 583095 | 0.9450582 | 345 | 0.5134248 | 0.4769308 | 0.1239143 | 0.5448405 | 0.0178624 | 0.5450239 | 0.01982745 | 256708.3 | 0.7577755
|  |  | 202.0000002 | 0.3239937 | 0.3476147 | 0.006318252 | 0.316546 | 0.02709553 | 0.316785 | 0.02391774 | 214424.1 | 1.001434 | 126 | 0.1840901 | 0.2517582 | 0.01276864 | 0.2556553 | 0.009262263 | 0.2553584 | 0.01295544 | 429679.2 | 0.9937554 | 349.9999998 | 0.5244761 | 0.4786813 | 0.05535182 | 0.5061797 | 0.0140664 | 0.5061635 | 0.03255201 | 598768.9 | 0.9920179 | 349.9999998 | 0.6353562 | 0.5410724 | 0.1145726 | 0.6279261 | 0.02600738 | 0.6282361 | 0.06909074 | 306958.7 | 0.963245 | 5460 | 0.6466289 | 0.8595763 | 0.04289488 | 0.6726271 | 0.003655419 | 0.6725988 | 0.006172725 | 600118.8 | 0.9420373 | 350.0000004 | 0.5156002 | 0.4799434 | 0.1240337 | 0.5454021 | 0.01719384 | 0.5455781 | 0.01906495 | 264203 | 0.7670159
|  |  | 207 | 0.3293694 | 0.3518903 | 0.006395871 | 0.3220238 | 0.02754797 | 0.3222586 | 0.02431509 | 220594.3 | 1.001942 | 130.9999998 | 0.1898528 | 0.2567048 | 0.01301952 | 0.2606793 | 0.00944425 | 0.2603908 | 0.01320841 | 442043.4 | 0.9953478 | 355.0000002 | 0.5298712 | 0.4820517 | 0.05569809 | 0.5096616 | 0.01413735 | 0.5096485 | 0.03271273 | 615998.8 | 0.9916902 | 354.9999996 | 0.6370377 | 0.5447283 | 0.1150417 | 0.6310058 | 0.02585308 | 0.6313169 | 0.0686723 | 315791.6 | 0.9633099 | 5760 | 0.6488668 | 0.8613721 | 0.03692116 | 0.6729883 | 0.003656742 | 0.6729601 | 0.006173832 | 617387.5 | 0.948136 | 355.0000002 | 0.5134248 | 0.4829158 | 0.1241287 | 0.5459344 | 0.01654978 | 0.5461031 | 0.01833007 | 271805.6 | 0.7702548
|  |  | 212.0000004 | 0.3356411 | 0.3561145 | 0.006472532 | 0.3274423 | 0.0279956 | 0.3276725 | 0.024708 | 226852 | 1.002174 | 136.0000002 | 0.196576 | 0.2615578 | 0.01326566 | 0.2656083 | 0.009622796 | 0.2653277 | 0.01345671 | 454583 | 0.9947158 | 360 | 0.5331082 | 0.4853955 | 0.05603877 | 0.5131114 | 0.01420637 | 0.5131013 | 0.03286882 | 633473.1 | 0.9906112 | 360 | 0.6404007 | 0.5483475 | 0.1154925 | 0.6340239 | 0.02569472 | 0.6343359 | 0.06824296 | 324749.8 | 0.9620722 | 6060 | 0.6511047 | 0.8627791 | 0.03215198 | 0.6733491 | 0.003658131 | 0.673321 | 0.006174993 | 634901.2 | 0.9522171 | 360 | 0.5112493 | 0.4858486 | 0.1241999 | 0.5464388 | 0.01592965 | 0.5466005 | 0.01762216 | 279516 | 0.769315
|  |  | 217.0000002 | 0.3410169 | 0.3602891 | 0.006548264 | 0.3328022 | 0.02843849 | 0.333028 | 0.02509654 | 233197.2 | 1.003743 | 141 | 0.2013783 | 0.2663225 | 0.01350731 | 0.2704476 | 0.009798088 | 0.2701746 | 0.01370058 | 467298 | 0.9947158 | 364.9999998 | 0.5363453 | 0.4887132 | 0.05637387 | 0.5165295 | 0.01427347 | 0.5165224 | 0.03302032 | 651191.7 | 0.990006 | 364.9999998 | 0.6420821 | 0.5519304 | 0.1159253 | 0.6369817 | 0.02553252 | 0.6372944 | 0.06780332 | 333833.2 | 0.966608 | 6360 | 0.6555806 | 0.8638815 | 0.02841995 | 0.6737094 | 0.003659585 | 0.6736814 | 0.00617621 | 652659.8 | 0.9584472 | 365.0000004 | 0.5112493 | 0.4887422 | 0.1242479 | 0.5469169 | 0.01533289 | 0.5470717 | 0.01694054 | 287334.3 | 0.7772134
|  |  | 222 | 0.3454966 | 0.3644157 | 0.006623093 | 0.3381047 | 0.0288767 | 0.3383258 | 0.02548078 | 239629.9 | 1.002347 | 145.9999998 | 0.2071411 | 0.2710034 | 0.01374471 | 0.2752018 | 0.009970299 | 0.274936 | 0.01394024 | 480188.4 | 0.9962678 | 370.0000002 | 0.5417404 | 0.4920051 | 0.0567034 | 0.5199164 | 0.01433867 | 0.5199121 | 0.03316726 | 669154.8 | 0.9923721 | 369.9999996 | 0.6437636 | 0.5554775 | 0.1163401 | 0.6398802 | 0.02536669 | 0.6401935 | 0.06735398 | 343042 | 0.9672472 | 6660 | 0.6511047 | 0.8647453 | 0.02556385 | 0.6740694 | 0.003661104 | 0.6740415 | 0.006177481 | 670663.3 | 0.9600155 | 370.0000002 | 0.5177757 | 0.4915974 | 0.1242731 | 0.54737 | 0.01475893 | 0.5475182 | 0.01628457 | 295260.4 | 0.7817355
|  |  | 227.0000004 | 0.3508724 | 0.3684961 | 0.006697044 | 0.3433506 | 0.0293103 | 0.3435671 | 0.02586077 | 246150.1 | 1.003005 | 151.0000002 | 0.2138643 | 0.2756048 | 0.01397809 | 0.2798753 | 0.01013958 | 0.2796164 | 0.01417591 | 493254.1 | 0.9947158 | 375 | 0.5460564 | 0.4952715 | 0.05702736 | 0.5232724 | 0.01440198 | 0.5232709 | 0.03330968 | 687362.3 | 0.9938482 | 375 | 0.6471266 | 0.5589892 | 0.1167374 | 0.6427207 | 0.02519746 | 0.6430345 | 0.0668955 | 352376 | 0.968245 | 6960 | 0.6533427 | 0.865422 | 0.02342914 | 0.6744289 | 0.003662688 | 0.6744011 | 0.006178805 | 688911.8 | 0.9614053 | 375 | 0.5177757 | 0.4944144 | 0.1242762 | 0.5477995 | 0.01420722 | 0.5479413 | 0.01565358 | 303294.3 | 0.7831803
|  |  | 232.0000002 | 0.3544562 | 0.3725315 | 0.00677014 | 0.3485409 | 0.02973937 | 0.3487526 | 0.02623659 | 252757.9 | 1.003924 | 156 | 0.2225084 | 0.2801306 | 0.01420763 | 0.2844721 | 0.01030609 | 0.2842198 | 0.01440777 | 506495.3 | 0.9956763 | 379.9999998 | 0.5503725 | 0.4985129 | 0.05734577 | 0.5265978 | 0.01446342 | 0.5265992 | 0.03344762 | 705814.1 | 0.9911655 | 379.9999998 | 0.6488081 | 0.562466 | 0.1171171 | 0.6455044 | 0.02502503 | 0.6458184 | 0.06642844 | 361835.4 | 0.9674788 | 7260 | 0.6533427 | 0.8659522 | 0.02187086 | 0.674788 | 0.003664335 | 0.6747603 | 0.006180183 | 707405.3 | 0.9595328 | 380.0000004 | 0.5134248 | 0.4971939 | 0.1242578 | 0.5482066 | 0.01367718 | 0.5483422 | 0.0150469 | 311436.1 | 0.7853558
|  |  | 237 | 0.3616239 | 0.3765236 | 0.006842399 | 0.3536764 | 0.03016396 | 0.3538833 | 0.02660829 | 259453.2 | 1.003495 | 160.9999998 | 0.2253897 | 0.2845845 | 0.01443351 | 0.2889958 | 0.01046994 | 0.2887498 | 0.014636 | 519911.8 | 0.9947158 | 385.0000002 | 0.5546886 | 0.5017295 | 0.05765863 | 0.5298931 | 0.01452301 | 0.5298972 | 0.03358111 | 724510.4 | 0.9918687 | 384.9999996 | 0.6504896 | 0.5659082 | 0.1174797 | 0.6482324 | 0.0248496 | 0.6485466 | 0.06595333 | 371420 | 0.9698588 | 7560 | 0.6578186 | 0.8663677 | 0.02075828 | 0.6751467 | 0.003666047 | 0.6751191 | 0.006181615 | 726143.7 | 0.9644167 | 385.0000002 | 0.5156002 | 0.4999365 | 0.1242182 | 0.5485925 | 0.01316827 | 0.5487221 | 0.01446389 | 319685.7 | 0.7920683
|  |  | 242.0000004 | 0.3643118 | 0.3804736 | 0.006913842 | 0.3587579 | 0.03058413 | 0.35896 | 0.02697594 | 266236 | 1.002401 | 166.0000002 | 0.2321129 | 0.2889697 | 0.01465592 | 0.2934498 | 0.01063127 | 0.2932099 | 0.01486076 | 533503.7 | 0.9951715 | 390 | 0.5590046 | 0.5049218 | 0.05796595 | 0.5331586 | 0.01458076 | 0.5331654 | 0.0337102 | 743451 | 0.9928338 | 390 | 0.655534 | 0.5693162 | 0.1178252 | 0.6509058 | 0.02467135 | 0.65122 | 0.06547068 | 381129.9 | 0.9738953 | 7860 | 0.6622945 | 0.8666932 | 0.01997935 | 0.675505 | 0.003667821 | 0.6754775 | 0.006183098 | 745127.1 | 0.9619244 | 390 | 0.5177757 | 0.5026425 | 0.1241582 | 0.5489583 | 0.01267991 | 0.5490821 | 0.01390388 | 328043.1 | 0.7918821
|  |  | 247.0000002 | 0.3696875 | 0.3843828 | 0.006984485 | 0.3637864 | 0.03099996 | 0.3639836 | 0.02733959 | 273106.3 | 1.00377 | 171 | 0.2369152 | 0.2932894 | 0.014875 | 0.2978372 | 0.01079018 | 0.2976032 | 0.01508221 | 547270.9 | 0.9956763 | 394.9999998 | 0.5600836 | 0.50809 | 0.05826776 | 0.5363946 | 0.01463669 | 0.536404 | 0.03383492 | 762636.1 | 0.9959202 | 394.9999998 | 0.6538525 | 0.5726904 | 0.1181539 | 0.6535258 | 0.02449049 | 0.6538398 | 0.064981 | 390965.1 | 0.976053 | 8160 | 0.6578186 | 0.8669482 | 0.0194429 | 0.6758629 | 0.003669658 | 0.6758355 | 0.006184634 | 764355.3 | 0.9651974 | 395.0000004 | 0.5156002 | 0.5053125 | 0.1240782 | 0.5493052 | 0.01221157 | 0.5494234 | 0.01336625 | 336508.4 | 0.7940576
|  |  | 252 | 0.3759592 | 0.3882523 | 0.007054344 | 0.3687625 | 0.03141149 | 0.3689548 | 0.0276993 | 280064.2 | 1.002234 | 175.9999998 | 0.2417175 | 0.2975463 | 0.01509089 | 0.302161 | 0.01094677 | 0.3019326 | 0.01530047 | 561213.6 | 0.9956763 | 400.0000002 | 0.5622417 | 0.5112345 | 0.05856405 | 0.5396014 | 0.01469082 | 0.5396134 | 0.03395533 | 782065.5 | 0.9963461 | 399.9999996 | 0.652171 | 0.5760313 | 0.1184661 | 0.6560933 | 0.02430718 | 0.6564071 | 0.06448477 | 400925.6 | 0.979755 | 8460 | 0.6645324 | 0.867148 | 0.01907835 | 0.6762203 | 0.003671556 | 0.676193 | 0.006186222 | 783828.6 | 0.9666547 | 400.0000002 | 0.5112493 | 0.5079469 | 0.1239787 | 0.549634 | 0.01176269 | 0.5497468 | 0.01285035 | 345081.5 | 0.7989776
|  |  | 257.0000004 | 0.380439 | 0.3920834 | 0.007123433 | 0.3736871 | 0.03181879 | 0.3738744 | 0.02805513 | 287109.5 | 1.002585 | 181.0000002 | 0.2455593 | 0.3017432 | 0.01530374 | 0.3064238 | 0.01110115 | 0.3062008 | 0.01551568 | 575331.6 | 0.9948079 | 405 | 0.5676367 | 0.5143554 | 0.05885485 | 0.5427794 | 0.01474317 | 0.542794 | 0.03407145 | 801739.3 | 0.9957209 | 405 | 0.6538525 | 0.5793391 | 0.1187619 | 0.6586095 | 0.0241216 | 0.6589229 | 0.06398244 | 411011.4 | 0.9793233 | 8760 | 0.6600565 | 0.8673046 | 0.01883324 | 0.6765774 | 0.003673517 | 0.6765502 | 0.006187862 | 803546.8 | 0.9682453 | 405 | 0.5177757 | 0.5105463 | 0.1238602 | 0.5499459 | 0.01133274 | 0.5500534 | 0.01235556 | 353762.5 | 0.7998767
|  |  | 262.0000002 | 0.3858148 | 0.395877 | 0.007191765 | 0.3785609 | 0.0322219 | 0.3787433 | 0.02840713 | 294242.4 | 1.003875 | 186 | 0.253243 | 0.3058825 | 0.01551366 | 0.3106281 | 0.01125341 | 0.3104104 | 0.01572796 | 589625 | 0.9966367 | 409.9999998 | 0.5697948 | 0.5174532 | 0.05914017 | 0.5459289 | 0.01479376 | 0.545946 | 0.03418334 | 821657.6 | 0.9988749 | 409.9999998 | 0.6622599 | 0.5826142 | 0.1190416 | 0.6610754 | 0.02393393 | 0.6613882 | 0.06347448 | 421222.5 | 0.9800598 | 9060 | 0.6622945 | 0.8674272 | 0.01866982 | 0.6769341 | 0.003675538 | 0.676907 | 0.006189552 | 823509.9 | 0.9733685 | 410.0000004 | 0.5221266 | 0.5131111 | 0.1237233 | 0.5502416 | 0.01092118 | 0.550344 | 0.01188127 | 362551.3 | 0.8005839
|  |  | 267 | 0.3885026 | 0.3996343 | 0.007259352 | 0.3833847 | 0.0326209 | 0.383562 | 0.02875535 | 301462.8 | 1.002918 | 190.9999998 | 0.2599662 | 0.3099666 | 0.01572077 | 0.3147763 | 0.01140362 | 0.3145636 | 0.01593742 | 604093.8 | 0.9974301 | 415.0000002 | 0.5741108 | 0.5205282 | 0.05942004 | 0.5490502 | 0.0148426 | 0.5490697 | 0.03429103 | 841820.2 | 0.9983075 | 414.9999996 | 0.6605784 | 0.585857 | 0.1193054 | 0.6634919 | 0.02374432 | 0.6638042 | 0.06296131 | 431558.8 | 0.9786155 | 9360 | 0.6667703 | 0.8675233 | 0.01856159 | 0.6772903 | 0.00367762 | 0.6772633 | 0.006191293 | 843718 | 0.9813801 | 415.0000002 | 0.5177757 | 0.5156418 | 0.1235684 | 0.550522 | 0.01052749 | 0.5506196 | 0.01142687 | 371447.9 | 0.8035722
|  |  | 272.0000004 | 0.3929824 | 0.4033562 | 0.007326204 | 0.3881591 | 0.03301583 | 0.3883314 | 0.02909985 | 308770.7 | 1.003664 | 196.0000002 | 0.2647685 | 0.3139975 | 0.01592518 | 0.3188706 | 0.01155186 | 0.3186628 | 0.01614416 | 618738 | 0.9985577 | 420 | 0.5795059 | 0.5235805 | 0.05969446 | 0.5521436 | 0.01488971 | 0.5521655 | 0.03439458 | 862227.2 | 0.9991254 | 420 | 0.6622599 | 0.5890678 | 0.1195535 | 0.6658602 | 0.02355292 | 0.6661717 | 0.06244335 | 442020.5 | 0.9837563 | 9660 | 0.6690083 | 0.8675986 | 0.0184903 | 0.6776462 | 0.003679762 | 0.6776192 | 0.006193084 | 864171 | 0.9817387 | 420 | 0.5177757 | 0.5181389 | 0.123396 | 0.5507879 | 0.01015115 | 0.5508808 | 0.01099176 | 380452.4 | 0.8027594
|  |  | 277.0000002 | 0.3983582 | 0.4070436 | 0.007392331 | 0.3928848 | 0.03340674 | 0.3930522 | 0.02944068 | 316166.2 | 1.00313 | 201 | 0.2695708 | 0.3179773 | 0.01612699 | 0.3229129 | 0.0116982 | 0.3227098 | 0.01634829 | 633557.5 | 0.9985577 | 424.9999998 | 0.582743 | 0.5266104 | 0.05996345 | 0.5552093 | 0.01493512 | 0.5552336 | 0.03449402 | 882878.6 | 0.9973779 | 424.9999998 | 0.6639414 | 0.592247 | 0.1197863 | 0.6681811 | 0.0233599 | 0.6684917 | 0.061921 | 452607.4 | 0.9854118 | 9960 | 0.6600565 | 0.8676576 | 0.01844358 | 0.6780016 | 0.003681963 | 0.6779748 | 0.006194926 | 884869 | 0.9876092 | 425.0000004 | 0.5177757 | 0.5206027 | 0.1232067 | 0.5510402 | 0.009791643 | 0.5511286 | 0.01057536 | 389564.7 | 0.8093197
|  |  | 282 | 0.402838 | 0.4106974 | 0.007457741 | 0.3975626 | 0.03379369 | 0.3977249 | 0.02977789 | 323649.1 | 1.0033 | 205.9999998 | 0.274373 | 0.3219079 | 0.01632629 | 0.3269053 | 0.01184271 | 0.3267068 | 0.01654988 | 648552.5 | 0.9975972 | 430.0000002 | 0.584901 | 0.5296182 | 0.06022705 | 0.5582477 | 0.01497884 | 0.5582743 | 0.03458942 | 903774.4 | 0.9981643 | 429.9999996 | 0.6656229 | 0.5953949 | 0.1200038 | 0.6704556 | 0.0231654 | 0.6707653 | 0.06139467 | 463319.7 | 0.9898106 | 10260 | 0.6690083 | 0.8677039 | 0.01841308 | 0.6783566 | 0.003684223 | 0.6783299 | 0.006196816 | 905811.9 | 0.9901959 | 430.0000002 | 0.5221266 | 0.5230338 | 0.1230007 | 0.5512795 | 0.009448478 | 0.5513635 | 0.01017711 | 398784.8 | 0.8109209
|  |  | 287.0000004 | 0.4073177 | 0.4143184 | 0.007522441 | 0.4021931 | 0.03417672 | 0.4023503 | 0.03011152 | 331219.6 | 1.002996 | 211.0000002 | 0.2772544 | 0.3257911 | 0.01652316 | 0.3308495 | 0.01198546 | 0.3306554 | 0.01674902 | 663722.8 | 0.9999127 | 435 | 0.5881381 | 0.5326041 | 0.06048526 | 0.5612591 | 0.0150209 | 0.561288 | 0.0346808 | 924914.7 | 0.9992433 | 435 | 0.6689858 | 0.5985119 | 0.1202063 | 0.6726846 | 0.02296955 | 0.6729933 | 0.06086471 | 474157.2 | 0.9884672 | 10560 | 0.6645324 | 0.8677401 | 0.01839324 | 0.6787112 | 0.003686542 | 0.6786846 | 0.006198756 | 926999.8 | 0.9948577 | 435 | 0.5177757 | 0.5254325 | 0.1227788 | 0.5515065 | 0.00912116 | 0.5515863 | 0.009796434 | 408112.8 | 0.8171806
|  |  | 292.0000002 | 0.4135895 | 0.4179075 | 0.00758644 | 0.4067769 | 0.0345559 | 0.4069291 | 0.03044164 | 338877.6 | 1.00394 | 216 | 0.2830172 | 0.3296285 | 0.0167177 | 0.3347472 | 0.01212648 | 0.3345574 | 0.01694579 | 679068.4 | 1.000694 | 439.9999998 | 0.5913751 | 0.5355684 | 0.06073812 | 0.5642437 | 0.01506131 | 0.5642748 | 0.03476822 | 946299.3 | 1.002763 | 439.9999998 | 0.6656229 | 0.6015982 | 0.1203941 | 0.674869 | 0.0227725 | 0.6751766 | 0.0603315 | 485120 | 0.9900366 | 10860 | 0.6690083 | 0.8677685 | 0.0183804 | 0.6790655 | 0.003688919 | 0.6790389 | 0.006200744 | 948432.6 | 0.9941233 | 440.0000004 | 0.5156002 | 0.5277994 | 0.1225412 | 0.5517219 | 0.008809201 | 0.5517976 | 0.009432799 | 417548.6 | 0.8170976
|  |  | 297 | 0.4171733 | 0.4214654 | 0.007649742 | 0.4113147 | 0.03493126 | 0.4114619 | 0.03076827 | 346623.2 | 1.002234 | 220.9999998 | 0.2887799 | 0.3334217 | 0.01690997 | 0.3386 | 0.01226585 | 0.3384144 | 0.01714026 | 694589.5 | 0.9995181 | 445.0000002 | 0.5956912 | 0.5385113 | 0.06098565 | 0.5672018 | 0.01510009 | 0.5672351 | 0.03485173 | 967928.3 | 0.9999798 | 444.9999996 | 0.6706673 | 0.6046543 | 0.1205673 | 0.6770098 | 0.02257437 | 0.6773162 | 0.05979539 | 496208.1 | 0.9932662 | 11160 | 0.6690083 | 0.8677907 | 0.0183721 | 0.6794193 | 0.003691353 | 0.6793928 | 0.00620278 | 970110.4 | 0.9935152 | 445.0000002 | 0.5177757 | 0.5301348 | 0.1222884 | 0.5519263 | 0.008512124 | 0.5519981 | 0.009085665 | 427092.3 | 0.8121639
|  |  | 302.0000004 | 0.4216531 | 0.4249927 | 0.007712353 | 0.415807 | 0.03530286 | 0.4159492 | 0.03109148 | 354456.2 | 1.00313 | 226.0000002 | 0.2926217 | 0.3371723 | 0.01710006 | 0.3424094 | 0.01240361 | 0.3422279 | 0.0173325 | 710286 | 1.000479 | 450 | 0.5978492 | 0.541433 | 0.06122787 | 0.5701336 | 0.01513726 | 0.5701691 | 0.03493137 | 989801.7 | 1.001252 | 450 | 0.6706673 | 0.6076803 | 0.1207263 | 0.6791079 | 0.0223753 | 0.6794129 | 0.05925671 | 507421.5 | 0.9921582 | 11460 | 0.6667703 | 0.8678081 | 0.01836678 | 0.6797727 | 0.003693845 | 0.6797463 | 0.006204865 | 992033.1 | 0.9976418 | 450 | 0.5156002 | 0.5324391 | 0.1220209 | 0.5521202 | 0.008229458 | 0.5521882 | 0.008754508 | 436743.8 | 0.8154597
|  |  | 307.0000002 | 0.4261329 | 0.4284903 | 0.007774277 | 0.4202546 | 0.03567074 | 0.4203917 | 0.0314113 | 362376.8 | 1.00313 | 231 | 0.2983845 | 0.3408815 | 0.01728801 | 0.3461768 | 0.0125398 | 0.3459993 | 0.01752257 | 726157.8 | 0.9995181 | 454.9999998 | 0.6021653 | 0.5443338 | 0.06146481 | 0.5730395 | 0.01517285 | 0.573077 | 0.0350072 | 1011919.4 | 1.001401 | 454.9999998 | 0.6706673 | 0.6106767 | 0.1208712 | 0.6811639 | 0.02217539 | 0.6814676 | 0.05871578 | 518760.2 | 0.99284 | 11760 | 0.6734842 | 0.8678218 | 0.01836337 | 0.6801257 | 0.003696393 | 0.6800994 | 0.006206996 | 1014200.7 | 0.9923217 | 455.0000004 | 0.5177757 | 0.5347128 | 0.1217391 | 0.5523043 | 0.007960742 | 0.5523687 | 0.008438817 | 446503.1 | 0.8211014
|  |  | 312 | 0.4297167 | 0.4319587 | 0.00783552 | 0.4246579 | 0.03603495 | 0.4247901 | 0.03172779 | 370384.8 | 1.004004 | 235.9999998 | 0.3041472 | 0.3445508 | 0.0174739 | 0.3499036 | 0.01267447 | 0.34973 | 0.01771052 | 742205 | 1.000667 | 460.0000002 | 0.6075604 | 0.5472138 | 0.0616965 | 0.5759196 | 0.01520687 | 0.5759592 | 0.03507925 | 1034281.6 | 1.003122 | 459.9999996 | 0.6723488 | 0.6136437 | 0.1210023 | 0.6831789 | 0.02197478 | 0.6834812 | 0.05817292 | 530224.1 | 0.9931985 | 12060 | 0.6667703 | 0.8678325 | 0.0183612 | 0.6804783 | 0.003698997 | 0.6804521 | 0.006209175 | 1036613.3 | 0.9957479 | 460.0000002 | 0.5177757 | 0.5369563 | 0.1214434 | 0.552479 | 0.007705518 | 0.5525399 | 0.008138092 | 456370.3 | 0.8249399
|  |  | 317.0000004 | 0.4341965 | 0.4353986 | 0.007896084 | 0.4290176 | 0.03639553 | 0.4291447 | 0.03204098 | 378480.5 | 1.003991 | 241.0000002 | 0.307989 | 0.3481813 | 0.01765779 | 0.3535911 | 0.01280765 | 0.3534212 | 0.01789641 | 758427.6 | 1.0017 | 465 | 0.6086394 | 0.5500733 | 0.06192296 | 0.5787742 | 0.01523935 | 0.5788159 | 0.03514759 | 1056888.2 | 1.002222 | 465 | 0.6740303 | 0.6165816 | 0.1211198 | 0.6851537 | 0.02177358 | 0.6854544 | 0.05762843 | 541813.4 | 0.992764 | 12360 | 0.6734842 | 0.8678408 | 0.01835982 | 0.6808305 | 0.003701656 | 0.6808044 | 0.0062114 | 1059270.9 | 0.9883691 | 465 | 0.5134248 | 0.53917 | 0.1211342 | 0.5526449 | 0.007463338 | 0.5527024 | 0.007851841 | 466345.3 | 0.8248331
|  |  | 322.0000002 | 0.4377803 | 0.4388106 | 0.007955973 | 0.4333342 | 0.03675254 | 0.4334564 | 0.03235091 | 386663.6 | 1.004708 | 246 | 0.3127913 | 0.3517743 | 0.01783972 | 0.3572404 | 0.01293938 | 0.3570742 | 0.01808029 | 774825.5 | 1.001373 | 469.9999998 | 0.6118764 | 0.5529124 | 0.06214422 | 0.5816036 | 0.0152703 | 0.5816473 | 0.03521225 | 1079739.2 | 1.002405 | 469.9999998 | 0.6757118 | 0.6194907 | 0.1212239 | 0.687089 | 0.02157188 | 0.6873881 | 0.0570826 | 553527.9 | 0.99517 | 12660 | 0.6757221 | 0.8678474 | 0.01835896 | 0.6811823 | 0.003704371 | 0.6811563 | 0.006213672 | 1082173.3 | 0.9982845 | 470.0000004 | 0.5177757 | 0.5413542 | 0.120812 | 0.5528024 | 0.007233758 | 0.5528567 | 0.007579587 | 476428.2 | 0.8310402
|  |  | 327 | 0.4422601 | 0.4421953 | 0.00801519 | 0.4376083 | 0.03710601 | 0.4377255 | 0.03265764 | 394934.2 | 1.004749 | 250.9999998 | 0.3175936 | 0.3553309 | 0.01801975 | 0.3608527 | 0.01306969 | 0.36069 | 0.0182622 | 791398.9 | 1.001439 | 475.0000002 | 0.6129554 | 0.5557314 | 0.06236032 | 0.5844081 | 0.01529975 | 0.5844537 | 0.03527328 | 1102834.6 | 1.002663 | 474.9999996 | 0.6773932 | 0.6223714 | 0.1213148 | 0.6889856 | 0.02136981 | 0.689283 | 0.05653571 | 565367.8 | 0.9969432 | 12960 | 0.6712462 | 0.8678525 | 0.01835842 | 0.6815337 | 0.00370714 | 0.6815078 | 0.00621599 | 1105320.8 | 0.9979859 | 475.0000002 | 0.5199511 | 0.5435094 | 0.1204771 | 0.552952 | 0.00701634 | 0.5530031 | 0.00732086 | 486618.9 | 0.8333442
|  |  | 332.0000004 | 0.4485318 | 0.4455532 | 0.008073736 | 0.4418404 | 0.03745599 | 0.4419527 | 0.03296121 | 403292.4 | 1.003725 | 256.0000002 | 0.3214354 | 0.3588522 | 0.01819793 | 0.364429 | 0.01319862 | 0.3642698 | 0.01844218 | 808147.6 | 1.000479 | 480 | 0.6172715 | 0.5585304 | 0.06257129 | 0.5871877 | 0.01532771 | 0.5872353 | 0.03533074 | 1126174.3 | 1.000785 | 480 | 0.6807562 | 0.6252238 | 0.1213928 | 0.6908443 | 0.02116745 | 0.6911401 | 0.05598802 | 577332.9 | 0.9988202 | 13260 | 0.6734842 | 0.8678566 | 0.01835809 | 0.6818847 | 0.003709963 | 0.6818589 | 0.006218353 | 1128713.2 | 1.004955 | 480 | 0.5177757 | 0.545636 | 0.1201299 | 0.553094 | 0.006810652 | 0.5531422 | 0.007075201 | 496917.4 | 0.8412995
|  |  | 337.0000002 | 0.4521156 | 0.4488848 | 0.008131614 | 0.4460311 | 0.03780252 | 0.4461384 | 0.03326165 | 411738.1 | 1.002395 | 261 | 0.3262377 | 0.3623392 | 0.01837429 | 0.3679704 | 0.01332619 | 0.3678147 | 0.01862028 | 825071.7 | 1.001439 | 484.9999998 | 0.6194295 | 0.5613097 | 0.06277716 | 0.5899429 | 0.01535421 | 0.5899923 | 0.03538468 | 1149758.5 | 0.9995975 | 484.9999998 | 0.6790747 | 0.6280484 | 0.1214581 | 0.692666 | 0.02096491 | 0.6929599 | 0.0554398 | 589423.3 | 0.9992843 | 13560 | 0.6734842 | 0.8678597 | 0.01835789 | 0.6822352 | 0.00371284 | 0.6822096 | 0.006220761 | 1152350.5 | 0.9959605 | 485.0000004 | 0.5177757 | 0.5477343 | 0.1197708 | 0.5532289 | 0.006616269 | 0.5532742 | 0.006842159 | 507323.8 | 0.8351916
|  |  | 342 | 0.4548035 | 0.4521907 | 0.008188826 | 0.4501808 | 0.03814564 | 0.4502833 | 0.033559 | 420271.3 | 1.003789 | 265.9999998 | 0.3300796 | 0.3657929 | 0.01854888 | 0.3714779 | 0.01345242 | 0.3713255 | 0.01879652 | 842171.1 | 1.00184 | 490.0000002 | 0.6215876 | 0.5640693 | 0.06297795 | 0.5926738 | 0.01537927 | 0.592725 | 0.03543513 | 1173587.0 | 1.001401 | 489.9999996 | 0.6807562 | 0.6308453 | 0.1215108 | 0.6944512 | 0.02076227 | 0.6947433 | 0.05489129 | 601639 | 1.003371 | 13860 | 0.6757221 | 0.8678622 | 0.01835777 | 0.6825854 | 0.00371577 | 0.6825598 | 0.006223213 | 1176232.8 | 1.003751 | 490.0000002 | 0.5134248 | 0.5498047 | 0.1194002 | 0.5533571 | 0.006432769 | 0.5533997 | 0.006621292 | 517838 | 0.8384515
|  |  | 347.0000004 | 0.4601793 | 0.4554713 | 0.008245373 | 0.4542901 | 0.03848539 | 0.4543877 | 0.03385331 | 428892 | 1.004026 | 271.0000002 | 0.3358423 | 0.3692141 | 0.01872174 | 0.3749524 | 0.01357735 | 0.3748032 | 0.01897094 | 859446 | 1.002399 | 495 | 0.6259036 | 0.5668096 | 0.06317372 | 0.5953806 | 0.01540291 | 0.5954337 | 0.03548216 | 1197660 | 1.00248 | 495 | 0.6807562 | 0.6336149 | 0.1215513 | 0.6962008 | 0.02055964 | 0.696491 | 0.05434274 | 613980 | 1.003601 | 14160 | 0.67796 | 0.8678641 | 0.0183577 | 0.6829352 | 0.003718752 | 0.6829097 | 0.006225711 | 1200360 | 0.99351 | 495 | 0.5199511 | 0.5518477 | 0.1190184 | 0.5534789 | 0.006259735 | 0.5535188 | 0.006412166 | 528460 | 0.8353911
|  |  | 352.0000002 | 0.4628671 | 0.4587271 | 0.008301256 | 0.4583596 | 0.03882183 | 0.4584523 | 0.03414462 |  |  | 276 | 0.3406446 | 0.3726038 | 0.0188929 | 0.3783947 | 0.01370099 | 0.3782486 | 0.01914357 |  |  | 499.9999998 | 0.6280617 | 0.5695306 | 0.06336448 | 0.5980636 | 0.01542514 | 0.5981184 | 0.03552581 |  |  | 499.9999998 | 0.6841192 | 0.6363574 | 0.1215798 | 0.6979155 | 0.02035709 | 0.6982037 | 0.05379436 |  |  | 14460 | 0.680198 | 0.8678657 | 0.01835766 | 0.6832846 | 0.003721786 | 0.6832592 | 0.006228252 |  |  | 500.0000004 | 0.5199511 | 0.5538634 | 0.1186258 | 0.5535947 | 0.006096755 | 0.553632 | 0.006214356
|  |  | 357 | 0.4673469 | 0.4619585 | 0.008356476 | 0.4623896 | 0.03915497 | 0.4624775 | 0.03443296 |  |  | 280.9999998 | 0.3444864 | 0.3759627 | 0.01906239 | 0.3818056 | 0.01382336 | 0.3816627 | 0.01931443 |  |  | 505.0000002 | 0.6323777 | 0.5722326 | 0.06355028 | 0.6007229 | 0.01544599 | 0.6007795 | 0.03556612 |  |  | 504.9999996 | 0.6824377 | 0.6390731 | 0.1215964 | 0.6995959 | 0.02015471 | 0.6998821 | 0.05324638 |  |  | 14760 | 0.680198 | 0.8678669 | 0.01835764 | 0.6836336 | 0.003724872 | 0.6836083 | 0.006230836 |  |  | 505.0000002 | 0.5177757 | 0.5558524 | 0.1182228 | 0.5537047 | 0.005943423 | 0.5537396 | 0.006027441
|  |  | 362.0000004 | 0.4700348 | 0.465166 | 0.008411035 | 0.4663806 | 0.03948487 | 0.4664638 | 0.03471837 |  |  | 286.0000002 | 0.3502492 | 0.3792918 | 0.01923025 | 0.3851861 | 0.01394449 | 0.3850463 | 0.01948356 |  |  | 510 | 0.6345358 | 0.5749156 | 0.06373114 | 0.6033589 | 0.01546549 | 0.6034172 | 0.03560315 |  |  | 510 | 0.6858007 | 0.6417623 | 0.1216013 | 0.7012428 | 0.01995258 | 0.701527 | 0.05269902 |  |  | 15060 | 0.680198 | 0.8678678 | 0.01835763 | 0.6839822 | 0.00372801 | 0.683957 | 0.006233464 |  |  | 510 | 0.5221266 | 0.557815 | 0.1178097 | 0.5538093 | 0.005799336 | 0.5538419 | 0.00585101
|  |  | 367.0000002 | 0.4745146 | 0.4683499 | 0.008464933 | 0.4703333 | 0.03981157 | 0.4704116 | 0.03500089 |  |  | 291 | 0.3531305 | 0.3825917 | 0.01939649 | 0.3885369 | 0.01406438 | 0.3884 | 0.01965096 |  |  | 514.9999998 | 0.6377728 | 0.57758 | 0.06390712 | 0.6059717 | 0.01548364 | 0.6060317 | 0.03563694 |  |  | 514.9999998 | 0.6858007 | 0.6444252 | 0.1215949 | 0.7028568 | 0.01975077 | 0.7031389 | 0.05215247 |  |  | 15360 | 0.680198 | 0.8678685 | 0.01835763 | 0.6843304 | 0.003731197 | 0.6843052 | 0.006236135 |  |  | 515.0000004 | 0.5199511 | 0.5597514 | 0.1173869 | 0.5539088 | 0.005664096 | 0.5539391 | 0.005684655
|  |  | 372 | 0.4789944 | 0.4715107 | 0.008518171 | 0.4742479 | 0.0401351 | 0.4743215 | 0.03528055 |  |  | 295.9999998 | 0.3569724 | 0.3858631 | 0.01956116 | 0.3918586 | 0.01418305 | 0.3917246 | 0.01981667 |  |  | 520.0000002 | 0.6399308 | 0.5802257 | 0.06407824 | 0.6085616 | 0.01550048 | 0.6086232 | 0.03566755 |  |  | 519.9999996 | 0.6858007 | 0.6470621 | 0.1215772 | 0.7044386 | 0.01954936 | 0.7047186 | 0.05160692 |  |  | 15660 | 0.67796 | 0.8678691 | 0.01835763 | 0.6846782 | 0.003734435 | 0.6846531 | 0.006238847 |  |  | 520.0000002 | 0.5112493 | 0.5616622 | 0.1169546 | 0.5540034 | 0.005537312 | 0.5540316 | 0.005527978
|  |  | 377.0000004 | 0.4825782 | 0.4746487 | 0.008570749 | 0.478125 | 0.04045549 | 0.478194 | 0.0355574 |  |  | 301.0000002 | 0.3617746 | 0.3891068 | 0.01972426 | 0.395152 | 0.01430051 | 0.3950209 | 0.01998069 |  |  | 525 | 0.6420889 | 0.582853 | 0.06424454 | 0.6111287 | 0.01551601 | 0.6111919 | 0.03569501 |  |  | 525 | 0.6858007 | 0.6496733 | 0.1215485 | 0.7059888 | 0.01934841 | 0.7062667 | 0.05106257 |  |  | 15960 | 0.6824359 | 0.8678695 | 0.01835763 | 0.6850255 | 0.003737723 | 0.6850006 | 0.006241602 |  |  | 525 | 0.5177757 | 0.5635475 | 0.1165132 | 0.5540935 | 0.005418598 | 0.5541195 | 0.005380584
|  |  | 382.0000002 | 0.4852661 | 0.4777644 | 0.008622668 | 0.481965 | 0.0407728 | 0.4820293 | 0.03583146 |  |  | 306 | 0.3656165 | 0.3923235 | 0.01988582 | 0.3984177 | 0.01441678 | 0.3982894 | 0.02014305 |  |  | 529.9999998 | 0.6453259 | 0.5854621 | 0.06440606 | 0.6136732 | 0.01553026 | 0.613738 | 0.03571939 |  |  | 529.9999998 | 0.6858007 | 0.652259 | 0.121509 | 0.7075081 | 0.019148 | 0.7077838 | 0.05051959 |  |  | 16260 | 0.6824359 | 0.8678699 | 0.01835763 | 0.6853725 | 0.003741059 | 0.6853477 | 0.006244399 |  |  | 530.0000004 | 0.5199511 | 0.5654078 | 0.116063 | 0.5541791 | 0.005307573 | 0.5542032 | 0.005242084
|  |  | 387 | 0.4888499 | 0.4808579 | 0.008673928 | 0.4857684 | 0.04108704 | 0.4858281 | 0.03610277 |  |  | 310.9999998 | 0.3713792 | 0.3955137 | 0.02004586 | 0.4016563 | 0.01453187 | 0.4015308 | 0.02030376 |  |  | 535.0000002 | 0.647484 | 0.5880531 | 0.06456284 | 0.6161955 | 0.01554326 | 0.6162618 | 0.03574071 |  |  | 534.9999996 | 0.6908451 | 0.6548194 | 0.1214589 | 0.7089971 | 0.01894819 | 0.7092706 | 0.04997815 |  |  | 16560 | 0.680198 | 0.8678702 | 0.01835764 | 0.6857191 | 0.003744445 | 0.6856944 | 0.006247237 |  |  | 535.0000002 | 0.5112493 | 0.5672434 | 0.1156043 | 0.5542607 | 0.005203863 | 0.5542828 | 0.005112096
|  |  | 392.0000004 | 0.4915378 | 0.4839297 | 0.00872453 | 0.4895356 | 0.04139827 | 0.4895907 | 0.03637138 |  |  | 316.0000002 | 0.375221 | 0.3986781 | 0.0202044 | 0.4048686 | 0.01464579 | 0.4047458 | 0.02046283 |  |  | 540 | 0.649642 | 0.5906261 | 0.06471491 | 0.6186956 | 0.01555501 | 0.6187634 | 0.03575904 |  |  | 540 | 0.6908451 | 0.6573549 | 0.1213984 | 0.7104564 | 0.01874904 | 0.7107276 | 0.04943842 |  |  | 16860 | 0.680198 | 0.8678704 | 0.01835764 | 0.6860653 | 0.003747878 | 0.6860407 | 0.006250116 |  |  | 540 | 0.5177757 | 0.5690546 | 0.1151375 | 0.5543383 | 0.005107102 | 0.5543586 | 0.004990241
|  |  | 397.0000002 | 0.4969135 | 0.4869801 | 0.008774475 | 0.4932671 | 0.04170651 | 0.4933176 | 0.0366373 |  |  | 321 | 0.3790629 | 0.4018172 | 0.02036146 | 0.4080549 | 0.01475854 | 0.4079348 | 0.02062028 |  |  | 544.9999998 | 0.652879 | 0.5931813 | 0.06486233 | 0.6211737 | 0.01556555 | 0.6212431 | 0.03577442 |  |  | 544.9999998 | 0.6925266 | 0.6598656 | 0.1213277 | 0.7118866 | 0.01855062 | 0.7121555 | 0.04890055 |  |  | 17160 | 0.6824359 | 0.8678705 | 0.01835764 | 0.6864112 | 0.00375136 | 0.6863866 | 0.006253035 |  |  | 545.0000004 | 0.5199511 | 0.5708418 | 0.1146628 | 0.5544123 | 0.00501693 | 0.5544308 | 0.00487615
|  |  | 402 | 0.5004974 | 0.4900094 | 0.008823762 | 0.4969632 | 0.0420118 | 0.4970092 | 0.03690058 |  |  | 325.9999998 | 0.3838651 | 0.4049316 | 0.02051705 | 0.411216 | 0.01487014 | 0.4110985 | 0.02077611 |  |  | 550.0000002 | 0.6550371 | 0.5957188 | 0.06500512 | 0.6236302 | 0.01557488 | 0.6237009 | 0.03578689 |  |  | 549.9999996 | 0.6908451 | 0.6623518 | 0.121247 | 0.7132882 | 0.01835297 | 0.7135549 | 0.04836469 |  |  | 17460 | 0.6846739 | 0.8678707 | 0.01835764 | 0.6867566 | 0.003754888 | 0.6867321 | 0.006255994 |  |  | 550.0000002 | 0.5177757 | 0.5726051 | 0.1141805 | 0.5544827 | 0.004932995 | 0.5544996 | 0.004769456
|  |  | 407.0000004 | 0.5040812 | 0.4930179 | 0.008872392 | 0.5006244 | 0.04231418 | 0.500666 | 0.03716125 |  |  | 331.0000002 | 0.387707 | 0.4080218 | 0.02067118 | 0.4143523 | 0.01498059 | 0.4142373 | 0.02093033 |  |  | 555 | 0.6571951 | 0.5982388 | 0.06514333 | 0.626065 | 0.01558303 | 0.6261372 | 0.0357965 |  |  | 555 | 0.6908451 | 0.6648137 | 0.1211565 | 0.7146619 | 0.01815615 | 0.7149263 | 0.04783099 |  |  | 17760 | 0.6846739 | 0.8678708 | 0.01835764 | 0.6871016 | 0.003758463 | 0.6870772 | 0.006258994 |  |  | 555 | 0.5177757 | 0.5743451 | 0.1136909 | 0.5545498 | 0.004854957 | 0.5545651 | 0.004669802
|  |  | 412.0000002 | 0.5067691 | 0.4960059 | 0.008920366 | 0.504251 | 0.04261367 | 0.5042882 | 0.03741933 |  |  | 336 | 0.3896279 | 0.4110884 | 0.02082386 | 0.4174642 | 0.01508989 | 0.4173518 | 0.02108296 |  |  | 559.9999998 | 0.6593531 | 0.6007414 | 0.065277 | 0.6284786 | 0.01559002 | 0.6285522 | 0.0358033 |  |  | 559.9999998 | 0.6925266 | 0.6672517 | 0.1210563 | 0.7160082 | 0.01796021 | 0.7162702 | 0.04729957 |  |  | 18060 | 0.6846739 | 0.8678709 | 0.01835765 | 0.6874462 | 0.003762085 | 0.6874219 | 0.006262032 |  |  | 560.0000004 | 0.5177757 | 0.5760619 | 0.1131943 | 0.5546138 | 0.004782482 | 0.5546275 | 0.004576836
|  |  | 417 | 0.5112489 | 0.4989737 | 0.008967684 | 0.5078436 | 0.04291032 | 0.5078764 | 0.03767487 |  |  | 340.9999998 | 0.3944302 | 0.4141318 | 0.02097511 | 0.4205524 | 0.01519806 | 0.4204425 | 0.02123399 |  |  | 565.0000002 | 0.6625902 | 0.6032267 | 0.06540617 | 0.630871 | 0.01559587 | 0.6309459 | 0.03580733 |  |  | 564.9999996 | 0.6942081 | 0.6696659 | 0.1209467 | 0.7173277 | 0.0177652 | 0.7175873 | 0.04677058 |  |  | 18360 | 0.6846739 | 0.8678709 | 0.01835765 | 0.6877904 | 0.003765752 | 0.6877662 | 0.00626511 |  |  | 565.0000002 | 0.5177757 | 0.577756 | 0.1126909 | 0.5546748 | 0.004715247 | 0.554687 | 0.004490212
|  |  | 422.0000004 | 0.5148327 | 0.5019215 | 0.009014348 | 0.5114024 | 0.04320415 | 0.5114309 | 0.0379279 |  |  | 346.0000002 | 0.398272 | 0.4171526 | 0.02112494 | 0.4236173 | 0.01530509 | 0.4235098 | 0.02138345 |  |  | 570 | 0.6636692 | 0.6056949 | 0.06553088 | 0.6332424 | 0.01560059 | 0.6333187 | 0.03580863 |  |  | 570 | 0.6958895 | 0.6720565 | 0.1208279 | 0.7186209 | 0.01757118 | 0.7188781 | 0.04624413 |  |  | 18660 | 0.6869118 | 0.867871 | 0.01835765 | 0.6881343 | 0.003769465 | 0.6881101 | 0.006268226 |  |  | 570 | 0.5199511 | 0.5794275 | 0.1121811 | 0.554733 | 0.00465294 | 0.5547438 | 0.004409596
|  |  | 427.0000002 | 0.5184165 | 0.5048496 | 0.009060356 | 0.5149279 | 0.04349519 | 0.5149521 | 0.03817844 |  |  | 351 | 0.4030743 | 0.420151 | 0.02127336 | 0.4266593 | 0.015411 | 0.4265542 | 0.02153132 |  |  | 574.9999998 | 0.6679853 | 0.6081462 | 0.06565117 | 0.6355931 | 0.01560421 | 0.6356707 | 0.03580726 |  |  | 574.9999998 | 0.6958895 | 0.6744238 | 0.1207 | 0.7198883 | 0.01737818 | 0.7201431 | 0.04572034 |  |  | 18960 | 0.6891498 | 0.867871 | 0.01835765 | 0.6884777 | 0.003773222 | 0.6884537 | 0.006271381 |  |  | 575.0000004 | 0.5177757 | 0.5810768 | 0.1116651 | 0.5547886 | 0.00459526 | 0.554798 | 0.004334657
|  |  | 432 | 0.5211044 | 0.5077582 | 0.009105711 | 0.5184205 | 0.04378349 | 0.5184404 | 0.03842652 |  |  | 355.9999998 | 0.4069161 | 0.4231277 | 0.02142037 | 0.4296788 | 0.01551578 | 0.429576 | 0.02167761 |  |  | 580.0000002 | 0.6701433 | 0.6105805 | 0.06576709 | 0.6379232 | 0.01560674 | 0.638002 | 0.03580325 |  |  | 579.9999996 | 0.6958895 | 0.676768 | 0.1205632 | 0.7211305 | 0.01718624 | 0.7213829 | 0.04519933 |  |  | 19260 | 0.6891498 | 0.867871 | 0.01835765 | 0.6888207 | 0.003777024 | 0.6887968 | 0.006274573 |  |  | 580.0000002 | 0.5177757 | 0.5827042 | 0.1111431 | 0.5548416 | 0.004541916 | 0.5548497 | 0.004265078
|  |  | 437.0000004 | 0.5246882 | 0.5106476 | 0.009150414 | 0.5218805 | 0.04406907 | 0.5218961 | 0.03867218 |  |  | 361.0000002 | 0.4107579 | 0.426083 | 0.02156598 | 0.4326762 | 0.01561944 | 0.4325758 | 0.02182234 |  |  | 585 | 0.6723013 | 0.6129982 | 0.06587867 | 0.6402328 | 0.0156082 | 0.6403129 | 0.03579665 |  |  | 585 | 0.697571 | 0.6790894 | 0.1204178 | 0.7223479 | 0.01699542 | 0.7225978 | 0.0446812 |  |  | 19560 | 0.6936256 | 0.8678711 | 0.01835765 | 0.6891634 | 0.00378087 | 0.6891396 | 0.006277804 |  |  | 585 | 0.5177757 | 0.58431 | 0.1106153 | 0.5548922 | 0.004492631 | 0.554899 | 0.004200548
|  |  | 442.0000002 | 0.5264802 | 0.513518 | 0.009194464 | 0.5253083 | 0.04435196 | 0.5253198 | 0.03891544 |  |  | 366 | 0.4145998 | 0.4290172 | 0.0217102 | 0.435652 | 0.01572197 | 0.4355539 | 0.0219655 |  |  | 589.9999998 | 0.6744594 | 0.6153993 | 0.06598596 | 0.6425223 | 0.01560862 | 0.6426036 | 0.03578751 |  |  | 589.9999998 | 0.700934 | 0.6813881 | 0.1202638 | 0.723541 | 0.01680574 | 0.7237885 | 0.04416605 |  |  | 19860 | 0.6891498 | 0.8678711 | 0.01835765 | 0.6895057 | 0.00378476 | 0.6894819 | 0.006281071 |  |  | 590.0000004 | 0.5177757 | 0.5858944 | 0.1100822 | 0.5549405 | 0.004447139 | 0.5549462 | 0.004140766
|  |  | 447 | 0.5309599 | 0.5163696 | 0.009237863 | 0.5287042 | 0.0446322 | 0.5287116 | 0.03915634 |  |  | 370.9999998 | 0.4184416 | 0.4319309 | 0.02185303 | 0.4386065 | 0.0158234 | 0.4385107 | 0.0221071 |  |  | 595.0000002 | 0.6776964 | 0.6177838 | 0.066089 | 0.6447917 | 0.015608 | 0.6448742 | 0.03577586 |  |  | 594.9999996 | 0.6992525 | 0.6836645 | 0.1201014 | 0.7247104 | 0.01661724 | 0.7249555 | 0.04365398 |  |  | 20160 | 0.6891498 | 0.8678711 | 0.01835765 | 0.6898475 | 0.003788692 | 0.6898239 | 0.006284375 |  |  | 595.0000002 | 0.5177757 | 0.5874578 | 0.1095438 | 0.5549867 | 0.004405185 | 0.5549913 | 0.004085444
|  |  | 452.0000004 | 0.5354397 | 0.5192027 | 0.009280612 | 0.5320687 | 0.04490981 | 0.5320721 | 0.03939491 |  |  | 376.0000002 | 0.421323 | 0.4348243 | 0.02199448 | 0.4415401 | 0.0159237 | 0.4414465 | 0.02224713 |  |  | 600 | 0.6766174 | 0.6201521 | 0.06618783 | 0.6470413 | 0.01560637 | 0.6471249 | 0.03576175 |  |  | 600 | 0.697571 | 0.6859186 | 0.1199309 | 0.7258565 | 0.01642997 | 0.7260991 | 0.04314508 |  |  | 20460 | 0.6913877 | 0.8678711 | 0.01835765 | 0.690189 | 0.003792667 | 0.6901654 | 0.006287716 |  |  | 600 | 0.5156002 | 0.5890004 | 0.1090004 | 0.5550309 | 0.004366527 | 0.5550343 | 0.004034301
|  |  | 457.0000002 | 0.5372316 | 0.5220175 | 0.009322712 | 0.5354021 | 0.04518482 | 0.5354014 | 0.03963116 |  |  | 381 | 0.4251648 | 0.4376978 | 0.02213456 | 0.4444531 | 0.0160229 | 0.4443617 | 0.0223856 |  |  | 604.9999998 | 0.6798545 | 0.6225041 | 0.0662825 | 0.6492711 | 0.01560374 | 0.6493559 | 0.03574522 |  |  | 604.9999998 | 0.6992525 | 0.6881508 | 0.1197524 | 0.7269798 | 0.01624394 | 0.7272199 | 0.04263944 |  |  | 20760 | 0.6913877 | 0.8678711 | 0.01835765 | 0.6905301 | 0.003796684 | 0.6905066 | 0.006291093 |  |  | 605.0000004 | 0.5112493 | 0.5905226 | 0.1084522 | 0.5550732 | 0.004330936 | 0.5550755 | 0.003987071
|  |  | 462 | 0.5417114 | 0.5248142 | 0.009364165 | 0.5387048 | 0.04545727 | 0.5387001 | 0.03986514 |  |  | 385.9999998 | 0.4299671 | 0.4405517 | 0.02227326 | 0.4473459 | 0.01612098 | 0.4472566 | 0.02252252 |  |  | 610.0000002 | 0.6820125 | 0.62484 | 0.06637304 | 0.6514815 | 0.01560014 | 0.6515674 | 0.03572631 |  |  | 609.9999996 | 0.7026155 | 0.6903612 | 0.1195661 | 0.7280807 | 0.0160592 | 0.7283184 | 0.04213713 |  |  | 21060 | 0.6958636 | 0.8678711 | 0.01835765 | 0.6908708 | 0.003800743 | 0.6908474 | 0.006294505 |  |  | 610.0000002 | 0.5177757 | 0.5920245 | 0.1078995 | 0.5551136 | 0.004298195 | 0.555115 | 0.003943496
|  |  | 467.0000004 | 0.5443993 | 0.5275929 | 0.009404972 | 0.541977 | 0.04572718 | 0.5419684 | 0.04009686 |  |  | 391.0000002 | 0.431888 | 0.4433865 | 0.02241059 | 0.4502188 | 0.01621796 | 0.4501316 | 0.02265788 |  |  | 615 | 0.6852495 | 0.6271599 | 0.0664595 | 0.6536725 | 0.01559557 | 0.6537595 | 0.03570506 |  |  | 615 | 0.700934 | 0.69255 | 0.1193721 | 0.7291597 | 0.01587577 | 0.7293949 | 0.04163825 |  |  | 21360 | 0.6936256 | 0.8678711 | 0.01835765 | 0.6912111 | 0.003804843 | 0.6911878 | 0.006297954 |  |  | 615 | 0.5177757 | 0.5935064 | 0.1073425 | 0.5551523 | 0.004268097 | 0.5551527 | 0.003903331
|  |  | 472.0000002 | 0.5461912 | 0.5303539 | 0.009445134 | 0.5452192 | 0.04599458 | 0.5452067 | 0.04032636 |  |  | 396 | 0.4366903 | 0.4462023 | 0.02254655 | 0.4530721 | 0.01631383 | 0.452987 | 0.02279169 |  |  | 619.9999998 | 0.6863286 | 0.629464 | 0.06654193 | 0.6558443 | 0.01559006 | 0.6559324 | 0.03568152 |  |  | 619.9999998 | 0.6992525 | 0.6947176 | 0.1191706 | 0.7302173 | 0.01569368 | 0.7304499 | 0.04114285 |  |  | 21660 | 0.6958636 | 0.8678711 | 0.01835765 | 0.691551 | 0.003808983 | 0.6915278 | 0.006301437 |  |  | 620.0000004 | 0.5177757 | 0.5949687 | 0.1067814 | 0.5551894 | 0.004240449 | 0.5551889 | 0.003866342
|  |  | 477 | 0.5488791 | 0.5330973 | 0.009484653 | 0.5484316 | 0.0462595 | 0.5484152 | 0.04055366 |  |  | 400.9999998 | 0.4405321 | 0.4489995 | 0.02268116 | 0.455906 | 0.01640858 | 0.455823 | 0.02292394 |  |  | 625.0000002 | 0.6895656 | 0.6317523 | 0.06662036 | 0.6579972 | 0.01558363 | 0.6580863 | 0.03565573 |  |  | 624.9999996 | 0.700934 | 0.696864 | 0.1189617 | 0.7312537 | 0.01551296 | 0.7314839 | 0.04065101 |  |  | 21960 | 0.6981015 | 0.8678711 | 0.01835765 | 0.6918906 | 0.003813164 | 0.6918674 | 0.006304955 |  |  | 625.0000002 | 0.5177757 | 0.5964115 | 0.1062164 | 0.5552249 | 0.00421507 | 0.5552235 | 0.003832308
|  |  | 482.0000004 | 0.551567 | 0.5358234 | 0.00952353 | 0.5516146 | 0.04652197 | 0.5515945 | 0.04077878 |  |  | 406.0000002 | 0.4443739 | 0.4517785 | 0.0228144 | 0.458721 | 0.01650224 | 0.45864 | 0.02305464 |  |  | 630 | 0.6895656 | 0.634025 | 0.06669483 | 0.6601312 | 0.01557629 | 0.6602213 | 0.03562772 |  |  | 630 | 0.7026155 | 0.6989895 | 0.1187457 | 0.7322696 | 0.01533364 | 0.7324973 | 0.04016279 |  |  | 22260 | 0.6936256 | 0.8678711 | 0.01835765 | 0.6922297 | 0.003817385 | 0.6922067 | 0.006308507 |  |  | 630 | 0.5221266 | 0.5978352 | 0.1056477 | 0.555259 | 0.004191787 | 0.5552567 | 0.003801019
|  |  | 487.0000002 | 0.5569427 | 0.5385322 | 0.009561768 | 0.5547686 | 0.04678201 | 0.5547447 | 0.04100177 |  |  | 411 | 0.4491762 | 0.4545394 | 0.02294627 | 0.4615172 | 0.01659478 | 0.4614382 | 0.02318379 |  |  | 634.9999998 | 0.6917236 | 0.6362821 | 0.0667654 | 0.6622465 | 0.01556805 | 0.6623376 | 0.03559753 |  |  | 634.9999998 | 0.7026155 | 0.7010942 | 0.1185226 | 0.7332653 | 0.01515572 | 0.7334905 | 0.03967826 |  |  | 22560 | 0.6936256 | 0.8678711 | 0.01835765 | 0.6925685 | 0.003821645 | 0.6925455 | 0.006312094 |  |  | 635.0000004 | 0.5177757 | 0.5992399 | 0.1050755 | 0.5552917 | 0.004170441 | 0.5552886 | 0.003772276
|  |  | 492 | 0.5578387 | 0.5412241 | 0.009599368 | 0.5578938 | 0.04703965 | 0.5578661 | 0.04122263 |  |  | 415.9999998 | 0.4520576 | 0.4572826 | 0.0230768 | 0.4642949 | 0.01668623 | 0.464218 | 0.02331139 |  |  | 640.0000002 | 0.6938817 | 0.6385238 | 0.0668321 | 0.6643434 | 0.01555894 | 0.6644354 | 0.03556521 |  |  | 639.9999996 | 0.7026155 | 0.7031785 | 0.1182927 | 0.7342411 | 0.01497925 | 0.7344638 | 0.03919746 |  |  | 22860 | 0.6981015 | 0.8678712 | 0.01835765 | 0.6929068 | 0.003825944 | 0.692884 | 0.006315714 |  |  | 640.0000002 | 0.5156002 | 0.600626 | 0.1044999 | 0.555323 | 0.004150882 | 0.5553192 | 0.003745891
|  |  | 497.0000004 | 0.5614225 | 0.5438991 | 0.009636332 | 0.5609905 | 0.04729493 | 0.5609592 | 0.04144139 |  |  | 421.0000002 | 0.4539785 | 0.4600083 | 0.02320596 | 0.4670544 | 0.01677657 | 0.4669794 | 0.02343744 |  |  | 645 | 0.6949607 | 0.6407503 | 0.06689497 | 0.6664219 | 0.01554896 | 0.6665149 | 0.03553079 |  |  | 645 | 0.7042969 | 0.7052425 | 0.1180561 | 0.7351976 | 0.01480424 | 0.7354178 | 0.03872047 |  |  | 23160 | 0.6981015 | 0.8678712 | 0.01835765 | 0.6932448 | 0.003830281 | 0.693222 | 0.006319367 |  |  | 645 | 0.5177757 | 0.6019936 | 0.1039213 | 0.5553532 | 0.004132971 | 0.5553486 | 0.003721688
|  |  | 502.0000002 | 0.5650063 | 0.5465574 | 0.009672663 | 0.5640591 | 0.04754786 | 0.5640243 | 0.04165809 |  |  | 426 | 0.4568599 | 0.4627167 | 0.02333377 | 0.469796 | 0.0168658 | 0.4697229 | 0.02356194 |  |  | 649.9999998 | 0.6981977 | 0.6429615 | 0.06695406 | 0.6684823 | 0.01553815 | 0.6685762 | 0.03549432 |  |  | 649.9999998 | 0.7042969 | 0.7072863 | 0.1178129 | 0.736135 | 0.01463071 | 0.7363528 | 0.03824731 |  |  | 23460 | 0.7003395 | 0.8678712 | 0.01835765 | 0.6935824 | 0.003834656 | 0.6935597 | 0.006323054 |  |  | 650.0000004 | 0.5177757 | 0.6033431 | 0.1033398 | 0.5553821 | 0.004116576 | 0.5553769 | 0.003699501
|  |  | 507 | 0.5685902 | 0.5491992 | 0.009708362 | 0.5670999 | 0.04779847 | 0.5670615 | 0.04187274 |  |  | 430.9999998 | 0.4626226 | 0.4654082 | 0.02346023 | 0.4725198 | 0.01695394 | 0.4724486 | 0.02368489 |  |  | 655.0000002 | 0.7003558 | 0.6451577 | 0.06700941 | 0.6705246 | 0.01552651 | 0.6706194 | 0.03545582 |  |  | 654.9999996 | 0.6992525 | 0.7093102 | 0.1175633 | 0.7370539 | 0.01445867 | 0.7372691 | 0.03777805 |  |  | 23760 | 0.7003395 | 0.8678712 | 0.01835765 | 0.6939196 | 0.00383907 | 0.693897 | 0.006326773 |  |  | 655.0000002 | 0.5156002 | 0.6046747 | 0.1027555 | 0.55541 | 0.004101578 | 0.555404 | 0.003679177
|  |  | 512.0000004 | 0.5694861 | 0.5518246 | 0.009743431 | 0.5701133 | 0.04804678 | 0.5700713 | 0.04208537 |  |  | 436.0000002 | 0.465504 | 0.4680829 | 0.02358533 | 0.4752261 | 0.01704097 | 0.4751569 | 0.0238063 |  |  | 660 | 0.7025138 | 0.6473389 | 0.06706106 | 0.6725491 | 0.01551405 | 0.6726447 | 0.03541534 |  |  | 660 | 0.7076599 | 0.7113144 | 0.1173074 | 0.7379544 | 0.01428815 | 0.7381671 | 0.03731272 |  |  | 24060 | 0.6936256 | 0.8678712 | 0.01835765 | 0.6942565 | 0.00384352 | 0.6942339 | 0.006330524 |  |  | 660 | 0.524302 | 0.6059886 | 0.1021686 | 0.5554367 | 0.004087863 | 0.5554302 | 0.003660568
|  |  | 517.0000002 | 0.572174 | 0.5544338 | 0.009777874 | 0.5730993 | 0.04829284 | 0.573054 | 0.042296 |  |  | 441 | 0.4683854 | 0.4707412 | 0.02370908 | 0.4779152 | 0.01712691 | 0.4778478 | 0.02392616 |  |  | 664.9999998 | 0.7025138 | 0.6495053 | 0.06710905 | 0.6745559 | 0.0155008 | 0.6746524 | 0.03537292 |  |  | 664.9999998 | 0.7076599 | 0.7132991 | 0.1170454 | 0.7388371 | 0.01411915 | 0.7390473 | 0.03685136 |  |  | 24360 | 0.6958636 | 0.8678712 | 0.01835765 | 0.6945929 | 0.003848007 | 0.6945705 | 0.006334308 |  |  | 665.0000004 | 0.5199511 | 0.607285 | 0.1015794 | 0.5554625 | 0.004075327 | 0.5554553 | 0.003643542
|  |  | 522 | 0.5757578 | 0.5570269 | 0.009811692 | 0.5760585 | 0.04853665 | 0.5760097 | 0.04250466 |  |  | 445.9999998 | 0.4731877 | 0.4733831 | 0.02383148 | 0.4805872 | 0.01721174 | 0.4805216 | 0.02404448 |  |  | 670.0000002 | 0.7057508 | 0.6516569 | 0.06715342 | 0.6765451 | 0.01548677 | 0.6766424 | 0.03532858 |  |  | 669.9999996 | 0.7076599 | 0.7152645 | 0.1167774 | 0.7397022 | 0.0139517 | 0.73991 | 0.03639401 |  |  | 24660 | 0.6981015 | 0.8678712 | 0.01835765 | 0.694929 | 0.00385253 | 0.6949066 | 0.006338123 |  |  | 670.0000002 | 0.5156002 | 0.6085642 | 0.1009879 | 0.5554874 | 0.004063874 | 0.5554796 | 0.00362797
|  |  | 527.0000004 | 0.5766538 | 0.5596041 | 0.009844888 | 0.5789911 | 0.04877824 | 0.5789389 | 0.04271137 |  |  | 451.0000002 | 0.4751086 | 0.476009 | 0.02395253 | 0.4832424 | 0.01729548 | 0.4831786 | 0.02416126 |  |  | 675 | 0.7068299 | 0.6537938 | 0.06719423 | 0.678517 | 0.01547198 | 0.6786151 | 0.03528237 |  |  | 675 | 0.7059784 | 0.7172106 | 0.1165036 | 0.7405502 | 0.01378581 | 0.7407555 | 0.0359407 |  |  | 24960 | 0.6936256 | 0.8678712 | 0.01835765 | 0.6952646 | 0.00385709 | 0.6952424 | 0.006341969 |  |  | 675 | 0.5221266 | 0.6098264 | 0.1003943 | 0.5555113 | 0.004053414 | 0.555503 | 0.003613737
|  |  | 532.0000002 | 0.5820295 | 0.5621655 | 0.009877465 | 0.5818973 | 0.04901764 | 0.5818418 | 0.04291615 |  |  | 456 | 0.4789504 | 0.478619 | 0.02407223 | 0.4858809 | 0.01737812 | 0.4858189 | 0.02427649 |  |  | 679.9999998 | 0.7089879 | 0.6559162 | 0.0672315 | 0.6804716 | 0.01545643 | 0.6805705 | 0.03523433 |  |  | 679.9999998 | 0.7059784 | 0.7191379 | 0.116224 | 0.7413813 | 0.01362149 | 0.7415841 | 0.03549148 |  |  | 25260 | 0.7003395 | 0.8678712 | 0.01835765 | 0.6955999 | 0.003861684 | 0.6955777 | 0.006345847 |  |  | 680.0000004 | 0.5221266 | 0.6110718 | 0.09979888 | 0.5555344 | 0.004043865 | 0.5555255 | 0.003600734
|  |  | 537 | 0.5838215 | 0.5647112 | 0.009909426 | 0.5847775 | 0.04925487 | 0.5847187 | 0.04311903 |  |  | 460.9999998 | 0.4818318 | 0.4812133 | 0.02419059 | 0.488503 | 0.01745967 | 0.4884428 | 0.02439019 |  |  | 685.0000002 | 0.7079089 | 0.6580242 | 0.06726528 | 0.6824091 | 0.01544015 | 0.6825088 | 0.03518448 |  |  | 684.9999996 | 0.7110229 | 0.7210463 | 0.1159389 | 0.7421959 | 0.01345876 | 0.7423963 | 0.03504635 |  |  | 25560 | 0.7003395 | 0.8678712 | 0.01835765 | 0.6959348 | 0.003866314 | 0.6959127 | 0.006349755 |  |  | 685.0000002 | 0.5221266 | 0.6123007 | 0.09920169 | 0.5555567 | 0.004035151 | 0.5555473 | 0.00358886
|  |  | 542.0000004 | 0.5847174 | 0.5672413 | 0.009940773 | 0.5876319 | 0.04948996 | 0.5875699 | 0.04332002 |  |  | 466.0000002 | 0.4847131 | 0.4837921 | 0.02430759 | 0.4911088 | 0.01754012 | 0.4910504 | 0.02450235 |  |  | 690 | 0.7100669 | 0.6601178 | 0.06729561 | 0.6843297 | 0.01542315 | 0.6844302 | 0.03513286 |  |  | 690 | 0.7110229 | 0.7229362 | 0.1156484 | 0.7429944 | 0.01329761 | 0.7431923 | 0.03460535 |  |  | 25860 | 0.6981015 | 0.8678712 | 0.01835765 | 0.6962693 | 0.003870978 | 0.6962473 | 0.006353693 |  |  | 690 | 0.5221266 | 0.6135133 | 0.09860291 | 0.5555782 | 0.004027201 | 0.5555683 | 0.003578021
|  |  | 547.0000002 | 0.5891972 | 0.5697561 | 0.009971509 | 0.5904608 | 0.04972292 | 0.5903957 | 0.04351916 |  |  | 471 | 0.488555 | 0.4863557 | 0.02442325 | 0.4936986 | 0.01761948 | 0.4936419 | 0.02461297 |  |  | 694.9999998 | 0.714383 | 0.6621972 | 0.06732253 | 0.6862335 | 0.01540545 | 0.6863347 | 0.03507952 |  |  | 694.9999998 | 0.7076599 | 0.7248076 | 0.1153526 | 0.743777 | 0.01313807 | 0.7439725 | 0.03416851 |  |  | 26160 | 0.7003395 | 0.8678712 | 0.01835765 | 0.6966035 | 0.003875677 | 0.6965815 | 0.006357662 |  |  | 695.0000004 | 0.5177757 | 0.6147097 | 0.09800268 | 0.555599 | 0.004019951 | 0.5555887 | 0.003568131
|  |  | 552 | 0.592781 | 0.5722556 | 0.01000164 | 0.5932645 | 0.04995379 | 0.5931962 | 0.04371645 |  |  | 475.9999998 | 0.4914363 | 0.4889042 | 0.02453756 | 0.4962724 | 0.01769775 | 0.4962175 | 0.02472206 |  |  | 700.0000002 | 0.715462 | 0.6642624 | 0.06734609 | 0.6881207 | 0.01538705 | 0.6882226 | 0.03502447 |  |  | 699.9999996 | 0.7127043 | 0.7266608 | 0.1150516 | 0.744544 | 0.01298013 | 0.7447371 | 0.03373583 |  |  | 26460 | 0.7070533 | 0.8678712 | 0.01835765 | 0.6969372 | 0.003880409 | 0.6969154 | 0.00636166 |  |  | 700.0000002 | 0.5221266 | 0.6158903 | 0.09740116 | 0.5556192 | 0.004013342 | 0.5556084 | 0.003559111
|  |  | 557.0000004 | 0.594573 | 0.57474 | 0.01003116 | 0.5960433 | 0.05018259 | 0.5959719 | 0.04391193 |  |  | 481.0000002 | 0.4943177 | 0.4914377 | 0.02465052 | 0.4988306 | 0.01777494 | 0.4987773 | 0.02482962 |  |  | 705 | 0.716541 | 0.6663136 | 0.06736631 | 0.6899914 | 0.01536797 | 0.690094 | 0.03496776 |  |  | 705 | 0.7110229 | 0.728496 | 0.1147455 | 0.7452959 | 0.01282381 | 0.7454866 | 0.03330735 |  |  | 26760 | 0.7048154 | 0.8678712 | 0.01835765 | 0.6972706 | 0.003885175 | 0.6972488 | 0.006365688 |  |  | 705 | 0.5156002 | 0.6170552 | 0.09679848 | 0.5556387 | 0.004007317 | 0.5556274 | 0.003550887
|  |  | 562.0000002 | 0.5963649 | 0.5772094 | 0.01006008 | 0.5987974 | 0.05040933 | 0.5987229 | 0.04410561 |  |  | 486 | 0.4981595 | 0.4939565 | 0.02476214 | 0.5013732 | 0.01785103 | 0.5013216 | 0.02493565 |  |  | 709.9999998 | 0.71762 | 0.6683509 | 0.06738326 | 0.6918458 | 0.01534823 | 0.691949 | 0.03490941 |  |  | 709.9999998 | 0.7127043 | 0.7303133 | 0.1144346 | 0.7460329 | 0.01266912 | 0.7462212 | 0.03288307 |  |  | 27060 | 0.7048154 | 0.8678712 | 0.01835765 | 0.6976036 | 0.003889974 | 0.6975819 | 0.006369744 |  |  | 710.0000004 | 0.5199511 | 0.6182045 | 0.09619478 | 0.5556575 | 0.004001828 | 0.5556459 | 0.003543392
|  |  | 567 | 0.5990527 | 0.5796638 | 0.01008841 | 0.601527 | 0.05063404 | 0.6014496 | 0.04429751 |  |  | 490.9999998 | 0.5020014 | 0.4964607 | 0.02487242 | 0.5039004 | 0.01792605 | 0.5038505 | 0.02504016 |  |  | 715.0000002 | 0.7208571 | 0.6703743 | 0.06739695 | 0.6936839 | 0.01532785 | 0.6937878 | 0.03484947 |  |  | 714.9999996 | 0.7110229 | 0.7321128 | 0.1141188 | 0.7467552 | 0.01251606 | 0.7469411 | 0.03246301 |  |  | 27360 | 0.7048154 | 0.8678712 | 0.01835765 | 0.6979362 | 0.003894805 | 0.6979146 | 0.00637383 |  |  | 715.0000002 | 0.5177757 | 0.6193387 | 0.09559021 | 0.5556758 | 0.003996828 | 0.5556638 | 0.003536563
|  |  | 572.0000004 | 0.6026366 | 0.5821035 | 0.01011614 | 0.6042325 | 0.05085674 | 0.6041522 | 0.04448766 |  |  | 496.0000002 | 0.5048827 | 0.4989505 | 0.02498135 | 0.5064124 | 0.01799998 | 0.5063641 | 0.02514314 |  |  | 720 | 0.7219361 | 0.6723839 | 0.06740744 | 0.695506 | 0.01530682 | 0.6956105 | 0.03478796 |  |  | 720 | 0.7093414 | 0.7338949 | 0.1137984 | 0.7474633 | 0.01236464 | 0.7476468 | 0.03204719 |  |  | 27660 | 0.7115292 | 0.8678712 | 0.01835765 | 0.6982684 | 0.003899669 | 0.6982469 | 0.006377943 |  |  | 720 | 0.5156002 | 0.6204577 | 0.09498488 | 0.5556936 | 0.003992274 | 0.5556811 | 0.003530344
|  |  | 577.0000002 | 0.6053245 | 0.5845285 | 0.01014327 | 0.6069141 | 0.05107746 | 0.6068309 | 0.04467608 |  |  | 501 | 0.5077641 | 0.501426 | 0.02508895 | 0.5089094 | 0.01807283 | 0.5088626 | 0.0252446 |  |  | 724.9999998 | 0.7240941 | 0.6743799 | 0.06741476 | 0.6973122 | 0.01528518 | 0.6974173 | 0.03472492 |  |  | 724.9999998 | 0.7127043 | 0.7356596 | 0.1134734 | 0.7481573 | 0.01221485 | 0.7483384 | 0.0316356 |  |  | 27960 | 0.7070533 | 0.8678712 | 0.01835765 | 0.6986003 | 0.003904564 | 0.6985789 | 0.006382085 |  |  | 725.0000004 | 0.524302 | 0.6215619 | 0.09437893 | 0.5557108 | 0.003988128 | 0.555698 | 0.00352468
|  |  | 582 | 0.6071164 | 0.5869389 | 0.01016982 | 0.6095721 | 0.05129621 | 0.609486 | 0.04486277 |  |  | 505.9999998 | 0.5106455 | 0.5038874 | 0.02519521 | 0.5113914 | 0.0181446 | 0.5113462 | 0.02534455 |  |  | 730.0000002 | 0.7262522 | 0.6763624 | 0.06741895 | 0.6991026 | 0.01526293 | 0.6992082 | 0.03466037 |  |  | 729.9999996 | 0.7110229 | 0.7374071 | 0.113144 | 0.7488376 | 0.01206671 | 0.7490164 | 0.03122827 |  |  | 28260 | 0.7048154 | 0.8678712 | 0.01835765 | 0.6989317 | 0.00390949 | 0.6989104 | 0.006386255 |  |  | 730.0000002 | 0.5264774 | 0.6226514 | 0.09377249 | 0.5557275 | 0.003984354 | 0.5557144 | 0.003519525
|  |  | 587.0000004 | 0.6098042 | 0.5893349 | 0.01019579 | 0.6122066 | 0.05151302 | 0.6121178 | 0.04504778 |  |  | 511.0000002 | 0.5154478 | 0.5063348 | 0.02530012 | 0.5138586 | 0.0182153 | 0.513815 | 0.02544299 |  |  | 735 | 0.7262522 | 0.6783313 | 0.06742006 | 0.7008773 | 0.01524008 | 0.7009836 | 0.03459435 |  |  | 735 | 0.7143858 | 0.7391375 | 0.1128103 | 0.7495044 | 0.01192021 | 0.7496808 | 0.03082519 |  |  | 28560 | 0.7003395 | 0.8678712 | 0.01835765 | 0.6992628 | 0.003914448 | 0.6992416 | 0.006390452 |  |  | 735 | 0.5221266 | 0.6237265 | 0.09316567 | 0.5557438 | 0.00398092 | 0.5557304 | 0.003514834
|  |  | 592.0000002 | 0.6124921 | 0.5917166 | 0.01022117 | 0.614818 | 0.05172791 | 0.6147264 | 0.0452311 |  |  | 516 | 0.5173687 | 0.5087684 | 0.02540371 | 0.5163112 | 0.01828492 | 0.5162692 | 0.02553991 |  |  | 739.9999998 | 0.7284102 | 0.680287 | 0.06741812 | 0.7026366 | 0.01521664 | 0.7027434 | 0.03452689 |  |  | 739.9999998 | 0.7160673 | 0.7408511 | 0.1124724 | 0.750158 | 0.01177536 | 0.7503321 | 0.03042636 |  |  | 28860 | 0.7070533 | 0.8678712 | 0.01835765 | 0.6995936 | 0.003919436 | 0.6995724 | 0.006394676 |  |  | 740.0000004 | 0.5177757 | 0.6247872 | 0.09255859 | 0.5557596 | 0.003977796 | 0.5557459 | 0.003510566
|  |  | 597 | 0.61518 | 0.594084 | 0.01024597 | 0.6174065 | 0.05194089 | 0.6173122 | 0.04541277 |  |  | 520.9999998 | 0.5212105 | 0.5111883 | 0.02550596 | 0.5187493 | 0.01835348 | 0.5187089 | 0.02563534 |  |  | 745.0000002 | 0.7294892 | 0.6822293 | 0.06741316 | 0.7043805 | 0.01519264 | 0.7044878 | 0.03445801 |  |  | 744.9999996 | 0.7160673 | 0.742548 | 0.1121304 | 0.7507986 | 0.01163217 | 0.7509704 | 0.0300318 |  |  | 29160 | 0.7115292 | 0.8678712 | 0.01835765 | 0.6999239 | 0.003924454 | 0.6999028 | 0.006398927 |  |  | 745.0000002 | 0.5221266 | 0.6258339 | 0.09195138 | 0.555775 | 0.003974954 | 0.555761 | 0.003506684
|  |  | 602.0000004 | 0.6178679 | 0.5964373 | 0.0102702 | 0.6199724 | 0.05215199 | 0.6198754 | 0.04559281 |  |  | 526.0000002 | 0.5231314 | 0.5135947 | 0.02560687 | 0.521173 | 0.01842098 | 0.5211341 | 0.02572926 |  |  | 750 | 0.7305682 | 0.6841584 | 0.06740524 | 0.7061091 | 0.01516808 | 0.7062169 | 0.03438776 |  |  | 750 | 0.7143858 | 0.7442284 | 0.1117844 | 0.7514266 | 0.01149062 | 0.7515961 | 0.0296415 |  |  | 29460 | 0.7160051 | 0.8678712 | 0.01835765 | 0.7002538 | 0.003929502 | 0.7002329 | 0.006403205 |  |  | 750 | 0.524302 | 0.6268666 | 0.09134413 | 0.55579 | 0.00397237 | 0.5557757 | 0.003503155
|  |  | 607.0000002 | 0.6187638 | 0.5987766 | 0.01029387 | 0.6225158 | 0.05236124 | 0.6224161 | 0.04577122 |  |  | 531 | 0.5260128 | 0.5159876 | 0.02570646 | 0.5235825 | 0.01848741 | 0.5235451 | 0.02582169 |  |  | 754.9999998 | 0.7327263 | 0.6860745 | 0.06739438 | 0.7078226 | 0.01514298 | 0.707931 | 0.03431615 |  |  | 754.9999998 | 0.7143858 | 0.7458924 | 0.1114346 | 0.7520422 | 0.01135073 | 0.7522094 | 0.02925546 |  |  | 29760 | 0.7070533 | 0.8678712 | 0.01835765 | 0.7005834 | 0.003934579 | 0.7005625 | 0.006407508 |  |  | 755.0000004 | 0.5199511 | 0.6278857 | 0.09073697 | 0.5558047 | 0.00397002 | 0.5557901 | 0.003499946
|  |  | 612 | 0.6205557 | 0.6011019 | 0.01031696 | 0.625037 | 0.05256864 | 0.6249348 | 0.04594803 |  |  | 535.9999998 | 0.5288942 | 0.5183673 | 0.02580472 | 0.525978 | 0.01855278 | 0.525942 | 0.02591262 |  |  | 760.0000002 | 0.7338053 | 0.6879775 | 0.06738063 | 0.7095212 | 0.01511735 | 0.70963 | 0.03424322 |  |  | 759.9999996 | 0.7127043 | 0.7475402 | 0.111081 | 0.7526456 | 0.01121249 | 0.7528105 | 0.02887368 |  |  | 30060 | 0.7115292 | 0.8678712 | 0.01835765 | 0.7009126 | 0.003939685 | 0.7008918 | 0.006411838 |  |  | 760.0000002 | 0.524302 | 0.6288912 | 0.09012999 | 0.555819 | 0.003967884 | 0.5558041 | 0.00349703
|  |  | 617.0000004 | 0.6250355 | 0.6034135 | 0.01033949 | 0.6275362 | 0.05277422 | 0.6274315 | 0.04612326 |  |  | 541.0000002 | 0.5317755 | 0.5207338 | 0.02590165 | 0.5283594 | 0.01861709 | 0.528325 | 0.02600207 |  |  | 765 | 0.7348843 | 0.6898677 | 0.06736401 | 0.711205 | 0.01509119 | 0.7113143 | 0.034169 |  |  | 765 | 0.7160673 | 0.749172 | 0.1107238 | 0.753237 | 0.01107589 | 0.7533998 | 0.02849614 |  |  | 30360 | 0.7092912 | 0.8678712 | 0.01835765 | 0.7012415 | 0.00394482 | 0.7012207 | 0.006416194 |  |  | 765 | 0.524302 | 0.6298833 | 0.08952331 | 0.5558329 | 0.003965943 | 0.5558178 | 0.00349438
|  |  | 622.0000002 | 0.6268274 | 0.6057113 | 0.01036147 | 0.6300137 | 0.05297799 | 0.6299065 | 0.04629692 |  |  | 546 | 0.5336964 | 0.5230873 | 0.02599727 | 0.530727 | 0.01868036 | 0.530694 | 0.02609004 |  |  | 769.9999998 | 0.7370423 | 0.691745 | 0.06734458 | 0.712874 | 0.01506453 | 0.7129837 | 0.03409352 |  |  | 769.9999998 | 0.7143858 | 0.7507878 | 0.110363 | 0.7538168 | 0.01094095 | 0.7539773 | 0.02812286 |  |  | 30660 | 0.7115292 | 0.8678712 | 0.01835765 | 0.7015699 | 0.003949983 | 0.7015493 | 0.006420574 |  |  | 770.0000004 | 0.5221266 | 0.6308623 | 0.08891702 | 0.5558465 | 0.003964179 | 0.5558312 | 0.003491973
|  |  | 627 | 0.6295153 | 0.6079955 | 0.01038288 | 0.6324697 | 0.05317999 | 0.6323601 | 0.04646903 |  |  | 550.9999998 | 0.5384987 | 0.5254278 | 0.02609156 | 0.5330808 | 0.01874257 | 0.5330493 | 0.02617653 |  |  | 775.0000002 | 0.7392004 | 0.6936096 | 0.06732236 | 0.7145285 | 0.01503737 | 0.7146386 | 0.03401679 |  |  | 774.9999996 | 0.7160673 | 0.752388 | 0.1099988 | 0.7543852 | 0.01080765 | 0.7545434 | 0.02775382 |  |  | 30960 | 0.7137671 | 0.8678712 | 0.01835765 | 0.701898 | 0.003955174 | 0.7018774 | 0.00642498 |  |  | 775.0000002 | 0.524302 | 0.6318282 | 0.08831122 | 0.5558599 | 0.003962577 | 0.5558443 | 0.003489787
|  |  | 632.0000004 | 0.6313072 | 0.6102662 | 0.01040375 | 0.6349044 | 0.05338022 | 0.6347924 | 0.04663962 |  |  | 556.0000002 | 0.5413801 | 0.5277555 | 0.02618454 | 0.535421 | 0.01880375 | 0.5353909 | 0.02626156 |  |  | 780 | 0.7402794 | 0.6954615 | 0.0672974 | 0.7161685 | 0.01500972 | 0.7162791 | 0.03393886 |  |  | 780 | 0.7177488 | 0.7539725 | 0.1096312 | 0.7549423 | 0.010676 | 0.7550983 | 0.02738901 |  |  | 31260 | 0.7137671 | 0.8678712 | 0.01835765 | 0.7022257 | 0.003960393 | 0.7022052 | 0.00642941 |  |  | 780 | 0.5221266 | 0.6327814 | 0.08770602 | 0.5558729 | 0.003961122 | 0.5558572 | 0.003487801
|  |  | 637.0000002 | 0.6330991 | 0.6125234 | 0.01042407 | 0.637318 | 0.0535787 | 0.6372037 | 0.04680869 |  |  | 561 | 0.543301 | 0.5300706 | 0.0262762 | 0.5377478 | 0.01886388 | 0.5377191 | 0.02634512 |  |  | 784.9999998 | 0.7413584 | 0.6973009 | 0.06726973 | 0.7177942 | 0.0149816 | 0.7179052 | 0.03385974 |  |  | 784.9999998 | 0.7160673 | 0.7555416 | 0.1092604 | 0.7554884 | 0.01054599 | 0.7556422 | 0.02702842 |  |  | 31560 | 0.7160051 | 0.8678712 | 0.01835765 | 0.702553 | 0.003965638 | 0.7025326 | 0.006433865 |  |  | 785.0000004 | 0.524302 | 0.6337218 | 0.08710149 | 0.5558857 | 0.003959801 | 0.5558697 | 0.003485999
|  |  | 642 | 0.635787 | 0.6147673 | 0.01044385 | 0.6397108 | 0.05377546 | 0.6395942 | 0.04697627 |  |  | 565.9999998 | 0.5461824 | 0.532373 | 0.02636655 | 0.5400611 | 0.01892298 | 0.5400338 | 0.02642722 |  |  | 790.0000002 | 0.7413584 | 0.6991277 | 0.06723938 | 0.7194057 | 0.01495302 | 0.719517 | 0.03377947 |  |  | 789.9999996 | 0.7160673 | 0.7570954 | 0.1088864 | 0.7560237 | 0.01041762 | 0.7561754 | 0.02667205 |  |  | 31860 | 0.7092912 | 0.8678712 | 0.01835765 | 0.70288 | 0.00397091 | 0.7028596 | 0.006438344 |  |  | 790.0000002 | 0.524302 | 0.6346498 | 0.08649773 | 0.5558982 | 0.003958601 | 0.5558821 | 0.003484364
|  |  | 647.0000004 | 0.6402668 | 0.6169979 | 0.01046309 | 0.642083 | 0.05397051 | 0.6419641 | 0.04714236 |  |  | 571.0000002 | 0.5490638 | 0.534663 | 0.02645559 | 0.5423611 | 0.01898105 | 0.5423352 | 0.02650786 |  |  | 795 | 0.7424374 | 0.7009422 | 0.06720639 | 0.7210031 | 0.014924 | 0.7211148 | 0.03369806 |  |  | 795 | 0.7194303 | 0.758634 | 0.1085095 | 0.7565485 | 0.01029088 | 0.756698 | 0.02631988 |  |  | 32160 | 0.7137671 | 0.8678712 | 0.01835765 | 0.7032065 | 0.003976209 | 0.7031863 | 0.006442847 |  |  | 795 | 0.524302 | 0.6355654 | 0.08589483 | 0.5559105 | 0.003957512 | 0.5558941 | 0.00348288
|  |  | 652.0000002 | 0.6411628 | 0.6192154 | 0.01048179 | 0.6444347 | 0.05416387 | 0.6443136 | 0.047307 |  |  | 576 | 0.5509847 | 0.5369406 | 0.02654333 | 0.544648 | 0.01903809 | 0.5446235 | 0.02658707 |  |  | 799.9999998 | 0.7435164 | 0.7027444 | 0.06717081 | 0.7225865 | 0.01489453 | 0.7226986 | 0.03361556 |  |  | 799.9999998 | 0.7194303 | 0.7601577 | 0.1081295 | 0.7570629 | 0.01016578 | 0.7572103 | 0.02597189 |  |  | 32460 | 0.7160051 | 0.8678712 | 0.01835765 | 0.7035327 | 0.003981534 | 0.7035126 | 0.006447373 |  |  | 800.0000004 | 0.5286529 | 0.6364689 | 0.08529288 | 0.5559225 | 0.003956524 | 0.555906 | 0.003481533
|  |  | 657 | 0.6438506 | 0.6214199 | 0.01049996 | 0.6467663 | 0.05435555 | 0.6466429 | 0.04747018 |  |  | 580.9999998 | 0.555787 | 0.5392059 | 0.02662977 | 0.5469218 | 0.01909411 | 0.5468986 | 0.02666483 |  |  | 805.0000002 | 0.7445954 | 0.7045344 | 0.06713265 | 0.7241562 | 0.01486463 | 0.7242686 | 0.03353198 |  |  | 804.9999996 | 0.7194303 | 0.7616665 | 0.1077467 | 0.7575672 | 0.01004229 | 0.7577125 | 0.02562808 |  |  | 32760 | 0.7160051 | 0.8678712 | 0.01835765 | 0.7038586 | 0.003986884 | 0.7038385 | 0.006451923 |  |  | 805.0000002 | 0.5286529 | 0.6373603 | 0.08469195 | 0.5559344 | 0.003955628 | 0.5559177 | 0.003480312
|  |  | 662.0000004 | 0.6456426 | 0.6236113 | 0.01051761 | 0.6490778 | 0.05454558 | 0.6489523 | 0.04763194 |  |  | 586.0000002 | 0.5567474 | 0.5414591 | 0.02671492 | 0.5491826 | 0.01914911 | 0.5491608 | 0.02674116 |  |  | 810 | 0.7467535 | 0.7063122 | 0.06709197 | 0.7257121 | 0.01483431 | 0.7258249 | 0.03344734 |  |  | 810 | 0.7194303 | 0.7631607 | 0.1073611 | 0.7580615 | 0.009920434 | 0.7582047 | 0.02528843 |  |  | 33060 | 0.7137671 | 0.8678712 | 0.01835765 | 0.704184 | 0.003992259 | 0.704164 | 0.006456495 |  |  | 810 | 0.524302 | 0.63824 | 0.08409214 | 0.555946 | 0.003954814 | 0.5559292 | 0.003479205
|  |  | 667.0000002 | 0.6465385 | 0.6257898 | 0.01053473 | 0.6513695 | 0.05473398 | 0.651242 | 0.04779228 |  |  | 591 | 0.5615497 | 0.5437002 | 0.02679877 | 0.5514306 | 0.0192031 | 0.55141 | 0.02681606 |  |  | 814.9999998 | 0.7489115 | 0.708078 | 0.06704879 | 0.7272544 | 0.01480359 | 0.7273675 | 0.03336168 |  |  | 814.9999998 | 0.7194303 | 0.7646403 | 0.1069729 | 0.7585461 | 0.009800189 | 0.7586872 | 0.02495293 |  |  | 33360 | 0.7115292 | 0.8678712 | 0.01835765 | 0.7045091 | 0.00399766 | 0.7044892 | 0.006461091 |  |  | 815.0000004 | 0.5264774 | 0.6391079 | 0.08349351 | 0.5559574 | 0.003954077 | 0.5559404 | 0.003478201
|  |  | 672 | 0.6492264 | 0.6279556 | 0.01055133 | 0.6536416 | 0.05492075 | 0.6535121 | 0.04795122 |  |  | 595.9999998 | 0.5625102 | 0.5459294 | 0.02688134 | 0.5536657 | 0.01925608 | 0.5536465 | 0.02688954 |  |  | 820.0000002 | 0.7489115 | 0.7098318 | 0.06700314 | 0.7287833 | 0.01477247 | 0.7288967 | 0.03327502 |  |  | 819.9999996 | 0.7177488 | 0.7661054 | 0.106582 | 0.7590212 | 0.009681553 | 0.7591602 | 0.02462155 |  |  | 33660 | 0.7160051 | 0.8678712 | 0.01835765 | 0.7048338 | 0.004003085 | 0.704814 | 0.006465708 |  |  | 820.0000002 | 0.5264774 | 0.6399643 | 0.08289615 | 0.5559687 | 0.003953408 | 0.5559515 | 0.003477292
|  |  | 677.0000004 | 0.6519143 | 0.6301086 | 0.01056742 | 0.6558944 | 0.05510592 | 0.6557628 | 0.04810878 |  |  | 601.0000002 | 0.5653915 | 0.5481466 | 0.02696262 | 0.5558882 | 0.01930806 | 0.5558703 | 0.02696161 |  |  | 825 | 0.7521486 | 0.7115737 | 0.06695507 | 0.7302988 | 0.01474097 | 0.7304125 | 0.03318738 |  |  | 825 | 0.7177488 | 0.7675563 | 0.1061887 | 0.7594869 | 0.009564521 | 0.7596239 | 0.02429428 |  |  | 33960 | 0.718243 | 0.8678712 | 0.01835765 | 0.7051582 | 0.004008534 | 0.7051384 | 0.006470348 |  |  | 850.0000002 | 0.524302 | 0.644869 | 0.07934251 | 0.5560328 | 0.003950528 | 0.5560149 | 0.003473379
|  |  | 682.0000002 | 0.6546021 | 0.6322489 | 0.010583 | 0.6581279 | 0.0552895 | 0.6579944 | 0.04826497 |  |  | 606 | 0.5673124 | 0.5503521 | 0.02704262 | 0.5580981 | 0.01935905 | 0.5580815 | 0.02703228 |  |  | 829.9999998 | 0.7532276 | 0.7133038 | 0.0669046 | 0.7318011 | 0.01470909 | 0.7319151 | 0.03309878 |  |  | 829.9999998 | 0.7194303 | 0.7689931 | 0.105793 | 0.7599434 | 0.009449085 | 0.7600784 | 0.02397111 |  |  | 34260 | 0.7160051 | 0.8678712 | 0.01835765 | 0.7054821 | 0.004014008 | 0.7054625 | 0.00647501 |  |  | 880.0000002 | 0.5286529 | 0.6493955 | 0.07585127 | 0.5560924 | 0.003948948 | 0.5560739 | 0.003471239
|  |  | 687 | 0.6563941 | 0.6343767 | 0.01059808 | 0.6603425 | 0.05547151 | 0.660207 | 0.04841981 |  |  | 610.9999998 | 0.5701938 | 0.5525459 | 0.02712135 | 0.5602955 | 0.01940904 | 0.5602802 | 0.02710155 |  |  | 835.0000002 | 0.7543066 | 0.7150222 | 0.06685178 | 0.7332903 | 0.01467684 | 0.7334045 | 0.03300926 |  |  | 834.9999996 | 0.7211118 | 0.7704158 | 0.1053949 | 0.760391 | 0.00933524 | 0.7605239 | 0.023652 |  |  | 34560 | 0.7160051 | 0.8678712 | 0.01835765 | 0.7058057 | 0.004019504 | 0.7057862 | 0.006479693 |  |  | 910.0000002 | 0.524302 | 0.6535729 | 0.07243437 | 0.5561486 | 0.003948093 | 0.5561298 | 0.00347009
|  |  | 692.0000004 | 0.6563941 | 0.636492 | 0.01061265 | 0.6625382 | 0.05565197 | 0.6624008 | 0.0485733 |  |  | 616.0000002 | 0.5730752 | 0.5547281 | 0.0271988 | 0.5624806 | 0.01945804 | 0.5624665 | 0.02716942 |  |  | 840 | 0.7543066 | 0.716729 | 0.06679663 | 0.7347665 | 0.01464424 | 0.734881 | 0.03291883 |  |  | 840 | 0.7227932 | 0.7718248 | 0.1049946 | 0.7608298 | 0.009222977 | 0.7609607 | 0.02333695 |  |  | 34860 | 0.720481 | 0.8678712 | 0.01835765 | 0.706129 | 0.004025024 | 0.7061095 | 0.006484397 |  |  | 940.0000002 | 0.524302 | 0.6574282 | 0.06910159 | 0.5562025 | 0.003947643 | 0.5561833 | 0.003469492
|  |  | 697.0000002 | 0.6608738 | 0.638595 | 0.01062672 | 0.6647153 | 0.05583089 | 0.6645761 | 0.04872548 |  |  | 621 | 0.5749961 | 0.5568987 | 0.027275 | 0.5646533 | 0.01950607 | 0.5646404 | 0.02723592 |  |  | 844.9999998 | 0.7564646 | 0.7184241 | 0.06673918 | 0.7362297 | 0.01461129 | 0.7363445 | 0.03282751 |  |  | 844.9999998 | 0.7211118 | 0.7732199 | 0.1045921 | 0.7612599 | 0.009112291 | 0.7613889 | 0.02302594 |  |  | 35160 | 0.720481 | 0.8678712 | 0.01835765 | 0.7064518 | 0.004030567 | 0.7064324 | 0.006489123 |  |  | 970.0000002 | 0.5264774 | 0.6609862 | 0.06586079 | 0.5562547 | 0.003947416 | 0.5562353 | 0.003469199
|  |  | 702 | 0.6626658 | 0.6406856 | 0.01064031 | 0.666874 | 0.05600828 | 0.666733 | 0.04887634 |  |  | 625.9999998 | 0.576917 | 0.5590579 | 0.02734993 | 0.5668138 | 0.01955312 | 0.5668021 | 0.02730104 |  |  | 850.0000002 | 0.7553856 | 0.7201078 | 0.06667947 | 0.7376803 | 0.01457801 | 0.7377952 | 0.03273534 |  |  | 849.9999996 | 0.7211118 | 0.7746015 | 0.1041875 | 0.7616816 | 0.009003172 | 0.7618086 | 0.02271893 |  |  | 35460 | 0.7271948 | 0.8678712 | 0.01835765 | 0.7067743 | 0.004036132 | 0.706755 | 0.006493869 |  |  | 1000 | 0.5330038 | 0.6642698 | 0.06271814 | 0.5563056 | 0.003947312 | 0.556286 | 0.003469075
|  |  | 707.0000004 | 0.6644577 | 0.6427639 | 0.0106534 | 0.6690144 | 0.05618418 | 0.6688716 | 0.04902591 |  |  | 631.0000002 | 0.5807588 | 0.5612058 | 0.02742361 | 0.5689621 | 0.0195992 | 0.5689517 | 0.02736479 |  |  | 855 | 0.7564646 | 0.7217801 | 0.06661753 | 0.7391181 | 0.01454439 | 0.7392332 | 0.03264233 |  |  | 855 | 0.7244747 | 0.7759697 | 0.1037809 | 0.762095 | 0.008895613 | 0.7622201 | 0.02241592 |  |  | 35760 | 0.7227189 | 0.8678712 | 0.01835765 | 0.7070964 | 0.004041719 | 0.7070772 | 0.006498636 |  |  | 1030 | 0.5373547 | 0.6673002 | 0.05967834 | 0.5563556 | 0.003947276 | 0.5563359 | 0.003469045
|  |  | 712.0000002 | 0.6653536 | 0.6448301 | 0.01066601 | 0.6711368 | 0.05635858 | 0.6709923 | 0.04917419 |  |  | 636 | 0.5826798 | 0.5633424 | 0.02749603 | 0.5710984 | 0.01964431 | 0.5710892 | 0.02742719 |  |  | 859.9999998 | 0.7586227 | 0.723441 | 0.0665534 | 0.7405434 | 0.01451046 | 0.7406587 | 0.0325485 |  |  | 859.9999998 | 0.7211118 | 0.7773245 | 0.1033724 | 0.7625003 | 0.008789606 | 0.7626235 | 0.02211687 |  |  | 36060 | 0.7294327 | 0.8678712 | 0.01835765 | 0.7074182 | 0.004047329 | 0.707399 | 0.006503422 |  |  | 1060 | 0.5351792 | 0.670097 | 0.05674483 | 0.556405 | 0.003947277 | 0.5563852 | 0.003469066
|  |  | 717 | 0.6689375 | 0.6468843 | 0.01067813 | 0.6732413 | 0.0565315 | 0.6730951 | 0.04932121 |  |  | 640.9999998 | 0.5855611 | 0.5654678 | 0.02756722 | 0.5732227 | 0.01968847 | 0.5732147 | 0.02748823 |  |  | 865.0000002 | 0.7575436 | 0.7250907 | 0.0664871 | 0.7419562 | 0.01447623 | 0.7420718 | 0.03245387 |  |  | 864.9999996 | 0.7211118 | 0.7786661 | 0.1029621 | 0.7628976 | 0.008685142 | 0.7630189 | 0.02182176 |  |  | 36360 | 0.7249568 | 0.8678712 | 0.01835765 | 0.7077396 | 0.004052959 | 0.7077205 | 0.006508229 |  |  | 1090 | 0.5330038 | 0.672678 | 0.05391996 | 0.5564539 | 0.003947298 | 0.556434 | 0.003469116
|  |  | 722.0000004 | 0.6698334 | 0.6489264 | 0.01068978 | 0.6753281 | 0.05670297 | 0.6751802 | 0.04946698 |  |  | 646.0000002 | 0.5884425 | 0.5675821 | 0.02763716 | 0.5753352 | 0.01973168 | 0.5753283 | 0.02754793 |  |  | 870 | 0.7597017 | 0.7267292 | 0.06641867 | 0.7433567 | 0.01444169 | 0.7434724 | 0.03235847 |  |  | 870 | 0.7211118 | 0.7799946 | 0.1025499 | 0.7632872 | 0.008582213 | 0.7634066 | 0.02153058 |  |  | 36660 | 0.7227189 | 0.8678712 | 0.01835765 | 0.7080606 | 0.004058611 | 0.7080416 | 0.006513056 |  |  | 1120 | 0.5395301 | 0.6750601 | 0.05120508 | 0.5565024 | 0.00394733 | 0.5564826 | 0.003469182
|  |  | 727.0000002 | 0.6725213 | 0.6509566 | 0.01070096 | 0.6773973 | 0.05687299 | 0.6772479 | 0.04961151 |  |  | 651 | 0.5903634 | 0.5696854 | 0.02770587 | 0.5774358 | 0.01977394 | 0.5774301 | 0.0276063 |  |  | 874.9999998 | 0.7629387 | 0.7283566 | 0.06634814 | 0.744745 | 0.01440686 | 0.7448609 | 0.03226232 |  |  | 874.9999998 | 0.7227932 | 0.7813102 | 0.1021361 | 0.7636691 | 0.008480809 | 0.7637867 | 0.0212433 |  |  | 36960 | 0.7227189 | 0.8678712 | 0.01835765 | 0.7083813 | 0.004064284 | 0.7083623 | 0.006517901 |  |  | 1150 | 0.5351792 | 0.6772584 | 0.04860078 | 0.5565508 | 0.003947368 | 0.5565309 | 0.003469258
|  |  | 732 | 0.6716253 | 0.6529749 | 0.01071167 | 0.6794493 | 0.05704158 | 0.6792983 | 0.04975481 |  |  | 655.9999998 | 0.5922843 | 0.5717777 | 0.02777335 | 0.5795247 | 0.01981525 | 0.5795202 | 0.02766334 |  |  | 880.0000002 | 0.7650967 | 0.7299729 | 0.06627554 | 0.7461212 | 0.01437175 | 0.7462372 | 0.03216544 |  |  | 879.9999996 | 0.7227932 | 0.782613 | 0.1017206 | 0.7640436 | 0.008380922 | 0.7641592 | 0.02095989 |  |  | 37260 | 0.7227189 | 0.8678712 | 0.01835765 | 0.7087015 | 0.004069977 | 0.7086827 | 0.006522766 |  |  | 1180 | 0.5373547 | 0.6792872 | 0.04610692 | 0.5565989 | 0.00394741 | 0.556579 | 0.00346934
|  |  | 737.0000004 | 0.6743132 | 0.6549814 | 0.01072192 | 0.681484 | 0.05720875 | 0.6813315 | 0.04989689 |  |  | 661.0000002 | 0.5942052 | 0.5738591 | 0.02783961 | 0.581602 | 0.01985564 | 0.5815986 | 0.02771906 |  |  | 885 | 0.7629387 | 0.7315784 | 0.06620089 | 0.7474853 | 0.01433637 | 0.7476015 | 0.03206785 |  |  | 885 | 0.7227932 | 0.7839031 | 0.1013036 | 0.7644107 | 0.008282543 | 0.7645245 | 0.02068033 |  |  | 37560 | 0.720481 | 0.8678712 | 0.01835765 | 0.7090215 | 0.004075691 | 0.7090027 | 0.00652765 |  |  | 1210 | 0.5330038 | 0.6811596 | 0.04372277 | 0.5566469 | 0.003947454 | 0.556627 | 0.003469426
|  |  | 742.0000002 | 0.677897 | 0.6569763 | 0.01073171 | 0.6835018 | 0.05737453 | 0.6833478 | 0.05003778 |  |  | 666 | 0.5961262 | 0.5759297 | 0.02790466 | 0.5836677 | 0.0198951 | 0.5836655 | 0.02777348 |  |  | 889.9999998 | 0.7650967 | 0.7331729 | 0.06612424 | 0.7488376 | 0.01430072 | 0.7489539 | 0.03196957 |  |  | 889.9999998 | 0.7244747 | 0.7851806 | 0.1008851 | 0.7647706 | 0.00818566 | 0.7648826 | 0.02040459 |  |  | 37860 | 0.7249568 | 0.8678712 | 0.01835765 | 0.709341 | 0.004081424 | 0.7093223 | 0.006532553 |  |  | 1240 | 0.5373547 | 0.6828876 | 0.04144711 | 0.5566948 | 0.0039475 | 0.5566749 | 0.003469515
|  |  | 747 | 0.679689 | 0.6589595 | 0.01074105 | 0.6855027 | 0.05753892 | 0.6853472 | 0.05017747 |  |  | 670.9999998 | 0.599968 | 0.5779896 | 0.0279685 | 0.5857219 | 0.01993363 | 0.5857208 | 0.02782659 |  |  | 895.0000002 | 0.7672548 | 0.7347566 | 0.06604561 | 0.750178 | 0.01426482 | 0.7502944 | 0.03187062 |  |  | 894.9999996 | 0.7227932 | 0.7864457 | 0.1004651 | 0.7651235 | 0.008090266 | 0.7652337 | 0.02013265 |  |  | 38160 | 0.7294327 | 0.8678712 | 0.01835765 | 0.7096602 | 0.004087177 | 0.7096416 | 0.006537473 |  |  | 1270 | 0.5373547 | 0.6844823 | 0.03927831 | 0.5567426 | 0.003947547 | 0.5567227 | 0.003469606
|  |  | 752.0000004 | 0.6814809 | 0.6609311 | 0.01074993 | 0.687487 | 0.05770193 | 0.6873301 | 0.05031599 |  |  | 676.0000002 | 0.6018889 | 0.5800388 | 0.02803113 | 0.5877647 | 0.01997125 | 0.5877647 | 0.02787842 |  |  | 900 | 0.7672548 | 0.7363296 | 0.06596503 | 0.7515067 | 0.01422867 | 0.7516232 | 0.03177101 |  |  | 900 | 0.7227932 | 0.7876984 | 0.1000439 | 0.7654695 | 0.00799635 | 0.765578 | 0.01986448 |  |  | 38460 | 0.7227189 | 0.8678712 | 0.01835765 | 0.709979 | 0.004092949 | 0.7099605 | 0.006542412 |  |  | 1300 | 0.5373547 | 0.6859541 | 0.0372144 | 0.5567904 | 0.003947595 | 0.5567705 | 0.0034697
|  |  | 757.0000002 | 0.6832728 | 0.6628913 | 0.01075836 | 0.6894548 | 0.05786359 | 0.6892965 | 0.05045335 |  |  | 681 | 0.6047703 | 0.5820774 | 0.02809256 | 0.5897961 | 0.02000797 | 0.5897972 | 0.02792896 |  |  | 904.9999998 | 0.7672548 | 0.737892 | 0.06588253 | 0.7528239 | 0.01419228 | 0.7529405 | 0.03167078 |  |  | 904.9999998 | 0.7227932 | 0.788939 | 0.09962129 | 0.7658087 | 0.007903901 | 0.7659154 | 0.01960006 |  |  | 38760 | 0.720481 | 0.8678712 | 0.01835765 | 0.7102975 | 0.004098741 | 0.710279 | 0.006547369 |  |  | 1330 | 0.5373547 | 0.6873123 | 0.03525311 | 0.5568382 | 0.003947644 | 0.5568182 | 0.003469796
|  |  | 762 | 0.6859607 | 0.66484 | 0.01076636 | 0.6914062 | 0.0580239 | 0.6912466 | 0.05058956 |  |  | 685.9999998 | 0.6066912 | 0.5841055 | 0.0281528 | 0.5918163 | 0.02004377 | 0.5918185 | 0.02797823 |  |  | 910.0000002 | 0.7694128 | 0.7394437 | 0.06579814 | 0.7541295 | 0.01415566 | 0.7542462 | 0.03156993 |  |  | 909.9999996 | 0.7244747 | 0.7901674 | 0.0991975 | 0.7661413 | 0.007812909 | 0.7662463 | 0.01933935 |  |  | 39060 | 0.7249568 | 0.8678712 | 0.01835765 | 0.7106156 | 0.004104551 | 0.7105972 | 0.006552343 |  |  | 1360 | 0.5330038 | 0.6885658 | 0.03339198 | 0.5568859 | 0.003947694 | 0.5568659 | 0.003469894
|  |  | 767.0000004 | 0.6868566 | 0.6667774 | 0.01077392 | 0.6933415 | 0.05818288 | 0.6931805 | 0.05072463 |  |  | 691.0000002 | 0.6095726 | 0.5861231 | 0.02821186 | 0.5938253 | 0.02007869 | 0.5938285 | 0.02802623 |  |  | 915 | 0.7672548 | 0.740985 | 0.06571188 | 0.7554237 | 0.01411881 | 0.7555405 | 0.03146849 |  |  | 915 | 0.7227932 | 0.7913839 | 0.09877255 | 0.7664674 | 0.007723365 | 0.7665707 | 0.01908234 |  |  | 39360 | 0.7271948 | 0.8678712 | 0.01835765 | 0.7109333 | 0.004110379 | 0.710915 | 0.006557335 |  |  | 1390 | 0.5351792 | 0.6897227 | 0.03162836 | 0.5569335 | 0.003947745 | 0.5569136 | 0.003469995
|  |  | 772.0000002 | 0.6886485 | 0.6687035 | 0.01078104 | 0.6952607 | 0.05834055 | 0.6950985 | 0.05085858 |  |  | 696 | 0.6114935 | 0.5881304 | 0.02826974 | 0.5958232 | 0.02011271 | 0.5958275 | 0.02807298 |  |  | 919.9999998 | 0.7726499 | 0.7425158 | 0.0656238 | 0.7567067 | 0.01408175 | 0.7568235 | 0.03136648 |  |  | 919.9999998 | 0.7244747 | 0.7925886 | 0.09834651 | 0.7667871 | 0.007635257 | 0.7668887 | 0.018829 |  |  | 39660 | 0.7227189 | 0.8678712 | 0.01835765 | 0.7112507 | 0.004116225 | 0.7112324 | 0.006562344 |  |  | 1420 | 0.5351792 | 0.6907904 | 0.02995945 | 0.5569812 | 0.003947797 | 0.5569613 | 0.003470097
|  |  | 777 | 0.6904405 | 0.6706183 | 0.01078773 | 0.6971642 | 0.05849691 | 0.6970007 | 0.05099141 |  |  | 700.9999998 | 0.6124539 | 0.5901273 | 0.02832645 | 0.59781 | 0.02014585 | 0.5978153 | 0.02811848 |  |  | 925.0000002 | 0.7704918 | 0.7440362 | 0.06553391 | 0.7579784 | 0.01404449 | 0.7580953 | 0.0312639 |  |  | 924.9999996 | 0.7261562 | 0.7937815 | 0.09791943 | 0.7671006 | 0.007548574 | 0.7672006 | 0.01857929 |  |  | 39960 | 0.7249568 | 0.8678712 | 0.01835765 | 0.7115677 | 0.004122089 | 0.7115495 | 0.006567369 |  |  | 1450 | 0.5395301 | 0.6917757 | 0.02838239 | 0.5570288 | 0.00394785 | 0.5570089 | 0.003470202
|  |  | 782.0000004 | 0.6931283 | 0.6725221 | 0.010794 | 0.6990519 | 0.05865198 | 0.6988872 | 0.05112314 |  |  | 706.0000002 | 0.6172562 | 0.5921139 | 0.02838199 | 0.5997858 | 0.02017811 | 0.5997922 | 0.02816275 |  |  | 930 | 0.7737289 | 0.7455464 | 0.06544224 | 0.759239 | 0.01400702 | 0.759356 | 0.03116079 |  |  | 930 | 0.7244747 | 0.7949628 | 0.09749139 | 0.767408 | 0.007463306 | 0.7675063 | 0.01833319 |  |  | 40260 | 0.7339086 | 0.8678712 | 0.01835765 | 0.7118843 | 0.004127971 | 0.7118662 | 0.006572412 |  |  | 1480 | 0.5373547 | 0.692685 | 0.02689423 | 0.5570765 | 0.003947904 | 0.5570566 | 0.003470308
|  |  | 787.0000002 | 0.6949202 | 0.6744147 | 0.01079984 | 0.7009241 | 0.05880577 | 0.7007582 | 0.05125378 |  |  | 711 | 0.6191771 | 0.5940903 | 0.02843637 | 0.6017507 | 0.0202095 | 0.6017581 | 0.02820579 |  |  | 934.9999998 | 0.7748079 | 0.7470463 | 0.06534883 | 0.7604887 | 0.01396936 | 0.7606057 | 0.03105716 |  |  | 934.9999998 | 0.7278377 | 0.7961326 | 0.09706243 | 0.7677095 | 0.007379441 | 0.7678061 | 0.01809067 |  |  | 40560 | 0.7271948 | 0.8678712 | 0.01835765 | 0.7122006 | 0.004133869 | 0.7121826 | 0.00657747 |  |  | 1510 | 0.5395301 | 0.6935242 | 0.02549199 | 0.5571241 | 0.00394796 | 0.5571042 | 0.003470417
|  |  | 792 | 0.6967122 | 0.6762964 | 0.01080527 | 0.7027808 | 0.05895829 | 0.7026139 | 0.05138334 |  |  | 715.9999998 | 0.621098 | 0.5960567 | 0.0284896 | 0.6037047 | 0.02024003 | 0.6037132 | 0.0282476 |  |  | 940.0000002 | 0.7737289 | 0.748536 | 0.06525369 | 0.7617274 | 0.01393152 | 0.7618444 | 0.03095302 |  |  | 939.9999996 | 0.7295192 | 0.797291 | 0.09663263 | 0.768005 | 0.007296969 | 0.7681 | 0.01785171 |  |  | 40860 | 0.7271948 | 0.8678712 | 0.01835765 | 0.7125165 | 0.004139785 | 0.7124986 | 0.006582545 |  |  | 1540 | 0.5417056 | 0.6942987 | 0.02417266 | 0.5571717 | 0.003948016 | 0.5571518 | 0.003470528
|  |  | 797.0000004 | 0.6985041 | 0.6781671 | 0.01081029 | 0.7046224 | 0.05910957 | 0.7044543 | 0.05151183 |  |  | 721.0000002 | 0.6220585 | 0.5980129 | 0.02854169 | 0.605648 | 0.0202697 | 0.6056574 | 0.02828821 |  |  | 945 | 0.7758869 | 0.7500157 | 0.06515686 | 0.7629553 | 0.0138935 | 0.7630724 | 0.0308484 |  |  | 945 | 0.7278377 | 0.7984381 | 0.09620202 | 0.7682948 | 0.007215877 | 0.7683882 | 0.01761628 |  |  | 41160 | 0.7294327 | 0.8678712 | 0.01835765 | 0.7128321 | 0.004145717 | 0.7128142 | 0.006587635 |  |  | 1570 | 0.5395301 | 0.6950135 | 0.02293324 | 0.5572193 | 0.003948073 | 0.5571994 | 0.003470641
|  |  | 802.0000002 | 0.700296 | 0.6800269 | 0.0108149 | 0.7064489 | 0.0592596 | 0.7062797 | 0.05163927 |  |  | 726 | 0.6239794 | 0.5999591 | 0.02859264 | 0.6075806 | 0.02029852 | 0.607591 | 0.02832762 |  |  | 949.9999998 | 0.7748079 | 0.7514853 | 0.06505837 | 0.7641725 | 0.01385531 | 0.7642896 | 0.03074331 |  |  | 949.9999998 | 0.7278377 | 0.799574 | 0.09577068 | 0.768579 | 0.007136154 | 0.7686708 | 0.01738434 |  |  | 41460 | 0.7294327 | 0.8678712 | 0.01835765 | 0.7131473 | 0.004151665 | 0.7131295 | 0.006592741 |  |  | 1600 | 0.5395301 | 0.6956732 | 0.02177072 | 0.5572668 | 0.003948132 | 0.557247 | 0.003470756
|  |  | 807 | 0.701192 | 0.6818759 | 0.0108191 | 0.7082604 | 0.05940841 | 0.7080902 | 0.05176566 |  |  | 730.9999998 | 0.6278212 | 0.6018954 | 0.02864246 | 0.6095025 | 0.02032649 | 0.6095139 | 0.02836584 |  |  | 955.0000002 | 0.7769659 | 0.752945 | 0.06495823 | 0.7653791 | 0.01381695 | 0.7654962 | 0.03063776 |  |  | 954.9999996 | 0.7244747 | 0.8006989 | 0.09533866 | 0.7688576 | 0.007057789 | 0.7689479 | 0.01715587 |  |  | 41760 | 0.7339086 | 0.8678712 | 0.01835765 | 0.7134621 | 0.004157629 | 0.7134444 | 0.006597863 |  |  | 1630 | 0.5395301 | 0.696282 | 0.02068213 | 0.5573144 | 0.003948191 | 0.5572946 | 0.003470873
|  |  | 812.0000004 | 0.7047758 | 0.6837142 | 0.0108229 | 0.7100571 | 0.05955601 | 0.709886 | 0.05189101 |  |  | 736.0000002 | 0.6278212 | 0.6038218 | 0.02869115 | 0.6114138 | 0.02035363 | 0.6114262 | 0.02840287 |  |  | 960 | 0.7769659 | 0.7543948 | 0.06485648 | 0.7665752 | 0.01377844 | 0.7666922 | 0.03053178 |  |  | 960 | 0.7244747 | 0.8018128 | 0.09490601 | 0.7691309 | 0.00698077 | 0.7692196 | 0.01693084 |  |  | 42060 | 0.7316707 | 0.8678712 | 0.01835765 | 0.7137766 | 0.00416361 | 0.713759 | 0.006603 |  |  | 1660 | 0.5417056 | 0.6968438 | 0.01966452 | 0.557362 | 0.003948252 | 0.5573421 | 0.003470992
|  |  | 817.0000002 | 0.7065677 | 0.6855418 | 0.01082631 | 0.7118392 | 0.0597024 | 0.7116671 | 0.05201535 |  |  | 741 | 0.6316631 | 0.6057383 | 0.02873873 | 0.6133146 | 0.02037994 | 0.6133279 | 0.02843874 |  |  | 964.9999998 | 0.779124 | 0.7558347 | 0.06475315 | 0.7677608 | 0.01373978 | 0.7678778 | 0.03042538 |  |  | 964.9999998 | 0.7278377 | 0.8029158 | 0.09447278 | 0.7693988 | 0.006905085 | 0.769486 | 0.01670922 |  |  | 42360 | 0.7249568 | 0.8678712 | 0.01835765 | 0.7140907 | 0.004169605 | 0.7140732 | 0.006608151 |  |  | 1690 | 0.5417056 | 0.6973623 | 0.01871497 | 0.5574095 | 0.003948313 | 0.5573897 | 0.003471113
|  |  | 822 | 0.7083596 | 0.6873588 | 0.01082932 | 0.7136068 | 0.0598476 | 0.7134337 | 0.05213866 |  |  | 745.9999998 | 0.633584 | 0.6076451 | 0.02878519 | 0.6152049 | 0.02040542 | 0.6152192 | 0.02847344 |  |  | 970.0000002 | 0.7780449 | 0.7572649 | 0.06464825 | 0.768936 | 0.01370098 | 0.7690531 | 0.03031857 |  |  | 969.9999996 | 0.7345636 | 0.8040082 | 0.09403904 | 0.7696615 | 0.006830722 | 0.7697472 | 0.01649099 |  |  | 42660 | 0.7294327 | 0.8678712 | 0.01835765 | 0.7144045 | 0.004175616 | 0.714387 | 0.006613317 |  |  | 1720 | 0.5395301 | 0.6978408 | 0.01783059 | 0.5574571 | 0.003948376 | 0.5574373 | 0.003471237
|  |  | 827.0000004 | 0.7083596 | 0.6891652 | 0.01083195 | 0.7153601 | 0.05999162 | 0.7151861 | 0.05226098 |  |  | 751.0000002 | 0.6355049 | 0.6095422 | 0.02883056 | 0.6170849 | 0.02043009 | 0.6171001 | 0.02850699 |  |  | 975 | 0.780203 | 0.7586855 | 0.06454182 | 0.770101 | 0.01366204 | 0.770218 | 0.03021137 |  |  | 975 | 0.7244747 | 0.8050898 | 0.09360482 | 0.7699192 | 0.006757669 | 0.7700034 | 0.01627611 |  |  | 42960 | 0.7294327 | 0.8678712 | 0.01835765 | 0.7147178 | 0.004181641 | 0.7147005 | 0.006618498 |  |  | 1750 | 0.543881 | 0.6982825 | 0.01700854 | 0.5575046 | 0.00394844 | 0.5574848 | 0.003471362
|  |  | 832.0000002 | 0.7101515 | 0.6909611 | 0.01083419 | 0.7170991 | 0.06013447 | 0.7169242 | 0.0523823 |  |  | 756 | 0.6364653 | 0.6114296 | 0.02887482 | 0.6189545 | 0.02045395 | 0.6189707 | 0.02853939 |  |  | 979.9999998 | 0.781282 | 0.7600964 | 0.06443388 | 0.7712559 | 0.01362297 | 0.7713728 | 0.03010381 |  |  | 979.9999998 | 0.7295192 | 0.806161 | 0.09317018 | 0.7701719 | 0.006685914 | 0.7702546 | 0.01606456 |  |  | 43260 | 0.7294327 | 0.8678712 | 0.01835765 | 0.7150309 | 0.004187682 | 0.7150136 | 0.006623693 |  |  | 1780 | 0.543881 | 0.6986901 | 0.01624598 | 0.5575522 | 0.003948504 | 0.5575324 | 0.00347149
|  |  | 837 | 0.7128394 | 0.6927466 | 0.01083605 | 0.718824 | 0.06027617 | 0.7186483 | 0.05250264 |  |  | 760.9999998 | 0.6403072 | 0.6133074 | 0.028918 | 0.6208139 | 0.020477 | 0.6208309 | 0.02857066 |  |  | 985.0000002 | 0.782361 | 0.7614977 | 0.06432445 | 0.7724006 | 0.01358378 | 0.7725175 | 0.02999588 |  |  | 984.9999996 | 0.7295192 | 0.8072217 | 0.09273517 | 0.7704197 | 0.006615444 | 0.7705009 | 0.0158563 |  |  | 43560 | 0.7316707 | 0.8678712 | 0.01835765 | 0.7153436 | 0.004193736 | 0.7153263 | 0.006628902 |  |  | 1900 | 0.5417056 | 0.7000294 | 0.01373554 | 0.5577422 | 0.003948774 | 0.5577224 | 0.003472022
|  |  | 842.0000004 | 0.7146313 | 0.6945218 | 0.01083753 | 0.720535 | 0.06041673 | 0.7203585 | 0.05262201 |  |  | 766.0000002 | 0.6431885 | 0.6151756 | 0.0289601 | 0.622663 | 0.02049926 | 0.622681 | 0.0286008 |  |  | 990 | 0.78344 | 0.7628896 | 0.06421357 | 0.7735354 | 0.01354447 | 0.7736523 | 0.02988761 |  |  | 990 | 0.7261562 | 0.808272 | 0.09229984 | 0.7706626 | 0.006546248 | 0.7707424 | 0.0156513 |  |  | 43860 | 0.7339086 | 0.8678712 | 0.01835765 | 0.7156559 | 0.004199805 | 0.7156387 | 0.006634125 |  |  | 2020 | 0.5482319 | 0.701001 | 0.01195961 | 0.5579321 | 0.003949061 | 0.5579124 | 0.003472587
|  |  | 847.0000002 | 0.7164232 | 0.6962866 | 0.01083864 | 0.7222322 | 0.06055615 | 0.7220549 | 0.05274042 |  |  | 771 | 0.6431885 | 0.6170344 | 0.02900113 | 0.624502 | 0.02052072 | 0.6245209 | 0.02862983 |  |  | 994.9999998 | 0.782361 | 0.764272 | 0.06410125 | 0.7746603 | 0.01350505 | 0.7747771 | 0.02977901 |  |  | 994.9999998 | 0.7312006 | 0.8093122 | 0.09186424 | 0.7709009 | 0.006478311 | 0.7709793 | 0.01544955 |  |  | 44160 | 0.7361466 | 0.8678712 | 0.01835765 | 0.7159679 | 0.004205887 | 0.7159508 | 0.006639361 |  |  | 2140 | 0.543881 | 0.7017058 | 0.01075336 | 0.5581219 | 0.003949365 | 0.5581022 | 0.003473185
|  |  | 852 | 0.7173192 | 0.6980412 | 0.01083939 | 0.7239157 | 0.06069445 | 0.7237376 | 0.05285788 |  |  | 775.9999998 | 0.6470304 | 0.6188837 | 0.02904108 | 0.6263309 | 0.0205414 | 0.6263507 | 0.02865775 |  |  | 1000 | 0.7855981 | 0.7656451 | 0.06398751 | 0.7757753 | 0.01346553 | 0.775892 | 0.02967009 |  |  | 999.9999996 | 0.7312006 | 0.8103422 | 0.09142841 | 0.7711346 | 0.006411623 | 0.7712116 | 0.015251 |  |  | 44460 | 0.7294327 | 0.8678712 | 0.01835765 | 0.7162795 | 0.004211983 | 0.7162625 | 0.006644611 |  |  | 2260 | 0.5460565 | 0.702217 | 0.009966269 | 0.5583115 | 0.003949686 | 0.5582919 | 0.003473817
|  |  | 857.0000004 | 0.7200071 | 0.6997856 | 0.01083977 | 0.7255856 | 0.06083164 | 0.7254068 | 0.05297439 |  |  | 781.0000002 | 0.6479908 | 0.6207237 | 0.02907998 | 0.6281498 | 0.02056131 | 0.6281705 | 0.02868458 |  |  | 1005 | 0.7855981 | 0.7670088 | 0.0638724 | 0.7768807 | 0.01342591 | 0.7769973 | 0.02956088 |  |  | 1005 | 0.7295192 | 0.8113621 | 0.0909924 | 0.7713638 | 0.00634617 | 0.7714394 | 0.01505563 |  |  | 44760 | 0.7271948 | 0.8678712 | 0.01835765 | 0.7165907 | 0.004218093 | 0.7165738 | 0.006649873 |  |  | 2560 | 0.543881 | 0.7029624 | 0.009064932 | 0.5587851 | 0.003950561 | 0.5587656 | 0.00347554
|  |  | 862.0000002 | 0.720903 | 0.7015199 | 0.01083978 | 0.7272422 | 0.06096774 | 0.7270627 | 0.05308997 |  |  | 786 | 0.6499117 | 0.6225543 | 0.02911783 | 0.6299587 | 0.02058044 | 0.6299803 | 0.02871031 |  |  | 1010 | 0.7877561 | 0.7683634 | 0.06375592 | 0.7779763 | 0.0133862 | 0.7780929 | 0.02945138 |  |  | 1010 | 0.7295192 | 0.8123722 | 0.09055625 | 0.7715886 | 0.00628194 | 0.7716628 | 0.01486341 |  |  | 45060 | 0.7316707 | 0.8678712 | 0.01835765 | 0.7169016 | 0.004224215 | 0.7168848 | 0.006655149 |  |  | 2860 | 0.5417056 | 0.7032965 | 0.008817022 | 0.5592579 | 0.00395154 | 0.5592385 | 0.003477468
|  |  | 867 | 0.721799 | 0.7032441 | 0.01083945 | 0.7288854 | 0.06110274 | 0.7287053 | 0.05320463 |  |  | 790.9999998 | 0.6537536 | 0.6243756 | 0.02915463 | 0.6317577 | 0.02059881 | 0.6317801 | 0.02873497 |  |  | 1015 | 0.7877561 | 0.7697087 | 0.0636381 | 0.7790624 | 0.0133464 | 0.7791789 | 0.02934161 |  |  | 1015 | 0.7261562 | 0.8133724 | 0.09012001 | 0.771809 | 0.006218919 | 0.7718819 | 0.01467431 |  |  | 45360 | 0.7316707 | 0.8678712 | 0.01835765 | 0.7172122 | 0.00423035 | 0.7171954 | 0.006660437 |  |  | 3160 | 0.5525828 | 0.7034462 | 0.008754106 | 0.5597299 | 0.003952622 | 0.5597106 | 0.003479597
|  |  | 872.0000004 | 0.7235909 | 0.7049583 | 0.01083876 | 0.7305155 | 0.06123667 | 0.7303347 | 0.05331837 |  |  | 796.0000002 | 0.654714 | 0.6261877 | 0.0291904 | 0.6335469 | 0.02061643 | 0.6335701 | 0.02875857 |  |  | 1020 | 0.7877561 | 0.771045 | 0.06351896 | 0.7801391 | 0.01330652 | 0.7802554 | 0.02923159 |  |  | 1020 | 0.7278377 | 0.8143628 | 0.08968373 | 0.7720252 | 0.006157095 | 0.7720967 | 0.0144883 |  |  | 45660 | 0.7316707 | 0.8678712 | 0.01835765 | 0.7175223 | 0.004236498 | 0.7175056 | 0.006665738 |  |  | 3460 | 0.5482319 | 0.7035134 | 0.008738891 | 0.5602011 | 0.003953805 | 0.560182 | 0.003481925
|  |  | 877.0000002 | 0.7262788 | 0.7066626 | 0.01083772 | 0.7321326 | 0.06136953 | 0.7319512 | 0.05343121 |  |  | 801 | 0.6566349 | 0.6279906 | 0.02922513 | 0.6353262 | 0.02063329 | 0.6353503 | 0.0287811 |  |  | 1025 | 0.7909931 | 0.7723721 | 0.06339853 | 0.7812063 | 0.01326656 | 0.7813226 | 0.02912131 |  |  | 1025 | 0.7278377 | 0.8153436 | 0.08924744 | 0.7722373 | 0.006096454 | 0.7723074 | 0.01430535 |  |  | 45960 | 0.7361466 | 0.8678712 | 0.01835765 | 0.7178322 | 0.004242658 | 0.7178155 | 0.006671051 |  |  | 3760 | 0.5504074 | 0.7035434 | 0.008735377 | 0.5606715 | 0.003955089 | 0.5606525 | 0.00348445
|  |  | 882 | 0.7271747 | 0.708357 | 0.01083633 | 0.7337368 | 0.06150133 | 0.7335548 | 0.05354315 |  |  | 805.9999998 | 0.6575954 | 0.6297845 | 0.02925885 | 0.6370958 | 0.02064941 | 0.6371208 | 0.02880258 |  |  | 1030 | 0.7909931 | 0.7736903 | 0.06327684 | 0.7822643 | 0.01322654 | 0.7823804 | 0.02901081 |  |  | 1030 | 0.7295192 | 0.8163149 | 0.08881119 | 0.7724453 | 0.006036985 | 0.7725141 | 0.01412543 |  |  | 46260 | 0.7294327 | 0.8678712 | 0.01835765 | 0.7181417 | 0.00424883 | 0.7181251 | 0.006676376 |  |  | 4060 | 0.5482319 | 0.7035569 | 0.008734618 | 0.5611412 | 0.003956472 | 0.5611222 | 0.00348717
|  |  | 887.0000004 | 0.7289666 | 0.7100415 | 0.01083461 | 0.7353282 | 0.06163209 | 0.7351456 | 0.05365421 |  |  | 811.0000002 | 0.6595163 | 0.6315692 | 0.02929155 | 0.6388558 | 0.02066479 | 0.6388815 | 0.02882302 |  |  | 1035 | 0.7920722 | 0.7749996 | 0.06315389 | 0.783313 | 0.01318645 | 0.783429 | 0.02890008 |  |  | 1035 | 0.7295192 | 0.8172767 | 0.08837501 | 0.7726493 | 0.005978672 | 0.7727168 | 0.01394851 |  |  | 46560 | 0.7428604 | 0.8678712 | 0.01835765 | 0.7184508 | 0.004255014 | 0.7184343 | 0.006681712 |  |  | 4360 | 0.5504074 | 0.703563 | 0.008734476 | 0.56161 | 0.003957954 | 0.5615912 | 0.003490082
|  |  | 892.0000002 | 0.7316545 | 0.7117163 | 0.01083254 | 0.7369069 | 0.06176181 | 0.7367239 | 0.05376439 |  |  | 816 | 0.6623977 | 0.6333449 | 0.02932324 | 0.6406061 | 0.02067945 | 0.6406327 | 0.02884243 |  |  | 1040 | 0.7920722 | 0.7763 | 0.06302972 | 0.7843525 | 0.01314631 | 0.7844684 | 0.02878916 |  |  | 1040 | 0.7261562 | 0.8182291 | 0.08793896 | 0.7728493 | 0.005921505 | 0.7729156 | 0.01377456 |  |  | 46860 | 0.7383845 | 0.8678712 | 0.01835765 | 0.7187595 | 0.004261209 | 0.7187431 | 0.006687061 |  |  | 4660 | 0.5482319 | 0.7035657 | 0.008734459 | 0.5620781 | 0.003959533 | 0.5620594 | 0.003493183
|  |  | 897 | 0.7316545 | 0.7133814 | 0.01083015 | 0.7384731 | 0.0618905 | 0.7382896 | 0.0538737 |  |  | 820.9999998 | 0.6643186 | 0.6351117 | 0.02935394 | 0.6423468 | 0.02069338 | 0.6423742 | 0.02886082 |  |  | 1045 | 0.7920722 | 0.7775916 | 0.06290435 | 0.785383 | 0.01310611 | 0.7854988 | 0.02867803 |  |  | 1045 | 0.7312006 | 0.8191722 | 0.08750306 | 0.7730456 | 0.005865468 | 0.7731106 | 0.01360356 |  |  | 47160 | 0.7383845 | 0.8678712 | 0.01835765 | 0.719068 | 0.004267416 | 0.7190516 | 0.00669242 |  |  | 4960 | 0.5504074 | 0.7035669 | 0.008734462 | 0.5625454 | 0.003961207 | 0.5625267 | 0.003496472
|  |  | 902.0000004 | 0.7334464 | 0.7150369 | 0.01082742 | 0.7400269 | 0.06201818 | 0.7398429 | 0.05398216 |  |  | 826.0000002 | 0.6652791 | 0.6368695 | 0.02938364 | 0.644078 | 0.02070659 | 0.6441062 | 0.0288782 |  |  | 1050 | 0.7920722 | 0.7788745 | 0.0627778 | 0.7864045 | 0.01306587 | 0.7865201 | 0.02856673 |  |  | 1050 | 0.7278377 | 0.8201062 | 0.08706736 | 0.7732381 | 0.005810548 | 0.7733018 | 0.01343547 |  |  | 47460 | 0.7339086 | 0.8678712 | 0.01835765 | 0.719376 | 0.004273633 | 0.7193598 | 0.006697791 |  |  | 5260 | 0.5525828 | 0.7035674 | 0.008734466 | 0.5630119 | 0.003962977 | 0.5629933 | 0.003499945
|  |  | 907.0000002 | 0.7352384 | 0.7166827 | 0.01082437 | 0.7415684 | 0.06214486 | 0.7413839 | 0.05408976 |  |  | 831 | 0.6681604 | 0.6386185 | 0.02941236 | 0.6457998 | 0.0207191 | 0.6458288 | 0.02889457 |  |  | 1055 | 0.7931512 | 0.7801486 | 0.06265009 | 0.7874171 | 0.01302558 | 0.7875326 | 0.02845526 |  |  | 1055 | 0.7328821 | 0.8210311 | 0.08663189 | 0.7734269 | 0.005756733 | 0.7734894 | 0.01327027 |  |  | 47760 | 0.7339086 | 0.8678712 | 0.01835765 | 0.7196837 | 0.004279862 | 0.7196675 | 0.006703173 |  |  | 5560 | 0.5591092 | 0.7035677 | 0.008734469 | 0.5634776 | 0.00396484 | 0.5634592 | 0.0035036
|  |  | 912 | 0.7379262 | 0.718319 | 0.01082099 | 0.7430977 | 0.06227054 | 0.7429128 | 0.05419652 |  |  | 835.9999998 | 0.6700813 | 0.6403586 | 0.0294401 | 0.6475121 | 0.0207309 | 0.6475419 | 0.02890995 |  |  | 1060 | 0.7942302 | 0.7814142 | 0.06252124 | 0.7884208 | 0.01298525 | 0.7885362 | 0.02834363 |  |  | 1060 | 0.7295192 | 0.8219469 | 0.08619669 | 0.7736121 | 0.005704009 | 0.7736734 | 0.01310792 |  |  | 48060 | 0.7383845 | 0.8678712 | 0.01835765 | 0.7199911 | 0.004286101 | 0.719975 | 0.006708566 |  |  | 5860 | 0.5569337 | 0.7035678 | 0.00873447 | 0.5639425 | 0.003966796 | 0.5639242 | 0.003507435
|  |  | 917.0000004 | 0.7397181 | 0.7199458 | 0.0108173 | 0.744615 | 0.06239523 | 0.7444297 | 0.05430244 |  |  | 841.0000002 | 0.6710418 | 0.64209 | 0.02946687 | 0.6492151 | 0.020742 | 0.6492457 | 0.02892435 |  |  | 1065 | 0.7953092 | 0.7826711 | 0.06239128 | 0.7894158 | 0.0129449 | 0.789531 | 0.02823186 |  |  | 1065 | 0.7278377 | 0.8228538 | 0.0857618 | 0.7737937 | 0.005652362 | 0.7738539 | 0.01294839 |  |  | 48360 | 0.7383845 | 0.8678712 | 0.01835765 | 0.7202981 | 0.00429235 | 0.7202821 | 0.006713969 |  |  | 6160 | 0.5591092 | 0.7035678 | 0.00873447 | 0.5644067 | 0.003968844 | 0.5643885 | 0.003511447
|  |  | 922.0000002 | 0.7397181 | 0.7215632 | 0.01081329 | 0.7461203 | 0.06251895 | 0.7459347 | 0.05440754 |  |  | 846 | 0.6739232 | 0.6438126 | 0.02949268 | 0.6509088 | 0.02075241 | 0.6509401 | 0.02893777 |  |  | 1070 | 0.7942302 | 0.7839196 | 0.06226022 | 0.7904021 | 0.01290451 | 0.7905171 | 0.02811995 |  |  | 1070 | 0.7312006 | 0.8237519 | 0.08532726 | 0.7739719 | 0.005601779 | 0.7740309 | 0.01279166 |  |  | 48660 | 0.7406224 | 0.8678712 | 0.01835765 | 0.7206048 | 0.00429861 | 0.7205888 | 0.006719382 |  |  | 6460 | 0.5569337 | 0.7035678 | 0.008734471 | 0.56487 | 0.003970982 | 0.5648519 | 0.003515634
|  |  | 927 | 0.7415101 | 0.7231713 | 0.01080897 | 0.7476138 | 0.06264169 | 0.7474278 | 0.05451182 |  |  | 850.9999998 | 0.6758441 | 0.6455265 | 0.02951753 | 0.6525933 | 0.02076214 | 0.6526253 | 0.02895023 |  |  | 1075 | 0.7974672 | 0.7851596 | 0.06212809 | 0.7913798 | 0.01286411 | 0.7914947 | 0.02800792 |  |  | 1075 | 0.7312006 | 0.8246413 | 0.08489309 | 0.7741468 | 0.005552246 | 0.7742045 | 0.01263769 |  |  | 48960 | 0.7428604 | 0.8678712 | 0.01835765 | 0.7209111 | 0.00430488 | 0.7208952 | 0.006724806 |  |  | 6760 | 0.5591092 | 0.7035679 | 0.008734471 | 0.5653326 | 0.003973209 | 0.5653147 | 0.003519993
|  |  | 932.0000004 | 0.742406 | 0.72477 | 0.01080434 | 0.7490956 | 0.06276348 | 0.7489092 | 0.0546153 |  |  | 856.0000002 | 0.6768045 | 0.6472318 | 0.02954144 | 0.6542685 | 0.02077119 | 0.6543013 | 0.02896172 |  |  | 1080 | 0.7985463 | 0.7863912 | 0.0619949 | 0.792349 | 0.01282369 | 0.7924637 | 0.02789578 |  |  | 1080 | 0.7328821 | 0.8255219 | 0.08445934 | 0.7743182 | 0.00550375 | 0.7743749 | 0.01248647 |  |  | 49260 | 0.7383845 | 0.8678712 | 0.01835765 | 0.721217 | 0.004311159 | 0.7212012 | 0.00673024 |  |  | 7060 | 0.5634601 | 0.7035679 | 0.008734471 | 0.5657945 | 0.003975524 | 0.5657766 | 0.003524522
|  |  | 937.0000002 | 0.7450939 | 0.7263594 | 0.01079941 | 0.7505657 | 0.06288433 | 0.7503791 | 0.05471797 |  |  | 861 | 0.6787255 | 0.6489286 | 0.02956441 | 0.6559347 | 0.02077957 | 0.6559682 | 0.02897227 |  |  | 1085 | 0.7963882 | 0.7876144 | 0.06186068 | 0.7933097 | 0.01278325 | 0.7934242 | 0.02778354 |  |  | 1085 | 0.7295192 | 0.8263941 | 0.08402603 | 0.7744865 | 0.005456276 | 0.774542 | 0.01233795 |  |  | 49560 | 0.7406224 | 0.8678712 | 0.01835765 | 0.7215226 | 0.004317447 | 0.7215069 | 0.006735683 |  |  | 7360 | 0.5591092 | 0.7035679 | 0.008734471 | 0.5662555 | 0.003977927 | 0.5662377 | 0.003529218
|  |  | 942 | 0.7450939 | 0.7279396 | 0.01079417 | 0.7520244 | 0.06300423 | 0.7518375 | 0.05481985 |  |  | 865.9999998 | 0.6796859 | 0.6506167 | 0.02958645 | 0.6575917 | 0.02078729 | 0.6576259 | 0.02898188 |  |  | 1090 | 0.7985463 | 0.7888294 | 0.06172545 | 0.7942621 | 0.0127428 | 0.7943764 | 0.02767122 |  |  | 1090 | 0.7312006 | 0.8272577 | 0.0835932 | 0.7746515 | 0.005409812 | 0.7747059 | 0.01219211 |  |  | 49860 | 0.7428604 | 0.8678712 | 0.01835765 | 0.7218279 | 0.004323745 | 0.7218122 | 0.006741136 |  |  | 7660 | 0.5612846 | 0.7035679 | 0.008734471 | 0.5667158 | 0.003980416 | 0.5666981 | 0.003534079
|  |  | 947.0000004 | 0.7468858 | 0.7295107 | 0.01078864 | 0.7534716 | 0.0631232 | 0.7532845 | 0.05492094 |  |  | 871.0000002 | 0.6835277 | 0.6522964 | 0.02960756 | 0.6592397 | 0.02079435 | 0.6592746 | 0.02899057 |  |  | 1095 | 0.7974672 | 0.7900362 | 0.06158922 | 0.7952061 | 0.01270236 | 0.7953202 | 0.02755881 |  |  | 1095 | 0.7328821 | 0.8281129 | 0.08316088 | 0.7748134 | 0.005364343 | 0.7748667 | 0.01204891 |  |  | 50160 | 0.7428604 | 0.8678712 | 0.01835765 | 0.7221328 | 0.004330052 | 0.7221172 | 0.006746599 |  |  | 7960 | 0.5591092 | 0.7035679 | 0.008734471 | 0.5671753 | 0.003982989 | 0.5671578 | 0.003539103
|  |  | 952.0000002 | 0.7477818 | 0.7310727 | 0.01078282 | 0.7549076 | 0.06324126 | 0.7547203 | 0.05502126 |  |  | 876 | 0.6844882 | 0.6539676 | 0.02962776 | 0.6608787 | 0.02080076 | 0.6609143 | 0.02899833 |  |  | 1100 | 0.7985463 | 0.7912347 | 0.06145202 | 0.7961419 | 0.01266191 | 0.7962558 | 0.02744634 |  |  | 1100 | 0.7312006 | 0.8289597 | 0.08272911 | 0.7749723 | 0.005319856 | 0.7750244 | 0.01190834 |  |  | 50460 | 0.7473363 | 0.8678712 | 0.01835765 | 0.7224374 | 0.004336368 | 0.7224218 | 0.00675207 |  |  | 8260 | 0.5612846 | 0.7035679 | 0.008734471 | 0.5676341 | 0.003985647 | 0.5676166 | 0.003544286
|  |  | 957 | 0.7495737 | 0.7326256 | 0.0107767 | 0.7563324 | 0.06335839 | 0.7561449 | 0.0551208 |  |  | 880.9999998 | 0.6864091 | 0.6556305 | 0.02964705 | 0.6625087 | 0.02080652 | 0.6625451 | 0.02900518 |  |  | 1105 | 0.8007043 | 0.7924252 | 0.06131387 | 0.7970696 | 0.01262147 | 0.7971833 | 0.02733381 |  |  | 1105 | 0.7312006 | 0.8297983 | 0.0822979 | 0.7751281 | 0.005276337 | 0.7751792 | 0.01177036 |  |  | 50760 | 0.7428604 | 0.8678712 | 0.01835765 | 0.7227416 | 0.004342692 | 0.7227261 | 0.006757551 |  |  | 8560 | 0.5612846 | 0.7035679 | 0.008734471 | 0.568092 | 0.003988387 | 0.5680747 | 0.003549627
|  |  | 962.0000004 | 0.7513656 | 0.7341695 | 0.0107703 | 0.7577462 | 0.06347463 | 0.7575585 | 0.05521958 |  |  | 886.0000002 | 0.68833 | 0.6572849 | 0.02966543 | 0.6641299 | 0.02081164 | 0.664167 | 0.02901112 |  |  | 1110 | 0.8007043 | 0.7936076 | 0.06117478 | 0.7979891 | 0.01258103 | 0.7981026 | 0.02722123 |  |  | 1110 | 0.7312006 | 0.8306288 | 0.0818673 | 0.775281 | 0.005233771 | 0.775331 | 0.01163494 |  |  | 51060 | 0.7428604 | 0.8678712 | 0.01835765 | 0.7230454 | 0.004349025 | 0.72303 | 0.00676304 |  |  | 8860 | 0.5656355 | 0.7035679 | 0.008734471 | 0.5685492 | 0.003991209 | 0.568532 | 0.003555122
|  |  | 967.0000002 | 0.7531575 | 0.7357045 | 0.01076361 | 0.7591489 | 0.06358997 | 0.7589611 | 0.05531761 |  |  | 891 | 0.6912114 | 0.6589311 | 0.02968293 | 0.6657422 | 0.02081613 | 0.66578 | 0.02901618 |  |  | 1115 | 0.7996253 | 0.7947819 | 0.06103477 | 0.7989007 | 0.01254061 | 0.799014 | 0.02710862 |  |  | 1115 | 0.7328821 | 0.8314511 | 0.08143734 | 0.775431 | 0.005192147 | 0.77548 | 0.01150205 |  |  | 51360 | 0.7406224 | 0.8678712 | 0.01835765 | 0.7233489 | 0.004355365 | 0.7233336 | 0.006768538 |  |  | 9160 | 0.567811 | 0.7035679 | 0.008734471 | 0.5690057 | 0.003994111 | 0.5689885 | 0.00356077
|  |  | 972 | 0.7531575 | 0.7372306 | 0.01075665 | 0.7605408 | 0.06370443 | 0.7603529 | 0.05541489 |  |  | 895.9999998 | 0.6921719 | 0.6605689 | 0.02969953 | 0.6673457 | 0.02082 | 0.6673842 | 0.02902035 |  |  | 1120 | 0.8007043 | 0.7959484 | 0.06089387 | 0.7998042 | 0.01250021 | 0.7999173 | 0.02699597 |  |  | 1120 | 0.7328821 | 0.8322655 | 0.08100804 | 0.7755782 | 0.005151448 | 0.7756261 | 0.01137167 |  |  | 51660 | 0.7450983 | 0.8678712 | 0.01835765 | 0.7236521 | 0.004361714 | 0.7236369 | 0.006774045 |  |  | 9460 | 0.5699864 | 0.7035679 | 0.008734471 | 0.5694613 | 0.003997093 | 0.5694443 | 0.003566568
|  |  | 977.0000004 | 0.7549494 | 0.7387479 | 0.0107494 | 0.761922 | 0.063818 | 0.7617339 | 0.05551144 |  |  | 901.0000002 | 0.6931323 | 0.6621986 | 0.02971526 | 0.6689405 | 0.02082324 | 0.6689797 | 0.02902364 |  |  | 1125 | 0.8028623 | 0.7971069 | 0.06075208 | 0.8006999 | 0.01245983 | 0.8008128 | 0.02688331 |  |  | 1125 | 0.7312006 | 0.8330719 | 0.08057942 | 0.7757226 | 0.005111662 | 0.7757695 | 0.01124376 |  |  | 51960 | 0.7450983 | 0.8678712 | 0.01835765 | 0.7239549 | 0.004368071 | 0.7239397 | 0.006779559 |  |  | 9760 | 0.5721619 | 0.7035679 | 0.008734471 | 0.5699163 | 0.004000154 | 0.5698993 | 0.003572513
|  |  | 982.0000002 | 0.7567413 | 0.7402563 | 0.01074189 | 0.7632925 | 0.06393071 | 0.7631043 | 0.05560724 |  |  | 906 | 0.6940928 | 0.66382 | 0.02973011 | 0.6705267 | 0.02082587 | 0.6705664 | 0.02902606 |  |  | 1130 | 0.8017833 | 0.7982576 | 0.06060944 | 0.8015878 | 0.01241948 | 0.8017005 | 0.02677065 |  |  | 1130 | 0.7328821 | 0.8338704 | 0.08015153 | 0.7758643 | 0.005072776 | 0.7759102 | 0.01111829 |  |  | 52260 | 0.7450983 | 0.8678712 | 0.01835765 | 0.7242574 | 0.004374434 | 0.7242423 | 0.006785082 |  |  | 10060 | 0.5721619 | 0.7035679 | 0.008734471 | 0.5703704 | 0.004003291 | 0.5703536 | 0.003578604
|  |  | 987 | 0.7576373 | 0.7417561 | 0.0107341 | 0.7646524 | 0.06404256 | 0.7644642 | 0.05570233 |  |  | 910.9999998 | 0.6969741 | 0.6654333 | 0.0297441 | 0.6721041 | 0.0208279 | 0.6721446 | 0.02902763 |  |  | 1135 | 0.8060994 | 0.7994005 | 0.06046596 | 0.802468 | 0.01237915 | 0.8025804 | 0.02665798 |  |  | 1135 | 0.7312006 | 0.8346612 | 0.07972438 | 0.7760033 | 0.005034774 | 0.7760482 | 0.01099524 |  |  | 52560 | 0.7450983 | 0.8678712 | 0.01835765 | 0.7245595 | 0.004380806 | 0.7245445 | 0.006790613 |  |  | 10360 | 0.5699864 | 0.7035679 | 0.008734471 | 0.5708238 | 0.004006505 | 0.5708071 | 0.003584837
|  |  | 992.0000004 | 0.7594292 | 0.7432471 | 0.01072605 | 0.7660019 | 0.06415355 | 0.7658136 | 0.05579669 |  |  | 916.0000002 | 0.6988951 | 0.6670385 | 0.02975723 | 0.673673 | 0.02082932 | 0.6737141 | 0.02902835 |  |  | 1140 | 0.8039413 | 0.8005356 | 0.06032165 | 0.8033404 | 0.01233887 | 0.8034526 | 0.02654533 |  |  | 1140 | 0.7328821 | 0.8354443 | 0.079298 | 0.7761397 | 0.004997643 | 0.7761837 | 0.01087458 |  |  | 52860 | 0.7406224 | 0.8678712 | 0.01835765 | 0.7248613 | 0.004387184 | 0.7248463 | 0.006796151 |  |  | 10660 | 0.5699864 | 0.7035679 | 0.008734471 | 0.5712764 | 0.004009795 | 0.5712598 | 0.003591211
|  |  | 997.0000002 | 0.7603252 | 0.7447295 | 0.01071773 | 0.767341 | 0.0642637 | 0.7671527 | 0.05589034 |  |  | 921 | 0.6998555 | 0.6686357 | 0.02976952 | 0.6752333 | 0.02083015 | 0.6752751 | 0.02902822 |  |  | 1145 | 0.8060994 | 0.8016631 | 0.06017653 | 0.8042053 | 0.01229861 | 0.8043172 | 0.02643269 |  |  | 1145 | 0.7312006 | 0.8362197 | 0.07887242 | 0.7762736 | 0.00496137 | 0.7763166 | 0.01075628 |  |  | 53160 | 0.7406224 | 0.8678712 | 0.01835765 | 0.7251628 | 0.004393569 | 0.7251479 | 0.006801697 |  |  | 10960 | 0.5721619 | 0.7035679 | 0.008734471 | 0.5717283 | 0.004013158 | 0.5717118 | 0.003597722
|  |  | 1002 | 0.7621171 | 0.7462034 | 0.01070915 | 0.7686699 | 0.06437301 | 0.7684816 | 0.05598329 |  |  | 925.9999998 | 0.7017764 | 0.6702248 | 0.02978096 | 0.6767852 | 0.02083039 | 0.6768275 | 0.02902726 |  |  | 1150 | 0.8050204 | 0.8027829 | 0.06003063 | 0.8050626 | 0.0122584 | 0.8051743 | 0.02632008 |  |  | 1150 | 0.7345636 | 0.8369876 | 0.07844766 | 0.776405 | 0.004925941 | 0.776447 | 0.0106403 |  |  | 53460 | 0.7450983 | 0.8678712 | 0.01835765 | 0.7254638 | 0.004399962 | 0.725449 | 0.00680725 |  |  | 11260 | 0.5743373 | 0.7035679 | 0.008734471 | 0.5721794 | 0.004016595 | 0.572163 | 0.003604369
|  |  | 1007 | 0.763909 | 0.7476687 | 0.01070032 | 0.7699886 | 0.06448149 | 0.7698003 | 0.05607554 |  |  | 931.0000002 | 0.7017764 | 0.671806 | 0.02979156 | 0.6783285 | 0.02083005 | 0.6783715 | 0.02902548 |  |  | 1155 | 0.8060994 | 0.8038952 | 0.05988395 | 0.8059125 | 0.01221824 | 0.8060239 | 0.02620751 |  |  | 1155 | 0.7312006 | 0.837748 | 0.07802375 | 0.7765339 | 0.004891341 | 0.776575 | 0.01052663 |  |  | 53760 | 0.7495742 | 0.8678712 | 0.01835765 | 0.7257646 | 0.00440636 | 0.7257498 | 0.00681281 |  |  | 11560 | 0.5699864 | 0.7035679 | 0.008734471 | 0.5726298 | 0.004020104 | 0.5726135 | 0.003611149
|  |  | 1012 | 0.764805 | 0.7491255 | 0.01069123 | 0.7712972 | 0.06458916 | 0.771109 | 0.0561671 |  |  | 936 | 0.7056183 | 0.6733792 | 0.02980134 | 0.6798635 | 0.02082913 | 0.6799071 | 0.02902289 |  |  | 1160 | 0.8060994 | 0.8049999 | 0.05973652 | 0.8067549 | 0.01217812 | 0.8068661 | 0.02609498 |  |  | 1160 | 0.7345636 | 0.838501 | 0.07760072 | 0.7766604 | 0.004857558 | 0.7767006 | 0.01041522 |  |  | 54060 | 0.7473363 | 0.8678712 | 0.01835765 | 0.726065 | 0.004412765 | 0.7260503 | 0.006818378 |  |  | 11860 | 0.5721619 | 0.7035679 | 0.008734471 | 0.5730794 | 0.004023684 | 0.5730632 | 0.00361806
|  |  | 1017 | 0.7657009 | 0.7505739 | 0.01068189 | 0.7725958 | 0.064696 | 0.7724077 | 0.05625797 |  |  | 940.9999998 | 0.7056183 | 0.6749445 | 0.0298103 | 0.6813901 | 0.02082764 | 0.6814343 | 0.02901948 |  |  | 1165 | 0.8071784 | 0.8060971 | 0.05958835 | 0.80759 | 0.01213806 | 0.8077009 | 0.02598251 |  |  | 1165 | 0.7345636 | 0.8392467 | 0.07717857 | 0.7767846 | 0.004824578 | 0.7768238 | 0.01030606 |  |  | 54360 | 0.7473363 | 0.8678712 | 0.01835765 | 0.7263651 | 0.004419176 | 0.7263504 | 0.006823952 |  |  | 12160 | 0.5721619 | 0.7035679 | 0.008734471 | 0.5735282 | 0.004027334 | 0.5735121 | 0.003625099
|  |  | 1022 | 0.7683888 | 0.7520139 | 0.0106723 | 0.7738846 | 0.06480205 | 0.7736965 | 0.05634817 |  |  | 946.0000002 | 0.7084996 | 0.676502 | 0.02981844 | 0.6829084 | 0.02082558 | 0.6829533 | 0.02901528 |  |  | 1170 | 0.8071784 | 0.8071869 | 0.05943946 | 0.8084178 | 0.01209805 | 0.8085285 | 0.0258701 |  |  | 1170 | 0.7362451 | 0.8399851 | 0.07675735 | 0.7769064 | 0.004792386 | 0.7769447 | 0.01019912 |  |  | 54660 | 0.7450983 | 0.8678712 | 0.01835765 | 0.7266648 | 0.004425593 | 0.7266502 | 0.006829533 |  |  | 12460 | 0.5743373 | 0.7035679 | 0.008734471 | 0.5739763 | 0.004031053 | 0.5739603 | 0.003632264
|  |  | 1027 | 0.7683888 | 0.7534455 | 0.01066247 | 0.7751635 | 0.06490729 | 0.7749756 | 0.05643769 |  |  | 951 | 0.7084996 | 0.6780517 | 0.02982578 | 0.6844185 | 0.02082297 | 0.6844639 | 0.02901029 |  |  | 1175 | 0.8082574 | 0.8082693 | 0.05928987 | 0.8092384 | 0.0120581 | 0.8093488 | 0.02575776 |  |  | 1175 | 0.7345636 | 0.8407163 | 0.07633707 | 0.777026 | 0.00476097 | 0.7770634 | 0.01009436 |  |  | 54960 | 0.7540501 | 0.8678712 | 0.01835765 | 0.7269642 | 0.004432016 | 0.7269497 | 0.00683512 |  |  | 12760 | 0.5808637 | 0.7035679 | 0.008734471 | 0.5744237 | 0.00403484 | 0.5744078 | 0.003639553
|  |  | 1032 | 0.7701807 | 0.7548689 | 0.0106524 | 0.7764328 | 0.06501175 | 0.776245 | 0.05652655 |  |  | 955.9999998 | 0.711381 | 0.6795936 | 0.02983232 | 0.6859203 | 0.0208198 | 0.6859663 | 0.02900451 |  |  | 1180 | 0.8071784 | 0.8093444 | 0.05913959 | 0.8100518 | 0.01201821 | 0.810162 | 0.0256455 |  |  | 1180 | 0.7345636 | 0.8414404 | 0.07591775 | 0.7771434 | 0.004730316 | 0.7771799 | 0.009991754 |  |  | 55260 | 0.7450983 | 0.8678712 | 0.01835765 | 0.7272632 | 0.004438444 | 0.7272488 | 0.006840714 |  |  | 13060 | 0.5786882 | 0.7035679 | 0.008734471 | 0.5748703 | 0.004038694 | 0.5748545 | 0.003646963
|  |  | 1037 | 0.7701807 | 0.756284 | 0.01064209 | 0.7776924 | 0.06511542 | 0.7775047 | 0.05661475 |  |  | 961.0000002 | 0.7133019 | 0.6811278 | 0.02983806 | 0.6874139 | 0.02081609 | 0.6874605 | 0.02899797 |  |  | 1185 | 0.8082574 | 0.8104122 | 0.05898864 | 0.8108582 | 0.01197839 | 0.8109681 | 0.02553333 |  |  | 1185 | 0.7362451 | 0.8421575 | 0.07549941 | 0.7772586 | 0.00470041 | 0.7772943 | 0.009891278 |  |  | 55560 | 0.7473363 | 0.8678712 | 0.01835765 | 0.7275619 | 0.004444878 | 0.7275475 | 0.006846313 |  |  | 13360 | 0.5808637 | 0.7035679 | 0.008734471 | 0.5753162 | 0.004042614 | 0.5753004 | 0.003654493
|  |  | 1042 | 0.7719726 | 0.757691 | 0.01063154 | 0.7789425 | 0.06521832 | 0.778755 | 0.0567023 |  |  | 966 | 0.7152228 | 0.6826542 | 0.02984303 | 0.6888995 | 0.02081183 | 0.6889466 | 0.02899065 |  |  | 1190 | 0.8114945 | 0.8114728 | 0.05883703 | 0.8116575 | 0.01193864 | 0.8117671 | 0.02542125 |  |  | 1190 | 0.7345636 | 0.8428675 | 0.07508209 | 0.7773716 | 0.004671239 | 0.7774065 | 0.009792901 |  |  | 55860 | 0.7495742 | 0.8678712 | 0.01835765 | 0.7278602 | 0.004451317 | 0.727846 | 0.006851919 |  |  | 13660 | 0.5765128 | 0.7035679 | 0.008734471 | 0.5757613 | 0.0040466 | 0.5757456 | 0.003662139
|  |  | 1047 | 0.7737645 | 0.7590897 | 0.01062076 | 0.7801832 | 0.06532045 | 0.7799959 | 0.05678921 |  |  | 970.9999998 | 0.7142624 | 0.6841731 | 0.02984721 | 0.6903769 | 0.02080704 | 0.6904246 | 0.02898258 |  |  | 1195 | 0.8071784 | 0.8125262 | 0.05868478 | 0.8124498 | 0.01189896 | 0.8125592 | 0.02530927 |  |  | 1195 | 0.7379266 | 0.8435706 | 0.07466578 | 0.7774826 | 0.004642789 | 0.7775166 | 0.009696596 |  |  | 56160 | 0.7450983 | 0.8678712 | 0.01835765 | 0.7281582 | 0.004457761 | 0.728144 | 0.00685753 |  |  | 13960 | 0.5786882 | 0.7035679 | 0.008734471 | 0.5762056 | 0.004050649 | 0.5761901 | 0.003669901
|  |  | 1052 | 0.7746605 | 0.7604804 | 0.01060976 | 0.7814145 | 0.06542182 | 0.7812274 | 0.05687547 |  |  | 976.0000002 | 0.7181042 | 0.6856843 | 0.02985062 | 0.6918463 | 0.02080172 | 0.6918946 | 0.02897376 |  |  | 1200 | 0.8114945 | 0.8135725 | 0.05853191 | 0.8132353 | 0.01185936 | 0.8133443 | 0.02519739 |  |  | 1200 | 0.7379266 | 0.8442669 | 0.07425053 | 0.7775915 | 0.004615048 | 0.7776247 | 0.009602332 |  |  | 56460 | 0.7495742 | 0.8678712 | 0.01835765 | 0.7284559 | 0.00446421 | 0.7284418 | 0.006863148 |  |  | 14260 | 0.5808637 | 0.7035679 | 0.008734471 | 0.5766493 | 0.004054761 | 0.5766338 | 0.003677774
|  |  | 1057 | 0.7773484 | 0.7618631 | 0.01059852 | 0.7826366 | 0.06552243 | 0.7824497 | 0.0569611 |  |  | 981 | 0.7190647 | 0.6871879 | 0.02985327 | 0.6933077 | 0.02079588 | 0.6933565 | 0.0289642 |  |  | 1205 | 0.8093364 | 0.8146116 | 0.05837843 | 0.8140139 | 0.01181983 | 0.8141227 | 0.02508564 |  |  | 1205 | 0.7345636 | 0.8449564 | 0.07383634 | 0.7776985 | 0.004588002 | 0.7777308 | 0.009510083 |  |  | 56760 | 0.7495742 | 0.8678712 | 0.01835765 | 0.7287532 | 0.004470664 | 0.7287392 | 0.00686877 |  |  | 14560 | 0.5786882 | 0.7035679 | 0.008734471 | 0.5770921 | 0.004058935 | 0.5770768 | 0.003685758
|  |  | 1062 | 0.7773484 | 0.7632377 | 0.01058707 | 0.7838495 | 0.0656223 | 0.7836628 | 0.0570461 |  |  | 985.9999998 | 0.7200251 | 0.688684 | 0.02985517 | 0.6947611 | 0.02078952 | 0.6948105 | 0.02895391 |  |  | 1210 | 0.8104154 | 0.8156438 | 0.05822436 | 0.8147857 | 0.01178039 | 0.8148942 | 0.02497401 |  |  | 1210 | 0.7312006 | 0.8456392 | 0.07342323 | 0.7778035 | 0.004561638 | 0.777835 | 0.009419819 |  |  | 57060 | 0.7518122 | 0.8678712 | 0.01835765 | 0.7290502 | 0.004477122 | 0.7290362 | 0.006874398 |  |  | 14860 | 0.5808637 | 0.7035679 | 0.008734471 | 0.5775343 | 0.004063171 | 0.577519 | 0.00369385
|  |  | 1067 | 0.7782443 | 0.7646044 | 0.01057539 | 0.7850533 | 0.06572142 | 0.7848669 | 0.05713048 |  |  | 991.0000002 | 0.721946 | 0.6901727 | 0.02985631 | 0.6962067 | 0.02078265 | 0.6962566 | 0.02894289 |  |  | 1215 | 0.8104154 | 0.8166689 | 0.05806971 | 0.8155507 | 0.01174103 | 0.815659 | 0.02486251 |  |  | 1215 | 0.7362451 | 0.8463154 | 0.07301123 | 0.7779065 | 0.004535943 | 0.7779373 | 0.009331512 |  |  | 57360 | 0.7495742 | 0.8678712 | 0.01835765 | 0.7293469 | 0.004483584 | 0.7293329 | 0.006880031 |  |  | 15160 | 0.58739 | 0.7035679 | 0.008734471 | 0.5779757 | 0.004067466 | 0.5779605 | 0.003702048
|  |  | 1072 | 0.7791403 | 0.7659632 | 0.01056349 | 0.7862481 | 0.06581982 | 0.786062 | 0.05721424 |  |  | 996 | 0.7238669 | 0.6916538 | 0.02985672 | 0.6976444 | 0.02077527 | 0.6976948 | 0.02893116 |  |  | 1220 | 0.8125735 | 0.8176871 | 0.0579145 | 0.8163091 | 0.01170176 | 0.8164171 | 0.02475114 |  |  | 1220 | 0.7362451 | 0.8469849 | 0.07260035 | 0.7780077 | 0.004510904 | 0.7780376 | 0.009245133 |  |  | 57660 | 0.7473363 | 0.8678712 | 0.01835765 | 0.7296432 | 0.004490051 | 0.7296293 | 0.006885669 |  |  | 15460 | 0.58739 | 0.7035679 | 0.008734471 | 0.5784163 | 0.004071821 | 0.5784013 | 0.003710349
|  |  | 1077 | 0.7809322 | 0.7673141 | 0.01055138 | 0.787434 | 0.06591749 | 0.7872481 | 0.0572974 |  |  | 1001 | 0.7248274 | 0.6931276 | 0.02985638 | 0.6990742 | 0.02076739 | 0.6991252 | 0.02891871 |  |  | 1225 | 0.8114945 | 0.8186984 | 0.05775874 | 0.8170609 | 0.01166258 | 0.8171686 | 0.02463992 |  |  | 1225 | 0.7412895 | 0.8476479 | 0.07219062 | 0.778107 | 0.004486508 | 0.7781362 | 0.009160655 |  |  | 57960 | 0.7495742 | 0.8678712 | 0.01835765 | 0.7299392 | 0.004496521 | 0.7299254 | 0.006891312 |  |  | 15760 | 0.5786882 | 0.7035679 | 0.008734471 | 0.5788562 | 0.004076234 | 0.5788413 | 0.003718752
|  |  | 1082 | 0.7827241 | 0.7686572 | 0.01053906 | 0.788611 | 0.06601444 | 0.7884255 | 0.05737995 |  |  | 1006 | 0.7267483 | 0.6945939 | 0.02985532 | 0.7004963 | 0.02075901 | 0.7005478 | 0.02890556 |  |  | 1230 | 0.8125735 | 0.8197029 | 0.05760244 | 0.8178062 | 0.01162349 | 0.8179135 | 0.02452885 |  |  | 1230 | 0.7362451 | 0.8483045 | 0.07178203 | 0.7782045 | 0.004462743 | 0.7782329 | 0.00907805 |  |  | 58260 | 0.7473363 | 0.8678712 | 0.01835765 | 0.7302348 | 0.004502996 | 0.7302211 | 0.00689696 |  |  | 16060 | 0.5852146 | 0.7035679 | 0.008734471 | 0.5792954 | 0.004080704 | 0.5792806 | 0.003727255
|  |  | 1087 | 0.7836201 | 0.7699925 | 0.01052653 | 0.7897793 | 0.06611067 | 0.789594 | 0.0574619 |  |  | 1011 | 0.7277088 | 0.6960529 | 0.02985354 | 0.7019107 | 0.02075015 | 0.7019627 | 0.02889172 |  |  | 1235 | 0.8158105 | 0.8207006 | 0.05744563 | 0.8185449 | 0.0115845 | 0.818652 | 0.02441794 |  |  | 1235 | 0.7379266 | 0.8489547 | 0.07137462 | 0.7783002 | 0.004439595 | 0.7783279 | 0.008997288 |  |  | 58560 | 0.7518122 | 0.8678712 | 0.01835765 | 0.7305301 | 0.004509474 | 0.7305164 | 0.006902612 |  |  | 16360 | 0.5852146 | 0.7035679 | 0.008734471 | 0.5797339 | 0.004085231 | 0.5797191 | 0.003735855
|  |  | 1092 | 0.784516 | 0.7713201 | 0.01051379 | 0.7909389 | 0.0662062 | 0.790754 | 0.05754326 |  |  | 1016 | 0.7286692 | 0.6975047 | 0.02985104 | 0.7033173 | 0.0207408 | 0.7033699 | 0.0288772 |  |  | 1240 | 0.8136525 | 0.8216915 | 0.05728831 | 0.8192772 | 0.0115456 | 0.819384 | 0.02430719 |  |  | 1240 | 0.7362451 | 0.8495985 | 0.07096841 | 0.7783942 | 0.004417052 | 0.7784212 | 0.008918343 |  |  | 58860 | 0.7518122 | 0.8678712 | 0.01835765 | 0.730825 | 0.004515955 | 0.7308114 | 0.006908268 |  |  | 16660 | 0.58739 | 0.7035679 | 0.008734471 | 0.5801716 | 0.004089813 | 0.5801569 | 0.00374455
|  |  | 1097 | 0.7872039 | 0.77264 | 0.01050085 | 0.7920899 | 0.06630103 | 0.7919053 | 0.05762403 |  |  | 1021 | 0.7305901 | 0.6989491 | 0.02984783 | 0.7047163 | 0.02073097 | 0.7047694 | 0.02886199 |  |  | 1245 | 0.8125735 | 0.8226756 | 0.0571305 | 0.8200032 | 0.01150681 | 0.8201096 | 0.02419661 |  |  | 1245 | 0.7379266 | 0.8502361 | 0.07056339 | 0.7784865 | 0.004395102 | 0.7785127 | 0.008841186 |  |  | 59160 | 0.756288 | 0.8678712 | 0.01835765 | 0.7311197 | 0.00452244 | 0.7311061 | 0.006913929 |  |  | 16960 | 0.58739 | 0.7035679 | 0.008734471 | 0.5806085 | 0.004094449 | 0.580594 | 0.003753339
|  |  | 1102 | 0.7889958 | 0.7739522 | 0.01048771 | 0.7932323 | 0.06639517 | 0.7930482 | 0.05770421 |  |  | 1026 | 0.7315506 | 0.7003863 | 0.02984392 | 0.7061077 | 0.02072066 | 0.7061613 | 0.02884612 |  |  | 1250 | 0.8158105 | 0.8236532 | 0.05697221 | 0.8207228 | 0.01146812 | 0.8208289 | 0.0240862 |  |  | 1250 | 0.7345636 | 0.8508674 | 0.0701596 | 0.7785771 | 0.004373733 | 0.7786026 | 0.008765788 |  |  | 59460 | 0.7540501 | 0.8678712 | 0.01835765 | 0.7314139 | 0.004528928 | 0.7314005 | 0.006919594 |  |  | 17260 | 0.58739 | 0.7035679 | 0.008734471 | 0.5810448 | 0.004099139 | 0.5810303 | 0.003762218
|  |  | 1107 | 0.7880999 | 0.7752569 | 0.01047437 | 0.7943663 | 0.06648862 | 0.7941826 | 0.05778383 |  |  | 1031 | 0.734432 | 0.7018164 | 0.02983932 | 0.7074916 | 0.02070989 | 0.7075456 | 0.02882958 |  |  | 1255 | 0.8147315 | 0.8246241 | 0.05681346 | 0.8214361 | 0.01142954 | 0.8215419 | 0.02397598 |  |  | 1255 | 0.7345636 | 0.8514926 | 0.06975705 | 0.7786661 | 0.004352932 | 0.7786909 | 0.008692124 |  |  | 59760 | 0.7450983 | 0.8678712 | 0.01835765 | 0.7317079 | 0.004535419 | 0.7316945 | 0.006925263 |  |  | 17560 | 0.5895654 | 0.7035679 | 0.008734471 | 0.5814803 | 0.004103882 | 0.5814659 | 0.003771188
|  |  | 1112 | 0.7889958 | 0.776554 | 0.01046084 | 0.795492 | 0.06658139 | 0.7953086 | 0.05786287 |  |  | 1036 | 0.7353924 | 0.7032392 | 0.02983403 | 0.7088679 | 0.02069866 | 0.7089224 | 0.02881239 |  |  | 1260 | 0.8158105 | 0.8255884 | 0.05665426 | 0.8221432 | 0.01139106 | 0.8222487 | 0.02386594 |  |  | 1260 | 0.7345636 | 0.8521118 | 0.06935574 | 0.7787535 | 0.004332687 | 0.7787776 | 0.008620163 |  |  | 60060 | 0.7540501 | 0.8678712 | 0.01835765 | 0.7320015 | 0.004541913 | 0.7319882 | 0.006930935 |  |  | 17860 | 0.58739 | 0.7035679 | 0.008734471 | 0.5819151 | 0.004108676 | 0.5819008 | 0.003780244
|  |  | 1117 | 0.7907877 | 0.7778436 | 0.01044711 | 0.7966094 | 0.06667349 | 0.7964264 | 0.05794134 |  |  | 1041 | 0.7373133 | 0.704655 | 0.02982805 | 0.7102367 | 0.02068697 | 0.7102917 | 0.02879455 |  |  | 1265 | 0.8168895 | 0.8265462 | 0.05649462 | 0.8228441 | 0.0113527 | 0.8229493 | 0.0237561 |  |  | 1265 | 0.7379266 | 0.8527248 | 0.06895571 | 0.7788393 | 0.004312986 | 0.7788627 | 0.00854988 |  |  | 60360 | 0.7540501 | 0.8678712 | 0.01835765 | 0.7322948 | 0.00454841 | 0.7322815 | 0.006936611 |  |  | 18160 | 0.5852146 | 0.7035679 | 0.008734471 | 0.5823492 | 0.004113522 | 0.582335 | 0.003789386
|  |  | 1122 | 0.7907877 | 0.7791258 | 0.0104332 | 0.7977185 | 0.06676492 | 0.797536 | 0.05801926 |  |  | 1046 | 0.7382738 | 0.7060636 | 0.02982141 | 0.7115981 | 0.02067482 | 0.7116535 | 0.02877606 |  |  | 1270 | 0.8168895 | 0.8274975 | 0.05633456 | 0.823539 | 0.01131445 | 0.8236439 | 0.02364646 |  |  | 1270 | 0.7379266 | 0.853332 | 0.06855695 | 0.7789236 | 0.004293818 | 0.7789463 | 0.008481246 |  |  | 60660 | 0.758526 | 0.8678712 | 0.01835765 | 0.7325877 | 0.004554909 | 0.7325745 | 0.006942291 |  |  | 18460 | 0.5939163 | 0.7035679 | 0.008734471 | 0.5827825 | 0.004118417 | 0.5827684 | 0.003798611
|  |  | 1127 | 0.7916837 | 0.7804005 | 0.01041909 | 0.7988195 | 0.06685569 | 0.7986374 | 0.05809662 |  |  | 1051 | 0.7401947 | 0.7074652 | 0.02981409 | 0.7129521 | 0.02066223 | 0.713008 | 0.02875695 |  |  | 1275 | 0.8190476 | 0.8284424 | 0.05617409 | 0.8242278 | 0.01127631 | 0.8243323 | 0.02353703 |  |  | 1275 | 0.7362451 | 0.8539331 | 0.06815949 | 0.7790063 | 0.004275171 | 0.7790284 | 0.008414234 |  |  | 60960 | 0.7518122 | 0.8678712 | 0.01835765 | 0.7328803 | 0.00456141 | 0.7328672 | 0.006947974 |  |  | 18760 | 0.5917409 | 0.7035679 | 0.008734471 | 0.5832151 | 0.004123361 | 0.5832011 | 0.003807918
|  |  | 1132 | 0.7943716 | 0.7816679 | 0.0104048 | 0.7999124 | 0.0669458 | 0.7997308 | 0.05817343 |  |  | 1056 | 0.7401947 | 0.7088598 | 0.02980611 | 0.7142987 | 0.0206492 | 0.7143551 | 0.02873721 |  |  | 1280 | 0.8168895 | 0.8293809 | 0.05601322 | 0.8249106 | 0.0112383 | 0.8250148 | 0.0234278 |  |  | 1280 | 0.739608 | 0.8545285 | 0.06776333 | 0.7790876 | 0.004257033 | 0.779109 | 0.008348816 |  |  | 61260 | 0.7518122 | 0.8678712 | 0.01835765 | 0.7331726 | 0.004567914 | 0.7331595 | 0.00695366 |  |  | 19060 | 0.5917409 | 0.7035679 | 0.008734471 | 0.583647 | 0.004128354 | 0.5836331 | 0.003817304
|  |  | 1137 | 0.7961635 | 0.7829279 | 0.01039033 | 0.8009974 | 0.06703527 | 0.8008162 | 0.05824969 |  |  | 1061 | 0.7411552 | 0.7102475 | 0.02979748 | 0.715638 | 0.02063573 | 0.7156948 | 0.02871685 |  |  | 1285 | 0.8179686 | 0.830313 | 0.05585197 | 0.8255874 | 0.0112004 | 0.8256913 | 0.02331879 |  |  | 1285 | 0.7379266 | 0.855118 | 0.06736849 | 0.7791675 | 0.004239393 | 0.7791882 | 0.008284966 |  |  | 61560 | 0.758526 | 0.8678712 | 0.01835765 | 0.7334645 | 0.00457442 | 0.7334515 | 0.006959349 |  |  | 19360 | 0.5939163 | 0.7035679 | 0.008734471 | 0.5840781 | 0.004133394 | 0.5840643 | 0.003826768
|  |  | 1142 | 0.7961635 | 0.7841806 | 0.01037568 | 0.8020744 | 0.06712409 | 0.8018938 | 0.05832541 |  |  | 1066 | 0.7440365 | 0.7116282 | 0.0297882 | 0.71697 | 0.02062183 | 0.7170273 | 0.02869587 |  |  | 1290 | 0.8179686 | 0.8312388 | 0.05569035 | 0.8262583 | 0.01116263 | 0.8263619 | 0.02321 |  |  | 1290 | 0.7412895 | 0.8557018 | 0.06697498 | 0.7792459 | 0.004222239 | 0.779266 | 0.008222657 |  |  | 61860 | 0.7540501 | 0.8678712 | 0.01835765 | 0.7337561 | 0.004580928 | 0.7337432 | 0.006965041 |  |  | 19660 | 0.5830391 | 0.7035679 | 0.008734471 | 0.5845086 | 0.00413848 | 0.5844948 | 0.003836308
|  |  | 1147 | 0.7988514 | 0.7854261 | 0.01036086 | 0.8031436 | 0.06721227 | 0.8029634 | 0.0584006 |  |  | 1071 | 0.7440365 | 0.7130019 | 0.02977827 | 0.7182948 | 0.0206075 | 0.7183525 | 0.0286743 |  |  | 1295 | 0.8190476 | 0.8321583 | 0.05552837 | 0.8269234 | 0.01112498 | 0.8270267 | 0.02310144 |  |  | 1295 | 0.7345636 | 0.8562799 | 0.06658282 | 0.7793229 | 0.004205561 | 0.7793424 | 0.00816186 |  |  | 62160 | 0.7518122 | 0.8678712 | 0.01835765 | 0.7340474 | 0.004587437 | 0.7340345 | 0.006970736 |  |  | 19960 | 0.5939163 | 0.7035679 | 0.008734471 | 0.5849383 | 0.004143613 | 0.5849246 | 0.003845922
|  |  | 1152 | 0.7997473 | 0.7866643 | 0.01034585 | 0.804205 | 0.06729982 | 0.8040254 | 0.05847526 |  |  | 1076 | 0.7469179 | 0.7143688 | 0.02976771 | 0.7196124 | 0.02059275 | 0.7196705 | 0.02865212 |  |  | 1300 | 0.8190476 | 0.8330716 | 0.05536604 | 0.8275827 | 0.01108746 | 0.8276857 | 0.0229931 |  |  | 1300 | 0.7379266 | 0.8568524 | 0.06619201 | 0.7793986 | 0.004189348 | 0.7794175 | 0.00810255 |  |  | 62460 | 0.7518122 | 0.8678712 | 0.01835765 | 0.7343383 | 0.004593949 | 0.7343255 | 0.006976433 |  |  | 20260 | 0.5917409 | 0.7035679 | 0.008734471 | 0.5853673 | 0.00414879 | 0.5853537 | 0.003855608
|  |  | 1157 | 0.7997473 | 0.7878954 | 0.01033068 | 0.8052587 | 0.06738674 | 0.8050796 | 0.05854939 |  |  | 1081 | 0.7478784 | 0.7157289 | 0.02975652 | 0.7209228 | 0.02057759 | 0.7209814 | 0.02862936 |  |  | 1305 | 0.8201266 | 0.8339788 | 0.05520337 | 0.8282363 | 0.01105006 | 0.8283389 | 0.02288501 |  |  | 1305 | 0.7362451 | 0.8574193 | 0.06580256 | 0.7794729 | 0.004173588 | 0.7794912 | 0.0080447 |  |  | 62760 | 0.7540501 | 0.8678712 | 0.01835765 | 0.7346289 | 0.004600461 | 0.7346162 | 0.006982133 |  |  | 20560 | 0.6026181 | 0.7035679 | 0.008734471 | 0.5857956 | 0.004154011 | 0.5857821 | 0.003865365
|  |  | 1162 | 0.8006433 | 0.7891194 | 0.01031534 | 0.8063047 | 0.06747304 | 0.8061262 | 0.05862301 |  |  | 1086 | 0.7497993 | 0.7170822 | 0.02974471 | 0.7222261 | 0.02056201 | 0.7222851 | 0.02860601 |  |  | 1310 | 0.8190476 | 0.8348797 | 0.05504039 | 0.8288841 | 0.0110128 | 0.8289864 | 0.02277715 |  |  | 1310 | 0.7412895 | 0.8579807 | 0.0654145 | 0.779546 | 0.004158272 | 0.7795636 | 0.007988283 |  |  | 63060 | 0.756288 | 0.8678712 | 0.01835765 | 0.7349192 | 0.004606975 | 0.7349065 | 0.006987835 |  |  | 20860 | 0.5917409 | 0.7035679 | 0.008734471 | 0.5862231 | 0.004159275 | 0.5862097 | 0.003875191
|  |  | 1167 | 0.8015392 | 0.7903363 | 0.01029983 | 0.8073432 | 0.06755873 | 0.8071652 | 0.0586961 |  |  | 1091 | 0.7488388 | 0.7184287 | 0.02973228 | 0.7235223 | 0.02054603 | 0.7235817 | 0.02858208 |  |  | 1315 | 0.8201266 | 0.8357746 | 0.05487709 | 0.8295263 | 0.01097567 | 0.8296283 | 0.02266954 |  |  | 1315 | 0.7412895 | 0.8585366 | 0.06502782 | 0.7796177 | 0.004143388 | 0.7796348 | 0.007933273 |  |  | 63360 | 0.7495742 | 0.8678712 | 0.01835765 | 0.7352091 | 0.004613491 | 0.7351965 | 0.00699354 |  |  | 21160 | 0.5939163 | 0.7035679 | 0.008734471 | 0.58665 | 0.004164581 | 0.5866367 | 0.003885084
|  |  | 1172 | 0.8024352 | 0.7915461 | 0.01028415 | 0.8083742 | 0.06764381 | 0.8081968 | 0.05876869 |  |  | 1096 | 0.7517202 | 0.7197684 | 0.02971924 | 0.7248115 | 0.02052964 | 0.7248713 | 0.02855759 |  |  | 1320 | 0.8190476 | 0.8366634 | 0.0547135 | 0.830163 | 0.01093867 | 0.8302646 | 0.02256218 |  |  | 1320 | 0.739608 | 0.8590871 | 0.06464254 | 0.7796882 | 0.004128927 | 0.7797047 | 0.007879643 |  |  | 63660 | 0.7518122 | 0.8678712 | 0.01835765 | 0.7354987 | 0.004620007 | 0.7354862 | 0.006999246 |  |  | 21460 | 0.6047936 | 0.7035679 | 0.008734471 | 0.5870761 | 0.004169929 | 0.5870629 | 0.003895041
|  |  | 1177 | 0.8051231 | 0.792749 | 0.01026832 | 0.8093977 | 0.06772829 | 0.8092209 | 0.05884077 |  |  | 1101 | 0.7517202 | 0.7211015 | 0.02970559 | 0.7260937 | 0.02051286 | 0.7261539 | 0.02853253 |  |  | 1325 | 0.8201266 | 0.8375462 | 0.05454961 | 0.830794 | 0.01090181 | 0.8308953 | 0.02245508 |  |  | 1325 | 0.7345636 | 0.8596323 | 0.06425867 | 0.7797574 | 0.004114878 | 0.7797733 | 0.007827368 |  |  | 63960 | 0.756288 | 0.8678712 | 0.01835765 | 0.735788 | 0.004626524 | 0.7357755 | 0.007004955 |  |  | 21760 | 0.606969 | 0.7035679 | 0.008734471 | 0.5875015 | 0.004175318 | 0.5874884 | 0.003905063
|  |  | 1182 | 0.806019 | 0.7939449 | 0.01025232 | 0.8104139 | 0.06781217 | 0.8102377 | 0.05891235 |  |  | 1106 | 0.7526807 | 0.7224279 | 0.02969134 | 0.7273689 | 0.02049568 | 0.7274295 | 0.02850692 |  |  | 1330 | 0.8222846 | 0.838423 | 0.05438546 | 0.8314196 | 0.01086509 | 0.8315206 | 0.02234824 |  |  | 1330 | 0.739608 | 0.8601721 | 0.06387622 | 0.7798255 | 0.004101232 | 0.7798408 | 0.007776422 |  |  | 64260 | 0.756288 | 0.8678712 | 0.01835765 | 0.7360769 | 0.004633042 | 0.7360645 | 0.007010665 |  |  | 22060 | 0.6004427 | 0.7035679 | 0.008734471 | 0.5879262 | 0.004180747 | 0.5879132 | 0.003915147
|  |  | 1187 | 0.806019 | 0.7951338 | 0.01023617 | 0.8114228 | 0.06789545 | 0.8112472 | 0.05898343 |  |  | 1111 | 0.7565225 | 0.7237477 | 0.02967651 | 0.7286371 | 0.02047812 | 0.7286981 | 0.02848076 |  |  | 1335 | 0.8222846 | 0.8392939 | 0.05422103 | 0.8320397 | 0.0108285 | 0.8321404 | 0.02224166 |  |  | 1335 | 0.739608 | 0.8607067 | 0.0634952 | 0.7798923 | 0.004087977 | 0.7799071 | 0.007726779 |  |  | 64560 | 0.7607639 | 0.8678712 | 0.01835765 | 0.7363655 | 0.004639561 | 0.7363532 | 0.007016377 |  |  | 22360 | 0.5960918 | 0.7035679 | 0.008734471 | 0.5883502 | 0.004186214 | 0.5883373 | 0.003925291
|  |  | 1192 | 0.8078109 | 0.7963159 | 0.01021986 | 0.8124244 | 0.06797815 | 0.8122494 | 0.05905402 |  |  | 1116 | 0.7574829 | 0.7250608 | 0.02966108 | 0.7298985 | 0.02046018 | 0.7299599 | 0.02845405 |  |  | 1340 | 0.8212056 | 0.8401589 | 0.05405636 | 0.8326545 | 0.01079206 | 0.8327547 | 0.02213534 |  |  | 1340 | 0.739608 | 0.861236 | 0.06311561 | 0.779958 | 0.004075106 | 0.7799723 | 0.007678414 |  |  | 64860 | 0.7540501 | 0.8678712 | 0.01835765 | 0.7366538 | 0.004646081 | 0.7366415 | 0.007022091 |  |  | 22660 | 0.6004427 | 0.7035679 | 0.008734471 | 0.5887735 | 0.004191721 | 0.5887607 | 0.003935493
|  |  | 1197 | 0.8087069 | 0.7974912 | 0.0102034 | 0.8134189 | 0.06806027 | 0.8132445 | 0.05912412 |  |  | 1121 | 0.7584434 | 0.7263674 | 0.02964508 | 0.7311531 | 0.02044186 | 0.7312148 | 0.02842681 |  |  | 1345 | 0.8222846 | 0.841018 | 0.05389144 | 0.8332639 | 0.01075576 | 0.8333638 | 0.0220293 |  |  | 1345 | 0.739608 | 0.8617602 | 0.06273746 | 0.7800226 | 0.004062607 | 0.7800363 | 0.007631301 |  |  | 65160 | 0.7540501 | 0.8678712 | 0.01835765 | 0.7369418 | 0.0046526 | 0.7369296 | 0.007027806 |  |  | 22960 | 0.5982672 | 0.7035679 | 0.008734471 | 0.5891961 | 0.004197264 | 0.5891833 | 0.003945753
|  |  | 1202 | 0.8096029 | 0.7986596 | 0.01018679 | 0.8144063 | 0.06814181 | 0.8142325 | 0.05919373 |  |  | 1126 | 0.7594039 | 0.7276675 | 0.0296285 | 0.7324008 | 0.02042317 | 0.7324629 | 0.02839904 |  |  | 1350 | 0.8233636 | 0.8418713 | 0.05372629 | 0.8338679 | 0.01071961 | 0.8339675 | 0.02192354 |  |  | 1350 | 0.739608 | 0.8622793 | 0.06236078 | 0.7800861 | 0.004050473 | 0.7800992 | 0.007585415 |  |  | 65460 | 0.7540501 | 0.8678712 | 0.01835765 | 0.7372294 | 0.00465912 | 0.7372172 | 0.007033522 |  |  | 23260 | 0.5939163 | 0.7035679 | 0.008734471 | 0.5896179 | 0.004202845 | 0.5896053 | 0.003956068
|  |  | 1207 | 0.8104988 | 0.7998213 | 0.01017003 | 0.8153866 | 0.06822277 | 0.8152135 | 0.05926287 |  |  | 1131 | 0.7594039 | 0.7289611 | 0.02961135 | 0.7336417 | 0.0204041 | 0.7337042 | 0.02837075 |  |  | 1355 | 0.8244427 | 0.8427189 | 0.05356092 | 0.8344667 | 0.01068361 | 0.834566 | 0.02181806 |  |  | 1355 | 0.739608 | 0.8627934 | 0.06198555 | 0.7801484 | 0.004038693 | 0.7801611 | 0.007540732 |  |  | 65760 | 0.756288 | 0.8678712 | 0.01835765 | 0.7375167 | 0.004665641 | 0.7375046 | 0.007039239 |  |  | 23560 | 0.5982672 | 0.7035679 | 0.008734471 | 0.5900391 | 0.004208461 | 0.5900265 | 0.003966438
|  |  | 1212 | 0.8122907 | 0.8009763 | 0.01015312 | 0.8163599 | 0.06830317 | 0.8161875 | 0.05933153 |  |  | 1136 | 0.7622852 | 0.7302482 | 0.02959364 | 0.7348759 | 0.02038468 | 0.7349388 | 0.02834194 |  |  | 1360 | 0.8233636 | 0.8435607 | 0.05339534 | 0.8350603 | 0.01064775 | 0.8351592 | 0.02171286 |  |  | 1360 | 0.7412895 | 0.8633024 | 0.06161179 | 0.7802097 | 0.004027258 | 0.7802218 | 0.007497227 |  |  | 66060 | 0.7630019 | 0.8678712 | 0.01835765 | 0.7378036 | 0.004672161 | 0.7377916 | 0.007044958 |  |  | 23860 | 0.6004427 | 0.7035679 | 0.008734471 | 0.5904595 | 0.004214113 | 0.5904471 | 0.00397686
|  |  | 1217 | 0.8131867 | 0.8021245 | 0.01013607 | 0.8173264 | 0.06838301 | 0.8171546 | 0.05939972 |  |  | 1141 | 0.7632457 | 0.7315288 | 0.02957538 | 0.7361034 | 0.02036489 | 0.7361666 | 0.02831262 |  |  | 1365 | 0.8222846 | 0.8443968 | 0.05322956 | 0.8356487 | 0.01061204 | 0.8357473 | 0.02160795 |  |  | 1365 | 0.7412895 | 0.8638065 | 0.06123951 | 0.78027 | 0.004016161 | 0.7802816 | 0.007454875 |  |  | 66360 | 0.7630019 | 0.8678712 | 0.01835765 | 0.7380903 | 0.004678681 | 0.7380783 | 0.007050677 |  |  | 24160 | 0.6004427 | 0.7035679 | 0.008734471 | 0.5908793 | 0.0042198 | 0.5908669 | 0.003987332
|  |  | 1222 | 0.8149786 | 0.8032662 | 0.01011888 | 0.8182859 | 0.0684623 | 0.8181149 | 0.05946744 |  |  | 1146 | 0.7642061 | 0.7328031 | 0.02955656 | 0.7373242 | 0.02034475 | 0.7373878 | 0.0282828 |  |  | 1370 | 0.8222846 | 0.8452272 | 0.05306359 | 0.836232 | 0.01057648 | 0.8363302 | 0.02150333 |  |  | 1370 | 0.739608 | 0.8643056 | 0.06086871 | 0.7803292 | 0.004005392 | 0.7803403 | 0.007413652 |  |  | 66660 | 0.756288 | 0.8678712 | 0.01835765 | 0.7383766 | 0.004685201 | 0.7383647 | 0.007056397 |  |  | 24460 | 0.5982672 | 0.7035679 | 0.008734471 | 0.5912983 | 0.00422552 | 0.591286 | 0.003997855
|  |  | 1227 | 0.8158746 | 0.8044012 | 0.01010155 | 0.8192387 | 0.06854103 | 0.8190684 | 0.05953471 |  |  | 1151 | 0.7670875 | 0.734071 | 0.0295372 | 0.7385383 | 0.02032426 | 0.7386023 | 0.02825248 |  |  | 1375 | 0.8233636 | 0.846052 | 0.05289744 | 0.8368103 | 0.01054107 | 0.8369081 | 0.02139901 |  |  | 1375 | 0.7412895 | 0.8647999 | 0.06049941 | 0.7803874 | 0.003994942 | 0.780398 | 0.007373535 |  |  | 66960 | 0.7607639 | 0.8678712 | 0.01835765 | 0.7386626 | 0.00469172 | 0.7386508 | 0.007062118 |  |  | 24760 | 0.6004427 | 0.7035679 | 0.008734471 | 0.5917167 | 0.004231274 | 0.5917045 | 0.004008425
|  |  | 1232 | 0.8158746 | 0.8055297 | 0.01008408 | 0.8201848 | 0.06861921 | 0.8200151 | 0.05960151 |  |  | 1156 | 0.766127 | 0.7353326 | 0.0295173 | 0.7397459 | 0.02030342 | 0.7398102 | 0.02822166 |  |  | 1380 | 0.8244427 | 0.8468712 | 0.05273113 | 0.8373834 | 0.01050582 | 0.8374809 | 0.02129498 |  |  | 1380 | 0.7412895 | 0.8652894 | 0.0601316 | 0.7804447 | 0.003984804 | 0.7804548 | 0.0073345 |  |  | 67260 | 0.758526 | 0.8678712 | 0.01835765 | 0.7389482 | 0.004698239 | 0.7389365 | 0.007067839 |  |  | 25060 | 0.606969 | 0.7035679 | 0.008734471 | 0.5921343 | 0.004237059 | 0.5921222 | 0.004019042
|  |  | 1237 | 0.8176665 | 0.8066516 | 0.01006648 | 0.8211241 | 0.06869686 | 0.8209552 | 0.05966786 |  |  | 1161 | 0.7670875 | 0.7365878 | 0.02949687 | 0.740947 | 0.02028225 | 0.7410116 | 0.02819037 |  |  | 1385 | 0.8244427 | 0.8476849 | 0.05256465 | 0.8379516 | 0.01047073 | 0.8380488 | 0.02119126 |  |  | 1385 | 0.742971 | 0.8657741 | 0.0597653 | 0.7805009 | 0.003974969 | 0.7805106 | 0.007296523 |  |  | 67560 | 0.758526 | 0.8678712 | 0.01835765 | 0.7392336 | 0.004704758 | 0.7392219 | 0.007073561 |  |  | 25360 | 0.606969 | 0.7035679 | 0.008734471 | 0.5925513 | 0.004242877 | 0.5925392 | 0.004029704
|  |  | 1242 | 0.8176665 | 0.807767 | 0.01004874 | 0.8220569 | 0.06877396 | 0.8218887 | 0.05973376 |  |  | 1166 | 0.7690084 | 0.7378368 | 0.02947591 | 0.7421415 | 0.02026073 | 0.7422064 | 0.02815859 |  |  | 1390 | 0.8255217 | 0.848493 | 0.05239803 | 0.8385149 | 0.01043579 | 0.8386117 | 0.02108785 |  |  | 1390 | 0.739608 | 0.8662541 | 0.05940051 | 0.7805563 | 0.003965428 | 0.7805654 | 0.007259581 |  |  | 67860 | 0.758526 | 0.8678712 | 0.01835765 | 0.7395186 | 0.004711275 | 0.7395069 | 0.007079283 |  |  | 25660 | 0.6004427 | 0.7035679 | 0.008734471 | 0.5929675 | 0.004248725 | 0.5929556 | 0.00404041
|  |  | 1247 | 0.8185624 | 0.808876 | 0.01003088 | 0.8229831 | 0.06885054 | 0.8228156 | 0.05979921 |  |  | 1171 | 0.7690084 | 0.7390795 | 0.02945442 | 0.7433295 | 0.02023889 | 0.7433948 | 0.02812634 |  |  | 1395 | 0.8255217 | 0.8492957 | 0.05223126 | 0.8390732 | 0.010401 | 0.8391696 | 0.02098474 |  |  | 1395 | 0.739608 | 0.8667294 | 0.05903723 | 0.7806106 | 0.003956175 | 0.7806193 | 0.007223652 |  |  | 68160 | 0.7607639 | 0.8678712 | 0.01835765 | 0.7398032 | 0.004717792 | 0.7397917 | 0.007085006 |  |  | 25960 | 0.6026181 | 0.7035679 | 0.008734471 | 0.5933831 | 0.004254604 | 0.5933712 | 0.004051158
|  |  | 1252 | 0.8203544 | 0.8099786 | 0.01001289 | 0.8239028 | 0.06892659 | 0.8237361 | 0.05986422 |  |  | 1176 | 0.7718898 | 0.7403161 | 0.02943242 | 0.744511 | 0.02021671 | 0.7445766 | 0.02809363 |  |  | 1400 | 0.8255217 | 0.850093 | 0.05206437 | 0.8396267 | 0.01036638 | 0.8397228 | 0.02088195 |  |  | 1400 | 0.7446525 | 0.8672001 | 0.05867548 | 0.7806641 | 0.003947202 | 0.7806724 | 0.007188712 |  |  | 68460 | 0.756288 | 0.8678712 | 0.01835765 | 0.7400876 | 0.004724308 | 0.7400761 | 0.007090728 |  |  | 26260 | 0.6026181 | 0.7035679 | 0.008734471 | 0.5937979 | 0.004260512 | 0.5937861 | 0.004061948
|  |  | 1257 | 0.8212503 | 0.8110748 | 0.009994765 | 0.824816 | 0.06900211 | 0.8246501 | 0.05992879 |  |  | 1181 | 0.7718898 | 0.7415464 | 0.02940991 | 0.7456862 | 0.02019421 | 0.7457521 | 0.02806045 |  |  | 1405 | 0.8244427 | 0.8508848 | 0.05189736 | 0.8401754 | 0.01033192 | 0.8402711 | 0.02077948 |  |  | 1405 | 0.7412895 | 0.8676662 | 0.05831526 | 0.7807167 | 0.0039385 | 0.7807245 | 0.00715474 |  |  | 68760 | 0.7607639 | 0.8678712 | 0.01835765 | 0.7403716 | 0.004730823 | 0.7403602 | 0.007096451 |  |  | 26560 | 0.606969 | 0.7035679 | 0.008734471 | 0.5942121 | 0.00426645 | 0.5942004 | 0.004072777
|  |  | 1262 | 0.8221463 | 0.8121646 | 0.00997652 | 0.8257229 | 0.06907712 | 0.8255577 | 0.05999293 |  |  | 1186 | 0.7738107 | 0.7427706 | 0.02938689 | 0.7468549 | 0.02017139 | 0.7469212 | 0.02802683 |  |  | 1410 | 0.8276797 | 0.8516713 | 0.05173023 | 0.8407193 | 0.01029761 | 0.8408146 | 0.02067732 |  |  | 1410 | 0.739608 | 0.8681278 | 0.05795657 | 0.7807685 | 0.003930063 | 0.7807758 | 0.007121713 |  |  | 69060 | 0.7652398 | 0.8678712 | 0.01835765 | 0.7406553 | 0.004737337 | 0.7406439 | 0.007102173 |  |  | 26860 | 0.6047936 | 0.7035679 | 0.008734471 | 0.5946256 | 0.004272415 | 0.5946139 | 0.004083644
|  |  | 1267 | 0.8239382 | 0.8132481 | 0.009958154 | 0.8266234 | 0.06915161 | 0.8264591 | 0.06005664 |  |  | 1191 | 0.7747712 | 0.7439887 | 0.02936338 | 0.7480173 | 0.02014826 | 0.7480839 | 0.02799275 |  |  | 1415 | 0.8255217 | 0.8524525 | 0.05156301 | 0.8412584 | 0.01026348 | 0.8413534 | 0.02057548 |  |  | 1415 | 0.739608 | 0.8685849 | 0.05759941 | 0.7808193 | 0.003921883 | 0.7808262 | 0.007089611 |  |  | 69360 | 0.7630019 | 0.8678712 | 0.01835765 | 0.7409387 | 0.004743849 | 0.7409274 | 0.007107895 |  |  | 27160 | 0.6091445 | 0.7035679 | 0.008734471 | 0.5950383 | 0.004278408 | 0.5950268 | 0.004094548
|  |  | 1272 | 0.8248341 | 0.8143254 | 0.009939666 | 0.8275177 | 0.0692256 | 0.8273541 | 0.06011992 |  |  | 1196 | 0.7757316 | 0.7452007 | 0.02933937 | 0.7491734 | 0.02012481 | 0.7492403 | 0.02795823 |  |  | 1420 | 0.8255217 | 0.8532284 | 0.05139569 | 0.8417929 | 0.0102295 | 0.8418875 | 0.02047397 |  |  | 1420 | 0.7412895 | 0.8690375 | 0.0572438 | 0.7808694 | 0.003913954 | 0.7808758 | 0.00705841 |  |  | 69660 | 0.7607639 | 0.8678712 | 0.01835765 | 0.7412217 | 0.00475036 | 0.7412105 | 0.007113616 |  |  | 27460 | 0.6091445 | 0.7035679 | 0.008734471 | 0.5954504 | 0.004284428 | 0.595439 | 0.004105489
|  |  | 1277 | 0.8248341 | 0.8153964 | 0.009921061 | 0.8284058 | 0.06929908 | 0.828243 | 0.06018278 |  |  | 1201 | 0.7776525 | 0.7464066 | 0.02931487 | 0.7503232 | 0.02010106 | 0.7503904 | 0.02792327 |  |  | 1425 | 0.8266007 | 0.853999 | 0.05122829 | 0.8423227 | 0.01019569 | 0.842417 | 0.02037279 |  |  | 1425 | 0.7412895 | 0.8694857 | 0.05688974 | 0.7809186 | 0.003906268 | 0.7809246 | 0.007028091 |  |  | 69960 | 0.7607639 | 0.8678712 | 0.01835765 | 0.7415045 | 0.004756869 | 0.7414933 | 0.007119338 |  |  | 27760 | 0.6047936 | 0.7035679 | 0.008734471 | 0.5958618 | 0.004290474 | 0.5958504 | 0.004116464
|  |  | 1282 | 0.8248341 | 0.8164613 | 0.009902339 | 0.8292876 | 0.06937206 | 0.8291257 | 0.06024522 |  |  | 1206 | 0.778613 | 0.7476065 | 0.02928989 | 0.7514668 | 0.02007701 | 0.7515343 | 0.02788788 |  |  | 1430 | 0.8255217 | 0.8547644 | 0.05106081 | 0.8428479 | 0.01016204 | 0.8429418 | 0.02027194 |  |  | 1430 | 0.7412895 | 0.8699295 | 0.05653723 | 0.780967 | 0.003898819 | 0.7809726 | 0.006998632 |  |  | 70260 | 0.7630019 | 0.8678712 | 0.01835765 | 0.7417869 | 0.004763377 | 0.7417757 | 0.007125058 |  |  | 28060 | 0.606969 | 0.7035679 | 0.008734471 | 0.5962725 | 0.004296545 | 0.5962612 | 0.004127472
|  |  | 1287 | 0.8257301 | 0.8175199 | 0.009883503 | 0.8301634 | 0.06944454 | 0.8300023 | 0.06030724 |  |  | 1211 | 0.7805339 | 0.7488005 | 0.02926442 | 0.7526041 | 0.02005265 | 0.7526719 | 0.02785207 |  |  | 1435 | 0.8276797 | 0.8555246 | 0.05089327 | 0.8433685 | 0.01012857 | 0.8434621 | 0.02017142 |  |  | 1435 | 0.739608 | 0.8703691 | 0.05618627 | 0.7810146 | 0.003891599 | 0.7810198 | 0.006970013 |  |  | 70560 | 0.7630019 | 0.8678712 | 0.01835765 | 0.742069 | 0.004769883 | 0.7420579 | 0.007130778 |  |  | 28360 | 0.6026181 | 0.7035679 | 0.008734471 | 0.5966825 | 0.004302642 | 0.5966713 | 0.004138512
|  |  | 1292 | 0.8266261 | 0.8185725 | 0.009864554 | 0.8310331 | 0.06951654 | 0.8308728 | 0.06036885 |  |  | 1216 | 0.7805339 | 0.7499884 | 0.02923849 | 0.7537353 | 0.020028 | 0.7538034 | 0.02781583 |  |  | 1440 | 0.8276797 | 0.8562797 | 0.05072567 | 0.8438846 | 0.01009526 | 0.8439778 | 0.02007124 |  |  | 1440 | 0.7379266 | 0.8708043 | 0.05583687 | 0.7810614 | 0.003884604 | 0.7810662 | 0.006942214 |  |  | 70860 | 0.7652398 | 0.8678712 | 0.01835765 | 0.7423507 | 0.004776388 | 0.7423397 | 0.007136497 |  |  | 28660 | 0.6091445 | 0.7035679 | 0.008734471 | 0.5970918 | 0.004308763 | 0.5970807 | 0.004149583
|  |  | 1297 | 0.8293139 | 0.819619 | 0.009845495 | 0.8318969 | 0.06958804 | 0.8317374 | 0.06043005 |  |  | 1221 | 0.7805339 | 0.7511704 | 0.02921209 | 0.7548603 | 0.02000306 | 0.7549287 | 0.02777918 |  |  | 1445 | 0.8287587 | 0.8570296 | 0.05055802 | 0.8443962 | 0.01006211 | 0.844489 | 0.0199714 |  |  | 1445 | 0.7412895 | 0.8712353 | 0.05548903 | 0.7811075 | 0.003877825 | 0.7811119 | 0.006915215 |  |  | 71160 | 0.7630019 | 0.8678712 | 0.01835765 | 0.7426322 | 0.00478289 | 0.7426212 | 0.007142215 |  |  | 28960 | 0.606969 | 0.7035679 | 0.008734471 | 0.5975005 | 0.004314907 | 0.5974895 | 0.004160684
|  |  | 1302 | 0.8293139 | 0.8206594 | 0.009826328 | 0.8327546 | 0.06965907 | 0.832596 | 0.06049085 |  |  | 1226 | 0.7824548 | 0.7523465 | 0.02918522 | 0.7559793 | 0.01997784 | 0.7560479 | 0.02774213 |  |  | 1450 | 0.8287587 | 0.8577745 | 0.05039033 | 0.8449033 | 0.01002914 | 0.8449958 | 0.0198719 |  |  | 1450 | 0.739608 | 0.8716621 | 0.05514277 | 0.7811529 | 0.003871258 | 0.7811569 | 0.006888996 |  |  | 71460 | 0.7652398 | 0.8678712 | 0.01835765 | 0.7429133 | 0.00478939 | 0.7429024 | 0.007147932 |  |  | 29260 | 0.6047936 | 0.7035679 | 0.008734471 | 0.5979085 | 0.004321075 | 0.5978975 | 0.004171814
|  |  | 1307 | 0.8311059 | 0.8216937 | 0.009807053 | 0.8336065 | 0.06972962 | 0.8334487 | 0.06055125 |  |  | 1231 | 0.7834153 | 0.7535167 | 0.0291579 | 0.7570921 | 0.01995233 | 0.757161 | 0.02770467 |  |  | 1455 | 0.8276797 | 0.8585143 | 0.05022261 | 0.8454061 | 0.00999634 | 0.8454982 | 0.01977274 |  |  | 1455 | 0.742971 | 0.8720847 | 0.05479806 | 0.7811975 | 0.003864896 | 0.7812011 | 0.006863538 |  |  | 71760 | 0.7652398 | 0.8678712 | 0.01835765 | 0.7431941 | 0.004795888 | 0.7431832 | 0.007153648 |  |  | 29560 | 0.6113199 | 0.7035679 | 0.008734471 | 0.5983157 | 0.004327265 | 0.5983049 | 0.004182971
|  |  | 1312 | 0.8302099 | 0.8227221 | 0.009787674 | 0.8344525 | 0.06979969 | 0.8342956 | 0.06061124 |  |  | 1236 | 0.7853362 | 0.7546811 | 0.02913013 | 0.7581989 | 0.01992654 | 0.7582681 | 0.02766681 |  |  | 1460 | 0.8266007 | 0.8592491 | 0.05005487 | 0.8459044 | 0.00996371 | 0.8459962 | 0.01967393 |  |  | 1460 | 0.739608 | 0.8725033 | 0.05445494 | 0.7812414 | 0.003858733 | 0.7812446 | 0.006838822 |  |  | 72060 | 0.7674778 | 0.8678712 | 0.01835765 | 0.7434745 | 0.004802384 | 0.7434638 | 0.007159362 |  |  | 29860 | 0.6134954 | 0.7035679 | 0.008734471 | 0.5987223 | 0.004333477 | 0.5987115 | 0.004194154
|  |  | 1317 | 0.8320018 | 0.8237446 | 0.009768192 | 0.8352928 | 0.06986929 | 0.8351367 | 0.06067085 |  |  | 1241 | 0.7843757 | 0.7558397 | 0.02910191 | 0.7592997 | 0.01990048 | 0.7593691 | 0.02762856 |  |  | 1465 | 0.8309167 | 0.859979 | 0.04988711 | 0.8463985 | 0.009931251 | 0.8464899 | 0.01957547 |  |  | 1465 | 0.7412895 | 0.8729177 | 0.05411338 | 0.7812846 | 0.003852764 | 0.7812875 | 0.006814829 |  |  | 72360 | 0.7674778 | 0.8678712 | 0.01835765 | 0.7437547 | 0.004808877 | 0.743744 | 0.007165076 |  |  | 30160 | 0.6178463 | 0.7035679 | 0.008734471 | 0.5991282 | 0.00433971 | 0.5991175 | 0.004205363
|  |  | 1322 | 0.8337937 | 0.8247611 | 0.00974861 | 0.8361273 | 0.06993843 | 0.8359721 | 0.06073006 |  |  | 1246 | 0.7853362 | 0.7569925 | 0.02907325 | 0.7603945 | 0.01987414 | 0.7604642 | 0.02758993 |  |  | 1470 | 0.8287587 | 0.8607039 | 0.04971934 | 0.8468882 | 0.009898966 | 0.8469792 | 0.01947736 |  |  | 1470 | 0.742971 | 0.8733281 | 0.05377341 | 0.7813271 | 0.003846983 | 0.7813296 | 0.006791541 |  |  | 72660 | 0.7652398 | 0.8678712 | 0.01835765 | 0.7440345 | 0.004815368 | 0.7440239 | 0.007170787 |  |  | 30460 | 0.6091445 | 0.7035679 | 0.008734471 | 0.5995335 | 0.004345964 | 0.5995228 | 0.004216595
|  |  | 1327 | 0.8346897 | 0.8257718 | 0.009728927 | 0.8369561 | 0.0700071 | 0.8368017 | 0.06078889 |  |  | 1251 | 0.7872571 | 0.7581395 | 0.02904415 | 0.7614834 | 0.01984754 | 0.7615533 | 0.02755091 |  |  | 1475 | 0.8298377 | 0.8614239 | 0.04955158 | 0.8473737 | 0.009866854 | 0.8474643 | 0.0193796 |  |  | 1475 | 0.739608 | 0.8737345 | 0.05343501 | 0.781369 | 0.003841384 | 0.7813711 | 0.006768941 |  |  | 72960 | 0.7697157 | 0.8678712 | 0.01835765 | 0.744314 | 0.004821857 | 0.7443034 | 0.007176498 |  |  | 30760 | 0.6091445 | 0.7035679 | 0.008734471 | 0.599938 | 0.004352238 | 0.5999275 | 0.004227851
|  |  | 1332 | 0.8355856 | 0.8267766 | 0.009709148 | 0.8377792 | 0.07007532 | 0.8376258 | 0.06084733 |  |  | 1256 | 0.7901385 | 0.7592808 | 0.02901462 | 0.7625663 | 0.01982067 | 0.7626365 | 0.02751152 |  |  | 1480 | 0.8298377 | 0.862139 | 0.04938382 | 0.8478549 | 0.009834916 | 0.8479452 | 0.0192822 |  |  | 1480 | 0.742971 | 0.874137 | 0.0530982 | 0.7814102 | 0.003835963 | 0.781412 | 0.00674701 |  |  | 73260 | 0.7652398 | 0.8678712 | 0.01835765 | 0.7445932 | 0.004828342 | 0.7445827 | 0.007182206 |  |  | 31060 | 0.606969 | 0.7035679 | 0.008734471 | 0.6003419 | 0.004358532 | 0.6003314 | 0.004239129
|  |  | 1337 | 0.8346897 | 0.8277756 | 0.009689272 | 0.8385968 | 0.07014308 | 0.8384442 | 0.06090539 |  |  | 1261 | 0.789178 | 0.7604164 | 0.02898466 | 0.7636434 | 0.01979355 | 0.7637138 | 0.02747176 |  |  | 1485 | 0.8309167 | 0.8628493 | 0.04921608 | 0.848332 | 0.009803154 | 0.8484219 | 0.01918516 |  |  | 1485 | 0.742971 | 0.8745355 | 0.05276297 | 0.7814507 | 0.003830713 | 0.7814522 | 0.006725732 |  |  | 73560 | 0.7652398 | 0.8678712 | 0.01835765 | 0.7448721 | 0.004834825 | 0.7448616 | 0.007187913 |  |  | 31360 | 0.6200217 | 0.7035679 | 0.008734471 | 0.6007451 | 0.004364844 | 0.6007347 | 0.004250427
|  |  | 1342 | 0.8382735 | 0.8287688 | 0.009669303 | 0.8394088 | 0.07021039 | 0.8392571 | 0.06096307 |  |  | 1266 | 0.7910989 | 0.7615463 | 0.02895428 | 0.7647146 | 0.01976617 | 0.7647853 | 0.02743163 |  |  | 1490 | 0.8287587 | 0.8635547 | 0.04904836 | 0.8488049 | 0.009771567 | 0.8488944 | 0.01908847 |  |  | 1490 | 0.7412895 | 0.8749302 | 0.05242933 | 0.7814906 | 0.003825631 | 0.7814917 | 0.006705089 |  |  | 73860 | 0.7607639 | 0.8678712 | 0.01835765 | 0.7451506 | 0.004841306 | 0.7451402 | 0.007193618 |  |  | 31660 | 0.6113199 | 0.7035679 | 0.008734471 | 0.6011476 | 0.004371175 | 0.6011373 | 0.004261746
|  |  | 1347 | 0.8382735 | 0.8297562 | 0.009649242 | 0.8402153 | 0.07027726 | 0.8400645 | 0.06102038 |  |  | 1271 | 0.7901385 | 0.7626705 | 0.02892349 | 0.76578 | 0.01973853 | 0.765851 | 0.02739114 |  |  | 1495 | 0.8298377 | 0.8642554 | 0.04888067 | 0.8492737 | 0.009740156 | 0.8493629 | 0.01899215 |  |  | 1495 | 0.742971 | 0.875321 | 0.05209727 | 0.7815299 | 0.00382071 | 0.7815307 | 0.006685064 |  |  | 74160 | 0.7607639 | 0.8678712 | 0.01835765 | 0.7454289 | 0.004847783 | 0.7454185 | 0.007199321 |  |  | 31960 | 0.6156708 | 0.7035679 | 0.008734471 | 0.6015495 | 0.004377523 | 0.6015393 | 0.004273083
|  |  | 1352 | 0.8382735 | 0.830738 | 0.00962909 | 0.8410163 | 0.07034368 | 0.8408665 | 0.06107732 |  |  | 1276 | 0.7920594 | 0.7637892 | 0.02889228 | 0.7668396 | 0.01971065 | 0.7669108 | 0.0273503 |  |  | 1500 | 0.8309167 | 0.8649514 | 0.04871302 | 0.8497384 | 0.009708922 | 0.8498272 | 0.01889619 |  |  | 1500 | 0.739608 | 0.875708 | 0.0517668 | 0.7815686 | 0.003815947 | 0.7815691 | 0.006665642 |  |  | 74460 | 0.7652398 | 0.8678712 | 0.01835765 | 0.7457068 | 0.004854257 | 0.7456965 | 0.007205022 |  |  | 32260 | 0.6156708 | 0.7035679 | 0.008734471 | 0.6019507 | 0.004383889 | 0.6019405 | 0.004284439
|  |  | 1357 | 0.8391695 | 0.831714 | 0.009608849 | 0.841812 | 0.07040967 | 0.8416631 | 0.06113389 |  |  | 1281 | 0.7939803 | 0.7649022 | 0.02886066 | 0.7678935 | 0.01968252 | 0.7679649 | 0.0273091 |  |  | 1505 | 0.8309167 | 0.8656426 | 0.04854541 | 0.8501991 | 0.009677866 | 0.8502875 | 0.01880059 |  |  | 1505 | 0.746334 | 0.8760912 | 0.05143792 | 0.7816067 | 0.003811337 | 0.7816068 | 0.006646806 |  |  | 74760 | 0.7607639 | 0.8678712 | 0.01835765 | 0.7459844 | 0.004860728 | 0.7459742 | 0.007210721 |  |  | 32560 | 0.6134954 | 0.7035679 | 0.008734471 | 0.6023512 | 0.004390272 | 0.6023411 | 0.004295811
|  |  | 1362 | 0.8409614 | 0.8326844 | 0.009588522 | 0.8426022 | 0.07047522 | 0.8424543 | 0.0611901 |  |  | 1286 | 0.7949408 | 0.7660097 | 0.02882865 | 0.7689416 | 0.01965415 | 0.7690133 | 0.02726757 |  |  | 1510 | 0.8319958 | 0.8663291 | 0.04837786 | 0.8506557 | 0.009646987 | 0.8507438 | 0.01870537 |  |  | 1510 | 0.742971 | 0.8764707 | 0.05111064 | 0.7816443 | 0.003806875 | 0.781644 | 0.00662854 |  |  | 75060 | 0.7697157 | 0.8678712 | 0.01835765 | 0.7462617 | 0.004867196 | 0.7462515 | 0.007216417 |  |  | 32860 | 0.6134954 | 0.7035679 | 0.008734471 | 0.602751 | 0.004396671 | 0.602741 | 0.0043072
|  |  | 1367 | 0.8418573 | 0.8336492 | 0.009568109 | 0.8433872 | 0.07054034 | 0.8432402 | 0.06124594 |  |  | 1291 | 0.7949408 | 0.7671117 | 0.02879623 | 0.7699841 | 0.01962555 | 0.7700559 | 0.02722569 |  |  | 1515 | 0.8298377 | 0.867011 | 0.04821036 | 0.8511084 | 0.009616287 | 0.8511962 | 0.01861051 |  |  | 1515 | 0.746334 | 0.8768465 | 0.05078494 | 0.7816812 | 0.003802556 | 0.7816807 | 0.00661083 |  |  | 75360 | 0.7607639 | 0.8678712 | 0.01835765 | 0.7465386 | 0.00487366 | 0.7465285 | 0.007222112 |  |  | 33160 | 0.6200217 | 0.7035679 | 0.008734471 | 0.6031502 | 0.004403085 | 0.6031403 | 0.004318603
|  |  | 1372 | 0.8418573 | 0.8346085 | 0.009547613 | 0.8441669 | 0.07060503 | 0.8440209 | 0.06130142 |  |  | 1296 | 0.7978221 | 0.7682082 | 0.02876342 | 0.7710209 | 0.0195967 | 0.771093 | 0.02718347 |  |  | 1520 | 0.8319958 | 0.8676883 | 0.04804294 | 0.8515572 | 0.009585766 | 0.8516445 | 0.01851602 |  |  | 1520 | 0.739608 | 0.8772186 | 0.05046084 | 0.7817176 | 0.003798377 | 0.7817167 | 0.00659366 |  |  | 75660 | 0.7652398 | 0.8678712 | 0.01835765 | 0.7468153 | 0.004880121 | 0.7468053 | 0.007227803 |  |  | 33460 | 0.6178463 | 0.7035679 | 0.008734471 | 0.6035487 | 0.004409515 | 0.6035388 | 0.004330021
|  |  | 1377 | 0.8436493 | 0.8355621 | 0.009527035 | 0.8449414 | 0.0706693 | 0.8447963 | 0.06135655 |  |  | 1301 | 0.7968617 | 0.7692991 | 0.02873023 | 0.772052 | 0.01956763 | 0.7721243 | 0.02714093 |  |  | 1525 | 0.8330748 | 0.868361 | 0.04787558 | 0.852002 | 0.009555425 | 0.852089 | 0.01842191 |  |  | 1525 | 0.742971 | 0.8775871 | 0.05013833 | 0.7817534 | 0.003794333 | 0.7817523 | 0.006577015 |  |  | 75960 | 0.7652398 | 0.8678712 | 0.01835765 | 0.7470916 | 0.004886579 | 0.7470816 | 0.007233493 |  |  | 33760 | 0.6156708 | 0.7035679 | 0.008734471 | 0.6039465 | 0.004415959 | 0.6039368 | 0.004341452
|  |  | 1382 | 0.8445452 | 0.8365103 | 0.009506376 | 0.8457107 | 0.07073315 | 0.8455665 | 0.06141133 |  |  | 1306 | 0.7978221 | 0.7703847 | 0.02869665 | 0.7730776 | 0.01953833 | 0.7731501 | 0.02709806 |  |  | 1530 | 0.8309167 | 0.8690292 | 0.04770831 | 0.852443 | 0.009525263 | 0.8525297 | 0.01832817 |  |  | 1530 | 0.7412895 | 0.8779521 | 0.04981742 | 0.7817887 | 0.003790421 | 0.7817873 | 0.006560881 |  |  | 76260 | 0.7630019 | 0.8678712 | 0.01835765 | 0.7473676 | 0.004893033 | 0.7473577 | 0.007239179 |  |  | 34060 | 0.6156708 | 0.7035679 | 0.008734471 | 0.6043437 | 0.004422417 | 0.604334 | 0.004352896
|  |  | 1387 | 0.8454412 | 0.837453 | 0.009485639 | 0.8464749 | 0.07079659 | 0.8463317 | 0.06146576 |  |  | 1311 | 0.799743 | 0.7714648 | 0.02866269 | 0.7740976 | 0.01950881 | 0.7741703 | 0.02705487 |  |  | 1535 | 0.8319958 | 0.8696928 | 0.04754112 | 0.8528802 | 0.009495281 | 0.8529664 | 0.0182348 |  |  | 1535 | 0.742971 | 0.8783134 | 0.0494981 | 0.7818235 | 0.003786635 | 0.7818218 | 0.006545244 |  |  | 76560 | 0.7652398 | 0.8678712 | 0.01835765 | 0.7476433 | 0.004899483 | 0.7476335 | 0.007244863 |  |  | 34360 | 0.6156708 | 0.7035679 | 0.008734471 | 0.6047402 | 0.004428889 | 0.6047306 | 0.004364351
|  |  | 1392 | 0.8454412 | 0.8383902 | 0.009464824 | 0.847234 | 0.07085961 | 0.8470917 | 0.06151984 |  |  | 1316 | 0.8007035 | 0.7725395 | 0.02862836 | 0.775112 | 0.01947906 | 0.7751849 | 0.02701137 |  |  | 1540 | 0.8319958 | 0.8703519 | 0.04737403 | 0.8533135 | 0.009465481 | 0.8533994 | 0.01814181 |  |  | 1540 | 0.739608 | 0.8786713 | 0.04918038 | 0.7818578 | 0.003782972 | 0.7818557 | 0.00653009 |  |  | 76860 | 0.7652398 | 0.8678712 | 0.01835765 | 0.7479187 | 0.00490593 | 0.7479089 | 0.007250545 |  |  | 34660 | 0.6178463 | 0.7035679 | 0.008734471 | 0.605136 | 0.004435374 | 0.6051265 | 0.004375817
|  |  | 1397 | 0.8472331 | 0.839322 | 0.009443934 | 0.847988 | 0.07092222 | 0.8478467 | 0.06157357 |  |  | 1321 | 0.8007035 | 0.7736088 | 0.02859365 | 0.776121 | 0.0194491 | 0.7761941 | 0.02696756 |  |  | 1545 | 0.8341538 | 0.8710065 | 0.04720704 | 0.8537431 | 0.009435861 | 0.8538286 | 0.0180492 |  |  | 1545 | 0.742971 | 0.8790256 | 0.04886424 | 0.7818916 | 0.00377943 | 0.7818892 | 0.006515406 |  |  | 77160 | 0.7674778 | 0.8678712 | 0.01835765 | 0.7481938 | 0.004912372 | 0.748184 | 0.007256223 |  |  | 34960 | 0.6200217 | 0.7035679 | 0.008734471 | 0.6055312 | 0.004441871 | 0.6055217 | 0.004387293
|  |  | 1402 | 0.8472331 | 0.8402484 | 0.00942297 | 0.848737 | 0.07098442 | 0.8485967 | 0.06162697 |  |  | 1326 | 0.801664 | 0.7746729 | 0.02855859 | 0.7771244 | 0.01941893 | 0.7771978 | 0.02692343 |  |  | 1550 | 0.8341538 | 0.8716568 | 0.04704015 | 0.854169 | 0.009406422 | 0.8542541 | 0.01795697 |  |  | 1550 | 0.7480154 | 0.8793765 | 0.04854971 | 0.7819248 | 0.003776003 | 0.7819222 | 0.006501178 |  |  | 77460 | 0.7719536 | 0.8678712 | 0.01835765 | 0.7484685 | 0.004918811 | 0.7484589 | 0.007261898 |  |  | 35260 | 0.6243726 | 0.7035679 | 0.008734471 | 0.6059257 | 0.004448381 | 0.6059163 | 0.004398777
|  |  | 1407 | 0.8472331 | 0.8411694 | 0.009401934 | 0.8494811 | 0.07104623 | 0.8493418 | 0.06168003 |  |  | 1331 | 0.8045453 | 0.7757315 | 0.02852316 | 0.7781225 | 0.01938854 | 0.778196 | 0.02687901 |  |  | 1555 | 0.8330748 | 0.8723026 | 0.04687337 | 0.8545911 | 0.009377165 | 0.8546759 | 0.01786512 |  |  | 1555 | 0.7446525 | 0.879724 | 0.04823677 | 0.7819576 | 0.003772688 | 0.7819547 | 0.006487394 |  |  | 77760 | 0.7719536 | 0.8678712 | 0.01835765 | 0.748743 | 0.004925246 | 0.7487334 | 0.00726757 |  |  | 35560 | 0.6221972 | 0.7035679 | 0.008734471 | 0.6063195 | 0.004454902 | 0.6063103 | 0.00441027
|  |  | 1412 | 0.849921 | 0.8420851 | 0.009380827 | 0.8502203 | 0.07110763 | 0.850082 | 0.06173275 |  |  | 1336 | 0.8045453 | 0.7767849 | 0.02848737 | 0.7791151 | 0.01935795 | 0.7791887 | 0.02683429 |  |  | 1560 | 0.8341538 | 0.872944 | 0.04670672 | 0.8550096 | 0.00934809 | 0.855094 | 0.01777366 |  |  | 1560 | 0.7446525 | 0.8800681 | 0.04792542 | 0.7819899 | 0.003769482 | 0.7819867 | 0.00647404 |  |  | 78060 | 0.7719536 | 0.8678712 | 0.01835765 | 0.7490171 | 0.004931677 | 0.7490075 | 0.007273239 |  |  | 35860 | 0.6221972 | 0.7035679 | 0.008734471 | 0.6067127 | 0.004461435 | 0.6067035 | 0.00442177
|  |  | 1417 | 0.8508169 | 0.8429955 | 0.00935965 | 0.8509545 | 0.07116864 | 0.8508172 | 0.06178514 |  |  | 1341 | 0.8055058 | 0.7778331 | 0.02845123 | 0.7801023 | 0.01932715 | 0.7801761 | 0.02678928 |  |  | 1565 | 0.8341538 | 0.8735811 | 0.04654019 | 0.8554244 | 0.009319197 | 0.8555085 | 0.01768257 |  |  | 1565 | 0.742971 | 0.8804089 | 0.04761566 | 0.7820218 | 0.003766382 | 0.7820183 | 0.006461105 |  |  | 78360 | 0.7652398 | 0.8678712 | 0.01835765 | 0.7492909 | 0.004938103 | 0.7492814 | 0.007278905 |  |  | 36160 | 0.6091445 | 0.7035679 | 0.008734471 | 0.6071053 | 0.004467978 | 0.6070961 | 0.004433277
|  |  | 1422 | 0.849921 | 0.8439006 | 0.009338406 | 0.851684 | 0.07122926 | 0.8515477 | 0.0618372 |  |  | 1346 | 0.8064662 | 0.778876 | 0.02841475 | 0.7810841 | 0.01929615 | 0.7811582 | 0.02674398 |  |  | 1570 | 0.8341538 | 0.8742139 | 0.04637379 | 0.8558357 | 0.009290487 | 0.8559194 | 0.01759187 |  |  | 1570 | 0.7446525 | 0.8807463 | 0.0473075 | 0.7820532 | 0.003763384 | 0.7820494 | 0.006448577 |  |  | 78660 | 0.7652398 | 0.8678712 | 0.01835765 | 0.7495644 | 0.004944526 | 0.749555 | 0.007284568 |  |  | 36460 | 0.6221972 | 0.7035679 | 0.008734471 | 0.6074971 | 0.004474531 | 0.6074881 | 0.00444479
|  |  | 1427 | 0.8508169 | 0.8448006 | 0.009317095 | 0.8524087 | 0.07128948 | 0.8522733 | 0.06188894 |  |  | 1351 | 0.8064662 | 0.7799137 | 0.02837792 | 0.7820606 | 0.01926496 | 0.7821349 | 0.0266984 |  |  | 1575 | 0.8330748 | 0.8748424 | 0.04620752 | 0.8562433 | 0.009261959 | 0.8563267 | 0.01750156 |  |  | 1575 | 0.742971 | 0.8810805 | 0.04700092 | 0.7820841 | 0.003760485 | 0.7820801 | 0.006436444 |  |  | 78960 | 0.7674778 | 0.8678712 | 0.01835765 | 0.7498376 | 0.004950943 | 0.7498282 | 0.007290227 |  |  | 36760 | 0.6200217 | 0.7035679 | 0.008734471 | 0.6078884 | 0.004481094 | 0.6078794 | 0.004456308
|  |  | 1432 | 0.8526088 | 0.8456952 | 0.00929572 | 0.8531286 | 0.07134933 | 0.8529942 | 0.06194035 |  |  | 1356 | 0.8064662 | 0.7809462 | 0.02834075 | 0.7830318 | 0.01923357 | 0.7831063 | 0.02665254 |  |  | 1580 | 0.8341538 | 0.8754667 | 0.0460414 | 0.8566474 | 0.009233614 | 0.8567304 | 0.01741164 |  |  | 1580 | 0.7446525 | 0.8814114 | 0.04669594 | 0.7821146 | 0.003757682 | 0.7821103 | 0.006424694 |  |  | 79260 | 0.7652398 | 0.8678712 | 0.01835765 | 0.7501105 | 0.004957357 | 0.7501012 | 0.007295882 |  |  | 37060 | 0.6243726 | 0.7035679 | 0.008734471 | 0.6082789 | 0.004487667 | 0.60827 | 0.00446783
|  |  | 1437 | 0.8517129 | 0.8465848 | 0.009274281 | 0.8538437 | 0.07140879 | 0.8537104 | 0.06199144 |  |  | 1361 | 0.8083872 | 0.7819735 | 0.02830325 | 0.7839978 | 0.01920199 | 0.7840724 | 0.02660641 |  |  | 1585 | 0.8352328 | 0.8760867 | 0.04587543 | 0.857048 | 0.009205451 | 0.8571307 | 0.0173221 |  |  | 1585 | 0.7446525 | 0.881739 | 0.04639255 | 0.7821447 | 0.003754973 | 0.7821402 | 0.006413317 |  |  | 79560 | 0.7764295 | 0.8678712 | 0.01835765 | 0.7503831 | 0.004963766 | 0.7503738 | 0.007301535 |  |  | 37360 | 0.6221972 | 0.7035679 | 0.008734471 | 0.6086688 | 0.004494248 | 0.60866 | 0.004479355
|  |  | 1442 | 0.8535048 | 0.8474691 | 0.009252781 | 0.8545543 | 0.07146787 | 0.854422 | 0.06204221 |  |  | 1366 | 0.8103081 | 0.7829957 | 0.02826542 | 0.7849585 | 0.01917022 | 0.7850332 | 0.02656 |  |  | 1590 | 0.8341538 | 0.8767025 | 0.04570961 | 0.8574452 | 0.009177472 | 0.8575274 | 0.01723296 |  |  | 1590 | 0.7446525 | 0.8820635 | 0.04609074 | 0.7821743 | 0.003752353 | 0.7821696 | 0.006402301 |  |  | 79860 | 0.7719536 | 0.8678712 | 0.01835765 | 0.7506553 | 0.004970171 | 0.7506461 | 0.007307183 |  |  | 37660 | 0.6134954 | 0.7035679 | 0.008734471 | 0.6090581 | 0.004500838 | 0.6090493 | 0.004490884
|  |  | 1447 | 0.8544008 | 0.8483484 | 0.009231219 | 0.8552601 | 0.07152657 | 0.8551289 | 0.06209266 |  |  | 1371 | 0.8112685 | 0.7840129 | 0.02822726 | 0.785914 | 0.01913827 | 0.7859889 | 0.02651333 |  |  | 1595 | 0.8352328 | 0.8773142 | 0.04554395 | 0.8578388 | 0.009149676 | 0.8579207 | 0.0171442 |  |  | 1595 | 0.746334 | 0.8823848 | 0.04579053 | 0.7822036 | 0.00374982 | 0.7821985 | 0.006391636 |  |  | 80160 | 0.7719536 | 0.8678712 | 0.01835765 | 0.7509272 | 0.004976571 | 0.7509181 | 0.007312828 |  |  | 37960 | 0.6200217 | 0.7035679 | 0.008734471 | 0.6094467 | 0.004507436 | 0.609438 | 0.004502415
|  |  | 1452 | 0.8552967 | 0.8492226 | 0.009209599 | 0.8559614 | 0.0715849 | 0.8558312 | 0.0621428 |  |  | 1376 | 0.8112685 | 0.7850249 | 0.02818878 | 0.7868643 | 0.01910613 | 0.7869393 | 0.0264664 |  |  | 1600 | 0.8341538 | 0.8779217 | 0.04537846 | 0.8582291 | 0.009122063 | 0.8583106 | 0.01705583 |  |  | 1600 | 0.746334 | 0.882703 | 0.04549189 | 0.7822324 | 0.003747373 | 0.7822271 | 0.006381311 |  |  | 80460 | 0.7697157 | 0.8678712 | 0.01835765 | 0.7511989 | 0.004982966 | 0.7511898 | 0.007318468 |  |  | 38260 | 0.6221972 | 0.7035679 | 0.008734471 | 0.6098347 | 0.004514041 | 0.609826 | 0.004513947
|  |  | 1457 | 0.8552967 | 0.8500917 | 0.009187921 | 0.8566582 | 0.07164287 | 0.8565289 | 0.06219264 |  |  | 1381 | 0.8131894 | 0.7860319 | 0.02814998 | 0.7878094 | 0.01907382 | 0.7878846 | 0.02641921 |  |  | 1605 | 0.8363118 | 0.8785251 | 0.04521314 | 0.8586159 | 0.009094633 | 0.8586971 | 0.01696786 |  |  | 1605 | 0.7412895 | 0.8830181 | 0.04519485 | 0.7822608 | 0.003745007 | 0.7822553 | 0.006371317 |  |  | 80760 | 0.7674778 | 0.8678712 | 0.01835765 | 0.7514702 | 0.004989356 | 0.7514611 | 0.007324105 |  |  | 38560 | 0.6243726 | 0.7035679 | 0.008734471 | 0.610222 | 0.004520654 | 0.6102134 | 0.00452548
|  |  | 1462 | 0.8570886 | 0.8509558 | 0.009166187 | 0.8573504 | 0.07170046 | 0.8572222 | 0.06224216 |  |  | 1386 | 0.812229 | 0.7870338 | 0.02811087 | 0.7887494 | 0.01904133 | 0.7888248 | 0.02637177 |  |  | 1610 | 0.8352328 | 0.8791244 | 0.04504799 | 0.8589994 | 0.009067387 | 0.8590802 | 0.01688028 |  |  | 1610 | 0.7446525 | 0.8833301 | 0.04489938 | 0.7822889 | 0.00374272 | 0.7822832 | 0.006361644 |  |  | 81060 | 0.7697157 | 0.8678712 | 0.01835765 | 0.7517412 | 0.004995742 | 0.7517322 | 0.007329738 |  |  | 38860 | 0.6265481 | 0.7035679 | 0.008734471 | 0.6106086 | 0.004527273 | 0.6106001 | 0.004537013
|  |  | 1467 | 0.8588805 | 0.8518148 | 0.009144398 | 0.8580381 | 0.0717577 | 0.8579109 | 0.06229137 |  |  | 1391 | 0.8141499 | 0.7880308 | 0.02807145 | 0.7896843 | 0.01900867 | 0.7897598 | 0.02632408 |  |  | 1615 | 0.8363118 | 0.8797196 | 0.04488303 | 0.8593796 | 0.009040324 | 0.85946 | 0.01679309 |  |  | 1615 | 0.746334 | 0.8836391 | 0.04460549 | 0.7823165 | 0.00374051 | 0.7823106 | 0.006352282 |  |  | 81360 | 0.7719536 | 0.8678712 | 0.01835765 | 0.7520119 | 0.005002122 | 0.752003 | 0.007335367 |  |  | 39160 | 0.6330744 | 0.7035679 | 0.008734471 | 0.6109946 | 0.004533899 | 0.6109862 | 0.004548546
|  |  | 1472 | 0.8588805 | 0.852669 | 0.009122556 | 0.8587214 | 0.07181457 | 0.8585953 | 0.06234029 |  |  | 1396 | 0.8151104 | 0.7890227 | 0.02803172 | 0.7906141 | 0.01897584 | 0.7906898 | 0.02627615 |  |  | 1620 | 0.8352328 | 0.8803108 | 0.04471825 | 0.8597565 | 0.009013444 | 0.8598366 | 0.0167063 |  |  | 1620 | 0.7446525 | 0.8839451 | 0.04431319 | 0.7823438 | 0.003738375 | 0.7823377 | 0.006343221 |  |  | 81660 | 0.7719536 | 0.8678712 | 0.01835765 | 0.7522823 | 0.005008498 | 0.7522734 | 0.007340992 |  |  | 39460 | 0.6287235 | 0.7035679 | 0.008734471 | 0.61138 | 0.00454053 | 0.6113717 | 0.004560077
|  |  | 1477 | 0.8579846 | 0.8535181 | 0.009100662 | 0.8594003 | 0.07187108 | 0.8592752 | 0.0623889 |  |  | 1401 | 0.8170313 | 0.7900097 | 0.02799169 | 0.7915389 | 0.01894284 | 0.7916147 | 0.02622798 |  |  | 1625 | 0.8373908 | 0.880898 | 0.04455367 | 0.8601301 | 0.008986748 | 0.8602098 | 0.01661991 |  |  | 1625 | 0.746334 | 0.8842481 | 0.04402245 | 0.7823708 | 0.003736312 | 0.7823644 | 0.006334453 |  |  | 81960 | 0.7764295 | 0.8678712 | 0.01835765 | 0.7525524 | 0.005014869 | 0.7525435 | 0.007346612 |  |  | 39760 | 0.6287235 | 0.7035679 | 0.008734471 | 0.6117647 | 0.004547167 | 0.6117565 | 0.004571607
|  |  | 1482 | 0.8606725 | 0.8543624 | 0.009078716 | 0.8600748 | 0.07192724 | 0.8599508 | 0.06243722 |  |  | 1406 | 0.8170313 | 0.7909918 | 0.02795137 | 0.7924587 | 0.01890968 | 0.7925346 | 0.02617957 |  |  | 1630 | 0.8363118 | 0.8814813 | 0.04438928 | 0.8605004 | 0.008960235 | 0.8605798 | 0.01653391 |  |  | 1630 | 0.746334 | 0.8845481 | 0.0437333 | 0.7823974 | 0.003734318 | 0.7823907 | 0.006325969 |  |  | 82260 | 0.7719536 | 0.8678712 | 0.01835765 | 0.7528221 | 0.005021234 | 0.7528134 | 0.007352229 |  |  | 40060 | 0.6265481 | 0.7035679 | 0.008734471 | 0.6121488 | 0.004553809 | 0.6121406 | 0.004583134
|  |  | 1487 | 0.8606725 | 0.8552017 | 0.009056721 | 0.860745 | 0.07198305 | 0.860622 | 0.06248523 |  |  | 1411 | 0.8170313 | 0.791969 | 0.02791075 | 0.7933734 | 0.01887635 | 0.7934495 | 0.02613093 |  |  | 1635 | 0.8373908 | 0.8820606 | 0.04422509 | 0.8608675 | 0.008933905 | 0.8609465 | 0.0164483 |  |  | 1635 | 0.746334 | 0.8848452 | 0.04344571 | 0.7824236 | 0.003732392 | 0.7824167 | 0.006317761 |  |  | 82560 | 0.7719536 | 0.8678712 | 0.01835765 | 0.7530916 | 0.005027595 | 0.7530829 | 0.00735784 |  |  | 40360 | 0.6265481 | 0.7035679 | 0.008734471 | 0.6125322 | 0.004560456 | 0.6125241 | 0.004594659
|  |  | 1492 | 0.8606725 | 0.8560363 | 0.009034678 | 0.8614109 | 0.07203851 | 0.861289 | 0.06253296 |  |  | 1416 | 0.8179917 | 0.7929413 | 0.02786984 | 0.7942832 | 0.01884287 | 0.7943595 | 0.02608206 |  |  | 1640 | 0.8352328 | 0.8826359 | 0.04406111 | 0.8612315 | 0.008907759 | 0.8613101 | 0.0163631 |  |  | 1640 | 0.7496969 | 0.8851394 | 0.0431597 | 0.7824495 | 0.003730531 | 0.7824424 | 0.006309819 |  |  | 82860 | 0.7719536 | 0.8678712 | 0.01835765 | 0.7533607 | 0.00503395 | 0.7533521 | 0.007363448 |  |  | 40660 | 0.6330744 | 0.7035679 | 0.008734471 | 0.612915 | 0.004567108 | 0.612907 | 0.004606179
|  |  | 1497 | 0.8624644 | 0.8568659 | 0.009012588 | 0.8620725 | 0.07209362 | 0.8619516 | 0.0625804 |  |  | 1421 | 0.8199126 | 0.7939087 | 0.02782864 | 0.7951881 | 0.01880924 | 0.7952644 | 0.02603297 |  |  | 1645 | 0.8384699 | 0.8832074 | 0.04389734 | 0.8615923 | 0.008881795 | 0.8616705 | 0.01627829 |  |  | 1645 | 0.7446525 | 0.8854308 | 0.04287525 | 0.782475 | 0.003728734 | 0.7824677 | 0.006302136 |  |  | 83160 | 0.7741916 | 0.8678712 | 0.01835765 | 0.7536296 | 0.005040299 | 0.753621 | 0.007369051 |  |  | 40960 | 0.6287235 | 0.7035679 | 0.008734471 | 0.6132972 | 0.004573763 | 0.6132892 | 0.004617696
|  |  | 1502 | 0.8624644 | 0.8576908 | 0.008990453 | 0.8627299 | 0.0721484 | 0.8626101 | 0.06262754 |  |  | 1426 | 0.8199126 | 0.7948713 | 0.02778716 | 0.796088 | 0.01877545 | 0.7961645 | 0.02598365 |  |  | 1650 | 0.8384699 | 0.883775 | 0.04373379 | 0.8619499 | 0.008856014 | 0.8620278 | 0.01619388 |  |  | 1650 | 0.7480154 | 0.8857193 | 0.04259237 | 0.7825002 | 0.003726997 | 0.7824928 | 0.006294704 |  |  | 83460 | 0.7697157 | 0.8678712 | 0.01835765 | 0.7538981 | 0.005046643 | 0.7538896 | 0.007374649 |  |  | 41260 | 0.630899 | 0.7035679 | 0.008734471 | 0.6136787 | 0.004580422 | 0.6136708 | 0.004629207
|  |  | 1507 | 0.8642563 | 0.8585109 | 0.008968273 | 0.8633831 | 0.07220283 | 0.8632644 | 0.0626744 |  |  | 1431 | 0.8208731 | 0.7958291 | 0.02774541 | 0.7969831 | 0.01874151 | 0.7970597 | 0.02593412 |  |  | 1655 | 0.8384699 | 0.8843387 | 0.04357046 | 0.8623044 | 0.008830417 | 0.862382 | 0.01610987 |  |  | 1655 | 0.7446525 | 0.886005 | 0.04231105 | 0.7825251 | 0.003725321 | 0.7825174 | 0.006287515 |  |  | 83760 | 0.7786675 | 0.8678712 | 0.01835765 | 0.7541664 | 0.005052982 | 0.7541579 | 0.007380243 |  |  | 41560 | 0.6287235 | 0.7035679 | 0.008734471 | 0.6140595 | 0.004587084 | 0.6140517 | 0.004640714
|  |  | 1512 | 0.8651523 | 0.8593263 | 0.00894605 | 0.8640322 | 0.07225692 | 0.8639145 | 0.06272098 |  |  | 1436 | 0.822794 | 0.7967821 | 0.02770338 | 0.7978733 | 0.01870743 | 0.79795 | 0.02588438 |  |  | 1660 | 0.8384699 | 0.8848987 | 0.04340736 | 0.8626559 | 0.008805001 | 0.8627331 | 0.01602626 |  |  | 1660 | 0.7480154 | 0.8862879 | 0.04203129 | 0.7825497 | 0.003723701 | 0.7825418 | 0.006280561 |  |  | 84060 | 0.7719536 | 0.8678712 | 0.01835765 | 0.7544343 | 0.005059316 | 0.7544259 | 0.007385832 |  |  | 41860 | 0.6265481 | 0.7035679 | 0.008734471 | 0.6144398 | 0.004593749 | 0.614432 | 0.004652214
|  |  | 1517 | 0.8633603 | 0.860137 | 0.008923786 | 0.8646771 | 0.07231068 | 0.8645605 | 0.06276727 |  |  | 1441 | 0.822794 | 0.7977303 | 0.02766108 | 0.7987586 | 0.0186732 | 0.7988355 | 0.02583443 |  |  | 1665 | 0.8373908 | 0.8854548 | 0.04324448 | 0.8630043 | 0.008779769 | 0.8630812 | 0.01594305 |  |  | 1665 | 0.7446525 | 0.8865681 | 0.04175308 | 0.7825739 | 0.003722137 | 0.7825659 | 0.006273836 |  |  | 84360 | 0.7764295 | 0.8678712 | 0.01835765 | 0.7547019 | 0.005065643 | 0.7546935 | 0.007391416 |  |  | 42160 | 0.630899 | 0.7035679 | 0.008734471 | 0.6148194 | 0.004600416 | 0.6148117 | 0.004663708
|  |  | 1522 | 0.8651523 | 0.8609429 | 0.008901481 | 0.865318 | 0.07236411 | 0.8652024 | 0.06281329 |  |  | 1446 | 0.822794 | 0.7986739 | 0.02761851 | 0.7996392 | 0.01863883 | 0.7997162 | 0.02578428 |  |  | 1670 | 0.8373908 | 0.8860072 | 0.04308184 | 0.8633497 | 0.008754718 | 0.8634262 | 0.01586024 |  |  | 1670 | 0.746334 | 0.8868455 | 0.04147643 | 0.7825979 | 0.003720627 | 0.7825897 | 0.006267333 |  |  | 84660 | 0.7809054 | 0.8678712 | 0.01835765 | 0.7549692 | 0.005071965 | 0.7549609 | 0.007396995 |  |  | 42460 | 0.630899 | 0.7035679 | 0.008734471 | 0.6151983 | 0.004607086 | 0.6151907 | 0.004675195
|  |  | 1527 | 0.8669442 | 0.8617442 | 0.008879136 | 0.8659548 | 0.0724172 | 0.8658403 | 0.06285903 |  |  | 1451 | 0.8247149 | 0.7996127 | 0.02757568 | 0.800515 | 0.01860432 | 0.8005921 | 0.02573392 |  |  | 1675 | 0.8384699 | 0.8865558 | 0.04291944 | 0.8636921 | 0.008729849 | 0.8637682 | 0.01577783 |  |  | 1675 | 0.7446525 | 0.8871203 | 0.04120133 | 0.7826216 | 0.003719168 | 0.7826131 | 0.006261043 |  |  | 84960 | 0.7697157 | 0.8678712 | 0.01835765 | 0.7552362 | 0.005078282 | 0.755228 | 0.00740257 |  |  | 42760 | 0.6330744 | 0.7035679 | 0.008734471 | 0.6155766 | 0.004613757 | 0.6155691 | 0.004686674
|  |  | 1532 | 0.8669442 | 0.8625409 | 0.008856753 | 0.8665876 | 0.07246998 | 0.8664742 | 0.06290449 |  |  | 1456 | 0.8247149 | 0.8005468 | 0.02753259 | 0.801386 | 0.01856967 | 0.8014632 | 0.02568337 |  |  | 1680 | 0.8395489 | 0.8871008 | 0.04275728 | 0.8640315 | 0.008705163 | 0.8641073 | 0.01569582 |  |  | 1680 | 0.7446525 | 0.8873923 | 0.04092778 | 0.7826449 | 0.00371776 | 0.7826363 | 0.006254962 |  |  | 85260 | 0.7697157 | 0.8678712 | 0.01835765 | 0.7555029 | 0.005084592 | 0.7554947 | 0.007408139 |  |  | 43060 | 0.6287235 | 0.7035679 | 0.008734471 | 0.6159543 | 0.00462043 | 0.6159468 | 0.004698145
|  |  | 1537 | 0.8687361 | 0.8633329 | 0.008834334 | 0.8672164 | 0.07252243 | 0.8671041 | 0.06294968 |  |  | 1461 | 0.8266358 | 0.8014762 | 0.02748925 | 0.8022523 | 0.01853489 | 0.8023296 | 0.02563263 |  |  | 1685 | 0.8384699 | 0.887642 | 0.04259537 | 0.864368 | 0.008680657 | 0.8644434 | 0.01561421 |  |  | 1685 | 0.746334 | 0.8876618 | 0.04065577 | 0.782668 | 0.003716401 | 0.7826592 | 0.006249082 |  |  | 85560 | 0.7719536 | 0.8678712 | 0.01835765 | 0.7557693 | 0.005090897 | 0.7557612 | 0.007413703 |  |  | 43360 | 0.6330744 | 0.7035679 | 0.008734471 | 0.6163314 | 0.004627104 | 0.616324 | 0.004709608
|  |  | 1542 | 0.8678401 | 0.8641204 | 0.008811878 | 0.8678412 | 0.07257455 | 0.86773 | 0.0629946 |  |  | 1466 | 0.8275963 | 0.802401 | 0.02744565 | 0.8031139 | 0.01849999 | 0.8031913 | 0.02558169 |  |  | 1690 | 0.8373908 | 0.8881796 | 0.04243371 | 0.8647015 | 0.008656334 | 0.8647766 | 0.01553301 |  |  | 1690 | 0.7480154 | 0.8879285 | 0.04038531 | 0.7826908 | 0.003715089 | 0.7826818 | 0.006243397 |  |  | 85860 | 0.7741916 | 0.8678712 | 0.01835765 | 0.7560354 | 0.005097196 | 0.7560273 | 0.007419262 |  |  | 43660 | 0.6287235 | 0.7035679 | 0.008734471 | 0.6167078 | 0.004633779 | 0.6167005 | 0.004721062
|  |  | 1547 | 0.8687361 | 0.8649033 | 0.008789388 | 0.8684621 | 0.07262636 | 0.868352 | 0.06303925 |  |  | 1471 | 0.8275963 | 0.8033212 | 0.0274018 | 0.8039708 | 0.01846495 | 0.8040484 | 0.02553057 |  |  | 1695 | 0.8395489 | 0.8887135 | 0.04227231 | 0.8650322 | 0.008632191 | 0.8651069 | 0.01545221 |  |  | 1695 | 0.7480154 | 0.8881927 | 0.04011638 | 0.7827134 | 0.003713822 | 0.7827042 | 0.0062379 |  |  | 86160 | 0.7652398 | 0.8678712 | 0.01835765 | 0.7563012 | 0.005103488 | 0.7562932 | 0.007424816 |  |  | 43960 | 0.6352499 | 0.7035679 | 0.008734471 | 0.6170836 | 0.004640454 | 0.6170763 | 0.004732506
|  |  | 1552 | 0.871424 | 0.8656817 | 0.008766865 | 0.8690792 | 0.07267785 | 0.8689701 | 0.06308364 |  |  | 1476 | 0.8285568 | 0.8042368 | 0.02735771 | 0.8048231 | 0.01842979 | 0.8049007 | 0.02547927 |  |  | 1700 | 0.8384699 | 0.8892438 | 0.04211116 | 0.86536 | 0.008608228 | 0.8654343 | 0.01537181 |  |  | 1700 | 0.7480154 | 0.8884543 | 0.03984899 | 0.7827356 | 0.003712599 | 0.7827263 | 0.006232587 |  |  | 86460 | 0.7674778 | 0.8678712 | 0.01835765 | 0.7565667 | 0.005109775 | 0.7565587 | 0.007430365 |  |  | 44260 | 0.6352499 | 0.7035679 | 0.008734471 | 0.6174588 | 0.00464713 | 0.6174516 | 0.00474394
|  |  | 1557 | 0.870528 | 0.8664556 | 0.008744309 | 0.8696924 | 0.07272903 | 0.8695844 | 0.06312776 |  |  | 1481 | 0.8285568 | 0.8051478 | 0.02731338 | 0.8056707 | 0.0183945 | 0.8057485 | 0.02542778 |  |  | 1705 | 0.8395489 | 0.8897705 | 0.04195029 | 0.8656849 | 0.008584446 | 0.8657589 | 0.01529181 |  |  | 1705 | 0.746334 | 0.8887134 | 0.03958313 | 0.7827576 | 0.003711419 | 0.7827481 | 0.00622745 |  |  | 86760 | 0.7719536 | 0.8678712 | 0.01835765 | 0.7568319 | 0.005116056 | 0.7568239 | 0.007435908 |  |  | 44560 | 0.6287235 | 0.7035679 | 0.008734471 | 0.6178333 | 0.004653805 | 0.6178262 | 0.004755364
|  |  | 1562 | 0.870528 | 0.867225 | 0.008721722 | 0.8703017 | 0.0727799 | 0.8701948 | 0.06317162 |  |  | 1486 | 0.8304777 | 0.8060543 | 0.02726881 | 0.8065138 | 0.01835909 | 0.8065916 | 0.02537612 |  |  | 1710 | 0.8395489 | 0.8902937 | 0.04178967 | 0.866007 | 0.008560845 | 0.8660807 | 0.01521221 |  |  | 1710 | 0.7480154 | 0.8889699 | 0.0393188 | 0.7827793 | 0.003710281 | 0.7827697 | 0.006222485 |  |  | 87060 | 0.7674778 | 0.8678712 | 0.01835765 | 0.7570967 | 0.005122331 | 0.7570889 | 0.007441446 |  |  | 44860 | 0.6330744 | 0.7035679 | 0.008734471 | 0.6182072 | 0.004660479 | 0.6182002 | 0.004766776
|  |  | 1567 | 0.8723199 | 0.8679899 | 0.008699105 | 0.8709073 | 0.07283046 | 0.8708015 | 0.06321522 |  |  | 1491 | 0.8314381 | 0.8069562 | 0.027224 | 0.8073523 | 0.01832357 | 0.8074302 | 0.02532429 |  |  | 1715 | 0.8384699 | 0.8908133 | 0.04162933 | 0.8663263 | 0.008537422 | 0.8663997 | 0.01513302 |  |  | 1715 | 0.746334 | 0.889224 | 0.03905599 | 0.7828008 | 0.003709182 | 0.782791 | 0.006217687 |  |  | 87360 | 0.7719536 | 0.8678712 | 0.01835765 | 0.7573613 | 0.005128599 | 0.7573535 | 0.007446979 |  |  | 45160 | 0.6417762 | 0.7035679 | 0.008734471 | 0.6185805 | 0.004667153 | 0.6185735 | 0.004778178
|  |  | 1572 | 0.8723199 | 0.8687504 | 0.008676459 | 0.8715091 | 0.07288072 | 0.8714044 | 0.06325856 |  |  | 1496 | 0.8314381 | 0.8078536 | 0.02717897 | 0.8081862 | 0.01828793 | 0.8082642 | 0.0252723 |  |  | 1720 | 0.8395489 | 0.8913294 | 0.04146927 | 0.8666429 | 0.00851418 | 0.8667159 | 0.01505423 |  |  | 1720 | 0.746334 | 0.8894755 | 0.0387947 | 0.7828221 | 0.003708122 | 0.782812 | 0.006213049 |  |  | 87660 | 0.7719536 | 0.8678712 | 0.01835765 | 0.7576256 | 0.005134861 | 0.7576178 | 0.007452505 |  |  | 45460 | 0.630899 | 0.7035679 | 0.008734471 | 0.6189532 | 0.004673826 | 0.6189462 | 0.004789567
|  |  | 1577 | 0.8732159 | 0.8695066 | 0.008653786 | 0.8721071 | 0.07293067 | 0.8720035 | 0.06330165 |  |  | 1501 | 0.8323986 | 0.8087466 | 0.0271337 | 0.8090156 | 0.01825218 | 0.8090936 | 0.02522013 |  |  | 1725 | 0.8406279 | 0.891842 | 0.04130948 | 0.8669567 | 0.008491116 | 0.8670293 | 0.01497584 |  |  | 1725 | 0.7496969 | 0.8897247 | 0.03853493 | 0.782843 | 0.003707099 | 0.7828329 | 0.006208566 |  |  | 87960 | 0.7786675 | 0.8678712 | 0.01835765 | 0.7578895 | 0.005141117 | 0.7578818 | 0.007458027 |  |  | 45760 | 0.6330744 | 0.7035679 | 0.008734471 | 0.6193252 | 0.004680497 | 0.6193183 | 0.004800944
|  |  | 1582 | 0.8732159 | 0.8702583 | 0.008631085 | 0.8727015 | 0.07298032 | 0.872599 | 0.06334448 |  |  | 1506 | 0.833359 | 0.8096351 | 0.02708821 | 0.8098404 | 0.01821632 | 0.8099186 | 0.02516781 |  |  | 1730 | 0.8406279 | 0.8923511 | 0.04114998 | 0.8672678 | 0.00846823 | 0.8673401 | 0.01489785 |  |  | 1730 | 0.7480154 | 0.8899713 | 0.03827668 | 0.7828638 | 0.003706112 | 0.7828535 | 0.006204235 |  |  | 88260 | 0.7697157 | 0.8678712 | 0.01835765 | 0.7581532 | 0.005147367 | 0.7581455 | 0.007463542 |  |  | 46060 | 0.6330744 | 0.7035679 | 0.008734471 | 0.6196966 | 0.004687167 | 0.6196898 | 0.004812309
|  |  | 1587 | 0.8750078 | 0.8710057 | 0.008608359 | 0.8732922 | 0.07302967 | 0.8731908 | 0.06338706 |  |  | 1511 | 0.8343195 | 0.8105191 | 0.02704251 | 0.8106609 | 0.01818034 | 0.8107391 | 0.02511532 |  |  | 1735 | 0.8417069 | 0.8928568 | 0.04099077 | 0.8675762 | 0.008445523 | 0.8676481 | 0.01482027 |  |  | 1735 | 0.746334 | 0.8902156 | 0.03801993 | 0.7828843 | 0.00370516 | 0.7828738 | 0.006200049 |  |  | 88560 | 0.7764295 | 0.8678712 | 0.01835765 | 0.7584166 | 0.00515361 | 0.758409 | 0.007469052 |  |  | 46360 | 0.6352499 | 0.7035679 | 0.008734471 | 0.6200674 | 0.004693834 | 0.6200607 | 0.00482366
|  |  | 1592 | 0.8741118 | 0.8717488 | 0.008585608 | 0.8738792 | 0.07307873 | 0.8737789 | 0.06342939 |  |  | 1516 | 0.833359 | 0.8113987 | 0.02699658 | 0.8114768 | 0.01814427 | 0.8115551 | 0.02506269 |  |  | 1740 | 0.8406279 | 0.893359 | 0.04083184 | 0.8678819 | 0.008422993 | 0.8679535 | 0.01474309 |  |  | 1740 | 0.7513784 | 0.8904575 | 0.03776469 | 0.7829046 | 0.003704242 | 0.782894 | 0.006196004 |  |  | 88860 | 0.7719536 | 0.8678712 | 0.01835765 | 0.7586796 | 0.005159847 | 0.7586721 | 0.007474556 |  |  | 46660 | 0.6374253 | 0.7035679 | 0.008734471 | 0.6204376 | 0.004700499 | 0.6204309 | 0.004834998
|  |  | 1597 | 0.8759037 | 0.8724875 | 0.008562834 | 0.8744627 | 0.07312749 | 0.8743634 | 0.06347148 |  |  | 1521 | 0.8362404 | 0.812274 | 0.02695044 | 0.8122883 | 0.01810809 | 0.8123667 | 0.0250099 |  |  | 1745 | 0.8406279 | 0.8938579 | 0.04067321 | 0.868185 | 0.008400641 | 0.8682562 | 0.01466632 |  |  | 1745 | 0.7480154 | 0.8906971 | 0.03751095 | 0.7829247 | 0.003703356 | 0.7829139 | 0.006192096 |  |  | 89160 | 0.7786675 | 0.8678712 | 0.01835765 | 0.7589424 | 0.005166077 | 0.7589349 | 0.007480055 |  |  | 46960 | 0.6352499 | 0.7035679 | 0.008734471 | 0.6208071 | 0.004707162 | 0.6208005 | 0.004846322
|  |  | 1602 | 0.8759037 | 0.873222 | 0.008540037 | 0.8750425 | 0.07317596 | 0.8749444 | 0.06351331 |  |  | 1526 | 0.83528 | 0.8131449 | 0.02690409 | 0.8130955 | 0.01807181 | 0.8131739 | 0.02495696 |  |  | 1750 | 0.8417069 | 0.8943533 | 0.04051487 | 0.8684854 | 0.008378466 | 0.8685563 | 0.01458994 |  |  | 1750 | 0.7480154 | 0.8909343 | 0.03725871 | 0.7829445 | 0.003702502 | 0.7829336 | 0.00618832 |  |  | 89460 | 0.7764295 | 0.8678712 | 0.01835765 | 0.7592049 | 0.005172301 | 0.7591974 | 0.007485547 |  |  | 47260 | 0.6352499 | 0.7035679 | 0.008734471 | 0.6211761 | 0.004713822 | 0.6211695 | 0.004857631
|  |  | 1607 | 0.8767997 | 0.8739523 | 0.008517218 | 0.8756188 | 0.07322415 | 0.8755218 | 0.06355491 |  |  | 1531 | 0.8362404 | 0.8140114 | 0.02685753 | 0.8138982 | 0.01803542 | 0.8139767 | 0.02490387 |  |  | 1755 | 0.8406279 | 0.8948454 | 0.04035684 | 0.8687832 | 0.008356466 | 0.8688538 | 0.01451397 |  |  | 1755 | 0.7530599 | 0.8911692 | 0.03700796 | 0.7829641 | 0.003701679 | 0.7829531 | 0.006184672 |  |  | 89760 | 0.7697157 | 0.8678712 | 0.01835765 | 0.759467 | 0.005178518 | 0.7594596 | 0.007491034 |  |  | 47560 | 0.6330744 | 0.7035679 | 0.008734471 | 0.6215444 | 0.004720478 | 0.6215379 | 0.004868926
|  |  | 1612 | 0.8776957 | 0.8746783 | 0.00849438 | 0.8761916 | 0.07327204 | 0.8760957 | 0.06359626 |  |  | 1536 | 0.8381613 | 0.8148736 | 0.02681077 | 0.8146966 | 0.01799895 | 0.8147752 | 0.02485065 |  |  | 1760 | 0.8427859 | 0.8953342 | 0.04019911 | 0.8690785 | 0.008334643 | 0.8691487 | 0.0144384 |  |  | 1760 | 0.7496969 | 0.8914018 | 0.0367587 | 0.7829835 | 0.003700885 | 0.7829723 | 0.006181148 |  |  | 90060 | 0.7741916 | 0.8678712 | 0.01835765 | 0.7597289 | 0.005184728 | 0.7597215 | 0.007496514 |  |  | 47860 | 0.630899 | 0.7035679 | 0.008734471 | 0.6219121 | 0.004727131 | 0.6219057 | 0.004880206
|  |  | 1617 | 0.8794876 | 0.8754001 | 0.008471521 | 0.8767608 | 0.07331965 | 0.876666 | 0.06363737 |  |  | 1541 | 0.8381613 | 0.8157315 | 0.0267638 | 0.8154906 | 0.01796238 | 0.8155693 | 0.02479729 |  |  | 1765 | 0.8417069 | 0.8958197 | 0.04004168 | 0.8693712 | 0.008312995 | 0.869441 | 0.01436324 |  |  | 1765 | 0.7496969 | 0.8916322 | 0.03651093 | 0.7830028 | 0.003700119 | 0.7829914 | 0.006177744 |  |  | 90360 | 0.7719536 | 0.8678712 | 0.01835765 | 0.7599905 | 0.005190932 | 0.7599832 | 0.007501988 |  |  | 48160 | 0.6352499 | 0.7035679 | 0.008734471 | 0.6222791 | 0.00473378 | 0.6222728 | 0.00489147
|  |  | 1622 | 0.8785916 | 0.8761178 | 0.008448644 | 0.8773266 | 0.07336698 | 0.8772329 | 0.06367825 |  |  | 1546 | 0.8391218 | 0.8165851 | 0.02671664 | 0.8162804 | 0.01792571 | 0.8163591 | 0.02474379 |  |  | 1770 | 0.8417069 | 0.8963019 | 0.03988457 | 0.8696613 | 0.008291522 | 0.8697308 | 0.01428847 |  |  | 1770 | 0.7496969 | 0.8918603 | 0.03626464 | 0.7830218 | 0.003699381 | 0.7830103 | 0.006174456 |  |  | 90660 | 0.7764295 | 0.8678712 | 0.01835765 | 0.7602517 | 0.005197129 | 0.7602445 | 0.007507457 |  |  | 48460 | 0.6374253 | 0.7035679 | 0.008734471 | 0.6226456 | 0.004740426 | 0.6226393 | 0.004902719
|  |  | 1627 | 0.8803835 | 0.8768313 | 0.00842575 | 0.877889 | 0.07341403 | 0.8777964 | 0.06371889 |  |  | 1551 | 0.8400822 | 0.8174344 | 0.02666928 | 0.8170658 | 0.01788896 | 0.8171446 | 0.02469016 |  |  | 1775 | 0.8417069 | 0.8967808 | 0.03972777 | 0.8699489 | 0.008270223 | 0.8700181 | 0.01421411 |  |  | 1775 | 0.7496969 | 0.8920862 | 0.03601983 | 0.7830406 | 0.00369867 | 0.7830289 | 0.00617128 |  |  | 90960 | 0.7764295 | 0.8678712 | 0.01835765 | 0.7605127 | 0.005203319 | 0.7605055 | 0.007512919 |  |  | 48760 | 0.6374253 | 0.7035679 | 0.008734471 | 0.6230115 | 0.004747067 | 0.6230053 | 0.004913951
|  |  | 1632 | 0.8794876 | 0.8775406 | 0.008402839 | 0.878448 | 0.0734608 | 0.8783565 | 0.06375929 |  |  | 1556 | 0.8400822 | 0.8182795 | 0.02662173 | 0.817847 | 0.01785212 | 0.8179259 | 0.02463639 |  |  | 1780 | 0.8427859 | 0.8972565 | 0.03957128 | 0.8702341 | 0.008249098 | 0.8703029 | 0.01414015 |  |  | 1780 | 0.7513784 | 0.8923099 | 0.03577648 | 0.7830592 | 0.003697984 | 0.7830474 | 0.006168212 |  |  | 91260 | 0.7719536 | 0.8678712 | 0.01835765 | 0.7607733 | 0.005209502 | 0.7607662 | 0.007518374 |  |  | 49060 | 0.6374253 | 0.7035679 | 0.008734471 | 0.6233767 | 0.004753703 | 0.6233706 | 0.004925166
|  |  | 1637 | 0.8821755 | 0.8782459 | 0.008379913 | 0.8790035 | 0.0735073 | 0.8789131 | 0.06379946 |  |  | 1561 | 0.8400822 | 0.8191204 | 0.02657399 | 0.818624 | 0.0178152 | 0.8187029 | 0.02458251 |  |  | 1785 | 0.8427859 | 0.8977289 | 0.03941511 | 0.8705167 | 0.008228146 | 0.8705853 | 0.0140666 |  |  | 1785 | 0.7530599 | 0.8925314 | 0.03553461 | 0.7830776 | 0.003697324 | 0.7830657 | 0.006165249 |  |  | 91560 | 0.7764295 | 0.8678712 | 0.01835765 | 0.7610337 | 0.005215678 | 0.7610266 | 0.007523824 |  |  | 49360 | 0.6374253 | 0.7035679 | 0.008734471 | 0.6237413 | 0.004760335 | 0.6237353 | 0.004936365
|  |  | 1642 | 0.8821755 | 0.8789471 | 0.008356972 | 0.8795557 | 0.07355352 | 0.8794664 | 0.0638394 |  |  | 1566 | 0.8410427 | 0.819957 | 0.02652607 | 0.8193967 | 0.01777819 | 0.8194757 | 0.0245285 |  |  | 1790 | 0.8427859 | 0.8981982 | 0.03925927 | 0.870797 | 0.008207367 | 0.8708651 | 0.01399344 |  |  | 1790 | 0.7480154 | 0.8927507 | 0.0352942 | 0.7830958 | 0.003696687 | 0.7830838 | 0.006162388 |  |  | 91860 | 0.7786675 | 0.8678712 | 0.01835765 | 0.7612938 | 0.005221848 | 0.7612868 | 0.007529267 |  |  | 49660 | 0.6417762 | 0.7035679 | 0.008734471 | 0.6241054 | 0.004766962 | 0.6240993 | 0.004947547
|  |  | 1647 | 0.8821755 | 0.8796442 | 0.008334017 | 0.8801046 | 0.07359948 | 0.8800164 | 0.06387911 |  |  | 1571 | 0.8420032 | 0.8207895 | 0.02647796 | 0.8201653 | 0.0177411 | 0.8202443 | 0.02447437 |  |  | 1795 | 0.8417069 | 0.8986643 | 0.03910375 | 0.8710747 | 0.00818676 | 0.8711426 | 0.01392069 |  |  | 1795 | 0.7480154 | 0.8929679 | 0.03505525 | 0.7831139 | 0.003696074 | 0.7831017 | 0.006159625 |  |  | 92160 | 0.7809054 | 0.8678712 | 0.01835765 | 0.7615536 | 0.00522801 | 0.7615466 | 0.007534704 |  |  | 49960 | 0.6330744 | 0.7035679 | 0.008734471 | 0.6244688 | 0.004773583 | 0.6244628 | 0.004958711
|  |  | 1652 | 0.8830714 | 0.8803373 | 0.00831105 | 0.8806501 | 0.07364516 | 0.8805631 | 0.06391859 |  |  | 1576 | 0.8420032 | 0.8216179 | 0.02642968 | 0.8209297 | 0.01770393 | 0.8210087 | 0.02442012 |  |  | 1800 | 0.8406279 | 0.8991272 | 0.03894856 | 0.8713501 | 0.008166324 | 0.8714176 | 0.01384833 |  |  | 1800 | 0.7496969 | 0.893183 | 0.03481775 | 0.7831318 | 0.003695483 | 0.7831195 | 0.006156957 |  |  | 92460 | 0.7809054 | 0.8678712 | 0.01835765 | 0.761813 | 0.005234165 | 0.7618061 | 0.007540134 |  |  | 50260 | 0.6374253 | 0.7035679 | 0.008734471 | 0.6248316 | 0.004780199 | 0.6248257 | 0.004969857
|  |  | 1657 | 0.8830714 | 0.8810264 | 0.008288071 | 0.8811924 | 0.07369057 | 0.8811065 | 0.06395785 |  |  | 1581 | 0.8439241 | 0.8224421 | 0.02638122 | 0.8216899 | 0.01766669 | 0.821769 | 0.02436576 |  |  | 1805 | 0.8427859 | 0.899587 | 0.0387937 | 0.8716231 | 0.008146059 | 0.8716903 | 0.01377638 |  |  | 1805 | 0.7480154 | 0.893396 | 0.03458171 | 0.7831495 | 0.003694914 | 0.7831371 | 0.006154381 |  |  | 92760 | 0.7809054 | 0.8678712 | 0.01835765 | 0.7620722 | 0.005240314 | 0.7620653 | 0.007545558 |  |  | 50560 | 0.6461271 | 0.7035679 | 0.008734471 | 0.6251938 | 0.00478681 | 0.6251879 | 0.004980985
|  |  | 1662 | 0.8848633 | 0.8817115 | 0.008265081 | 0.8817315 | 0.07373573 | 0.8816466 | 0.06399689 |  |  | 1586 | 0.8439241 | 0.8232622 | 0.02633258 | 0.822446 | 0.01762937 | 0.8225251 | 0.02431129 |  |  | 1810 | 0.8438649 | 0.9000436 | 0.03863917 | 0.8718938 | 0.008125965 | 0.8719606 | 0.01370482 |  |  | 1810 | 0.7480154 | 0.8936069 | 0.03434711 | 0.783167 | 0.003694366 | 0.7831545 | 0.006151893 |  |  | 93060 | 0.7809054 | 0.8678712 | 0.01835765 | 0.7623311 | 0.005246455 | 0.7623243 | 0.007550975 |  |  | 50860 | 0.6439517 | 0.7035679 | 0.008734471 | 0.6255553 | 0.004793414 | 0.6255496 | 0.004992094
|  |  | 1667 | 0.8848633 | 0.8823926 | 0.008242081 | 0.8822673 | 0.07378061 | 0.8821835 | 0.0640357 |  |  | 1591 | 0.8448845 | 0.8240781 | 0.02628377 | 0.823198 | 0.01759197 | 0.8232772 | 0.02425671 |  |  | 1815 | 0.8427859 | 0.9004972 | 0.03848498 | 0.872162 | 0.00810604 | 0.8722286 | 0.01363367 |  |  | 1815 | 0.7480154 | 0.8938158 | 0.03411395 | 0.7831843 | 0.003693839 | 0.7831717 | 0.006149492 |  |  | 93360 | 0.7831434 | 0.8678712 | 0.01835765 | 0.7625897 | 0.005252589 | 0.7625829 | 0.007556385 |  |  | 51160 | 0.6396008 | 0.7035679 | 0.008734471 | 0.6259163 | 0.004800012 | 0.6259106 | 0.005003185
|  |  | 1672 | 0.8857593 | 0.8830698 | 0.008219071 | 0.8827998 | 0.07382524 | 0.8827172 | 0.06407429 |  |  | 1596 | 0.845845 | 0.8248901 | 0.0262348 | 0.8239459 | 0.01755451 | 0.8240251 | 0.02420202 |  |  | 1820 | 0.8427859 | 0.9009477 | 0.03833113 | 0.872428 | 0.008086284 | 0.8724942 | 0.01356292 |  |  | 1820 | 0.7496969 | 0.8940226 | 0.03388222 | 0.7832015 | 0.003693331 | 0.7831888 | 0.006147173 |  |  | 93660 | 0.7764295 | 0.8678712 | 0.01835765 | 0.762848 | 0.005258716 | 0.7628413 | 0.007561789 |  |  | 51460 | 0.6352499 | 0.7035679 | 0.008734471 | 0.6262767 | 0.004806604 | 0.6262711 | 0.005014256
|  |  | 1677 | 0.8857593 | 0.883743 | 0.008196054 | 0.8833293 | 0.07386961 | 0.8832477 | 0.06411266 |  |  | 1601 | 0.8448845 | 0.8256979 | 0.02618566 | 0.8246898 | 0.01751698 | 0.824769 | 0.02414723 |  |  | 1825 | 0.8438649 | 0.9013952 | 0.03817762 | 0.8726917 | 0.008066697 | 0.8727575 | 0.01349256 |  |  | 1825 | 0.746334 | 0.8942275 | 0.03365193 | 0.7832185 | 0.003692842 | 0.7832057 | 0.006144935 |  |  | 93960 | 0.7786675 | 0.8678712 | 0.01835765 | 0.763106 | 0.005264835 | 0.7630993 | 0.007567187 |  |  | 51760 | 0.6417762 | 0.7035679 | 0.008734471 | 0.6266365 | 0.004813189 | 0.6266309 | 0.005025308
|  |  | 1682 | 0.8875512 | 0.8844124 | 0.008173029 | 0.8838555 | 0.07391372 | 0.8837751 | 0.06415082 |  |  | 1606 | 0.8468054 | 0.8265017 | 0.02613636 | 0.8254296 | 0.01747938 | 0.8255089 | 0.02409234 |  |  | 1830 | 0.8427859 | 0.9018396 | 0.03802446 | 0.872953 | 0.008047277 | 0.8730186 | 0.0134226 |  |  | 1830 | 0.7496969 | 0.8944303 | 0.03342307 | 0.7832354 | 0.003692371 | 0.7832224 | 0.006142775 |  |  | 94260 | 0.7786675 | 0.8678712 | 0.01835765 | 0.7633637 | 0.005270948 | 0.7633571 | 0.007572577 |  |  | 52060 | 0.6417762 | 0.7035679 | 0.008734471 | 0.6269956 | 0.004819767 | 0.6269901 | 0.00503634
|  |  | 1687 | 0.8875512 | 0.8850779 | 0.008149998 | 0.8843787 | 0.07395758 | 0.8842994 | 0.06418876 |  |  | 1611 | 0.845845 | 0.8273015 | 0.0260869 | 0.8261654 | 0.01744172 | 0.8262447 | 0.02403736 |  |  | 1835 | 0.8417069 | 0.902281 | 0.03787164 | 0.8732121 | 0.008028024 | 0.8732774 | 0.01335305 |  |  | 1835 | 0.7547414 | 0.8946311 | 0.03319563 | 0.7832521 | 0.003691918 | 0.783239 | 0.00614069 |  |  | 94560 | 0.7764295 | 0.8678712 | 0.01835765 | 0.7636211 | 0.005277053 | 0.7636145 | 0.00757796 |  |  | 52360 | 0.6396008 | 0.7035679 | 0.008734471 | 0.6273542 | 0.004826338 | 0.6273488 | 0.005047353
|  |  | 1692 | 0.8875512 | 0.8857396 | 0.008126961 | 0.8848987 | 0.07400119 | 0.8848205 | 0.06422649 |  |  | 1616 | 0.8477659 | 0.8280974 | 0.02603728 | 0.8268972 | 0.017404 | 0.8269766 | 0.02398227 |  |  | 1840 | 0.844944 | 0.9027195 | 0.03771917 | 0.873469 | 0.008008938 | 0.8735339 | 0.01328389 |  |  | 1840 | 0.7513784 | 0.89483 | 0.0329696 | 0.7832687 | 0.003691482 | 0.7832555 | 0.006138677 |  |  | 94860 | 0.7831434 | 0.8678712 | 0.01835765 | 0.7638782 | 0.00528315 | 0.7638717 | 0.007583337 |  |  | 52660 | 0.6396008 | 0.7035679 | 0.008734471 | 0.6277122 | 0.004832901 | 0.6277068 | 0.005058345
|  |  | 1697 | 0.8884472 | 0.8863974 | 0.00810392 | 0.8854157 | 0.07404454 | 0.8853386 | 0.064264 |  |  | 1621 | 0.8477659 | 0.8288892 | 0.02598751 | 0.8276251 | 0.01736621 | 0.8277044 | 0.0239271 |  |  | 1845 | 0.8438649 | 0.9031549 | 0.03756705 | 0.8737237 | 0.007990018 | 0.8737882 | 0.01321512 |  |  | 1845 | 0.7480154 | 0.895027 | 0.03274499 | 0.7832851 | 0.003691062 | 0.7832718 | 0.006136734 |  |  | 95160 | 0.7853813 | 0.8678712 | 0.01835765 | 0.764135 | 0.00528924 | 0.7641285 | 0.007588707 |  |  | 52960 | 0.6439517 | 0.7035679 | 0.008734471 | 0.6280695 | 0.004839457 | 0.6280642 | 0.005069316
|  |  | 1702 | 0.8884472 | 0.8870514 | 0.008080874 | 0.8859296 | 0.07408765 | 0.8858536 | 0.06430131 |  |  | 1626 | 0.8496868 | 0.8296771 | 0.02593759 | 0.8283489 | 0.01732837 | 0.8284284 | 0.02387184 |  |  | 1850 | 0.8438649 | 0.9035874 | 0.03741528 | 0.8739761 | 0.007971262 | 0.8740403 | 0.01314676 |  |  | 1850 | 0.7513784 | 0.895222 | 0.03252178 | 0.7833013 | 0.003690659 | 0.7832879 | 0.006134859 |  |  | 95460 | 0.7809054 | 0.8678712 | 0.01835765 | 0.7643915 | 0.005295323 | 0.7643851 | 0.00759407 |  |  | 53260 | 0.6396008 | 0.7035679 | 0.008734471 | 0.6284263 | 0.004846006 | 0.628421 | 0.005080267
|  |  | 1707 | 0.8893431 | 0.8877016 | 0.008057825 | 0.8864404 | 0.07413051 | 0.8863656 | 0.0643384 |  |  | 1631 | 0.8516077 | 0.830461 | 0.02588753 | 0.8290689 | 0.01729047 | 0.8291484 | 0.0238165 |  |  | 1855 | 0.844944 | 0.904017 | 0.03726387 | 0.8742263 | 0.007952671 | 0.8742903 | 0.01307878 |  |  | 1855 | 0.7480154 | 0.8954152 | 0.03229998 | 0.7833175 | 0.003690271 | 0.783304 | 0.00613305 |  |  | 95760 | 0.7786675 | 0.8678712 | 0.01835765 | 0.7646478 | 0.005301398 | 0.7646414 | 0.007599426 |  |  | 53560 | 0.6417762 | 0.7035679 | 0.008734471 | 0.6287825 | 0.004852546 | 0.6287773 | 0.005091197
|  |  | 1712 | 0.8902391 | 0.8883481 | 0.008034774 | 0.8869483 | 0.07417312 | 0.8868745 | 0.06437529 |  |  | 1636 | 0.8496868 | 0.8312411 | 0.02583731 | 0.829785 | 0.01725252 | 0.8298644 | 0.02376106 |  |  | 1860 | 0.846023 | 0.9044437 | 0.03711282 | 0.8744744 | 0.007934244 | 0.874538 | 0.01301121 |  |  | 1860 | 0.7496969 | 0.8956064 | 0.03207958 | 0.7833334 | 0.003689898 | 0.7833198 | 0.006131304 |  |  | 96060 | 0.7809054 | 0.8678712 | 0.01835765 | 0.7649037 | 0.005307466 | 0.7648974 | 0.007604774 |  |  | 53860 | 0.6396008 | 0.7035679 | 0.008734471 | 0.6291381 | 0.004859078 | 0.6291329 | 0.005102105
|  |  | 1717 | 0.8902391 | 0.8889908 | 0.008011722 | 0.8874532 | 0.07421549 | 0.8873805 | 0.06441197 |  |  | 1641 | 0.8506473 | 0.8320172 | 0.02578696 | 0.8304971 | 0.01721451 | 0.8305766 | 0.02370555 |  |  | 1865 | 0.846023 | 0.9048675 | 0.03696213 | 0.8747204 | 0.007915979 | 0.8747836 | 0.01294403 |  |  | 1865 | 0.7496969 | 0.8957958 | 0.03186056 | 0.7833493 | 0.003689539 | 0.7833356 | 0.00612962 |  |  | 96360 | 0.7831434 | 0.8678712 | 0.01835765 | 0.7651593 | 0.005313526 | 0.7651531 | 0.007610116 |  |  | 54160 | 0.6396008 | 0.7035679 | 0.008734471 | 0.629493 | 0.004865602 | 0.629488 | 0.005112992
|  |  | 1722 | 0.8902391 | 0.8896298 | 0.007988668 | 0.8879551 | 0.07425762 | 0.8878836 | 0.06444845 |  |  | 1646 | 0.8516077 | 0.8327894 | 0.02573646 | 0.8312055 | 0.01717645 | 0.831285 | 0.02364996 |  |  | 1870 | 0.844944 | 0.9052884 | 0.0368118 | 0.8749642 | 0.007897877 | 0.8750271 | 0.01287724 |  |  | 1870 | 0.7513784 | 0.8959834 | 0.03164294 | 0.783365 | 0.003689194 | 0.7833512 | 0.006127994 |  |  | 96660 | 0.7809054 | 0.8678712 | 0.01835765 | 0.7654147 | 0.005319578 | 0.7654085 | 0.00761545 |  |  | 54460 | 0.6417762 | 0.7035679 | 0.008734471 | 0.6298474 | 0.004872117 | 0.6298424 | 0.005123857
|  |  | 1727 | 0.892031 | 0.8902651 | 0.007965615 | 0.8884541 | 0.07429951 | 0.8883837 | 0.06448473 |  |  | 1651 | 0.8516077 | 0.8335578 | 0.02568583 | 0.8319099 | 0.01713834 | 0.8319894 | 0.0235943 |  |  | 1875 | 0.844944 | 0.9057064 | 0.03666184 | 0.8752059 | 0.007879936 | 0.8752685 | 0.01281085 |  |  | 1875 | 0.7496969 | 0.8961691 | 0.0314267 | 0.7833805 | 0.003688863 | 0.7833666 | 0.006126426 |  |  | 96960 | 0.7831434 | 0.8678712 | 0.01835765 | 0.7656698 | 0.005325623 | 0.7656636 | 0.007620778 |  |  | 54760 | 0.6417762 | 0.7035679 | 0.008734471 | 0.6302012 | 0.004878624 | 0.6301963 | 0.005134701
|  |  | 1732 | 0.891135 | 0.8908968 | 0.007942563 | 0.8889502 | 0.07434117 | 0.8888808 | 0.0645208 |  |  | 1656 | 0.8525682 | 0.8343224 | 0.02563506 | 0.8326106 | 0.01710019 | 0.8326901 | 0.02353856 |  |  | 1880 | 0.846023 | 0.9061217 | 0.03651224 | 0.8754455 | 0.007862156 | 0.8755078 | 0.01274486 |  |  | 1880 | 0.7513784 | 0.896353 | 0.03121183 | 0.783396 | 0.003688544 | 0.783382 | 0.006124913 |  |  | 97260 | 0.7853813 | 0.8678712 | 0.01835765 | 0.7659245 | 0.00533166 | 0.7659184 | 0.007626098 |  |  | 55060 | 0.6483025 | 0.7035679 | 0.008734471 | 0.6305544 | 0.004885121 | 0.6305495 | 0.005145521
|  |  | 1737 | 0.892927 | 0.8915248 | 0.007919512 | 0.8894434 | 0.07438259 | 0.8893751 | 0.06455668 |  |  | 1661 | 0.8535286 | 0.8350832 | 0.02558416 | 0.8333074 | 0.01706199 | 0.833387 | 0.02348275 |  |  | 1885 | 0.847102 | 0.9065341 | 0.03636301 | 0.875683 | 0.007844535 | 0.875745 | 0.01267925 |  |  | 1885 | 0.7496969 | 0.8965351 | 0.03099834 | 0.7834113 | 0.003688239 | 0.7833972 | 0.006123454 |  |  | 97560 | 0.7876192 | 0.8678712 | 0.01835765 | 0.766179 | 0.00533769 | 0.7661729 | 0.007631411 |  |  | 55360 | 0.6461271 | 0.7035679 | 0.008734471 | 0.630907 | 0.00489161 | 0.6309022 | 0.00515632
|  |  | 1742 | 0.892927 | 0.8921491 | 0.007896463 | 0.8899337 | 0.07442377 | 0.8898665 | 0.06459235 |  |  | 1666 | 0.8544891 | 0.8358401 | 0.02553313 | 0.8340005 | 0.01702375 | 0.83408 | 0.02342687 |  |  | 1890 | 0.844944 | 0.9069437 | 0.03621416 | 0.8759185 | 0.007827074 | 0.8759802 | 0.01261404 |  |  | 1890 | 0.7496969 | 0.8967155 | 0.03078622 | 0.7834265 | 0.003687945 | 0.7834123 | 0.006122046 |  |  | 97860 | 0.7876192 | 0.8678712 | 0.01835765 | 0.7664332 | 0.005343711 | 0.7664272 | 0.007636716 |  |  | 55660 | 0.6439517 | 0.7035679 | 0.008734471 | 0.631259 | 0.004898089 | 0.6312543 | 0.005167096
|  |  | 1747 | 0.892927 | 0.8927698 | 0.007873418 | 0.8904211 | 0.07446472 | 0.8903551 | 0.06462783 |  |  | 1671 | 0.8554496 | 0.8365933 | 0.02548197 | 0.8346898 | 0.01698546 | 0.8347693 | 0.02337093 |  |  | 1895 | 0.844944 | 0.9073506 | 0.03606567 | 0.876152 | 0.007809771 | 0.8762133 | 0.01254921 |  |  | 1895 | 0.7496969 | 0.8968941 | 0.03057546 | 0.7834415 | 0.003687663 | 0.7834273 | 0.006120688 |  |  | 98160 | 0.7876192 | 0.8678712 | 0.01835765 | 0.7666871 | 0.005349725 | 0.7666811 | 0.007642014 |  |  | 55960 | 0.6417762 | 0.7035679 | 0.008734471 | 0.6316105 | 0.004904558 | 0.6316057 | 0.005177848
|  |  | 1752 | 0.8947189 | 0.893387 | 0.007850377 | 0.8909058 | 0.07450544 | 0.8908409 | 0.06466312 |  |  | 1676 | 0.8554496 | 0.8373427 | 0.02543069 | 0.8353753 | 0.01694713 | 0.8354549 | 0.02331492 |  |  | 1900 | 0.846023 | 0.9077547 | 0.03591756 | 0.8763834 | 0.007792626 | 0.8764444 | 0.01248478 |  |  | 1900 | 0.7480154 | 0.8970709 | 0.03036605 | 0.7834565 | 0.003687392 | 0.7834421 | 0.006119379 |  |  | 98460 | 0.7853813 | 0.8678712 | 0.01835765 | 0.7669407 | 0.005355731 | 0.7669348 | 0.007647305 |  |  | 56260 | 0.6417762 | 0.7035679 | 0.008734471 | 0.6319613 | 0.004911018 | 0.6319566 | 0.005188578
|  |  | 1757 | 0.8956148 | 0.8940006 | 0.00782734 | 0.8913876 | 0.07454594 | 0.8913238 | 0.06469821 |  |  | 1681 | 0.85641 | 0.8380883 | 0.02537929 | 0.8360572 | 0.01690877 | 0.8361368 | 0.02325886 |  |  | 1905 | 0.846023 | 0.908156 | 0.03576983 | 0.8766128 | 0.007775638 | 0.8766735 | 0.01242074 |  |  | 1905 | 0.746334 | 0.897246 | 0.030158 | 0.7834713 | 0.003687132 | 0.7834569 | 0.006118116 |  |  | 98760 | 0.7853813 | 0.8678712 | 0.01835765 | 0.767194 | 0.00536173 | 0.7671882 | 0.007652588 |  |  | 56560 | 0.6461271 | 0.7035679 | 0.008734471 | 0.6323116 | 0.004917468 | 0.632307 | 0.005199284
|  |  | 1762 | 0.8947189 | 0.8946106 | 0.007804308 | 0.8918667 | 0.0745862 | 0.891804 | 0.06473311 |  |  | 1686 | 0.85641 | 0.8388303 | 0.02532777 | 0.8367353 | 0.01687037 | 0.8368149 | 0.02320273 |  |  | 1910 | 0.847102 | 0.9085547 | 0.03562248 | 0.8768402 | 0.007758806 | 0.8769006 | 0.01235709 |  |  | 1910 | 0.7513784 | 0.8974195 | 0.02995129 | 0.783486 | 0.003686883 | 0.7834715 | 0.006116898 |  |  | 99060 | 0.7831434 | 0.8678712 | 0.01835765 | 0.767447 | 0.00536772 | 0.7674412 | 0.007657864 |  |  | 56860 | 0.6461271 | 0.7035679 | 0.008734471 | 0.6326612 | 0.004923908 | 0.6326567 | 0.005209967
|  |  | 1767 | 0.8947189 | 0.8952171 | 0.007781283 | 0.892343 | 0.07462624 | 0.8922814 | 0.06476782 |  |  | 1691 | 0.85641 | 0.8395685 | 0.02527613 | 0.8374098 | 0.01683193 | 0.8374894 | 0.02314655 |  |  | 1915 | 0.846023 | 0.9089506 | 0.0354755 | 0.8770657 | 0.007742129 | 0.8771258 | 0.01229383 |  |  | 1915 | 0.7496969 | 0.8975912 | 0.02974593 | 0.7835006 | 0.003686644 | 0.783486 | 0.006115724 |  |  | 99360 | 0.7853813 | 0.8678712 | 0.01835765 | 0.7676998 | 0.005373702 | 0.767694 | 0.007663132 |  |  | 57160 | 0.6461271 | 0.7035679 | 0.008734471 | 0.6330103 | 0.004930338 | 0.6330058 | 0.005220626
|  |  | 1772 | 0.8956148 | 0.89582 | 0.007758264 | 0.8928165 | 0.07466606 | 0.892756 | 0.06480233 |  |  | 1696 | 0.8573705 | 0.840303 | 0.02522438 | 0.8380806 | 0.01679347 | 0.8381602 | 0.02309031 |  |  | 1920 | 0.846023 | 0.9093439 | 0.03532891 | 0.8772892 | 0.007725606 | 0.877349 | 0.01223095 |  |  | 1920 | 0.7496969 | 0.8977612 | 0.0295419 | 0.7835151 | 0.003686415 | 0.7835004 | 0.006114591 |  |  | 99660 | 0.7876192 | 0.8678712 | 0.01835765 | 0.7679522 | 0.005379677 | 0.7679465 | 0.007668392 |  |  | 57460 | 0.6591798 | 0.7035679 | 0.008734471 | 0.6333588 | 0.004936758 | 0.6333544 | 0.005231261
|  |  | 1777 | 0.8983027 | 0.8964195 | 0.007735253 | 0.8932874 | 0.07470566 | 0.893228 | 0.06483667 |  |  | 1701 | 0.8592914 | 0.8410339 | 0.02517252 | 0.8387478 | 0.01675496 | 0.8388273 | 0.02303403 |  |  | 1925 | 0.846023 | 0.9097345 | 0.0351827 | 0.8775108 | 0.007709237 | 0.8775703 | 0.01216846 |  |  | 1925 | 0.7530599 | 0.8979296 | 0.02933921 | 0.7835295 | 0.003686195 | 0.7835147 | 0.0061135 |  |  | 99960 | 0.7853813 | 0.8678712 | 0.01835765 | 0.7682044 | 0.005385643 | 0.7681987 | 0.007673645 |  |  | 57760 | 0.6483025 | 0.7035679 | 0.008734471 | 0.6337067 | 0.004943166 | 0.6337023 | 0.005241872
|  |  | 1782 | 0.8974067 | 0.8970156 | 0.00771225 | 0.8937555 | 0.07474503 | 0.8936972 | 0.06487081 |  |  | 1706 | 0.8573705 | 0.8417611 | 0.02512054 | 0.8394113 | 0.01671643 | 0.8394909 | 0.02297769 |  |  | 1930 | 0.846023 | 0.9101224 | 0.03503688 | 0.8777305 | 0.007693021 | 0.8777897 | 0.01210636 |  |  | 1930 | 0.7480154 | 0.8980964 | 0.02913784 | 0.7835438 | 0.003685985 | 0.7835289 | 0.006112447 |  |  | 100260 | 0.7876192 | 0.8678712 | 0.01835765 | 0.7684562 | 0.005391602 | 0.7684506 | 0.00767889 |  |  | 58060 | 0.6483025 | 0.7035679 | 0.008734471 | 0.6340541 | 0.004949565 | 0.6340497 | 0.005252459
|  |  | 1787 | 0.8974067 | 0.8976081 | 0.007689255 | 0.894221 | 0.07478419 | 0.8941638 | 0.06490477 |  |  | 1711 | 0.8592914 | 0.8424847 | 0.02506846 | 0.8400713 | 0.01667788 | 0.8401508 | 0.02292131 |  |  | 1935 | 0.846023 | 0.9105078 | 0.03489144 | 0.8779483 | 0.007676957 | 0.8780071 | 0.01204464 |  |  | 1935 | 0.7496969 | 0.8982615 | 0.02893779 | 0.7835579 | 0.003685783 | 0.783543 | 0.006111433 |  |  | 100560 | 0.7898572 | 0.8678712 | 0.01835765 | 0.7687078 | 0.005397552 | 0.7687023 | 0.007684128 |  |  | 58360 | 0.6461271 | 0.7035679 | 0.008734471 | 0.6344008 | 0.004955952 | 0.6343965 | 0.005263021
|  |  | 1792 | 0.8983027 | 0.8981973 | 0.007666271 | 0.8946838 | 0.07482313 | 0.8946277 | 0.06493854 |  |  | 1716 | 0.8592914 | 0.8432047 | 0.02501628 | 0.8407276 | 0.01663929 | 0.8408072 | 0.02286488 |  |  | 1940 | 0.846023 | 0.9108905 | 0.03474639 | 0.8781642 | 0.007661045 | 0.8782227 | 0.01198331 |  |  | 1940 | 0.7480154 | 0.8984251 | 0.02873905 | 0.783572 | 0.00368559 | 0.783557 | 0.006110455 |  |  | 100860 | 0.7876192 | 0.8678712 | 0.01835765 | 0.7689591 | 0.005403495 | 0.7689536 | 0.007689358 |  |  | 58660 | 0.6461271 | 0.7035679 | 0.008734471 | 0.634747 | 0.004962328 | 0.6347428 | 0.005273558
|  |  | 1797 | 0.9000946 | 0.898783 | 0.007643296 | 0.895144 | 0.07486186 | 0.8950889 | 0.06497213 |  |  | 1721 | 0.8602518 | 0.8439211 | 0.02496399 | 0.8413804 | 0.01660068 | 0.84146 | 0.02280842 |  |  | 1945 | 0.847102 | 0.9112706 | 0.03460174 | 0.8783782 | 0.007645282 | 0.8784364 | 0.01192237 |  |  | 1945 | 0.7530599 | 0.898587 | 0.02854163 | 0.783586 | 0.003685405 | 0.7835709 | 0.006109512 |  |  | 101160 | 0.7853813 | 0.8678712 | 0.01835765 | 0.7692101 | 0.005409429 | 0.7692047 | 0.00769458 |  |  | 58960 | 0.6417762 | 0.7035679 | 0.008734471 | 0.6350926 | 0.004968693 | 0.6350884 | 0.005284071
|  |  | 1802 | 0.9009906 | 0.8993654 | 0.007620332 | 0.8956015 | 0.07490037 | 0.8955476 | 0.06500555 |  |  | 1726 | 0.8612123 | 0.8446339 | 0.0249116 | 0.8420297 | 0.01656205 | 0.8421092 | 0.02275191 |  |  | 1950 | 0.847102 | 0.9116481 | 0.03445747 | 0.8785904 | 0.007629669 | 0.8786483 | 0.0118618 |  |  | 1950 | 0.7530599 | 0.8987474 | 0.02834551 | 0.7835998 | 0.003685228 | 0.7835847 | 0.006108604 |  |  | 101460 | 0.7853813 | 0.8678712 | 0.01835765 | 0.7694609 | 0.005415355 | 0.7694554 | 0.007699794 |  |  | 59260 | 0.6461271 | 0.7035679 | 0.008734471 | 0.6354376 | 0.004975047 | 0.6354335 | 0.005294558
|  |  | 1807 | 0.9009906 | 0.8999444 | 0.00759738 | 0.8960565 | 0.07493867 | 0.8960036 | 0.06503878 |  |  | 1731 | 0.8612123 | 0.8453432 | 0.02485912 | 0.8426754 | 0.01652339 | 0.842755 | 0.02269536 |  |  | 1955 | 0.847102 | 0.9120231 | 0.0343136 | 0.8788007 | 0.007614205 | 0.8788584 | 0.01180162 |  |  | 1955 | 0.7530599 | 0.8989062 | 0.02815069 | 0.7836136 | 0.003685059 | 0.7835984 | 0.006107728 |  |  | 101760 | 0.7809054 | 0.8678712 | 0.01835765 | 0.7697113 | 0.005421273 | 0.7697059 | 0.007705001 |  |  | 59560 | 0.6417762 | 0.7035679 | 0.008734471 | 0.635782 | 0.00498139 | 0.635778 | 0.005305021
|  |  | 1812 | 0.9000946 | 0.90052 | 0.007574439 | 0.8965089 | 0.07497676 | 0.8964571 | 0.06507183 |  |  | 1736 | 0.8621728 | 0.8460489 | 0.02480653 | 0.8433177 | 0.01648471 | 0.8433972 | 0.02263878 |  |  | 1960 | 0.847102 | 0.9123956 | 0.03417012 | 0.8790092 | 0.007598888 | 0.8790666 | 0.01174182 |  |  | 1960 | 0.7513784 | 0.8990634 | 0.02795717 | 0.7836273 | 0.003684897 | 0.783612 | 0.006106885 |  |  | 102060 | 0.7809054 | 0.8678712 | 0.01835765 | 0.7699614 | 0.005427183 | 0.7699561 | 0.007710199 |  |  | 59860 | 0.6526534 | 0.7035679 | 0.008734471 | 0.6361259 | 0.00498772 | 0.6361219 | 0.005315458
|  |  | 1817 | 0.9009906 | 0.9010923 | 0.007551512 | 0.8969587 | 0.07501464 | 0.896908 | 0.0651047 |  |  | 1741 | 0.8631332 | 0.846751 | 0.02475386 | 0.8439564 | 0.01644602 | 0.8440359 | 0.02258216 |  |  | 1965 | 0.848181 | 0.9127655 | 0.03402703 | 0.8792159 | 0.007583719 | 0.879273 | 0.0116824 |  |  | 1965 | 0.7530599 | 0.8992191 | 0.02776493 | 0.7836409 | 0.003684743 | 0.7836255 | 0.006106072 |  |  | 102360 | 0.7853813 | 0.8678712 | 0.01835765 | 0.7702113 | 0.005433085 | 0.770206 | 0.00771539 |  |  | 60160 | 0.6548289 | 0.7035679 | 0.008734471 | 0.6364691 | 0.004994039 | 0.6364652 | 0.00532587
|  |  | 1822 | 0.9027825 | 0.9016613 | 0.007528598 | 0.897406 | 0.07505232 | 0.8973564 | 0.0651374 |  |  | 1746 | 0.8631332 | 0.8474497 | 0.0247011 | 0.8445917 | 0.01640731 | 0.8446712 | 0.02252552 |  |  | 1970 | 0.847102 | 0.9131329 | 0.03388435 | 0.8794209 | 0.007568695 | 0.8794776 | 0.01162336 |  |  | 1970 | 0.7530599 | 0.8993733 | 0.02757398 | 0.7836544 | 0.003684595 | 0.7836389 | 0.006105289 |  |  | 102660 | 0.7876192 | 0.8678712 | 0.01835765 | 0.7704609 | 0.005438978 | 0.7704556 | 0.007720572 |  |  | 60460 | 0.6548289 | 0.7035679 | 0.008734471 | 0.6368118 | 0.005000346 | 0.636808 | 0.005336255
|  |  | 1827 | 0.9018865 | 0.902227 | 0.007505698 | 0.8978508 | 0.07508979 | 0.8978023 | 0.06516993 |  |  | 1751 | 0.8631332 | 0.8481449 | 0.02464824 | 0.8452236 | 0.01636858 | 0.845303 | 0.02246884 |  |  | 1975 | 0.848181 | 0.9134979 | 0.03374206 | 0.879624 | 0.007553817 | 0.8796805 | 0.0115647 |  |  | 1975 | 0.7513784 | 0.899526 | 0.0273843 | 0.7836678 | 0.003684454 | 0.7836523 | 0.006104535 |  |  | 102960 | 0.7876192 | 0.8678712 | 0.01835765 | 0.7707102 | 0.005444863 | 0.770705 | 0.007725747 |  |  | 60760 | 0.6591798 | 0.7035679 | 0.008734471 | 0.637154 | 0.005006641 | 0.6371502 | 0.005346616
|  |  | 1832 | 0.9027825 | 0.9027894 | 0.007482812 | 0.8982931 | 0.07512705 | 0.8982456 | 0.06520228 |  |  | 1756 | 0.8650541 | 0.8488366 | 0.0245953 | 0.845852 | 0.01632984 | 0.8459314 | 0.02241214 |  |  | 1980 | 0.847102 | 0.9138604 | 0.03360017 | 0.8798255 | 0.007539083 | 0.8798816 | 0.01150641 |  |  | 1980 | 0.7496969 | 0.8996772 | 0.0271959 | 0.7836811 | 0.00368432 | 0.7836655 | 0.006103809 |  |  | 103260 | 0.7853813 | 0.8678712 | 0.01835765 | 0.7709592 | 0.00545074 | 0.770954 | 0.007730913 |  |  | 61060 | 0.6548289 | 0.7035679 | 0.008734471 | 0.6374955 | 0.005012924 | 0.6374918 | 0.00535695
|  |  | 1837 | 0.9018865 | 0.9033486 | 0.007459942 | 0.8987329 | 0.07516411 | 0.8986865 | 0.06523446 |  |  | 1761 | 0.8660146 | 0.8495248 | 0.02454228 | 0.846477 | 0.01629108 | 0.8465564 | 0.02235541 |  |  | 1985 | 0.846023 | 0.9142204 | 0.03345869 | 0.8800251 | 0.007524493 | 0.880081 | 0.01144851 |  |  | 1985 | 0.7496969 | 0.899827 | 0.02700877 | 0.7836943 | 0.003684192 | 0.7836787 | 0.006103109 |  |  | 103560 | 0.7876192 | 0.8678712 | 0.01835765 | 0.7712079 | 0.005456608 | 0.7712028 | 0.007736072 |  |  | 61360 | 0.6570043 | 0.7035679 | 0.008734471 | 0.6378365 | 0.005019195 | 0.6378328 | 0.005367258
|  |  | 1842 | 0.9036784 | 0.9039045 | 0.007437087 | 0.8991702 | 0.07520097 | 0.8991249 | 0.06526646 |  |  | 1766 | 0.8660146 | 0.8502097 | 0.02448917 | 0.8470986 | 0.01625231 | 0.847178 | 0.02229866 |  |  | 1990 | 0.84926 | 0.9145779 | 0.0333176 | 0.8802231 | 0.007510045 | 0.8802787 | 0.01139098 |  |  | 1990 | 0.7547414 | 0.8999753 | 0.0268229 | 0.7837075 | 0.00368407 | 0.7836918 | 0.006102435 |  |  | 103860 | 0.7920951 | 0.8678712 | 0.01835765 | 0.7714563 | 0.005462468 | 0.7714513 | 0.007741222 |  |  | 61660 | 0.6570043 | 0.7035679 | 0.008734471 | 0.6381769 | 0.005025453 | 0.6381733 | 0.00537754
|  |  | 1847 | 0.9036784 | 0.9044572 | 0.007414249 | 0.8996051 | 0.07523763 | 0.8995609 | 0.0652983 |  |  | 1771 | 0.8650541 | 0.8508911 | 0.02443598 | 0.8477169 | 0.01621354 | 0.8477962 | 0.02224188 |  |  | 1995 | 0.847102 | 0.9149331 | 0.03317692 | 0.8804193 | 0.007495739 | 0.8804746 | 0.01133382 |  |  | 1995 | 0.7530599 | 0.9001221 | 0.02663828 | 0.7837205 | 0.003683953 | 0.7837048 | 0.006101787 |  |  | 104160 | 0.7898572 | 0.8678712 | 0.01835765 | 0.7717045 | 0.00546832 | 0.7716995 | 0.007746364 |  |  | 61960 | 0.6526534 | 0.7035679 | 0.008734471 | 0.6385168 | 0.005031698 | 0.6385132 | 0.005387795
|  |  | 1852 | 0.9036784 | 0.9050067 | 0.007391428 | 0.9000376 | 0.0752741 | 0.8999945 | 0.06532997 |  |  | 1776 | 0.8660146 | 0.8515691 | 0.02438272 | 0.8483318 | 0.01617475 | 0.8484111 | 0.02218509 |  |  | 2000 | 0.850339 | 0.9152858 | 0.03303664 | 0.8806139 | 0.007481574 | 0.8806689 | 0.01127704 |  |  | 2000 | 0.7530599 | 0.9002675 | 0.02645492 | 0.7837335 | 0.003683843 | 0.7837177 | 0.006101162 |  |  | 104460 | 0.7898572 | 0.8678712 | 0.01835765 | 0.7719523 | 0.005474163 | 0.7719474 | 0.007751498 |  |  | 62260 | 0.6526534 | 0.7035679 | 0.008734471 | 0.638856 | 0.005037931 | 0.6388525 | 0.005398024
|  |  | 1857 | 0.9045744 | 0.9055531 | 0.007368624 | 0.9004676 | 0.07531036 | 0.9004256 | 0.06536147 |  |  | 1781 | 0.866975 | 0.8522437 | 0.02432938 | 0.8489433 | 0.01613596 | 0.8490226 | 0.02212828 |  |  | 2005 | 0.848181 | 0.9156362 | 0.03289677 | 0.8808067 | 0.007467549 | 0.8808614 | 0.01122064 |  |  | 2005 | 0.7496969 | 0.9004115 | 0.0262728 | 0.7837464 | 0.003683738 | 0.7837306 | 0.006100561 |  |  | 104760 | 0.7943331 | 0.8678712 | 0.01835765 | 0.7721999 | 0.005479998 | 0.772195 | 0.007756624 |  |  | 62560 | 0.650478 | 0.7035679 | 0.008734471 | 0.6391948 | 0.005044151 | 0.6391913 | 0.005408226
|  |  | 1862 | 0.9045744 | 0.9060963 | 0.007345839 | 0.9008953 | 0.07534643 | 0.9008543 | 0.06539281 |  |  | 1786 | 0.8679355 | 0.8529149 | 0.02427597 | 0.8495516 | 0.01609717 | 0.8496308 | 0.02207146 |  |  | 2010 | 0.848181 | 0.9159842 | 0.03275731 | 0.8809979 | 0.007453663 | 0.8810524 | 0.0111646 |  |  | 2010 | 0.7547414 | 0.9005541 | 0.02609192 | 0.7837593 | 0.003683637 | 0.7837433 | 0.006099982 |  |  | 105060 | 0.7943331 | 0.8678712 | 0.01835765 | 0.7724472 | 0.005485824 | 0.7724424 | 0.007761742 |  |  | 62860 | 0.6548289 | 0.7035679 | 0.008734471 | 0.6395329 | 0.005050358 | 0.6395295 | 0.005418402
|  |  | 1867 | 0.9081582 | 0.9066363 | 0.007323072 | 0.9013206 | 0.07538231 | 0.9012807 | 0.06542398 |  |  | 1791 | 0.8679355 | 0.8535828 | 0.02422248 | 0.8501565 | 0.01605836 | 0.8502358 | 0.02201462 |  |  | 2015 | 0.848181 | 0.9163298 | 0.03261825 | 0.8811875 | 0.007439916 | 0.8812416 | 0.01110894 |  |  | 2015 | 0.7530599 | 0.9006953 | 0.02591228 | 0.783772 | 0.003683543 | 0.783756 | 0.006099425 |  |  | 105360 | 0.7898572 | 0.8678712 | 0.01835765 | 0.7726942 | 0.005491642 | 0.7726894 | 0.007766851 |  |  | 63160 | 0.6570043 | 0.7035679 | 0.008734471 | 0.6398705 | 0.005056552 | 0.6398671 | 0.00542855
|  |  | 1872 | 0.9072623 | 0.9071732 | 0.007300325 | 0.9017435 | 0.075418 | 0.9017047 | 0.06545499 |  |  | 1796 | 0.8679355 | 0.8542473 | 0.02416893 | 0.8507582 | 0.01601956 | 0.8508374 | 0.02195777 |  |  | 2020 | 0.84926 | 0.9166731 | 0.0324796 | 0.8813754 | 0.007426305 | 0.8814293 | 0.01105364 |  |  | 2020 | 0.7547414 | 0.9008351 | 0.02573386 | 0.7837847 | 0.003683452 | 0.7837687 | 0.006098889 |  |  | 105660 | 0.7876192 | 0.8678712 | 0.01835765 | 0.772941 | 0.005497452 | 0.7729362 | 0.007771952 |  |  | 63460 | 0.6570043 | 0.7035679 | 0.008734471 | 0.6402075 | 0.005062732 | 0.6402041 | 0.005438672
|  |  | 1877 | 0.9072623 | 0.907707 | 0.007277597 | 0.9021642 | 0.07545349 | 0.9021264 | 0.06548583 |  |  | 1801 | 0.8679355 | 0.8549086 | 0.0241153 | 0.8513566 | 0.01598076 | 0.8514358 | 0.02190092 |  |  | 2025 | 0.848181 | 0.9170141 | 0.03234136 | 0.8815617 | 0.007412831 | 0.8816153 | 0.01099872 |  |  | 2025 | 0.7480154 | 0.9009736 | 0.02555667 | 0.7837973 | 0.003683367 | 0.7837812 | 0.006098373 |  |  | 105960 | 0.7853813 | 0.8678712 | 0.01835765 | 0.7731874 | 0.005503252 | 0.7731827 | 0.007777045 |  |  | 63760 | 0.6570043 | 0.7035679 | 0.008734471 | 0.6405439 | 0.0050689 | 0.6405406 | 0.005448767
|  |  | 1882 | 0.9072623 | 0.9082377 | 0.007254889 | 0.9025824 | 0.07548879 | 0.9025457 | 0.06551652 |  |  | 1806 | 0.8679355 | 0.8555665 | 0.02406162 | 0.8519517 | 0.01594195 | 0.8520309 | 0.02184405 |  |  | 2030 | 0.84926 | 0.9173527 | 0.03220354 | 0.8817464 | 0.007399493 | 0.8817997 | 0.01094417 |  |  | 2030 | 0.7547414 | 0.9011107 | 0.0253807 | 0.7838099 | 0.003683286 | 0.7837937 | 0.006097877 |  |  | 106260 | 0.7920951 | 0.8678712 | 0.01835765 | 0.7734336 | 0.005509045 | 0.7734289 | 0.007782129 |  |  | 64060 | 0.6591798 | 0.7035679 | 0.008734471 | 0.6408798 | 0.005075054 | 0.6408766 | 0.005458834
|  |  | 1887 | 0.9081582 | 0.9087654 | 0.007232203 | 0.9029984 | 0.07552391 | 0.9029628 | 0.06554704 |  |  | 1811 | 0.8698564 | 0.8562211 | 0.02400786 | 0.8525436 | 0.01590315 | 0.8526228 | 0.02178718 |  |  | 2035 | 0.848181 | 0.9176891 | 0.03206612 | 0.8819295 | 0.007386289 | 0.8819825 | 0.01088998 |  |  | 2035 | 0.7547414 | 0.9012464 | 0.02520595 | 0.7838223 | 0.00368321 | 0.7838061 | 0.006097399 |  |  | 106560 | 0.7898572 | 0.8678712 | 0.01835765 | 0.7736795 | 0.005514829 | 0.7736749 | 0.007787205 |  |  | 64360 | 0.6548289 | 0.7035679 | 0.008734471 | 0.6412151 | 0.005081194 | 0.6412119 | 0.005468874
|  |  | 1892 | 0.9081582 | 0.90929 | 0.007209538 | 0.9034121 | 0.07555884 | 0.9033776 | 0.0655774 |  |  | 1816 | 0.8708169 | 0.8568725 | 0.02395405 | 0.8531324 | 0.01586434 | 0.8532114 | 0.02173031 |  |  | 2040 | 0.848181 | 0.9180232 | 0.03192912 | 0.882111 | 0.007373219 | 0.8821637 | 0.01083616 |  |  | 2040 | 0.7547414 | 0.9013809 | 0.0250324 | 0.7838347 | 0.003683138 | 0.7838185 | 0.00609694 |  |  | 106860 | 0.7943331 | 0.8678712 | 0.01835765 | 0.7739251 | 0.005520604 | 0.7739205 | 0.007792273 |  |  | 64660 | 0.6483025 | 0.7035679 | 0.008734471 | 0.6415499 | 0.005087321 | 0.6415468 | 0.005478886
|  |  | 1897 | 0.9081582 | 0.9098115 | 0.007186895 | 0.9038236 | 0.07559358 | 0.9037901 | 0.06560761 |  |  | 1821 | 0.8698564 | 0.8575206 | 0.02390018 | 0.8537179 | 0.01582555 | 0.8537969 | 0.02167343 |  |  | 2045 | 0.84926 | 0.918355 | 0.03179253 | 0.882291 | 0.007360282 | 0.8823434 | 0.0107827 |  |  | 2045 | 0.7547414 | 0.901514 | 0.02486005 | 0.7838471 | 0.00368307 | 0.7838308 | 0.006096499 |  |  | 107160 | 0.7876192 | 0.8678712 | 0.01835765 | 0.7741704 | 0.00552637 | 0.7741659 | 0.007797332 |  |  | 64960 | 0.6548289 | 0.7035679 | 0.008734471 | 0.6418841 | 0.005093434 | 0.641881 | 0.005488871
|  |  | 1902 | 0.9090542 | 0.9103301 | 0.007164274 | 0.9042328 | 0.07562814 | 0.9042003 | 0.06563766 |  |  | 1826 | 0.8717773 | 0.8581655 | 0.02384625 | 0.8543002 | 0.01578675 | 0.8543792 | 0.02161655 |  |  | 2050 | 0.847102 | 0.9186846 | 0.03165635 | 0.8824694 | 0.007347476 | 0.8825215 | 0.01072961 |  |  | 2050 | 0.7530599 | 0.9016459 | 0.0246889 | 0.7838593 | 0.003683005 | 0.783843 | 0.006096074 |  |  | 107460 | 0.7920951 | 0.8678712 | 0.01835765 | 0.7744155 | 0.005532128 | 0.774411 | 0.007802382 |  |  | 65260 | 0.6570043 | 0.7035679 | 0.008734471 | 0.6422177 | 0.005099533 | 0.6422147 | 0.005498829
|  |  | 1907 | 0.9099502 | 0.9108456 | 0.007141676 | 0.9046397 | 0.07566252 | 0.9046083 | 0.06566755 |  |  | 1831 | 0.8708169 | 0.8588072 | 0.02379226 | 0.8548794 | 0.01574797 | 0.8549584 | 0.02155968 |  |  | 2055 | 0.850339 | 0.9190119 | 0.03152059 | 0.8826462 | 0.007334802 | 0.8826981 | 0.01067688 |  |  | 2055 | 0.7530599 | 0.9017764 | 0.02451895 | 0.7838716 | 0.003682945 | 0.7838551 | 0.006095666 |  |  | 107760 | 0.7920951 | 0.8678712 | 0.01835765 | 0.7746602 | 0.005537877 | 0.7746558 | 0.007807424 |  |  | 65560 | 0.6613552 | 0.7035679 | 0.008734471 | 0.6425508 | 0.005105618 | 0.6425478 | 0.005508758
|  |  | 1912 | 0.9108461 | 0.9113582 | 0.007119101 | 0.9050445 | 0.07569671 | 0.9050141 | 0.06569729 |  |  | 1836 | 0.8727378 | 0.8594456 | 0.02373822 | 0.8554555 | 0.01570919 | 0.8555344 | 0.02150281 |  |  | 2060 | 0.84926 | 0.919337 | 0.03138525 | 0.8828216 | 0.007322258 | 0.8828732 | 0.01062452 |  |  | 2060 | 0.7547414 | 0.9019057 | 0.02435018 | 0.7838837 | 0.003682888 | 0.7838672 | 0.006095274 |  |  | 108060 | 0.798809 | 0.8678712 | 0.01835765 | 0.7749047 | 0.005543618 | 0.7749003 | 0.007812458 |  |  | 65860 | 0.6526534 | 0.7035679 | 0.008734471 | 0.6428833 | 0.005111689 | 0.6428804 | 0.00551866
|  |  | 1917 | 0.9108461 | 0.9118678 | 0.007096551 | 0.905447 | 0.07573073 | 0.9054177 | 0.06572688 |  |  | 1841 | 0.8717773 | 0.8600809 | 0.02368413 | 0.8560284 | 0.01567042 | 0.8561072 | 0.02144594 |  |  | 2065 | 0.850339 | 0.9196599 | 0.03125032 | 0.8829954 | 0.007309842 | 0.8830467 | 0.01057251 |  |  | 2065 | 0.7530599 | 0.9020338 | 0.02418259 | 0.7838958 | 0.003682835 | 0.7838793 | 0.006094897 |  |  | 108360 | 0.798809 | 0.8678712 | 0.01835765 | 0.7751489 | 0.00554935 | 0.7751446 | 0.007817483 |  |  | 66160 | 0.650478 | 0.7035679 | 0.008734471 | 0.6432153 | 0.005117746 | 0.6432124 | 0.005528533
|  |  | 1922 | 0.9117421 | 0.9123744 | 0.007074025 | 0.9058473 | 0.07576456 | 0.9058191 | 0.06575631 |  |  | 1846 | 0.8736982 | 0.860713 | 0.02362999 | 0.8565982 | 0.01563166 | 0.856677 | 0.02138908 |  |  | 2070 | 0.850339 | 0.9199807 | 0.03111581 | 0.8831677 | 0.007297556 | 0.8832188 | 0.01052087 |  |  | 2070 | 0.7530599 | 0.9021605 | 0.02401617 | 0.7839078 | 0.003682786 | 0.7838912 | 0.006094535 |  |  | 108660 | 0.7876192 | 0.8678712 | 0.01835765 | 0.7753929 | 0.005555073 | 0.7753886 | 0.007822499 |  |  | 66460 | 0.6570043 | 0.7035679 | 0.008734471 | 0.6435467 | 0.005123788 | 0.6435439 | 0.005538379
|  |  | 1927 | 0.9108461 | 0.9128781 | 0.007051523 | 0.9062455 | 0.07579822 | 0.9062183 | 0.06578559 |  |  | 1851 | 0.8746587 | 0.8613419 | 0.0235758 | 0.8571649 | 0.01559291 | 0.8572437 | 0.02133223 |  |  | 2075 | 0.84926 | 0.9202992 | 0.03098172 | 0.8833386 | 0.007285396 | 0.8833893 | 0.01046958 |  |  | 2075 | 0.7564229 | 0.9022861 | 0.02385093 | 0.7839198 | 0.003682739 | 0.7839031 | 0.006094187 |  |  | 108960 | 0.7898572 | 0.8678712 | 0.01835765 | 0.7756365 | 0.005560788 | 0.7756323 | 0.007827507 |  |  | 66760 | 0.6526534 | 0.7035679 | 0.008734471 | 0.6438775 | 0.005129816 | 0.6438748 | 0.005548197
|  |  | 1932 | 0.912638 | 0.9133789 | 0.007029047 | 0.9066415 | 0.0758317 | 0.9066153 | 0.06581472 |  |  | 1856 | 0.8746587 | 0.8619677 | 0.02352157 | 0.8577286 | 0.01555418 | 0.8578073 | 0.02127539 |  |  | 2080 | 0.8514181 | 0.9206157 | 0.03084804 | 0.8835079 | 0.007273363 | 0.8835584 | 0.01041865 |  |  | 2080 | 0.7530599 | 0.9024104 | 0.02368685 | 0.7839317 | 0.003682696 | 0.783915 | 0.006093853 |  |  | 109260 | 0.7920951 | 0.8678712 | 0.01835765 | 0.7758799 | 0.005566493 | 0.7758757 | 0.007832506 |  |  | 67060 | 0.6591798 | 0.7035679 | 0.008734471 | 0.6442078 | 0.00513583 | 0.6442051 | 0.005557986
|  |  | 1937 | 0.913534 | 0.9138768 | 0.007006597 | 0.9070354 | 0.07586501 | 0.9070103 | 0.0658437 |  |  | 1861 | 0.8736982 | 0.8625904 | 0.02346729 | 0.8582892 | 0.01551546 | 0.8583679 | 0.02121856 |  |  | 2085 | 0.8514181 | 0.9209299 | 0.03071479 | 0.8836759 | 0.007261456 | 0.8837261 | 0.01036808 |  |  | 2085 | 0.7564229 | 0.9025335 | 0.02352393 | 0.7839435 | 0.003682656 | 0.7839268 | 0.006093532 |  |  | 109560 | 0.796571 | 0.8678712 | 0.01835765 | 0.776123 | 0.00557219 | 0.7761188 | 0.007837496 |  |  | 67360 | 0.6548289 | 0.7035679 | 0.008734471 | 0.6445376 | 0.005141829 | 0.6445349 | 0.005567747
|  |  | 1942 | 0.913534 | 0.9143718 | 0.006984174 | 0.9074272 | 0.07589814 | 0.9074031 | 0.06587254 |  |  | 1866 | 0.8756192 | 0.8632099 | 0.02341296 | 0.8588467 | 0.01547675 | 0.8589254 | 0.02116174 |  |  | 2090 | 0.8514181 | 0.9212421 | 0.03058195 | 0.8838423 | 0.007249673 | 0.8838923 | 0.01031787 |  |  | 2090 | 0.7547414 | 0.9026555 | 0.02336216 | 0.7839553 | 0.003682619 | 0.7839386 | 0.006093224 |  |  | 109860 | 0.796571 | 0.8678712 | 0.01835765 | 0.7763658 | 0.005577878 | 0.7763617 | 0.007842478 |  |  | 67660 | 0.6570043 | 0.7035679 | 0.008734471 | 0.6448668 | 0.005147814 | 0.6448642 | 0.005577479
|  |  | 1947 | 0.913534 | 0.914864 | 0.006961777 | 0.9078168 | 0.0759311 | 0.9077938 | 0.06590122 |  |  | 1871 | 0.8765796 | 0.8638264 | 0.0233586 | 0.8594013 | 0.01543806 | 0.8594798 | 0.02110494 |  |  | 2095 | 0.850339 | 0.9215521 | 0.03044954 | 0.8840074 | 0.007238014 | 0.884057 | 0.010268 |  |  | 2095 | 0.7547414 | 0.9027762 | 0.02320155 | 0.783967 | 0.003682585 | 0.7839503 | 0.006092928 |  |  | 110160 | 0.7920951 | 0.8678712 | 0.01835765 | 0.7766083 | 0.005583557 | 0.7766043 | 0.007847451 |  |  | 67960 | 0.6591798 | 0.7035679 | 0.008734471 | 0.6451954 | 0.005153783 | 0.6451929 | 0.005587184
|  |  | 1952 | 0.913534 | 0.9153533 | 0.006939407 | 0.9082044 | 0.07596389 | 0.9081823 | 0.06592976 |  |  | 1876 | 0.8765796 | 0.8644398 | 0.0233042 | 0.8599528 | 0.01539939 | 0.8600313 | 0.02104816 |  |  | 2100 | 0.8524971 | 0.92186 | 0.03031754 | 0.884171 | 0.007226477 | 0.8842204 | 0.0102185 |  |  | 2100 | 0.7530599 | 0.9028957 | 0.02304207 | 0.7839787 | 0.003682554 | 0.7839619 | 0.006092644 |  |  | 110460 | 0.7943331 | 0.8678712 | 0.01835765 | 0.7768506 | 0.005589228 | 0.7768466 | 0.007852415 |  |  | 68260 | 0.6570043 | 0.7035679 | 0.008734471 | 0.6455235 | 0.005159738 | 0.645521 | 0.005596859
|  |  | 1957 | 0.913534 | 0.9158398 | 0.006917065 | 0.9085899 | 0.07599651 | 0.9085689 | 0.06595815 |  |  | 1881 | 0.8775401 | 0.8650501 | 0.02324976 | 0.8605013 | 0.01536074 | 0.8605798 | 0.0209914 |  |  | 2105 | 0.850339 | 0.9221658 | 0.03018597 | 0.8843332 | 0.007215063 | 0.8843823 | 0.01016934 |  |  | 2105 | 0.7513784 | 0.9030141 | 0.02288374 | 0.7839904 | 0.003682525 | 0.7839735 | 0.006092372 |  |  | 110760 | 0.7943331 | 0.8678712 | 0.01835765 | 0.7770926 | 0.005594889 | 0.7770886 | 0.00785737 |  |  | 68560 | 0.650478 | 0.7035679 | 0.008734471 | 0.645851 | 0.005165678 | 0.6458486 | 0.005606506
|  |  | 1962 | 0.9144299 | 0.9163234 | 0.00689475 | 0.9089733 | 0.07602895 | 0.9089533 | 0.0659864 |  |  | 1886 | 0.8756192 | 0.8656574 | 0.02319528 | 0.8610469 | 0.0153221 | 0.8611253 | 0.02093465 |  |  | 2110 | 0.8514181 | 0.9224696 | 0.03005482 | 0.884494 | 0.007203769 | 0.8845429 | 0.01012054 |  |  | 2110 | 0.7547414 | 0.9031313 | 0.02272653 | 0.7840019 | 0.003682499 | 0.783985 | 0.006092111 |  |  | 111060 | 0.8010469 | 0.8678712 | 0.01835765 | 0.7773343 | 0.005600542 | 0.7773303 | 0.007862317 |  |  | 68860 | 0.6548289 | 0.7035679 | 0.008734471 | 0.646178 | 0.005171603 | 0.6461756 | 0.005616125
|  |  | 1967 | 0.912638 | 0.9168043 | 0.006872465 | 0.9093547 | 0.07606124 | 0.9093357 | 0.06601451 |  |  | 1891 | 0.8775401 | 0.8662616 | 0.02314077 | 0.8615895 | 0.01528349 | 0.8616678 | 0.02087793 |  |  | 2115 | 0.850339 | 0.9227713 | 0.02992409 | 0.8846534 | 0.007192596 | 0.884702 | 0.01007208 |  |  | 2115 | 0.7530599 | 0.9032474 | 0.02257045 | 0.7840135 | 0.003682475 | 0.7839965 | 0.006091861 |  |  | 111360 | 0.7943331 | 0.8678712 | 0.01835765 | 0.7775757 | 0.005606186 | 0.7775718 | 0.007867254 |  |  | 69160 | 0.6570043 | 0.7035679 | 0.008734471 | 0.6465045 | 0.005177513 | 0.6465021 | 0.005625714
|  |  | 1972 | 0.9144299 | 0.9172824 | 0.006850208 | 0.909734 | 0.07609335 | 0.9097161 | 0.06604248 |  |  | 1896 | 0.8785005 | 0.8668629 | 0.02308623 | 0.8621291 | 0.0152449 | 0.8622074 | 0.02082123 |  |  | 2120 | 0.8514181 | 0.923071 | 0.02979379 | 0.8848115 | 0.007181541 | 0.8848598 | 0.01002398 |  |  | 2120 | 0.7547414 | 0.9033624 | 0.0224155 | 0.784025 | 0.003682454 | 0.7840079 | 0.006091621 |  |  | 111660 | 0.796571 | 0.8678712 | 0.01835765 | 0.7778169 | 0.005611821 | 0.777813 | 0.007872183 |  |  | 69460 | 0.6570043 | 0.7035679 | 0.008734471 | 0.6468304 | 0.005183407 | 0.6468281 | 0.005635275
|  |  | 1977 | 0.9153259 | 0.9177577 | 0.006827981 | 0.9101113 | 0.0761253 | 0.9100944 | 0.0660703 |  |  | 1901 | 0.8765796 | 0.8674611 | 0.02303166 | 0.8626659 | 0.01520633 | 0.8627441 | 0.02076455 |  |  | 2125 | 0.8524971 | 0.9233686 | 0.02966391 | 0.8849681 | 0.007170605 | 0.8850162 | 0.009976218 |  |  | 2125 | 0.7547414 | 0.9034762 | 0.02226166 | 0.7840364 | 0.003682435 | 0.7840193 | 0.006091391 |  |  | 111960 | 0.7898572 | 0.8678712 | 0.01835765 | 0.7780577 | 0.005617447 | 0.7780539 | 0.007877103 |  |  | 69760 | 0.6570043 | 0.7035679 | 0.008734471 | 0.6471557 | 0.005189287 | 0.6471535 | 0.005644807
|  |  | 1982 | 0.9162219 | 0.9182302 | 0.006805783 | 0.9104867 | 0.07615709 | 0.9104707 | 0.06609798 |  |  | 1906 | 0.8785005 | 0.8680563 | 0.02297706 | 0.8631997 | 0.01516779 | 0.8632779 | 0.0207079 |  |  | 2130 | 0.8535761 | 0.9236642 | 0.02953445 | 0.8851235 | 0.007159786 | 0.8851713 | 0.009928806 |  |  | 2130 | 0.7581043 | 0.903589 | 0.02210893 | 0.7840478 | 0.003682418 | 0.7840307 | 0.006091171 |  |  | 112260 | 0.796571 | 0.8678712 | 0.01835765 | 0.7782983 | 0.005623064 | 0.7782946 | 0.007882014 |  |  | 70060 | 0.6613552 | 0.7035679 | 0.008734471 | 0.6474805 | 0.005195151 | 0.6474783 | 0.00565431
|  |  | 1987 | 0.9153259 | 0.9187001 | 0.006783616 | 0.91086 | 0.07618871 | 0.9108451 | 0.06612553 |  |  | 1911 | 0.879461 | 0.8686486 | 0.02292243 | 0.8637306 | 0.01512927 | 0.8638088 | 0.02065128 |  |  | 2135 | 0.8535761 | 0.9239579 | 0.02940541 | 0.8852775 | 0.007149084 | 0.8853251 | 0.009881739 |  |  | 2135 | 0.7547414 | 0.9037006 | 0.02195731 | 0.7840591 | 0.003682404 | 0.784042 | 0.00609096 |  |  | 112560 | 0.7920951 | 0.8678712 | 0.01835765 | 0.7785387 | 0.005628672 | 0.7785349 | 0.007886916 |  |  | 70360 | 0.6548289 | 0.7035679 | 0.008734471 | 0.6478048 | 0.005200999 | 0.6478026 | 0.005663783
|  |  | 1992 | 0.9180138 | 0.9191672 | 0.006761479 | 0.9112313 | 0.07622017 | 0.9112174 | 0.06615293 |  |  | 1916 | 0.8785005 | 0.8692379 | 0.02286778 | 0.8642587 | 0.01509078 | 0.8643367 | 0.02059469 |  |  | 2140 | 0.8524971 | 0.9242495 | 0.02927681 | 0.8854302 | 0.007138497 | 0.8854775 | 0.009835016 |  |  | 2140 | 0.7530599 | 0.9038112 | 0.02180679 | 0.7840704 | 0.003682391 | 0.7840532 | 0.006090758 |  |  | 112860 | 0.798809 | 0.8678712 | 0.01835765 | 0.7787787 | 0.005634271 | 0.778775 | 0.00789181 |  |  | 70660 | 0.6591798 | 0.7035679 | 0.008734471 | 0.6481285 | 0.005206832 | 0.6481264 | 0.005673228
|  |  | 1997 | 0.9171178 | 0.9196316 | 0.006739373 | 0.9116007 | 0.07625147 | 0.9115878 | 0.0661802 |  |  | 1921 | 0.8804214 | 0.8698242 | 0.0228131 | 0.8647839 | 0.01505231 | 0.8648619 | 0.02053813 |  |  | 2145 | 0.8524971 | 0.9245391 | 0.02914862 | 0.8855815 | 0.007128024 | 0.8856286 | 0.009788637 |  |  | 2145 | 0.7547414 | 0.9039206 | 0.02165736 | 0.7840816 | 0.003682381 | 0.7840645 | 0.006090565 |  |  | 113160 | 0.796571 | 0.8678712 | 0.01835765 | 0.7790185 | 0.005639862 | 0.7790149 | 0.007896694 |  |  | 70960 | 0.6570043 | 0.7035679 | 0.008734471 | 0.6484517 | 0.00521265 | 0.6484496 | 0.005682644
|  |  | 2002 | 0.9189097 | 0.9200933 | 0.006717299 | 0.9119682 | 0.07628261 | 0.9119563 | 0.06620733 |  |  | 1926 | 0.8804214 | 0.8704077 | 0.0227584 | 0.8653062 | 0.01501387 | 0.8653842 | 0.0204816 |  |  | 2150 | 0.8514181 | 0.9248268 | 0.02902086 | 0.8857316 | 0.007117665 | 0.8857784 | 0.009742598 |  |  | 2150 | 0.7530599 | 0.904029 | 0.02150902 | 0.7840928 | 0.003682373 | 0.7840756 | 0.00609038 |  |  | 113460 | 0.796571 | 0.8678712 | 0.01835765 | 0.779258 | 0.005645443 | 0.7792544 | 0.007901569 |  |  | 71260 | 0.6570043 | 0.7035679 | 0.008734471 | 0.6487743 | 0.005218452 | 0.6487723 | 0.00569203
|  |  | 2007 | 0.9180138 | 0.9205523 | 0.006695256 | 0.9123337 | 0.07631359 | 0.9123228 | 0.06623433 |  |  | 1931 | 0.8804214 | 0.8709882 | 0.02270368 | 0.8658257 | 0.01497547 | 0.8659036 | 0.0204251 |  |  | 2155 | 0.8524971 | 0.9251126 | 0.02889353 | 0.8858804 | 0.007107419 | 0.8859269 | 0.009696901 |  |  | 2155 | 0.7530599 | 0.9041364 | 0.02136177 | 0.784104 | 0.003682366 | 0.7840867 | 0.006090203 |  |  | 113760 | 0.7920951 | 0.8678712 | 0.01835765 | 0.7794972 | 0.005651015 | 0.7794937 | 0.007906435 |  |  | 71560 | 0.6570043 | 0.7035679 | 0.008734471 | 0.6490964 | 0.005224238 | 0.6490945 | 0.005701388
|  |  | 2012 | 0.9189097 | 0.9210087 | 0.006673245 | 0.9126973 | 0.07634441 | 0.9126874 | 0.06626119 |  |  | 1936 | 0.8823424 | 0.8715658 | 0.02264894 | 0.8663424 | 0.01493709 | 0.8664202 | 0.02036864 |  |  | 2160 | 0.850339 | 0.9253964 | 0.02876662 | 0.8860279 | 0.007097285 | 0.8860742 | 0.009651542 |  |  | 2160 | 0.7530599 | 0.9042427 | 0.0212156 | 0.7841151 | 0.003682361 | 0.7840978 | 0.006090034 |  |  | 114060 | 0.7920951 | 0.8678712 | 0.01835765 | 0.7797362 | 0.005656578 | 0.7797327 | 0.007911292 |  |  | 71860 | 0.6526534 | 0.7035679 | 0.008734471 | 0.649418 | 0.005230008 | 0.6494161 | 0.005710716
|  |  | 2017 | 0.9171178 | 0.9214625 | 0.006651267 | 0.913059 | 0.07637508 | 0.9130501 | 0.06628791 |  |  | 1941 | 0.8804214 | 0.8721405 | 0.02259418 | 0.8668563 | 0.01489875 | 0.866934 | 0.02031221 |  |  | 2165 | 0.8514181 | 0.9256783 | 0.02864014 | 0.8861741 | 0.007087262 | 0.8862201 | 0.009606521 |  |  | 2165 | 0.7564229 | 0.9043479 | 0.0210705 | 0.7841262 | 0.003682358 | 0.7841089 | 0.006089873 |  |  | 114360 | 0.796571 | 0.8678712 | 0.01835765 | 0.7799749 | 0.005662132 | 0.7799714 | 0.00791614 |  |  | 72160 | 0.6548289 | 0.7035679 | 0.008734471 | 0.649739 | 0.005235763 | 0.6497372 | 0.005720014
|  |  | 2022 | 0.9180138 | 0.9219136 | 0.006629322 | 0.9134188 | 0.07640559 | 0.9134109 | 0.06631451 |  |  | 1946 | 0.8823424 | 0.8727124 | 0.0225394 | 0.8673674 | 0.01486043 | 0.8674451 | 0.02025582 |  |  | 2170 | 0.8546551 | 0.9259583 | 0.02851408 | 0.8863191 | 0.007077349 | 0.8863649 | 0.009561837 |  |  | 2170 | 0.7564229 | 0.9044522 | 0.02092646 | 0.7841372 | 0.003682357 | 0.7841199 | 0.006089719 |  |  | 114660 | 0.7943331 | 0.8678712 | 0.01835765 | 0.7802133 | 0.005667677 | 0.7802099 | 0.007920979 |  |  | 72460 | 0.6591798 | 0.7035679 | 0.008734471 | 0.6500595 | 0.005241501 | 0.6500577 | 0.005729284
|  |  | 2027 | 0.9198057 | 0.9223621 | 0.00660741 | 0.9137767 | 0.07643594 | 0.9137698 | 0.06634097 |  |  | 1951 | 0.8823424 | 0.8732814 | 0.02248462 | 0.8678758 | 0.01482215 | 0.8679534 | 0.02019948 |  |  | 2175 | 0.8524971 | 0.9262363 | 0.02838845 | 0.8864628 | 0.007067545 | 0.8865083 | 0.009517488 |  |  | 2175 | 0.7530599 | 0.9045554 | 0.0207835 | 0.7841482 | 0.003682357 | 0.7841308 | 0.006089572 |  |  | 114960 | 0.8010469 | 0.8678712 | 0.01835765 | 0.7804514 | 0.005673213 | 0.780448 | 0.007925809 |  |  | 72760 | 0.6591798 | 0.7035679 | 0.008734471 | 0.6503795 | 0.005247224 | 0.6503777 | 0.005738524
|  |  | 2032 | 0.9189097 | 0.922808 | 0.006585531 | 0.9141327 | 0.07646615 | 0.9141268 | 0.0663673 |  |  | 1956 | 0.8823424 | 0.8738476 | 0.02242982 | 0.8683813 | 0.01478391 | 0.8684589 | 0.02014317 |  |  | 2180 | 0.8524971 | 0.9265125 | 0.02826325 | 0.8866053 | 0.007057849 | 0.8866506 | 0.009473474 |  |  | 2180 | 0.7547414 | 0.9046576 | 0.02064159 | 0.7841592 | 0.003682359 | 0.7841418 | 0.006089431 |  |  | 115260 | 0.8010469 | 0.8678712 | 0.01835765 | 0.7806893 | 0.00567874 | 0.7806859 | 0.00793063 |  |  | 73060 | 0.6570043 | 0.7035679 | 0.008734471 | 0.6506989 | 0.005252931 | 0.6506971 | 0.005747734
|  |  | 2037 | 0.9198057 | 0.9232514 | 0.006563687 | 0.9144869 | 0.0764962 | 0.914482 | 0.0663935 |  |  | 1961 | 0.8833028 | 0.8744109 | 0.022375 | 0.8688842 | 0.0147457 | 0.8689616 | 0.0200869 |  |  | 2185 | 0.8524971 | 0.9267869 | 0.02813847 | 0.8867466 | 0.00704826 | 0.8867916 | 0.009429792 |  |  | 2185 | 0.7597858 | 0.9047588 | 0.02050073 | 0.7841701 | 0.003682363 | 0.7841527 | 0.006089298 |  |  | 115560 | 0.796571 | 0.8678712 | 0.01835765 | 0.7809269 | 0.005684258 | 0.7809236 | 0.007935441 |  |  | 73360 | 0.6678816 | 0.7035679 | 0.008734471 | 0.6510177 | 0.005258621 | 0.6510161 | 0.005756915
|  |  | 2042 | 0.9215976 | 0.9236922 | 0.006541877 | 0.9148393 | 0.0765261 | 0.9148353 | 0.06641958 |  |  | 1966 | 0.8842633 | 0.8749714 | 0.02232018 | 0.8693843 | 0.01470753 | 0.8694617 | 0.02003068 |  |  | 2190 | 0.8524971 | 0.9270593 | 0.02801412 | 0.8868866 | 0.007038778 | 0.8869314 | 0.009386443 |  |  | 2190 | 0.7530599 | 0.9048591 | 0.02036092 | 0.784181 | 0.003682368 | 0.7841635 | 0.00608917 |  |  | 115860 | 0.796571 | 0.8678712 | 0.01835765 | 0.7811642 | 0.005689767 | 0.7811609 | 0.007940244 |  |  | 73660 | 0.6635307 | 0.7035679 | 0.008734471 | 0.6513361 | 0.005264296 | 0.6513344 | 0.005766066
|  |  | 2047 | 0.9224936 | 0.9241304 | 0.006520101 | 0.9151898 | 0.07655585 | 0.9151868 | 0.06644552 |  |  | 1971 | 0.8833028 | 0.8755291 | 0.02226535 | 0.8698817 | 0.01466939 | 0.869959 | 0.0199745 |  |  | 2195 | 0.8546551 | 0.92733 | 0.0278902 | 0.8870255 | 0.007029402 | 0.88707 | 0.009343423 |  |  | 2195 | 0.7530599 | 0.9049583 | 0.02022215 | 0.7841918 | 0.003682374 | 0.7841743 | 0.006089049 |  |  | 116160 | 0.7920951 | 0.8678712 | 0.01835765 | 0.7814012 | 0.005695266 | 0.781398 | 0.007945037 |  |  | 73960 | 0.6591798 | 0.7035679 | 0.008734471 | 0.6516539 | 0.005269954 | 0.6516523 | 0.005775188
|  |  | 2052 | 0.9224936 | 0.9245661 | 0.006498361 | 0.9155385 | 0.07658545 | 0.9155365 | 0.06647133 |  |  | 1976 | 0.8842633 | 0.8760841 | 0.02221051 | 0.8703764 | 0.01463129 | 0.8704536 | 0.01991836 |  |  | 2200 | 0.8524971 | 0.9275988 | 0.02776671 | 0.8871631 | 0.00702013 | 0.8872074 | 0.009300733 |  |  | 2200 | 0.7581043 | 0.9050566 | 0.02008442 | 0.7842027 | 0.003682382 | 0.7841851 | 0.006088933 |  |  | 116460 | 0.798809 | 0.8678712 | 0.01835765 | 0.781638 | 0.005700757 | 0.7816349 | 0.007949821 |  |  | 74260 | 0.6591798 | 0.7035679 | 0.008734471 | 0.6519712 | 0.005275596 | 0.6519696 | 0.005784281
|  |  | 2057 | 0.9215976 | 0.9249992 | 0.006476655 | 0.9158855 | 0.07661491 | 0.9158844 | 0.06649702 |  |  | 1981 | 0.8852237 | 0.8766362 | 0.02215567 | 0.8708684 | 0.01459323 | 0.8709456 | 0.01986228 |  |  | 2205 | 0.8546551 | 0.9278657 | 0.02764364 | 0.8872996 | 0.007010961 | 0.8873437 | 0.00925837 |  |  | 2205 | 0.7564229 | 0.905154 | 0.01994772 | 0.7842134 | 0.003682391 | 0.7841959 | 0.006088823 |  |  | 116760 | 0.796571 | 0.8678712 | 0.01835765 | 0.7818745 | 0.005706238 | 0.7818714 | 0.007954596 |  |  | 74560 | 0.6613552 | 0.7035679 | 0.008734471 | 0.6522879 | 0.005281221 | 0.6522864 | 0.005793343
|  |  | 2062 | 0.9224936 | 0.9254299 | 0.006454986 | 0.9162306 | 0.07664421 | 0.9162305 | 0.06652259 |  |  | 1986 | 0.8833028 | 0.8771856 | 0.02210082 | 0.8713578 | 0.01455522 | 0.8714349 | 0.01980624 |  |  | 2210 | 0.8535761 | 0.9281309 | 0.027521 | 0.8874349 | 0.007001896 | 0.8874788 | 0.009216334 |  |  | 2210 | 0.7530599 | 0.9052504 | 0.01981205 | 0.7842242 | 0.003682401 | 0.7842066 | 0.006088719 |  |  | 117060 | 0.7943331 | 0.8678712 | 0.01835765 | 0.7821107 | 0.005711711 | 0.7821077 | 0.007959361 |  |  | 74860 | 0.6591798 | 0.7035679 | 0.008734471 | 0.6526041 | 0.00528683 | 0.6526027 | 0.005802376
|  |  | 2067 | 0.9224936 | 0.9258581 | 0.006433352 | 0.9165739 | 0.07667337 | 0.9165748 | 0.06654803 |  |  | 1991 | 0.8852237 | 0.8777323 | 0.02204597 | 0.8718445 | 0.01451724 | 0.8719215 | 0.01975025 |  |  | 2215 | 0.8546551 | 0.9283943 | 0.02739878 | 0.8875691 | 0.006992933 | 0.8876127 | 0.009174624 |  |  | 2215 | 0.7547414 | 0.9053458 | 0.0196774 | 0.7842349 | 0.003682413 | 0.7842173 | 0.00608862 |  |  | 117360 | 0.796571 | 0.8678712 | 0.01835765 | 0.7823467 | 0.005717174 | 0.7823437 | 0.007964117 |  |  | 75160 | 0.6678816 | 0.7035679 | 0.008734471 | 0.6529198 | 0.005292423 | 0.6529184 | 0.005811379
|  |  | 2072 | 0.9224936 | 0.9262838 | 0.006411755 | 0.9169155 | 0.07670239 | 0.9169174 | 0.06657334 |  |  | 1996 | 0.8861842 | 0.8782762 | 0.02199112 | 0.8723285 | 0.0144793 | 0.8724055 | 0.01969431 |  |  | 2220 | 0.8514181 | 0.9286559 | 0.027277 | 0.8877021 | 0.006984071 | 0.8877454 | 0.009133237 |  |  | 2220 | 0.7547414 | 0.9054403 | 0.01954376 | 0.7842456 | 0.003682425 | 0.7842279 | 0.006088526 |  |  | 117660 | 0.8010469 | 0.8678712 | 0.01835765 | 0.7825824 | 0.005722627 | 0.7825794 | 0.007968864 |  |  | 75460 | 0.6635307 | 0.7035679 | 0.008734471 | 0.653235 | 0.005297999 | 0.6532336 | 0.005820353
|  |  | 2077 | 0.9233895 | 0.926707 | 0.006390194 | 0.9172553 | 0.07673126 | 0.9172582 | 0.06659853 |  |  | 2001 | 0.8852237 | 0.8788175 | 0.02193627 | 0.87281 | 0.01444141 | 0.8728868 | 0.01963842 |  |  | 2225 | 0.8535761 | 0.9289157 | 0.02715564 | 0.8878339 | 0.006975309 | 0.887877 | 0.009092173 |  |  | 2225 | 0.7564229 | 0.9055339 | 0.01941114 | 0.7842562 | 0.003682439 | 0.7842385 | 0.006088436 |  |  | 117960 | 0.8010469 | 0.8678712 | 0.01835765 | 0.7828178 | 0.005728072 | 0.7828149 | 0.007973602 |  |  | 75760 | 0.6548289 | 0.7035679 | 0.008734471 | 0.6535496 | 0.005303559 | 0.6535483 | 0.005829296
|  |  | 2082 | 0.9233895 | 0.9271278 | 0.00636867 | 0.9175934 | 0.07675999 | 0.9175972 | 0.0666236 |  |  | 2006 | 0.8852237 | 0.879356 | 0.02188141 | 0.8732888 | 0.01440356 | 0.8733656 | 0.01958259 |  |  | 2230 | 0.8524971 | 0.9291737 | 0.0270347 | 0.8879647 | 0.006966646 | 0.8880075 | 0.00905143 |  |  | 2230 | 0.7530599 | 0.9056266 | 0.01927952 | 0.7842668 | 0.003682454 | 0.7842491 | 0.006088352 |  |  | 118260 | 0.8032848 | 0.8678712 | 0.01835765 | 0.783053 | 0.005733508 | 0.7830501 | 0.007978331 |  |  | 76060 | 0.6526534 | 0.7035679 | 0.008734471 | 0.6538637 | 0.005309102 | 0.6538624 | 0.00583821
|  |  | 2087 | 0.9233895 | 0.9275461 | 0.006347183 | 0.9179298 | 0.07678857 | 0.9179345 | 0.06664854 |  |  | 2011 | 0.8871446 | 0.8798918 | 0.02182657 | 0.8737651 | 0.01436576 | 0.8738418 | 0.01952681 |  |  | 2235 | 0.8546551 | 0.92943 | 0.0269142 | 0.8880943 | 0.006958082 | 0.8881369 | 0.009011007 |  |  | 2235 | 0.7547414 | 0.9057184 | 0.01914891 | 0.7842774 | 0.00368247 | 0.7842597 | 0.006088272 |  |  | 118560 | 0.798809 | 0.8678712 | 0.01835765 | 0.7832879 | 0.005738934 | 0.783285 | 0.00798305 |  |  | 76360 | 0.6613552 | 0.7035679 | 0.008734471 | 0.6541773 | 0.005314628 | 0.654176 | 0.005847094
|  |  | 2092 | 0.9242855 | 0.9279621 | 0.006325734 | 0.9182644 | 0.07681702 | 0.9182701 | 0.06667337 |  |  | 2016 | 0.8881051 | 0.8804249 | 0.02177172 | 0.8742387 | 0.014328 | 0.8743153 | 0.01947108 |  |  | 2240 | 0.8546551 | 0.9296846 | 0.02679412 | 0.8882228 | 0.006949615 | 0.8882651 | 0.008970903 |  |  | 2240 | 0.7564229 | 0.9058093 | 0.01901929 | 0.7842879 | 0.003682488 | 0.7842702 | 0.006088197 |  |  | 118860 | 0.798809 | 0.8678712 | 0.01835765 | 0.7835225 | 0.005744351 | 0.7835197 | 0.007987759 |  |  | 76660 | 0.6591798 | 0.7035679 | 0.008734471 | 0.6544903 | 0.005320138 | 0.6544891 | 0.005855949
|  |  | 2097 | 0.9233895 | 0.9283756 | 0.006304323 | 0.9185974 | 0.07684532 | 0.918604 | 0.06669807 |  |  | 2021 | 0.8871446 | 0.8809554 | 0.02171688 | 0.8747098 | 0.01429028 | 0.8747863 | 0.01941542 |  |  | 2245 | 0.8546551 | 0.9299375 | 0.02667447 | 0.8883501 | 0.006941245 | 0.8883923 | 0.008931116 |  |  | 2245 | 0.7564229 | 0.9058993 | 0.01889066 | 0.7842985 | 0.003682506 | 0.7842807 | 0.006088126 |  |  | 119160 | 0.8010469 | 0.8678712 | 0.01835765 | 0.7837569 | 0.005749759 | 0.7837541 | 0.00799246 |  |  | 76960 | 0.6591798 | 0.7035679 | 0.008734471 | 0.6548029 | 0.005325631 | 0.6548017 | 0.005864773
|  |  | 2102 | 0.9260774 | 0.9287867 | 0.006282949 | 0.9189286 | 0.07687349 | 0.9189362 | 0.06672266 |  |  | 2026 | 0.8890656 | 0.8814833 | 0.02166205 | 0.8751783 | 0.01425262 | 0.8752548 | 0.01935981 |  |  | 2250 | 0.8535761 | 0.9301886 | 0.02655524 | 0.8884764 | 0.006932972 | 0.8885184 | 0.008891646 |  |  | 2250 | 0.7547414 | 0.9059884 | 0.01876301 | 0.7843089 | 0.003682525 | 0.7842911 | 0.006088059 |  |  | 119460 | 0.8010469 | 0.8678712 | 0.01835765 | 0.7839909 | 0.005755157 | 0.7839882 | 0.007997151 |  |  | 77260 | 0.6613552 | 0.7035679 | 0.008734471 | 0.6551149 | 0.005331107 | 0.6551138 | 0.005873567
|  |  | 2107 | 0.9251814 | 0.9291955 | 0.006261615 | 0.9192582 | 0.07690152 | 0.9192667 | 0.06674713 |  |  | 2031 | 0.8881051 | 0.8820085 | 0.02160723 | 0.8756443 | 0.014215 | 0.8757207 | 0.01930426 |  |  | 2255 | 0.8546551 | 0.930438 | 0.02643645 | 0.8886017 | 0.006924793 | 0.8886433 | 0.00885249 |  |  | 2255 | 0.7564229 | 0.9060767 | 0.01863635 | 0.7843194 | 0.003682545 | 0.7843016 | 0.006087996 |  |  | 119760 | 0.8032848 | 0.8678712 | 0.01835765 | 0.7842248 | 0.005760547 | 0.7842221 | 0.008001832 |  |  | 77560 | 0.6635307 | 0.7035679 | 0.008734471 | 0.6554263 | 0.005336566 | 0.6554253 | 0.005882332
|  |  | 2112 | 0.9251814 | 0.9296018 | 0.006240318 | 0.9195861 | 0.07692941 | 0.9195955 | 0.06677148 |  |  | 2036 | 0.8890656 | 0.882531 | 0.02155242 | 0.8761078 | 0.01417743 | 0.8761841 | 0.01924876 |  |  | 2260 | 0.8557341 | 0.9306858 | 0.02631807 | 0.8887258 | 0.006916708 | 0.8887673 | 0.008813647 |  |  | 2260 | 0.7547414 | 0.9061641 | 0.01851066 | 0.7843298 | 0.003682566 | 0.784312 | 0.006087936 |  |  | 120060 | 0.8010469 | 0.8678712 | 0.01835765 | 0.7844583 | 0.005765927 | 0.7844557 | 0.008006504 |  |  | 77860 | 0.6591798 | 0.7035679 | 0.008734471 | 0.6557373 | 0.005342009 | 0.6557363 | 0.005891067
|  |  | 2117 | 0.9260774 | 0.9300059 | 0.006219061 | 0.9199123 | 0.07695716 | 0.9199227 | 0.06679571 |  |  | 2041 | 0.8890656 | 0.883051 | 0.02149761 | 0.8765688 | 0.01413991 | 0.876645 | 0.01919333 |  |  | 2265 | 0.8546551 | 0.9309318 | 0.02620013 | 0.8888489 | 0.006908716 | 0.8888901 | 0.008775116 |  |  | 2265 | 0.7564229 | 0.9062506 | 0.01838594 | 0.7843402 | 0.003682588 | 0.7843224 | 0.006087881 |  |  | 120360 | 0.8077607 | 0.8678712 | 0.01835765 | 0.7846916 | 0.005771298 | 0.784689 | 0.008011167 |  |  | 78160 | 0.6613552 | 0.7035679 | 0.008734471 | 0.6560477 | 0.005347434 | 0.6560468 | 0.005899772
|  |  | 2122 | 0.9269734 | 0.9304076 | 0.006197843 | 0.9202369 | 0.07698478 | 0.9202482 | 0.06681982 |  |  | 2046 | 0.890026 | 0.8835684 | 0.02144282 | 0.8770272 | 0.01410244 | 0.8771033 | 0.01913797 |  |  | 2270 | 0.8568131 | 0.9311762 | 0.02608261 | 0.8889709 | 0.006900817 | 0.8890119 | 0.008736896 |  |  | 2270 | 0.7547414 | 0.9063363 | 0.01826219 | 0.7843506 | 0.00368261 | 0.7843327 | 0.006087829 |  |  | 120660 | 0.8055228 | 0.8678712 | 0.01835765 | 0.7849246 | 0.005776659 | 0.784922 | 0.00801582 |  |  | 78460 | 0.6591798 | 0.7035679 | 0.008734471 | 0.6563577 | 0.005352843 | 0.6563567 | 0.005908446
|  |  | 2127 | 0.9278693 | 0.9308069 | 0.006176664 | 0.9205599 | 0.07701226 | 0.9205721 | 0.06684382 |  |  | 2051 | 0.890026 | 0.8840832 | 0.02138804 | 0.8774832 | 0.01406502 | 0.8775592 | 0.01908266 |  |  | 2275 | 0.8557341 | 0.931419 | 0.02596552 | 0.8890919 | 0.00689301 | 0.8891327 | 0.008698986 |  |  | 2275 | 0.7564229 | 0.9064212 | 0.0181394 | 0.784361 | 0.003682634 | 0.784343 | 0.00608778 |  |  | 120960 | 0.8010469 | 0.8678712 | 0.01835765 | 0.7851573 | 0.005782012 | 0.7851548 | 0.008020464 |  |  | 78760 | 0.6635307 | 0.7035679 | 0.008734471 | 0.6566671 | 0.005358234 | 0.6566662 | 0.005917091
|  |  | 2132 | 0.9269734 | 0.931204 | 0.006155525 | 0.9208812 | 0.07703961 | 0.9208944 | 0.06686771 |  |  | 2056 | 0.890026 | 0.8845954 | 0.02133328 | 0.8779367 | 0.01402765 | 0.8780127 | 0.01902742 |  |  | 2280 | 0.8524971 | 0.9316601 | 0.02584885 | 0.8892118 | 0.006885293 | 0.8892524 | 0.008661383 |  |  | 2280 | 0.7597858 | 0.9065053 | 0.01801756 | 0.7843713 | 0.003682658 | 0.7843534 | 0.006087735 |  |  | 121260 | 0.8010469 | 0.8678712 | 0.01835765 | 0.7853898 | 0.005787355 | 0.7853874 | 0.008025098 |  |  | 79060 | 0.6591798 | 0.7035679 | 0.008734471 | 0.6569759 | 0.005363609 | 0.6569751 | 0.005925706
|  |  | 2137 | 0.9269734 | 0.9315987 | 0.006134426 | 0.9212009 | 0.07706683 | 0.921215 | 0.06689148 |  |  | 2061 | 0.8909865 | 0.885105 | 0.02127853 | 0.8783878 | 0.01399034 | 0.8784636 | 0.01897225 |  |  | 2285 | 0.8546551 | 0.9318996 | 0.02573261 | 0.8893308 | 0.006877666 | 0.8893711 | 0.008624087 |  |  | 2285 | 0.7547414 | 0.9065885 | 0.01789667 | 0.7843816 | 0.003682683 | 0.7843636 | 0.006087693 |  |  | 121560 | 0.7943331 | 0.8678712 | 0.01835765 | 0.785622 | 0.005792688 | 0.7856196 | 0.008029723 |  |  | 79360 | 0.6613552 | 0.7035679 | 0.008734471 | 0.6572843 | 0.005368966 | 0.6572835 | 0.005934291
|  |  | 2142 | 0.9269734 | 0.9319912 | 0.006113368 | 0.9215191 | 0.07709391 | 0.921534 | 0.06691514 |  |  | 2066 | 0.8909865 | 0.8856121 | 0.0212238 | 0.8788364 | 0.01395308 | 0.8789121 | 0.01891714 |  |  | 2290 | 0.8557341 | 0.9321374 | 0.0256168 | 0.8894487 | 0.006870129 | 0.8894888 | 0.008587095 |  |  | 2290 | 0.7581043 | 0.9066709 | 0.01777673 | 0.7843919 | 0.003682709 | 0.7843739 | 0.006087654 |  |  | 121860 | 0.8010469 | 0.8678712 | 0.01835765 | 0.785854 | 0.005798013 | 0.7858516 | 0.008034338 |  |  | 79660 | 0.6635307 | 0.7035679 | 0.008734471 | 0.6575921 | 0.005374307 | 0.6575914 | 0.005942846
|  |  | 2147 | 0.9278693 | 0.9323814 | 0.006092349 | 0.9218356 | 0.07712086 | 0.9218515 | 0.06693868 |  |  | 2071 | 0.8909865 | 0.8861167 | 0.02116909 | 0.8792826 | 0.01391587 | 0.8793582 | 0.0188621 |  |  | 2295 | 0.8535761 | 0.9323737 | 0.02550141 | 0.8895655 | 0.006862679 | 0.8896054 | 0.008550408 |  |  | 2295 | 0.7581043 | 0.9067525 | 0.01765773 | 0.7844021 | 0.003682735 | 0.7843841 | 0.006087618 |  |  | 122160 | 0.798809 | 0.8678712 | 0.01835765 | 0.7860857 | 0.005803328 | 0.7860833 | 0.008038944 |  |  | 79960 | 0.6591798 | 0.7035679 | 0.008734471 | 0.6578995 | 0.00537963 | 0.6578988 | 0.005951371
|  |  | 2152 | 0.9287653 | 0.9327694 | 0.006071372 | 0.9221505 | 0.07714769 | 0.9221673 | 0.06696212 |  |  | 2076 | 0.890026 | 0.8866188 | 0.02111439 | 0.8797263 | 0.01387872 | 0.8798019 | 0.01880712 |  |  | 2300 | 0.8557341 | 0.9326083 | 0.02538644 | 0.8896814 | 0.006855317 | 0.8897211 | 0.008514023 |  |  | 2300 | 0.7581043 | 0.9068333 | 0.01753966 | 0.7844124 | 0.003682762 | 0.7843943 | 0.006087585 |  |  | 122460 | 0.7943331 | 0.8678712 | 0.01835765 | 0.7863171 | 0.005808634 | 0.7863148 | 0.008043541 |  |  | 80260 | 0.6613552 | 0.7035679 | 0.008734471 | 0.6582063 | 0.005384936 | 0.6582056 | 0.005959866
|  |  | 2157 | 0.9296612 | 0.9331551 | 0.006050435 | 0.9224639 | 0.07717438 | 0.9224816 | 0.06698544 |  |  | 2081 | 0.8909865 | 0.8871183 | 0.02105972 | 0.8801677 | 0.01384162 | 0.8802431 | 0.01875222 |  |  | 2305 | 0.8557341 | 0.9328413 | 0.0252719 | 0.8897963 | 0.006848042 | 0.8898358 | 0.008477939 |  |  | 2305 | 0.7597858 | 0.9069133 | 0.01742253 | 0.7844226 | 0.00368279 | 0.7844045 | 0.006087555 |  |  | 122760 | 0.8055228 | 0.8678712 | 0.01835765 | 0.7865483 | 0.00581393 | 0.786546 | 0.008048127 |  |  | 80560 | 0.6591798 | 0.7035679 | 0.008734471 | 0.6585126 | 0.005390225 | 0.658512 | 0.005968331
|  |  | 2162 | 0.9296612 | 0.9335386 | 0.00602954 | 0.9227757 | 0.07720095 | 0.9227943 | 0.06700865 |  |  | 2086 | 0.8919469 | 0.8876154 | 0.02100507 | 0.8806066 | 0.01380458 | 0.880682 | 0.01869739 |  |  | 2310 | 0.8546551 | 0.9330728 | 0.02515779 | 0.8899103 | 0.006840852 | 0.8899495 | 0.008442155 |  |  | 2310 | 0.7614673 | 0.9069926 | 0.01730632 | 0.7844327 | 0.003682819 | 0.7844147 | 0.006087527 |  |  | 123060 | 0.8055228 | 0.8678712 | 0.01835765 | 0.7867792 | 0.005819218 | 0.7867769 | 0.008052704 |  |  | 80860 | 0.6591798 | 0.7035679 | 0.008734471 | 0.6588184 | 0.005395496 | 0.6588178 | 0.005976766
|  |  | 2167 | 0.9296612 | 0.9339198 | 0.006008686 | 0.923086 | 0.07722738 | 0.9231055 | 0.06703176 |  |  | 2091 | 0.8938678 | 0.88811 | 0.02095044 | 0.8810432 | 0.01376759 | 0.8811185 | 0.01864262 |  |  | 2315 | 0.8557341 | 0.9333027 | 0.0250441 | 0.8900232 | 0.006833747 | 0.8900622 | 0.008406669 |  |  | 2315 | 0.7581043 | 0.9070711 | 0.01719103 | 0.7844429 | 0.003682848 | 0.7844248 | 0.006087502 |  |  | 123360 | 0.8099987 | 0.8678712 | 0.01835765 | 0.7870098 | 0.005824495 | 0.7870076 | 0.008057272 |  |  | 81160 | 0.6678816 | 0.7035679 | 0.008734471 | 0.6591237 | 0.00540075 | 0.6591231 | 0.005985171
|  |  | 2172 | 0.9296612 | 0.9342989 | 0.005987874 | 0.9233947 | 0.07725369 | 0.9234151 | 0.06705475 |  |  | 2096 | 0.8919469 | 0.8886021 | 0.02089583 | 0.8814774 | 0.01373067 | 0.8815526 | 0.01858793 |  |  | 2320 | 0.8546551 | 0.9335311 | 0.02493083 | 0.8901352 | 0.006826727 | 0.890174 | 0.00837148 |  |  | 2320 | 0.7513784 | 0.9071488 | 0.01707666 | 0.784453 | 0.003682877 | 0.7844349 | 0.006087479 |  |  | 123660 | 0.8077607 | 0.8678712 | 0.01835765 | 0.7872401 | 0.005829764 | 0.787238 | 0.00806183 |  |  | 81460 | 0.6722325 | 0.7035679 | 0.008734471 | 0.6594284 | 0.005405987 | 0.6594279 | 0.005993546
|  |  | 2177 | 0.9305572 | 0.9346757 | 0.005967104 | 0.9237019 | 0.07727988 | 0.9237232 | 0.06707763 |  |  | 2101 | 0.8929074 | 0.8890917 | 0.02084125 | 0.8819093 | 0.0136938 | 0.8819844 | 0.01853332 |  |  | 2325 | 0.8557341 | 0.9337579 | 0.02481799 | 0.8902462 | 0.00681979 | 0.8902848 | 0.008336586 |  |  | 2325 | 0.7614673 | 0.9072257 | 0.0169632 | 0.7844631 | 0.003682908 | 0.784445 | 0.006087459 |  |  | 123960 | 0.8032848 | 0.8678712 | 0.01835765 | 0.7874702 | 0.005835023 | 0.7874681 | 0.008066379 |  |  | 81760 | 0.670057 | 0.7035679 | 0.008734471 | 0.6597327 | 0.005411207 | 0.6597322 | 0.006001891
|  |  | 2182 | 0.9305572 | 0.9350504 | 0.005946376 | 0.9240075 | 0.07730594 | 0.9240297 | 0.06710041 |  |  | 2106 | 0.8938678 | 0.8895789 | 0.0207867 | 0.8823388 | 0.01365699 | 0.8824138 | 0.01847878 |  |  | 2330 | 0.8557341 | 0.9339831 | 0.02470557 | 0.8903563 | 0.006812935 | 0.8903946 | 0.008301986 |  |  | 2330 | 0.7581043 | 0.907302 | 0.01685064 | 0.7844732 | 0.003682938 | 0.7844551 | 0.006087441 |  |  | 124260 | 0.8032848 | 0.8678712 | 0.01835765 | 0.7877001 | 0.005840273 | 0.787698 | 0.008070917 |  |  | 82060 | 0.6613552 | 0.7035679 | 0.008734471 | 0.6600364 | 0.005416409 | 0.660036 | 0.006010206
|  |  | 2187 | 0.9314531 | 0.9354229 | 0.00592569 | 0.9243117 | 0.07733187 | 0.9243348 | 0.06712308 |  |  | 2111 | 0.8948283 | 0.8900637 | 0.02073217 | 0.882766 | 0.01362024 | 0.8828409 | 0.01842431 |  |  | 2335 | 0.8557341 | 0.9342069 | 0.02459357 | 0.8904654 | 0.006806162 | 0.8905035 | 0.008267679 |  |  | 2335 | 0.7547414 | 0.9073774 | 0.01673899 | 0.7844833 | 0.00368297 | 0.7844651 | 0.006087426 |  |  | 124560 | 0.798809 | 0.8678712 | 0.01835765 | 0.7879297 | 0.005845513 | 0.7879276 | 0.008075447 |  |  | 82360 | 0.6678816 | 0.7035679 | 0.008734471 | 0.6603397 | 0.005421594 | 0.6603393 | 0.006018491
|  |  | 2192 | 0.9323491 | 0.9357932 | 0.005905047 | 0.9246144 | 0.07735769 | 0.9246383 | 0.06714565 |  |  | 2116 | 0.8948283 | 0.890546 | 0.02067767 | 0.8831909 | 0.01358355 | 0.8832657 | 0.01836992 |  |  | 2340 | 0.8557341 | 0.9344291 | 0.02448199 | 0.8905736 | 0.00679947 | 0.8906115 | 0.008233663 |  |  | 2340 | 0.7564229 | 0.9074521 | 0.01662823 | 0.7844934 | 0.003683002 | 0.7844752 | 0.006087412 |  |  | 124860 | 0.8032848 | 0.8678712 | 0.01835765 | 0.788159 | 0.005850744 | 0.788157 | 0.008079966 |  |  | 82660 | 0.670057 | 0.7035679 | 0.008734471 | 0.6606424 | 0.005426762 | 0.6606421 | 0.006026746
|  |  | 2197 | 0.9314531 | 0.9361615 | 0.005884447 | 0.9249155 | 0.07738337 | 0.9249404 | 0.0671681 |  |  | 2121 | 0.8948283 | 0.8910259 | 0.02062321 | 0.8836135 | 0.01354692 | 0.8836882 | 0.0183156 |  |  | 2345 | 0.8557341 | 0.9346498 | 0.02437084 | 0.8906809 | 0.006792858 | 0.8907186 | 0.008199936 |  |  | 2345 | 0.7564229 | 0.9075261 | 0.01651836 | 0.7845034 | 0.003683034 | 0.7844852 | 0.006087401 |  |  | 125160 | 0.8099987 | 0.8678712 | 0.01835765 | 0.788388 | 0.005855966 | 0.7883861 | 0.008084476 |  |  | 82960 | 0.6678816 | 0.7035679 | 0.008734471 | 0.6609446 | 0.005431912 | 0.6609443 | 0.006034971
|  |  | 2202 | 0.9323491 | 0.9365275 | 0.005863889 | 0.9252152 | 0.07740894 | 0.9252409 | 0.06719046 |  |  | 2126 | 0.8948283 | 0.8915035 | 0.02056877 | 0.8840338 | 0.01351036 | 0.8841084 | 0.01826137 |  |  | 2350 | 0.8568131 | 0.934869 | 0.02426011 | 0.8907872 | 0.006786326 | 0.8908247 | 0.008166498 |  |  | 2350 | 0.7581043 | 0.9075994 | 0.01640938 | 0.7845134 | 0.003683067 | 0.7844952 | 0.006087392 |  |  | 125460 | 0.8077607 | 0.8678712 | 0.01835765 | 0.7886168 | 0.005861178 | 0.7886149 | 0.008088976 |  |  | 83260 | 0.6678816 | 0.7035679 | 0.008734471 | 0.6612464 | 0.005437044 | 0.6612461 | 0.006043166
|  |  | 2207 | 0.9314531 | 0.9368915 | 0.005843375 | 0.9255135 | 0.07743439 | 0.92554 | 0.06721271 |  |  | 2131 | 0.8957887 | 0.8919786 | 0.02051436 | 0.8844518 | 0.01347385 | 0.8845263 | 0.01820721 |  |  | 2355 | 0.8557341 | 0.9350868 | 0.0241498 | 0.8908927 | 0.006779872 | 0.89093 | 0.008133347 |  |  | 2355 | 0.7581043 | 0.907672 | 0.01630128 | 0.7845234 | 0.0036831 | 0.7845052 | 0.006087384 |  |  | 125760 | 0.8032848 | 0.8678712 | 0.01835765 | 0.7888453 | 0.005866381 | 0.7888435 | 0.008093467 |  |  | 83560 | 0.6635307 | 0.7035679 | 0.008734471 | 0.6615476 | 0.005442159 | 0.6615473 | 0.006051331
|  |  | 2212 | 0.9323491 | 0.9372533 | 0.005822904 | 0.9258102 | 0.07745971 | 0.9258377 | 0.06723485 |  |  | 2136 | 0.8948283 | 0.8924514 | 0.02045999 | 0.8848675 | 0.01343741 | 0.884942 | 0.01815313 |  |  | 2360 | 0.8578922 | 0.935303 | 0.02403991 | 0.8909972 | 0.006773495 | 0.8910343 | 0.008100482 |  |  | 2360 | 0.7581043 | 0.9077439 | 0.01619406 | 0.7845334 | 0.003683134 | 0.7845151 | 0.006087379 |  |  | 126060 | 0.8010469 | 0.8678712 | 0.01835765 | 0.7890736 | 0.005871575 | 0.7890718 | 0.008097948 |  |  | 83860 | 0.6591798 | 0.7035679 | 0.008734471 | 0.6618483 | 0.005447257 | 0.6618481 | 0.006059466
|  |  | 2217 | 0.935037 | 0.9376131 | 0.005802477 | 0.9261056 | 0.07748492 | 0.9261339 | 0.0672569 |  |  | 2141 | 0.8967492 | 0.8929218 | 0.02040565 | 0.885281 | 0.01340103 | 0.8853554 | 0.01809914 |  |  | 2365 | 0.8557341 | 0.9355178 | 0.02393044 | 0.8911009 | 0.006767196 | 0.8911378 | 0.0080679 |  |  | 2365 | 0.7564229 | 0.907815 | 0.01608771 | 0.7845433 | 0.003683169 | 0.7845251 | 0.006087375 |  |  | 126360 | 0.8077607 | 0.8678712 | 0.01835765 | 0.7893016 | 0.005876759 | 0.7892998 | 0.008102419 |  |  | 84160 | 0.6678816 | 0.7035679 | 0.008734471 | 0.6621485 | 0.005452337 | 0.6621483 | 0.006067571
|  |  | 2222 | 0.934141 | 0.9379708 | 0.005782094 | 0.9263994 | 0.07751 | 0.9264286 | 0.06727884 |  |  | 2146 | 0.8957887 | 0.8933899 | 0.02035134 | 0.8856923 | 0.01336472 | 0.8857665 | 0.01804522 |  |  | 2370 | 0.8557341 | 0.9357312 | 0.02382139 | 0.8912037 | 0.006760973 | 0.8912403 | 0.008035601 |  |  | 2370 | 0.7564229 | 0.9078855 | 0.01598223 | 0.7845532 | 0.003683203 | 0.784535 | 0.006087373 |  |  | 126660 | 0.8010469 | 0.8678712 | 0.01835765 | 0.7895293 | 0.005881934 | 0.7895276 | 0.008106881 |  |  | 84460 | 0.6635307 | 0.7035679 | 0.008734471 | 0.6624482 | 0.005457399 | 0.6624481 | 0.006075646
|  |  | 2227 | 0.934141 | 0.9383264 | 0.005761754 | 0.9266919 | 0.07753497 | 0.9267219 | 0.06730068 |  |  | 2151 | 0.8957887 | 0.8938556 | 0.02029707 | 0.8861013 | 0.01332847 | 0.8861755 | 0.01799139 |  |  | 2375 | 0.8557341 | 0.9359431 | 0.02371276 | 0.8913056 | 0.006754826 | 0.891342 | 0.008003583 |  |  | 2375 | 0.7564229 | 0.9079553 | 0.01587761 | 0.7845632 | 0.003683238 | 0.7845449 | 0.006087373 |  |  | 126960 | 0.8077607 | 0.8678712 | 0.01835765 | 0.7897568 | 0.005887099 | 0.7897551 | 0.008111333 |  |  | 84760 | 0.670057 | 0.7035679 | 0.008734471 | 0.6627474 | 0.005462444 | 0.6627473 | 0.006083691
|  |  | 2232 | 0.934141 | 0.9386799 | 0.005741459 | 0.9269829 | 0.07755982 | 0.9270138 | 0.06732241 |  |  | 2156 | 0.8967492 | 0.894319 | 0.02024284 | 0.8865081 | 0.01329229 | 0.8865822 | 0.01793764 |  |  | 2380 | 0.8557341 | 0.9361535 | 0.02360455 | 0.8914066 | 0.006748753 | 0.8914429 | 0.007971845 |  |  | 2380 | 0.7581043 | 0.9080244 | 0.01577385 | 0.7845731 | 0.003683274 | 0.7845548 | 0.006087374 |  |  | 127260 | 0.8055228 | 0.8678712 | 0.01835765 | 0.789984 | 0.005892255 | 0.7899824 | 0.008115775 |  |  | 85060 | 0.6678816 | 0.7035679 | 0.008734471 | 0.6630461 | 0.005467471 | 0.6630461 | 0.006091706
|  |  | 2237 | 0.934141 | 0.9390314 | 0.005721207 | 0.9272725 | 0.07758456 | 0.9273042 | 0.06734405 |  |  | 2161 | 0.8967492 | 0.8947801 | 0.02018864 | 0.8869127 | 0.01325617 | 0.8869867 | 0.01788397 |  |  | 2385 | 0.8568131 | 0.9363626 | 0.02349676 | 0.8915068 | 0.006742755 | 0.8915428 | 0.007940385 |  |  | 2385 | 0.7581043 | 0.9080928 | 0.01567095 | 0.7845829 | 0.00368331 | 0.7845646 | 0.006087377 |  |  | 127560 | 0.8077607 | 0.8678712 | 0.01835765 | 0.790211 | 0.005897402 | 0.7902094 | 0.008120207 |  |  | 85360 | 0.6657061 | 0.7035679 | 0.008734471 | 0.6633443 | 0.005472481 | 0.6633443 | 0.006099691
|  |  | 2242 | 0.935037 | 0.9393809 | 0.005701001 | 0.9275607 | 0.07760918 | 0.9275933 | 0.06736559 |  |  | 2166 | 0.8977097 | 0.8952389 | 0.02013449 | 0.8873151 | 0.01322012 | 0.887389 | 0.01783039 |  |  | 2390 | 0.8568131 | 0.9365702 | 0.02338938 | 0.8916061 | 0.006736829 | 0.8916419 | 0.007909202 |  |  | 2390 | 0.7547414 | 0.9081606 | 0.01556889 | 0.7845928 | 0.003683346 | 0.7845745 | 0.006087382 |  |  | 127860 | 0.8077607 | 0.8678712 | 0.01835765 | 0.7904377 | 0.005902539 | 0.7904361 | 0.00812463 |  |  | 85660 | 0.6613552 | 0.7035679 | 0.008734471 | 0.663642 | 0.005477473 | 0.663642 | 0.006107646
|  |  | 2247 | 0.9359329 | 0.9397284 | 0.005680839 | 0.9278475 | 0.07763368 | 0.9278809 | 0.06738703 |  |  | 2171 | 0.8977097 | 0.8956954 | 0.02008037 | 0.8877154 | 0.01318413 | 0.8877891 | 0.01777689 |  |  | 2395 | 0.8546551 | 0.9367764 | 0.02328243 | 0.8917045 | 0.006730976 | 0.8917402 | 0.007878294 |  |  | 2395 | 0.7581043 | 0.9082277 | 0.01546768 | 0.7846027 | 0.003683383 | 0.7845843 | 0.006087388 |  |  | 128160 | 0.8122366 | 0.8678712 | 0.01835765 | 0.7906642 | 0.005907666 | 0.7906626 | 0.008129043 |  |  | 85960 | 0.6657061 | 0.7035679 | 0.008734471 | 0.6639392 | 0.005482447 | 0.6639393 | 0.006115572
|  |  | 2252 | 0.934141 | 0.9400738 | 0.005660722 | 0.928133 | 0.07765807 | 0.9281672 | 0.06740837 |  |  | 2176 | 0.8977097 | 0.8961496 | 0.02002629 | 0.8881135 | 0.01314822 | 0.8881871 | 0.01772348 |  |  | 2400 | 0.8568131 | 0.9369812 | 0.02317589 | 0.8918022 | 0.006725195 | 0.8918376 | 0.00784766 |  |  | 2400 | 0.7597858 | 0.9082941 | 0.0153673 | 0.7846125 | 0.00368342 | 0.7845941 | 0.006087395 |  |  | 128460 | 0.8077607 | 0.8678712 | 0.01835765 | 0.7908903 | 0.005912785 | 0.7908888 | 0.008133446 |  |  | 86260 | 0.6657061 | 0.7035679 | 0.008734471 | 0.6642359 | 0.005487404 | 0.664236 | 0.006123467
|  |  | 2257 | 0.935037 | 0.9404172 | 0.00564065 | 0.928417 | 0.07768234 | 0.9284521 | 0.06742961 |  |  | 2181 | 0.8996306 | 0.8966016 | 0.01997226 | 0.8885094 | 0.01311237 | 0.8885829 | 0.01767016 |  |  | 2405 | 0.8578922 | 0.9371847 | 0.02306976 | 0.891899 | 0.006719485 | 0.8919342 | 0.007817298 |  |  | 2405 | 0.7581043 | 0.9083599 | 0.01526776 | 0.7846223 | 0.003683457 | 0.7846039 | 0.006087404 |  |  | 128760 | 0.8099987 | 0.8678712 | 0.01835765 | 0.7911163 | 0.005917894 | 0.7911148 | 0.00813784 |  |  | 86560 | 0.6765834 | 0.7035679 | 0.008734471 | 0.6645321 | 0.005492343 | 0.6645323 | 0.006131333
|  |  | 2262 | 0.9359329 | 0.9407587 | 0.005620623 | 0.9286997 | 0.07770651 | 0.9287356 | 0.06745075 |  |  | 2186 | 0.8986701 | 0.8970513 | 0.01991827 | 0.8889031 | 0.01307659 | 0.8889766 | 0.01761692 |  |  | 2410 | 0.8557341 | 0.9373867 | 0.02296406 | 0.8919949 | 0.006713845 | 0.89203 | 0.007787208 |  |  | 2410 | 0.7581043 | 0.9084251 | 0.01516905 | 0.7846321 | 0.003683495 | 0.7846137 | 0.006087414 |  |  | 129060 | 0.8077607 | 0.8678712 | 0.01835765 | 0.7913419 | 0.005922993 | 0.7913405 | 0.008142223 |  |  | 86860 | 0.670057 | 0.7035679 | 0.008734471 | 0.6648278 | 0.005497264 | 0.664828 | 0.006139169
|  |  | 2267 | 0.9368289 | 0.9410982 | 0.005600641 | 0.928981 | 0.07773056 | 0.9290178 | 0.0674718 |  |  | 2191 | 0.8996306 | 0.8974987 | 0.01986432 | 0.8892948 | 0.01304088 | 0.8893681 | 0.01756377 |  |  | 2415 | 0.8568131 | 0.9375874 | 0.02285876 | 0.8920901 | 0.006708275 | 0.892125 | 0.007757386 |  |  | 2415 | 0.7581043 | 0.9084896 | 0.01507117 | 0.7846419 | 0.003683533 | 0.7846235 | 0.006087425 |  |  | 129360 | 0.8077607 | 0.8678712 | 0.01835765 | 0.7915673 | 0.005928083 | 0.7915659 | 0.008146597 |  |  | 87160 | 0.670057 | 0.7035679 | 0.008734471 | 0.665123 | 0.005502168 | 0.6651233 | 0.006146975
|  |  | 2272 | 0.9359329 | 0.9414357 | 0.005580705 | 0.929261 | 0.0777545 | 0.9292986 | 0.06749275 |  |  | 2196 | 0.8986701 | 0.8979439 | 0.01981041 | 0.8896843 | 0.01300524 | 0.8897575 | 0.01751072 |  |  | 2420 | 0.8568131 | 0.9377868 | 0.02275389 | 0.8921844 | 0.006702773 | 0.8922191 | 0.007727833 |  |  | 2420 | 0.7513784 | 0.9085535 | 0.01497411 | 0.7846517 | 0.003683572 | 0.7846333 | 0.006087437 |  |  | 129660 | 0.8032848 | 0.8678712 | 0.01835765 | 0.7917925 | 0.005933164 | 0.7917911 | 0.008150961 |  |  | 87460 | 0.6635307 | 0.7035679 | 0.008734471 | 0.6654177 | 0.005507054 | 0.665418 | 0.006154751
|  |  | 2277 | 0.9368289 | 0.9417713 | 0.005560815 | 0.9295396 | 0.07777832 | 0.929578 | 0.06751361 |  |  | 2201 | 0.900591 | 0.8983869 | 0.01975655 | 0.8900717 | 0.01296967 | 0.8901448 | 0.01745775 |  |  | 2425 | 0.8568131 | 0.9379847 | 0.02264942 | 0.892278 | 0.00669734 | 0.8923125 | 0.007698547 |  |  | 2425 | 0.7581043 | 0.9086167 | 0.01487786 | 0.7846614 | 0.00368361 | 0.784643 | 0.006087451 |  |  | 129960 | 0.8055228 | 0.8678712 | 0.01835765 | 0.7920174 | 0.005938235 | 0.7920161 | 0.008155316 |  |  | 87760 | 0.6657061 | 0.7035679 | 0.008734471 | 0.665712 | 0.005511922 | 0.6657123 | 0.006162497
|  |  | 2282 | 0.9368289 | 0.9421049 | 0.00554097 | 0.9298169 | 0.07780204 | 0.9298561 | 0.06753437 |  |  | 2206 | 0.900591 | 0.8988277 | 0.01970274 | 0.890457 | 0.01293417 | 0.89053 | 0.01740487 |  |  | 2430 | 0.8568131 | 0.9381814 | 0.02254537 | 0.8923707 | 0.006691974 | 0.892405 | 0.007669525 |  |  | 2430 | 0.7581043 | 0.9086794 | 0.01478243 | 0.7846712 | 0.003683649 | 0.7846527 | 0.006087466 |  |  | 130260 | 0.8099987 | 0.8678712 | 0.01835765 | 0.792242 | 0.005943297 | 0.7922407 | 0.00815966 |  |  | 88060 | 0.6657061 | 0.7035679 | 0.008734471 | 0.6660057 | 0.005516772 | 0.6660061 | 0.006170214
|  |  | 2287 | 0.9368289 | 0.9424366 | 0.005521171 | 0.9300929 | 0.07782565 | 0.9301329 | 0.06755504 |  |  | 2211 | 0.9015515 | 0.8992663 | 0.01964898 | 0.8908402 | 0.01289874 | 0.8909131 | 0.01735208 |  |  | 2435 | 0.8578922 | 0.9383767 | 0.02244174 | 0.8924627 | 0.006686674 | 0.8924968 | 0.007640767 |  |  | 2435 | 0.7581043 | 0.9087415 | 0.0146878 | 0.7846809 | 0.003683689 | 0.7846625 | 0.006087482 |  |  | 130560 | 0.8144746 | 0.8678712 | 0.01835765 | 0.7924664 | 0.005948349 | 0.7924651 | 0.008163995 |  |  | 88360 | 0.6722325 | 0.7035679 | 0.008734471 | 0.666299 | 0.005521605 | 0.6662993 | 0.006177901
|  |  | 2292 | 0.9368289 | 0.9427663 | 0.005501419 | 0.9303676 | 0.07784915 | 0.9304084 | 0.06757561 |  |  | 2216 | 0.900591 | 0.8997026 | 0.01959526 | 0.8912214 | 0.01286339 | 0.8912942 | 0.01729939 |  |  | 2440 | 0.8568131 | 0.9385707 | 0.02233852 | 0.8925539 | 0.006681441 | 0.8925878 | 0.007612271 |  |  | 2440 | 0.7581043 | 0.9088029 | 0.01459398 | 0.7846906 | 0.003683728 | 0.7846722 | 0.006087499 |  |  | 130860 | 0.8189504 | 0.8678712 | 0.01835765 | 0.7926905 | 0.005953392 | 0.7926893 | 0.00816832 |  |  | 88660 | 0.6744079 | 0.7035679 | 0.008734471 | 0.6665917 | 0.00552642 | 0.6665921 | 0.006185558
|  |  | 2297 | 0.9377248 | 0.9430942 | 0.005481712 | 0.9306409 | 0.07787254 | 0.9306825 | 0.06759609 |  |  | 2221 | 0.9015515 | 0.9001368 | 0.01954159 | 0.8916005 | 0.01282811 | 0.8916732 | 0.01724679 |  |  | 2445 | 0.8578922 | 0.9387633 | 0.0222357 | 0.8926443 | 0.006676273 | 0.892678 | 0.007584036 |  |  | 2445 | 0.7581043 | 0.9088637 | 0.01450095 | 0.7847003 | 0.003683768 | 0.7846819 | 0.006087517 |  |  | 131160 | 0.8122366 | 0.8678712 | 0.01835765 | 0.7929144 | 0.005958426 | 0.7929132 | 0.008172635 |  |  | 88960 | 0.6678816 | 0.7035679 | 0.008734471 | 0.666884 | 0.005531217 | 0.6668844 | 0.006193185
|  |  | 2302 | 0.9377248 | 0.9434202 | 0.005462052 | 0.930913 | 0.07789582 | 0.9309554 | 0.06761648 |  |  | 2226 | 0.9015515 | 0.9005689 | 0.01948797 | 0.8919775 | 0.0127929 | 0.8920501 | 0.01719428 |  |  | 2450 | 0.8568131 | 0.9389547 | 0.0221333 | 0.8927339 | 0.00667117 | 0.8927674 | 0.00755606 |  |  | 2450 | 0.7564229 | 0.908924 | 0.01440872 | 0.78471 | 0.003683808 | 0.7846915 | 0.006087536 |  |  | 131460 | 0.8055228 | 0.8678712 | 0.01835765 | 0.793138 | 0.00596345 | 0.7931369 | 0.00817694 |  |  | 89260 | 0.6678816 | 0.7035679 | 0.008734471 | 0.6671757 | 0.005535996 | 0.6671762 | 0.006200783
|  |  | 2307 | 0.9386208 | 0.9437442 | 0.005442439 | 0.9311837 | 0.077919 | 0.931227 | 0.06763677 |  |  | 2231 | 0.9025119 | 0.9009988 | 0.0194344 | 0.8923525 | 0.01275776 | 0.892425 | 0.01714187 |  |  | 2455 | 0.8578922 | 0.9391448 | 0.02203131 | 0.8928228 | 0.00666613 | 0.8928561 | 0.007528341 |  |  | 2455 | 0.7597858 | 0.9089837 | 0.01431728 | 0.7847197 | 0.003683848 | 0.7847012 | 0.006087556 |  |  | 131760 | 0.8077607 | 0.8678712 | 0.01835765 | 0.7933614 | 0.005968464 | 0.7933603 | 0.008181236 |  |  | 89560 | 0.6678816 | 0.7035679 | 0.008734471 | 0.667467 | 0.005540758 | 0.6674676 | 0.006208351
|  |  | 2312 | 0.9386208 | 0.9440664 | 0.005422872 | 0.9314532 | 0.07794207 | 0.9314972 | 0.06765698 |  |  | 2236 | 0.9015515 | 0.9014265 | 0.01938089 | 0.8927254 | 0.0127227 | 0.8927978 | 0.01708955 |  |  | 2460 | 0.8568131 | 0.9393336 | 0.02192973 | 0.8929109 | 0.006661154 | 0.892944 | 0.007500879 |  |  | 2460 | 0.7581043 | 0.9090427 | 0.01422662 | 0.7847293 | 0.003683889 | 0.7847109 | 0.006087577 |  |  | 132060 | 0.8122366 | 0.8678712 | 0.01835765 | 0.7935845 | 0.00597347 | 0.7935834 | 0.008185521 |  |  | 89860 | 0.670057 | 0.7035679 | 0.008734471 | 0.6677578 | 0.005545501 | 0.6677584 | 0.006215889
|  |  | 2317 | 0.9386208 | 0.9443868 | 0.005403351 | 0.9317214 | 0.07796504 | 0.9317662 | 0.06767709 |  |  | 2241 | 0.900591 | 0.9018521 | 0.01932742 | 0.8930964 | 0.01268771 | 0.8931686 | 0.01703733 |  |  | 2465 | 0.8578922 | 0.9395211 | 0.02182856 | 0.8929983 | 0.00665624 | 0.8930312 | 0.007473671 |  |  | 2465 | 0.7581043 | 0.9091012 | 0.01413675 | 0.784739 | 0.00368393 | 0.7847205 | 0.006087598 |  |  | 132360 | 0.8122366 | 0.8678712 | 0.01835765 | 0.7938073 | 0.005978465 | 0.7938063 | 0.008189797 |  |  | 90160 | 0.6744079 | 0.7035679 | 0.008734471 | 0.6680481 | 0.005550227 | 0.6680487 | 0.006223398
|  |  | 2322 | 0.9395168 | 0.9447053 | 0.005383878 | 0.9319884 | 0.0779879 | 0.932034 | 0.06769711 |  |  | 2246 | 0.9025119 | 0.9022755 | 0.01927401 | 0.8934653 | 0.0126528 | 0.8935375 | 0.0169852 |  |  | 2470 | 0.8589712 | 0.9397073 | 0.0217278 | 0.8930849 | 0.006651388 | 0.8931177 | 0.007446716 |  |  | 2470 | 0.7564229 | 0.9091592 | 0.01404765 | 0.7847486 | 0.003683971 | 0.7847301 | 0.006087621 |  |  | 132660 | 0.8099987 | 0.8678712 | 0.01835765 | 0.7940299 | 0.005983452 | 0.7940289 | 0.008194063 |  |  | 90460 | 0.6722325 | 0.7035679 | 0.008734471 | 0.668338 | 0.005554935 | 0.6683386 | 0.006230877
|  |  | 2327 | 0.9395168 | 0.9450219 | 0.005364452 | 0.9322541 | 0.07801066 | 0.9323004 | 0.06771704 |  |  | 2251 | 0.9025119 | 0.9026969 | 0.01922065 | 0.8938322 | 0.01261796 | 0.8939043 | 0.01693317 |  |  | 2475 | 0.8568131 | 0.9398923 | 0.02162745 | 0.8931708 | 0.006646598 | 0.8932034 | 0.007420013 |  |  | 2475 | 0.7581043 | 0.9092166 | 0.01395932 | 0.7847583 | 0.003684012 | 0.7847397 | 0.006087645 |  |  | 132960 | 0.8144746 | 0.8678712 | 0.01835765 | 0.7942522 | 0.005988428 | 0.7942513 | 0.008198319 |  |  | 90760 | 0.670057 | 0.7035679 | 0.008734471 | 0.6686273 | 0.005559626 | 0.668628 | 0.006238326
|  |  | 2332 | 0.9386208 | 0.9453367 | 0.005345072 | 0.9325185 | 0.07803331 | 0.9325656 | 0.06773689 |  |  | 2256 | 0.9034724 | 0.9031161 | 0.01916735 | 0.8941972 | 0.0125832 | 0.8942691 | 0.01688123 |  |  | 2480 | 0.8578922 | 0.940076 | 0.0215275 | 0.8932559 | 0.006641868 | 0.8932883 | 0.007393561 |  |  | 2480 | 0.7564229 | 0.9092734 | 0.01387175 | 0.7847679 | 0.003684054 | 0.7847493 | 0.006087669 |  |  | 133260 | 0.8122366 | 0.8678712 | 0.01835765 | 0.7944743 | 0.005993396 | 0.7944734 | 0.008202565 |  |  | 91060 | 0.6765834 | 0.7035679 | 0.008734471 | 0.6689161 | 0.005564298 | 0.6689169 | 0.006245746
|  |  | 2337 | 0.9395168 | 0.9456497 | 0.005325741 | 0.9327817 | 0.07805586 | 0.9328296 | 0.06775664 |  |  | 2261 | 0.9034724 | 0.9035333 | 0.0191141 | 0.8945601 | 0.01254851 | 0.894632 | 0.0168294 |  |  | 2485 | 0.8589712 | 0.9402585 | 0.02142796 | 0.8933404 | 0.006637198 | 0.8933726 | 0.007367356 |  |  | 2485 | 0.7581043 | 0.9093296 | 0.01378495 | 0.7847775 | 0.003684096 | 0.7847589 | 0.006087694 |  |  | 133560 | 0.8032848 | 0.8678712 | 0.01835765 | 0.7946961 | 0.005998354 | 0.7946953 | 0.008206802 |  |  | 91360 | 0.6765834 | 0.7035679 | 0.008734471 | 0.6692045 | 0.005568953 | 0.6692053 | 0.006253137
|  |  | 2342 | 0.9404127 | 0.9459609 | 0.005306456 | 0.9330436 | 0.07807831 | 0.9330923 | 0.06777631 |  |  | 2266 | 0.9025119 | 0.9039484 | 0.01906091 | 0.8949211 | 0.0125139 | 0.8949929 | 0.01677766 |  |  | 2490 | 0.8568131 | 0.9404397 | 0.02132883 | 0.8934241 | 0.006632587 | 0.8934561 | 0.0073414 |  |  | 2490 | 0.7581043 | 0.9093853 | 0.01369891 | 0.7847871 | 0.003684138 | 0.7847685 | 0.00608772 |  |  | 133860 | 0.8099987 | 0.8678712 | 0.01835765 | 0.7949177 | 0.006003302 | 0.7949169 | 0.008211028 |  |  | 91660 | 0.670057 | 0.7035679 | 0.008734471 | 0.6694924 | 0.00557359 | 0.6694932 | 0.006260498
|  |  | 2347 | 0.9404127 | 0.9462703 | 0.005287219 | 0.9333044 | 0.07810066 | 0.9333538 | 0.06779588 |  |  | 2271 | 0.9025119 | 0.9043614 | 0.01900778 | 0.8952802 | 0.01247937 | 0.8953518 | 0.01672602 |  |  | 2495 | 0.8578922 | 0.9406197 | 0.0212301 | 0.8935071 | 0.006628035 | 0.893539 | 0.007315688 |  |  | 2495 | 0.7614673 | 0.9094405 | 0.01361363 | 0.7847966 | 0.00368418 | 0.7847781 | 0.006087746 |  |  | 134160 | 0.8167125 | 0.8678712 | 0.01835765 | 0.795139 | 0.006008242 | 0.7951382 | 0.008215245 |  |  | 91960 | 0.6722325 | 0.7035679 | 0.008734471 | 0.6697798 | 0.005578209 | 0.6697806 | 0.00626783
|  |  | 2352 | 0.9413087 | 0.9465778 | 0.005268029 | 0.9335639 | 0.0781229 | 0.9336141 | 0.06781538 |  |  | 2276 | 0.9034724 | 0.9047723 | 0.0189547 | 0.8956373 | 0.01244492 | 0.8957088 | 0.01667448 |  |  | 2500 | 0.8578922 | 0.9407985 | 0.02113177 | 0.8935894 | 0.00662354 | 0.8936211 | 0.007290221 |  |  | 2500 | 0.7614673 | 0.9094951 | 0.01352909 | 0.7848062 | 0.003684222 | 0.7847877 | 0.006087774 |  |  | 134460 | 0.8144746 | 0.8678712 | 0.01835765 | 0.7953601 | 0.006013171 | 0.7953593 | 0.008219452 |  |  | 92260 | 0.6678816 | 0.7035679 | 0.008734471 | 0.6700667 | 0.00558281 | 0.6700676 | 0.006275132
|  |  | 2357 | 0.9404127 | 0.9468837 | 0.005248887 | 0.9338222 | 0.07814505 | 0.9338732 | 0.06783478 |  |  | 2281 | 0.9044329 | 0.9051812 | 0.01890168 | 0.8959925 | 0.01241054 | 0.8960639 | 0.01662305 |  |  | 2505 | 0.8589712 | 0.9409761 | 0.02103385 | 0.893671 | 0.006619103 | 0.8937025 | 0.007264997 |  |  | 2505 | 0.7614673 | 0.9095492 | 0.01344529 | 0.7848158 | 0.003684265 | 0.7847972 | 0.006087802 |  |  | 134760 | 0.8099987 | 0.8678712 | 0.01835765 | 0.7955809 | 0.006018091 | 0.7955802 | 0.008223648 |  |  | 92560 | 0.6744079 | 0.7035679 | 0.008734471 | 0.6703532 | 0.005587393 | 0.6703541 | 0.006282405
|  |  | 2362 | 0.9413087 | 0.9471877 | 0.005229793 | 0.9340793 | 0.07816709 | 0.934131 | 0.0678541 |  |  | 2286 | 0.9044329 | 0.905588 | 0.01884872 | 0.8963457 | 0.01237624 | 0.896417 | 0.01657171 |  |  | 2510 | 0.8589712 | 0.9411525 | 0.02093634 | 0.893752 | 0.006614723 | 0.8937833 | 0.007240013 |  |  | 2510 | 0.7614673 | 0.9096028 | 0.01336224 | 0.7848253 | 0.003684308 | 0.7848067 | 0.00608783 |  |  | 135060 | 0.8144746 | 0.8678712 | 0.01835765 | 0.7958015 | 0.006023002 | 0.7958008 | 0.008227835 |  |  | 92860 | 0.6744079 | 0.7035679 | 0.008734471 | 0.6706391 | 0.005591958 | 0.6706401 | 0.006289648
|  |  | 2367 | 0.9422046 | 0.94749 | 0.005210747 | 0.9343352 | 0.07818904 | 0.9343877 | 0.06787333 |  |  | 2291 | 0.9053933 | 0.9059928 | 0.01879582 | 0.8966971 | 0.01234202 | 0.8967682 | 0.01652047 |  |  | 2515 | 0.8589712 | 0.9413277 | 0.02083922 | 0.8938322 | 0.006610399 | 0.8938633 | 0.00721527 |  |  | 2515 | 0.7681932 | 0.9096559 | 0.01327993 | 0.7848349 | 0.003684351 | 0.7848163 | 0.00608786 |  |  | 135360 | 0.8256643 | 0.8678712 | 0.01835765 | 0.7960218 | 0.006027903 | 0.7960211 | 0.008232012 |  |  | 93160 | 0.6722325 | 0.7035679 | 0.008734471 | 0.6709246 | 0.005596506 | 0.6709256 | 0.006296862
|  |  | 2372 | 0.9413087 | 0.9477905 | 0.005191748 | 0.9345899 | 0.07821089 | 0.9346431 | 0.06789248 |  |  | 2296 | 0.9044329 | 0.9063956 | 0.01874299 | 0.8970465 | 0.01230788 | 0.8971176 | 0.01646934 |  |  | 2520 | 0.8578922 | 0.9415017 | 0.02074251 | 0.8939117 | 0.00660613 | 0.8939427 | 0.007190764 |  |  | 2520 | 0.7581043 | 0.9097084 | 0.01319834 | 0.7848444 | 0.003684394 | 0.7848258 | 0.006087889 |  |  | 135660 | 0.8189504 | 0.8678712 | 0.01835765 | 0.7962418 | 0.006032795 | 0.7962412 | 0.008236179 |  |  | 93460 | 0.6722325 | 0.7035679 | 0.008734471 | 0.6712096 | 0.005601036 | 0.6712106 | 0.006304047
|  |  | 2377 | 0.9422046 | 0.9480893 | 0.005172798 | 0.9348434 | 0.07823264 | 0.9348974 | 0.06791154 |  |  | 2301 | 0.9044329 | 0.9067964 | 0.01869021 | 0.897394 | 0.01227382 | 0.897465 | 0.01641831 |  |  | 2525 | 0.8600502 | 0.9416745 | 0.02064619 | 0.8939906 | 0.006601916 | 0.8940214 | 0.007166495 |  |  | 2525 | 0.7581043 | 0.9097604 | 0.01311749 | 0.7848539 | 0.003684437 | 0.7848353 | 0.00608792 |  |  | 135960 | 0.8144746 | 0.8678712 | 0.01835765 | 0.7964616 | 0.006037678 | 0.7964611 | 0.008240337 |  |  | 93760 | 0.6765834 | 0.7035679 | 0.008734471 | 0.6714942 | 0.005605548 | 0.6714952 | 0.006311202
|  |  | 2382 | 0.9422046 | 0.9483864 | 0.005153896 | 0.9350957 | 0.07825429 | 0.9351505 | 0.06793052 |  |  | 2306 | 0.9044329 | 0.9071952 | 0.0186375 | 0.8977397 | 0.01223984 | 0.8978105 | 0.01636738 |  |  | 2530 | 0.8578922 | 0.9418461 | 0.02055028 | 0.8940688 | 0.006597757 | 0.8940995 | 0.007142462 |  |  | 2530 | 0.7614673 | 0.9098119 | 0.01303736 | 0.7848634 | 0.003684481 | 0.7848448 | 0.006087951 |  |  | 136260 | 0.8144746 | 0.8678712 | 0.01835765 | 0.7966812 | 0.006042551 | 0.7966806 | 0.008244484 |  |  | 94060 | 0.6722325 | 0.7035679 | 0.008734471 | 0.6717782 | 0.005610042 | 0.6717793 | 0.006318329
|  |  | 2387 | 0.9431006 | 0.9486817 | 0.005135042 | 0.9353469 | 0.07827585 | 0.9354024 | 0.06794941 |  |  | 2311 | 0.9044329 | 0.9075919 | 0.01858484 | 0.8980835 | 0.01220594 | 0.8981542 | 0.01631656 |  |  | 2535 | 0.8589712 | 0.9420166 | 0.02045477 | 0.8941464 | 0.006593651 | 0.8941768 | 0.007118662 |  |  | 2535 | 0.7597858 | 0.909863 | 0.01295794 | 0.7848729 | 0.003684525 | 0.7848543 | 0.006087983 |  |  | 136560 | 0.8144746 | 0.8678712 | 0.01835765 | 0.7969005 | 0.006047414 | 0.7969 | 0.008248621 |  |  | 94360 | 0.6809343 | 0.7035679 | 0.008734471 | 0.6720618 | 0.005614518 | 0.6720629 | 0.006325426
|  |  | 2392 | 0.9422046 | 0.9489753 | 0.005116237 | 0.9355969 | 0.07829731 | 0.9356531 | 0.06796822 |  |  | 2316 | 0.9053933 | 0.9079867 | 0.01853226 | 0.8984254 | 0.01217212 | 0.898496 | 0.01626584 |  |  | 2540 | 0.8578922 | 0.942186 | 0.02035965 | 0.8942233 | 0.006589598 | 0.8942536 | 0.007095094 |  |  | 2540 | 0.7547414 | 0.9099135 | 0.01287925 | 0.7848824 | 0.003684568 | 0.7848638 | 0.006088015 |  |  | 136860 | 0.8189504 | 0.8678712 | 0.01835765 | 0.7971196 | 0.006052268 | 0.7971191 | 0.008252749 |  |  | 94660 | 0.6765834 | 0.7035679 | 0.008734471 | 0.6723449 | 0.005618977 | 0.672346 | 0.006332494
|  |  | 2397 | 0.9422046 | 0.9492673 | 0.00509748 | 0.9358458 | 0.07831867 | 0.9359027 | 0.06798695 |  |  | 2321 | 0.9053933 | 0.9083796 | 0.01847973 | 0.8987655 | 0.01213839 | 0.898836 | 0.01621522 |  |  | 2545 | 0.8611292 | 0.9423541 | 0.02026494 | 0.8942995 | 0.006585597 | 0.8943296 | 0.007071756 |  |  | 2545 | 0.7614673 | 0.9099635 | 0.01280126 | 0.7848919 | 0.003684612 | 0.7848733 | 0.006088047 |  |  | 137160 | 0.8167125 | 0.8678712 | 0.01835765 | 0.7973384 | 0.006057113 | 0.7973379 | 0.008256866 |  |  | 94960 | 0.6787588 | 0.7035679 | 0.008734471 | 0.6726275 | 0.005623417 | 0.6726287 | 0.006339532
|  |  | 2402 | 0.9422046 | 0.9495575 | 0.005078771 | 0.9360935 | 0.07833994 | 0.9361512 | 0.0680056 |  |  | 2326 | 0.9053933 | 0.9087704 | 0.01842728 | 0.8991037 | 0.01210473 | 0.8991741 | 0.01616471 |  |  | 2550 | 0.8589712 | 0.9425212 | 0.02017062 | 0.8943751 | 0.006581648 | 0.8944051 | 0.007048648 |  |  | 2550 | 0.7614673 | 0.910013 | 0.01272398 | 0.7849014 | 0.003684657 | 0.7848827 | 0.006088081 |  |  | 137460 | 0.8189504 | 0.8678712 | 0.01835765 | 0.7975569 | 0.006061948 | 0.7975565 | 0.008260974 |  |  | 95260 | 0.6744079 | 0.7035679 | 0.008734471 | 0.6729097 | 0.00562784 | 0.6729109 | 0.006346542
|  |  | 2407 | 0.9439966 | 0.9498461 | 0.005060111 | 0.9363401 | 0.07836112 | 0.9363985 | 0.06802416 |  |  | 2331 | 0.9063538 | 0.9091593 | 0.01837488 | 0.8994401 | 0.01207115 | 0.8995104 | 0.0161143 |  |  | 2555 | 0.8589712 | 0.9426871 | 0.02007669 | 0.8944501 | 0.006577751 | 0.8944799 | 0.007025767 |  |  | 2555 | 0.7597858 | 0.9100621 | 0.0126474 | 0.7849108 | 0.003684701 | 0.7848922 | 0.006088114 |  |  | 137760 | 0.8167125 | 0.8678712 | 0.01835765 | 0.7977752 | 0.006066774 | 0.7977748 | 0.008265072 |  |  | 95560 | 0.6722325 | 0.7035679 | 0.008734471 | 0.6731914 | 0.005632245 | 0.6731926 | 0.006353523
|  |  | 2412 | 0.9422046 | 0.950133 | 0.0050415 | 0.9365855 | 0.0783822 | 0.9366447 | 0.06804265 |  |  | 2336 | 0.9073142 | 0.9095463 | 0.01832256 | 0.8997747 | 0.01203766 | 0.8998449 | 0.016064 |  |  | 2560 | 0.8589712 | 0.9428519 | 0.01998317 | 0.8945244 | 0.006573904 | 0.894554 | 0.007003112 |  |  | 2560 | 0.7581043 | 0.9101107 | 0.01257152 | 0.7849203 | 0.003684745 | 0.7849016 | 0.006088148 |  |  | 138060 | 0.8144746 | 0.8678712 | 0.01835765 | 0.7979933 | 0.006071591 | 0.7979929 | 0.00826916 |  |  | 95860 | 0.6744079 | 0.7035679 | 0.008734471 | 0.6734726 | 0.005636632 | 0.6734738 | 0.006360474
|  |  | 2417 | 0.9439966 | 0.9504182 | 0.005022937 | 0.9368299 | 0.07840318 | 0.9368897 | 0.06806105 |  |  | 2341 | 0.9063538 | 0.9099313 | 0.0182703 | 0.9001075 | 0.01200425 | 0.9001776 | 0.01601381 |  |  | 2565 | 0.8589712 | 0.9430156 | 0.01989003 | 0.8945981 | 0.006570107 | 0.8946276 | 0.006980682 |  |  | 2565 | 0.7597858 | 0.9101588 | 0.01249634 | 0.7849297 | 0.00368479 | 0.7849111 | 0.006088183 |  |  | 138360 | 0.8099987 | 0.8678712 | 0.01835765 | 0.7982111 | 0.006076398 | 0.7982108 | 0.008273238 |  |  | 96160 | 0.6787588 | 0.7035679 | 0.008734471 | 0.6737533 | 0.005641001 | 0.6737546 | 0.006367397
|  |  | 2422 | 0.9431006 | 0.9507018 | 0.005004423 | 0.9370731 | 0.07842408 | 0.9371336 | 0.06807937 |  |  | 2346 | 0.9073142 | 0.9103145 | 0.01821811 | 0.9004385 | 0.01197092 | 0.9005084 | 0.01596373 |  |  | 2570 | 0.8589712 | 0.9431782 | 0.01979729 | 0.8946712 | 0.00656636 | 0.8947005 | 0.006958475 |  |  | 2570 | 0.7581043 | 0.9102064 | 0.01242184 | 0.7849392 | 0.003684835 | 0.7849205 | 0.006088218 |  |  | 138660 | 0.8144746 | 0.8678712 | 0.01835765 | 0.7984286 | 0.006081195 | 0.7984283 | 0.008277305 |  |  | 96460 | 0.6787588 | 0.7035679 | 0.008734471 | 0.6740336 | 0.005645353 | 0.6740349 | 0.006374291
|  |  | 2427 | 0.9448925 | 0.9509837 | 0.004985958 | 0.9373152 | 0.07844488 | 0.9373764 | 0.06809761 |  |  | 2351 | 0.9063538 | 0.9106957 | 0.01816598 | 0.9007677 | 0.01193768 | 0.9008375 | 0.01591375 |  |  | 2575 | 0.8589712 | 0.9433396 | 0.01970495 | 0.8947437 | 0.006562662 | 0.8947728 | 0.00693649 |  |  | 2575 | 0.7614673 | 0.9102536 | 0.01234803 | 0.7849486 | 0.00368488 | 0.7849299 | 0.006088253 |  |  | 138960 | 0.8189504 | 0.8678712 | 0.01835765 | 0.7986459 | 0.006085983 | 0.7986457 | 0.008281363 |  |  | 96760 | 0.6787588 | 0.7035679 | 0.008734471 | 0.6743134 | 0.005649687 | 0.6743147 | 0.006381155
|  |  | 2432 | 0.9439966 | 0.9512641 | 0.004967542 | 0.9375561 | 0.07846559 | 0.9376181 | 0.06811578 |  |  | 2356 | 0.9063538 | 0.911075 | 0.01811393 | 0.9010951 | 0.01190452 | 0.9011648 | 0.01586388 |  |  | 2580 | 0.8600502 | 0.9435 | 0.01961299 | 0.8948155 | 0.006559012 | 0.8948445 | 0.006914724 |  |  | 2580 | 0.7614673 | 0.9103003 | 0.0122749 | 0.784958 | 0.003684925 | 0.7849393 | 0.006088289 |  |  | 139260 | 0.8144746 | 0.8678712 | 0.01835765 | 0.798863 | 0.006090762 | 0.7988628 | 0.008285412 |  |  | 97060 | 0.670057 | 0.7035679 | 0.008734471 | 0.6745927 | 0.005654003 | 0.6745941 | 0.006387991
|  |  | 2437 | 0.9448925 | 0.9515428 | 0.004949175 | 0.937796 | 0.07848621 | 0.9378587 | 0.06813386 |  |  | 2361 | 0.9073142 | 0.9114524 | 0.01806194 | 0.9014207 | 0.01187144 | 0.9014903 | 0.01581412 |  |  | 2585 | 0.8600502 | 0.9436593 | 0.01952143 | 0.8948868 | 0.00655541 | 0.8949155 | 0.006893178 |  |  | 2585 | 0.7547414 | 0.9103465 | 0.01220245 | 0.7849674 | 0.00368497 | 0.7849487 | 0.006088326 |  |  | 139560 | 0.8167125 | 0.8678712 | 0.01835765 | 0.7990798 | 0.006095531 | 0.7990796 | 0.00828945 |  |  | 97360 | 0.6744079 | 0.7035679 | 0.008734471 | 0.6748716 | 0.005658301 | 0.674873 | 0.006394798
|  |  | 2442 | 0.9448925 | 0.9518198 | 0.004930857 | 0.9380348 | 0.07850674 | 0.9380982 | 0.06815187 |  |  | 2366 | 0.9082747 | 0.9118279 | 0.01801003 | 0.9017446 | 0.01183845 | 0.901814 | 0.01576446 |  |  | 2590 | 0.8600502 | 0.9438175 | 0.01943026 | 0.8949574 | 0.006551855 | 0.894986 | 0.006871848 |  |  | 2590 | 0.7614673 | 0.9103924 | 0.01213067 | 0.7849768 | 0.003685016 | 0.7849581 | 0.006088362 |  |  | 139860 | 0.8167125 | 0.8678712 | 0.01835765 | 0.7992964 | 0.006100291 | 0.7992962 | 0.008293478 |  |  | 97660 | 0.6722325 | 0.7035679 | 0.008734471 | 0.67515 | 0.005662581 | 0.6751514 | 0.006401577
|  |  | 2447 | 0.9448925 | 0.9520953 | 0.004912588 | 0.9382725 | 0.07852718 | 0.9383366 | 0.06816979 |  |  | 2371 | 0.9073142 | 0.9122015 | 0.01795818 | 0.9020667 | 0.01180554 | 0.902136 | 0.01571492 |  |  | 2595 | 0.8589712 | 0.9439746 | 0.01933948 | 0.8950274 | 0.006548347 | 0.8950559 | 0.006850733 |  |  | 2595 | 0.7597858 | 0.9104377 | 0.01205956 | 0.7849862 | 0.003685061 | 0.7849675 | 0.006088399 |  |  | 140160 | 0.8211884 | 0.8678712 | 0.01835765 | 0.7995127 | 0.006105042 | 0.7995126 | 0.008297496 |  |  | 97960 | 0.670057 | 0.7035679 | 0.008734471 | 0.6754279 | 0.005666844 | 0.6754294 | 0.006408326
|  |  | 2452 | 0.9457885 | 0.9523692 | 0.004894368 | 0.9385092 | 0.07854753 | 0.9385739 | 0.06818764 |  |  | 2376 | 0.9082747 | 0.9125733 | 0.01790641 | 0.9023871 | 0.01177272 | 0.9024563 | 0.01566549 |  |  | 2600 | 0.8600502 | 0.9441307 | 0.01924908 | 0.8950969 | 0.006544886 | 0.8951252 | 0.006829833 |  |  | 2600 | 0.7614673 | 0.9104826 | 0.01198912 | 0.7849956 | 0.003685107 | 0.7849769 | 0.006088437 |  |  | 140460 | 0.8189504 | 0.8678712 | 0.01835765 | 0.7997287 | 0.006109783 | 0.7997287 | 0.008301505 |  |  | 98260 | 0.6722325 | 0.7035679 | 0.008734471 | 0.6757054 | 0.005671089 | 0.6757069 | 0.006415047
|  |  | 2457 | 0.9448925 | 0.9526415 | 0.004876198 | 0.9387447 | 0.07856779 | 0.9388102 | 0.06820542 |  |  | 2381 | 0.9092351 | 0.9129432 | 0.01785471 | 0.9027057 | 0.01173998 | 0.9027748 | 0.01561616 |  |  | 2605 | 0.8600502 | 0.9442857 | 0.01915908 | 0.8951658 | 0.00654147 | 0.8951939 | 0.006809145 |  |  | 2605 | 0.7614673 | 0.9105271 | 0.01191934 | 0.785005 | 0.003685152 | 0.7849863 | 0.006088474 |  |  | 140760 | 0.8167125 | 0.8678712 | 0.01835765 | 0.7999445 | 0.006114514 | 0.7999445 | 0.008305503 |  |  | 98560 | 0.6765834 | 0.7035679 | 0.008734471 | 0.6759824 | 0.005675316 | 0.6759839 | 0.006421739
|  |  | 2462 | 0.9457885 | 0.9529122 | 0.004858077 | 0.9389792 | 0.07858797 | 0.9390453 | 0.06822311 |  |  | 2386 | 0.9092351 | 0.9133113 | 0.01780308 | 0.9030226 | 0.01170733 | 0.9030916 | 0.01556695 |  |  | 2610 | 0.8611292 | 0.9444397 | 0.01906946 | 0.8952341 | 0.006538099 | 0.8952621 | 0.006788668 |  |  | 2610 | 0.7597858 | 0.9105712 | 0.01185021 | 0.7850144 | 0.003685198 | 0.7849957 | 0.006088513 |  |  | 141060 | 0.8144746 | 0.8678712 | 0.01835765 | 0.8001601 | 0.006119237 | 0.8001601 | 0.008309491 |  |  | 98860 | 0.6765834 | 0.7035679 | 0.008734471 | 0.6762589 | 0.005679525 | 0.6762605 | 0.006428403
|  |  | 2467 | 0.9457885 | 0.9531814 | 0.004840005 | 0.9392127 | 0.07860805 | 0.9392794 | 0.06824073 |  |  | 2391 | 0.9101956 | 0.9136775 | 0.01775153 | 0.9033378 | 0.01167476 | 0.9034067 | 0.01551785 |  |  | 2615 | 0.8611292 | 0.9445926 | 0.01898023 | 0.8953018 | 0.006534772 | 0.8953296 | 0.006768401 |  |  | 2615 | 0.7597858 | 0.9106148 | 0.01178174 | 0.7850237 | 0.003685244 | 0.785005 | 0.006088551 |  |  | 141360 | 0.8167125 | 0.8678712 | 0.01835765 | 0.8003754 | 0.00612395 | 0.8003755 | 0.00831347 |  |  | 99160 | 0.6831097 | 0.7035679 | 0.008734471 | 0.676535 | 0.005683717 | 0.6765366 | 0.006435038
|  |  | 2472 | 0.9457885 | 0.953449 | 0.004821983 | 0.939445 | 0.07862805 | 0.9395125 | 0.06825828 |  |  | 2396 | 0.9092351 | 0.9140419 | 0.01770005 | 0.9036513 | 0.01164228 | 0.9037201 | 0.01546886 |  |  | 2620 | 0.8611292 | 0.9447445 | 0.01889138 | 0.8953689 | 0.00653149 | 0.8953966 | 0.006748341 |  |  | 2620 | 0.7581043 | 0.910658 | 0.01171391 | 0.7850331 | 0.003685291 | 0.7850144 | 0.00608859 |  |  | 141660 | 0.8189504 | 0.8678712 | 0.01835765 | 0.8005905 | 0.006128653 | 0.8005906 | 0.008317438 |  |  | 99460 | 0.6852852 | 0.7035679 | 0.008734471 | 0.6768106 | 0.005687891 | 0.6768122 | 0.006441644
|  |  | 2477 | 0.9457885 | 0.953715 | 0.00480401 | 0.9396764 | 0.07864796 | 0.9397445 | 0.06827575 |  |  | 2401 | 0.9082747 | 0.9144045 | 0.01764864 | 0.9039631 | 0.01160989 | 0.9040318 | 0.01541998 |  |  | 2625 | 0.8611292 | 0.9448954 | 0.01880292 | 0.8954355 | 0.006528252 | 0.895463 | 0.006728488 |  |  | 2625 | 0.7614673 | 0.9107007 | 0.01164673 | 0.7850425 | 0.003685337 | 0.7850237 | 0.006088629 |  |  | 141960 | 0.8189504 | 0.8678712 | 0.01835765 | 0.8008054 | 0.006133347 | 0.8008055 | 0.008321397 |  |  | 99760 | 0.6765834 | 0.7035679 | 0.008734471 | 0.6770857 | 0.005692047 | 0.6770874 | 0.006448222
|  |  | 2482 | 0.9466844 | 0.9539795 | 0.004786086 | 0.9399067 | 0.07866778 | 0.9399755 | 0.06829314 |  |  | 2406 | 0.9101956 | 0.9147653 | 0.01759731 | 0.9042732 | 0.01157758 | 0.9043418 | 0.01537121 |  |  | 2630 | 0.8600502 | 0.9450452 | 0.01871484 | 0.8955015 | 0.006525056 | 0.8955289 | 0.006708841 |  |  | 2630 | 0.7614673 | 0.9107431 | 0.01158019 | 0.7850518 | 0.003685383 | 0.7850331 | 0.006088668 |  |  | 142260 | 0.8167125 | 0.8678712 | 0.01835765 | 0.8010199 | 0.006138032 | 0.8010201 | 0.008325346 |  |  | 100060 | 0.6809343 | 0.7035679 | 0.008734471 | 0.6773604 | 0.005696185 | 0.6773621 | 0.006454771
|  |  | 2487 | 0.9466844 | 0.9542425 | 0.004768212 | 0.9401359 | 0.07868752 | 0.9402054 | 0.06831046 |  |  | 2411 | 0.9082747 | 0.9151243 | 0.01754605 | 0.9045816 | 0.01154536 | 0.9046501 | 0.01532256 |  |  | 2635 | 0.8611292 | 0.945194 | 0.01862715 | 0.895567 | 0.006521903 | 0.8955942 | 0.006689396 |  |  | 2635 | 0.7631488 | 0.910785 | 0.01151429 | 0.7850611 | 0.00368543 | 0.7850424 | 0.006088708 |  |  | 142560 | 0.8211884 | 0.8678712 | 0.01835765 | 0.8012343 | 0.006142707 | 0.8012345 | 0.008329284 |  |  | 100360 | 0.6831097 | 0.7035679 | 0.008734471 | 0.6776347 | 0.005700306 | 0.6776364 | 0.006461292
|  |  | 2492 | 0.9475804 | 0.954504 | 0.004750387 | 0.9403641 | 0.07870717 | 0.9404343 | 0.06832771 |  |  | 2416 | 0.9082747 | 0.9154814 | 0.01749487 | 0.9048884 | 0.01151323 | 0.9049567 | 0.01527402 |  |  | 2640 | 0.8611292 | 0.9453419 | 0.01853983 | 0.8956319 | 0.006518792 | 0.895659 | 0.006670154 |  |  | 2640 | 0.7597858 | 0.9108266 | 0.01144901 | 0.7850705 | 0.003685476 | 0.7850517 | 0.006088748 |  |  | 142860 | 0.8256643 | 0.8678712 | 0.01835765 | 0.8014484 | 0.006147373 | 0.8014486 | 0.008333213 |  |  | 100660 | 0.6809343 | 0.7035679 | 0.008734471 | 0.6779084 | 0.005704409 | 0.6779102 | 0.006467785
|  |  | 2497 | 0.9466844 | 0.9547639 | 0.004732613 | 0.9405914 | 0.07872674 | 0.9406621 | 0.06834488 |  |  | 2421 | 0.9121165 | 0.9158368 | 0.01744376 | 0.9051935 | 0.01148118 | 0.9052617 | 0.01522559 |  |  | 2645 | 0.8611292 | 0.9454887 | 0.0184529 | 0.8956963 | 0.006515723 | 0.8957232 | 0.006651112 |  |  | 2645 | 0.7614673 | 0.9108677 | 0.01138437 | 0.7850798 | 0.003685523 | 0.7850611 | 0.006088788 |  |  | 143160 | 0.8234263 | 0.8678712 | 0.01835765 | 0.8016622 | 0.006152029 | 0.8016625 | 0.008337132 |  |  | 100960 | 0.6787588 | 0.7035679 | 0.008734471 | 0.6781817 | 0.005708495 | 0.6781835 | 0.006474249
|  |  | 2502 | 0.9475804 | 0.9550224 | 0.004714887 | 0.9408175 | 0.07874622 | 0.940889 | 0.06836198 |  |  | 2426 | 0.9121165 | 0.9161905 | 0.01739273 | 0.905497 | 0.01144922 | 0.905565 | 0.01517727 |  |  | 2650 | 0.8600502 | 0.9456345 | 0.01836635 | 0.8957601 | 0.006512694 | 0.8957869 | 0.006632269 |  |  | 2650 | 0.7597858 | 0.9109084 | 0.01132035 | 0.7850891 | 0.00368557 | 0.7850704 | 0.006088829 |  |  | 143460 | 0.8189504 | 0.8678712 | 0.01835765 | 0.8018758 | 0.006156677 | 0.8018761 | 0.008341041 |  |  | 101260 | 0.6809343 | 0.7035679 | 0.008734471 | 0.6784546 | 0.005712562 | 0.6784564 | 0.006480685
|  |  | 2507 | 0.9484763 | 0.9552793 | 0.004697212 | 0.9410427 | 0.07876562 | 0.9411148 | 0.068379 |  |  | 2431 | 0.9111561 | 0.9165423 | 0.01734178 | 0.9057988 | 0.01141735 | 0.9058667 | 0.01512907 |  |  | 2655 | 0.8611292 | 0.9457793 | 0.01828018 | 0.8958234 | 0.006509707 | 0.89585 | 0.006613624 |  |  | 2655 | 0.7614673 | 0.9109488 | 0.01125696 | 0.7850984 | 0.003685617 | 0.7850797 | 0.00608887 |  |  | 143760 | 0.8234263 | 0.8678712 | 0.01835765 | 0.8020892 | 0.006161314 | 0.8020895 | 0.00834494 |  |  | 101560 | 0.6787588 | 0.7035679 | 0.008734471 | 0.678727 | 0.005716612 | 0.6787288 | 0.006487093
|  |  | 2512 | 0.9475804 | 0.9555348 | 0.004679586 | 0.9412669 | 0.07878494 | 0.9413396 | 0.06839595 |  |  | 2436 | 0.9121165 | 0.9168924 | 0.01729091 | 0.906099 | 0.01138557 | 0.9061668 | 0.01508099 |  |  | 2660 | 0.8600502 | 0.9459232 | 0.01819438 | 0.8958862 | 0.006506759 | 0.8959126 | 0.006595174 |  |  | 2660 | 0.7614673 | 0.9109887 | 0.01119417 | 0.7851078 | 0.003685664 | 0.785089 | 0.006088911 |  |  | 144060 | 0.8144746 | 0.8678712 | 0.01835765 | 0.8023023 | 0.006165943 | 0.8023027 | 0.008348829 |  |  | 101860 | 0.6852852 | 0.7035679 | 0.008734471 | 0.6789989 | 0.005720645 | 0.6790008 | 0.006493473
|  |  | 2517 | 0.9484763 | 0.9557888 | 0.00466201 | 0.9414901 | 0.07880417 | 0.9415634 | 0.06841284 |  |  | 2441 | 0.9121165 | 0.9172408 | 0.01724012 | 0.9063975 | 0.01135387 | 0.9064652 | 0.01503301 |  |  | 2665 | 0.8622082 | 0.9460661 | 0.01810897 | 0.8959484 | 0.006503851 | 0.8959747 | 0.00657692 |  |  | 2665 | 0.7631488 | 0.9110283 | 0.01113201 | 0.7851171 | 0.003685711 | 0.7850983 | 0.006088952 |  |  | 144360 | 0.8234263 | 0.8678712 | 0.01835765 | 0.8025152 | 0.006170562 | 0.8025156 | 0.008352708 |  |  | 102160 | 0.6831097 | 0.7035679 | 0.008734471 | 0.6792704 | 0.00572466 | 0.6792723 | 0.006499824
|  |  | 2522 | 0.9493723 | 0.9560413 | 0.004644483 | 0.9417123 | 0.07882332 | 0.9417863 | 0.06842965 |  |  | 2446 | 0.9111561 | 0.9175874 | 0.0171894 | 0.9066945 | 0.01132227 | 0.9067621 | 0.01498516 |  |  | 2670 | 0.8622082 | 0.946208 | 0.01802393 | 0.8960101 | 0.006500982 | 0.8960363 | 0.006558858 |  |  | 2670 | 0.7631488 | 0.9110674 | 0.01107044 | 0.7851264 | 0.003685758 | 0.7851076 | 0.006088994 |  |  | 144660 | 0.8234263 | 0.8678712 | 0.01835765 | 0.8027278 | 0.006175171 | 0.8027282 | 0.008356577 |  |  | 102460 | 0.6787588 | 0.7035679 | 0.008734471 | 0.6795414 | 0.005728657 | 0.6795434 | 0.006506147
|  |  | 2527 | 0.9493723 | 0.9562923 | 0.004627007 | 0.9419335 | 0.07884239 | 0.9420081 | 0.06844638 |  |  | 2451 | 0.9121165 | 0.9179322 | 0.01713876 | 0.9069898 | 0.01129075 | 0.9070573 | 0.01493741 |  |  | 2675 | 0.8622082 | 0.9463489 | 0.01793926 | 0.8960713 | 0.006498152 | 0.8960973 | 0.006540988 |  |  | 2675 | 0.7597858 | 0.9111062 | 0.01100949 | 0.7851357 | 0.003685806 | 0.7851169 | 0.006089035 |  |  | 144960 | 0.8279022 | 0.8678712 | 0.01835765 | 0.8029402 | 0.006179772 | 0.8029407 | 0.008360436 |  |  | 102760 | 0.6744079 | 0.7035679 | 0.008734471 | 0.679812 | 0.005732637 | 0.679814 | 0.006512443
|  |  | 2532 | 0.9493723 | 0.9565419 | 0.00460958 | 0.9421537 | 0.07886137 | 0.9422289 | 0.06846305 |  |  | 2456 | 0.9121165 | 0.9182754 | 0.01708821 | 0.9072835 | 0.01125932 | 0.9073509 | 0.01488979 |  |  | 2680 | 0.8600502 | 0.9464889 | 0.01785497 | 0.896132 | 0.00649536 | 0.8961579 | 0.006523308 |  |  | 2680 | 0.7631488 | 0.9111446 | 0.01094913 | 0.7851449 | 0.003685853 | 0.7851262 | 0.006089077 |  |  | 145260 | 0.8234263 | 0.8678712 | 0.01835765 | 0.8031524 | 0.006184363 | 0.8031528 | 0.008364285 |  |  | 103060 | 0.6787588 | 0.7035679 | 0.008734471 | 0.6800821 | 0.005736599 | 0.6800842 | 0.00651871
|  |  | 2537 | 0.9484763 | 0.9567901 | 0.004592203 | 0.9423729 | 0.07888028 | 0.9424488 | 0.06847965 |  |  | 2461 | 0.9111561 | 0.9186168 | 0.01703773 | 0.9075757 | 0.01122799 | 0.9076429 | 0.01484228 |  |  | 2685 | 0.8611292 | 0.946628 | 0.01777106 | 0.8961922 | 0.006492605 | 0.8962179 | 0.006505817 |  |  | 2685 | 0.7614673 | 0.9111826 | 0.01088938 | 0.7851542 | 0.003685901 | 0.7851355 | 0.00608912 |  |  | 145560 | 0.8234263 | 0.8678712 | 0.01835765 | 0.8033643 | 0.006188944 | 0.8033648 | 0.008368125 |  |  | 103360 | 0.6809343 | 0.7035679 | 0.008734471 | 0.6803518 | 0.005740544 | 0.6803539 | 0.006524949
|  |  | 2542 | 0.9493723 | 0.9570368 | 0.004574876 | 0.9425912 | 0.0788991 | 0.9426677 | 0.06849617 |  |  | 2466 | 0.913077 | 0.9189566 | 0.01698734 | 0.9078663 | 0.01119674 | 0.9079334 | 0.01479488 |  |  | 2690 | 0.8622082 | 0.9467661 | 0.01768752 | 0.8962518 | 0.006489888 | 0.8962774 | 0.006488512 |  |  | 2690 | 0.7614673 | 0.9112203 | 0.01083021 | 0.7851635 | 0.003685948 | 0.7851447 | 0.006089162 |  |  | 145860 | 0.8256643 | 0.8678712 | 0.01835765 | 0.8035759 | 0.006193517 | 0.8035765 | 0.008371954 |  |  | 103660 | 0.6874606 | 0.7035679 | 0.008734471 | 0.680621 | 0.005744471 | 0.6806231 | 0.006531161
|  |  | 2547 | 0.9493723 | 0.9572821 | 0.004557599 | 0.9428085 | 0.07891785 | 0.9428856 | 0.06851263 |  |  | 2471 | 0.9121165 | 0.9192946 | 0.01693702 | 0.9081553 | 0.01116558 | 0.9082223 | 0.01474761 |  |  | 2695 | 0.8622082 | 0.9469032 | 0.01760435 | 0.896311 | 0.006487208 | 0.8963365 | 0.006471394 |  |  | 2695 | 0.7631488 | 0.9112576 | 0.01077163 | 0.7851728 | 0.003685996 | 0.785154 | 0.006089205 |  |  | 146160 | 0.8211884 | 0.8678712 | 0.01835765 | 0.8037873 | 0.00619808 | 0.8037879 | 0.008375773 |  |  | 103960 | 0.6874606 | 0.7035679 | 0.008734471 | 0.6808898 | 0.00574838 | 0.6808919 | 0.006537344
|  |  | 2552 | 0.9493723 | 0.957526 | 0.004540371 | 0.9430248 | 0.07893651 | 0.9431026 | 0.06852902 |  |  | 2476 | 0.9101956 | 0.919631 | 0.01688679 | 0.9084427 | 0.01113451 | 0.9085096 | 0.01470044 |  |  | 2700 | 0.8622082 | 0.9470395 | 0.01752155 | 0.8963697 | 0.006484565 | 0.896395 | 0.00645446 |  |  | 2700 | 0.7631488 | 0.9112945 | 0.01071364 | 0.7851821 | 0.003686044 | 0.7851633 | 0.006089248 |  |  | 146460 | 0.8189504 | 0.8678712 | 0.01835765 | 0.8039985 | 0.006202633 | 0.8039991 | 0.008379583 |  |  | 104260 | 0.6787588 | 0.7035679 | 0.008734471 | 0.6811581 | 0.005752273 | 0.6811602 | 0.0065435
|  |  | 2557 | 0.9502683 | 0.9577684 | 0.004523194 | 0.9432402 | 0.0789551 | 0.9433186 | 0.06854534 |  |  | 2481 | 0.9121165 | 0.9199656 | 0.01683664 | 0.9087286 | 0.01110353 | 0.9087953 | 0.0146534 |  |  | 2705 | 0.8622082 | 0.9471748 | 0.01743912 | 0.8964279 | 0.006481957 | 0.896453 | 0.006437708 |  |  | 2705 | 0.7614673 | 0.9113311 | 0.01065623 | 0.7851913 | 0.003686092 | 0.7851725 | 0.006089291 |  |  | 146760 | 0.8189504 | 0.8678712 | 0.01835765 | 0.8042094 | 0.006207177 | 0.8042101 | 0.008383382 |  |  | 104560 | 0.6852852 | 0.7035679 | 0.008734471 | 0.681426 | 0.005756147 | 0.6814281 | 0.006549628
|  |  | 2562 | 0.9502683 | 0.9580095 | 0.004506066 | 0.9434547 | 0.0789736 | 0.9435336 | 0.06856159 |  |  | 2486 | 0.913077 | 0.9202986 | 0.01678657 | 0.9090129 | 0.01107264 | 0.9090795 | 0.01460647 |  |  | 2710 | 0.8622082 | 0.9473092 | 0.01735706 | 0.8964856 | 0.006479385 | 0.8965106 | 0.006421138 |  |  | 2710 | 0.7631488 | 0.9113673 | 0.0105994 | 0.7852006 | 0.00368614 | 0.7851818 | 0.006089334 |  |  | 147060 | 0.8189504 | 0.8678712 | 0.01835765 | 0.8044201 | 0.006211712 | 0.8044208 | 0.008387172 |  |  | 104860 | 0.6787588 | 0.7035679 | 0.008734471 | 0.6816934 | 0.005760004 | 0.6816956 | 0.006555728
|  |  | 2567 | 0.9493723 | 0.9582491 | 0.004488989 | 0.9436682 | 0.07899203 | 0.9437477 | 0.06857777 |  |  | 2491 | 0.9140374 | 0.92063 | 0.01673659 | 0.9092957 | 0.01104184 | 0.9093622 | 0.01455966 |  |  | 2715 | 0.8600502 | 0.9474427 | 0.01727537 | 0.8965428 | 0.006476847 | 0.8965677 | 0.006404748 |  |  | 2715 | 0.7614673 | 0.9114032 | 0.01054313 | 0.7852098 | 0.003686188 | 0.785191 | 0.006089378 |  |  | 147360 | 0.8234263 | 0.8678712 | 0.01835765 | 0.8046306 | 0.006216238 | 0.8046313 | 0.008390952 |  |  | 105160 | 0.6809343 | 0.7035679 | 0.008734471 | 0.6819604 | 0.005763844 | 0.6819626 | 0.0065618
|  |  | 2572 | 0.9511642 | 0.9584874 | 0.004471961 | 0.9438807 | 0.07901038 | 0.9439609 | 0.06859389 |  |  | 2496 | 0.913077 | 0.9209596 | 0.01668669 | 0.909577 | 0.01101114 | 0.9096434 | 0.01451297 |  |  | 2720 | 0.8611292 | 0.9475753 | 0.01719405 | 0.8965995 | 0.006474345 | 0.8966243 | 0.006388536 |  |  | 2720 | 0.7614673 | 0.9114387 | 0.01048744 | 0.7852191 | 0.003686237 | 0.7852003 | 0.006089421 |  |  | 147660 | 0.8234263 | 0.8678712 | 0.01835765 | 0.8048408 | 0.006220754 | 0.8048415 | 0.008394722 |  |  | 105460 | 0.6765834 | 0.7035679 | 0.008734471 | 0.6822269 | 0.005767666 | 0.6822292 | 0.006567845
|  |  | 2577 | 0.9502683 | 0.9587243 | 0.004454983 | 0.9440924 | 0.07902865 | 0.9441731 | 0.06860993 |  |  | 2501 | 0.9140374 | 0.9212877 | 0.01663687 | 0.9098567 | 0.01098052 | 0.909923 | 0.0144664 |  |  | 2725 | 0.8632872 | 0.947707 | 0.01711309 | 0.8966558 | 0.006471877 | 0.8966804 | 0.006372501 |  |  | 2725 | 0.7665117 | 0.9114739 | 0.01043232 | 0.7852283 | 0.003686285 | 0.7852095 | 0.006089465 |  |  | 147960 | 0.8211884 | 0.8678712 | 0.01835765 | 0.8050508 | 0.006225261 | 0.8050515 | 0.008398481 |  |  | 105760 | 0.6874606 | 0.7035679 | 0.008734471 | 0.682493 | 0.005771471 | 0.6824953 | 0.006573863
|  |  | 2582 | 0.9511642 | 0.9589598 | 0.004438055 | 0.9443031 | 0.07904685 | 0.9443844 | 0.06862591 |  |  | 2506 | 0.9140374 | 0.9216141 | 0.01658714 | 0.9101349 | 0.01094999 | 0.9102011 | 0.01441994 |  |  | 2730 | 0.8622082 | 0.9478378 | 0.0170325 | 0.8967116 | 0.006469442 | 0.896736 | 0.006356642 |  |  | 2730 | 0.7614673 | 0.9115087 | 0.01037775 | 0.7852376 | 0.003686334 | 0.7852188 | 0.006089509 |  |  | 148260 | 0.8211884 | 0.8678712 | 0.01835765 | 0.8052605 | 0.006229759 | 0.8052613 | 0.008402231 |  |  | 106060 | 0.6918115 | 0.7035679 | 0.008734471 | 0.6827586 | 0.005775258 | 0.6827609 | 0.006579852
|  |  | 2587 | 0.9511642 | 0.959194 | 0.004421177 | 0.9445129 | 0.07906497 | 0.9445948 | 0.06864183 |  |  | 2511 | 0.913077 | 0.9219388 | 0.0165375 | 0.9104117 | 0.01091956 | 0.9104777 | 0.01437361 |  |  | 2735 | 0.8622082 | 0.9479677 | 0.01695227 | 0.8967669 | 0.006467041 | 0.8967912 | 0.006340956 |  |  | 2735 | 0.7631488 | 0.9115432 | 0.01032375 | 0.7852468 | 0.003686382 | 0.785228 | 0.006089553 |  |  | 148560 | 0.8234263 | 0.8678712 | 0.01835765 | 0.80547 | 0.006234248 | 0.8054708 | 0.008405971 |  |  | 106360 | 0.6874606 | 0.7035679 | 0.008734471 | 0.6830238 | 0.005779028 | 0.6830261 | 0.006585815
|  |  | 2592 | 0.9520602 | 0.9594268 | 0.00440435 | 0.9447217 | 0.07908301 | 0.9448043 | 0.06865768 |  |  | 2516 | 0.9140374 | 0.922262 | 0.01648793 | 0.9106869 | 0.01088922 | 0.9107528 | 0.01432739 |  |  | 2740 | 0.8611292 | 0.9480967 | 0.01687241 | 0.8968218 | 0.006464673 | 0.896846 | 0.006325444 |  |  | 2740 | 0.7631488 | 0.9115773 | 0.0102703 | 0.785256 | 0.003686431 | 0.7852372 | 0.006089598 |  |  | 148860 | 0.8189504 | 0.8678712 | 0.01835765 | 0.8056793 | 0.006238727 | 0.8056801 | 0.008409701 |  |  | 106660 | 0.6852852 | 0.7035679 | 0.008734471 | 0.6832886 | 0.005782781 | 0.6832909 | 0.00659175
|  |  | 2597 | 0.9520602 | 0.9596583 | 0.004387572 | 0.9449297 | 0.07910098 | 0.9450128 | 0.06867346 |  |  | 2521 | 0.9140374 | 0.9225835 | 0.01643846 | 0.9109607 | 0.01085897 | 0.9110265 | 0.01428129 |  |  | 2745 | 0.8622082 | 0.9482249 | 0.0167929 | 0.8968762 | 0.006462337 | 0.8969002 | 0.006310102 |  |  | 2745 | 0.7614673 | 0.9116111 | 0.01021739 | 0.7852653 | 0.003686479 | 0.7852465 | 0.006089642 |  |  | 149160 | 0.8256643 | 0.8678712 | 0.01835765 | 0.8058883 | 0.006243197 | 0.8058892 | 0.008413421 |  |  | 106960 | 0.6831097 | 0.7035679 | 0.008734471 | 0.6835529 | 0.005786516 | 0.6835552 | 0.006597657
|  |  | 2602 | 0.9511642 | 0.9598884 | 0.004370844 | 0.9451367 | 0.07911887 | 0.9452204 | 0.06868917 |  |  | 2526 | 0.9149979 | 0.9229034 | 0.01638907 | 0.9112329 | 0.01082881 | 0.9112986 | 0.01423531 |  |  | 2750 | 0.8622082 | 0.9483522 | 0.01671377 | 0.8969301 | 0.006460034 | 0.8969541 | 0.00629493 |  |  | 2750 | 0.7614673 | 0.9116446 | 0.01016504 | 0.7852745 | 0.003686528 | 0.7852557 | 0.006089687 |  |  | 149460 | 0.8256643 | 0.8678712 | 0.01835765 | 0.806097 | 0.006247657 | 0.806098 | 0.008417132 |  |  | 107260 | 0.6896361 | 0.7035679 | 0.008734471 | 0.6838167 | 0.005790234 | 0.6838191 | 0.006603537
|  |  | 2607 | 0.9520602 | 0.9601172 | 0.004354166 | 0.9453429 | 0.07913669 | 0.9454272 | 0.06870482 |  |  | 2531 | 0.9140374 | 0.9232218 | 0.01633976 | 0.9115037 | 0.01079874 | 0.9115693 | 0.01418945 |  |  | 2755 | 0.8611292 | 0.9484786 | 0.01663499 | 0.8969836 | 0.006457763 | 0.8970074 | 0.006279927 |  |  | 2755 | 0.7631488 | 0.9116778 | 0.01011323 | 0.7852837 | 0.003686577 | 0.7852649 | 0.006089732 |  |  | 149760 | 0.8256643 | 0.8678712 | 0.01835765 | 0.8063056 | 0.006252109 | 0.8063065 | 0.008420832 |  |  | 107560 | 0.6852852 | 0.7035679 | 0.008734471 | 0.6840801 | 0.005793935 | 0.6840826 | 0.00660939
|  |  | 2612 | 0.9502683 | 0.9603447 | 0.004337537 | 0.9455481 | 0.07915443 | 0.945633 | 0.06872041 |  |  | 2536 | 0.9149979 | 0.9235385 | 0.01629054 | 0.911773 | 0.01076877 | 0.9118385 | 0.01414371 |  |  | 2760 | 0.8632872 | 0.9486042 | 0.01655657 | 0.8970367 | 0.006455522 | 0.8970604 | 0.00626509 |  |  | 2760 | 0.7631488 | 0.9117106 | 0.01006195 | 0.7852929 | 0.003686626 | 0.7852741 | 0.006089777 |  |  | 150060 | 0.8211884 | 0.8678712 | 0.01835765 | 0.8065139 | 0.006256551 | 0.8065149 | 0.008424522 |  |  | 107860 | 0.6831097 | 0.7035679 | 0.008734471 | 0.6843431 | 0.005797619 | 0.6843456 | 0.006615216
|  |  | 2617 | 0.9520602 | 0.9605708 | 0.004320959 | 0.9457525 | 0.0791721 | 0.9458379 | 0.06873593 |  |  | 2541 | 0.9159583 | 0.9238536 | 0.01624141 | 0.9120409 | 0.01073888 | 0.9121062 | 0.01409809 |  |  | 2765 | 0.8622082 | 0.9487289 | 0.01647851 | 0.8970893 | 0.006453313 | 0.8971128 | 0.006250419 |  |  | 2765 | 0.7648303 | 0.9117431 | 0.01001121 | 0.7853021 | 0.003686675 | 0.7852833 | 0.006089822 |  |  | 150360 | 0.8189504 | 0.8678712 | 0.01835765 | 0.8067219 | 0.006260984 | 0.806723 | 0.008428203 |  |  | 108160 | 0.6852852 | 0.7035679 | 0.008734471 | 0.6846057 | 0.005801285 | 0.6846081 | 0.006621014
|  |  | 2622 | 0.9511642 | 0.9607957 | 0.004304431 | 0.945956 | 0.07918969 | 0.946042 | 0.06875139 |  |  | 2546 | 0.9169188 | 0.9241672 | 0.01619237 | 0.9123073 | 0.01070909 | 0.9123725 | 0.0140526 |  |  | 2770 | 0.8622082 | 0.9488528 | 0.01640081 | 0.8971415 | 0.006451135 | 0.8971649 | 0.006235913 |  |  | 2770 | 0.7597858 | 0.9117754 | 0.009961006 | 0.7853113 | 0.003686725 | 0.7852925 | 0.006089867 |  |  | 150660 | 0.8189504 | 0.8678712 | 0.01835765 | 0.8069298 | 0.006265407 | 0.8069308 | 0.008431873 |  |  | 108460 | 0.6787588 | 0.7035679 | 0.008734471 | 0.6848678 | 0.005804934 | 0.6848703 | 0.006626785
|  |  | 2627 | 0.9520602 | 0.9610192 | 0.004287953 | 0.9461586 | 0.07920721 | 0.9462452 | 0.06876678 |  |  | 2551 | 0.9159583 | 0.9244792 | 0.01614342 | 0.9125723 | 0.01067939 | 0.9126374 | 0.01400722 |  |  | 2775 | 0.8632872 | 0.9489758 | 0.01632346 | 0.8971933 | 0.006448986 | 0.8972165 | 0.006221568 |  |  | 2775 | 0.7614673 | 0.9118072 | 0.009911326 | 0.7853205 | 0.003686774 | 0.7853017 | 0.006089913 |  |  | 150960 | 0.8256643 | 0.8678712 | 0.01835765 | 0.8071373 | 0.006269821 | 0.8071384 | 0.008435534 |  |  | 108760 | 0.6896361 | 0.7035679 | 0.008734471 | 0.6851294 | 0.005808565 | 0.6851319 | 0.00663253
|  |  | 2632 | 0.9520602 | 0.9612415 | 0.004271525 | 0.9463603 | 0.07922466 | 0.9464474 | 0.06878211 |  |  | 2556 | 0.9159583 | 0.9247897 | 0.01609455 | 0.9128359 | 0.01064979 | 0.9129008 | 0.01396196 |  |  | 2780 | 0.8622082 | 0.949098 | 0.01624647 | 0.8972446 | 0.006446868 | 0.8972677 | 0.006207385 |  |  | 2780 | 0.7631488 | 0.9118388 | 0.00986217 | 0.7853297 | 0.003686823 | 0.7853109 | 0.006089958 |  |  | 151260 | 0.8256643 | 0.8678712 | 0.01835765 | 0.8073447 | 0.006274227 | 0.8073458 | 0.008439185 |  |  | 109060 | 0.6918115 | 0.7035679 | 0.008734471 | 0.6853906 | 0.00581218 | 0.6853932 | 0.006638247
|  |  | 2637 | 0.9538521 | 0.9614624 | 0.004255146 | 0.9465612 | 0.07924204 | 0.9466489 | 0.06879738 |  |  | 2561 | 0.9159583 | 0.9250986 | 0.01604577 | 0.913098 | 0.01062028 | 0.9131628 | 0.01391682 |  |  | 2785 | 0.8622082 | 0.9492194 | 0.01616984 | 0.8972955 | 0.006444779 | 0.8973185 | 0.006193362 |  |  | 2785 | 0.7614673 | 0.9118701 | 0.009813533 | 0.7853389 | 0.003686873 | 0.7853201 | 0.006090004 |  |  | 151560 | 0.8234263 | 0.8678712 | 0.01835765 | 0.8075518 | 0.006278622 | 0.8075529 | 0.008442826 |  |  | 109360 | 0.6852852 | 0.7035679 | 0.008734471 | 0.6856514 | 0.005815777 | 0.685654 | 0.006643937
|  |  | 2642 | 0.9529561 | 0.9616821 | 0.004238818 | 0.9467612 | 0.07925934 | 0.9468494 | 0.06881258 |  |  | 2566 | 0.9159583 | 0.925406 | 0.01599708 | 0.9133587 | 0.01059086 | 0.9134234 | 0.0138718 |  |  | 2790 | 0.8632872 | 0.94934 | 0.01609356 | 0.8973459 | 0.006442719 | 0.8973688 | 0.006179498 |  |  | 2790 | 0.7631488 | 0.9119011 | 0.009765413 | 0.7853481 | 0.003686922 | 0.7853293 | 0.00609005 |  |  | 151860 | 0.8256643 | 0.8678712 | 0.01835765 | 0.8077587 | 0.006283009 | 0.8077598 | 0.008446457 |  |  | 109660 | 0.693987 | 0.7035679 | 0.008734471 | 0.6859118 | 0.005819357 | 0.6859144 | 0.006649601
|  |  | 2647 | 0.9520602 | 0.9619005 | 0.004222539 | 0.9469603 | 0.07927657 | 0.9470491 | 0.06882772 |  |  | 2571 | 0.9159583 | 0.9257118 | 0.01594848 | 0.913618 | 0.01056153 | 0.9136826 | 0.01382691 |  |  | 2795 | 0.8643663 | 0.9494597 | 0.01601763 | 0.897396 | 0.006440688 | 0.8974187 | 0.00616579 |  |  | 2795 | 0.7631488 | 0.9119317 | 0.009717805 | 0.7853573 | 0.003686972 | 0.7853385 | 0.006090096 |  |  | 152160 | 0.8211884 | 0.8678712 | 0.01835765 | 0.8079653 | 0.006287386 | 0.8079665 | 0.008450078 |  |  | 109960 | 0.6896361 | 0.7035679 | 0.008734471 | 0.6861717 | 0.005822921 | 0.6861743 | 0.006655237
|  |  | 2652 | 0.9520602 | 0.9621177 | 0.00420631 | 0.9471586 | 0.07929373 | 0.9472479 | 0.0688428 |  |  | 2576 | 0.9169188 | 0.9260161 | 0.01589997 | 0.9138759 | 0.0105323 | 0.9139404 | 0.01378213 |  |  | 2800 | 0.8632872 | 0.9495786 | 0.01594206 | 0.8974456 | 0.006438685 | 0.8974682 | 0.006152239 |  |  | 2800 | 0.7631488 | 0.9119621 | 0.009670705 | 0.7853665 | 0.003687022 | 0.7853477 | 0.006090142 |  |  | 152460 | 0.8189504 | 0.8678712 | 0.01835765 | 0.8081717 | 0.006291755 | 0.8081729 | 0.008453689 |  |  | 110260 | 0.6896361 | 0.7035679 | 0.008734471 | 0.6864311 | 0.005826467 | 0.6864338 | 0.006660847
|  |  | 2657 | 0.954748 | 0.9623336 | 0.004190131 | 0.947356 | 0.07931082 | 0.9474459 | 0.06885782 |  |  | 2581 | 0.9169188 | 0.9263189 | 0.01585155 | 0.9141324 | 0.01050316 | 0.9141968 | 0.01373748 |  |  | 2805 | 0.8643663 | 0.9496967 | 0.01586684 | 0.8974948 | 0.00643671 | 0.8975173 | 0.006138841 |  |  | 2805 | 0.7631488 | 0.9119921 | 0.009624111 | 0.7853757 | 0.003687071 | 0.7853569 | 0.006090188 |  |  | 152760 | 0.8211884 | 0.8678712 | 0.01835765 | 0.8083779 | 0.006296114 | 0.8083791 | 0.00845729 |  |  | 110560 | 0.6831097 | 0.7035679 | 0.008734471 | 0.6866902 | 0.005829995 | 0.6866929 | 0.00666643
|  |  | 2662 | 0.9529561 | 0.9625482 | 0.004174002 | 0.9475526 | 0.07932784 | 0.947643 | 0.06887278 |  |  | 2586 | 0.9169188 | 0.9266201 | 0.01580322 | 0.9143875 | 0.01047411 | 0.9144518 | 0.01369295 |  |  | 2810 | 0.8643663 | 0.9498141 | 0.01579196 | 0.8975436 | 0.006434763 | 0.897566 | 0.006125597 |  |  | 2810 | 0.7648303 | 0.9120219 | 0.009578018 | 0.7853848 | 0.003687121 | 0.785366 | 0.006090235 |  |  | 153060 | 0.8211884 | 0.8678712 | 0.01835765 | 0.8085838 | 0.006300463 | 0.8085851 | 0.008460882 |  |  | 110860 | 0.6874606 | 0.7035679 | 0.008734471 | 0.6869488 | 0.005833507 | 0.6869515 | 0.006671986
|  |  | 2667 | 0.9538521 | 0.9627616 | 0.004157923 | 0.9477483 | 0.07934479 | 0.9478392 | 0.06888767 |  |  | 2591 | 0.9169188 | 0.9269199 | 0.01575498 | 0.9146413 | 0.01044516 | 0.9147054 | 0.01364854 |  |  | 2815 | 0.8611292 | 0.9499306 | 0.01571744 | 0.897592 | 0.006432843 | 0.8976143 | 0.006112504 |  |  | 2815 | 0.7614673 | 0.9120514 | 0.009532423 | 0.785394 | 0.003687171 | 0.7853752 | 0.006090281 |  |  | 153360 | 0.8256643 | 0.8678712 | 0.01835765 | 0.8087895 | 0.006304804 | 0.8087908 | 0.008464464 |  |  | 111160 | 0.6874606 | 0.7035679 | 0.008734471 | 0.687207 | 0.005837002 | 0.6872097 | 0.006677515
|  |  | 2672 | 0.9538521 | 0.9629738 | 0.004141893 | 0.9479432 | 0.07936167 | 0.9480347 | 0.06890251 |  |  | 2596 | 0.9159583 | 0.9272182 | 0.01570683 | 0.9148936 | 0.0104163 | 0.9149576 | 0.01360425 |  |  | 2820 | 0.8632872 | 0.9500463 | 0.01564326 | 0.89764 | 0.00643095 | 0.8976622 | 0.006099561 |  |  | 2820 | 0.7614673 | 0.9120806 | 0.009487321 | 0.7854032 | 0.003687221 | 0.7853844 | 0.006090328 |  |  | 153660 | 0.8189504 | 0.8678712 | 0.01835765 | 0.8089949 | 0.006309135 | 0.8089963 | 0.008468035 |  |  | 111460 | 0.6896361 | 0.7035679 | 0.008734471 | 0.6874647 | 0.00584048 | 0.6874675 | 0.006683018
|  |  | 2677 | 0.954748 | 0.9631847 | 0.004125914 | 0.9481373 | 0.07937848 | 0.9482292 | 0.06891728 |  |  | 2601 | 0.9188397 | 0.9275149 | 0.01565878 | 0.9151447 | 0.01038754 | 0.9152085 | 0.01356009 |  |  | 2825 | 0.8632872 | 0.9501613 | 0.01556943 | 0.8976876 | 0.006429084 | 0.8977096 | 0.006086768 |  |  | 2825 | 0.7631488 | 0.9121095 | 0.00944271 | 0.7854123 | 0.003687271 | 0.7853935 | 0.006090375 |  |  | 153960 | 0.8211884 | 0.8678712 | 0.01835765 | 0.8092002 | 0.006313458 | 0.8092015 | 0.008471597 |  |  | 111760 | 0.693987 | 0.7035679 | 0.008734471 | 0.687722 | 0.005843941 | 0.6877248 | 0.006688495
|  |  | 2682 | 0.954748 | 0.9633944 | 0.004109984 | 0.9483305 | 0.07939522 | 0.948423 | 0.06893199 |  |  | 2606 | 0.9178793 | 0.9278102 | 0.01561081 | 0.9153943 | 0.01035886 | 0.915458 | 0.01351605 |  |  | 2830 | 0.8632872 | 0.9502755 | 0.01549595 | 0.8977349 | 0.006427244 | 0.8977567 | 0.006074122 |  |  | 2830 | 0.7631488 | 0.9121382 | 0.009398585 | 0.7854215 | 0.003687322 | 0.7854027 | 0.006090422 |  |  | 154260 | 0.8189504 | 0.8678712 | 0.01835765 | 0.8094051 | 0.006317771 | 0.8094066 | 0.008475149 |  |  | 112060 | 0.6896361 | 0.7035679 | 0.008734471 | 0.6879789 | 0.005847384 | 0.6879817 | 0.006693945
|  |  | 2687 | 0.955644 | 0.9636029 | 0.004094103 | 0.9485229 | 0.07941189 | 0.9486159 | 0.06894665 |  |  | 2611 | 0.9169188 | 0.928104 | 0.01556294 | 0.9156426 | 0.01033029 | 0.9157062 | 0.01347213 |  |  | 2835 | 0.8643663 | 0.9503889 | 0.01542281 | 0.8977817 | 0.00642543 | 0.8978034 | 0.006061622 |  |  | 2835 | 0.7631488 | 0.9121665 | 0.009354943 | 0.7854307 | 0.003687372 | 0.7854119 | 0.006090469 |  |  | 154560 | 0.8256643 | 0.8678712 | 0.01835765 | 0.8096099 | 0.006322075 | 0.8096113 | 0.008478691 |  |  | 112360 | 0.6874606 | 0.7035679 | 0.008734471 | 0.6882353 | 0.005850811 | 0.6882382 | 0.006699368
|  |  | 2692 | 0.955644 | 0.9638102 | 0.004078273 | 0.9487145 | 0.07942849 | 0.948808 | 0.06896124 |  |  | 2616 | 0.9188397 | 0.9283964 | 0.01551515 | 0.9158896 | 0.0103018 | 0.9159531 | 0.01342833 |  |  | 2840 | 0.8643663 | 0.9505015 | 0.01535002 | 0.8978281 | 0.006423642 | 0.8978498 | 0.006049267 |  |  | 2840 | 0.7648303 | 0.9121946 | 0.00931178 | 0.7854398 | 0.003687422 | 0.785421 | 0.006090516 |  |  | 154860 | 0.8189504 | 0.8678712 | 0.01835765 | 0.8098144 | 0.006326369 | 0.8098159 | 0.008482224 |  |  | 112660 | 0.6918115 | 0.7035679 | 0.008734471 | 0.6884914 | 0.005854221 | 0.6884942 | 0.006704765
|  |  | 2697 | 0.954748 | 0.9640163 | 0.004062492 | 0.9489053 | 0.07944503 | 0.9489993 | 0.06897578 |  |  | 2621 | 0.9188397 | 0.9286873 | 0.01546746 | 0.9161352 | 0.01027341 | 0.9161986 | 0.01338465 |  |  | 2845 | 0.8632872 | 0.9506134 | 0.01527757 | 0.8978742 | 0.006421879 | 0.8978957 | 0.006037055 |  |  | 2845 | 0.7631488 | 0.9122224 | 0.009269092 | 0.785449 | 0.003687473 | 0.7854302 | 0.006090563 |  |  | 155160 | 0.8256643 | 0.8678712 | 0.01835765 | 0.8100187 | 0.006330655 | 0.8100202 | 0.008485746 |  |  | 112960 | 0.693987 | 0.7035679 | 0.008734471 | 0.6887469 | 0.005857614 | 0.6887498 | 0.006710136
|  |  | 2702 | 0.954748 | 0.9642213 | 0.004046761 | 0.9490953 | 0.0794615 | 0.9491898 | 0.06899025 |  |  | 2626 | 0.9178793 | 0.9289767 | 0.01541987 | 0.9163795 | 0.01024512 | 0.9164427 | 0.0133411 |  |  | 2850 | 0.8654453 | 0.9507245 | 0.01520546 | 0.8979198 | 0.006420141 | 0.8979412 | 0.006024986 |  |  | 2850 | 0.7631488 | 0.9122499 | 0.009226877 | 0.7854581 | 0.003687523 | 0.7854393 | 0.006090611 |  |  | 155460 | 0.8234263 | 0.8678712 | 0.01835765 | 0.8102227 | 0.006334931 | 0.8102243 | 0.008489259 |  |  | 113260 | 0.693987 | 0.7035679 | 0.008734471 | 0.6890021 | 0.005860991 | 0.689005 | 0.00671548
|  |  | 2707 | 0.95654 | 0.964425 | 0.004031079 | 0.9492844 | 0.0794779 | 0.9493795 | 0.06900467 |  |  | 2631 | 0.9178793 | 0.9292647 | 0.01537236 | 0.9166225 | 0.01021692 | 0.9166856 | 0.01329767 |  |  | 2855 | 0.8632872 | 0.9508349 | 0.0151337 | 0.8979651 | 0.006418427 | 0.8979864 | 0.006013057 |  |  | 2855 | 0.7631488 | 0.9122772 | 0.009185129 | 0.7854673 | 0.003687574 | 0.7854485 | 0.006090658 |  |  | 155760 | 0.8256643 | 0.8678712 | 0.01835765 | 0.8104266 | 0.006339199 | 0.8104281 | 0.008492762 |  |  | 113560 | 0.6961624 | 0.7035679 | 0.008734471 | 0.6892568 | 0.00586435 | 0.6892598 | 0.006720798
|  |  | 2712 | 0.955644 | 0.9646275 | 0.004015447 | 0.9494728 | 0.07949423 | 0.9495683 | 0.06901903 |  |  | 2636 | 0.9207606 | 0.9295513 | 0.01532495 | 0.9168641 | 0.01018881 | 0.9169271 | 0.01325437 |  |  | 2860 | 0.8622082 | 0.9509445 | 0.01506227 | 0.8980101 | 0.006416738 | 0.8980312 | 0.006001268 |  |  | 2860 | 0.7631488 | 0.9123042 | 0.009143847 | 0.7854764 | 0.003687625 | 0.7854576 | 0.006090706 |  |  | 156060 | 0.8234263 | 0.8678712 | 0.01835765 | 0.8106301 | 0.006343457 | 0.8106317 | 0.008496255 |  |  | 113860 | 0.6918115 | 0.7035679 | 0.008734471 | 0.6895111 | 0.005867692 | 0.6895141 | 0.00672609
|  |  | 2717 | 0.9583319 | 0.9648289 | 0.003999865 | 0.9496604 | 0.0795105 | 0.9497564 | 0.06903333 |  |  | 2641 | 0.9169188 | 0.9298364 | 0.01527763 | 0.9171045 | 0.0101608 | 0.9171674 | 0.01321118 |  |  | 2865 | 0.8622082 | 0.9510534 | 0.01499118 | 0.8980546 | 0.006415073 | 0.8980756 | 0.005989617 |  |  | 2865 | 0.7631488 | 0.9123309 | 0.009103025 | 0.7854856 | 0.003687676 | 0.7854668 | 0.006090753 |  |  | 156360 | 0.8211884 | 0.8678712 | 0.01835765 | 0.8108335 | 0.006347706 | 0.8108351 | 0.008499738 |  |  | 114160 | 0.6918115 | 0.7035679 | 0.008734471 | 0.689765 | 0.005871018 | 0.689768 | 0.006731356
|  |  | 2722 | 0.955644 | 0.9650291 | 0.003984332 | 0.9498471 | 0.0795267 | 0.9499437 | 0.06904757 |  |  | 2646 | 0.9188397 | 0.9301201 | 0.01523041 | 0.9173435 | 0.01013288 | 0.9174063 | 0.01316813 |  |  | 2870 | 0.8654453 | 0.9511615 | 0.01492043 | 0.8980988 | 0.006413432 | 0.8981197 | 0.005978104 |  |  | 2870 | 0.7648303 | 0.9123574 | 0.00906266 | 0.7854947 | 0.003687726 | 0.7854759 | 0.006090801 |  |  | 156660 | 0.8211884 | 0.8678712 | 0.01835765 | 0.8110366 | 0.006351946 | 0.8110383 | 0.008503211 |  |  | 114460 | 0.6896361 | 0.7035679 | 0.008734471 | 0.6900185 | 0.005874327 | 0.6900215 | 0.006736596
|  |  | 2727 | 0.95654 | 0.9652281 | 0.003968848 | 0.9500331 | 0.07954283 | 0.9501302 | 0.06906176 |  |  | 2651 | 0.9198002 | 0.9304024 | 0.01518328 | 0.9175813 | 0.01010506 | 0.917644 | 0.01312519 |  |  | 2875 | 0.8622082 | 0.9512689 | 0.01485002 | 0.8981426 | 0.006411814 | 0.8981634 | 0.005966726 |  |  | 2875 | 0.7631488 | 0.9123836 | 0.00902275 | 0.7855039 | 0.003687777 | 0.785485 | 0.006090849 |  |  | 156960 | 0.8279022 | 0.8678712 | 0.01835765 | 0.8112395 | 0.006356177 | 0.8112412 | 0.008506675 |  |  | 114760 | 0.6874606 | 0.7035679 | 0.008734471 | 0.6902715 | 0.005877619 | 0.6902746 | 0.00674181
|  |  | 2732 | 0.955644 | 0.965426 | 0.003953414 | 0.9502183 | 0.0795589 | 0.9503158 | 0.06907589 |  |  | 2656 | 0.9188397 | 0.9306832 | 0.01513624 | 0.9178178 | 0.01007733 | 0.9178803 | 0.01308238 |  |  | 2880 | 0.8643663 | 0.9513756 | 0.01477995 | 0.8981861 | 0.006410219 | 0.8982068 | 0.005955482 |  |  | 2880 | 0.7648303 | 0.9124096 | 0.008983289 | 0.785513 | 0.003687828 | 0.7854942 | 0.006090897 |  |  | 157260 | 0.8279022 | 0.8678712 | 0.01835765 | 0.8114422 | 0.006360399 | 0.8114439 | 0.008510129 |  |  | 115060 | 0.6918115 | 0.7035679 | 0.008734471 | 0.6905241 | 0.005880895 | 0.6905272 | 0.006746998
|  |  | 2737 | 0.95654 | 0.9656228 | 0.003938029 | 0.9504027 | 0.07957491 | 0.9505007 | 0.06908996 |  |  | 2661 | 0.9188397 | 0.9309627 | 0.0150893 | 0.918053 | 0.0100497 | 0.9181154 | 0.01303969 |  |  | 2885 | 0.8643663 | 0.9514815 | 0.01471021 | 0.8982292 | 0.006408647 | 0.8982497 | 0.005944371 |  |  | 2885 | 0.7614673 | 0.9124353 | 0.008944275 | 0.7855221 | 0.00368788 | 0.7855033 | 0.006090945 |  |  | 157560 | 0.8256643 | 0.8678712 | 0.01835765 | 0.8116446 | 0.006364611 | 0.8116463 | 0.008513573 |  |  | 115360 | 0.6874606 | 0.7035679 | 0.008734471 | 0.6907763 | 0.005884154 | 0.6907794 | 0.00675216
|  |  | 2742 | 0.955644 | 0.9658184 | 0.003922694 | 0.9505864 | 0.07959085 | 0.9506849 | 0.06910398 |  |  | 2666 | 0.9207606 | 0.9312408 | 0.01504246 | 0.9182869 | 0.01002216 | 0.9183492 | 0.01299712 |  |  | 2890 | 0.8643663 | 0.9515868 | 0.0146408 | 0.8982719 | 0.006407097 | 0.8982924 | 0.005933392 |  |  | 2890 | 0.7665117 | 0.9124608 | 0.008905704 | 0.7855313 | 0.003687931 | 0.7855124 | 0.006090994 |  |  | 157860 | 0.8256643 | 0.8678712 | 0.01835765 | 0.8118468 | 0.006368815 | 0.8118485 | 0.008517007 |  |  | 115660 | 0.6961624 | 0.7035679 | 0.008734471 | 0.6910281 | 0.005887396 | 0.6910312 | 0.006757296
|  |  | 2747 | 0.9574359 | 0.9660129 | 0.003907408 | 0.9507693 | 0.07960672 | 0.9508682 | 0.06911793 |  |  | 2671 | 0.9198002 | 0.9315175 | 0.0149957 | 0.9185196 | 0.009994719 | 0.9185818 | 0.01295468 |  |  | 2895 | 0.8632872 | 0.9516913 | 0.01457173 | 0.8983143 | 0.00640557 | 0.8983347 | 0.005922544 |  |  | 2895 | 0.7614673 | 0.912486 | 0.008867573 | 0.7855404 | 0.003687982 | 0.7855216 | 0.006091042 |  |  | 158160 | 0.8256643 | 0.8678712 | 0.01835765 | 0.8120487 | 0.006373009 | 0.8120505 | 0.008520431 |  |  | 115960 | 0.6961624 | 0.7035679 | 0.008734471 | 0.6912794 | 0.005890622 | 0.6912825 | 0.006762407
|  |  | 2752 | 0.9574359 | 0.9662062 | 0.003892171 | 0.9509514 | 0.07962254 | 0.9510508 | 0.06913184 |  |  | 2676 | 0.9207606 | 0.9317928 | 0.01494905 | 0.918751 | 0.009967371 | 0.9188131 | 0.01291237 |  |  | 2900 | 0.8654453 | 0.9517951 | 0.01450299 | 0.8983563 | 0.006404064 | 0.8983766 | 0.005911825 |  |  | 2900 | 0.7631488 | 0.9125109 | 0.008829877 | 0.7855495 | 0.003688033 | 0.7855307 | 0.00609109 |  |  | 158460 | 0.8234263 | 0.8678712 | 0.01835765 | 0.8122505 | 0.006377195 | 0.8122523 | 0.008523846 |  |  | 116260 | 0.693987 | 0.7035679 | 0.008734471 | 0.6915303 | 0.005893831 | 0.6915335 | 0.006767491
|  |  | 2757 | 0.9574359 | 0.9663985 | 0.003876984 | 0.9511327 | 0.07963828 | 0.9512326 | 0.06914569 |  |  | 2681 | 0.9198002 | 0.9320667 | 0.01490249 | 0.9189812 | 0.009940118 | 0.9190431 | 0.01287017 |  |  | 2905 | 0.8632872 | 0.9518982 | 0.01443458 | 0.898398 | 0.00640258 | 0.8984182 | 0.005901234 |  |  | 2905 | 0.7631488 | 0.9125357 | 0.008792614 | 0.7855586 | 0.003688085 | 0.7855398 | 0.006091139 |  |  | 158760 | 0.8234263 | 0.8678712 | 0.01835765 | 0.812452 | 0.006381371 | 0.8124538 | 0.008527251 |  |  | 116560 | 0.6852852 | 0.7035679 | 0.008734471 | 0.6917808 | 0.005897023 | 0.691784 | 0.00677255
|  |  | 2762 | 0.95654 | 0.9665896 | 0.003861845 | 0.9513133 | 0.07965397 | 0.9514137 | 0.06915948 |  |  | 2686 | 0.9207606 | 0.9323393 | 0.01485602 | 0.9192101 | 0.009912959 | 0.9192719 | 0.0128281 |  |  | 2910 | 0.8654453 | 0.9520006 | 0.0143665 | 0.8984394 | 0.006401118 | 0.8984594 | 0.00589077 |  |  | 2910 | 0.7698747 | 0.9125601 | 0.008755779 | 0.7855677 | 0.003688136 | 0.7855489 | 0.006091187 |  |  | 159060 | 0.8256643 | 0.8678712 | 0.01835765 | 0.8126532 | 0.006385539 | 0.8126551 | 0.008530646 |  |  | 116860 | 0.6918115 | 0.7035679 | 0.008734471 | 0.6920309 | 0.005900199 | 0.6920341 | 0.006777584
|  |  | 2767 | 0.95654 | 0.9667796 | 0.003846756 | 0.9514931 | 0.07966959 | 0.9515939 | 0.06917322 |  |  | 2691 | 0.9207606 | 0.9326105 | 0.01480965 | 0.9194378 | 0.009885896 | 0.9194995 | 0.01278616 |  |  | 2915 | 0.8643663 | 0.9521024 | 0.01429876 | 0.8984804 | 0.006399677 | 0.8985003 | 0.005880431 |  |  | 2915 | 0.7648303 | 0.9125844 | 0.00871937 | 0.7855769 | 0.003688188 | 0.7855581 | 0.006091236 |  |  | 159360 | 0.8301402 | 0.8678712 | 0.01835765 | 0.8128543 | 0.006389697 | 0.8128562 | 0.008534031 |  |  | 117160 | 0.6874606 | 0.7035679 | 0.008734471 | 0.6922806 | 0.005903358 | 0.6922838 | 0.006782592
|  |  | 2772 | 0.9583319 | 0.9669685 | 0.003831716 | 0.9516722 | 0.07968515 | 0.9517735 | 0.0691869 |  |  | 2696 | 0.9198002 | 0.9328803 | 0.01476338 | 0.9196643 | 0.009858928 | 0.9197258 | 0.01274434 |  |  | 2920 | 0.8654453 | 0.9522034 | 0.01423134 | 0.8985211 | 0.006398256 | 0.8985409 | 0.005870217 |  |  | 2920 | 0.7631488 | 0.9126084 | 0.008683382 | 0.785586 | 0.00368824 | 0.7855672 | 0.006091285 |  |  | 159660 | 0.8234263 | 0.8678712 | 0.01835765 | 0.8130551 | 0.006393846 | 0.813057 | 0.008537407 |  |  | 117460 | 0.6961624 | 0.7035679 | 0.008734471 | 0.6925298 | 0.005906501 | 0.6925331 | 0.006787574
|  |  | 2777 | 0.9583319 | 0.9671564 | 0.003816725 | 0.9518505 | 0.07970065 | 0.9519523 | 0.06920053 |  |  | 2701 | 0.9207606 | 0.9331488 | 0.0147172 | 0.9198895 | 0.009832055 | 0.919951 | 0.01270264 |  |  | 2925 | 0.8643663 | 0.9523037 | 0.01416424 | 0.8985614 | 0.006396856 | 0.8985811 | 0.005860125 |  |  | 2925 | 0.7631488 | 0.9126322 | 0.008647813 | 0.7855951 | 0.003688291 | 0.7855763 | 0.006091334 |  |  | 159960 | 0.8211884 | 0.8678712 | 0.01835765 | 0.8132556 | 0.006397987 | 0.8132576 | 0.008540773 |  |  | 117760 | 0.7005133 | 0.7035679 | 0.008734471 | 0.6927787 | 0.005909627 | 0.6927819 | 0.006792531
|  |  | 2782 | 0.9574359 | 0.9673431 | 0.003801783 | 0.9520281 | 0.07971608 | 0.9521303 | 0.0692141 |  |  | 2706 | 0.9188397 | 0.933416 | 0.01467112 | 0.9201135 | 0.009805277 | 0.9201749 | 0.01266107 |  |  | 2930 | 0.8654453 | 0.9524034 | 0.01409748 | 0.8986015 | 0.006395476 | 0.898621 | 0.005850156 |  |  | 2930 | 0.7631488 | 0.9126557 | 0.008612658 | 0.7856042 | 0.003688343 | 0.7855854 | 0.006091383 |  |  | 160260 | 0.8279022 | 0.8678712 | 0.01835765 | 0.813456 | 0.006402118 | 0.813458 | 0.008544129 |  |  | 118060 | 0.6983379 | 0.7035679 | 0.008734471 | 0.6930271 | 0.005912737 | 0.6930304 | 0.006797462
|  |  | 2787 | 0.9574359 | 0.9675288 | 0.00378689 | 0.952205 | 0.07973145 | 0.9523076 | 0.06922762 |  |  | 2711 | 0.9217211 | 0.9336818 | 0.01462514 | 0.9203363 | 0.009778594 | 0.9203975 | 0.01261963 |  |  | 2935 | 0.8643663 | 0.9525024 | 0.01403104 | 0.8986411 | 0.006394116 | 0.8986606 | 0.005840307 |  |  | 2935 | 0.7614673 | 0.912679 | 0.008577914 | 0.7856133 | 0.003688395 | 0.7855945 | 0.006091432 |  |  | 160560 | 0.8279022 | 0.8678712 | 0.01835765 | 0.8136561 | 0.00640624 | 0.8136582 | 0.008547475 |  |  | 118360 | 0.7005133 | 0.7035679 | 0.008734471 | 0.6932751 | 0.00591583 | 0.6932784 | 0.006802369
|  |  | 2792 | 0.9574359 | 0.9677133 | 0.003772046 | 0.9523811 | 0.07974676 | 0.9524842 | 0.06924109 |  |  | 2716 | 0.9217211 | 0.9339463 | 0.01457925 | 0.9205579 | 0.009752007 | 0.920619 | 0.0125783 |  |  | 2940 | 0.8665243 | 0.9526007 | 0.01396492 | 0.8986805 | 0.006392776 | 0.8986999 | 0.005830577 |  |  | 2940 | 0.7648303 | 0.9127021 | 0.008543579 | 0.7856224 | 0.003688447 | 0.7856036 | 0.006091481 |  |  | 160860 | 0.8279022 | 0.8678712 | 0.01835765 | 0.813856 | 0.006410353 | 0.8138581 | 0.008550811 |  |  | 118660 | 0.6983379 | 0.7035679 | 0.008734471 | 0.6935226 | 0.005918908 | 0.693526 | 0.006807249
|  |  | 2797 | 0.9583319 | 0.9678969 | 0.003757251 | 0.9525564 | 0.07976201 | 0.95266 | 0.0692545 |  |  | 2721 | 0.9217211 | 0.9342094 | 0.01453346 | 0.9207784 | 0.009725515 | 0.9208393 | 0.0125371 |  |  | 2945 | 0.8665243 | 0.9526984 | 0.01389913 | 0.8987195 | 0.006391455 | 0.8987388 | 0.005820966 |  |  | 2945 | 0.7631488 | 0.912725 | 0.008509647 | 0.7856315 | 0.003688499 | 0.7856127 | 0.00609153 |  |  | 161160 | 0.8279022 | 0.8678712 | 0.01835765 | 0.8140557 | 0.006414458 | 0.8140578 | 0.008554138 |  |  | 118960 | 0.6961624 | 0.7035679 | 0.008734471 | 0.6937698 | 0.005921968 | 0.6937732 | 0.006812105
|  |  | 2802 | 0.9574359 | 0.9680793 | 0.003742505 | 0.9527311 | 0.0797772 | 0.9528351 | 0.06926786 |  |  | 2726 | 0.923642 | 0.9344713 | 0.01448777 | 0.9209976 | 0.009699118 | 0.9210584 | 0.01249603 |  |  | 2950 | 0.8654453 | 0.9527954 | 0.01383365 | 0.8987583 | 0.006390154 | 0.8987774 | 0.005811472 |  |  | 2950 | 0.7665117 | 0.9127476 | 0.008476116 | 0.7856406 | 0.003688551 | 0.7856218 | 0.00609158 |  |  | 161460 | 0.8234263 | 0.8678712 | 0.01835765 | 0.8142551 | 0.006418553 | 0.8142572 | 0.008557455 |  |  | 119260 | 0.693987 | 0.7035679 | 0.008734471 | 0.6940166 | 0.005925013 | 0.6940199 | 0.006816936
|  |  | 2807 | 0.9574359 | 0.9682607 | 0.003727807 | 0.952905 | 0.07979233 | 0.9530094 | 0.06928117 |  |  | 2731 | 0.9217211 | 0.9347319 | 0.01444217 | 0.9212156 | 0.009672817 | 0.9212763 | 0.01245508 |  |  | 2955 | 0.8665243 | 0.9528917 | 0.0137685 | 0.8987967 | 0.006388872 | 0.8988157 | 0.005802093 |  |  | 2955 | 0.7665117 | 0.91277 | 0.008442983 | 0.7856497 | 0.003688604 | 0.7856309 | 0.006091629 |  |  | 161760 | 0.8256643 | 0.8678712 | 0.01835765 | 0.8144543 | 0.006422639 | 0.8144565 | 0.008560763 |  |  | 119560 | 0.6896361 | 0.7035679 | 0.008734471 | 0.6942629 | 0.005928041 | 0.6942663 | 0.006821741
|  |  | 2812 | 0.9574359 | 0.9684411 | 0.003713158 | 0.9530782 | 0.0798074 | 0.9531831 | 0.06929442 |  |  | 2736 | 0.9226815 | 0.9349911 | 0.01439667 | 0.9214325 | 0.00964661 | 0.9214931 | 0.01241426 |  |  | 2960 | 0.8665243 | 0.9529874 | 0.01370368 | 0.8988348 | 0.006387608 | 0.8988537 | 0.005792829 |  |  | 2960 | 0.7631488 | 0.9127922 | 0.008410243 | 0.7856588 | 0.003688656 | 0.78564 | 0.006091679 |  |  | 162060 | 0.8279022 | 0.8678712 | 0.01835765 | 0.8146533 | 0.006426717 | 0.8146555 | 0.008564061 |  |  | 119860 | 0.7005133 | 0.7035679 | 0.008734471 | 0.6945088 | 0.005931053 | 0.6945122 | 0.006826521
|  |  | 2817 | 0.9592278 | 0.9686204 | 0.003698558 | 0.9532507 | 0.07982241 | 0.953356 | 0.06930762 |  |  | 2741 | 0.9217211 | 0.9352491 | 0.01435127 | 0.9216482 | 0.009620499 | 0.9217086 | 0.01237356 |  |  | 2965 | 0.8654453 | 0.9530824 | 0.01363917 | 0.8988725 | 0.006386362 | 0.8988914 | 0.005783679 |  |  | 2965 | 0.7648303 | 0.9128142 | 0.008377894 | 0.7856679 | 0.003688708 | 0.7856491 | 0.006091728 |  |  | 162360 | 0.8301402 | 0.8678712 | 0.01835765 | 0.814852 | 0.006430785 | 0.8148542 | 0.008567349 |  |  | 120160 | 0.6961624 | 0.7035679 | 0.008734471 | 0.6947543 | 0.005934048 | 0.6947578 | 0.006831277
|  |  | 2822 | 0.9592278 | 0.9687986 | 0.003684006 | 0.9534225 | 0.07983736 | 0.9535282 | 0.06932077 |  |  | 2746 | 0.9217211 | 0.9355057 | 0.01430597 | 0.9218627 | 0.009594484 | 0.921923 | 0.01233298 |  |  | 2970 | 0.8665243 | 0.9531768 | 0.01357497 | 0.89891 | 0.006385135 | 0.8989288 | 0.005774641 |  |  | 2970 | 0.7614673 | 0.912836 | 0.008345932 | 0.785677 | 0.003688761 | 0.7856582 | 0.006091778 |  |  | 162660 | 0.8279022 | 0.8678712 | 0.01835765 | 0.8150505 | 0.006434845 | 0.8150528 | 0.008570627 |  |  | 120460 | 0.6961624 | 0.7035679 | 0.008734471 | 0.6949994 | 0.005937028 | 0.6950029 | 0.006836007
|  |  | 2827 | 0.9601238 | 0.9689759 | 0.003669503 | 0.9535936 | 0.07985225 | 0.9536997 | 0.06933387 |  |  | 2751 | 0.9226815 | 0.9357611 | 0.01426077 | 0.922076 | 0.009568564 | 0.9221363 | 0.01229253 |  |  | 2975 | 0.8654453 | 0.9532706 | 0.0135111 | 0.8989472 | 0.006383926 | 0.8989658 | 0.005765714 |  |  | 2975 | 0.7631488 | 0.9128575 | 0.008314353 | 0.7856861 | 0.003688813 | 0.7856673 | 0.006091828 |  |  | 162960 | 0.8234263 | 0.8678712 | 0.01835765 | 0.8152488 | 0.006438895 | 0.8152511 | 0.008573896 |  |  | 120760 | 0.6918115 | 0.7035679 | 0.008734471 | 0.6952441 | 0.005939991 | 0.6952476 | 0.006840713
|  |  | 2832 | 0.9592278 | 0.9691521 | 0.003655048 | 0.9537639 | 0.07986708 | 0.9538705 | 0.06934692 |  |  | 2756 | 0.9226815 | 0.9360152 | 0.01421566 | 0.9222883 | 0.009542739 | 0.9223484 | 0.01225221 |  |  | 2980 | 0.8643663 | 0.9533637 | 0.01344754 | 0.898984 | 0.006382735 | 0.8990026 | 0.005756897 |  |  | 2980 | 0.7631488 | 0.9128789 | 0.008283155 | 0.7856952 | 0.003688866 | 0.7856764 | 0.006091878 |  |  | 163260 | 0.8211884 | 0.8678712 | 0.01835765 | 0.8154469 | 0.006442937 | 0.8154492 | 0.008577155 |  |  | 121060 | 0.6983379 | 0.7035679 | 0.008734471 | 0.6954884 | 0.005942938 | 0.6954919 | 0.006845393
|  |  | 2837 | 0.9601238 | 0.9693273 | 0.003640642 | 0.9539336 | 0.07988185 | 0.9540406 | 0.06935991 |  |  | 2761 | 0.9217211 | 0.936268 | 0.01417066 | 0.9224993 | 0.009517009 | 0.9225593 | 0.01221201 |  |  | 2985 | 0.8665243 | 0.9534562 | 0.0133843 | 0.8990206 | 0.006381561 | 0.8990391 | 0.00574819 |  |  | 2985 | 0.7631488 | 0.9129 | 0.008252333 | 0.7857043 | 0.003688919 | 0.7856855 | 0.006091928 |  |  | 163560 | 0.8234263 | 0.8678712 | 0.01835765 | 0.8156448 | 0.00644697 | 0.8156471 | 0.008580404 |  |  | 121360 | 0.6896361 | 0.7035679 | 0.008734471 | 0.6957323 | 0.005945869 | 0.6957358 | 0.006850049
|  |  | 2842 | 0.9592278 | 0.9695015 | 0.003626284 | 0.9541026 | 0.07989656 | 0.9542099 | 0.06937285 |  |  | 2766 | 0.9217211 | 0.9365196 | 0.01412575 | 0.9227093 | 0.009491375 | 0.9227691 | 0.01217193 |  |  | 2990 | 0.8665243 | 0.9535481 | 0.01332137 | 0.8990569 | 0.006380404 | 0.8990752 | 0.005739589 |  |  | 2990 | 0.7614673 | 0.9129209 | 0.008221885 | 0.7857134 | 0.003688971 | 0.7856946 | 0.006091978 |  |  | 163860 | 0.8279022 | 0.8678712 | 0.01835765 | 0.8158424 | 0.006450993 | 0.8158447 | 0.008583644 |  |  | 121660 | 0.6983379 | 0.7035679 | 0.008734471 | 0.6959757 | 0.005948784 | 0.6959793 | 0.006854681
|  |  | 2847 | 0.9601238 | 0.9696746 | 0.003611975 | 0.9542708 | 0.07991122 | 0.9543786 | 0.06938575 |  |  | 2771 | 0.9226815 | 0.9367699 | 0.01408094 | 0.9229181 | 0.009465836 | 0.9229778 | 0.01213198 |  |  | 2995 | 0.8665243 | 0.9536393 | 0.01325876 | 0.8990928 | 0.006379265 | 0.8991111 | 0.005731096 |  |  | 2995 | 0.7631488 | 0.9129417 | 0.008191807 | 0.7857225 | 0.003689024 | 0.7857037 | 0.006092028 |  |  | 164160 | 0.8256643 | 0.8678712 | 0.01835765 | 0.8160398 | 0.006455008 | 0.8160421 | 0.008586874 |  |  | 121960 | 0.6983379 | 0.7035679 | 0.008734471 | 0.6962188 | 0.005951682 | 0.6962224 | 0.006859287
|  |  | 2852 | 0.9592278 | 0.9698468 | 0.003597714 | 0.9544384 | 0.07992581 | 0.9545466 | 0.06939859 |  |  | 2776 | 0.9246025 | 0.937019 | 0.01403623 | 0.9231257 | 0.009440393 | 0.9231854 | 0.01209216 |  |  | 3000 | 0.8643663 | 0.9537299 | 0.01319645 | 0.8991285 | 0.006378142 | 0.8991467 | 0.005722708 |  |  | 3000 | 0.7631488 | 0.9129622 | 0.008162096 | 0.7857315 | 0.003689077 | 0.7857127 | 0.006092078 |  |  | 164460 | 0.8256643 | 0.8678712 | 0.01835765 | 0.8162369 | 0.006459014 | 0.8162393 | 0.008590094 |  |  | 122260 | 0.6961624 | 0.7035679 | 0.008734471 | 0.6964614 | 0.005954565 | 0.696465 | 0.006863869
|  |  | 2857 | 0.9601238 | 0.970018 | 0.0035835 | 0.9546053 | 0.07994036 | 0.9547139 | 0.06941138 |  |  | 2781 | 0.923642 | 0.9372668 | 0.01399162 | 0.9233323 | 0.009415044 | 0.9233918 | 0.01205246 |  |  | 3005 | 0.8654453 | 0.95382 | 0.01313446 | 0.8991639 | 0.006377035 | 0.899182 | 0.005714424 |  |  | 3005 | 0.7648303 | 0.9129825 | 0.008132748 | 0.7857406 | 0.00368913 | 0.7857218 | 0.006092129 |  |  | 164760 | 0.8211884 | 0.8678712 | 0.01835765 | 0.8164339 | 0.006463011 | 0.8164363 | 0.008593305 |  |  | 122560 | 0.7026888 | 0.7035679 | 0.008734471 | 0.6967037 | 0.005957432 | 0.6967073 | 0.006868427
|  |  | 2862 | 0.9583319 | 0.9701882 | 0.003569335 | 0.9547715 | 0.07995484 | 0.9548805 | 0.06942413 |  |  | 2786 | 0.9226815 | 0.9375134 | 0.01394711 | 0.9235377 | 0.009389791 | 0.9235971 | 0.01201288 |  |  | 3010 | 0.8665243 | 0.9539094 | 0.01307278 | 0.899199 | 0.006375946 | 0.899217 | 0.005706244 |  |  | 3010 | 0.7648303 | 0.9130026 | 0.00810376 | 0.7857497 | 0.003689183 | 0.7857309 | 0.006092179 |  |  | 165060 | 0.8256643 | 0.8678712 | 0.01835765 | 0.8166306 | 0.006467 | 0.816633 | 0.008596506 |  |  | 122860 | 0.7005133 | 0.7035679 | 0.008734471 | 0.6969455 | 0.005960283 | 0.6969492 | 0.00687296
|  |  | 2867 | 0.9601238 | 0.9703574 | 0.003555219 | 0.954937 | 0.07996926 | 0.9550464 | 0.06943682 |  |  | 2791 | 0.9226815 | 0.9377588 | 0.01390269 | 0.923742 | 0.009364634 | 0.9238013 | 0.01197343 |  |  | 3015 | 0.8654453 | 0.9539981 | 0.01301141 | 0.8992338 | 0.006374872 | 0.8992517 | 0.005698166 |  |  | 3015 | 0.7648303 | 0.9130226 | 0.008075129 | 0.7857588 | 0.003689236 | 0.78574 | 0.006092229 |  |  | 165360 | 0.8279022 | 0.8678712 | 0.01835765 | 0.8168271 | 0.006470979 | 0.8168296 | 0.008599697 |  |  | 123160 | 0.7026888 | 0.7035679 | 0.008734471 | 0.697187 | 0.005963118 | 0.6971906 | 0.006877468
|  |  | 2872 | 0.9601238 | 0.9705256 | 0.00354115 | 0.9551019 | 0.07998363 | 0.9552117 | 0.06944946 |  |  | 2796 | 0.923642 | 0.9380029 | 0.01385838 | 0.9239453 | 0.009339571 | 0.9240044 | 0.0119341 |  |  | 3020 | 0.8676033 | 0.9540863 | 0.01295035 | 0.8992684 | 0.006373814 | 0.8992861 | 0.005690189 |  |  | 3020 | 0.7631488 | 0.9130423 | 0.008046852 | 0.7857679 | 0.00368929 | 0.7857491 | 0.00609228 |  |  | 165660 | 0.8234263 | 0.8678712 | 0.01835765 | 0.8170233 | 0.00647495 | 0.8170258 | 0.008602879 |  |  | 123460 | 0.7026888 | 0.7035679 | 0.008734471 | 0.697428 | 0.005965937 | 0.6974317 | 0.006881953
|  |  | 2877 | 0.9601238 | 0.9706928 | 0.003527129 | 0.9552661 | 0.07999795 | 0.9553762 | 0.06946205 |  |  | 2801 | 0.923642 | 0.9382458 | 0.01381417 | 0.9241474 | 0.009314604 | 0.9242064 | 0.0118949 |  |  | 3025 | 0.8654453 | 0.9541739 | 0.01288959 | 0.8993026 | 0.006372772 | 0.8993203 | 0.005682312 |  |  | 3025 | 0.7648303 | 0.9130619 | 0.008018924 | 0.7857769 | 0.003689343 | 0.7857581 | 0.006092331 |  |  | 165960 | 0.8256643 | 0.8678712 | 0.01835765 | 0.8172194 | 0.006478911 | 0.8172219 | 0.008606051 |  |  | 123760 | 0.7005133 | 0.7035679 | 0.008734471 | 0.6976686 | 0.00596874 | 0.6976723 | 0.006886412
|  |  | 2882 | 0.9601238 | 0.9708591 | 0.003513156 | 0.9554296 | 0.0800122 | 0.9555401 | 0.0694746 |  |  | 2806 | 0.923642 | 0.9384875 | 0.01377005 | 0.9243484 | 0.009289732 | 0.9244073 | 0.01185583 |  |  | 3030 | 0.8643663 | 0.9542609 | 0.01282915 | 0.8993366 | 0.006371745 | 0.8993542 | 0.005674534 |  |  | 3030 | 0.7665117 | 0.9130812 | 0.007991343 | 0.785786 | 0.003689396 | 0.7857672 | 0.006092381 |  |  | 166260 | 0.8301402 | 0.8678712 | 0.01835765 | 0.8174152 | 0.006482864 | 0.8174178 | 0.008609214 |  |  | 124060 | 0.6983379 | 0.7035679 | 0.008734471 | 0.6979088 | 0.005971527 | 0.6979125 | 0.006890848
|  |  | 2887 | 0.9592278 | 0.9710244 | 0.00349923 | 0.9555924 | 0.08002641 | 0.9557034 | 0.06948709 |  |  | 2811 | 0.9246025 | 0.938728 | 0.01372604 | 0.9245484 | 0.009264956 | 0.9246072 | 0.01181687 |  |  | 3035 | 0.8665243 | 0.9543474 | 0.012769 | 0.8993703 | 0.006370734 | 0.8993878 | 0.005666853 |  |  | 3035 | 0.7648303 | 0.9131004 | 0.007964106 | 0.7857951 | 0.00368945 | 0.7857763 | 0.006092432 |  |  | 166560 | 0.8301402 | 0.8678712 | 0.01835765 | 0.8176108 | 0.006486808 | 0.8176134 | 0.008612367 |  |  | 124360 | 0.7048642 | 0.7035679 | 0.008734471 | 0.6981487 | 0.005974298 | 0.6981524 | 0.00689526
|  |  | 2892 | 0.9619157 | 0.9711888 | 0.003485353 | 0.9557546 | 0.08004055 | 0.9558659 | 0.06949954 |  |  | 2816 | 0.9255629 | 0.9389673 | 0.01368212 | 0.9247472 | 0.009240274 | 0.9248059 | 0.01177805 |  |  | 3040 | 0.8686823 | 0.9544332 | 0.01270916 | 0.8994037 | 0.006369737 | 0.8994211 | 0.00565927 |  |  | 3040 | 0.7648303 | 0.9131194 | 0.007937209 | 0.7858041 | 0.003689504 | 0.7857854 | 0.006092483 |  |  | 166860 | 0.8211884 | 0.8678712 | 0.01835765 | 0.8178061 | 0.006490744 | 0.8178088 | 0.008615511 |  |  | 124660 | 0.7026888 | 0.7035679 | 0.008734471 | 0.6983881 | 0.005977054 | 0.6983918 | 0.006899647
|  |  | 2897 | 0.9619157 | 0.9713522 | 0.003471523 | 0.9559161 | 0.08005464 | 0.9560278 | 0.06951194 |  |  | 2821 | 0.9255629 | 0.9392054 | 0.01363831 | 0.924945 | 0.009215688 | 0.9250036 | 0.01173935 |  |  | 3045 | 0.8676033 | 0.9545184 | 0.01264963 | 0.8994369 | 0.006368756 | 0.8994542 | 0.005651783 |  |  | 3045 | 0.7648303 | 0.9131382 | 0.00791065 | 0.7858132 | 0.003689557 | 0.7857944 | 0.006092534 |  |  | 167160 | 0.8234263 | 0.8678712 | 0.01835765 | 0.8180013 | 0.00649467 | 0.8180039 | 0.008618645 |  |  | 124960 | 0.6983379 | 0.7035679 | 0.008734471 | 0.6986271 | 0.005979794 | 0.6986309 | 0.00690401
|  |  | 2902 | 0.9619157 | 0.9715146 | 0.003457741 | 0.956077 | 0.08006868 | 0.9561891 | 0.06952429 |  |  | 2826 | 0.9246025 | 0.9394423 | 0.01359459 | 0.9251418 | 0.009191196 | 0.9252002 | 0.01170077 |  |  | 3050 | 0.8676033 | 0.9546031 | 0.0125904 | 0.8994698 | 0.006367789 | 0.899487 | 0.00564439 |  |  | 3050 | 0.7648303 | 0.9131568 | 0.007884424 | 0.7858223 | 0.003689611 | 0.7858035 | 0.006092585 |  |  | 167460 | 0.8279022 | 0.8678712 | 0.01835765 | 0.8181962 | 0.006498588 | 0.8181989 | 0.008621769 |  |  | 125260 | 0.6961624 | 0.7035679 | 0.008734471 | 0.6988657 | 0.005982518 | 0.6988695 | 0.00690835
|  |  | 2907 | 0.9610198 | 0.9716762 | 0.003444006 | 0.9562372 | 0.08008266 | 0.9563496 | 0.06953659 |  |  | 2831 | 0.923642 | 0.939678 | 0.01355098 | 0.9253374 | 0.0091668 | 0.9253958 | 0.01166232 |  |  | 3055 | 0.8676033 | 0.9546872 | 0.01253147 | 0.8995024 | 0.006366837 | 0.8995195 | 0.005637091 |  |  | 3055 | 0.7648303 | 0.9131752 | 0.007858528 | 0.7858313 | 0.003689665 | 0.7858126 | 0.006092636 |  |  | 167760 | 0.8279022 | 0.8678712 | 0.01835765 | 0.8183909 | 0.006502497 | 0.8183936 | 0.008624884 |  |  | 125560 | 0.7005133 | 0.7035679 | 0.008734471 | 0.6991039 | 0.005985226 | 0.6991077 | 0.006912665
|  |  | 2912 | 0.9610198 | 0.9718367 | 0.003430319 | 0.9563967 | 0.08009659 | 0.9565096 | 0.06954885 |  |  | 2836 | 0.9246025 | 0.9399126 | 0.01350747 | 0.9255321 | 0.009142499 | 0.9255903 | 0.01162399 |  |  | 3060 | 0.8654453 | 0.9547707 | 0.01247283 | 0.8995348 | 0.006365899 | 0.8995518 | 0.005629884 |  |  | 3060 | 0.7665117 | 0.9131935 | 0.007832961 | 0.7858404 | 0.003689719 | 0.7858216 | 0.006092688 |  |  | 168060 | 0.8279022 | 0.8678712 | 0.01835765 | 0.8185854 | 0.006506397 | 0.8185881 | 0.008627989 |  |  | 125860 | 0.7005133 | 0.7035679 | 0.008734471 | 0.6993417 | 0.005987919 | 0.6993456 | 0.006916956
|  |  | 2917 | 0.9610198 | 0.9719964 | 0.003416679 | 0.9565557 | 0.08011046 | 0.9566689 | 0.06956106 |  |  | 2841 | 0.9246025 | 0.9401459 | 0.01346406 | 0.9257256 | 0.009118293 | 0.9257837 | 0.01158579 |  |  | 3065 | 0.8665243 | 0.9548537 | 0.0124145 | 0.8995669 | 0.006364975 | 0.8995838 | 0.00562277 |  |  | 3065 | 0.7648303 | 0.9132115 | 0.007807717 | 0.7858495 | 0.003689772 | 0.7858307 | 0.006092739 |  |  | 168360 | 0.8256643 | 0.8678712 | 0.01835765 | 0.8187796 | 0.006510288 | 0.8187824 | 0.008631085 |  |  | 126160 | 0.6983379 | 0.7035679 | 0.008734471 | 0.6995792 | 0.005990596 | 0.699583 | 0.006921224
|  |  | 2922 | 0.9610198 | 0.9721551 | 0.003403086 | 0.9567139 | 0.08012428 | 0.9568275 | 0.06957322 |  |  | 2846 | 0.9246025 | 0.9403781 | 0.01342074 | 0.9259182 | 0.009094181 | 0.9259761 | 0.01154771 |  |  | 3070 | 0.8665243 | 0.9549361 | 0.01235647 | 0.8995987 | 0.006364065 | 0.8996155 | 0.005615745 |  |  | 3070 | 0.7648303 | 0.9132294 | 0.007782794 | 0.7858585 | 0.003689827 | 0.7858397 | 0.00609279 |  |  | 168660 | 0.8256643 | 0.8678712 | 0.01835765 | 0.8189737 | 0.006514171 | 0.8189765 | 0.008634171 |  |  | 126460 | 0.7026888 | 0.7035679 | 0.008734471 | 0.6998162 | 0.005993258 | 0.69982 | 0.006925468
|  |  | 2927 | 0.9610198 | 0.972313 | 0.003389541 | 0.9568716 | 0.08013804 | 0.9569855 | 0.06958533 |  |  | 2851 | 0.9246025 | 0.9406092 | 0.01337753 | 0.9261096 | 0.009070165 | 0.9261675 | 0.01150976 |  |  | 3075 | 0.8676033 | 0.9550179 | 0.01229873 | 0.8996303 | 0.006363168 | 0.899647 | 0.005608811 |  |  | 3075 | 0.7648303 | 0.9132472 | 0.00775819 | 0.7858676 | 0.003689881 | 0.7858488 | 0.006092842 |  |  | 168960 | 0.8256643 | 0.8678712 | 0.01835765 | 0.8191675 | 0.006518045 | 0.8191703 | 0.008637247 |  |  | 126760 | 0.7005133 | 0.7035679 | 0.008734471 | 0.7000528 | 0.005995904 | 0.7000567 | 0.006929688
|  |  | 2932 | 0.9610198 | 0.9724699 | 0.003376043 | 0.9570285 | 0.08015175 | 0.9571428 | 0.0695974 |  |  | 2856 | 0.9246025 | 0.9408391 | 0.01333442 | 0.9263001 | 0.009046243 | 0.9263578 | 0.01147193 |  |  | 3080 | 0.8665243 | 0.9550992 | 0.0122413 | 0.8996616 | 0.006362285 | 0.8996783 | 0.005601965 |  |  | 3080 | 0.7648303 | 0.9132647 | 0.0077339 | 0.7858767 | 0.003689935 | 0.7858579 | 0.006092893 |  |  | 169260 | 0.8279022 | 0.8678712 | 0.01835765 | 0.8193611 | 0.00652191 | 0.8193639 | 0.008640315 |  |  | 127060 | 0.7026888 | 0.7035679 | 0.008734471 | 0.700289 | 0.005998534 | 0.7002929 | 0.006933884
|  |  | 2937 | 0.9628117 | 0.9726259 | 0.003362592 | 0.9571849 | 0.08016541 | 0.9572995 | 0.06960942 |  |  | 2861 | 0.9265234 | 0.9410678 | 0.01329141 | 0.9264895 | 0.009022416 | 0.9265471 | 0.01143422 |  |  | 3085 | 0.8686823 | 0.95518 | 0.01218415 | 0.8996927 | 0.006361416 | 0.8997093 | 0.005595207 |  |  | 3085 | 0.7648303 | 0.9132821 | 0.007709921 | 0.7858857 | 0.003689989 | 0.7858669 | 0.006092945 |  |  | 169560 | 0.8256643 | 0.8678712 | 0.01835765 | 0.8195544 | 0.006525766 | 0.8195573 | 0.008643372 |  |  | 127360 | 0.6983379 | 0.7035679 | 0.008734471 | 0.7005249 | 0.006001149 | 0.7005288 | 0.006938057
|  |  | 2942 | 0.9619157 | 0.9727809 | 0.003349188 | 0.9573406 | 0.08017902 | 0.9574556 | 0.06962139 |  |  | 2866 | 0.9246025 | 0.9412954 | 0.0132485 | 0.9266779 | 0.008998684 | 0.9267354 | 0.01139665 |  |  | 3090 | 0.8665243 | 0.9552602 | 0.0121273 | 0.8997235 | 0.006360559 | 0.89974 | 0.005588536 |  |  | 3090 | 0.7631488 | 0.9132993 | 0.007686251 | 0.7858948 | 0.003690043 | 0.785876 | 0.006092997 |  |  | 169860 | 0.8211884 | 0.8678712 | 0.01835765 | 0.8197476 | 0.006529614 | 0.8197505 | 0.00864642 |  |  | 127660 | 0.7048642 | 0.7035679 | 0.008734471 | 0.7007603 | 0.006003748 | 0.7007642 | 0.006942206
|  |  | 2947 | 0.9619157 | 0.9729351 | 0.003335831 | 0.9574957 | 0.08019257 | 0.9576111 | 0.06963332 |  |  | 2871 | 0.9255629 | 0.9415219 | 0.01320569 | 0.9268653 | 0.008975046 | 0.9269227 | 0.01135919 |  |  | 3095 | 0.8686823 | 0.9553398 | 0.01207075 | 0.8997541 | 0.006359716 | 0.8997705 | 0.00558195 |  |  | 3095 | 0.7648303 | 0.9133163 | 0.007662887 | 0.7859038 | 0.003690098 | 0.785885 | 0.006093048 |  |  | 170160 | 0.8234263 | 0.8678712 | 0.01835765 | 0.8199405 | 0.006533453 | 0.8199434 | 0.008649459 |  |  | 127960 | 0.7048642 | 0.7035679 | 0.008734471 | 0.7009954 | 0.006006332 | 0.7009993 | 0.006946332
|  |  | 2952 | 0.9619157 | 0.9730884 | 0.003322521 | 0.9576502 | 0.08020607 | 0.9577659 | 0.0696452 |  |  | 2876 | 0.9255629 | 0.9417472 | 0.01316299 | 0.9270517 | 0.008951503 | 0.927109 | 0.01132186 |  |  | 3100 | 0.8686823 | 0.9554189 | 0.01201449 | 0.8997845 | 0.006358885 | 0.8998008 | 0.00557545 |  |  | 3100 | 0.7648303 | 0.9133332 | 0.007639825 | 0.7859129 | 0.003690152 | 0.7858941 | 0.0060931 |  |  | 170460 | 0.8211884 | 0.8678712 | 0.01835765 | 0.8201332 | 0.006537283 | 0.8201361 | 0.008652488 |  |  | 128260 | 0.7026888 | 0.7035679 | 0.008734471 | 0.70123 | 0.006008901 | 0.701234 | 0.006950434
|  |  | 2957 | 0.9619157 | 0.9732409 | 0.003309258 | 0.9578041 | 0.08021952 | 0.9579201 | 0.06965704 |  |  | 2881 | 0.9246025 | 0.9419714 | 0.01312038 | 0.927237 | 0.008928055 | 0.9272942 | 0.01128466 |  |  | 3105 | 0.8686823 | 0.9554975 | 0.01195852 | 0.8998146 | 0.006358067 | 0.8998308 | 0.005569033 |  |  | 3105 | 0.7648303 | 0.9133499 | 0.007617062 | 0.7859219 | 0.003690207 | 0.7859031 | 0.006093152 |  |  | 170760 | 0.8256643 | 0.8678712 | 0.01835765 | 0.8203257 | 0.006541105 | 0.8203287 | 0.008655508 |  |  | 128560 | 0.7026888 | 0.7035679 | 0.008734471 | 0.7014643 | 0.006011454 | 0.7014682 | 0.006954513
|  |  | 2962 | 0.9628117 | 0.9733924 | 0.003296041 | 0.9579573 | 0.08023292 | 0.9580737 | 0.06966883 |  |  | 2886 | 0.9265234 | 0.9421945 | 0.01307788 | 0.9274214 | 0.008904701 | 0.9274785 | 0.01124757 |  |  | 3110 | 0.8686823 | 0.9555755 | 0.01190284 | 0.8998444 | 0.006357262 | 0.8998606 | 0.005562698 |  |  | 3110 | 0.7665117 | 0.9133665 | 0.007594595 | 0.785931 | 0.003690261 | 0.7859122 | 0.006093204 |  |  | 171060 | 0.8301402 | 0.8678712 | 0.01835765 | 0.8205179 | 0.006544918 | 0.8205209 | 0.008658518 |  |  | 128860 | 0.7048642 | 0.7035679 | 0.008734471 | 0.7016981 | 0.006013992 | 0.7017021 | 0.006958569
|  |  | 2967 | 0.9619157 | 0.9735431 | 0.003282871 | 0.9581099 | 0.08024626 | 0.9582266 | 0.06968058 |  |  | 2891 | 0.9265234 | 0.9424165 | 0.01303548 | 0.9276048 | 0.008881442 | 0.9276617 | 0.01121062 |  |  | 3115 | 0.8686823 | 0.955653 | 0.01184745 | 0.899874 | 0.006356468 | 0.8998901 | 0.005556446 |  |  | 3115 | 0.7648303 | 0.9133829 | 0.007572421 | 0.78594 | 0.003690316 | 0.7859212 | 0.006093256 |  |  | 171360 | 0.8211884 | 0.8678712 | 0.01835765 | 0.82071 | 0.006548722 | 0.820713 | 0.008661519 |  |  | 129160 | 0.7005133 | 0.7035679 | 0.008734471 | 0.7019316 | 0.006016515 | 0.7019356 | 0.006962601
|  |  | 2972 | 0.9628117 | 0.9736928 | 0.003269748 | 0.9582619 | 0.08025956 | 0.958379 | 0.06969228 |  |  | 2896 | 0.9265234 | 0.9426374 | 0.01299317 | 0.9277872 | 0.008858276 | 0.927844 | 0.01117379 |  |  | 3120 | 0.8676033 | 0.95573 | 0.01179234 | 0.8999034 | 0.006355687 | 0.8999194 | 0.005550275 |  |  | 3120 | 0.7648303 | 0.9133991 | 0.007550537 | 0.7859491 | 0.003690371 | 0.7859303 | 0.006093308 |  |  | 171660 | 0.8234263 | 0.8678712 | 0.01835765 | 0.8209018 | 0.006552518 | 0.8209049 | 0.00866451 |  |  | 129460 | 0.7048642 | 0.7035679 | 0.008734471 | 0.7021647 | 0.006019022 | 0.7021687 | 0.006966611
|  |  | 2977 | 0.9619157 | 0.9738418 | 0.003256671 | 0.9584134 | 0.0802728 | 0.9585307 | 0.06970394 |  |  | 2901 | 0.9265234 | 0.9428571 | 0.01295097 | 0.9279686 | 0.008835206 | 0.9280253 | 0.01113708 |  |  | 3125 | 0.8665243 | 0.9558065 | 0.01173753 | 0.8999326 | 0.006354917 | 0.8999484 | 0.005544184 |  |  | 3125 | 0.7648303 | 0.9134152 | 0.007528941 | 0.7859581 | 0.003690426 | 0.7859393 | 0.006093361 |  |  | 171960 | 0.8323781 | 0.8678712 | 0.01835765 | 0.8210934 | 0.006556305 | 0.8210965 | 0.008667492 |  |  | 129760 | 0.7113905 | 0.7035679 | 0.008734471 | 0.7023974 | 0.006021514 | 0.7024014 | 0.006970597
|  |  | 2982 | 0.9619157 | 0.9739898 | 0.003243641 | 0.9585642 | 0.08028599 | 0.9586818 | 0.06971555 |  |  | 2906 | 0.9265234 | 0.9430758 | 0.01290888 | 0.928149 | 0.008812229 | 0.9282056 | 0.01110049 |  |  | 3130 | 0.8676033 | 0.9558824 | 0.011683 | 0.8999615 | 0.00635416 | 0.8999773 | 0.005538172 |  |  | 3130 | 0.7648303 | 0.9134311 | 0.007507628 | 0.7859672 | 0.003690481 | 0.7859484 | 0.006093413 |  |  | 172260 | 0.8301402 | 0.8678712 | 0.01835765 | 0.8212848 | 0.006560083 | 0.8212879 | 0.008670464 |  |  | 130060 | 0.7070396 | 0.7035679 | 0.008734471 | 0.7026297 | 0.006023991 | 0.7026338 | 0.00697456
|  |  | 2987 | 0.9637076 | 0.974137 | 0.003230656 | 0.9587143 | 0.08029914 | 0.9588323 | 0.06972712 |  |  | 2911 | 0.9255629 | 0.9432934 | 0.01286688 | 0.9283285 | 0.008789346 | 0.9283849 | 0.01106403 |  |  | 3135 | 0.8676033 | 0.9559579 | 0.01162876 | 0.8999902 | 0.006353414 | 0.9000059 | 0.005532238 |  |  | 3135 | 0.7648303 | 0.9134468 | 0.007486597 | 0.7859762 | 0.003690536 | 0.7859574 | 0.006093465 |  |  | 172560 | 0.8279022 | 0.8678712 | 0.01835765 | 0.821476 | 0.006563853 | 0.8214791 | 0.008673427 |  |  | 130360 | 0.7005133 | 0.7035679 | 0.008734471 | 0.7028616 | 0.006026453 | 0.7028657 | 0.0069785
|  |  | 2992 | 0.9637076 | 0.9742834 | 0.003217719 | 0.9588639 | 0.08031223 | 0.9589823 | 0.06973864 |  |  | 2916 | 0.9265234 | 0.9435099 | 0.01282498 | 0.928507 | 0.008766558 | 0.9285633 | 0.0110277 |  |  | 3140 | 0.8686823 | 0.9560328 | 0.01157481 | 0.9000186 | 0.006352679 | 0.9000342 | 0.005526382 |  |  | 3140 | 0.7648303 | 0.9134624 | 0.007465844 | 0.7859852 | 0.003690591 | 0.7859665 | 0.006093518 |  |  | 172860 | 0.8256643 | 0.8678712 | 0.01835765 | 0.8216669 | 0.006567614 | 0.8216701 | 0.008676381 |  |  | 130660 | 0.7026888 | 0.7035679 | 0.008734471 | 0.7030931 | 0.0060289 | 0.7030972 | 0.006982417
|  |  | 2997 | 0.9637076 | 0.9744289 | 0.003204827 | 0.9590129 | 0.08032527 | 0.9591316 | 0.06975012 |  |  | 2921 | 0.9265234 | 0.9437253 | 0.01278319 | 0.9286845 | 0.008743863 | 0.9287407 | 0.01099148 |  |  | 3145 | 0.8676033 | 0.9561072 | 0.01152113 | 0.9000468 | 0.006351956 | 0.9000624 | 0.005520602 |  |  | 3145 | 0.7648303 | 0.9134779 | 0.007445365 | 0.7859943 | 0.003690646 | 0.7859755 | 0.00609357 |  |  | 173160 | 0.8167125 | 0.8678712 | 0.01835765 | 0.8218576 | 0.006571366 | 0.8218608 | 0.008679325 |  |  | 130960 | 0.7026888 | 0.7035679 | 0.008734471 | 0.7033243 | 0.006031331 | 0.7033284 | 0.006986311
|  |  | 3002 | 0.9637076 | 0.9745735 | 0.003191981 | 0.9591613 | 0.08033826 | 0.9592803 | 0.06976155 |  |  | 2926 | 0.9274838 | 0.9439396 | 0.0127415 | 0.9288611 | 0.008721262 | 0.9289172 | 0.0109554 |  |  | 3150 | 0.8676033 | 0.9561811 | 0.01146774 | 0.9000748 | 0.006351244 | 0.9000903 | 0.005514898 |  |  | 3150 | 0.7665117 | 0.9134932 | 0.00742516 | 0.7860033 | 0.003690701 | 0.7859846 | 0.006093623 |  |  | 173460 | 0.8189504 | 0.8678712 | 0.01835765 | 0.8220482 | 0.00657511 | 0.8220514 | 0.00868226 |  |  | 131260 | 0.7005133 | 0.7035679 | 0.008734471 | 0.703555 | 0.006033747 | 0.7035592 | 0.006990182
|  |  | 3007 | 0.9637076 | 0.9747174 | 0.003179182 | 0.9593092 | 0.0803512 | 0.9594284 | 0.06977295 |  |  | 2931 | 0.9265234 | 0.9441529 | 0.01269991 | 0.9290367 | 0.008698755 | 0.9290927 | 0.01091943 |  |  | 3155 | 0.8686823 | 0.9562545 | 0.01141464 | 0.9001026 | 0.006350542 | 0.900118 | 0.005509269 |  |  | 3155 | 0.7648303 | 0.9135084 | 0.007405223 | 0.7860124 | 0.003690757 | 0.7859936 | 0.006093676 |  |  | 173760 | 0.8279022 | 0.8678712 | 0.01835765 | 0.8222384 | 0.006578845 | 0.8222417 | 0.008685186 |  |  | 131560 | 0.7048642 | 0.7035679 | 0.008734471 | 0.7037854 | 0.006036149 | 0.7037895 | 0.00699403
|  |  | 3012 | 0.9637076 | 0.9748603 | 0.003166428 | 0.9594564 | 0.0803641 | 0.9595759 | 0.0697843 |  |  | 2936 | 0.9255629 | 0.9443651 | 0.01265842 | 0.9292113 | 0.008676342 | 0.9292672 | 0.01088359 |  |  | 3160 | 0.8686823 | 0.9563274 | 0.01136181 | 0.9001302 | 0.006349852 | 0.9001455 | 0.005503713 |  |  | 3160 | 0.7648303 | 0.9135234 | 0.007385553 | 0.7860214 | 0.003690812 | 0.7860026 | 0.006093728 |  |  | 174060 | 0.8256643 | 0.8678712 | 0.01835765 | 0.8224285 | 0.006582572 | 0.8224318 | 0.008688102 |  |  | 131860 | 0.7048642 | 0.7035679 | 0.008734471 | 0.7040154 | 0.006038535 | 0.7040195 | 0.006997856
|  |  | 3017 | 0.9637076 | 0.9750025 | 0.003153721 | 0.959603 | 0.08037694 | 0.9597229 | 0.0697956 |  |  | 2941 | 0.9274838 | 0.9445762 | 0.01261703 | 0.9293851 | 0.008654022 | 0.9294408 | 0.01084787 |  |  | 3165 | 0.8686823 | 0.9563999 | 0.01130926 | 0.9001575 | 0.006349172 | 0.9001727 | 0.00549823 |  |  | 3165 | 0.7648303 | 0.9135382 | 0.007366146 | 0.7860304 | 0.003690868 | 0.7860117 | 0.006093781 |  |  | 174360 | 0.8279022 | 0.8678712 | 0.01835765 | 0.8226184 | 0.00658629 | 0.8226217 | 0.008691009 |  |  | 132160 | 0.7092151 | 0.7035679 | 0.008734471 | 0.704245 | 0.006040906 | 0.7042491 | 0.007001659
|  |  | 3022 | 0.9646036 | 0.9751439 | 0.003141059 | 0.9597491 | 0.08038973 | 0.9598693 | 0.06980687 |  |  | 2946 | 0.9274838 | 0.9447863 | 0.01257575 | 0.9295579 | 0.008631796 | 0.9296135 | 0.01081228 |  |  | 3170 | 0.8686823 | 0.9564718 | 0.01125699 | 0.9001846 | 0.006348503 | 0.9001998 | 0.00549282 |  |  | 3170 | 0.7665117 | 0.9135529 | 0.007347001 | 0.7860395 | 0.003690923 | 0.7860207 | 0.006093834 |  |  | 174660 | 0.8256643 | 0.8678712 | 0.01835765 | 0.822808 | 0.00659 | 0.8228113 | 0.008693906 |  |  | 132460 | 0.6983379 | 0.7035679 | 0.008734471 | 0.7044742 | 0.006043263 | 0.7044784 | 0.00700544
|  |  | 3027 | 0.9646036 | 0.9752844 | 0.003128442 | 0.9598946 | 0.08040248 | 0.960015 | 0.06981809 |  |  | 2951 | 0.9265234 | 0.9449953 | 0.01253456 | 0.9297297 | 0.008609663 | 0.9297853 | 0.01077681 |  |  | 3175 | 0.8686823 | 0.9565432 | 0.011205 | 0.9002115 | 0.006347844 | 0.9002266 | 0.005487481 |  |  | 3175 | 0.7648303 | 0.9135675 | 0.007328113 | 0.7860485 | 0.003690979 | 0.7860298 | 0.006093887 |  |  | 174960 | 0.8256643 | 0.8678712 | 0.01835765 | 0.8229974 | 0.006593701 | 0.8230008 | 0.008696794 |  |  | 132760 | 0.7026888 | 0.7035679 | 0.008734471 | 0.704703 | 0.006045604 | 0.7047072 | 0.007009197
|  |  | 3032 | 0.9646036 | 0.9754241 | 0.003115872 | 0.9600395 | 0.08041518 | 0.9601602 | 0.06982926 |  |  | 2956 | 0.9274838 | 0.9452033 | 0.01249348 | 0.9299007 | 0.008587624 | 0.9299561 | 0.01074146 |  |  | 3180 | 0.8686823 | 0.9566142 | 0.01115329 | 0.9002382 | 0.006347196 | 0.9002532 | 0.005482212 |  |  | 3180 | 0.7681932 | 0.9135819 | 0.00730948 | 0.7860575 | 0.003691035 | 0.7860388 | 0.00609394 |  |  | 175260 | 0.8279022 | 0.8678712 | 0.01835765 | 0.8231867 | 0.006597394 | 0.82319 | 0.008699673 |  |  | 133060 | 0.7026888 | 0.7035679 | 0.008734471 | 0.7049314 | 0.006047931 | 0.7049357 | 0.007012933
|  |  | 3037 | 0.9646036 | 0.975563 | 0.003103347 | 0.9601838 | 0.08042783 | 0.9603048 | 0.0698404 |  |  | 2961 | 0.9274838 | 0.9454102 | 0.0124525 | 0.9300707 | 0.008565678 | 0.930126 | 0.01070624 |  |  | 3185 | 0.8686823 | 0.9566847 | 0.01110186 | 0.9002647 | 0.006346557 | 0.9002796 | 0.005477013 |  |  | 3185 | 0.7665117 | 0.9135962 | 0.007291099 | 0.7860666 | 0.00369109 | 0.7860478 | 0.006093993 |  |  | 175560 | 0.8279022 | 0.8678712 | 0.01835765 | 0.8233756 | 0.006601078 | 0.823379 | 0.008702542 |  |  | 133360 | 0.7092151 | 0.7035679 | 0.008734471 | 0.7051595 | 0.006050243 | 0.7051637 | 0.007016646
|  |  | 3042 | 0.9637076 | 0.9757011 | 0.003090867 | 0.9603275 | 0.08044043 | 0.9604489 | 0.06985149 |  |  | 2966 | 0.9274838 | 0.9456162 | 0.01241163 | 0.9302398 | 0.008543825 | 0.930295 | 0.01067114 |  |  | 3190 | 0.8665243 | 0.9567547 | 0.01105069 | 0.900291 | 0.006345928 | 0.9003058 | 0.005471882 |  |  | 3190 | 0.7665117 | 0.9136104 | 0.007272967 | 0.7860756 | 0.003691146 | 0.7860569 | 0.006094047 |  |  | 175860 | 0.8279022 | 0.8678712 | 0.01835765 | 0.8235644 | 0.006604754 | 0.8235678 | 0.008705402 |  |  | 133660 | 0.7048642 | 0.7035679 | 0.008734471 | 0.7053872 | 0.00605254 | 0.7053914 | 0.007020336
|  |  | 3047 | 0.9646036 | 0.9758384 | 0.003078433 | 0.9604707 | 0.08045298 | 0.9605924 | 0.06986254 |  |  | 2971 | 0.9284443 | 0.945821 | 0.01237085 | 0.930408 | 0.008522065 | 0.930463 | 0.01063616 |  |  | 3195 | 0.8686823 | 0.9568242 | 0.01099981 | 0.900317 | 0.006345309 | 0.9003318 | 0.00546682 |  |  | 3195 | 0.7648303 | 0.9136244 | 0.007255083 | 0.7860846 | 0.003691202 | 0.7860659 | 0.0060941 |  |  | 176160 | 0.8234263 | 0.8678712 | 0.01835765 | 0.823753 | 0.006608421 | 0.8237564 | 0.008708253 |  |  | 133960 | 0.7113905 | 0.7035679 | 0.008734471 | 0.7056145 | 0.006054822 | 0.7056187 | 0.007024005
|  |  | 3052 | 0.9654995 | 0.9759749 | 0.003066043 | 0.9606133 | 0.08046549 | 0.9607353 | 0.06987355 |  |  | 2976 | 0.9274838 | 0.9460249 | 0.01233018 | 0.9305753 | 0.008500397 | 0.9306302 | 0.01060131 |  |  | 3200 | 0.8686823 | 0.9568933 | 0.01094919 | 0.9003429 | 0.0063447 | 0.9003576 | 0.005461825 |  |  | 3200 | 0.7648303 | 0.9136383 | 0.007237442 | 0.7860937 | 0.003691258 | 0.7860749 | 0.006094153 |  |  | 176460 | 0.8211884 | 0.8678712 | 0.01835765 | 0.8239413 | 0.006612079 | 0.8239448 | 0.008711095 |  |  | 134260 | 0.7092151 | 0.7035679 | 0.008734471 | 0.7058414 | 0.00605709 | 0.7058457 | 0.007027651
|  |  | 3057 | 0.9646036 | 0.9761106 | 0.0030537 | 0.9607554 | 0.08047795 | 0.9608776 | 0.06988452 |  |  | 2981 | 0.9284443 | 0.9462278 | 0.01228961 | 0.9307416 | 0.008478823 | 0.9307965 | 0.01056658 |  |  | 3205 | 0.8686823 | 0.9569618 | 0.01089885 | 0.9003686 | 0.006344101 | 0.9003832 | 0.005456896 |  |  | 3205 | 0.7614673 | 0.913652 | 0.007220042 | 0.7861027 | 0.003691314 | 0.7860839 | 0.006094207 |  |  | 176760 | 0.8211884 | 0.8678712 | 0.01835765 | 0.8241295 | 0.006615729 | 0.8241329 | 0.008713927 |  |  | 134560 | 0.7113905 | 0.7035679 | 0.008734471 | 0.7060679 | 0.006059342 | 0.7060722 | 0.007031274
|  |  | 3062 | 0.9654995 | 0.9762455 | 0.003041401 | 0.9608969 | 0.08049036 | 0.9610194 | 0.06989545 |  |  | 2986 | 0.9294047 | 0.9464296 | 0.01224914 | 0.9309071 | 0.008457341 | 0.9309619 | 0.01053197 |  |  | 3210 | 0.8676033 | 0.95703 | 0.01084878 | 0.900394 | 0.00634351 | 0.9004085 | 0.005452033 |  |  | 3210 | 0.7681932 | 0.9136656 | 0.007202881 | 0.7861117 | 0.003691371 | 0.786093 | 0.00609426 |  |  | 177060 | 0.8301402 | 0.8678712 | 0.01835765 | 0.8243174 | 0.006619371 | 0.8243209 | 0.00871675 |  |  | 134860 | 0.7092151 | 0.7035679 | 0.008734471 | 0.7062941 | 0.00606158 | 0.7062984 | 0.007034876
|  |  | 3067 | 0.9646036 | 0.9763797 | 0.003029147 | 0.9610378 | 0.08050273 | 0.9611606 | 0.06990634 |  |  | 2991 | 0.9294047 | 0.9466304 | 0.01220877 | 0.9310717 | 0.008435952 | 0.9311263 | 0.01049749 |  |  | 3215 | 0.8686823 | 0.9570976 | 0.01079898 | 0.9004193 | 0.006342929 | 0.9004337 | 0.005447234 |  |  | 3215 | 0.7665117 | 0.9136791 | 0.007185955 | 0.7861207 | 0.003691427 | 0.786102 | 0.006094314 |  |  | 177360 | 0.8234263 | 0.8678712 | 0.01835765 | 0.8245051 | 0.006623004 | 0.8245086 | 0.008719564 |  |  | 135160 | 0.7070396 | 0.7035679 | 0.008734471 | 0.7065199 | 0.006063804 | 0.7065242 | 0.007038456
|  |  | 3072 | 0.9654995 | 0.9765131 | 0.003016938 | 0.9611782 | 0.08051505 | 0.9613013 | 0.06991718 |  |  | 2996 | 0.9284443 | 0.9468302 | 0.01216851 | 0.9312354 | 0.008414656 | 0.9312899 | 0.01046312 |  |  | 3220 | 0.8697613 | 0.9571648 | 0.01074945 | 0.9004443 | 0.006342357 | 0.9004587 | 0.0054425 |  |  | 3220 | 0.7681932 | 0.9136924 | 0.007169263 | 0.7861298 | 0.003691483 | 0.786111 | 0.006094367 |  |  | 177660 | 0.834616 | 0.8678712 | 0.01835765 | 0.8246925 | 0.006626629 | 0.8246961 | 0.008722368 |  |  | 135460 | 0.7070396 | 0.7035679 | 0.008734471 | 0.7067453 | 0.006066013 | 0.7067496 | 0.007042013
|  |  | 3077 | 0.9654995 | 0.9766457 | 0.003004774 | 0.9613181 | 0.08052732 | 0.9614414 | 0.06992799 |  |  | 3001 | 0.9303652 | 0.9470291 | 0.01212835 | 0.9313982 | 0.008393451 | 0.9314526 | 0.01042888 |  |  | 3225 | 0.8676033 | 0.9572316 | 0.01070019 | 0.9004692 | 0.006341795 | 0.9004835 | 0.005437829 |  |  | 3225 | 0.7665117 | 0.9137056 | 0.0071528 | 0.7861388 | 0.00369154 | 0.7861201 | 0.006094421 |  |  | 177960 | 0.8301402 | 0.8678712 | 0.01835765 | 0.8248798 | 0.006630245 | 0.8248834 | 0.008725164 |  |  | 135760 | 0.7113905 | 0.7035679 | 0.008734471 | 0.7069703 | 0.006068207 | 0.7069746 | 0.007045549
|  |  | 3082 | 0.9654995 | 0.9767775 | 0.002992655 | 0.9614573 | 0.08053955 | 0.9615809 | 0.06993875 |  |  | 3006 | 0.9294047 | 0.9472269 | 0.01208828 | 0.9315602 | 0.008372339 | 0.9316145 | 0.01039477 |  |  | 3230 | 0.8676033 | 0.9572979 | 0.01065119 | 0.9004938 | 0.006341241 | 0.9005081 | 0.00543322 |  |  | 3230 | 0.7681932 | 0.9137187 | 0.007136566 | 0.7861478 | 0.003691596 | 0.7861291 | 0.006094475 |  |  | 178260 | 0.8301402 | 0.8678712 | 0.01835765 | 0.8250669 | 0.006633853 | 0.8250705 | 0.00872795 |  |  | 136060 | 0.7048642 | 0.7035679 | 0.008734471 | 0.7071949 | 0.006070387 | 0.7071993 | 0.007049062
|  |  | 3087 | 0.9663955 | 0.9769086 | 0.00298058 | 0.9615961 | 0.08055173 | 0.9617199 | 0.06994947 |  |  | 3011 | 0.9274838 | 0.9474237 | 0.01204833 | 0.9317213 | 0.00835132 | 0.9317754 | 0.01036077 |  |  | 3235 | 0.8665243 | 0.9573637 | 0.01060247 | 0.9005183 | 0.006340695 | 0.9005325 | 0.005428674 |  |  | 3235 | 0.7648303 | 0.9137317 | 0.007120557 | 0.7861568 | 0.003691653 | 0.7861381 | 0.006094529 |  |  | 178560 | 0.8279022 | 0.8678712 | 0.01835765 | 0.8252537 | 0.006637453 | 0.8252573 | 0.008730726 |  |  | 136360 | 0.713566 | 0.7035679 | 0.008734471 | 0.7074192 | 0.006072552 | 0.7074236 | 0.007052554
|  |  | 3092 | 0.9663955 | 0.9770389 | 0.00296855 | 0.9617343 | 0.08056386 | 0.9618584 | 0.06996016 |  |  | 3016 | 0.9284443 | 0.9476196 | 0.01200847 | 0.9318815 | 0.008330392 | 0.9319355 | 0.0103269 |  |  | 3240 | 0.8697613 | 0.9574291 | 0.010554 | 0.9005426 | 0.006340159 | 0.9005567 | 0.005424188 |  |  | 3240 | 0.7665117 | 0.9137445 | 0.00710477 | 0.7861659 | 0.003691709 | 0.7861471 | 0.006094583 |  |  | 178860 | 0.8301402 | 0.8678712 | 0.01835765 | 0.8254403 | 0.006641044 | 0.825444 | 0.008733494 |  |  | 136660 | 0.7200923 | 0.7035679 | 0.008734471 | 0.7076431 | 0.006074703 | 0.7076475 | 0.007056024
|  |  | 3097 | 0.9654995 | 0.9771684 | 0.002956564 | 0.9618719 | 0.08057595 | 0.9619963 | 0.0699708 |  |  | 3021 | 0.9274838 | 0.9478145 | 0.01196871 | 0.9320408 | 0.008309556 | 0.9320948 | 0.01029315 |  |  | 3245 | 0.8686823 | 0.9574941 | 0.01050581 | 0.9005667 | 0.00633963 | 0.9005807 | 0.005419762 |  |  | 3245 | 0.7665117 | 0.9137572 | 0.007089203 | 0.7861749 | 0.003691766 | 0.7861562 | 0.006094637 |  |  | 179160 | 0.8256643 | 0.8678712 | 0.01835765 | 0.8256267 | 0.006644627 | 0.8256304 | 0.008736252 |  |  | 136960 | 0.7200923 | 0.7035679 | 0.008734471 | 0.7078666 | 0.006076839 | 0.707871 | 0.007059472
|  |  | 3102 | 0.9663955 | 0.9772972 | 0.002944623 | 0.962009 | 0.08058799 | 0.9621336 | 0.0699814 |  |  | 3026 | 0.9294047 | 0.9480084 | 0.01192906 | 0.9321993 | 0.008288811 | 0.9322531 | 0.01025952 |  |  | 3250 | 0.8686823 | 0.9575586 | 0.01045787 | 0.9005906 | 0.006339111 | 0.9006045 | 0.005415396 |  |  | 3250 | 0.7665117 | 0.9137698 | 0.007073853 | 0.7861839 | 0.003691823 | 0.7861652 | 0.006094691 |  |  | 179460 | 0.8279022 | 0.8678712 | 0.01835765 | 0.8258129 | 0.006648201 | 0.8258166 | 0.008739002 |  |  | 137260 | 0.7092151 | 0.7035679 | 0.008734471 | 0.7080897 | 0.006078961 | 0.7080942 | 0.007062899
|  |  | 3107 | 0.9663955 | 0.9774253 | 0.002932726 | 0.9621456 | 0.08059999 | 0.9622705 | 0.06999197 |  |  | 3031 | 0.9294047 | 0.9482013 | 0.01188951 | 0.932357 | 0.008268159 | 0.9324107 | 0.01022601 |  |  | 3255 | 0.8686823 | 0.9576227 | 0.0104102 | 0.9006143 | 0.006338599 | 0.9006282 | 0.005411089 |  |  | 3255 | 0.7665117 | 0.9137823 | 0.007058718 | 0.7861929 | 0.00369188 | 0.7861742 | 0.006094745 |  |  | 179760 | 0.8301402 | 0.8678712 | 0.01835765 | 0.8259989 | 0.006651767 | 0.8260026 | 0.008741742 |  |  | 137560 | 0.7113905 | 0.7035679 | 0.008734471 | 0.7083125 | 0.006081069 | 0.708317 | 0.007066304
|  |  | 3112 | 0.9663955 | 0.9775526 | 0.002920873 | 0.9622816 | 0.08061195 | 0.9624068 | 0.07000249 |  |  | 3036 | 0.9284443 | 0.9483933 | 0.01185006 | 0.9325137 | 0.008247598 | 0.9325673 | 0.01019262 |  |  | 3260 | 0.8686823 | 0.9576863 | 0.01036279 | 0.9006378 | 0.006338096 | 0.9006516 | 0.00540684 |  |  | 3260 | 0.7665117 | 0.9137946 | 0.007043795 | 0.7862019 | 0.003691937 | 0.7861832 | 0.0060948 |  |  | 180060 | 0.8279022 | 0.8678712 | 0.01835765 | 0.8261847 | 0.006655325 | 0.8261884 | 0.008744473 |  |  | 137860 | 0.713566 | 0.7035679 | 0.008734471 | 0.7085349 | 0.006083162 | 0.7085394 | 0.007069687
|  |  | 3117 | 0.9654995 | 0.9776792 | 0.002909065 | 0.9624171 | 0.08062385 | 0.9625425 | 0.07001298 |  |  | 3041 | 0.9303652 | 0.9485843 | 0.01181072 | 0.9326697 | 0.008227128 | 0.9327232 | 0.01015936 |  |  | 3265 | 0.8697613 | 0.9577496 | 0.01031565 | 0.9006611 | 0.0063376 | 0.9006749 | 0.005402648 |  |  | 3265 | 0.7648303 | 0.9138068 | 0.007029082 | 0.786211 | 0.003691994 | 0.7861922 | 0.006094854 |  |  | 180360 | 0.8256643 | 0.8678712 | 0.01835765 | 0.8263703 | 0.006658874 | 0.826374 | 0.008747194 |  |  | 138160 | 0.7070396 | 0.7035679 | 0.008734471 | 0.7087569 | 0.006085241 | 0.7087614 | 0.007073049
|  |  | 3122 | 0.9663955 | 0.9778051 | 0.0028973 | 0.9625521 | 0.08063572 | 0.9626777 | 0.07002342 |  |  | 3046 | 0.9294047 | 0.9487744 | 0.01177147 | 0.9328248 | 0.00820675 | 0.9328782 | 0.01012622 |  |  | 3270 | 0.8686823 | 0.9578123 | 0.01026876 | 0.9006843 | 0.006337113 | 0.900698 | 0.005398513 |  |  | 3270 | 0.7648303 | 0.9138189 | 0.007014576 | 0.78622 | 0.003692051 | 0.7862013 | 0.006094908 |  |  | 180660 | 0.8301402 | 0.8678712 | 0.01835765 | 0.8265556 | 0.006662415 | 0.8265594 | 0.008749907 |  |  | 138460 | 0.7070396 | 0.7035679 | 0.008734471 | 0.7089786 | 0.006087306 | 0.7089831 | 0.00707639
|  |  | 3127 | 0.9672915 | 0.9779302 | 0.00288558 | 0.9626866 | 0.08064754 | 0.9628124 | 0.07003383 |  |  | 3051 | 0.9294047 | 0.9489635 | 0.01173233 | 0.9329791 | 0.008186462 | 0.9330323 | 0.01009319 |  |  | 3275 | 0.8697613 | 0.9578747 | 0.01022213 | 0.9007073 | 0.006336633 | 0.9007209 | 0.005394434 |  |  | 3275 | 0.7665117 | 0.9138309 | 0.007000275 | 0.786229 | 0.003692108 | 0.7862103 | 0.006094963 |  |  | 180960 | 0.8301402 | 0.8678712 | 0.01835765 | 0.8267408 | 0.006665948 | 0.8267446 | 0.00875261 |  |  | 138760 | 0.7179169 | 0.7035679 | 0.008734471 | 0.7091999 | 0.006089356 | 0.7092044 | 0.007079709
|  |  | 3132 | 0.9663955 | 0.9780546 | 0.002873903 | 0.9628205 | 0.08065932 | 0.9629466 | 0.0700442 |  |  | 3056 | 0.9303652 | 0.9491516 | 0.01169329 | 0.9331325 | 0.008166266 | 0.9331856 | 0.01006029 |  |  | 3280 | 0.8686823 | 0.9579367 | 0.01017576 | 0.9007301 | 0.006336161 | 0.9007436 | 0.00539041 |  |  | 3280 | 0.7665117 | 0.9138428 | 0.006986176 | 0.786238 | 0.003692165 | 0.7862193 | 0.006095017 |  |  | 181260 | 0.8301402 | 0.8678712 | 0.01835765 | 0.8269257 | 0.006669472 | 0.8269295 | 0.008755305 |  |  | 139060 | 0.7287941 | 0.7035679 | 0.008734471 | 0.7094208 | 0.006091392 | 0.7094253 | 0.007083007
|  |  | 3137 | 0.9654995 | 0.9781783 | 0.00286227 | 0.9629539 | 0.08067105 | 0.9630802 | 0.07005453 |  |  | 3061 | 0.9303652 | 0.9493389 | 0.01165435 | 0.9332851 | 0.00814616 | 0.9333381 | 0.01002751 |  |  | 3285 | 0.8697613 | 0.9579982 | 0.01012964 | 0.9007527 | 0.006335697 | 0.9007662 | 0.005386441 |  |  | 3285 | 0.7681932 | 0.9138545 | 0.006972277 | 0.786247 | 0.003692223 | 0.7862283 | 0.006095072 |  |  | 181560 | 0.8323781 | 0.8678712 | 0.01835765 | 0.8271104 | 0.006672988 | 0.8271142 | 0.00875799 |  |  | 139360 | 0.713566 | 0.7035679 | 0.008734471 | 0.7096413 | 0.006093414 | 0.7096459 | 0.007086283
|  |  | 3142 | 0.9654995 | 0.9783012 | 0.00285068 | 0.9630868 | 0.08068274 | 0.9632134 | 0.07006482 |  |  | 3066 | 0.9294047 | 0.9495252 | 0.01161551 | 0.9334369 | 0.008126145 | 0.9334898 | 0.009994856 |  |  | 3290 | 0.8697613 | 0.9580593 | 0.01008379 | 0.9007752 | 0.00633524 | 0.9007886 | 0.005382526 |  |  | 3290 | 0.7665117 | 0.9138662 | 0.006958576 | 0.786256 | 0.00369228 | 0.7862373 | 0.006095127 |  |  | 181860 | 0.8279022 | 0.8678712 | 0.01835765 | 0.8272949 | 0.006676496 | 0.8272988 | 0.008760666 |  |  | 139660 | 0.7222678 | 0.7035679 | 0.008734471 | 0.7098615 | 0.006095422 | 0.7098661 | 0.007089538
|  |  | 3147 | 0.9672915 | 0.9784235 | 0.002839135 | 0.9632191 | 0.08069438 | 0.963346 | 0.07007507 |  |  | 3071 | 0.9303652 | 0.9497105 | 0.01157678 | 0.9335879 | 0.008106221 | 0.9336407 | 0.009962319 |  |  | 3295 | 0.8697613 | 0.95812 | 0.01003819 | 0.9007974 | 0.00633479 | 0.9008108 | 0.005378664 |  |  | 3295 | 0.7648303 | 0.9138777 | 0.006945069 | 0.786265 | 0.003692337 | 0.7862463 | 0.006095182 |  |  | 182160 | 0.8301402 | 0.8678712 | 0.01835765 | 0.8274792 | 0.006679996 | 0.8274831 | 0.008763333 |  |  | 139960 | 0.7157414 | 0.7035679 | 0.008734471 | 0.7100813 | 0.006097416 | 0.7100859 | 0.007092772
|  |  | 3152 | 0.9672915 | 0.978545 | 0.002827632 | 0.963351 | 0.08070598 | 0.963478 | 0.07008529 |  |  | 3076 | 0.9313257 | 0.949895 | 0.01153814 | 0.933738 | 0.008086387 | 0.9337907 | 0.009929902 |  |  | 3300 | 0.8697613 | 0.9581803 | 0.009992839 | 0.9008195 | 0.006334348 | 0.9008328 | 0.005374855 |  |  | 3300 | 0.7681932 | 0.9138891 | 0.006931755 | 0.7862741 | 0.003692395 | 0.7862553 | 0.006095236 |  |  | 182460 | 0.8323781 | 0.8678712 | 0.01835765 | 0.8276633 | 0.006683487 | 0.8276672 | 0.008765991 |  |  | 140260 | 0.713566 | 0.7035679 | 0.008734471 | 0.7103007 | 0.006099396 | 0.7103053 | 0.007095985
|  |  | 3157 | 0.9663955 | 0.9786659 | 0.002816173 | 0.9634823 | 0.08071754 | 0.9636096 | 0.07009547 |  |  | 3081 | 0.9303652 | 0.9500785 | 0.01149961 | 0.9338874 | 0.008066643 | 0.93394 | 0.009897606 |  |  | 3305 | 0.8697613 | 0.9582401 | 0.009947745 | 0.9008415 | 0.006333913 | 0.9008547 | 0.005371097 |  |  | 3305 | 0.7681932 | 0.9139004 | 0.006918631 | 0.7862831 | 0.003692453 | 0.7862644 | 0.006095291 |  |  | 182760 | 0.8323781 | 0.8678712 | 0.01835765 | 0.8278472 | 0.00668697 | 0.8278511 | 0.00876864 |  |  | 140560 | 0.7113905 | 0.7035679 | 0.008734471 | 0.7105198 | 0.006101362 | 0.7105244 | 0.007099177
|  |  | 3162 | 0.9681874 | 0.978786 | 0.002804758 | 0.9636132 | 0.08072906 | 0.9637407 | 0.0701056 |  |  | 3086 | 0.9303652 | 0.9502611 | 0.01146118 | 0.9340359 | 0.00804699 | 0.9340884 | 0.00986543 |  |  | 3310 | 0.8708404 | 0.9582996 | 0.009902904 | 0.9008632 | 0.006333485 | 0.9008764 | 0.005367391 |  |  | 3310 | 0.7648303 | 0.9139116 | 0.006905696 | 0.7862921 | 0.00369251 | 0.7862734 | 0.006095346 |  |  | 183060 | 0.8323781 | 0.8678712 | 0.01835765 | 0.8280308 | 0.006690445 | 0.8280348 | 0.00877128 |  |  | 140860 | 0.713566 | 0.7035679 | 0.008734471 | 0.7107385 | 0.006103314 | 0.7107431 | 0.007102348
|  |  | 3167 | 0.9663955 | 0.9789055 | 0.002793385 | 0.9637435 | 0.08074053 | 0.9638712 | 0.07011571 |  |  | 3091 | 0.9322861 | 0.9504428 | 0.01142286 | 0.9341837 | 0.008027426 | 0.9342361 | 0.009833375 |  |  | 3315 | 0.8697613 | 0.9583587 | 0.009858315 | 0.9008848 | 0.006333063 | 0.9008979 | 0.005363736 |  |  | 3315 | 0.7681932 | 0.9139226 | 0.006892946 | 0.7863011 | 0.003692568 | 0.7862824 | 0.006095401 |  |  | 183360 | 0.8301402 | 0.8678712 | 0.01835765 | 0.8282143 | 0.006693911 | 0.8282182 | 0.00877391 |  |  | 141160 | 0.7113905 | 0.7035679 | 0.008734471 | 0.7109569 | 0.006105252 | 0.7109615 | 0.007105498
|  |  | 3172 | 0.9681874 | 0.9790242 | 0.002782056 | 0.9638733 | 0.08075196 | 0.9640013 | 0.07012577 |  |  | 3096 | 0.9303652 | 0.9506236 | 0.01138463 | 0.9343306 | 0.008007952 | 0.9343829 | 0.009801439 |  |  | 3320 | 0.8697613 | 0.9584173 | 0.009813976 | 0.9009062 | 0.006332649 | 0.9009192 | 0.00536013 |  |  | 3320 | 0.7681932 | 0.9139336 | 0.006880379 | 0.7863101 | 0.003692626 | 0.7862914 | 0.006095457 |  |  | 183660 | 0.8323781 | 0.8678712 | 0.01835765 | 0.8283975 | 0.00669737 | 0.8284015 | 0.008776532 |  |  | 141460 | 0.7092151 | 0.7035679 | 0.008734471 | 0.7111748 | 0.006107176 | 0.7111795 | 0.007108627
|  |  | 3177 | 0.9681874 | 0.9791423 | 0.002770769 | 0.9640026 | 0.08076335 | 0.9641308 | 0.0701358 |  |  | 3101 | 0.9313257 | 0.9508034 | 0.01134651 | 0.9344768 | 0.007988568 | 0.934529 | 0.009769624 |  |  | 3325 | 0.8686823 | 0.9584756 | 0.009769887 | 0.9009275 | 0.006332242 | 0.9009404 | 0.005356574 |  |  | 3325 | 0.7631488 | 0.9139445 | 0.006867993 | 0.7863191 | 0.003692684 | 0.7863004 | 0.006095512 |  |  | 183960 | 0.834616 | 0.8678712 | 0.01835765 | 0.8285805 | 0.00670082 | 0.8285846 | 0.008779145 |  |  | 141760 | 0.713566 | 0.7035679 | 0.008734471 | 0.7113924 | 0.006109086 | 0.7113971 | 0.007111736
|  |  | 3182 | 0.9672915 | 0.9792597 | 0.002759526 | 0.9641314 | 0.0807747 | 0.9642598 | 0.07014579 |  |  | 3106 | 0.9322861 | 0.9509824 | 0.01130848 | 0.9346222 | 0.007969274 | 0.9346742 | 0.009737928 |  |  | 3330 | 0.8697613 | 0.9585335 | 0.009726047 | 0.9009486 | 0.006331841 | 0.9009615 | 0.005353067 |  |  | 3330 | 0.7648303 | 0.9139552 | 0.006855787 | 0.7863281 | 0.003692742 | 0.7863094 | 0.006095567 |  |  | 184260 | 0.8279022 | 0.8678712 | 0.01835765 | 0.8287634 | 0.006704262 | 0.8287674 | 0.008781749 |  |  | 142060 | 0.7266187 | 0.7035679 | 0.008734471 | 0.7116097 | 0.006110982 | 0.7116143 | 0.007114823
|  |  | 3187 | 0.9672915 | 0.9793764 | 0.002748325 | 0.9642597 | 0.080786 | 0.9643883 | 0.07015574 |  |  | 3111 | 0.9294047 | 0.9511605 | 0.01127056 | 0.9347668 | 0.007950069 | 0.9348187 | 0.009706352 |  |  | 3335 | 0.8697613 | 0.9585909 | 0.009682456 | 0.9009695 | 0.006331446 | 0.9009823 | 0.005349608 |  |  | 3335 | 0.7681932 | 0.9139659 | 0.006843756 | 0.7863371 | 0.0036928 | 0.7863184 | 0.006095623 |  |  | 184560 | 0.8234263 | 0.8678712 | 0.01835765 | 0.828946 | 0.006707696 | 0.82895 | 0.008784343 |  |  | 142360 | 0.7157414 | 0.7035679 | 0.008734471 | 0.7118265 | 0.006112865 | 0.7118312 | 0.00711789
|  |  | 3192 | 0.9672915 | 0.9794924 | 0.002737167 | 0.9643876 | 0.08079726 | 0.9645164 | 0.07016566 |  |  | 3116 | 0.9322861 | 0.9513377 | 0.01123274 | 0.9349106 | 0.007930953 | 0.9349624 | 0.009674896 |  |  | 3340 | 0.8708404 | 0.958648 | 0.009639111 | 0.9009903 | 0.006331058 | 0.901003 | 0.005346197 |  |  | 3340 | 0.7665117 | 0.9139764 | 0.0068319 | 0.7863461 | 0.003692858 | 0.7863274 | 0.006095678 |  |  | 184860 | 0.836854 | 0.8678712 | 0.01835765 | 0.8291284 | 0.006711121 | 0.8291325 | 0.008786929 |  |  | 142660 | 0.7113905 | 0.7035679 | 0.008734471 | 0.7120431 | 0.006114733 | 0.7120477 | 0.007120937
|  |  | 3197 | 0.9672915 | 0.9796078 | 0.002726052 | 0.9645149 | 0.08080849 | 0.9646439 | 0.07017554 |  |  | 3121 | 0.9313257 | 0.951514 | 0.01119502 | 0.9350536 | 0.007911926 | 0.9351054 | 0.009643559 |  |  | 3345 | 0.8708404 | 0.9587047 | 0.009596012 | 0.9010109 | 0.006330677 | 0.9010236 | 0.005342832 |  |  | 3345 | 0.7665117 | 0.9139869 | 0.006820217 | 0.7863551 | 0.003692917 | 0.7863364 | 0.006095734 |  |  | 185160 | 0.836854 | 0.8678712 | 0.01835765 | 0.8293106 | 0.006714539 | 0.8293147 | 0.008789506 |  |  | 142960 | 0.7092151 | 0.7035679 | 0.008734471 | 0.7122592 | 0.006116588 | 0.7122639 | 0.007123962
|  |  | 3202 | 0.9690834 | 0.9797225 | 0.002714979 | 0.9646417 | 0.08081967 | 0.964771 | 0.07018538 |  |  | 3126 | 0.9322861 | 0.9516894 | 0.01115741 | 0.9351959 | 0.007892988 | 0.9352475 | 0.009612341 |  |  | 3350 | 0.8686823 | 0.9587611 | 0.009553159 | 0.9010314 | 0.006330301 | 0.901044 | 0.005339514 |  |  | 3350 | 0.7631488 | 0.9139972 | 0.006808703 | 0.7863641 | 0.003692975 | 0.7863454 | 0.006095789 |  |  | 185460 | 0.834616 | 0.8678712 | 0.01835765 | 0.8294926 | 0.006717948 | 0.8294967 | 0.008792074 |  |  | 143260 | 0.7070396 | 0.7035679 | 0.008734471 | 0.712475 | 0.006118429 | 0.7124797 | 0.007126968
|  |  | 3207 | 0.9681874 | 0.9798365 | 0.002703949 | 0.9647681 | 0.0808308 | 0.9648975 | 0.07019519 |  |  | 3131 | 0.9322861 | 0.951864 | 0.01111989 | 0.9353374 | 0.007874138 | 0.9353889 | 0.009581242 |  |  | 3355 | 0.8708404 | 0.958817 | 0.00951055 | 0.9010517 | 0.006329932 | 0.9010642 | 0.005336242 |  |  | 3355 | 0.7681932 | 0.9140075 | 0.006797357 | 0.7863731 | 0.003693033 | 0.7863544 | 0.006095845 |  |  | 185760 | 0.834616 | 0.8678712 | 0.01835765 | 0.8296743 | 0.006721349 | 0.8296785 | 0.008794633 |  |  | 143560 | 0.7113905 | 0.7035679 | 0.008734471 | 0.7126904 | 0.006120257 | 0.7126951 | 0.007129952
|  |  | 3212 | 0.9690834 | 0.9799499 | 0.002692961 | 0.9648939 | 0.0808419 | 0.9650236 | 0.07020496 |  |  | 3136 | 0.9303652 | 0.9520377 | 0.01108248 | 0.9354782 | 0.007855378 | 0.9355296 | 0.009550263 |  |  | 3360 | 0.8708404 | 0.9588726 | 0.009468185 | 0.9010718 | 0.006329569 | 0.9010843 | 0.005333015 |  |  | 3360 | 0.7681932 | 0.9140176 | 0.006786176 | 0.7863821 | 0.003693092 | 0.7863634 | 0.006095901 |  |  | 186060 | 0.8323781 | 0.8678712 | 0.01835765 | 0.8298559 | 0.006724742 | 0.8298601 | 0.008797182 |  |  | 143860 | 0.713566 | 0.7035679 | 0.008734471 | 0.7129055 | 0.006122071 | 0.7129102 | 0.007132917
|  |  | 3217 | 0.9681874 | 0.9800626 | 0.002682015 | 0.9650193 | 0.08085296 | 0.9651491 | 0.0702147 |  |  | 3141 | 0.9303652 | 0.9522105 | 0.01104516 | 0.9356182 | 0.007836705 | 0.9356695 | 0.009519402 |  |  | 3365 | 0.8708404 | 0.9589277 | 0.009426062 | 0.9010918 | 0.006329212 | 0.9011042 | 0.005329832 |  |  | 3365 | 0.7715562 | 0.9140277 | 0.006775159 | 0.7863911 | 0.003693151 | 0.7863724 | 0.006095956 |  |  | 186360 | 0.834616 | 0.8678712 | 0.01835765 | 0.8300373 | 0.006728127 | 0.8300415 | 0.008799723 |  |  | 144160 | 0.7157414 | 0.7035679 | 0.008734471 | 0.7131202 | 0.006123871 | 0.7131249 | 0.007135861
|  |  | 3222 | 0.9672915 | 0.9801747 | 0.002671111 | 0.9651442 | 0.08086398 | 0.9652742 | 0.0702244 |  |  | 3146 | 0.9322861 | 0.9523824 | 0.01100795 | 0.9357574 | 0.007818121 | 0.9358086 | 0.009488659 |  |  | 3370 | 0.8708404 | 0.9589826 | 0.009384181 | 0.9011116 | 0.006328861 | 0.901124 | 0.005326694 |  |  | 3370 | 0.7614673 | 0.9140376 | 0.006764304 | 0.7864001 | 0.003693209 | 0.7863814 | 0.006096012 |  |  | 186660 | 0.836854 | 0.8678712 | 0.01835765 | 0.8302184 | 0.006731504 | 0.8302227 | 0.008802255 |  |  | 144460 | 0.7179169 | 0.7035679 | 0.008734471 | 0.7133345 | 0.006125658 | 0.7133393 | 0.007138784
|  |  | 3227 | 0.9681874 | 0.9802861 | 0.00266025 | 0.9652686 | 0.08087495 | 0.9653988 | 0.07023406 |  |  | 3151 | 0.9322861 | 0.9525535 | 0.01097084 | 0.9358959 | 0.007799625 | 0.935947 | 0.009458035 |  |  | 3375 | 0.8708404 | 0.959037 | 0.009342541 | 0.9011313 | 0.006328516 | 0.9011436 | 0.005323599 |  |  | 3375 | 0.7681932 | 0.9140475 | 0.006753608 | 0.7864091 | 0.003693268 | 0.7863905 | 0.006096068 |  |  | 186960 | 0.8301402 | 0.8678712 | 0.01835765 | 0.8303994 | 0.006734873 | 0.8304036 | 0.008804779 |  |  | 144760 | 0.713566 | 0.7035679 | 0.008734471 | 0.7135485 | 0.006127431 | 0.7135533 | 0.007141688
|  |  | 3232 | 0.9690834 | 0.9803969 | 0.00264943 | 0.9653926 | 0.08088589 | 0.965523 | 0.07024369 |  |  | 3156 | 0.9322861 | 0.9527238 | 0.01093383 | 0.9360337 | 0.007781217 | 0.9360846 | 0.00942753 |  |  | 3380 | 0.8719194 | 0.9590911 | 0.00930114 | 0.9011509 | 0.006328176 | 0.9011631 | 0.005320547 |  |  | 3380 | 0.7665117 | 0.9140572 | 0.006743069 | 0.7864181 | 0.003693327 | 0.7863995 | 0.006096124 |  |  | 187260 | 0.8301402 | 0.8678712 | 0.01835765 | 0.8305801 | 0.006738233 | 0.8305844 | 0.008807293 |  |  | 145060 | 0.7092151 | 0.7035679 | 0.008734471 | 0.7137622 | 0.006129191 | 0.7137669 | 0.007144571
|  |  | 3237 | 0.9690834 | 0.980507 | 0.002638653 | 0.965516 | 0.08089678 | 0.9656466 | 0.07025329 |  |  | 3161 | 0.9322861 | 0.9528931 | 0.01089692 | 0.9361707 | 0.007762896 | 0.9362215 | 0.009397142 |  |  | 3385 | 0.8697613 | 0.9591448 | 0.009259979 | 0.9011703 | 0.006327842 | 0.9011824 | 0.005317537 |  |  | 3385 | 0.7665117 | 0.9140669 | 0.006732685 | 0.7864271 | 0.003693386 | 0.7864085 | 0.00609618 |  |  | 187560 | 0.8390919 | 0.8678712 | 0.01835765 | 0.8307607 | 0.006741586 | 0.830765 | 0.008809798 |  |  | 145360 | 0.7244432 | 0.7035679 | 0.008734471 | 0.7139754 | 0.006130937 | 0.7139802 | 0.007147434
|  |  | 3242 | 0.9681874 | 0.9806165 | 0.002627917 | 0.965639 | 0.08090764 | 0.9657698 | 0.07026285 |  |  | 3166 | 0.9322861 | 0.9530617 | 0.01086011 | 0.9363069 | 0.007744664 | 0.9363577 | 0.009366873 |  |  | 3390 | 0.8708404 | 0.9591981 | 0.009219055 | 0.9011895 | 0.006327514 | 0.9012016 | 0.00531457 |  |  | 3390 | 0.7665117 | 0.9140764 | 0.006722455 | 0.7864361 | 0.003693445 | 0.7864175 | 0.006096237 |  |  | 187860 | 0.834616 | 0.8678712 | 0.01835765 | 0.830941 | 0.00674493 | 0.8309453 | 0.008812295 |  |  | 145660 | 0.7157414 | 0.7035679 | 0.008734471 | 0.7141884 | 0.00613267 | 0.7141932 | 0.007150277
|  |  | 3247 | 0.9681874 | 0.9807254 | 0.002617222 | 0.9657615 | 0.08091846 | 0.9658925 | 0.07027237 |  |  | 3171 | 0.9332466 | 0.9532294 | 0.01082341 | 0.9364425 | 0.007726518 | 0.9364931 | 0.009336721 |  |  | 3395 | 0.8697613 | 0.9592511 | 0.009178369 | 0.9012086 | 0.006327191 | 0.9012207 | 0.005311643 |  |  | 3395 | 0.7681932 | 0.9140859 | 0.006712376 | 0.7864451 | 0.003693504 | 0.7864265 | 0.006096293 |  |  | 188160 | 0.836854 | 0.8678712 | 0.01835765 | 0.8311211 | 0.006748267 | 0.8311254 | 0.008814782 |  |  | 145960 | 0.7244432 | 0.7035679 | 0.008734471 | 0.7144009 | 0.006134389 | 0.7144057 | 0.0071531
|  |  | 3252 | 0.9690834 | 0.9808336 | 0.002606569 | 0.9658836 | 0.08092923 | 0.9660147 | 0.07028186 |  |  | 3176 | 0.9313257 | 0.9533962 | 0.0107868 | 0.9365773 | 0.00770846 | 0.9366278 | 0.009306687 |  |  | 3400 | 0.8708404 | 0.9593037 | 0.009137919 | 0.9012275 | 0.006326874 | 0.9012395 | 0.005308757 |  |  | 3400 | 0.7665117 | 0.9140953 | 0.006702446 | 0.7864541 | 0.003693563 | 0.7864354 | 0.006096349 |  |  | 188460 | 0.8413299 | 0.8678712 | 0.01835765 | 0.831301 | 0.006751595 | 0.8313054 | 0.008817261 |  |  | 146260 | 0.7157414 | 0.7035679 | 0.008734471 | 0.7146131 | 0.006136095 | 0.7146179 | 0.007155903
|  |  | 3257 | 0.9681874 | 0.9809412 | 0.002595958 | 0.9660051 | 0.08093997 | 0.9661364 | 0.07029131 |  |  | 3181 | 0.9322861 | 0.9535623 | 0.0107503 | 0.9367114 | 0.007690489 | 0.9367618 | 0.00927677 |  |  | 3405 | 0.8686823 | 0.959356 | 0.009097704 | 0.9012463 | 0.006326562 | 0.9012583 | 0.005305912 |  |  | 3405 | 0.7665117 | 0.9141046 | 0.006692664 | 0.7864631 | 0.003693622 | 0.7864444 | 0.006096406 |  |  | 188760 | 0.8323781 | 0.8678712 | 0.01835765 | 0.8314807 | 0.006754916 | 0.8314851 | 0.008819731 |  |  | 146560 | 0.713566 | 0.7035679 | 0.008734471 | 0.714825 | 0.006137788 | 0.7148298 | 0.007158687
|  |  | 3262 | 0.9681874 | 0.9810482 | 0.002585388 | 0.9661262 | 0.08095067 | 0.9662577 | 0.07030073 |  |  | 3186 | 0.9332466 | 0.9537275 | 0.01071389 | 0.9368447 | 0.007672604 | 0.9368951 | 0.009246971 |  |  | 3410 | 0.8697613 | 0.9594079 | 0.009057724 | 0.901265 | 0.006326255 | 0.9012769 | 0.005303106 |  |  | 3410 | 0.7648303 | 0.9141138 | 0.006683027 | 0.7864721 | 0.003693681 | 0.7864534 | 0.006096462 |  |  | 189060 | 0.8323781 | 0.8678712 | 0.01835765 | 0.8316602 | 0.006758228 | 0.8316646 | 0.008822192 |  |  | 146860 | 0.7179169 | 0.7035679 | 0.008734471 | 0.7150365 | 0.006139468 | 0.7150413 | 0.00716145
|  |  | 3267 | 0.9690834 | 0.9811545 | 0.002574859 | 0.9662469 | 0.08096133 | 0.9663786 | 0.07031012 |  |  | 3191 | 0.9313257 | 0.9538919 | 0.01067759 | 0.9369774 | 0.007654806 | 0.9370276 | 0.009217289 |  |  | 3415 | 0.8708404 | 0.9594594 | 0.009017978 | 0.9012835 | 0.006325954 | 0.9012954 | 0.00530034 |  |  | 3415 | 0.7698747 | 0.9141229 | 0.006673533 | 0.7864811 | 0.00369374 | 0.7864624 | 0.006096519 |  |  | 189360 | 0.8413299 | 0.8678712 | 0.01835765 | 0.8318395 | 0.006761533 | 0.831844 | 0.008824644 |  |  | 147160 | 0.7222678 | 0.7035679 | 0.008734471 | 0.7152476 | 0.006141134 | 0.7152525 | 0.007164194
|  |  | 3272 | 0.9681874 | 0.9812603 | 0.002564372 | 0.9663671 | 0.08097195 | 0.9664989 | 0.07031947 |  |  | 3196 | 0.9313257 | 0.9540554 | 0.01064138 | 0.9371093 | 0.007637095 | 0.9371594 | 0.009187723 |  |  | 3420 | 0.8719194 | 0.9595107 | 0.008978464 | 0.9013019 | 0.006325657 | 0.9013137 | 0.005297612 |  |  | 3420 | 0.7648303 | 0.9141319 | 0.006664181 | 0.7864901 | 0.0036938 | 0.7864714 | 0.006096575 |  |  | 189660 | 0.8390919 | 0.8678712 | 0.01835765 | 0.8320186 | 0.006764829 | 0.8320231 | 0.008827088 |  |  | 147460 | 0.7200923 | 0.7035679 | 0.008734471 | 0.7154584 | 0.006142787 | 0.7154632 | 0.007166918
|  |  | 3277 | 0.9690834 | 0.9813654 | 0.002553926 | 0.9664868 | 0.08098253 | 0.9666188 | 0.07032879 |  |  | 3201 | 0.9322861 | 0.9542181 | 0.01060528 | 0.9372405 | 0.00761947 | 0.9372906 | 0.009158275 |  |  | 3425 | 0.8697613 | 0.9595615 | 0.008939183 | 0.9013201 | 0.006325366 | 0.9013319 | 0.005294922 |  |  | 3425 | 0.7681932 | 0.9141408 | 0.006654968 | 0.7864991 | 0.003693859 | 0.7864804 | 0.006096632 |  |  | 189960 | 0.836854 | 0.8678712 | 0.01835765 | 0.8321975 | 0.006768118 | 0.832202 | 0.008829522 |  |  | 147760 | 0.7266187 | 0.7035679 | 0.008734471 | 0.7156688 | 0.006144427 | 0.7156737 | 0.007169622
|  |  | 3282 | 0.9690834 | 0.9814699 | 0.00254352 | 0.9666061 | 0.08099307 | 0.9667383 | 0.07033807 |  |  | 3206 | 0.934207 | 0.9543801 | 0.01056928 | 0.9373711 | 0.007601931 | 0.937421 | 0.009128943 |  |  | 3430 | 0.8697613 | 0.959612 | 0.008900132 | 0.9013383 | 0.006325079 | 0.9013499 | 0.005292271 |  |  | 3430 | 0.7681932 | 0.9141497 | 0.006645893 | 0.7865081 | 0.003693919 | 0.7864894 | 0.006096689 |  |  | 190260 | 0.836854 | 0.8678712 | 0.01835765 | 0.8323762 | 0.006771398 | 0.8323807 | 0.008831948 |  |  | 148060 | 0.7244432 | 0.7035679 | 0.008734471 | 0.7158789 | 0.006146053 | 0.7158838 | 0.007172306
|  |  | 3287 | 0.9690834 | 0.9815738 | 0.002533156 | 0.9667249 | 0.08100357 | 0.9668572 | 0.07034732 |  |  | 3211 | 0.9322861 | 0.9545412 | 0.01053337 | 0.9375009 | 0.007584479 | 0.9375507 | 0.009099728 |  |  | 3435 | 0.8708404 | 0.9596622 | 0.008861311 | 0.9013562 | 0.006324797 | 0.9013678 | 0.005289656 |  |  | 3435 | 0.7665117 | 0.9141585 | 0.006636954 | 0.7865171 | 0.003693979 | 0.7864984 | 0.006096746 |  |  | 190560 | 0.8390919 | 0.8678712 | 0.01835765 | 0.8325547 | 0.006774671 | 0.8325592 | 0.008834365 |  |  | 148360 | 0.7200923 | 0.7035679 | 0.008734471 | 0.7160886 | 0.006147667 | 0.7160935 | 0.007174972
|  |  | 3292 | 0.9672915 | 0.9816772 | 0.002522832 | 0.9668433 | 0.08101404 | 0.9669758 | 0.07035653 |  |  | 3216 | 0.934207 | 0.9547015 | 0.01049757 | 0.93763 | 0.007567112 | 0.9376797 | 0.009070628 |  |  | 3440 | 0.8697613 | 0.959712 | 0.008822719 | 0.9013741 | 0.006324521 | 0.9013856 | 0.005287078 |  |  | 3440 | 0.7681932 | 0.9141671 | 0.006628149 | 0.7865261 | 0.003694038 | 0.7865074 | 0.006096803 |  |  | 190860 | 0.836854 | 0.8678712 | 0.01835765 | 0.832733 | 0.006777935 | 0.8327375 | 0.008836774 |  |  | 148660 | 0.7070396 | 0.7035679 | 0.008734471 | 0.716298 | 0.006149267 | 0.7163029 | 0.007177617
|  |  | 3297 | 0.9681874 | 0.9817799 | 0.002512549 | 0.9669612 | 0.08102447 | 0.9670938 | 0.07036572 |  |  | 3221 | 0.934207 | 0.954861 | 0.01046187 | 0.9377584 | 0.00754983 | 0.937808 | 0.009041645 |  |  | 3445 | 0.8708404 | 0.9597615 | 0.008784356 | 0.9013918 | 0.006324248 | 0.9014033 | 0.005284536 |  |  | 3445 | 0.7631488 | 0.9141757 | 0.006619477 | 0.7865351 | 0.003694098 | 0.7865164 | 0.00609686 |  |  | 191160 | 0.836854 | 0.8678712 | 0.01835765 | 0.832911 | 0.006781192 | 0.8329156 | 0.008839173 |  |  | 148960 | 0.713566 | 0.7035679 | 0.008734471 | 0.716507 | 0.006150855 | 0.7165119 | 0.007180243
|  |  | 3302 | 0.9699793 | 0.981882 | 0.002502306 | 0.9670786 | 0.08103486 | 0.9672115 | 0.07037486 |  |  | 3226 | 0.9322861 | 0.9550197 | 0.01042627 | 0.9378862 | 0.007532634 | 0.9379357 | 0.009012778 |  |  | 3450 | 0.8708404 | 0.9598107 | 0.00874622 | 0.9014093 | 0.006323981 | 0.9014208 | 0.00528203 |  |  | 3450 | 0.7665117 | 0.9141842 | 0.006610935 | 0.786544 | 0.003694158 | 0.7865254 | 0.006096917 |  |  | 191460 | 0.836854 | 0.8678712 | 0.01835765 | 0.8330889 | 0.006784441 | 0.8330935 | 0.008841564 |  |  | 149260 | 0.7287941 | 0.7035679 | 0.008734471 | 0.7167157 | 0.006152429 | 0.7167206 | 0.00718285
|  |  | 3307 | 0.9699793 | 0.9819836 | 0.002492104 | 0.9671957 | 0.08104521 | 0.9673286 | 0.07038398 |  |  | 3231 | 0.9332466 | 0.9551776 | 0.01039077 | 0.9380132 | 0.007515523 | 0.9380626 | 0.008984026 |  |  | 3455 | 0.8708404 | 0.9598595 | 0.008708311 | 0.9014268 | 0.006323718 | 0.9014382 | 0.00527956 |  |  | 3455 | 0.7681932 | 0.9141926 | 0.006602522 | 0.786553 | 0.003694218 | 0.7865344 | 0.006096974 |  |  | 191760 | 0.8390919 | 0.8678712 | 0.01835765 | 0.8332666 | 0.006787682 | 0.8332712 | 0.008843947 |  |  | 149560 | 0.7222678 | 0.7035679 | 0.008734471 | 0.716924 | 0.006153991 | 0.716929 | 0.007185437
|  |  | 3312 | 0.9699793 | 0.9820845 | 0.002481942 | 0.9673122 | 0.08105553 | 0.9674454 | 0.07039306 |  |  | 3236 | 0.9322861 | 0.9553348 | 0.01035536 | 0.9381396 | 0.007498497 | 0.9381889 | 0.00895539 |  |  | 3460 | 0.8719194 | 0.959908 | 0.008670628 | 0.9014441 | 0.00632346 | 0.9014554 | 0.005277124 |  |  | 3460 | 0.7681932 | 0.914201 | 0.006594235 | 0.786562 | 0.003694278 | 0.7865434 | 0.006097031 |  |  | 192060 | 0.8413299 | 0.8678712 | 0.01835765 | 0.833444 | 0.006790915 | 0.8334487 | 0.00884632 |  |  | 149860 | 0.7200923 | 0.7035679 | 0.008734471 | 0.717132 | 0.006155539 | 0.717137 | 0.007188006
|  |  | 3317 | 0.9699793 | 0.9821849 | 0.002471821 | 0.9674284 | 0.08106581 | 0.9675616 | 0.07040211 |  |  | 3241 | 0.9332466 | 0.9554911 | 0.01032006 | 0.9382653 | 0.007481556 | 0.9383145 | 0.00892687 |  |  | 3465 | 0.8708404 | 0.9599562 | 0.008633169 | 0.9014612 | 0.006323206 | 0.9014725 | 0.005274723 |  |  | 3465 | 0.7665117 | 0.9142092 | 0.006586074 | 0.786571 | 0.003694338 | 0.7865524 | 0.006097089 |  |  | 192360 | 0.8435678 | 0.8678712 | 0.01835765 | 0.8336213 | 0.00679414 | 0.8336259 | 0.008848685 |  |  | 150160 | 0.713566 | 0.7035679 | 0.008734471 | 0.7173396 | 0.006157075 | 0.7173446 | 0.007190555
|  |  | 3322 | 0.9708753 | 0.9822846 | 0.00246174 | 0.9675441 | 0.08107605 | 0.9676775 | 0.07041113 |  |  | 3246 | 0.9322861 | 0.9556467 | 0.01028486 | 0.9383903 | 0.007464699 | 0.9384394 | 0.008898464 |  |  | 3470 | 0.8708404 | 0.9600041 | 0.008595935 | 0.9014783 | 0.006322957 | 0.9014895 | 0.005272355 |  |  | 3470 | 0.7665117 | 0.9142174 | 0.006578037 | 0.78658 | 0.003694398 | 0.7865614 | 0.006097146 |  |  | 192660 | 0.836854 | 0.8678712 | 0.01835765 | 0.8337984 | 0.006797357 | 0.833803 | 0.008851041 |  |  | 150460 | 0.713566 | 0.7035679 | 0.008734471 | 0.7175469 | 0.006158598 | 0.7175519 | 0.007193084
|  |  | 3327 | 0.9717712 | 0.9823839 | 0.002451699 | 0.9676593 | 0.08108625 | 0.9677929 | 0.07042011 |  |  | 3251 | 0.9332466 | 0.9558015 | 0.01024975 | 0.9385146 | 0.007447927 | 0.9385636 | 0.008870174 |  |  | 3475 | 0.8708404 | 0.9600516 | 0.008558923 | 0.9014952 | 0.006322711 | 0.9015064 | 0.005270022 |  |  | 3475 | 0.7681932 | 0.9142255 | 0.006570121 | 0.786589 | 0.003694459 | 0.7865703 | 0.006097203 |  |  | 192960 | 0.8390919 | 0.8678712 | 0.01835765 | 0.8339752 | 0.006800567 | 0.8339799 | 0.008853388 |  |  | 150760 | 0.7200923 | 0.7035679 | 0.008734471 | 0.7177538 | 0.006160108 | 0.7177588 | 0.007195595
|  |  | 3332 | 0.9699793 | 0.9824825 | 0.002441698 | 0.9677741 | 0.08109642 | 0.9679078 | 0.07042907 |  |  | 3256 | 0.9322861 | 0.9559555 | 0.01021475 | 0.9386383 | 0.007431239 | 0.9386872 | 0.008841998 |  |  | 3480 | 0.8708404 | 0.9600988 | 0.008522134 | 0.901512 | 0.006322471 | 0.9015231 | 0.005267721 |  |  | 3480 | 0.7681932 | 0.9142335 | 0.006562326 | 0.786598 | 0.003694519 | 0.7865793 | 0.006097261 |  |  | 193260 | 0.8323781 | 0.8678712 | 0.01835765 | 0.8341519 | 0.006803768 | 0.8341566 | 0.008855727 |  |  | 151060 | 0.713566 | 0.7035679 | 0.008734471 | 0.7179604 | 0.006161605 | 0.7179654 | 0.007198087
|  |  | 3337 | 0.9690834 | 0.9825805 | 0.002431736 | 0.9678885 | 0.08110655 | 0.9680223 | 0.07043799 |  |  | 3261 | 0.934207 | 0.9561087 | 0.01017984 | 0.9387613 | 0.007414636 | 0.9388101 | 0.008813937 |  |  | 3485 | 0.8708404 | 0.9601457 | 0.008485566 | 0.9015287 | 0.006322234 | 0.9015398 | 0.005265452 |  |  | 3485 | 0.7681932 | 0.9142415 | 0.006554649 | 0.786607 | 0.003694579 | 0.7865883 | 0.006097318 |  |  | 193560 | 0.8413299 | 0.8678712 | 0.01835765 | 0.8343283 | 0.006806962 | 0.834333 | 0.008858057 |  |  | 151360 | 0.7157414 | 0.7035679 | 0.008734471 | 0.7181667 | 0.006163089 | 0.7181717 | 0.007200559
|  |  | 3342 | 0.9699793 | 0.982678 | 0.002421815 | 0.9680024 | 0.08111664 | 0.9681364 | 0.07044687 |  |  | 3266 | 0.9332466 | 0.9562612 | 0.01014504 | 0.9388837 | 0.007398116 | 0.9389324 | 0.00878599 |  |  | 3490 | 0.8719194 | 0.9601922 | 0.008449219 | 0.9015452 | 0.006322001 | 0.9015563 | 0.005263216 |  |  | 3490 | 0.7698747 | 0.9142493 | 0.006547089 | 0.7866159 | 0.00369464 | 0.7865973 | 0.006097376 |  |  | 193860 | 0.836854 | 0.8678712 | 0.01835765 | 0.8345046 | 0.006810148 | 0.8345093 | 0.008860379 |  |  | 151660 | 0.7244432 | 0.7035679 | 0.008734471 | 0.7183726 | 0.006164561 | 0.7183776 | 0.007203013
|  |  | 3347 | 0.9717712 | 0.982775 | 0.002411933 | 0.968116 | 0.0811267 | 0.9682501 | 0.07045573 |  |  | 3271 | 0.9332466 | 0.9564129 | 0.01011033 | 0.9390054 | 0.007381679 | 0.9390539 | 0.008758157 |  |  | 3495 | 0.8719194 | 0.9602385 | 0.008413091 | 0.9015617 | 0.006321773 | 0.9015726 | 0.005261012 |  |  | 3495 | 0.7698747 | 0.9142571 | 0.006539644 | 0.7866249 | 0.0036947 | 0.7866063 | 0.006097434 |  |  | 194160 | 0.8390919 | 0.8678712 | 0.01835765 | 0.8346806 | 0.006813326 | 0.8346854 | 0.008862692 |  |  | 151960 | 0.7266187 | 0.7035679 | 0.008734471 | 0.7185781 | 0.00616602 | 0.7185831 | 0.007205448
|  |  | 3352 | 0.9690834 | 0.9828713 | 0.002402091 | 0.9682291 | 0.08113672 | 0.9683633 | 0.07046455 |  |  | 3276 | 0.934207 | 0.9565639 | 0.01007572 | 0.9391264 | 0.007365326 | 0.9391749 | 0.008730439 |  |  | 3500 | 0.8719194 | 0.9602844 | 0.008377182 | 0.901578 | 0.006321549 | 0.9015889 | 0.005258839 |  |  | 3500 | 0.7698747 | 0.9142648 | 0.006532313 | 0.7866339 | 0.003694761 | 0.7866153 | 0.006097492 |  |  | 194460 | 0.8390919 | 0.8678712 | 0.01835765 | 0.8348565 | 0.006816496 | 0.8348612 | 0.008864996 |  |  | 152260 | 0.7200923 | 0.7035679 | 0.008734471 | 0.7187833 | 0.006167466 | 0.7187884 | 0.007207864
|  |  | 3357 | 0.9717712 | 0.9829672 | 0.002392288 | 0.9683417 | 0.08114671 | 0.9684761 | 0.07047334 |  |  | 3281 | 0.934207 | 0.9567141 | 0.01004122 | 0.9392468 | 0.007349056 | 0.9392952 | 0.008702834 |  |  | 3505 | 0.8708404 | 0.96033 | 0.008341491 | 0.9015941 | 0.006321328 | 0.901605 | 0.005256697 |  |  | 3505 | 0.7665117 | 0.9142725 | 0.006525094 | 0.7866429 | 0.003694822 | 0.7866243 | 0.00609755 |  |  | 194760 | 0.8390919 | 0.8678712 | 0.01835765 | 0.8350321 | 0.006819659 | 0.8350369 | 0.008867291 |  |  | 152560 | 0.7222678 | 0.7035679 | 0.008734471 | 0.7189882 | 0.0061689 | 0.7189932 | 0.007210261
|  |  | 3362 | 0.9699793 | 0.9830624 | 0.002382525 | 0.9684539 | 0.08115666 | 0.9685885 | 0.0704821 |  |  | 3286 | 0.9351675 | 0.9568636 | 0.01000681 | 0.9393666 | 0.00733287 | 0.9394148 | 0.008675343 |  |  | 3510 | 0.8719194 | 0.9603753 | 0.008306017 | 0.9016102 | 0.006321112 | 0.901621 | 0.005254585 |  |  | 3510 | 0.7665117 | 0.91428 | 0.006517985 | 0.7866519 | 0.003694883 | 0.7866333 | 0.006097608 |  |  | 195060 | 0.8435678 | 0.8678712 | 0.01835765 | 0.8352076 | 0.006822814 | 0.8352124 | 0.008869579 |  |  | 152860 | 0.7287941 | 0.7035679 | 0.008734471 | 0.7191927 | 0.006170321 | 0.7191978 | 0.00721264
|  |  | 3367 | 0.9717712 | 0.9831571 | 0.002372801 | 0.9685658 | 0.08116657 | 0.9687004 | 0.07049083 |  |  | 3291 | 0.9351675 | 0.9570123 | 0.009972496 | 0.9394857 | 0.007316766 | 0.9395338 | 0.008647965 |  |  | 3515 | 0.8708404 | 0.9604203 | 0.008270759 | 0.9016262 | 0.006320899 | 0.9016369 | 0.005252504 |  |  | 3515 | 0.7665117 | 0.9142875 | 0.006510986 | 0.7866609 | 0.003694943 | 0.7866422 | 0.006097666 |  |  | 195360 | 0.8480437 | 0.8678712 | 0.01835765 | 0.8353828 | 0.006825961 | 0.8353876 | 0.008871857 |  |  | 153160 | 0.7222678 | 0.7035679 | 0.008734471 | 0.7193969 | 0.006171729 | 0.719402 | 0.007215
|  |  | 3372 | 0.9717712 | 0.9832513 | 0.002363116 | 0.9686771 | 0.08117645 | 0.9688119 | 0.07049953 |  |  | 3296 | 0.9351675 | 0.9571602 | 0.009938283 | 0.9396041 | 0.007300744 | 0.9396522 | 0.008620701 |  |  | 3520 | 0.8740774 | 0.960465 | 0.008235717 | 0.901642 | 0.00632069 | 0.9016527 | 0.005250452 |  |  | 3520 | 0.7665117 | 0.914295 | 0.006504093 | 0.7866698 | 0.003695004 | 0.7866512 | 0.006097724 |  |  | 195660 | 0.834616 | 0.8678712 | 0.01835765 | 0.8355578 | 0.0068291 | 0.8355627 | 0.008874127 |  |  | 153460 | 0.7200923 | 0.7035679 | 0.008734471 | 0.7196007 | 0.006173125 | 0.7196058 | 0.007217341
|  |  | 3377 | 0.9708753 | 0.9833449 | 0.00235347 | 0.9687881 | 0.08118629 | 0.968923 | 0.07050819 |  |  | 3301 | 0.934207 | 0.9573075 | 0.00990417 | 0.939722 | 0.007284805 | 0.9397699 | 0.00859355 |  |  | 3525 | 0.8708404 | 0.9605094 | 0.008200889 | 0.9016577 | 0.006320485 | 0.9016684 | 0.005248429 |  |  | 3525 | 0.7698747 | 0.9143023 | 0.006497307 | 0.7866788 | 0.003695065 | 0.7866602 | 0.006097782 |  |  | 195960 | 0.8390919 | 0.8678712 | 0.01835765 | 0.8357327 | 0.006832232 | 0.8357376 | 0.008876388 |  |  | 153760 | 0.7179169 | 0.7035679 | 0.008734471 | 0.7198042 | 0.006174509 | 0.7198093 | 0.007219664
|  |  | 3382 | 0.9717712 | 0.983438 | 0.002343863 | 0.9688987 | 0.0811961 | 0.9690337 | 0.07051683 |  |  | 3306 | 0.934207 | 0.957454 | 0.009870154 | 0.9398392 | 0.007268948 | 0.939887 | 0.008566511 |  |  | 3530 | 0.8719194 | 0.9605535 | 0.008166275 | 0.9016733 | 0.006320283 | 0.9016839 | 0.005246436 |  |  | 3530 | 0.7665117 | 0.9143096 | 0.006490626 | 0.7866878 | 0.003695126 | 0.7866692 | 0.00609784 |  |  | 196260 | 0.8413299 | 0.8678712 | 0.01835765 | 0.8359073 | 0.006835356 | 0.8359122 | 0.008878641 |  |  | 154060 | 0.7179169 | 0.7035679 | 0.008734471 | 0.7200074 | 0.00617588 | 0.7200125 | 0.007221968
|  |  | 3387 | 0.9717712 | 0.9835305 | 0.002334296 | 0.9690088 | 0.08120587 | 0.9691439 | 0.07052543 |  |  | 3311 | 0.9332466 | 0.9575997 | 0.009836237 | 0.9399557 | 0.007253174 | 0.9400035 | 0.008539585 |  |  | 3535 | 0.8719194 | 0.9605973 | 0.008131873 | 0.9016888 | 0.006320085 | 0.9016993 | 0.005244471 |  |  | 3535 | 0.7665117 | 0.9143168 | 0.006484047 | 0.7866968 | 0.003695188 | 0.7866782 | 0.006097898 |  |  | 196560 | 0.8435678 | 0.8678712 | 0.01835765 | 0.8360818 | 0.006838472 | 0.8360867 | 0.008880885 |  |  | 154360 | 0.7200923 | 0.7035679 | 0.008734471 | 0.7202102 | 0.006177239 | 0.7202153 | 0.007224254
|  |  | 3392 | 0.9717712 | 0.9836225 | 0.002324767 | 0.9691185 | 0.0812156 | 0.9692538 | 0.070534 |  |  | 3316 | 0.9351675 | 0.9577448 | 0.009802419 | 0.9400717 | 0.007237481 | 0.9401193 | 0.008512772 |  |  | 3540 | 0.8719194 | 0.9606409 | 0.008097684 | 0.9017041 | 0.006319891 | 0.9017147 | 0.005242534 |  |  | 3540 | 0.7665117 | 0.9143239 | 0.00647757 | 0.7867058 | 0.003695249 | 0.7866872 | 0.006097957 |  |  | 196860 | 0.8435678 | 0.8678712 | 0.01835765 | 0.836256 | 0.00684158 | 0.8362609 | 0.008883121 |  |  | 154660 | 0.7200923 | 0.7035679 | 0.008734471 | 0.7204127 | 0.006178585 | 0.7204178 | 0.007226521
|  |  | 3397 | 0.9717712 | 0.983714 | 0.002315276 | 0.9692278 | 0.08122531 | 0.9693632 | 0.07054255 |  |  | 3321 | 0.934207 | 0.9578891 | 0.009768698 | 0.940187 | 0.007221869 | 0.9402346 | 0.008486071 |  |  | 3545 | 0.8719194 | 0.9606841 | 0.008063706 | 0.9017194 | 0.0063197 | 0.9017299 | 0.005240625 |  |  | 3545 | 0.7648303 | 0.914331 | 0.006471192 | 0.7867147 | 0.00369531 | 0.7866961 | 0.006098015 |  |  | 197160 | 0.8413299 | 0.8678712 | 0.01835765 | 0.8364301 | 0.006844681 | 0.836435 | 0.008885349 |  |  | 154960 | 0.7266187 | 0.7035679 | 0.008734471 | 0.7206148 | 0.006179919 | 0.7206199 | 0.007228771
|  |  | 3402 | 0.9717712 | 0.9838049 | 0.002305824 | 0.9693367 | 0.08123497 | 0.9694722 | 0.07055106 |  |  | 3326 | 0.9351675 | 0.9580327 | 0.009735075 | 0.9403017 | 0.007206339 | 0.9403492 | 0.008459482 |  |  | 3550 | 0.8719194 | 0.960727 | 0.008029938 | 0.9017345 | 0.006319513 | 0.901745 | 0.005238743 |  |  | 3550 | 0.7665117 | 0.914338 | 0.006464914 | 0.7867237 | 0.003695372 | 0.7867051 | 0.006098074 |  |  | 197460 | 0.8413299 | 0.8678712 | 0.01835765 | 0.8366039 | 0.006847774 | 0.8366089 | 0.008887567 |  |  | 155260 | 0.7157414 | 0.7035679 | 0.008734471 | 0.7208166 | 0.006181241 | 0.7208217 | 0.007231001
|  |  | 3407 | 0.9708753 | 0.9838953 | 0.002296411 | 0.9694452 | 0.08124461 | 0.9695808 | 0.07055954 |  |  | 3331 | 0.9351675 | 0.9581755 | 0.009701551 | 0.9404158 | 0.00719089 | 0.9404631 | 0.008433004 |  |  | 3555 | 0.8729984 | 0.9607696 | 0.007996379 | 0.9017496 | 0.006319329 | 0.90176 | 0.005236888 |  |  | 3555 | 0.7648303 | 0.9143449 | 0.006458732 | 0.7867327 | 0.003695433 | 0.7867141 | 0.006098133 |  |  | 197760 | 0.8390919 | 0.8678712 | 0.01835765 | 0.8367776 | 0.006850859 | 0.8367825 | 0.008889778 |  |  | 155560 | 0.7222678 | 0.7035679 | 0.008734471 | 0.7210181 | 0.00618255 | 0.7210232 | 0.007233214
|  |  | 3412 | 0.9708753 | 0.9839852 | 0.002287036 | 0.9695533 | 0.08125421 | 0.969689 | 0.07056799 |  |  | 3336 | 0.9351675 | 0.9583177 | 0.009668123 | 0.9405293 | 0.007175522 | 0.9405765 | 0.008406639 |  |  | 3560 | 0.8719194 | 0.9608119 | 0.007963029 | 0.9017645 | 0.006319148 | 0.9017748 | 0.00523506 |  |  | 3560 | 0.7681932 | 0.9143517 | 0.006452647 | 0.7867417 | 0.003695495 | 0.7867231 | 0.006098191 |  |  | 198060 | 0.8390919 | 0.8678712 | 0.01835765 | 0.836951 | 0.006853937 | 0.836956 | 0.00889198 |  |  | 155860 | 0.7200923 | 0.7035679 | 0.008734471 | 0.7212192 | 0.006183847 | 0.7212243 | 0.007235409
|  |  | 3417 | 0.9708753 | 0.9840746 | 0.002277699 | 0.969661 | 0.08126377 | 0.9697967 | 0.07057641 |  |  | 3341 | 0.934207 | 0.9584591 | 0.009634794 | 0.9406421 | 0.007160234 | 0.9406893 | 0.008380384 |  |  | 3565 | 0.8719194 | 0.960854 | 0.007929887 | 0.9017793 | 0.006318971 | 0.9017896 | 0.005233258 |  |  | 3565 | 0.7681932 | 0.9143585 | 0.006446656 | 0.7867506 | 0.003695556 | 0.7867321 | 0.00609825 |  |  | 198360 | 0.8413299 | 0.8678712 | 0.01835765 | 0.8371243 | 0.006857007 | 0.8371293 | 0.008894173 |  |  | 156160 | 0.7222678 | 0.7035679 | 0.008734471 | 0.72142 | 0.006185132 | 0.7214251 | 0.007237585
|  |  | 3422 | 0.9708753 | 0.9841634 | 0.002268401 | 0.9697682 | 0.0812733 | 0.9699041 | 0.0705848 |  |  | 3346 | 0.934207 | 0.9585999 | 0.009601562 | 0.9407544 | 0.007145027 | 0.9408015 | 0.008354241 |  |  | 3570 | 0.8719194 | 0.9608958 | 0.007896952 | 0.901794 | 0.006318797 | 0.9018043 | 0.005231482 |  |  | 3570 | 0.7665117 | 0.9143653 | 0.006440758 | 0.7867596 | 0.003695618 | 0.786741 | 0.006098309 |  |  | 198660 | 0.8435678 | 0.8678712 | 0.01835765 | 0.8372973 | 0.00686007 | 0.8373023 | 0.008896358 |  |  | 156460 | 0.7244432 | 0.7035679 | 0.008734471 | 0.7216204 | 0.006186405 | 0.7216256 | 0.007239743
|  |  | 3427 | 0.9708753 | 0.9842517 | 0.00225914 | 0.9698751 | 0.0812828 | 0.9700111 | 0.07059316 |  |  | 3351 | 0.9351675 | 0.9587399 | 0.009568427 | 0.9408661 | 0.007129901 | 0.940913 | 0.008328209 |  |  | 3575 | 0.8729984 | 0.9609372 | 0.007864222 | 0.9018086 | 0.006318626 | 0.9018188 | 0.005229732 |  |  | 3575 | 0.7665117 | 0.9143719 | 0.006434952 | 0.7867686 | 0.00369568 | 0.78675 | 0.006098368 |  |  | 198960 | 0.8458057 | 0.8678712 | 0.01835765 | 0.8374702 | 0.006863125 | 0.8374752 | 0.008898535 |  |  | 156760 | 0.7244432 | 0.7035679 | 0.008734471 | 0.7218205 | 0.006187666 | 0.7218257 | 0.007241884
|  |  | 3432 | 0.9717712 | 0.9843396 | 0.002249918 | 0.9699816 | 0.08129226 | 0.9701177 | 0.07060149 |  |  | 3356 | 0.9351675 | 0.9588793 | 0.00953539 | 0.9409771 | 0.007114854 | 0.941024 | 0.008302288 |  |  | 3580 | 0.8729984 | 0.9609784 | 0.007831698 | 0.9018231 | 0.006318458 | 0.9018333 | 0.005228007 |  |  | 3580 | 0.7665117 | 0.9143785 | 0.006429236 | 0.7867776 | 0.003695742 | 0.786759 | 0.006098427 |  |  | 199260 | 0.8413299 | 0.8678712 | 0.01835765 | 0.8376428 | 0.006866172 | 0.8376479 | 0.008900703 |  |  | 157060 | 0.7222678 | 0.7035679 | 0.008734471 | 0.7220203 | 0.006188914 | 0.7220255 | 0.007244006
|  |  | 3437 | 0.9726672 | 0.9844269 | 0.002240734 | 0.9700876 | 0.08130169 | 0.9702238 | 0.07060979 |  |  | 3361 | 0.9351675 | 0.9590179 | 0.00950245 | 0.9410876 | 0.007099887 | 0.9411343 | 0.008276478 |  |  | 3585 | 0.8729984 | 0.9610194 | 0.007799379 | 0.9018375 | 0.006318294 | 0.9018476 | 0.005226307 |  |  | 3585 | 0.7648303 | 0.914385 | 0.00642361 | 0.7867865 | 0.003695804 | 0.786768 | 0.006098486 |  |  | 199560 | 0.8458057 | 0.8678712 | 0.01835765 | 0.8378153 | 0.006869212 | 0.8378204 | 0.008902863 |  |  | 157360 | 0.7266187 | 0.7035679 | 0.008734471 | 0.7222197 | 0.006190151 | 0.7222249 | 0.007246111
|  |  | 3442 | 0.9708753 | 0.9845137 | 0.002231587 | 0.9701933 | 0.08131108 | 0.9703296 | 0.07061806 |  |  | 3366 | 0.9351675 | 0.9591559 | 0.009469607 | 0.9411975 | 0.007085 | 0.9412441 | 0.008250777 |  |  | 3590 | 0.8719194 | 0.96106 | 0.007767263 | 0.9018518 | 0.006318132 | 0.9018619 | 0.005224631 |  |  | 3590 | 0.7665117 | 0.9143915 | 0.006418071 | 0.7867955 | 0.003695866 | 0.7867769 | 0.006098545 |  |  | 199860 | 0.8458057 | 0.8678712 | 0.01835765 | 0.8379875 | 0.006872244 | 0.8379927 | 0.008905014 |  |  | 157660 | 0.7157414 | 0.7035679 | 0.008734471 | 0.7224189 | 0.006191375 | 0.722424 | 0.007248197
|  |  | 3447 | 0.9717712 | 0.9846 | 0.002222478 | 0.9702986 | 0.08132044 | 0.970435 | 0.0706263 |  |  | 3371 | 0.934207 | 0.9592931 | 0.00943686 | 0.9413067 | 0.007070192 | 0.9413533 | 0.008225187 |  |  | 3595 | 0.8719194 | 0.9611004 | 0.00773535 | 0.901866 | 0.006317973 | 0.901876 | 0.00522298 |  |  | 3595 | 0.7681932 | 0.9143979 | 0.006412619 | 0.7868045 | 0.003695928 | 0.7867859 | 0.006098604 |  |  | 200160 | 0.8413299 | 0.8678712 | 0.01835765 | 0.8381596 | 0.006875268 | 0.8381647 | 0.008907157 |  |  | 157960 | 0.7244432 | 0.7035679 | 0.008734471 | 0.7226176 | 0.006192588 | 0.7226228 | 0.007250266
|  |  | 3452 | 0.9726672 | 0.9846858 | 0.002213406 | 0.9704035 | 0.08132977 | 0.9705399 | 0.07063451 |  |  | 3376 | 0.9361279 | 0.9594297 | 0.009404211 | 0.9414154 | 0.007055463 | 0.9414619 | 0.008199707 |  |  | 3600 | 0.8719194 | 0.9611405 | 0.007703638 | 0.9018801 | 0.006317818 | 0.90189 | 0.005221352 |  |  | 3600 | 0.7665117 | 0.9144043 | 0.006407252 | 0.7868135 | 0.00369599 | 0.7867949 | 0.006098664 |  |  | 200460 | 0.8458057 | 0.8678712 | 0.01835765 | 0.8383315 | 0.006878286 | 0.8383366 | 0.008909292 |  |  | 158260 | 0.7200923 | 0.7035679 | 0.008734471 | 0.7228161 | 0.006193788 | 0.7228213 | 0.007252318
|  |  | 3457 | 0.9717712 | 0.9847711 | 0.002204372 | 0.970508 | 0.08133907 | 0.9706445 | 0.0706427 |  |  | 3381 | 0.9351675 | 0.9595656 | 0.009371658 | 0.9415236 | 0.007040813 | 0.9415699 | 0.008174337 |  |  | 3605 | 0.8729984 | 0.9611803 | 0.007672128 | 0.9018941 | 0.006317665 | 0.901904 | 0.005219748 |  |  | 3605 | 0.7681932 | 0.9144105 | 0.00640197 | 0.7868224 | 0.003696052 | 0.7868039 | 0.006098723 |  |  | 200760 | 0.8435678 | 0.8678712 | 0.01835765 | 0.8385031 | 0.006881295 | 0.8385083 | 0.008911418 |  |  | 158560 | 0.7222678 | 0.7035679 | 0.008734471 | 0.7230142 | 0.006194977 | 0.7230194 | 0.007254351
|  |  | 3462 | 0.9717712 | 0.984856 | 0.002195376 | 0.9706121 | 0.08134833 | 0.9707487 | 0.07065085 |  |  | 3386 | 0.9351675 | 0.9597008 | 0.009339202 | 0.9416311 | 0.007026242 | 0.9416774 | 0.008149076 |  |  | 3610 | 0.8719194 | 0.9612199 | 0.007640818 | 0.9019079 | 0.006317515 | 0.9019178 | 0.005218168 |  |  | 3610 | 0.7681932 | 0.9144167 | 0.00639677 | 0.7868314 | 0.003696115 | 0.7868128 | 0.006098782 |  |  | 201060 | 0.8413299 | 0.8678712 | 0.01835765 | 0.8386746 | 0.006884297 | 0.8386798 | 0.008913536 |  |  | 158860 | 0.7309696 | 0.7035679 | 0.008734471 | 0.723212 | 0.006196154 | 0.7232172 | 0.007256367
|  |  | 3467 | 0.9717712 | 0.9849403 | 0.002186416 | 0.9707158 | 0.08135756 | 0.9708525 | 0.07065898 |  |  | 3391 | 0.9351675 | 0.9598353 | 0.009306842 | 0.9417381 | 0.00701175 | 0.9417842 | 0.008123925 |  |  | 3615 | 0.8729984 | 0.9612591 | 0.007609707 | 0.9019217 | 0.006317368 | 0.9019316 | 0.00521661 |  |  | 3615 | 0.7681932 | 0.9144229 | 0.006391651 | 0.7868404 | 0.003696177 | 0.7868218 | 0.006098842 |  |  | 201360 | 0.8458057 | 0.8678712 | 0.01835765 | 0.8388459 | 0.006887291 | 0.8388511039 | 0.008915645 |  |  | 159160 | 0.7244432 | 0.7035679 | 0.008734471 | 0.7234094 | 0.006197318 | 0.7234146 | 0.007258365
|  |  | 3472 | 0.9726672 | 0.9850241 | 0.002177494 | 0.9708191 | 0.08136675 | 0.9709559 | 0.07066707 |  |  | 3396 | 0.9361279 | 0.9599692 | 0.009274578 | 0.9418444 | 0.006997335 | 0.9418905 | 0.008098882 |  |  | 3620 | 0.8740774 | 0.9612982 | 0.007578795 | 0.9019354 | 0.006317224 | 0.9019452 | 0.005215075 |  |  | 3620 | 0.7665117 | 0.914429 | 0.006386614 | 0.7868493 | 0.003696239 | 0.7868308 | 0.006098901 |  |  | 201660 | 0.8458057 | 0.8678712 | 0.01835765 | 0.839017 | 0.006890278 | 0.8390222 | 0.008917747 |  |  | 159460 | 0.7179169 | 0.7035679 | 0.008734471 | 0.7236065 | 0.006198471 | 0.7236118 | 0.007260346
|  |  | 3477 | 0.9726672 | 0.9851075 | 0.002168609 | 0.970922 | 0.08137592 | 0.9710589 | 0.07067514 |  |  | 3401 | 0.9361279 | 0.9601024 | 0.00924241 | 0.9419503 | 0.006982999 | 0.9419962 | 0.008073949 |  |  | 3625 | 0.8729984 | 0.9613369 | 0.007548081 | 0.901949 | 0.006317083 | 0.9019588 | 0.005213562 |  |  | 3625 | 0.7681932 | 0.914435 | 0.006381655 | 0.7868583 | 0.003696302 | 0.7868398 | 0.006098961 |  |  | 201960 | 0.8413299 | 0.8678712 | 0.01835765 | 0.8391879 | 0.006893258 | 0.8391931 | 0.00891984 |  |  | 159760 | 0.7222678 | 0.7035679 | 0.008734471 | 0.7238033 | 0.006199613 | 0.7238086 | 0.00726231
|  |  | 3482 | 0.9726672 | 0.9851904 | 0.002159761 | 0.9710246 | 0.08138505 | 0.9711616 | 0.07068318 |  |  | 3406 | 0.9361279 | 0.9602349 | 0.009210339 | 0.9420555 | 0.00696874 | 0.9421014 | 0.008049124 |  |  | 3630 | 0.8729984 | 0.9613754 | 0.007517564 | 0.9019625 | 0.006316944 | 0.9019722 | 0.005212071 |  |  | 3630 | 0.7681932 | 0.914441 | 0.006376775 | 0.7868673 | 0.003696365 | 0.7868487 | 0.006099021 |  |  | 202260 | 0.8435678 | 0.8678712 | 0.01835765 | 0.8393585 | 0.00689623 | 0.8393638 | 0.008921925 |  |  | 160060 | 0.7222678 | 0.7035679 | 0.008734471 | 0.7239998 | 0.006200742 | 0.724005 | 0.007264256
|  |  | 3487 | 0.9735632 | 0.9852727 | 0.00215095 | 0.9711268 | 0.08139415 | 0.9712638 | 0.07069119 |  |  | 3411 | 0.9351675 | 0.9603668 | 0.009178363 | 0.9421602 | 0.006954559 | 0.942206 | 0.008024407 |  |  | 3635 | 0.8729984 | 0.9614137 | 0.007487243 | 0.9019759 | 0.006316808 | 0.9019856 | 0.005210602 |  |  | 3635 | 0.7665117 | 0.9144469 | 0.006371971 | 0.7868763 | 0.003696427 | 0.7868577 | 0.006099081 |  |  | 202560 | 0.8413299 | 0.8678712 | 0.01835765 | 0.839529 | 0.006899194 | 0.8395343 | 0.008924001 |  |  | 160360 | 0.7266187 | 0.7035679 | 0.008734471 | 0.7241959 | 0.00620186 | 0.7242012 | 0.007266185
|  |  | 3492 | 0.9717712 | 0.9853547 | 0.002142175 | 0.9712286 | 0.08140321 | 0.9713657 | 0.07069917 |  |  | 3416 | 0.9370884 | 0.960498 | 0.009146483 | 0.9422643 | 0.006940455 | 0.94231 | 0.007999799 |  |  | 3640 | 0.8729984 | 0.9614516 | 0.007457117 | 0.9019892 | 0.006316674 | 0.9019988 | 0.005209155 |  |  | 3640 | 0.7648303 | 0.9144528 | 0.006367244 | 0.7868852 | 0.00369649 | 0.7868667 | 0.00609914 |  |  | 202860 | 0.8435678 | 0.8678712 | 0.01835765 | 0.8396993 | 0.006902151 | 0.8397047 | 0.008926069 |  |  | 160660 | 0.7266187 | 0.7035679 | 0.008734471 | 0.7243917 | 0.006202966 | 0.724397 | 0.007268096
|  |  | 3497 | 0.9726672 | 0.9854361 | 0.002133437 | 0.97133 | 0.08141225 | 0.9714672 | 0.07070712 |  |  | 3421 | 0.9361279 | 0.9606286 | 0.009114698 | 0.9423679 | 0.006926429 | 0.9424135 | 0.007975299 |  |  | 3645 | 0.8740774 | 0.9614894 | 0.007427186 | 0.9020024 | 0.006316544 | 0.902012 | 0.005207728 |  |  | 3645 | 0.7648303 | 0.9144586 | 0.006362591 | 0.7868942 | 0.003696553 | 0.7868756 | 0.0060992 |  |  | 203160 | 0.8502816 | 0.8678712 | 0.01835765 | 0.8398695 | 0.006905101 | 0.8398748 | 0.008928129 |  |  | 160960 | 0.7266187 | 0.7035679 | 0.008734471 | 0.7245872 | 0.006204061 | 0.7245924 | 0.00726999
|  |  | 3502 | 0.9726672 | 0.9855171 | 0.002124736 | 0.971431 | 0.08142125 | 0.9715683 | 0.07071505 |  |  | 3426 | 0.9361279 | 0.9607585 | 0.009083009 | 0.9424709 | 0.006912479 | 0.9425164 | 0.007950907 |  |  | 3650 | 0.8729984 | 0.9615268 | 0.007397449 | 0.9020155 | 0.006316415 | 0.902025 | 0.005206322 |  |  | 3650 | 0.7681932 | 0.9144644 | 0.006358011 | 0.7869032 | 0.003696616 | 0.7868846 | 0.00609926 |  |  | 203460 | 0.8480437 | 0.8678712 | 0.01835765 | 0.8400394 | 0.006908043 | 0.8400447 | 0.008930181 |  |  | 161260 | 0.7266187 | 0.7035679 | 0.008734471 | 0.7247823 | 0.006205143 | 0.7247876 | 0.007271867
|  |  | 3507 | 0.9726672 | 0.9855976 | 0.002116071 | 0.9715317 | 0.08143022 | 0.971669 | 0.07072294 |  |  | 3431 | 0.9361279 | 0.9608878 | 0.009051416 | 0.9425734 | 0.006898606 | 0.9426188 | 0.007926622 |  |  | 3655 | 0.8729984 | 0.961564 | 0.007367904 | 0.9020285 | 0.006316289 | 0.902038 | 0.005204937 |  |  | 3655 | 0.7665117 | 0.9144701 | 0.006353504 | 0.7869121 | 0.003696679 | 0.7868936 | 0.00609932 |  |  | 203760 | 0.8413299 | 0.8678712 | 0.01835765 | 0.8402091 | 0.006910978 | 0.8402144 | 0.008932224 |  |  | 161560 | 0.7287941 | 0.7035679 | 0.008734471 | 0.7249771 | 0.006206215 | 0.7249824 | 0.007273727
|  |  | 3512 | 0.9726672 | 0.9856776 | 0.002107443 | 0.971632 | 0.08143916 | 0.9717694 | 0.07073081 |  |  | 3436 | 0.9351675 | 0.9610164 | 0.009019917 | 0.9426753 | 0.006884809 | 0.9427206 | 0.007902444 |  |  | 3660 | 0.8740774 | 0.961601 | 0.007338551 | 0.9020415 | 0.006316166 | 0.9020509 | 0.005203572 |  |  | 3660 | 0.7681932 | 0.9144757 | 0.006349069 | 0.7869211 | 0.003696742 | 0.7869025 | 0.006099381 |  |  | 204060 | 0.8435678 | 0.8678712 | 0.01835765 | 0.8403786 | 0.006913905 | 0.840384 | 0.00893426 |  |  | 161860 | 0.7222678 | 0.7035679 | 0.008734471 | 0.7251716 | 0.006207274 | 0.7251769 | 0.00727557
|  |  | 3517 | 0.9735632 | 0.9857572 | 0.002098851 | 0.9717319 | 0.08144807 | 0.9718694 | 0.07073865 |  |  | 3441 | 0.9380489 | 0.9611443 | 0.008988514 | 0.9427767 | 0.006871088 | 0.9428219 | 0.007878374 |  |  | 3665 | 0.8751564 | 0.9616377 | 0.00730939 | 0.9020543 | 0.006316045 | 0.9020637 | 0.005202227 |  |  | 3665 | 0.7648303 | 0.9144813 | 0.006344704 | 0.7869301 | 0.003696805 | 0.7869115 | 0.006099441 |  |  | 204360 | 0.8480437 | 0.8678712 | 0.01835765 | 0.8405479 | 0.006916825 | 0.8405533 | 0.008936287 |  |  | 162160 | 0.7287941 | 0.7035679 | 0.008734471 | 0.7253658 | 0.006208323 | 0.7253711 | 0.007277395
|  |  | 3522 | 0.9735632 | 0.9858363 | 0.002090295 | 0.9718314 | 0.08145695 | 0.971969 | 0.07074647 |  |  | 3446 | 0.9380489 | 0.9612717 | 0.008957205 | 0.9428775 | 0.006857443 | 0.9429226 | 0.00785441 |  |  | 3670 | 0.8719194 | 0.9616741 | 0.007280419 | 0.902067 | 0.006315926 | 0.9020764 | 0.005200902 |  |  | 3670 | 0.7665117 | 0.9144868 | 0.006340408 | 0.786939 | 0.003696868 | 0.7869205 | 0.006099501 |  |  | 204660 | 0.8458057 | 0.8678712 | 0.01835765 | 0.8407171 | 0.006919738 | 0.8407225 | 0.008938306 |  |  | 162460 | 0.7244432 | 0.7035679 | 0.008734471 | 0.7255596 | 0.006209359 | 0.7255649 | 0.007279204
|  |  | 3527 | 0.9735632 | 0.985915 | 0.002081775 | 0.9719306 | 0.08146579 | 0.9720682 | 0.07075425 |  |  | 3451 | 0.9351675 | 0.9613984 | 0.008925991 | 0.9429778 | 0.006843874 | 0.9430228 | 0.007830554 |  |  | 3675 | 0.8729984 | 0.9617104 | 0.007251638 | 0.9020797 | 0.00631581 | 0.902089 | 0.005199596 |  |  | 3675 | 0.7665117 | 0.9144923 | 0.00633618 | 0.786948 | 0.003696932 | 0.7869294 | 0.006099562 |  |  | 204960 | 0.8458057 | 0.8678712 | 0.01835765 | 0.840886 | 0.006922643 | 0.8408914 | 0.008940316 |  |  | 162760 | 0.7244432 | 0.7035679 | 0.008734471 | 0.7257532 | 0.006210385 | 0.7257585 | 0.007280996
|  |  | 3532 | 0.9726672 | 0.9859932 | 0.002073292 | 0.9720294 | 0.08147461 | 0.9721671 | 0.07076201 |  |  | 3456 | 0.9370884 | 0.9615244 | 0.008894872 | 0.9430775 | 0.006830381 | 0.9431225 | 0.007806803 |  |  | 3680 | 0.8729984 | 0.9617463 | 0.007223045 | 0.9020923 | 0.006315696 | 0.9021016 | 0.00519831 |  |  | 3680 | 0.7648303 | 0.9144977 | 0.00633202 | 0.786957 | 0.003696995 | 0.7869384 | 0.006099622 |  |  | 205260 | 0.8480437 | 0.8678712 | 0.01835765 | 0.8410548 | 0.006925541 | 0.8410602 | 0.008942319 |  |  | 163060 | 0.7200923 | 0.7035679 | 0.008734471 | 0.7259463 | 0.006211398 | 0.7259517 | 0.007282771
|  |  | 3537 | 0.9726672 | 0.9860709 | 0.002064844 | 0.9721279 | 0.08148339 | 0.9722656 | 0.07076974 |  |  | 3461 | 0.9361279 | 0.9616499 | 0.008863847 | 0.9431767 | 0.006816962 | 0.9432216 | 0.007783159 |  |  | 3685 | 0.8740774 | 0.961782 | 0.007194641 | 0.9021048 | 0.006315585 | 0.902114 | 0.005197042 |  |  | 3685 | 0.7698747 | 0.9145031 | 0.006327926 | 0.7869659 | 0.003697059 | 0.7869474 | 0.006099683 |  |  | 205560 | 0.8458057 | 0.8678712 | 0.01835765 | 0.8412233 | 0.006928431 | 0.8412288 | 0.008944314 |  |  | 163360 | 0.7244432 | 0.7035679 | 0.008734471 | 0.7261392 | 0.006212401 | 0.7261445 | 0.007284529
|  |  | 3542 | 0.9726672 | 0.9861482 | 0.002056431 | 0.972226 | 0.08149214 | 0.9723638 | 0.07077745 |  |  | 3466 | 0.9361279 | 0.9617747 | 0.008832917 | 0.9432754 | 0.006803619 | 0.9433202 | 0.007759621 |  |  | 3690 | 0.8729984 | 0.9618175 | 0.007166424 | 0.9021171 | 0.006315475 | 0.9021264 | 0.005195793 |  |  | 3690 | 0.7681932 | 0.9145084 | 0.006323897 | 0.7869749 | 0.003697122 | 0.7869563 | 0.006099743 |  |  | 205860 | 0.8502816 | 0.8678712 | 0.01835765 | 0.8413917 | 0.006931314 | 0.8413972 | 0.0089463 |  |  | 163660 | 0.7266187 | 0.7035679 | 0.008734471 | 0.7263318 | 0.006213392 | 0.7263371 | 0.007286271
|  |  | 3547 | 0.9735632 | 0.9862251 | 0.002048055 | 0.9723237 | 0.08150087 | 0.9724615 | 0.07078512 |  |  | 3471 | 0.9361279 | 0.9618988 | 0.008802081 | 0.9433736 | 0.00679035 | 0.9434182 | 0.007736188 |  |  | 3695 | 0.8751564 | 0.9618528 | 0.007138393 | 0.9021295 | 0.006315368 | 0.9021386 | 0.005194562 |  |  | 3695 | 0.7665117 | 0.9145137 | 0.006319932 | 0.7869838 | 0.003697186 | 0.7869653 | 0.006099804 |  |  | 206160 | 0.8480437 | 0.8678712 | 0.01835765 | 0.8415599 | 0.00693419 | 0.8415654 | 0.008948278 |  |  | 163960 | 0.7244432 | 0.7035679 | 0.008734471 | 0.726524 | 0.006214372 | 0.7265293 | 0.007287996
|  |  | 3552 | 0.9726672 | 0.9863015 | 0.002039714 | 0.972421 | 0.08150956 | 0.9725589 | 0.07079277 |  |  | 3476 | 0.9361279 | 0.9620224 | 0.008771339 | 0.9434712 | 0.006777156 | 0.9435158 | 0.007712861 |  |  | 3700 | 0.8729984 | 0.9618878 | 0.007110548 | 0.9021417 | 0.006315263 | 0.9021508 | 0.005193349 |  |  | 3700 | 0.7715562 | 0.9145189 | 0.006316031 | 0.7869928 | 0.003697249 | 0.7869743 | 0.006099865 |  |  | 206460 | 0.8458057 | 0.8678712 | 0.01835765 | 0.8417278 | 0.006937059 | 0.8417334 | 0.008950248 |  |  | 164260 | 0.7244432 | 0.7035679 | 0.008734471 | 0.7267159 | 0.006215341 | 0.7267212 | 0.007289704
|  |  | 3557 | 0.9735632 | 0.9863774 | 0.002031408 | 0.972518 | 0.08151822 | 0.972656 | 0.07080039 |  |  | 3481 | 0.9361279 | 0.9621454 | 0.00874069 | 0.9435683 | 0.006764036 | 0.9436128 | 0.00768964 |  |  | 3705 | 0.8751564 | 0.9619225 | 0.007082887 | 0.9021538 | 0.00631516 | 0.9021629 | 0.005192154 |  |  | 3705 | 0.7665117 | 0.914524 | 0.006312192 | 0.7870018 | 0.003697313 | 0.7869832 | 0.006099925 |  |  | 206760 | 0.8525196 | 0.8678712 | 0.01835765 | 0.8418956 | 0.00693992 | 0.8419012 | 0.00895221 |  |  | 164560 | 0.7266187 | 0.7035679 | 0.008734471 | 0.7269075 | 0.006216298 | 0.7269128 | 0.007291395
|  |  | 3562 | 0.9735632 | 0.986453 | 0.002023138 | 0.9726147 | 0.08152685 | 0.9727527 | 0.07080799 |  |  | 3486 | 0.9361279 | 0.9622677 | 0.008710136 | 0.9436649 | 0.00675099 | 0.9437093 | 0.007666523 |  |  | 3710 | 0.8751564 | 0.9619571 | 0.007055411 | 0.9021659 | 0.00631506 | 0.9021749 | 0.005190977 |  |  | 3710 | 0.7681932 | 0.9145291 | 0.006308414 | 0.7870107 | 0.003697377 | 0.7869922 | 0.006099986 |  |  | 207060 | 0.8480437 | 0.8678712 | 0.01835765 | 0.8420632 | 0.006942774 | 0.8420688 | 0.008954164 |  |  | 164860 | 0.7266187 | 0.7035679 | 0.008734471 | 0.7270987 | 0.006217244 | 0.7271041 | 0.00729307
|  |  | 3567 | 0.9735632 | 0.9865281 | 0.002014904 | 0.9727109 | 0.08153545 | 0.972849 | 0.07081556 |  |  | 3491 | 0.9370884 | 0.9623894 | 0.008679675 | 0.943761 | 0.006738018 | 0.9438053 | 0.007643511 |  |  | 3715 | 0.8740774 | 0.9619914 | 0.007028118 | 0.9021778 | 0.006314961 | 0.9021869 | 0.005189817 |  |  | 3715 | 0.7665117 | 0.9145342 | 0.006304697 | 0.7870197 | 0.003697441 | 0.7870012 | 0.006100047 |  |  | 207360 | 0.8458057 | 0.8678712 | 0.01835765 | 0.8422306 | 0.006945621 | 0.8422362 | 0.00895611 |  |  | 165160 | 0.7244432 | 0.7035679 | 0.008734471 | 0.7272897 | 0.006218179 | 0.727295 | 0.007294729
|  |  | 3572 | 0.9735632 | 0.9866027 | 0.002006704 | 0.9728069 | 0.08154402 | 0.972945 | 0.0708231 |  |  | 3496 | 0.9370884 | 0.9625105 | 0.008649307 | 0.9438565 | 0.006725119 | 0.9439007 | 0.007620604 |  |  | 3720 | 0.8729984 | 0.9620254 | 0.007001007 | 0.9021897 | 0.006314864 | 0.9021987 | 0.005188675 |  |  | 3720 | 0.7681932 | 0.9145392 | 0.006301039 | 0.7870286 | 0.003697505 | 0.7870101 | 0.006100108 |  |  | 207660 | 0.8502816 | 0.8678712 | 0.01835765 | 0.8423978 | 0.00694846 | 0.8424034 | 0.008958048 |  |  | 165460 | 0.7287941 | 0.7035679 | 0.008734471 | 0.7274803 | 0.006219103 | 0.7274856 | 0.007296371
|  |  | 3577 | 0.9726672 | 0.9866769 | 0.001998539 | 0.9729024 | 0.08155256 | 0.9730406 | 0.07083062 |  |  | 3501 | 0.9380489 | 0.962631 | 0.008619033 | 0.9439516 | 0.006712294 | 0.9439957 | 0.007597802 |  |  | 3725 | 0.8740774 | 0.9620593 | 0.006974078 | 0.9022015 | 0.00631477 | 0.9022105 | 0.005187549 |  |  | 3725 | 0.7681932 | 0.9145442 | 0.00629744 | 0.7870376 | 0.003697569 | 0.7870191 | 0.006100169 |  |  | 207960 | 0.8458057 | 0.8678712 | 0.01835765 | 0.8425649 | 0.006951292 | 0.8425705 | 0.008959978 |  |  | 165760 | 0.7309696 | 0.7035679 | 0.008734471 | 0.7276706 | 0.006220016 | 0.727676 | 0.007297996
|  |  | 3582 | 0.9744591 | 0.9867507 | 0.00199041 | 0.9729977 | 0.08156107 | 0.9731359 | 0.07083811 |  |  | 3506 | 0.9370884 | 0.9627509 | 0.008588852 | 0.9440461 | 0.006699541 | 0.9440901 | 0.007575103 |  |  | 3730 | 0.8740774 | 0.9620929 | 0.00694733 | 0.9022133 | 0.006314677 | 0.9022222 | 0.00518644 |  |  | 3730 | 0.7681932 | 0.9145491 | 0.006293899 | 0.7870466 | 0.003697633 | 0.7870281 | 0.006100231 |  |  | 208260 | 0.8480437 | 0.8678712 | 0.01835765 | 0.8427317 | 0.006954117 | 0.8427373 | 0.008961899 |  |  | 166060 | 0.7266187 | 0.7035679 | 0.008734471 | 0.7278606 | 0.006220917 | 0.7278659 | 0.007299605
|  |  | 3587 | 0.9753551 | 0.9868241 | 0.001982315 | 0.9730925 | 0.08156955 | 0.9732308 | 0.07084557 |  |  | 3511 | 0.9361279 | 0.9628702 | 0.008558764 | 0.9441401 | 0.006686862 | 0.9441841 | 0.007552508 |  |  | 3735 | 0.8740774 | 0.9621262 | 0.006920761 | 0.9022249 | 0.006314586 | 0.9022338 | 0.005185347 |  |  | 3735 | 0.7665117 | 0.914554 | 0.006290415 | 0.7870555 | 0.003697697 | 0.787037 | 0.006100292 |  |  | 208560 | 0.8458057 | 0.8678712 | 0.01835765 | 0.8428983 | 0.006956935 | 0.842904 | 0.008963813 |  |  | 166360 | 0.7200923 | 0.7035679 | 0.008734471 | 0.7280502 | 0.006221808 | 0.7280556 | 0.007301198
|  |  | 3592 | 0.9726672 | 0.986897 | 0.001974255 | 0.973187 | 0.081578 | 0.9733253 | 0.07085301 |  |  | 3516 | 0.9380489 | 0.9629889 | 0.008528769 | 0.9442337 | 0.006674255 | 0.9442775 | 0.007530017 |  |  | 3740 | 0.8740774 | 0.9621594 | 0.006894372 | 0.9022365 | 0.006314497 | 0.9022453 | 0.00518427 |  |  | 3740 | 0.7681932 | 0.9145588 | 0.006286986 | 0.7870645 | 0.003697762 | 0.787046 | 0.006100353 |  |  | 208860 | 0.8480437 | 0.8678712 | 0.01835765 | 0.8430648 | 0.006959746 | 0.8430704 | 0.008965719 |  |  | 166660 | 0.7200923 | 0.7035679 | 0.008734471 | 0.7282396 | 0.006222688 | 0.728245 | 0.007302775
|  |  | 3597 | 0.9744591 | 0.9869695 | 0.00196623 | 0.9732812 | 0.08158642 | 0.9734195 | 0.07086042 |  |  | 3521 | 0.9380489 | 0.9631071 | 0.008498867 | 0.9443267 | 0.00666172 | 0.9443705 | 0.007507629 |  |  | 3745 | 0.8740774 | 0.9621923 | 0.006868162 | 0.902248 | 0.006314411 | 0.9022567 | 0.00518321 |  |  | 3745 | 0.7665117 | 0.9145636 | 0.006283613 | 0.7870734 | 0.003697826 | 0.7870549 | 0.006100415 |  |  | 209160 | 0.8480437 | 0.8678712 | 0.01835765 | 0.843231 | 0.006962549 | 0.8432367 | 0.008967617 |  |  | 166960 | 0.7287941 | 0.7035679 | 0.008734471 | 0.7284286 | 0.006223557 | 0.728434 | 0.007304336
|  |  | 3602 | 0.9744591 | 0.9870416 | 0.001958239 | 0.973375 | 0.08159481 | 0.9735134 | 0.0708678 |  |  | 3526 | 0.9370884 | 0.9632246 | 0.008469057 | 0.9444192 | 0.006649257 | 0.9444629 | 0.007485345 |  |  | 3750 | 0.8740774 | 0.962225 | 0.006842129 | 0.9022594 | 0.006314325 | 0.9022681 | 0.005182165 |  |  | 3750 | 0.7665117 | 0.9145683 | 0.006280294 | 0.7870824 | 0.003697891 | 0.7870639 | 0.006100476 |  |  | 209460 | 0.8502816 | 0.8678712 | 0.01835765 | 0.8433971 | 0.006965345 | 0.8434028 | 0.008969506 |  |  | 167260 | 0.7309696 | 0.7035679 | 0.008734471 | 0.7286173 | 0.006224414 | 0.7286227 | 0.00730588
|  |  | 3607 | 0.9735632 | 0.9871133 | 0.001950283 | 0.9734685 | 0.08160317 | 0.9736069 | 0.07087516 |  |  | 3531 | 0.9370884 | 0.9633415 | 0.008439339 | 0.9445113 | 0.006636866 | 0.9445548 | 0.007463163 |  |  | 3755 | 0.8751564 | 0.9622575 | 0.006816273 | 0.9022707 | 0.006314242 | 0.9022794 | 0.005181136 |  |  | 3755 | 0.7681932 | 0.914573 | 0.006277028 | 0.7870914 | 0.003697955 | 0.7870729 | 0.006100538 |  |  | 209760 | 0.8480437 | 0.8678712 | 0.01835765 | 0.843563 | 0.006968134 | 0.8435687 | 0.008971388 |  |  | 167560 | 0.7222678 | 0.7035679 | 0.008734471 | 0.7288057 | 0.006225261 | 0.7288111 | 0.007307409
|  |  | 3612 | 0.9744591 | 0.9871846 | 0.001942361 | 0.9735616 | 0.0816115 | 0.9737001 | 0.07088249 |  |  | 3536 | 0.9370884 | 0.9634579 | 0.008409714 | 0.9446028 | 0.006624547 | 0.9446463 | 0.007441085 |  |  | 3760 | 0.8751564 | 0.9622898 | 0.006790593 | 0.9022819 | 0.006314161 | 0.9022906 | 0.005180122 |  |  | 3760 | 0.7681932 | 0.9145776 | 0.006273816 | 0.7871003 | 0.00369802 | 0.7870818 | 0.006100599 |  |  | 210060 | 0.8480437 | 0.8678712 | 0.01835765 | 0.8437287 | 0.006970916 | 0.8437344 | 0.008973262 |  |  | 167860 | 0.7287941 | 0.7035679 | 0.008734471 | 0.7289938 | 0.006226097 | 0.7289992 | 0.007308921
|  |  | 3617 | 0.9735632 | 0.9872555 | 0.001934474 | 0.9736544 | 0.08161981 | 0.9737929 | 0.0708898 |  |  | 3541 | 0.9370884 | 0.9635737 | 0.008380181 | 0.9446939 | 0.006612299 | 0.9447373 | 0.007419108 |  |  | 3765 | 0.8740774 | 0.9623218 | 0.006765088 | 0.9022931 | 0.006314081 | 0.9023018 | 0.005179123 |  |  | 3765 | 0.7681932 | 0.9145822 | 0.006270654 | 0.7871093 | 0.003698084 | 0.7870908 | 0.006100661 |  |  | 210360 | 0.8480437 | 0.8678712 | 0.01835765 | 0.8438942 | 0.006973691 | 0.8438999 | 0.008975128 |  |  | 168160 | 0.7244432 | 0.7035679 | 0.008734471 | 0.7291816 | 0.006226922 | 0.729187 | 0.007310417
|  |  | 3622 | 0.9744591 | 0.9873259 | 0.001926621 | 0.9737469 | 0.08162808 | 0.9738854 | 0.07089708 |  |  | 3546 | 0.9380489 | 0.9636889 | 0.00835074 | 0.9447845 | 0.006600122 | 0.9448277 | 0.007397234 |  |  | 3770 | 0.8740774 | 0.9623536 | 0.006739757 | 0.9023042 | 0.006314003 | 0.9023128 | 0.005178139 |  |  | 3770 | 0.7648303 | 0.9145867 | 0.006267544 | 0.7871182 | 0.003698149 | 0.7870997 | 0.006100723 |  |  | 210660 | 0.8502816 | 0.8678712 | 0.01835765 | 0.8440595 | 0.006976458 | 0.8440652 | 0.008976986 |  |  | 168460 | 0.7222678 | 0.7035679 | 0.008734471 | 0.729369 | 0.006227737 | 0.7293744 | 0.007311898
|  |  | 3627 | 0.9735632 | 0.9873959 | 0.001918801 | 0.973839 | 0.08163633 | 0.9739775 | 0.07090434 |  |  | 3551 | 0.9380489 | 0.9638035 | 0.008321391 | 0.9448745 | 0.006588015 | 0.9449177 | 0.007375462 |  |  | 3775 | 0.8751564 | 0.9623852 | 0.006714601 | 0.9023152 | 0.006313927 | 0.9023238 | 0.00517717 |  |  | 3775 | 0.7681932 | 0.9145912 | 0.006264485 | 0.7871272 | 0.003698214 | 0.7871087 | 0.006100785 |  |  | 210960 | 0.8458057 | 0.8678712 | 0.01835765 | 0.8442246 | 0.006979219 | 0.8442304 | 0.008978836 |  |  | 168760 | 0.7287941 | 0.7035679 | 0.008734471 | 0.7295561 | 0.00622854 | 0.7295616 | 0.007313363
|  |  | 3632 | 0.9753551 | 0.9874656 | 0.001911016 | 0.9739308 | 0.08164455 | 0.9740693 | 0.07091157 |  |  | 3556 | 0.9380489 | 0.9639175 | 0.008292133 | 0.9449641 | 0.00657598 | 0.9450073 | 0.007353792 |  |  | 3780 | 0.8740774 | 0.9624166 | 0.006689617 | 0.9023262 | 0.006313853 | 0.9023347 | 0.005176215 |  |  | 3780 | 0.7681932 | 0.9145957 | 0.006261475 | 0.7871361 | 0.003698279 | 0.7871176 | 0.006100847 |  |  | 211260 | 0.8525196 | 0.8678712 | 0.01835765 | 0.8443895 | 0.006981972 | 0.8443953 | 0.008980678 |  |  | 169060 | 0.7266187 | 0.7035679 | 0.008734471 | 0.729743 | 0.006229333 | 0.7297484 | 0.007314811
|  |  | 3637 | 0.9753551 | 0.9875348 | 0.001903265 | 0.9740222 | 0.08165273 | 0.9741608 | 0.07091877 |  |  | 3561 | 0.9380489 | 0.964031 | 0.008262967 | 0.9450533 | 0.006564014 | 0.9450963 | 0.007332223 |  |  | 3785 | 0.8740774 | 0.9624478 | 0.006664806 | 0.9023371 | 0.00631378 | 0.9023456 | 0.005175274 |  |  | 3785 | 0.7749191 | 0.9146001 | 0.006258513 | 0.7871451 | 0.003698344 | 0.7871266 | 0.006100909 |  |  | 211560 | 0.8502816 | 0.8678712 | 0.01835765 | 0.8445543 | 0.006984718 | 0.8445601 | 0.008982513 |  |  | 169360 | 0.7266187 | 0.7035679 | 0.008734471 | 0.7299295 | 0.006230116 | 0.7299349 | 0.007316244
|  |  | 3642 | 0.9744591 | 0.9876036 | 0.001895547 | 0.9741133 | 0.08166089 | 0.9742519 | 0.07092595 |  |  | 3566 | 0.9390093 | 0.9641439 | 0.008233892 | 0.9451419 | 0.006552119 | 0.9451849 | 0.007310755 |  |  | 3790 | 0.8751564 | 0.9624788 | 0.006640166 | 0.9023479 | 0.006313708 | 0.9023564 | 0.005174347 |  |  | 3790 | 0.7665117 | 0.9146045 | 0.006255599 | 0.787154 | 0.003698409 | 0.7871356 | 0.006100971 |  |  | 211860 | 0.8480437 | 0.8678712 | 0.01835765 | 0.8447188 | 0.006987457 | 0.8447246 | 0.008984339 |  |  | 169660 | 0.7222678 | 0.7035679 | 0.008734471 | 0.7301157 | 0.006230887 | 0.7301211 | 0.007317662
|  |  | 3647 | 0.9753551 | 0.9876721 | 0.001887864 | 0.9742041 | 0.08166903 | 0.9743427 | 0.07093311 |  |  | 3571 | 0.9370884 | 0.9642563 | 0.008204908 | 0.9452301 | 0.006540293 | 0.9452729 | 0.007289389 |  |  | 3795 | 0.8751564 | 0.9625095 | 0.006615696 | 0.9023586 | 0.006313639 | 0.9023671 | 0.005173435 |  |  | 3795 | 0.7681932 | 0.9146088 | 0.006252733 | 0.787163 | 0.003698474 | 0.7871445 | 0.006101033 |  |  | 212160 | 0.8525196 | 0.8678712 | 0.01835765 | 0.8448832 | 0.006990189 | 0.844889 | 0.008986158 |  |  | 169960 | 0.7222678 | 0.7035679 | 0.008734471 | 0.7303016 | 0.006231648 | 0.730307 | 0.007319063
|  |  | 3652 | 0.9753551 | 0.9877401 | 0.001880213 | 0.9742945 | 0.08167713 | 0.9744331 | 0.07094024 |  |  | 3576 | 0.9370884 | 0.9643681 | 0.008176015 | 0.9453178 | 0.006528537 | 0.9453606 | 0.007268123 |  |  | 3800 | 0.8740774 | 0.9625401 | 0.006591396 | 0.9023693 | 0.006313571 | 0.9023777 | 0.005172536 |  |  | 3800 | 0.7665117 | 0.9146131 | 0.006249913 | 0.7871719 | 0.003698539 | 0.7871535 | 0.006101095 |  |  | 212460 | 0.8502816 | 0.8678712 | 0.01835765 | 0.8450474 | 0.006992914 | 0.8450532 | 0.008987968 |  |  | 170260 | 0.7179169 | 0.7035679 | 0.008734471 | 0.7304871 | 0.006232398 | 0.7304926 | 0.007320449
|  |  | 3657 | 0.976251 | 0.9878077 | 0.001872597 | 0.9743846 | 0.08168521 | 0.9745232 | 0.07094735 |  |  | 3581 | 0.9380489 | 0.9644793 | 0.008147213 | 0.945405 | 0.00651685 | 0.9454477 | 0.007246958 |  |  | 3805 | 0.8751564 | 0.9625704 | 0.006567265 | 0.9023799 | 0.006313504 | 0.9023882 | 0.00517165 |  |  | 3805 | 0.7681932 | 0.9146173 | 0.006247139 | 0.7871809 | 0.003698605 | 0.7871624 | 0.006101157 |  |  | 212760 | 0.8547575 | 0.8678712 | 0.01835765 | 0.8452114 | 0.006995632 | 0.8452172 | 0.008989771 |  |  | 170560 | 0.733145 | 0.7035679 | 0.008734471 | 0.7306724 | 0.006233138 | 0.7306779 | 0.00732182
|  |  | 3662 | 0.9753551 | 0.987875 | 0.001865013 | 0.9744744 | 0.08169325 | 0.974613 | 0.07095443 |  |  | 3586 | 0.9390093 | 0.96459 | 0.008118502 | 0.9454918 | 0.006505233 | 0.9455344 | 0.007225893 |  |  | 3810 | 0.8729984 | 0.9626006 | 0.006543303 | 0.9023904 | 0.006313439 | 0.9023987 | 0.005170778 |  |  | 3810 | 0.7665117 | 0.9146216 | 0.00624441 | 0.7871899 | 0.00369867 | 0.7871714 | 0.00610122 |  |  | 213060 | 0.8525196 | 0.8678712 | 0.01835765 | 0.8453752 | 0.006998343 | 0.845381 | 0.008991567 |  |  | 170860 | 0.7287941 | 0.7035679 | 0.008734471 | 0.7308574 | 0.006233867 | 0.7308628 | 0.007323175
|  |  | 3667 | 0.9753551 | 0.9879418 | 0.001857463 | 0.9745638 | 0.08170127 | 0.9747025 | 0.07096148 |  |  | 3591 | 0.9370884 | 0.9647001 | 0.008089881 | 0.9455781 | 0.006493684 | 0.9456206 | 0.007204928 |  |  | 3815 | 0.8751564 | 0.9626305 | 0.006519508 | 0.9024008 | 0.006313376 | 0.9024091 | 0.005169919 |  |  | 3815 | 0.7681932 | 0.9146257 | 0.006241725 | 0.7871988 | 0.003698735 | 0.7871803 | 0.006101282 |  |  | 213360 | 0.8525196 | 0.8678712 | 0.01835765 | 0.8455388 | 0.007001047 | 0.8455447 | 0.008993354 |  |  | 171160 | 0.7287941 | 0.7035679 | 0.008734471 | 0.731042 | 0.006234586 | 0.7310475 | 0.007324514
|  |  | 3672 | 0.9753551 | 0.9880083 | 0.001849946 | 0.9746529 | 0.08170926 | 0.9747916 | 0.07096851 |  |  | 3596 | 0.9380489 | 0.9648097 | 0.00806135 | 0.945664 | 0.006482203 | 0.9457064 | 0.007184063 |  |  | 3820 | 0.8751564 | 0.9626603 | 0.006495879 | 0.9024112 | 0.006313314 | 0.9024195 | 0.005169072 |  |  | 3820 | 0.7665117 | 0.9146298 | 0.006239084 | 0.7872078 | 0.003698801 | 0.7871893 | 0.006101344 |  |  | 213660 | 0.8502816 | 0.8678712 | 0.01835765 | 0.8457022 | 0.007003744 | 0.8457081 | 0.008995133 |  |  | 171460 | 0.7244432 | 0.7035679 | 0.008734471 | 0.7312263 | 0.006235295 | 0.7312318 | 0.007325838
|  |  | 3677 | 0.976251 | 0.9880744 | 0.001842463 | 0.9747417 | 0.08171723 | 0.9748804 | 0.07097552 |  |  | 3601 | 0.9380489 | 0.9649187 | 0.00803291 | 0.9457494 | 0.006470791 | 0.9457917 | 0.007163298 |  |  | 3825 | 0.8751564 | 0.9626898 | 0.006472417 | 0.9024215 | 0.006313254 | 0.9024298 | 0.005168239 |  |  | 3825 | 0.7681932 | 0.9146339 | 0.006236486 | 0.7872167 | 0.003698867 | 0.7871982 | 0.006101407 |  |  | 213960 | 0.8458057 | 0.8678712 | 0.01835765 | 0.8458654 | 0.007006433 | 0.8458714 | 0.008996905 |  |  | 171760 | 0.733145 | 0.7035679 | 0.008734471 | 0.7314104 | 0.006235992 | 0.7314158 | 0.007327147
|  |  | 3682 | 0.9753551 | 0.9881401 | 0.001835012 | 0.9748302 | 0.08172516 | 0.9749689 | 0.0709825 |  |  | 3606 | 0.9370884 | 0.9650272 | 0.00800456 | 0.9458343 | 0.006459447 | 0.9458765 | 0.007142632 |  |  | 3830 | 0.8751564 | 0.9627191 | 0.00644912 | 0.9024318 | 0.006313195 | 0.90244 | 0.005167418 |  |  | 3830 | 0.7698747 | 0.914638 | 0.006233931 | 0.7872257 | 0.003698932 | 0.7872072 | 0.00610147 |  |  | 214260 | 0.8480437 | 0.8678712 | 0.01835765 | 0.8460285 | 0.007009116 | 0.8460344 | 0.008998669 |  |  | 172060 | 0.7222678 | 0.7035679 | 0.008734471 | 0.7315941 | 0.00623668 | 0.7315996 | 0.00732844
|  |  | 3687 | 0.977147 | 0.9882054 | 0.001827594 | 0.9749183 | 0.08173307 | 0.975057 | 0.07098946 |  |  | 3611 | 0.9380489 | 0.9651351 | 0.007976299 | 0.9459188 | 0.00644817 | 0.9459609 | 0.007122064 |  |  | 3835 | 0.8740774 | 0.9627483 | 0.006425987 | 0.9024419 | 0.006313137 | 0.9024501 | 0.005166609 |  |  | 3835 | 0.7698747 | 0.914642 | 0.006231416 | 0.7872346 | 0.003698998 | 0.7872161 | 0.006101532 |  |  | 214560 | 0.8525196 | 0.8678712 | 0.01835765 | 0.8461914 | 0.007011792 | 0.8461973 | 0.009000425 |  |  | 172360 | 0.7309696 | 0.7035679 | 0.008734471 | 0.7317775 | 0.006237357 | 0.731783 | 0.007329718
|  |  | 3692 | 0.9744591 | 0.9882704 | 0.001820209 | 0.9750062 | 0.08174096 | 0.9751449 | 0.0709964 |  |  | 3616 | 0.9390093 | 0.9652425 | 0.007948129 | 0.9460028 | 0.006436961 | 0.9460449 | 0.007101596 |  |  | 3840 | 0.8740774 | 0.9627772 | 0.006403017 | 0.902452 | 0.006313081 | 0.9024602 | 0.005165812 |  |  | 3840 | 0.7665117 | 0.9146459 | 0.006228943 | 0.7872436 | 0.003699064 | 0.7872251 | 0.006101595 |  |  | 214860 | 0.8547575 | 0.8678712 | 0.01835765 | 0.846354 | 0.007014461 | 0.84636 | 0.009002174 |  |  | 172660 | 0.7266187 | 0.7035679 | 0.008734471 | 0.7319606 | 0.006238024 | 0.7319661 | 0.007330981
|  |  | 3697 | 0.9744591 | 0.988335 | 0.001812857 | 0.9750937 | 0.08174881 | 0.9752324 | 0.07100331 |  |  | 3621 | 0.9380489 | 0.9653494 | 0.007920048 | 0.9460864 | 0.00642582 | 0.9461284 | 0.007081227 |  |  | 3845 | 0.8751564 | 0.9628059 | 0.006380211 | 0.9024621 | 0.006313026 | 0.9024702 | 0.005165028 |  |  | 3845 | 0.7681932 | 0.9146499 | 0.006226511 | 0.7872525 | 0.00369913 | 0.7872341 | 0.006101658 |  |  | 215160 | 0.8502816 | 0.8678712 | 0.01835765 | 0.8465165 | 0.007017123 | 0.8465225 | 0.009003915 |  |  | 172960 | 0.7244432 | 0.7035679 | 0.008734471 | 0.7321434 | 0.00623868 | 0.7321489 | 0.007332229
|  |  | 3702 | 0.976251 | 0.9883992 | 0.001805537 | 0.9751808 | 0.08175664 | 0.9753196 | 0.07101019 |  |  | 3626 | 0.9380489 | 0.9654557 | 0.007892056 | 0.9461695119 | 0.006414745 | 0.9462114 | 0.007060955 |  |  | 3850 | 0.8762354 | 0.9628345 | 0.006357566 | 0.9024721 | 0.006312972 | 0.9024802 | 0.005164255 |  |  | 3850 | 0.7681932 | 0.9146537 | 0.006224118 | 0.7872615 | 0.003699196 | 0.787243 | 0.006101721 |  |  | 215460 | 0.8525196 | 0.8678712 | 0.01835765 | 0.8466789 | 0.007019778 | 0.8466849 | 0.009005648 |  |  | 173260 | 0.7309696 | 0.7035679 | 0.008734471 | 0.7323259 | 0.006239327 | 0.7323314 | 0.007333462
|  |  | 3707 | 0.9753551 | 0.988463 | 0.00179825 | 0.9752677 | 0.08176444 | 0.9754064 | 0.07101705 |  |  | 3631 | 0.9390093 | 0.9655615 | 0.007864153 | 0.9462522 | 0.006403737 | 0.946294 | 0.007040782 |  |  | 3855 | 0.8751564 | 0.9628628 | 0.006335083 | 0.902482 | 0.00631292 | 0.90249 | 0.005163494 |  |  | 3855 | 0.7665117 | 0.9146576 | 0.006221764 | 0.7872704 | 0.003699262 | 0.787252 | 0.006101784 |  |  | 215760 | 0.8547575 | 0.8678712 | 0.01835765 | 0.846841 | 0.007022426 | 0.846847 | 0.009007373 |  |  | 173560 | 0.7266187 | 0.7035679 | 0.008734471 | 0.7325081 | 0.006239963 | 0.7325136 | 0.007334679
|  |  | 3712 | 0.9753551 | 0.9885264 | 0.001790996 | 0.9753542 | 0.08177221 | 0.975493 | 0.07102389 |  |  | 3636 | 0.9390093 | 0.9656668 | 0.00783634 | 0.9463345 | 0.006392796 | 0.9463762 | 0.007020706 |  |  | 3860 | 0.8740774 | 0.962891 | 0.006312761 | 0.9024918 | 0.006312869 | 0.9024998 | 0.005162745 |  |  | 3860 | 0.7698747 | 0.9146614 | 0.006219448 | 0.7872793 | 0.003699328 | 0.7872609 | 0.006101847 |  |  | 216060 | 0.8502816 | 0.8678712 | 0.01835765 | 0.8470029 | 0.007025067 | 0.847009 | 0.009009091 |  |  | 173860 | 0.7244432 | 0.7035679 | 0.008734471 | 0.73269 | 0.006240588 | 0.7326955 | 0.007335882
|  |  | 3717 | 0.9753551 | 0.9885895 | 0.001783773 | 0.9754405 | 0.08177996 | 0.9755792 | 0.07103071 |  |  | 3641 | 0.9399698 | 0.9657715 | 0.007808615 | 0.9464163 | 0.00638192 | 0.9464579 | 0.007000728 |  |  | 3865 | 0.8762354 | 0.962919 | 0.006290598 | 0.9025016 | 0.00631282 | 0.9025096 | 0.005162007 |  |  | 3865 | 0.7648303 | 0.9146652 | 0.006217171 | 0.7872883 | 0.003699394 | 0.7872699 | 0.00610191 |  |  | 216360 | 0.8547575 | 0.8678712 | 0.01835765 | 0.8471647 | 0.007027701 | 0.8471707 | 0.009010801 |  |  | 174160 | 0.7244432 | 0.7035679 | 0.008734471 | 0.7328715 | 0.006241204 | 0.732877 | 0.00733707
|  |  | 3722 | 0.976251 | 0.9886523 | 0.001776583 | 0.9755264 | 0.08178768 | 0.9756651 | 0.0710375 |  |  | 3646 | 0.9390093 | 0.9658757 | 0.00778098 | 0.9464976 | 0.006371111 | 0.9465392 | 0.006980848 |  |  | 3870 | 0.8740774 | 0.9629468 | 0.006268594 | 0.9025113 | 0.006312771 | 0.9025193 | 0.00516128 |  |  | 3870 | 0.7681932 | 0.9146689 | 0.006214931 | 0.7872972 | 0.00369946 | 0.7872788 | 0.006101973 |  |  | 216660 | 0.8547575 | 0.8678712 | 0.01835765 | 0.8473262 | 0.007030329 | 0.8473323 | 0.009012503 |  |  | 174460 | 0.7222678 | 0.7035679 | 0.008734471 | 0.7330528 | 0.00624181 | 0.7330583 | 0.007338242
|  |  | 3727 | 0.976251 | 0.9887146 | 0.001769425 | 0.975612 | 0.08179537 | 0.9757507 | 0.07104426 |  |  | 3651 | 0.9370884 | 0.9659794 | 0.007753432 | 0.9465786 | 0.006360368 | 0.94662 | 0.006961064 |  |  | 3875 | 0.8751564 | 0.9629743 | 0.006246748 | 0.902521 | 0.006312724 | 0.9025289 | 0.005160564 |  |  | 3875 | 0.7665117 | 0.9146726 | 0.006212727 | 0.7873062 | 0.003699527 | 0.7872878 | 0.006102037 |  |  | 216960 | 0.8502816 | 0.8678712 | 0.01835765 | 0.8474876 | 0.007032949 | 0.8474937 | 0.009014198 |  |  | 174760 | 0.7222678 | 0.7035679 | 0.008734471 | 0.7332338 | 0.006242405 | 0.7332393 | 0.0073394
|  |  | 3732 | 0.976251 | 0.9887766 | 0.001762299 | 0.9756973 | 0.08180303 | 0.975836 | 0.07105101 |  |  | 3656 | 0.9390093 | 0.9660826 | 0.007725973 | 0.9466591 | 0.006349689 | 0.9467005 | 0.006941378 |  |  | 3880 | 0.8751564 | 0.9630018 | 0.00622506 | 0.9025306 | 0.006312678 | 0.9025385 | 0.005159859 |  |  | 3880 | 0.7665117 | 0.9146763 | 0.00621056 | 0.7873151 | 0.003699593 | 0.7872967 | 0.0061021 |  |  | 217260 | 0.8569955 | 0.8678712 | 0.01835765 | 0.8476488 | 0.007035563 | 0.8476549 | 0.009015885 |  |  | 175060 | 0.7266187 | 0.7035679 | 0.008734471 | 0.7334145 | 0.00624299 | 0.7334199 | 0.007340543
|  |  | 3737 | 0.9753551 | 0.9888383 | 0.001755206 | 0.9757823 | 0.08181067 | 0.975921 | 0.07105773 |  |  | 3661 | 0.9390093 | 0.9661853 | 0.007698603 | 0.9467392 | 0.006339076 | 0.9467805 | 0.006921787 |  |  | 3885 | 0.8751564 | 0.963029 | 0.006203529 | 0.9025401 | 0.006312634 | 0.902548 | 0.005159165 |  |  | 3885 | 0.7665117 | 0.9146799 | 0.006208428 | 0.7873241 | 0.003699659 | 0.7873056 | 0.006102164 |  |  | 217560 | 0.8592334 | 0.8678712 | 0.01835765 | 0.8478098 | 0.00703817 | 0.847816 | 0.009017564 |  |  | 175360 | 0.7222678 | 0.7035679 | 0.008734471 | 0.7335948 | 0.006243566 | 0.7336003 | 0.007341671
|  |  | 3742 | 0.976251 | 0.9888996 | 0.001748143 | 0.9758669 | 0.08181829 | 0.9760056 | 0.07106443 |  |  | 3666 | 0.9390093 | 0.9662874 | 0.00767132 | 0.9468188 | 0.006328528 | 0.94686 | 0.006902294 |  |  | 3890 | 0.8751564 | 0.963056 | 0.006182153 | 0.9025496 | 0.00631259 | 0.9025574 | 0.005158481 |  |  | 3890 | 0.7665117 | 0.9146835 | 0.006206331 | 0.787333 | 0.003699726 | 0.7873146 | 0.006102227 |  |  | 217860 | 0.8525196 | 0.8678712 | 0.01835765 | 0.8479707 | 0.00704077 | 0.8479768 | 0.009019236 |  |  | 175660 | 0.7266187 | 0.7035679 | 0.008734471 | 0.7337749 | 0.006244131 | 0.7337804 | 0.007342785
|  |  | 3747 | 0.9753551 | 0.9889605 | 0.001741113 | 0.9759513 | 0.08182588 | 0.97609 | 0.0710711 |  |  | 3671 | 0.9390093 | 0.9663891 | 0.007644125 | 0.946898 | 0.006318045 | 0.9469392 | 0.006882896 |  |  | 3895 | 0.8762354 | 0.9630829 | 0.006160933 | 0.902559 | 0.006312548 | 0.9025668 | 0.005157808 |  |  | 3895 | 0.7681932 | 0.9146871 | 0.006204268 | 0.787342 | 0.003699793 | 0.7873235 | 0.006102291 |  |  | 218160 | 0.8458057 | 0.8678712 | 0.01835765 | 0.8481313 | 0.007043363 | 0.8481375 | 0.009020901 |  |  | 175960 | 0.7244432 | 0.7035679 | 0.008734471 | 0.7339546 | 0.006244686 | 0.7339601 | 0.007343884
|  |  | 3752 | 0.9753551 | 0.9890211 | 0.001734114 | 0.9760354 | 0.08183344 | 0.976174 | 0.07107775 |  |  | 3676 | 0.9390093 | 0.9664902 | 0.007617018 | 0.9469769 | 0.006307626 | 0.9470179 | 0.006863594 |  |  | 3900 | 0.8751564 | 0.9631095 | 0.006139867 | 0.9025683 | 0.006312507 | 0.9025761 | 0.005157145 |  |  | 3900 | 0.7698747 | 0.9146906 | 0.00620224 | 0.7873509 | 0.003699859 | 0.7873325 | 0.006102354 |  |  | 218460 | 0.8525196 | 0.8678712 | 0.01835765 | 0.8482918 | 0.007045949 | 0.848298 | 0.009022557 |  |  | 176260 | 0.7244432 | 0.7035679 | 0.008734471 | 0.7341341 | 0.006245232 | 0.7341396 | 0.007344968
|  |  | 3757 | 0.9753551 | 0.9890813 | 0.001727147 | 0.9761191 | 0.08184097 | 0.9762578 | 0.07108438 |  |  | 3681 | 0.9390093 | 0.9665908 | 0.007589999 | 0.9470552 | 0.006297271 | 0.9470962 | 0.006844387 |  |  | 3905 | 0.8751564 | 0.963136 | 0.006118955 | 0.9025776 | 0.006312466 | 0.9025854 | 0.005156492 |  |  | 3905 | 0.7698747 | 0.9146941 | 0.006200245 | 0.7873599 | 0.003699926 | 0.7873414 | 0.006102418 |  |  | 218760 | 0.8547575 | 0.8678712 | 0.01835765 | 0.8484521 | 0.007048528 | 0.8484582 | 0.009024207 |  |  | 176560 | 0.7179169 | 0.7035679 | 0.008734471 | 0.7343133 | 0.006245767 | 0.7343188 | 0.007346038
|  |  | 3762 | 0.976251 | 0.9891412 | 0.001720212 | 0.9762026 | 0.08184848 | 0.9763412 | 0.07109098 |  |  | 3686 | 0.9399698 | 0.966691 | 0.007563066 | 0.9471332 | 0.00628698 | 0.9471741 | 0.006825276 |  |  | 3910 | 0.8751564 | 0.9631623 | 0.006098196 | 0.9025869 | 0.006312428 | 0.9025946 | 0.005155849 |  |  | 3910 | 0.7681932 | 0.9146975 | 0.006198282 | 0.7873688 | 0.003699993 | 0.7873504 | 0.006102482 |  |  | 219060 | 0.8547575 | 0.8678712 | 0.01835765 | 0.8486122 | 0.007051101 | 0.8486184 | 0.009025848 |  |  | 176860 | 0.7222678 | 0.7035679 | 0.008734471 | 0.7344921 | 0.006246293 | 0.7344976 | 0.007347093
|  |  | 3767 | 0.977147 | 0.9892007 | 0.001713307 | 0.9762857 | 0.08185597 | 0.9764243 | 0.07109757 |  |  | 3691 | 0.9390093 | 0.9667906 | 0.007536222 | 0.9472108 | 0.006276753 | 0.9472516 | 0.00680626 |  |  | 3915 | 0.8762354 | 0.9631885 | 0.006077589 | 0.902596 | 0.00631239 | 0.9026037 | 0.005155215 |  |  | 3915 | 0.7665117 | 0.914701 | 0.006196352 | 0.7873777 | 0.00370006 | 0.7873593 | 0.006102546 |  |  | 219360 | 0.8614713 | 0.8678712 | 0.01835765 | 0.8487721 | 0.007053667 | 0.8487783 | 0.009027482 |  |  | 177160 | 0.7179169 | 0.7035679 | 0.008734471 | 0.7346707 | 0.006246809 | 0.7346762 | 0.007348134
|  |  | 3772 | 0.976251 | 0.9892599 | 0.001706434 | 0.9763685 | 0.08186342 | 0.9765072 | 0.07110412 |  |  | 3696 | 0.9390093 | 0.9668897 | 0.007509464 | 0.9472879 | 0.006266589 | 0.9473286 | 0.006787339 |  |  | 3920 | 0.8751564 | 0.9632144 | 0.006057133 | 0.9026052 | 0.006312353 | 0.9026128 | 0.005154592 |  |  | 3920 | 0.7665117 | 0.9147043 | 0.006194454 | 0.7873867 | 0.003700127 | 0.7873683 | 0.00610261 |  |  | 219660 | 0.8569955 | 0.8678712 | 0.01835765 | 0.8489318 | 0.007056226 | 0.848938 | 0.009029109 |  |  | 177460 | 0.7157414 | 0.7035679 | 0.008734471 | 0.7348489 | 0.006247315 | 0.7348544 | 0.00734916
|  |  | 3777 | 0.976251 | 0.9893188 | 0.001699593 | 0.9764511 | 0.08187086 | 0.9765897 | 0.07111066 |  |  | 3701 | 0.9390093 | 0.9669884 | 0.007482793 | 0.9473646 | 0.006256488 | 0.9474053 | 0.006768512 |  |  | 3925 | 0.8751564 | 0.9632402 | 0.006036828 | 0.9026142 | 0.006312317 | 0.9026218 | 0.005153978 |  |  | 3925 | 0.7698747 | 0.9147077 | 0.006192587 | 0.7873956 | 0.003700194 | 0.7873772 | 0.006102674 |  |  | 219960 | 0.8525196 | 0.8678712 | 0.01835765 | 0.8490914 | 0.007058778 | 0.8490976 | 0.009030728 |  |  | 177760 | 0.7179169 | 0.7035679 | 0.008734471 | 0.7350269 | 0.006247811 | 0.7350324 | 0.007350172
|  |  | 3782 | 0.976251 | 0.9893773 | 0.001692782 | 0.9765333 | 0.08187826 | 0.9766719 | 0.07111718 |  |  | 3706 | 0.9380489 | 0.9670865 | 0.007456208 | 0.9474409 | 0.00624645 | 0.9474815 | 0.006749779 |  |  | 3930 | 0.8762354 | 0.9632658 | 0.006016673 | 0.9026232 | 0.006312282 | 0.9026308 | 0.005153373 |  |  | 3930 | 0.7681932 | 0.914711 | 0.00619075 | 0.7874046 | 0.003700261 | 0.7873862 | 0.006102738 |  |  | 220260 | 0.8502816 | 0.8678712 | 0.01835765 | 0.8492507 | 0.007061324 | 0.849257 | 0.009032339 |  |  | 178060 | 0.7287941 | 0.7035679 | 0.008734471 | 0.7352046 | 0.006248298 | 0.7352101 | 0.00735117
|  |  | 3787 | 0.976251 | 0.9894354 | 0.001686002 | 0.9766153 | 0.08188564 | 0.9767538 | 0.07112367 |  |  | 3711 | 0.9390093 | 0.9671842 | 0.00742971 | 0.9475169 | 0.006236474 | 0.9475573 | 0.006731141 |  |  | 3935 | 0.8762354 | 0.9632912 | 0.005996667 | 0.9026321 | 0.006312249 | 0.9026397 | 0.005152778 |  |  | 3935 | 0.7681932 | 0.9147143 | 0.006188944 | 0.7874135 | 0.003700329 | 0.7873951 | 0.006102802 |  |  | 220560 | 0.8547575 | 0.8678712 | 0.01835765 | 0.8494099 | 0.007063863 | 0.8494162 | 0.009033943 |  |  | 178360 | 0.7266187 | 0.7035679 | 0.008734471 | 0.7353819 | 0.006248775 | 0.7353874 | 0.007352153
|  |  | 3792 | 0.978043 | 0.9894933 | 0.001679253 | 0.9766969 | 0.081893 | 0.9768354 | 0.07113014 |  |  | 3716 | 0.9380489 | 0.9672813 | 0.007403299 | 0.9475924 | 0.006226561 | 0.9476328 | 0.006712596 |  |  | 3940 | 0.8762354 | 0.9633165 | 0.005976809 | 0.902641 | 0.006312216 | 0.9026486 | 0.005152192 |  |  | 3940 | 0.7698747 | 0.9147176 | 0.006187168 | 0.7874224 | 0.003700396 | 0.787404 | 0.006102866 |  |  | 220860 | 0.8502816 | 0.8678712 | 0.01835765 | 0.8495689 | 0.007066395 | 0.8495752 | 0.00903554 |  |  | 178660 | 0.7287941 | 0.7035679 | 0.008734471 | 0.735559 | 0.006249242 | 0.7355645 | 0.007353122
|  |  | 3797 | 0.977147 | 0.9895508 | 0.001672535 | 0.9767783 | 0.08190033 | 0.9769168 | 0.07113658 |  |  | 3721 | 0.9390093 | 0.967378 | 0.007376974 | 0.9476675 | 0.00621671 | 0.9477078 | 0.006694144 |  |  | 3945 | 0.8751564 | 0.9633416 | 0.005957099 | 0.9026499 | 0.006312184 | 0.9026574 | 0.005151615 |  |  | 3945 | 0.7681932 | 0.9147208 | 0.006185421 | 0.7874314 | 0.003700463 | 0.787413 | 0.00610293 |  |  | 221160 | 0.8525196 | 0.8678712 | 0.01835765 | 0.8497277 | 0.00706892 | 0.849734 | 0.009037129 |  |  | 178960 | 0.7244432 | 0.7035679 | 0.008734471 | 0.7357358 | 0.006249699 | 0.7357413 | 0.007354077
|  |  | 3802 | 0.977147 | 0.9896079 | 0.001665848 | 0.9768593 | 0.08190764 | 0.9769978 | 0.07114301 |  |  | 3726 | 0.9380489 | 0.9674742 | 0.007350734 | 0.9477422 | 0.006206921 | 0.9477824 | 0.006675786 |  |  | 3950 | 0.8773145 | 0.9633665 | 0.005937536 | 0.9026586 | 0.006312154 | 0.9026661 | 0.005151047 |  |  | 3950 | 0.7698747 | 0.914724 | 0.006183703 | 0.7874403 | 0.003700531 | 0.7874219 | 0.006102995 |  |  | 221460 | 0.8525196 | 0.8678712 | 0.01835765 | 0.8498864 | 0.007071439 | 0.8498927 | 0.009038711 |  |  | 179260 | 0.7244432 | 0.7035679 | 0.008734471 | 0.7359122 | 0.006250147 | 0.7359178 | 0.007355018
|  |  | 3807 | 0.976251 | 0.9896648 | 0.001659191 | 0.9769401 | 0.08191492 | 0.9770785 | 0.07114941 |  |  | 3731 | 0.9380489 | 0.9675699 | 0.007324581 | 0.9478165 | 0.006197193 | 0.9478566 | 0.006657521 |  |  | 3955 | 0.8762354 | 0.9633913 | 0.005918119 | 0.9026674 | 0.006312124 | 0.9026748 | 0.005150487 |  |  | 3955 | 0.7681932 | 0.9147272 | 0.006182014 | 0.7874493 | 0.003700598 | 0.7874309 | 0.006103059 |  |  | 221760 | 0.8547575 | 0.8678712 | 0.01835765 | 0.8500448 | 0.007073951 | 0.8500511 | 0.009040285 |  |  | 179560 | 0.7244432 | 0.7035679 | 0.008734471 | 0.7360884 | 0.006250586 | 0.736094 | 0.007355945
|  |  | 3812 | 0.976251 | 0.9897213 | 0.001652565 | 0.9770205 | 0.08192217 | 0.977159 | 0.07115579 |  |  | 3736 | 0.9399698 | 0.9676652 | 0.007298513 | 0.9478904 | 0.006187526 | 0.9479305 | 0.006639349 |  |  | 3960 | 0.8751564 | 0.9634159 | 0.005898848 | 0.902676 | 0.006312095 | 0.9026835 | 0.005149936 |  |  | 3960 | 0.7681932 | 0.9147303 | 0.006180352 | 0.7874582 | 0.003700666 | 0.7874398 | 0.006103124 |  |  | 222060 | 0.8569955 | 0.8678712 | 0.01835765 | 0.8502031 | 0.007076457 | 0.8502094 | 0.009041852 |  |  | 179860 | 0.7309696 | 0.7035679 | 0.008734471 | 0.7362643 | 0.006251014 | 0.7362698 | 0.007356857
|  |  | 3817 | 0.977147 | 0.9897774 | 0.00164597 | 0.9771007 | 0.0819294 | 0.9772391 | 0.07116215 |  |  | 3741 | 0.9399698 | 0.9677599 | 0.007272531 | 0.9479639 | 0.006177921 | 0.9480039 | 0.006621268 |  |  | 3965 | 0.8773145 | 0.9634403 | 0.005879721 | 0.9026846 | 0.006312067 | 0.9026921 | 0.005149394 |  |  | 3965 | 0.7665117 | 0.9147334 | 0.006178718 | 0.7874671 | 0.003700734 | 0.7874487 | 0.006103188 |  |  | 222360 | 0.8547575 | 0.8678712 | 0.01835765 | 0.8503612 | 0.007078955 | 0.8503675 | 0.009043411 |  |  | 180160 | 0.7266187 | 0.7035679 | 0.008734471 | 0.7364399 | 0.006251434 | 0.7364454 | 0.007357756
|  |  | 3822 | 0.976251 | 0.9898333 | 0.001639404 | 0.9771806 | 0.08193661 | 0.977319 | 0.07116849 |  |  | 3746 | 0.9390093 | 0.9678542 | 0.007246634 | 0.9480371 | 0.006168376 | 0.948077 | 0.006603281 |  |  | 3970 | 0.8773145 | 0.9634645 | 0.005860738 | 0.9026932 | 0.00631204 | 0.9027006 | 0.00514886 |  |  | 3970 | 0.7698747 | 0.9147365 | 0.006177111 | 0.7874761 | 0.003700801 | 0.7874577 | 0.006103253 |  |  | 222660 | 0.8592334 | 0.8678712 | 0.01835765 | 0.8505191 | 0.007081447 | 0.8505255 | 0.009044963 |  |  | 180460 | 0.7244432 | 0.7035679 | 0.008734471 | 0.7366152 | 0.006251843 | 0.7366207 | 0.007358641
|  |  | 3827 | 0.977147 | 0.9898888 | 0.001632869 | 0.9772602 | 0.08194379 | 0.9773986 | 0.0711748 |  |  | 3751 | 0.9390093 | 0.967948 | 0.007220822 | 0.9481098 | 0.006158892 | 0.9481496 | 0.006585385 |  |  | 3975 | 0.8762354 | 0.9634886 | 0.005841898 | 0.9027017 | 0.006312014 | 0.9027091 | 0.005148334 |  |  | 3975 | 0.7681932 | 0.9147395 | 0.00617553 | 0.787485 | 0.003700869 | 0.7874666 | 0.006103318 |  |  | 222960 | 0.8525196 | 0.8678712 | 0.01835765 | 0.8506768 | 0.007083933 | 0.8506832 | 0.009046508 |  |  | 180760 | 0.7244432 | 0.7035679 | 0.008734471 | 0.7367902 | 0.006252244 | 0.7367957 | 0.007359512
|  |  | 3832 | 0.977147 | 0.989944 | 0.001626364 | 0.9773395 | 0.08195095 | 0.9774778 | 0.07118109 |  |  | 3756 | 0.9409302 | 0.9680414 | 0.007195095 | 0.9481821 | 0.006149467 | 0.9482219 | 0.00656758 |  |  | 3980 | 0.8762354 | 0.9635125 | 0.005823201 | 0.9027102 | 0.006311989 | 0.9027175 | 0.005147816 |  |  | 3980 | 0.7681932 | 0.9147425 | 0.006173976 | 0.787494 | 0.003700937 | 0.7874756 | 0.006103383 |  |  | 223260 | 0.8525196 | 0.8678712 | 0.01835765 | 0.8508344 | 0.007086412 | 0.8508408 | 0.009048045 |  |  | 181060 | 0.7244432 | 0.7035679 | 0.008734471 | 0.7369649 | 0.006252635 | 0.7369704 | 0.007360369
|  |  | 3837 | 0.977147 | 0.9899989 | 0.001619889 | 0.9774186 | 0.08195808 | 0.9775568 | 0.07118736 |  |  | 3761 | 0.9409302 | 0.9681343 | 0.007169453 | 0.9482541 | 0.006140103 | 0.9482938 | 0.006549867 |  |  | 3985 | 0.8762354 | 0.9635363 | 0.005804645 | 0.9027186 | 0.006311965 | 0.9027259 | 0.005147307 |  |  | 3985 | 0.7681932 | 0.9147455 | 0.006172448 | 0.7875029 | 0.003701005 | 0.7874845 | 0.006103448 |  |  | 223560 | 0.8592334 | 0.8678712 | 0.01835765 | 0.8509918 | 0.007088884 | 0.8509982 | 0.009049575 |  |  | 181360 | 0.7287941 | 0.7035679 | 0.008734471 | 0.7371393 | 0.006253016 | 0.7371449 | 0.007361212
|  |  | 3842 | 0.976251 | 0.9900535 | 0.001613444 | 0.9774973 | 0.08196519 | 0.9776355 | 0.07119361 |  |  | 3766 | 0.9390093 | 0.9682267 | 0.007143896 | 0.9483257 | 0.006130799 | 0.9483653 | 0.006532246 |  |  | 3990 | 0.8773145 | 0.9635599 | 0.005786231 | 0.9027269 | 0.006311941 | 0.9027342 | 0.005146805 |  |  | 3990 | 0.7698747 | 0.9147485 | 0.006170945 | 0.7875118 | 0.003701073 | 0.7874934 | 0.006103513 |  |  | 223860 | 0.8547575 | 0.8678712 | 0.01835765 | 0.8511489 | 0.007091349 | 0.8511554 | 0.009051098 |  |  | 181660 | 0.7244432 | 0.7035679 | 0.008734471 | 0.7373134 | 0.006253389 | 0.737319 | 0.007362042
|  |  | 3847 | 0.976251 | 0.9901077 | 0.001607029 | 0.9775758 | 0.08197227 | 0.9777139 | 0.07119984 |  |  | 3771 | 0.9390093 | 0.9683186 | 0.007118423 | 0.9483969 | 0.006121554 | 0.9484364 | 0.006514715 |  |  | 3995 | 0.8773145 | 0.9635833 | 0.005767956 | 0.9027352 | 0.006311918 | 0.9027425 | 0.005146311 |  |  | 3995 | 0.7698747 | 0.9147514 | 0.006169466 | 0.7875208 | 0.003701141 | 0.7875024 | 0.006103578 |  |  | 224160 | 0.8547575 | 0.8678712 | 0.01835765 | 0.851306 | 0.007093809 | 0.8513124 | 0.009052613 |  |  | 181960 | 0.7222678 | 0.7035679 | 0.008734471 | 0.7374873 | 0.006253751 | 0.7374928 | 0.007362858
|  |  | 3852 | 0.978043 | 0.9901617 | 0.001600644 | 0.9776539 | 0.08197933 | 0.9777921 | 0.07120605 |  |  | 3776 | 0.9399698 | 0.9684101 | 0.007093034 | 0.9484677 | 0.006112368 | 0.9485072 | 0.006497274 |  |  | 4000 | 0.8762354 | 0.9636066 | 0.005749821 | 0.9027435 | 0.006311897 | 0.9027507 | 0.005145825 |  |  | 4000 | 0.7698747 | 0.9147543 | 0.006168013 | 0.7875297 | 0.003701209 | 0.7875113 | 0.006103643 |  |  | 224460 | 0.8525196 | 0.8678712 | 0.01835765 | 0.8514628 | 0.007096261 | 0.8514693 | 0.009054121 |  |  | 182260 | 0.7309696 | 0.7035679 | 0.008734471 | 0.7376608 | 0.006254105 | 0.7376664 | 0.00736366
|  |  | 3857 | 0.977147 | 0.9902153 | 0.001594288 | 0.9777318 | 0.08198637 | 0.9778699 | 0.07121224 |  |  | 3781 | 0.9399698 | 0.9685012 | 0.007067729 | 0.9485382 | 0.006103241 | 0.9485775 | 0.006479924 |  |  | 4005 | 0.8773145 | 0.9636297 | 0.005731825 | 0.9027517 | 0.006311876 | 0.9027589 | 0.005145346 |  |  | 4005 | 0.7698747 | 0.9147572 | 0.006166583 | 0.7875386 | 0.003701278 | 0.7875203 | 0.006103708 |  |  | 224760 | 0.8547575 | 0.8678712 | 0.01835765 | 0.8516194 | 0.007098707 | 0.8516259 | 0.009055622 |  |  | 182560 | 0.7244432 | 0.7035679 | 0.008734471 | 0.7378341 | 0.006254449 | 0.7378396 | 0.007364448
|  |  | 3862 | 0.978043 | 0.9902686 | 0.001587962 | 0.9778094 | 0.08199338 | 0.9779475 | 0.0712184 |  |  | 3786 | 0.9409302 | 0.9685918 | 0.007042508 | 0.9486082 | 0.006094173 | 0.9486475 | 0.006462664 |  |  | 4010 | 0.8762354 | 0.9636527 | 0.005713967 | 0.9027598 | 0.006311855 | 0.902767 | 0.005144875 |  |  | 4010 | 0.7681932 | 0.91476 | 0.006165178 | 0.7875476 | 0.003701346 | 0.7875292 | 0.006103773 |  |  | 225060 | 0.8525196 | 0.8678712 | 0.01835765 | 0.8517759 | 0.007101146 | 0.8517824 | 0.009057115 |  |  | 182860 | 0.7309696 | 0.7035679 | 0.008734471 | 0.738007 | 0.006254784 | 0.7380126 | 0.007365223
|  |  | 3867 | 0.9789389 | 0.9903216 | 0.001581666 | 0.9778868 | 0.08200037 | 0.9780248 | 0.07122454 |  |  | 3791 | 0.9409302 | 0.9686819 | 0.007017371 | 0.948678 | 0.006085163 | 0.9487172 | 0.006445494 |  |  | 4015 | 0.8762354 | 0.9636755 | 0.005696246 | 0.9027679 | 0.006311836 | 0.9027751 | 0.005144411 |  |  | 4015 | 0.7698747 | 0.9147628 | 0.006163795 | 0.7875565 | 0.003701415 | 0.7875381 | 0.006103838 |  |  | 225360 | 0.8569955 | 0.8678712 | 0.01835765 | 0.8519322 | 0.007103579 | 0.8519387 | 0.009058601 |  |  | 183160 | 0.7244432 | 0.7035679 | 0.008734471 | 0.7381797 | 0.00625511 | 0.7381853 | 0.007365985
|  |  | 3872 | 0.976251 | 0.9903744 | 0.001575399 | 0.9779638 | 0.08200733 | 0.9781018 | 0.07123067 |  |  | 3796 | 0.9409302 | 0.9687716 | 0.006992318 | 0.9487473 | 0.006076211 | 0.9487864054 | 0.006428414 |  |  | 4020 | 0.8783935 | 0.9636982 | 0.005678662 | 0.902776 | 0.006311817 | 0.9027831 | 0.005143954 |  |  | 4020 | 0.7681932 | 0.9147656 | 0.006162436 | 0.7875654 | 0.003701483 | 0.7875471 | 0.006103904 |  |  | 225660 | 0.8547575 | 0.8678712 | 0.01835765 | 0.8520883 | 0.007106005 | 0.8520948 | 0.00906008 |  |  | 183460 | 0.7244432 | 0.7035679 | 0.008734471 | 0.7383521 | 0.006255427 | 0.7383576 | 0.007366733
|  |  | 3877 | 0.978043 | 0.9904268 | 0.001569161 | 0.9780406 | 0.08201427 | 0.9781785 | 0.07123677 |  |  | 3801 | 0.9399698 | 0.9688608 | 0.006967348 | 0.9488162 | 0.006067317 | 0.9488553 | 0.006411422 |  |  | 4025 | 0.8773145 | 0.9637207 | 0.005661213 | 0.902784 | 0.006311799 | 0.9027911 | 0.005143505 |  |  | 4025 | 0.7698747 | 0.9147684 | 0.006161099 | 0.7875744 | 0.003701552 | 0.787556 | 0.006103969 |  |  | 225960 | 0.8569955 | 0.8678712 | 0.01835765 | 0.8522443 | 0.007108425 | 0.8522508 | 0.009061552 |  |  | 183760 | 0.7266187 | 0.7035679 | 0.008734471 | 0.7385242 | 0.006255735 | 0.7385297 | 0.007367468
|  |  | 3882 | 0.978043 | 0.9904788 | 0.001562952 | 0.9781171 | 0.08202119 | 0.978255 | 0.07124285 |  |  | 3806 | 0.9409302 | 0.9689496 | 0.006942461 | 0.9488848 | 0.006058481 | 0.9489238 | 0.00639452 |  |  | 4030 | 0.8773145 | 0.963743 | 0.0056439 | 0.9027919 | 0.006311782 | 0.902799 | 0.005143062 |  |  | 4030 | 0.7681932 | 0.9147711 | 0.006159785 | 0.7875833 | 0.00370162 | 0.7875649 | 0.006104035 |  |  | 226260 | 0.8614713 | 0.8678712 | 0.01835765 | 0.8524 | 0.007110838 | 0.8524066 | 0.009063016 |  |  | 184060 | 0.7244432 | 0.7035679 | 0.008734471 | 0.738696 | 0.006256033 | 0.7387016 | 0.007368189
|  |  | 3887 | 0.978043 | 0.9905306 | 0.001556773 | 0.9781933 | 0.08202808 | 0.9783311 | 0.07124891 |  |  | 3811 | 0.9399698 | 0.969038 | 0.006917657 | 0.9489531 | 0.006049702 | 0.948992 | 0.006377706 |  |  | 4035 | 0.8762354 | 0.9637652 | 0.005626721 | 0.9027999 | 0.006311766 | 0.9028069 | 0.005142627 |  |  | 4035 | 0.7665117 | 0.9147738 | 0.006158492 | 0.7875922 | 0.003701689 | 0.7875739 | 0.0061041 |  |  | 226560 | 0.8592334 | 0.8678712 | 0.01835765 | 0.8525556 | 0.007113245 | 0.8525622 | 0.009064474 |  |  | 184360 | 0.7309696 | 0.7035679 | 0.008734471 | 0.7388675 | 0.006256323 | 0.7388731 | 0.007368897
|  |  | 3892 | 0.978043 | 0.9905821 | 0.001550623 | 0.9782692 | 0.08203495 | 0.978407 | 0.07125494 |  |  | 3816 | 0.9409302 | 0.9691259 | 0.006892936 | 0.9490209 | 0.00604098 | 0.9490598 | 0.006360981 |  |  | 4040 | 0.8783935 | 0.9637873 | 0.005609675 | 0.9028077 | 0.00631175 | 0.9028148 | 0.005142198 |  |  | 4040 | 0.7681932 | 0.9147765 | 0.006157221 | 0.7876012 | 0.003701758 | 0.7875828 | 0.006104166 |  |  | 226860 | 0.8592334 | 0.8678712 | 0.01835765 | 0.852711 | 0.007115645 | 0.8527176 | 0.009065924 |  |  | 184660 | 0.7266187 | 0.7035679 | 0.008734471 | 0.7390387 | 0.006256603 | 0.7390443 | 0.007369592
|  |  | 3897 | 0.978043 | 0.9906333 | 0.001544501 | 0.9783449 | 0.08204179 | 0.9784827 | 0.07126096 |  |  | 3821 | 0.9399698 | 0.9692133 | 0.006868298 | 0.9490884 | 0.006032315 | 0.9491272 | 0.006344344 |  |  | 4045 | 0.8773145 | 0.9638092 | 0.005592762 | 0.9028155 | 0.006311735 | 0.9028225 | 0.005141776 |  |  | 4045 | 0.7681932 | 0.9147791 | 0.006155971 | 0.7876101 | 0.003701827 | 0.7875917 | 0.006104232 |  |  | 227160 | 0.8525196 | 0.8678712 | 0.01835765 | 0.8528662 | 0.007118039 | 0.8528728 | 0.009067366 |  |  | 184960 | 0.7266187 | 0.7035679 | 0.008734471 | 0.7392097 | 0.006256875 | 0.7392153 | 0.007370273
|  |  | 3902 | 0.9798349 | 0.9906842 | 0.001538409 | 0.9784203 | 0.08204862 | 0.978558 | 0.07126696 |  |  | 3826 | 0.9409302 | 0.9693004 | 0.006843742 | 0.9491556 | 0.006023707 | 0.9491943 | 0.006327795 |  |  | 4050 | 0.8762354 | 0.9638309 | 0.005575982 | 0.9028233 | 0.00631172 | 0.9028303 | 0.005141361 |  |  | 4050 | 0.7681932 | 0.9147818 | 0.006154742 | 0.787619 | 0.003701896 | 0.7876007 | 0.006104298 |  |  | 227460 | 0.8614713 | 0.8678712 | 0.01835765 | 0.8530213 | 0.007120426 | 0.8530279 | 0.009068802 |  |  | 185260 | 0.7287941 | 0.7035679 | 0.008734471 | 0.7393803 | 0.006257137 | 0.7393859 | 0.007370941
|  |  | 3907 | 0.977147 | 0.9907348 | 0.001532345 | 0.9784954 | 0.08205542 | 0.9786331 | 0.07127294 |  |  | 3831 | 0.9409302 | 0.969387 | 0.006819269 | 0.9492224 | 0.006015154 | 0.949261 | 0.006311334 |  |  | 4055 | 0.8762354 | 0.9638525 | 0.005559333 | 0.902831 | 0.006311707 | 0.902838 | 0.005140952 |  |  | 4055 | 0.7698747 | 0.9147844 | 0.006153534 | 0.787628 | 0.003701965 | 0.7876096 | 0.006104364 |  |  | 227760 | 0.8569955 | 0.8678712 | 0.01835765 | 0.8531762 | 0.007122807 | 0.8531828 | 0.009070231 |  |  | 185560 | 0.7266187 | 0.7035679 | 0.008734471 | 0.7395507 | 0.006257391 | 0.7395563 | 0.007371596
|  |  | 3912 | 0.978043 | 0.9907852 | 0.00152631 | 0.9785703 | 0.08206219 | 0.9787079 | 0.07127889 |  |  | 3836 | 0.9409302 | 0.9694731 | 0.006794878 | 0.9492888 | 0.006006658 | 0.9493273 | 0.00629496 |  |  | 4060 | 0.8783935 | 0.963874 | 0.005542814 | 0.9028387 | 0.006311694 | 0.9028456 | 0.005140549 |  |  | 4060 | 0.7648303 | 0.9147869 | 0.006152346 | 0.7876369 | 0.003702034 | 0.7876185 | 0.006104429 |  |  | 228060 | 0.8592334 | 0.8678712 | 0.01835765 | 0.8533309 | 0.007125182 | 0.8533375 | 0.009071652 |  |  | 185860 | 0.7266187 | 0.7035679 | 0.008734471 | 0.7397208 | 0.006257635 | 0.7397264 | 0.007372238
|  |  | 3917 | 0.9789389 | 0.9908352 | 0.001520303 | 0.9786449 | 0.08206895 | 0.9787824 | 0.07128483 |  |  | 3841 | 0.9399698 | 0.9695588 | 0.006770568 | 0.9493549 | 0.005998218 | 0.9493934 | 0.006278673 |  |  | 4065 | 0.8773145 | 0.9638953 | 0.005526426 | 0.9028463 | 0.006311681 | 0.9028533 | 0.005140153 |  |  | 4065 | 0.7698747 | 0.9147895 | 0.006151177 | 0.7876458 | 0.003702103 | 0.7876275 | 0.006104496 |  |  | 228360 | 0.8569955 | 0.8678712 | 0.01835765 | 0.8534854 | 0.00712755 | 0.853492 | 0.009073066 |  |  | 186160 | 0.733145 | 0.7035679 | 0.008734471 | 0.7398906 | 0.006257871 | 0.7398962 | 0.007372867
|  |  | 3922 | 0.9789389 | 0.9908849 | 0.001514325 | 0.9787192 | 0.08207568 | 0.9788567 | 0.07129074 |  |  | 3846 | 0.9409302 | 0.9696442 | 0.006746341 | 0.9494207 | 0.005989833 | 0.949459 | 0.006262473 |  |  | 4070 | 0.8773145 | 0.9639165 | 0.005510167 | 0.9028539 | 0.00631167 | 0.9028608 | 0.005139763 |  |  | 4070 | 0.7681932 | 0.914792 | 0.006150028 | 0.7876547 | 0.003702172 | 0.7876364 | 0.006104562 |  |  | 228660 | 0.8592334 | 0.8678712 | 0.01835765 | 0.8536397 | 0.007129911 | 0.8536464 | 0.009074473 |  |  | 186460 | 0.7266187 | 0.7035679 | 0.008734471 | 0.7400601 | 0.006258098 | 0.7400657 | 0.007373483
|  |  | 3927 | 0.978043 | 0.9909344 | 0.001508376 | 0.9787933 | 0.08208238 | 0.9789307 | 0.07129664 |  |  | 3851 | 0.9409302 | 0.969729 | 0.006722195 | 0.949486 | 0.005981503 | 0.9495243 | 0.00624636 |  |  | 4075 | 0.8773145 | 0.9639375 | 0.005494036 | 0.9028615 | 0.006311659 | 0.9028683 | 0.00513938 |  |  | 4075 | 0.7698747 | 0.9147945 | 0.006148899 | 0.7876637 | 0.003702242 | 0.7876453 | 0.006104628 |  |  | 228960 | 0.8592334 | 0.8678712 | 0.01835765 | 0.8537939 | 0.007132267 | 0.8538005 | 0.009075873 |  |  | 186760 | 0.7309696 | 0.7035679 | 0.008734471 | 0.7402294 | 0.006258316 | 0.7402349 | 0.007374087
|  |  | 3932 | 0.9789389 | 0.9909835 | 0.001502454 | 0.9788671 | 0.08208907 | 0.9790044 | 0.07130252 |  |  | 3856 | 0.9409302 | 0.9698135 | 0.00669813 | 0.9495511 | 0.005973229 | 0.9495893 | 0.006230333 |  |  | 4080 | 0.8783935 | 0.9639584 | 0.005478034 | 0.902869 | 0.006311648 | 0.9028758 | 0.005139002 |  |  | 4080 | 0.7715562 | 0.914797 | 0.006147788 | 0.7876726 | 0.003702311 | 0.7876543 | 0.006104694 |  |  | 229260 | 0.8614713 | 0.8678712 | 0.01835765 | 0.8539479 | 0.007134615 | 0.8539545 | 0.009077266 |  |  | 187060 | 0.7309696 | 0.7035679 | 0.008734471 | 0.7403983 | 0.006258525 | 0.7404039 | 0.007374677
|  |  | 3937 | 0.978043 | 0.9910324 | 0.001496561 | 0.9789406 | 0.08209573 | 0.9790779 | 0.07130837 |  |  | 3861 | 0.9409302 | 0.9698975 | 0.006674147 | 0.9496158 | 0.005965009 | 0.9496539 | 0.006214392 |  |  | 4085 | 0.8794725 | 0.9639791 | 0.005462158 | 0.9028764 | 0.006311638 | 0.9028832 | 0.00513863 |  |  | 4085 | 0.7681932 | 0.9147994 | 0.006146696 | 0.7876815 | 0.003702381 | 0.7876632 | 0.00610476 |  |  | 229560 | 0.8569955 | 0.8678712 | 0.01835765 | 0.8541017 | 0.007136958 | 0.8541084 | 0.009078652 |  |  | 187360 | 0.7266187 | 0.7035679 | 0.008734471 | 0.740567 | 0.006258725 | 0.7405725 | 0.007375254
|  |  | 3942 | 0.9789389 | 0.991081 | 0.001490696 | 0.9790138 | 0.08210237 | 0.9791511 | 0.07131421 |  |  | 3866 | 0.9418907 | 0.9699811 | 0.006650245 | 0.9496801 | 0.005956843 | 0.9497182 | 0.006198537 |  |  | 4090 | 0.8783935 | 0.9639997 | 0.005446409 | 0.9028838 | 0.006311629 | 0.9028906 | 0.005138265 |  |  | 4090 | 0.7681932 | 0.9148019 | 0.006145622 | 0.7876905 | 0.00370245 | 0.7876721 | 0.006104827 |  |  | 229860 | 0.8569955 | 0.8678712 | 0.01835765 | 0.8542553 | 0.007139294 | 0.854262 | 0.00908003 |  |  | 187660 | 0.7287941 | 0.7035679 | 0.008734471 | 0.7407354 | 0.006258917 | 0.7407409 | 0.007375818
|  |  | 3947 | 0.978043 | 0.9911293 | 0.00148486 | 0.9790868 | 0.08210899 | 0.979224 | 0.07132002 |  |  | 3871 | 0.9428511 | 0.9700643 | 0.006626424 | 0.9497441 | 0.005948732 | 0.9497821 | 0.006182767 |  |  | 4095 | 0.8773145 | 0.9640202 | 0.005430785 | 0.9028912 | 0.006311621 | 0.902898 | 0.005137905 |  |  | 4095 | 0.7665117 | 0.9148043 | 0.006144566 | 0.7876994 | 0.00370252 | 0.7876811 | 0.006104893 |  |  | 230160 | 0.8592334 | 0.8678712 | 0.01835765 | 0.8544088 | 0.007141624 | 0.8544155 | 0.009081402 |  |  | 187960 | 0.7309696 | 0.7035679 | 0.008734471 | 0.7409035 | 0.0062591 | 0.740909 | 0.00737637
|  |  | 3952 | 0.978043 | 0.9911773 | 0.001479051 | 0.9791596 | 0.08211558 | 0.9792967 | 0.07132582 |  |  | 3876 | 0.9399698 | 0.9701471 | 0.006602683 | 0.9498078 | 0.005940674 | 0.9498457 | 0.006167082 |  |  | 4100 | 0.8794725 | 0.9640405 | 0.005415287 | 0.9028985 | 0.006311613 | 0.9029053 | 0.00513755 |  |  | 4100 | 0.7681932 | 0.9148067 | 0.006143528 | 0.7877083 | 0.003702589 | 0.78769 | 0.00610496 |  |  | 230460 | 0.8569955 | 0.8678712 | 0.01835765 | 0.8545621 | 0.007143947 | 0.8545688 | 0.009082767 |  |  | 188260 | 0.7287941 | 0.7035679 | 0.008734471 | 0.7410713 | 0.006259275 | 0.7410769 | 0.007376909
|  |  | 3957 | 0.977147 | 0.9912251 | 0.00147327 | 0.979232 | 0.08212216 | 0.9793691 | 0.07133159 |  |  | 3881 | 0.9409302 | 0.9702295 | 0.006579023 | 0.9498711 | 0.005932671 | 0.949909 | 0.006151483 |  |  | 4105 | 0.8783935 | 0.9640607 | 0.005399912 | 0.9029058 | 0.006311605 | 0.9029126 | 0.005137202 |  |  | 4105 | 0.7698747 | 0.914809 | 0.006142507 | 0.7877172 | 0.003702659 | 0.7876989 | 0.006105026 |  |  | 230760 | 0.8592334 | 0.8678712 | 0.01835765 | 0.8547152 | 0.007146264 | 0.8547219 | 0.009084124 |  |  | 188560 | 0.733145 | 0.7035679 | 0.008734471 | 0.7412388 | 0.00625944 | 0.7412444 | 0.007377435
|  |  | 3962 | 0.9789389 | 0.9912725 | 0.001467516 | 0.9793043 | 0.08212871 | 0.9794413 | 0.07133735 |  |  | 3886 | 0.9418907 | 0.9703114 | 0.006555444 | 0.9499341 | 0.005924721 | 0.9499719 | 0.006135968 |  |  | 4110 | 0.8783935 | 0.9640808 | 0.005384662 | 0.9029131 | 0.006311598 | 0.9029198 | 0.005136859 |  |  | 4110 | 0.7698747 | 0.9148114 | 0.006141503 | 0.7877262 | 0.003702729 | 0.7877078 | 0.006105093 |  |  | 231060 | 0.8592334 | 0.8678712 | 0.01835765 | 0.8548681 | 0.007148575 | 0.8548749 | 0.009085475 |  |  | 188860 | 0.7266187 | 0.7035679 | 0.008734471 | 0.7414061 | 0.006259598 | 0.7414117 | 0.007377949
|  |  | 3967 | 0.9789389 | 0.9913198 | 0.001461791 | 0.9793762 | 0.08213523 | 0.9795131 | 0.07134308 |  |  | 3891 | 0.9418907 | 0.970393 | 0.006531945 | 0.9499968 | 0.005916824 | 0.9500345 | 0.006120537 |  |  | 4115 | 0.8783935 | 0.9641007 | 0.005369534 | 0.9029203 | 0.006311592 | 0.902927 | 0.005136521 |  |  | 4115 | 0.7665117 | 0.9148137 | 0.006140516 | 0.7877351 | 0.003702799 | 0.7877168 | 0.00610516 |  |  | 231360 | 0.8592334 | 0.8678712 | 0.01835765 | 0.8550209 | 0.00715088 | 0.8550276 | 0.009086819 |  |  | 189160 | 0.7266187 | 0.7035679 | 0.008734471 | 0.7415731 | 0.006259746 | 0.7415786 | 0.00737845
|  |  | 3972 | 0.978043 | 0.9913667 | 0.001456093 | 0.9794479 | 0.08214174 | 0.9795848 | 0.0713488 |  |  | 3896 | 0.9428511 | 0.9704741 | 0.006508525 | 0.9500591 | 0.005908979 | 0.9500967 | 0.006105191 |  |  | 4120 | 0.8773145 | 0.9641205 | 0.005354528 | 0.9029274 | 0.006311586 | 0.9029341 | 0.005136189 |  |  | 4120 | 0.7698747 | 0.914816 | 0.006139546 | 0.787744 | 0.003702869 | 0.7877257 | 0.006105227 |  |  | 231660 | 0.8637093 | 0.8678712 | 0.01835765 | 0.8551734 | 0.007153178 | 0.8551802 | 0.009088155 |  |  | 189460 | 0.7287941 | 0.7035679 | 0.008734471 | 0.7417398 | 0.006259886 | 0.7417453 | 0.007378939
|  |  | 3977 | 0.9798349 | 0.9914133 | 0.001450422 | 0.9795194 | 0.08214822 | 0.9796562 | 0.0713545 |  |  | 3901 | 0.9409302 | 0.9705548 | 0.006485186 | 0.9501211 | 0.005901188 | 0.9501587 | 0.006089929 |  |  | 4125 | 0.8805515 | 0.9641401 | 0.005339643 | 0.9029345 | 0.006311581 | 0.9029412 | 0.005135862 |  |  | 4125 | 0.7681932 | 0.9148182 | 0.006138592 | 0.7877529 | 0.003702939 | 0.7877346 | 0.006105294 |  |  | 231960 | 0.8659472 | 0.8678712 | 0.01835765 | 0.8553259 | 0.00715547 | 0.8553326 | 0.009089485 |  |  | 189760 | 0.7287941 | 0.7035679 | 0.008734471 | 0.7419062 | 0.006260018 | 0.7419118 | 0.007379415
|  |  | 3982 | 0.978043 | 0.9914597 | 0.001444779 | 0.9795905 | 0.08215468 | 0.9797273 | 0.07136018 |  |  | 3906 | 0.9418907 | 0.9706352 | 0.006461926 | 0.9501828 | 0.005893449 | 0.9502203 | 0.00607475 |  |  | 4130 | 0.8773145 | 0.9641596 | 0.005324879 | 0.9029416 | 0.006311576 | 0.9029483 | 0.00513554 |  |  | 4130 | 0.7681932 | 0.9148205 | 0.006137654 | 0.7877619 | 0.003703009 | 0.7877436 | 0.00610536 |  |  | 232260 | 0.8637093 | 0.8678712 | 0.01835765 | 0.8554781 | 0.007157756 | 0.8554849 | 0.009090807 |  |  | 190060 | 0.7309696 | 0.7035679 | 0.008734471 | 0.7420723 | 0.006260141 | 0.7420779 | 0.007379878
|  |  | 3987 | 0.9798349 | 0.9915058 | 0.001439164 | 0.9796615 | 0.08216112 | 0.9797981 | 0.07136583 |  |  | 3911 | 0.9409302 | 0.9707151 | 0.006438745 | 0.9502441 | 0.005885762 | 0.9502815 | 0.006059654 |  |  | 4135 | 0.8762354 | 0.964179 | 0.005310236 | 0.9029487 | 0.006311572 | 0.9029553 | 0.005135224 |  |  | 4135 | 0.7698747 | 0.9148227 | 0.006136732 | 0.7877708 | 0.003703079 | 0.7877525 | 0.006105428 |  |  | 232560 | 0.8659472 | 0.8678712 | 0.01835765 | 0.8556302 | 0.007160035 | 0.855637 | 0.009092123 |  |  | 190360 | 0.7309696 | 0.7035679 | 0.008734471 | 0.7422382 | 0.006260255 | 0.7422438 | 0.00738033
|  |  | 3992 | 0.9789389 | 0.9915517 | 0.001433575 | 0.9797322 | 0.08216754 | 0.9798687 | 0.07137147 |  |  | 3916 | 0.9409302 | 0.9707946 | 0.006415644 | 0.9503051 | 0.005878127 | 0.9503425 | 0.006044641 |  |  | 4140 | 0.8783935 | 0.9641982 | 0.005295711 | 0.9029557 | 0.006311568 | 0.9029623 | 0.005134913 |  |  | 4140 | 0.7698747 | 0.9148249 | 0.006135825 | 0.7877797 | 0.00370315 | 0.7877614 | 0.006105495 |  |  | 232860 | 0.8681852 | 0.8678712 | 0.01835765 | 0.855782 | 0.007162308 | 0.8557889 | 0.009093432 |  |  | 190660 | 0.7244432 | 0.7035679 | 0.008734471 | 0.7424038 | 0.006260362 | 0.7424094 | 0.007380768
|  |  | 3997 | 0.9789389 | 0.9915973 | 0.001428014 | 0.9798026 | 0.08217394 | 0.9799391 | 0.07137709 |  |  | 3921 | 0.9428511 | 0.9708738 | 0.006392622 | 0.9503658 | 0.005870543 | 0.9504031 | 0.006029712 |  |  | 4145 | 0.8783935 | 0.9642174 | 0.005281305 | 0.9029626 | 0.006311565 | 0.9029692 | 0.005134606 |  |  | 4145 | 0.7665117 | 0.9148271 | 0.006134934 | 0.7877886 | 0.00370322 | 0.7877703 | 0.006105562 |  |  | 233160 | 0.8614713 | 0.8678712 | 0.01835765 | 0.8559338 | 0.007164575 | 0.8559406 | 0.009094734 |  |  | 190960 | 0.7266187 | 0.7035679 | 0.008734471 | 0.7425691 | 0.006260459 | 0.7425747 | 0.007381195
|  |  | 4002 | 0.978043 | 0.9916426 | 0.00142248 | 0.9798727 | 0.08218031 | 0.9800092 | 0.0713827 |  |  | 3926 | 0.9428511 | 0.9709525 | 0.006369679 | 0.9504262 | 0.005863011 | 0.9504634 | 0.006014864 |  |  | 4150 | 0.8783935 | 0.9642363 | 0.005267017 | 0.9029696 | 0.006311563 | 0.9029761 | 0.005134305 |  |  | 4150 | 0.7698747 | 0.9148293 | 0.006134057 | 0.7877976 | 0.00370329 | 0.7877793 | 0.006105629 |  |  | 233460 | 0.8637093 | 0.8678712 | 0.01835765 | 0.8560853 | 0.007166836 | 0.8560921 | 0.009096029 |  |  | 191260 | 0.733145 | 0.7035679 | 0.008734471 | 0.7427341 | 0.006260549 | 0.7427397 | 0.007381609
|  |  | 4007 | 0.978043 | 0.9916877 | 0.001416973 | 0.9799427 | 0.08218667 | 0.980079 | 0.07138828 |  |  | 3931 | 0.9418907 | 0.9710308 | 0.006346815 | 0.9504863 | 0.00585553 | 0.9505234 | 0.006000099 |  |  | 4155 | 0.8773145 | 0.9642552 | 0.005252846 | 0.9029764 | 0.00631156 | 0.902983 | 0.005134008 |  |  | 4155 | 0.7698747 | 0.9148314 | 0.006133196 | 0.7878065 | 0.003703361 | 0.7877882 | 0.006105696 |  |  | 233760 | 0.8637093 | 0.8678712 | 0.01835765 | 0.8562367 | 0.00716909 | 0.8562435 | 0.009097317 |  |  | 191560 | 0.7222678 | 0.7035679 | 0.008734471 | 0.7428989 | 0.00626063 | 0.7429045 | 0.007382011
|  |  | 4012 | 0.9798349 | 0.9917325 | 0.001411492 | 0.9800123 | 0.082193 | 0.9801486 | 0.07139384 |  |  | 3936 | 0.9428511 | 0.9711088 | 0.006324029 | 0.950546 | 0.0058481 | 0.950583 | 0.005985416 |  |  | 4160 | 0.8794725 | 0.9642739 | 0.005238792 | 0.9029833 | 0.006311559 | 0.9029898 | 0.005133716 |  |  | 4160 | 0.7681932 | 0.9148335 | 0.006132349 | 0.7878154 | 0.003703432 | 0.7877971 | 0.006105764 |  |  | 234060 | 0.8659472 | 0.8678712 | 0.01835765 | 0.8563879 | 0.007171339 | 0.8563947 | 0.009098598 |  |  | 191860 | 0.7309696 | 0.7035679 | 0.008734471 | 0.7430634 | 0.006260703 | 0.7430689 | 0.007382401
|  |  | 4017 | 0.978043 | 0.991777 | 0.001406039 | 0.9800818 | 0.08219931 | 0.980218 | 0.07139938 |  |  | 3941 | 0.9418907 | 0.9711864 | 0.006301322 | 0.9506054 | 0.00584072 | 0.9506424 | 0.005970815 |  |  | 4165 | 0.8783935 | 0.9642925 | 0.005224853 | 0.9029901 | 0.006311557 | 0.9029966 | 0.005133429 |  |  | 4165 | 0.7698747 | 0.9148356 | 0.006131516 | 0.7878243 | 0.003703502 | 0.787806 | 0.006105831 |  |  | 234360 | 0.8614713 | 0.8678712 | 0.01835765 | 0.8565389 | 0.007173581 | 0.8565458 | 0.009099872 |  |  | 192160 | 0.733145 | 0.7035679 | 0.008734471 | 0.7432276 | 0.006260767 | 0.7432331 | 0.007382779
|  |  | 4022 | 0.9807308 | 0.9918213 | 0.001400612 | 0.9801509 | 0.0822056 | 0.9802871 | 0.07140491 |  |  | 3946 | 0.9418907 | 0.9712635 | 0.006278693 | 0.9506645 | 0.005833391 | 0.9507014 | 0.005956295 |  |  | 4170 | 0.8794725 | 0.964311 | 0.00521103 | 0.9029969 | 0.006311557 | 0.9030033 | 0.005133147 |  |  | 4170 | 0.7698747 | 0.9148377 | 0.006130697 | 0.7878332 | 0.003703573 | 0.787815 | 0.006105899 |  |  | 234660 | 0.8659472 | 0.8678712 | 0.01835765 | 0.8566897 | 0.007175817 | 0.8566966 | 0.00910114 |  |  | 192460 | 0.7309696 | 0.7035679 | 0.008734471 | 0.7433915 | 0.006260823 | 0.7433971 | 0.007383144
|  |  | 4027 | 0.9789389 | 0.9918653 | 0.001395212 | 0.9802199 | 0.08221187 | 0.9803559 | 0.07141042 |  |  | 3951 | 0.9418907 | 0.9713403 | 0.006256141 | 0.9507233 | 0.005826112 | 0.9507601 | 0.005941856 |  |  | 4175 | 0.8783935 | 0.9643294 | 0.005197321 | 0.9030036 | 0.006311556 | 0.9030101 | 0.005132869 |  |  | 4175 | 0.7681932 | 0.9148397 | 0.006129892 | 0.7878422 | 0.003703644 | 0.7878239 | 0.006105966 |  |  | 234960 | 0.8681852 | 0.8678712 | 0.01835765 | 0.8568404 | 0.007178047 | 0.8568473 | 0.0091024 |  |  | 192760 | 0.7287941 | 0.7035679 | 0.008734471 | 0.7435552 | 0.006260872 | 0.7435607 | 0.007383498
|  |  | 4032 | 0.9789389 | 0.9919091 | 0.001389838 | 0.9802885 | 0.08221812 | 0.9804245 | 0.0714159 |  |  | 3956 | 0.9409302 | 0.9714167 | 0.006233668 | 0.9507818 | 0.005818882 | 0.9508186 | 0.005927497 |  |  | 4180 | 0.8773145 | 0.9643476 | 0.005183725 | 0.9030103 | 0.006311556 | 0.9030167 | 0.005132596 |  |  | 4180 | 0.7698747 | 0.9148418 | 0.0061291 | 0.7878511 | 0.003703715 | 0.7878328 | 0.006106034 |  |  | 235260 | 0.8659472 | 0.8678712 | 0.01835765 | 0.8569909 | 0.007180271 | 0.8569978 | 0.009103654 |  |  | 193060 | 0.733145 | 0.7035679 | 0.008734471 | 0.7437186 | 0.006260911 | 0.7437241 | 0.007383839
|  |  | 4037 | 0.9789389 | 0.9919526 | 0.001384491 | 0.980357 | 0.08222434 | 0.9804929 | 0.07142137 |  |  | 3961 | 0.9418907 | 0.9714928 | 0.006211273 | 0.95084 | 0.005811702 | 0.9508767 | 0.00591322 |  |  | 4185 | 0.8762354 | 0.9643657 | 0.005170243 | 0.903017 | 0.006311557 | 0.9030234 | 0.005132327 |  |  | 4185 | 0.7732377 | 0.9148438 | 0.006128322 | 0.78786 | 0.003703786 | 0.7878417 | 0.006106102 |  |  | 235560 | 0.8681852 | 0.8678712 | 0.01835765 | 0.8571412 | 0.007182488 | 0.8571482 | 0.009104901 |  |  | 193360 | 0.7374959 | 0.7035679 | 0.008734471 | 0.7438817 | 0.006260943 | 0.7438872 | 0.007384169
|  |  | 4042 | 0.9789389 | 0.9919959 | 0.001379171 | 0.9804252 | 0.08223055 | 0.980561 | 0.07142682 |  |  | 3966 | 0.9418907 | 0.9715684 | 0.006188955 | 0.9508978 | 0.005804572 | 0.9509345 | 0.005899022 |  |  | 4190 | 0.8805515 | 0.9643837 | 0.005156873 | 0.9030236 | 0.006311558 | 0.90303 | 0.005132062 |  |  | 4190 | 0.7715562 | 0.9148458 | 0.006127557 | 0.7878689 | 0.003703857 | 0.7878506 | 0.00610617 |  |  | 235860 | 0.8637093 | 0.8678712 | 0.01835765 | 0.8572914 | 0.0071847 | 0.8572983 | 0.009106141 |  |  | 193660 | 0.733145 | 0.7035679 | 0.008734471 | 0.7440445 | 0.006260967 | 0.7440501 | 0.007384486
|  |  | 4047 | 0.9789389 | 0.9920389 | 0.001373876 | 0.9804931 | 0.08223673 | 0.9806288 | 0.07143225 |  |  | 3971 | 0.9428511 | 0.9716437 | 0.006166714 | 0.9509554 | 0.00579749 | 0.9509919 | 0.005884905 |  |  | 4195 | 0.8773145 | 0.9644016 | 0.005143614 | 0.9030302 | 0.006311559 | 0.9030365 | 0.005131802 |  |  | 4195 | 0.7681932 | 0.9148478 | 0.006126805 | 0.7878778 | 0.003703928 | 0.7878596 | 0.006106238 |  |  | 236160 | 0.8637093 | 0.8678712 | 0.01835765 | 0.8574414 | 0.007186905 | 0.8574483 | 0.009107375 |  |  | 193960 | 0.7374959 | 0.7035679 | 0.008734471 | 0.7442071 | 0.006260982 | 0.7442126 | 0.007384792
|  |  | 4052 | 0.9798349 | 0.9920817 | 0.001368608 | 0.9805608 | 0.08224289 | 0.9806965 | 0.07143767 |  |  | 3976 | 0.9418907 | 0.9717186 | 0.00614455 | 0.9510126 | 0.005790458 | 0.9510491 | 0.005870868 |  |  | 4200 | 0.8805515 | 0.9644193 | 0.005130466 | 0.9030367 | 0.006311561 | 0.9030431 | 0.005131546 |  |  | 4200 | 0.7698747 | 0.9148497 | 0.006126066 | 0.7878868 | 0.003703999 | 0.7878685 | 0.006106306 |  |  | 236460 | 0.8592334 | 0.8678712 | 0.01835765 | 0.8575912 | 0.007189104 | 0.8575982 | 0.009108601 |  |  | 194260 | 0.7287941 | 0.7035679 | 0.008734471 | 0.7443693 | 0.00626099 | 0.7443749 | 0.007385086
|  |  | 4057 | 0.9789389 | 0.9921242 | 0.001363366 | 0.9806283 | 0.08224904 | 0.9807638 | 0.07144306 |  |  | 3981 | 0.9418907 | 0.9717931 | 0.006122463 | 0.9510696 | 0.005783474 | 0.951106 | 0.005856909 |  |  | 4205 | 0.8783935 | 0.9644369 | 0.005117429 | 0.9030433 | 0.006311563 | 0.9030496 | 0.005131294 |  |  | 4205 | 0.7715562 | 0.9148517 | 0.006125339 | 0.7878957 | 0.00370407 | 0.7878774 | 0.006106374 |  |  | 236760 | 0.8659472 | 0.8678712 | 0.01835765 | 0.8577408 | 0.007191297 | 0.8577478 | 0.009109821 |  |  | 194560 | 0.7287941 | 0.7035679 | 0.008734471 | 0.7445314 | 0.006260989 | 0.7445369 | 0.007385368
|  |  | 4062 | 0.9789389 | 0.9921665 | 0.00135815 | 0.9806955 | 0.08225516 | 0.980831 | 0.07144844 |  |  | 3986 | 0.9418907 | 0.9718672 | 0.006100454 | 0.9511262 | 0.005776538 | 0.9511626 | 0.00584303 |  |  | 4210 | 0.8773145 | 0.9644544 | 0.005104501 | 0.9030497 | 0.006311566 | 0.903056 | 0.005131046 |  |  | 4210 | 0.7681932 | 0.9148536 | 0.006124624 | 0.7879046 | 0.003704142 | 0.7878863 | 0.006106442 |  |  | 237060 | 0.8637093 | 0.8678712 | 0.01835765 | 0.8578903 | 0.007193484 | 0.8578973 | 0.009111034 |  |  | 194860 | 0.7309696 | 0.7035679 | 0.008734471 | 0.7446931 | 0.006260981 | 0.7446987 | 0.007385639
|  |  | 4067 | 0.9798349 | 0.9922085 | 0.00135296 | 0.9807625 | 0.08226126 | 0.9808979 | 0.0714538 |  |  | 3991 | 0.9409302 | 0.971941 | 0.00607852 | 0.9511826 | 0.00576965 | 0.9512189 | 0.00582923 |  |  | 4215 | 0.8783935 | 0.9644718 | 0.005091682 | 0.9030562 | 0.006311569 | 0.9030625 | 0.005130803 |  |  | 4215 | 0.7681932 | 0.9148555 | 0.006123922 | 0.7879135 | 0.003704213 | 0.7878952 | 0.00610651 |  |  | 237360 | 0.8614713 | 0.8678712 | 0.01835765 | 0.8580396 | 0.007195665 | 0.8580466 | 0.009112241 |  |  | 195160 | 0.7353205 | 0.7035679 | 0.008734471 | 0.7448546 | 0.006260964 | 0.7448601 | 0.007385897
|  |  | 4072 | 0.9798349 | 0.9922503 | 0.001347795 | 0.9808292 | 0.08226734 | 0.9809645 | 0.07145914 |  |  | 3996 | 0.9418907 | 0.9720144 | 0.006056663 | 0.9512386 | 0.00576281 | 0.9512748 | 0.005815509 |  |  | 4220 | 0.8783935 | 0.9644891 | 0.005078972 | 0.9030626 | 0.006311572 | 0.9030689 | 0.005130563 |  |  | 4220 | 0.7681932 | 0.9148574 | 0.006123231 | 0.7879224 | 0.003704284 | 0.7879042 | 0.006106578 |  |  | 237660 | 0.8614713 | 0.8678712 | 0.01835765 | 0.8581888 | 0.00719784 | 0.8581958 | 0.00911344 |  |  | 195460 | 0.7287941 | 0.7035679 | 0.008734471 | 0.7450158 | 0.00626094 | 0.7450213 | 0.007386144
|  |  | 4077 | 0.9798349 | 0.9922918 | 0.001342657 | 0.9808957 | 0.0822734 | 0.9810309 | 0.07146446 |  |  | 4001 | 0.9428511 | 0.9720874 | 0.006034883 | 0.9512944 | 0.005756018 | 0.9513305 | 0.005801866 |  |  | 4225 | 0.8794725 | 0.9645062 | 0.005066369 | 0.903069 | 0.006311576 | 0.9030752 | 0.005130328 |  |  | 4225 | 0.7681932 | 0.9148592 | 0.006122552 | 0.7879313 | 0.003704356 | 0.7879131 | 0.006106646 |  |  | 237960 | 0.8637093 | 0.8678712 | 0.01835765 | 0.8583377 | 0.007200009 | 0.8583447 | 0.009114633 |  |  | 195760 | 0.7309696 | 0.7035679 | 0.008734471 | 0.7451767 | 0.006260907 | 0.7451823 | 0.00738638
|  |  | 4082 | 0.9807308 | 0.9923331 | 0.001337544 | 0.980962 | 0.08227944 | 0.9810971 | 0.07146977 |  |  | 4006 | 0.9428511 | 0.9721601 | 0.006013178 | 0.9513499 | 0.005749273 | 0.9513859 | 0.0057883 |  |  | 4230 | 0.8794725 | 0.9645233 | 0.005053872 | 0.9030753 | 0.00631158 | 0.9030816 | 0.005130096 |  |  | 4230 | 0.7681932 | 0.9148611 | 0.006121884 | 0.7879403 | 0.003704428 | 0.787922 | 0.006106715 |  |  | 238260 | 0.8637093 | 0.8678712 | 0.01835765 | 0.8584865 | 0.007202172 | 0.8584935 | 0.00911582 |  |  | 196060 | 0.7309696 | 0.7035679 | 0.008734471 | 0.7453374 | 0.006260867 | 0.7453429 | 0.007386603
|  |  | 4087 | 0.9798349 | 0.9923742 | 0.001332457 | 0.981028 | 0.08228546 | 0.9811631 | 0.07147505 |  |  | 4011 | 0.9418907 | 0.9722324 | 0.005991549 | 0.951405 | 0.005742575 | 0.951441 | 0.005774813 |  |  | 4235 | 0.8794725 | 0.9645402 | 0.005041482 | 0.9030816 | 0.006311584 | 0.9030879 | 0.005129868 |  |  | 4235 | 0.7681932 | 0.9148629 | 0.006121228 | 0.7879492 | 0.003704499 | 0.7879309 | 0.006106783 |  |  | 238560 | 0.8659472 | 0.8678712 | 0.01835765 | 0.8586351 | 0.007204329 | 0.8586422 | 0.009116999 |  |  | 196360 | 0.7396714 | 0.7035679 | 0.008734471 | 0.7454978 | 0.006260819 | 0.7455033 | 0.007386816
|  |  | 4092 | 0.978043 | 0.992415 | 0.001327395 | 0.9810938 | 0.08229146 | 0.9812288 | 0.07148032 |  |  | 4016 | 0.9418907 | 0.9723044 | 0.005969996 | 0.9514599 | 0.005735923 | 0.9514958 | 0.005761403 |  |  | 4240 | 0.8794725 | 0.964557 | 0.005029197 | 0.9030879 | 0.006311589 | 0.9030941 | 0.005129644 |  |  | 4240 | 0.7698747 | 0.9148647 | 0.006120583 | 0.7879581 | 0.003704571 | 0.7879398 | 0.006106852 |  |  | 238860 | 0.8659472 | 0.8678712 | 0.01835765 | 0.8587836 | 0.00720648 | 0.8587906 | 0.009118172 |  |  | 196660 | 0.7396714 | 0.7035679 | 0.008734471 | 0.7456579 | 0.006260763 | 0.7456635 | 0.007387017
|  |  | 4097 | 0.9798349 | 0.9924556 | 0.001322359 | 0.9811594 | 0.08229744 | 0.9812942 | 0.07148557 |  |  | 4021 | 0.9428511 | 0.972376 | 0.005948519 | 0.9515145 | 0.005729319 | 0.9515503 | 0.005748071 |  |  | 4245 | 0.8783935 | 0.9645737 | 0.005017018 | 0.9030942 | 0.006311594 | 0.9031003 | 0.005129423 |  |  | 4245 | 0.7698747 | 0.9148665 | 0.006119949 | 0.787967 | 0.003704643 | 0.7879487 | 0.00610692 |  |  | 239160 | 0.8637093 | 0.8678712 | 0.01835765 | 0.8589319 | 0.007208625 | 0.8589389 | 0.009119338 |  |  | 196960 | 0.733145 | 0.7035679 | 0.008734471 | 0.7458178 | 0.006260699 | 0.7458233 | 0.007387206
|  |  | 4102 | 0.9807308 | 0.992496 | 0.001317348 | 0.9812247 | 0.0823034 | 0.9813595 | 0.0714908 |  |  | 4026 | 0.9418907 | 0.9724472 | 0.005927117 | 0.9515688 | 0.00572276 | 0.9516046 | 0.005734815 |  |  | 4250 | 0.8783935 | 0.9645902 | 0.005004942 | 0.9031004 | 0.0063116 | 0.9031065 | 0.005129207 |  |  | 4250 | 0.7698747 | 0.9148683 | 0.006119326 | 0.7879759 | 0.003704715 | 0.7879577 | 0.006106989 |  |  | 239460 | 0.8659472 | 0.8678712 | 0.01835765 | 0.85908 | 0.007210764 | 0.8590871 | 0.009120498 |  |  | 197260 | 0.7353205 | 0.7035679 | 0.008734471 | 0.7459774 | 0.006260627 | 0.7459829 | 0.007387384
|  |  | 4107 | 0.9789389 | 0.9925361 | 0.001312362 | 0.9812898 | 0.08230934 | 0.9814245 | 0.07149602 |  |  | 4031 | 0.9428511 | 0.9725181 | 0.00590579 | 0.9516228 | 0.005716248 | 0.9516585 | 0.005721636 |  |  | 4255 | 0.8794725 | 0.9646067 | 0.00499297 | 0.9031066 | 0.006311606 | 0.9031127 | 0.005128993 |  |  | 4255 | 0.7681932 | 0.9148701 | 0.006118713 | 0.7879848 | 0.003704787 | 0.7879666 | 0.006107058 |  |  | 239760 | 0.8637093 | 0.8678712 | 0.01835765 | 0.8592279 | 0.007212897 | 0.859235 | 0.009121651 |  |  | 197560 | 0.7353205 | 0.7035679 | 0.008734471 | 0.7461367 | 0.006260548 | 0.7461422 | 0.00738755
|  |  | 4112 | 0.9798349 | 0.992576 | 0.001307402 | 0.9813547 | 0.08231526 | 0.9814893 | 0.07150122 |  |  | 4036 | 0.9428511 | 0.9725886 | 0.005884538 | 0.9516765 | 0.005709781 | 0.9517122 | 0.005708533 |  |  | 4260 | 0.8794725 | 0.9646231 | 0.0049811 | 0.9031127 | 0.006311612 | 0.9031188 | 0.005128784 |  |  | 4260 | 0.7681932 | 0.9148718 | 0.006118111 | 0.7879937 | 0.003704859 | 0.7879755 | 0.006107127 |  |  | 240060 | 0.8637093 | 0.8678712 | 0.01835765 | 0.8593757 | 0.007215023 | 0.8593828 | 0.009122797 |  |  | 197860 | 0.7353205 | 0.7035679 | 0.008734471 | 0.7462958 | 0.006260461 | 0.7463013 | 0.007387706
|  |  | 4117 | 0.9798349 | 0.9926156 | 0.001302466 | 0.9814193 | 0.08232116 | 0.9815538 | 0.0715064 |  |  | 4041 | 0.9418907 | 0.9726588 | 0.00586336 | 0.95173 | 0.00570336 | 0.9517656 | 0.005695506 |  |  | 4265 | 0.8783935 | 0.9646393 | 0.004969333 | 0.9031188 | 0.006311618 | 0.9031249 | 0.005128578 |  |  | 4265 | 0.7698747 | 0.9148735 | 0.006117518 | 0.7880027 | 0.003704931 | 0.7879844 | 0.006107196 |  |  | 240360 | 0.8592334 | 0.8678712 | 0.01835765 | 0.8595233 | 0.007217145 | 0.8595304 | 0.009123937 |  |  | 198160 | 0.7309696 | 0.7035679 | 0.008734471 | 0.7464546 | 0.006260367 | 0.7464601 | 0.00738785
|  |  | 4122 | 0.9807308 | 0.9926551 | 0.001297556 | 0.9814837 | 0.08232704 | 0.9816181 | 0.07151156 |  |  | 4046 | 0.9418907 | 0.9727286 | 0.005842258 | 0.9517831 | 0.005696984 | 0.9518186 | 0.005682556 |  |  | 4270 | 0.8794725 | 0.9646554 | 0.004957667 | 0.9031249 | 0.006311625 | 0.903131 | 0.005128375 |  |  | 4270 | 0.7715562 | 0.9148752 | 0.006116936 | 0.7880116 | 0.003705003 | 0.7879933 | 0.006107264 |  |  | 240660 | 0.8614713 | 0.8678712 | 0.01835765 | 0.8596707 | 0.00721926 | 0.8596779 | 0.00912507 |  |  | 198460 | 0.733145 | 0.7035679 | 0.008734471 | 0.7466131 | 0.006260264 | 0.7466186 | 0.007387982
|  |  | 4127 | 0.9798349 | 0.9926943 | 0.001292671 | 0.9815479 | 0.0823329 | 0.9816822 | 0.0715167 |  |  | 4051 | 0.9428511 | 0.9727981 | 0.00582123 | 0.951836 | 0.005690654 | 0.9518715 | 0.00566968 |  |  | 4275 | 0.8783935 | 0.9646714 | 0.004946102 | 0.903131 | 0.006311632 | 0.903137 | 0.005128176 |  |  | 4275 | 0.7698747 | 0.9148769 | 0.006116364 | 0.7880205 | 0.003705075 | 0.7880022 | 0.006107334 |  |  | 240960 | 0.8614713 | 0.8678712 | 0.01835765 | 0.859818 | 0.007221369 | 0.8598251 | 0.009126197 |  |  | 198760 | 0.733145 | 0.7035679 | 0.008734471 | 0.7467713 | 0.006260154 | 0.7467769 | 0.007388104
|  |  | 4132 | 0.9798349 | 0.9927333 | 0.00128781 | 0.9816119 | 0.08233874 | 0.981746 | 0.07152183 |  |  | 4056 | 0.9438116 | 0.9728672 | 0.005800276 | 0.9518886 | 0.005684368 | 0.951924 | 0.00565688 |  |  | 4280 | 0.8794725 | 0.9646874 | 0.004934637 | 0.903137 | 0.00631164 | 0.9031431 | 0.00512798 |  |  | 4280 | 0.7698747 | 0.9148786 | 0.006115801 | 0.7880294 | 0.003705148 | 0.7880112 | 0.006107403 |  |  | 241260 | 0.8614713 | 0.8678712 | 0.01835765 | 0.8599651 | 0.007223472 | 0.8599722 | 0.009127317 |  |  | 199060 | 0.7374959 | 0.7035679 | 0.008734471 | 0.7469293 | 0.006260037 | 0.7469349 | 0.007388214
|  |  | 4137 | 0.9789389 | 0.992772 | 0.001282974 | 0.9816756 | 0.08234456 | 0.9818097 | 0.07152694 |  |  | 4061 | 0.9428511 | 0.972936 | 0.005779396 | 0.9519409 | 0.005678126 | 0.9519762 | 0.005644155 |  |  | 4285 | 0.8773145 | 0.9647032 | 0.004923272 | 0.903143 | 0.006311648 | 0.903149 | 0.005127787 |  |  | 4285 | 0.7715562 | 0.9148803 | 0.006115248 | 0.7880383 | 0.00370522 | 0.7880201 | 0.006107472 |  |  | 241560 | 0.8637093 | 0.8678712 | 0.01835765 | 0.860112 | 0.007225569 | 0.8601192 | 0.009128431 |  |  | 199360 | 0.733145 | 0.7035679 | 0.008734471 | 0.7470871 | 0.006259912 | 0.7470926 | 0.007388314
|  |  | 4142 | 0.9807308 | 0.9928105 | 0.001278163 | 0.9817391 | 0.08235036 | 0.9818731 | 0.07153203 |  |  | 4066 | 0.9438116 | 0.9730044 | 0.00575859 | 0.951993 | 0.005671929 | 0.9520282 | 0.005631505 |  |  | 4290 | 0.8794725 | 0.9647189 | 0.004912005 | 0.903149 | 0.006311656 | 0.903155 | 0.005127598 |  |  | 4290 | 0.7681932 | 0.9148819 | 0.006114705 | 0.7880472 | 0.003705293 | 0.788029 | 0.006107541 |  |  | 241860 | 0.8637093 | 0.8678712 | 0.01835765 | 0.8602588 | 0.007227661 | 0.860266 | 0.009129538 |  |  | 199660 | 0.7266187 | 0.7035679 | 0.008734471 | 0.7472445 | 0.006259779 | 0.7472501 | 0.007388402
|  |  | 4147 | 0.9816268 | 0.9928488 | 0.001273377 | 0.9818024 | 0.08235614 | 0.9819362 | 0.07153711 |  |  | 4071 | 0.9428511 | 0.9730725 | 0.005737858 | 0.9520447 | 0.005665777 | 0.9520799 | 0.005618929 |  |  | 4295 | 0.8783935 | 0.9647345 | 0.004900837 | 0.9031549 | 0.006311664 | 0.9031609 | 0.005127412 |  |  | 4295 | 0.7715562 | 0.9148835 | 0.006114171 | 0.7880561 | 0.003705365 | 0.7880379 | 0.00610761 |  |  | 242160 | 0.8659472 | 0.8678712 | 0.01835765 | 0.8604054 | 0.007229746 | 0.8604126 | 0.009130638 |  |  | 199960 | 0.7309696 | 0.7035679 | 0.008734471 | 0.7474017 | 0.006259639 | 0.7474073 | 0.007388479
|  |  | 4152 | 0.9807308 | 0.9928869 | 0.001268615 | 0.9818654 | 0.0823619 | 0.9819992 | 0.07154217 |  |  | 4076 | 0.9428511 | 0.9731403 | 0.005717199 | 0.9520962 | 0.005659667 | 0.9521314 | 0.005606427 |  |  | 4300 | 0.8783935 | 0.9647499 | 0.004889766 | 0.9031608 | 0.006311673 | 0.9031668 | 0.005127229 |  |  | 4300 | 0.7698747 | 0.9148851 | 0.006113645 | 0.788065 | 0.003705438 | 0.7880468 | 0.00610768 |  |  | 242460 | 0.8592334 | 0.8678712 | 0.01835765 | 0.8605518 | 0.007231826 | 0.860559 | 0.009131732 |  |  | 200260 | 0.7440223 | 0.7035679 | 0.008734471 | 0.7475587 | 0.006259491 | 0.7475642 | 0.007388546
|  |  | 4157 | 0.9825227 | 0.9929248 | 0.001263877 | 0.9819282 | 0.08236765 | 0.9820619 | 0.07154721 |  |  | 4081 | 0.9428511 | 0.9732077 | 0.005696614 | 0.9521475 | 0.005653602 | 0.9521825 | 0.005593999 |  |  | 4305 | 0.8783935 | 0.9647653 | 0.004878792 | 0.9031667 | 0.006311682 | 0.9031726 | 0.005127049 |  |  | 4305 | 0.7698747 | 0.9148867 | 0.006113129 | 0.7880739 | 0.003705511 | 0.7880557 | 0.006107749 |  |  | 242760 | 0.8592334 | 0.8678712 | 0.01835765 | 0.8606981 | 0.0072339 | 0.8607053 | 0.009132819 |  |  | 200560 | 0.7353205 | 0.7035679 | 0.008734471 | 0.7477154 | 0.006259336 | 0.7477209 | 0.007388601
|  |  | 4162 | 0.9816268 | 0.9929624 | 0.001259164 | 0.9819908 | 0.08237337 | 0.9821244 | 0.07155223 |  |  | 4086 | 0.9428511 | 0.9732748 | 0.005676102 | 0.9521984 | 0.00564758 | 0.9522334 | 0.005581645 |  |  | 4310 | 0.8805515 | 0.9647806 | 0.004867914 | 0.9031725 | 0.006311691 | 0.9031785 | 0.005126872 |  |  | 4310 | 0.7681932 | 0.9148883 | 0.006112621 | 0.7880828 | 0.003705583 | 0.7880646 | 0.006107819 |  |  | 243060 | 0.8681852 | 0.8678712 | 0.01835765 | 0.8608442 | 0.007235968 | 0.8608514 | 0.0091339 |  |  | 200860 | 0.7374959 | 0.7035679 | 0.008734471 | 0.7478718 | 0.006259174 | 0.7478773 | 0.007388645
|  |  | 4167 | 0.9798349 | 0.9929998 | 0.001254475 | 0.9820532 | 0.08237907 | 0.9821866 | 0.07155724 |  |  | 4091 | 0.9438116 | 0.9733415 | 0.005655663 | 0.9522491 | 0.005641601 | 0.952284 | 0.005569364 |  |  | 4315 | 0.8783935 | 0.9647958 | 0.004857132 | 0.9031783 | 0.0063117 | 0.9031843 | 0.005126698 |  |  | 4315 | 0.7681932 | 0.9148899 | 0.006112123 | 0.7880918 | 0.003705656 | 0.7880735 | 0.006107888 |  |  | 243360 | 0.8681852 | 0.8678712 | 0.01835765 | 0.8609901 | 0.00723803 | 0.8609973 | 0.009134975 |  |  | 201160 | 0.7374959 | 0.7035679 | 0.008734471 | 0.7480279 | 0.006259004 | 0.7480334 | 0.007388679
|  |  | 4172 | 0.9807308 | 0.9930371 | 0.00124981 | 0.9821154 | 0.08238476 | 0.9822487 | 0.07156223 |  |  | 4096 | 0.9438116 | 0.9734079 | 0.005635296 | 0.9522995 | 0.005635664 | 0.9523344 | 0.005557155 |  |  | 4320 | 0.8783935 | 0.9648109 | 0.004846445 | 0.9031841 | 0.00631171 | 0.90319 | 0.005126527 |  |  | 4320 | 0.7698747 | 0.9148914 | 0.006111632 | 0.7881007 | 0.003705729 | 0.7880825 | 0.006107958 |  |  | 243660 | 0.8614713 | 0.8678712 | 0.01835765 | 0.8611358 | 0.007240087 | 0.8611431 | 0.009136043 |  |  | 201460 | 0.7374959 | 0.7035679 | 0.008734471 | 0.7481838 | 0.006258826 | 0.7481893 | 0.007388702
|  |  | 4177 | 0.9816268 | 0.993074 | 0.00124517 | 0.9821773 | 0.08239043 | 0.9823105 | 0.07156721 |  |  | 4101 | 0.9438116 | 0.973474 | 0.005615003 | 0.9523497 | 0.005629771 | 0.9523845 | 0.00554502 |  |  | 4325 | 0.8794725 | 0.9648258 | 0.004835852 | 0.9031899 | 0.00631172 | 0.9031958 | 0.005126359 |  |  | 4325 | 0.7715562 | 0.914893 | 0.00611115 | 0.7881096 | 0.003705802 | 0.7880914 | 0.006108028 |  |  | 243960 | 0.8681852 | 0.8678712 | 0.01835765 | 0.8612814 | 0.007242137 | 0.8612887 | 0.009137105 |  |  | 201760 | 0.7374959 | 0.7035679 | 0.008734471 | 0.7483395 | 0.006258642 | 0.748345 | 0.007388713
|  |  | 4182 | 0.9798349 | 0.9931108 | 0.001240553 | 0.982239 | 0.08239607 | 0.9823721 | 0.07157216 |  |  | 4106 | 0.9438116 | 0.9735398 | 0.005594782 | 0.9523996 | 0.00562392 | 0.9524343 | 0.005532957 |  |  | 4330 | 0.8794725 | 0.9648407 | 0.004825353 | 0.9031956 | 0.00631173 | 0.9032015 | 0.005126194 |  |  | 4330 | 0.7715562 | 0.9148945 | 0.006110676 | 0.7881185 | 0.003705875 | 0.7881003 | 0.006108098 |  |  | 244260 | 0.8614713 | 0.8678712 | 0.01835765 | 0.8614269 | 0.007244182 | 0.8614341 | 0.00913816 |  |  | 202060 | 0.7396714 | 0.7035679 | 0.008734471 | 0.7484948 | 0.00625845 | 0.7485003 | 0.007388715
|  |  | 4187 | 0.9798349 | 0.9931474 | 0.00123596 | 0.9823005 | 0.0824017 | 0.9824335 | 0.0715771 |  |  | 4111 | 0.9428511 | 0.9736052 | 0.005574633 | 0.9524492 | 0.005618111 | 0.9524839 | 0.005520966 |  |  | 4335 | 0.8794725 | 0.9648555 | 0.004814946 | 0.9032013 | 0.006311741 | 0.9032072 | 0.005126032 |  |  | 4335 | 0.7715562 | 0.914896 | 0.006110211 | 0.7881274 | 0.003705949 | 0.7881092 | 0.006108167 |  |  | 244560 | 0.8659472 | 0.8678712 | 0.01835765 | 0.8615721 | 0.007246221 | 0.8615794 | 0.009139209 |  |  | 202360 | 0.7374959 | 0.7035679 | 0.008734471 | 0.7486499 | 0.006258251 | 0.7486554 | 0.007388705
|  |  | 4192 | 0.9807308 | 0.9931837 | 0.001231391 | 0.9823618 | 0.08240731 | 0.9824947 | 0.07158203 |  |  | 4116 | 0.9438116 | 0.9736703 | 0.005554556 | 0.9524986 | 0.005612344 | 0.9525332 | 0.005509047 |  |  | 4340 | 0.8794725 | 0.9648701 | 0.004804632 | 0.903207 | 0.006311752 | 0.9032128 | 0.005125872 |  |  | 4340 | 0.7698747 | 0.9148975 | 0.006109753 | 0.7881363 | 0.003706022 | 0.7881181 | 0.006108237 |  |  | 244860 | 0.8659472 | 0.8678712 | 0.01835765 | 0.8617172 | 0.007248254 | 0.8617245 | 0.009140251 |  |  | 202660 | 0.7374959 | 0.7035679 | 0.008734471 | 0.7488048 | 0.006258044 | 0.7488103 | 0.007388685
|  |  | 4197 | 0.9807308 | 0.9932199 | 0.001226846 | 0.9824228 | 0.0824129 | 0.9825556 | 0.07158693 |  |  | 4121 | 0.9447721 | 0.973735 | 0.005534551 | 0.9525477 | 0.005606618 | 0.9525822 | 0.0054972 |  |  | 4345 | 0.8794725 | 0.9648847 | 0.00479441 | 0.9032126 | 0.006311763 | 0.9032185 | 0.005125715 |  |  | 4345 | 0.7681932 | 0.9148989 | 0.006109303 | 0.7881452 | 0.003706095 | 0.788127 | 0.006108307 |  |  | 245160 | 0.8659472 | 0.8678712 | 0.01835765 | 0.8618621 | 0.007250282 | 0.8618694 | 0.009141287 |  |  | 202960 | 0.733145 | 0.7035679 | 0.008734471 | 0.7489594 | 0.00625783 | 0.7489649 | 0.007388654
|  |  | 4202 | 0.9807308 | 0.9932558 | 0.001222325 | 0.9824837 | 0.08241848 | 0.9826164 | 0.07159183 |  |  | 4126 | 0.9447721 | 0.9737995 | 0.005514618 | 0.9525965 | 0.005600934 | 0.952631 | 0.005485424 |  |  | 4350 | 0.8794725 | 0.9648992 | 0.004784279 | 0.9032182 | 0.006311774 | 0.9032241 | 0.005125561 |  |  | 4350 | 0.7715562 | 0.9149004 | 0.00610886 | 0.7881541 | 0.003706168 | 0.7881359 | 0.006108377 |  |  | 245460 | 0.8659472 | 0.8678712 | 0.01835765 | 0.8620069 | 0.007252304 | 0.8620142 | 0.009142316 |  |  | 203260 | 0.7396714 | 0.7035679 | 0.008734471 | 0.7491137 | 0.006257609 | 0.7491192 | 0.007388613
|  |  | 4207 | 0.9816268 | 0.9932915 | 0.001217827 | 0.9825443 | 0.08242403 | 0.9826769 | 0.0715967 |  |  | 4131 | 0.9438116 | 0.9738636 | 0.005494756 | 0.9526451 | 0.005595291 | 0.9526795 | 0.005473719 |  |  | 4355 | 0.8783935 | 0.9649135 | 0.004774238 | 0.9032238 | 0.006311785 | 0.9032297 | 0.00512541 |  |  | 4355 | 0.7698747 | 0.9149019 | 0.006108426 | 0.788163 | 0.003706242 | 0.7881448 | 0.006108448 |  |  | 245760 | 0.8659472 | 0.8678712 | 0.01835765 | 0.8621515 | 0.00725432 | 0.8621588 | 0.00914334 |  |  | 203560 | 0.7374959 | 0.7035679 | 0.008734471 | 0.7492678 | 0.006257381 | 0.7492733 | 0.007388561
|  |  | 4212 | 0.9807308 | 0.9933271 | 0.001213353 | 0.9826047 | 0.08242957 | 0.9827372 | 0.07160156 |  |  | 4136 | 0.9447721 | 0.9739274 | 0.005474966 | 0.9526935 | 0.005589689 | 0.9527278 | 0.005462084 |  |  | 4360 | 0.8794725 | 0.9649278 | 0.004764287 | 0.9032294 | 0.006311797 | 0.9032352 | 0.005125261 |  |  | 4360 | 0.7715562 | 0.9149033 | 0.006107998 | 0.7881719 | 0.003706315 | 0.7881537 | 0.006108518 |  |  | 246060 | 0.8637093 | 0.8678712 | 0.01835765 | 0.8622959 | 0.00725633 | 0.8623032 | 0.009144357 |  |  | 203860 | 0.7418468 | 0.7035679 | 0.008734471 | 0.7494216 | 0.006257146 | 0.7494271 | 0.007388499
|  |  | 4217 | 0.9807308 | 0.9933624 | 0.001208902 | 0.9826649 | 0.08243508 | 0.9827973 | 0.0716064 |  |  | 4141 | 0.9438116 | 0.9739909 | 0.005455247 | 0.9527415 | 0.005584128 | 0.9527758 | 0.005450521 |  |  | 4365 | 0.8794725 | 0.964942 | 0.004754426 | 0.9032349 | 0.006311809 | 0.9032407 | 0.005125115 |  |  | 4365 | 0.7698747 | 0.9149047 | 0.006107578 | 0.7881808 | 0.003706389 | 0.7881626 | 0.006108588 |  |  | 246360 | 0.8637093 | 0.8678712 | 0.01835765 | 0.8624402 | 0.007258334 | 0.8624475 | 0.009145367 |  |  | 204160 | 0.7353205 | 0.7035679 | 0.008734471 | 0.7495752 | 0.006256904 | 0.7495806 | 0.007388426
|  |  | 4222 | 0.9807308 | 0.9933975 | 0.001204475 | 0.9827249 | 0.08244058 | 0.9828572 | 0.07161122 |  |  | 4146 | 0.9447721 | 0.9740541 | 0.0054356 | 0.9527894 | 0.005578607 | 0.9528236 | 0.005439027 |  |  | 4370 | 0.8794725 | 0.9649561 | 0.004744653 | 0.9032405 | 0.006311821 | 0.9032462 | 0.005124972 |  |  | 4370 | 0.7715562 | 0.9149061 | 0.006107165 | 0.7881897 | 0.003706463 | 0.7881715 | 0.006108659 |  |  | 246660 | 0.8726611 | 0.8678712 | 0.01835765 | 0.8625843 | 0.007260333 | 0.8625916 | 0.009146371 |  |  | 204460 | 0.7396714 | 0.7035679 | 0.008734471 | 0.7497285 | 0.006256654 | 0.7497339 | 0.007388343
|  |  | 4227 | 0.9807308 | 0.9934324 | 0.00120007 | 0.9827847 | 0.08244606 | 0.9829168 | 0.07161603 |  |  | 4151 | 0.9428511 | 0.9741169 | 0.005416023 | 0.9528369 | 0.005573127 | 0.9528711 | 0.005427603 |  |  | 4375 | 0.8783935 | 0.9649701 | 0.004734967 | 0.9032459 | 0.006311834 | 0.9032517 | 0.005124831 |  |  | 4375 | 0.7715562 | 0.9149075 | 0.00610676 | 0.7881986 | 0.003706536 | 0.7881804 | 0.006108729 |  |  | 246960 | 0.8569955 | 0.8678712 | 0.01835765 | 0.8627282 | 0.007262326 | 0.8627356 | 0.009147369 |  |  | 204760 | 0.7396714 | 0.7035679 | 0.008734471 | 0.7498815 | 0.006256398 | 0.749887 | 0.007388249
|  |  | 4232 | 0.9807308 | 0.9934671 | 0.001195689 | 0.9828443 | 0.08245152 | 0.9829763 | 0.07162082 |  |  | 4156 | 0.9418907 | 0.9741795 | 0.005396516 | 0.9528843 | 0.005567686 | 0.9529184 | 0.005416249 |  |  | 4380 | 0.8783935 | 0.9649839 | 0.004725369 | 0.9032514 | 0.006311846 | 0.9032571 | 0.005124692 |  |  | 4380 | 0.7732377 | 0.9149089 | 0.006106361 | 0.7882075 | 0.00370661 | 0.7881894 | 0.006108799 |  |  | 247260 | 0.8614713 | 0.8678712 | 0.01835765 | 0.862872 | 0.007264314 | 0.8628794 | 0.009148361 |  |  | 205060 | 0.7440223 | 0.7035679 | 0.008734471 | 0.7500343 | 0.006256134 | 0.7500398 | 0.007388146
|  |  | 4237 | 0.9807308 | 0.9935016 | 0.001191332 | 0.9829036 | 0.08245697 | 0.9830355 | 0.0716256 |  |  | 4161 | 0.9428511 | 0.9742417 | 0.005377081 | 0.9529313 | 0.005562286 | 0.9529654 | 0.005404964 |  |  | 4385 | 0.8805515 | 0.9649977 | 0.004715858 | 0.9032568 | 0.006311859 | 0.9032626 | 0.005124556 |  |  | 4385 | 0.7698747 | 0.9149102 | 0.006105969 | 0.7882164 | 0.003706684 | 0.7881983 | 0.00610887 |  |  | 247560 | 0.8659472 | 0.8678712 | 0.01835765 | 0.8630156 | 0.007266296 | 0.863023 | 0.009149346 |  |  | 205360 | 0.7418468 | 0.7035679 | 0.008734471 | 0.7501868 | 0.006255864 | 0.7501923 | 0.007388031
|  |  | 4242 | 0.9807308 | 0.9935359 | 0.001186997 | 0.9829628 | 0.08246239 | 0.9830945 | 0.07163036 |  |  | 4166 | 0.9447721 | 0.9743036 | 0.005357715 | 0.9529782 | 0.005556925 | 0.9530122 | 0.005393748 |  |  | 4390 | 0.8805515 | 0.9650114 | 0.004706433 | 0.9032622 | 0.006311872 | 0.903268 | 0.005124422 |  |  | 4390 | 0.7732377 | 0.9149116 | 0.006105583 | 0.7882253 | 0.003706758 | 0.7882072 | 0.006108941 |  |  | 247860 | 0.8592334 | 0.8678712 | 0.01835765 | 0.863159 | 0.007268272 | 0.8631664 | 0.009150325 |  |  | 205660 | 0.7483732 | 0.7035679 | 0.008734471 | 0.7503391 | 0.006255586 | 0.7503446 | 0.007387907
|  |  | 4247 | 0.9807308 | 0.99357 | 0.001182685 | 0.9830217 | 0.0824678 | 0.9831534 | 0.07163511 |  |  | 4171 | 0.9447721 | 0.9743652 | 0.00533842 | 0.9530248 | 0.005551603 | 0.9530587 | 0.005382601 |  |  | 4395 | 0.8783935 | 0.9650251 | 0.004697094 | 0.9032676 | 0.006311885 | 0.9032733 | 0.005124291 |  |  | 4395 | 0.7715562 | 0.9149129 | 0.006105204 | 0.7882342 | 0.003706832 | 0.7882161 | 0.006109011 |  |  | 248160 | 0.8659472 | 0.8678712 | 0.01835765 | 0.8633023 | 0.007270242 | 0.8633097 | 0.009151298 |  |  | 205960 | 0.7461977 | 0.7035679 | 0.008734471 | 0.7504911 | 0.006255302 | 0.7504966 | 0.007387772
|  |  | 4252 | 0.9807308 | 0.9936039 | 0.001178396 | 0.9830804 | 0.08247319 | 0.983212 | 0.07163983 |  |  | 4176 | 0.9428511 | 0.9744265 | 0.005319195 | 0.9530711 | 0.00554632 | 0.953105 | 0.005371523 |  |  | 4400 | 0.8794725 | 0.9650386 | 0.004687839 | 0.903273 | 0.006311899 | 0.9032787 | 0.005124162 |  |  | 4400 | 0.7698747 | 0.9149142 | 0.006104832 | 0.7882431 | 0.003706906 | 0.788225 | 0.006109082 |  |  | 248460 | 0.8637093 | 0.8678712 | 0.01835765 | 0.8634454 | 0.007272207 | 0.8634528 | 0.009152265 |  |  | 206260 | 0.7418468 | 0.7035679 | 0.008734471 | 0.7506429 | 0.006255011 | 0.7506483 | 0.007387628
|  |  | 4257 | 0.9816268 | 0.9936376 | 0.00117413 | 0.9831389 | 0.08247856 | 0.9832704 | 0.07164455 |  |  | 4181 | 0.9438116 | 0.9744875 | 0.005300039 | 0.9531172 | 0.005541076 | 0.953151 | 0.005360513 |  |  | 4405 | 0.8783935 | 0.965052 | 0.004678668 | 0.9032783 | 0.006311912 | 0.903284 | 0.005124035 |  |  | 4405 | 0.7715562 | 0.9149156 | 0.006104466 | 0.788252 | 0.00370698 | 0.7882339 | 0.006109153 |  |  | 248760 | 0.8637093 | 0.8678712 | 0.01835765 | 0.8635884 | 0.007274166 | 0.8635958 | 0.009153225 |  |  | 206560 | 0.7396714 | 0.7035679 | 0.008734471 | 0.7507944 | 0.006254712 | 0.7507999 | 0.007387473
|  |  | 4262 | 0.9816268 | 0.9936712 | 0.001169887 | 0.9831972 | 0.08248392 | 0.9833285 | 0.07164924 |  |  | 4186 | 0.9428511 | 0.9745482 | 0.005280953 | 0.953163 | 0.005535871 | 0.9531968 | 0.00534957 |  |  | 4410 | 0.8794725 | 0.9650653 | 0.004669581 | 0.9032836 | 0.006311926 | 0.9032893 | 0.00512391 |  |  | 4410 | 0.7715562 | 0.9149169 | 0.006104107 | 0.7882609 | 0.003707055 | 0.7882428 | 0.006109224 |  |  | 249060 | 0.8592334 | 0.8678712 | 0.01835765 | 0.8637312 | 0.00727612 | 0.8637386 | 0.009154179 |  |  | 206860 | 0.7440223 | 0.7035679 | 0.008734471 | 0.7509457 | 0.006254407 | 0.7509511 | 0.007387308
|  |  | 4267 | 0.9807308 | 0.9937045 | 0.001165666 | 0.9832554 | 0.08248925 | 0.9833865 | 0.07165392 |  |  | 4191 | 0.9438116 | 0.9746086 | 0.005261937 | 0.9532087 | 0.005530704 | 0.9532423 | 0.005338695 |  |  | 4415 | 0.8805515 | 0.9650786 | 0.004660577 | 0.9032889 | 0.00631194 | 0.9032946 | 0.005123788 |  |  | 4415 | 0.7715562 | 0.9149181 | 0.006103753 | 0.7882698 | 0.003707129 | 0.7882517 | 0.006109295 |  |  | 249360 | 0.8659472 | 0.8678712 | 0.01835765 | 0.8638738 | 0.007278068 | 0.8638812 | 0.009155127 |  |  | 207160 | 0.733145 | 0.7035679 | 0.008734471 | 0.7510967 | 0.006254095 | 0.7511021 | 0.007387133
|  |  | 4272 | 0.9807308 | 0.9937376 | 0.001161468 | 0.9833133 | 0.08249457 | 0.9834443 | 0.07165859 |  |  | 4196 | 0.9438116 | 0.9746687 | 0.00524299 | 0.953254 | 0.005525575 | 0.9532877 | 0.005327888 |  |  | 4420 | 0.8794725 | 0.9650917 | 0.004651656 | 0.9032942 | 0.006311954 | 0.9032998 | 0.005123668 |  |  | 4420 | 0.7698747 | 0.9149194 | 0.006103406 | 0.7882787 | 0.003707203 | 0.7882606 | 0.006109366 |  |  | 249660 | 0.8637093 | 0.8678712 | 0.01835765 | 0.8640162 | 0.007280011 | 0.8640237 | 0.009156069 |  |  | 207460 | 0.7353205 | 0.7035679 | 0.008734471 | 0.7512474 | 0.006253777 | 0.7512529 | 0.007386948
|  |  | 4277 | 0.9807308 | 0.9937706 | 0.001157292 | 0.9833709 | 0.08249987 | 0.9835019 | 0.07166324 |  |  | 4201 | 0.9447721 | 0.9747284 | 0.005224112 | 0.9532992 | 0.005520485 | 0.9533327 | 0.005317148 |  |  | 4425 | 0.8794725 | 0.9651048 | 0.004642816 | 0.9032994 | 0.006311968 | 0.903305 | 0.00512355 |  |  | 4425 | 0.7715562 | 0.9149207 | 0.006103064 | 0.7882876 | 0.003707278 | 0.7882695 | 0.006109437 |  |  | 249960 | 0.8614713 | 0.8678712 | 0.01835765 | 0.8641585 | 0.007281947 | 0.864166 | 0.009157004 |  |  | 207760 | 0.7418468 | 0.7035679 | 0.008734471 | 0.7513979 | 0.006253451 | 0.7514034 | 0.007386753
|  |  | 4282 | 0.9807308 | 0.9938033 | 0.001153139 | 0.9834284 | 0.08250515 | 0.9835593 | 0.07166787 |  |  | 4206 | 0.9418907 | 0.9747879 | 0.005205303 | 0.9533441 | 0.005515432 | 0.9533776 | 0.005306474 |  |  | 4430 | 0.8794725 | 0.9651178 | 0.004634058 | 0.9033046 | 0.006311983 | 0.9033102 | 0.005123434 |  |  | 4430 | 0.7698747 | 0.9149219 | 0.006102729 | 0.7882965 | 0.003707352 | 0.7882784 | 0.006109508 |  |  | 250260 | 0.8637093 | 0.8678712 | 0.01835765 | 0.8643007 | 0.007283879 | 0.8643081 | 0.009157934 |  |  | 208060 | 0.7396714 | 0.7035679 | 0.008734471 | 0.7515482 | 0.006253119 | 0.7515536 | 0.007386548
|  |  | 4287 | 0.9807308 | 0.9938359 | 0.001149008 | 0.9834857 | 0.08251042 | 0.9836164 | 0.07167249 |  |  | 4211 | 0.9438116 | 0.9748471 | 0.005186562 | 0.9533887 | 0.005510416 | 0.9534222 | 0.005295867 |  |  | 4435 | 0.8805515 | 0.9651307 | 0.00462538 | 0.9033098 | 0.006311998 | 0.9033154 | 0.005123321 |  |  | 4435 | 0.7732377 | 0.9149232 | 0.006102399 | 0.7883054 | 0.003707427 | 0.7882873 | 0.00610958 |  |  | 250560 | 0.8614713 | 0.8678712 | 0.01835765 | 0.8644427 | 0.007285804 | 0.8644501 | 0.009158857 |  |  | 208360 | 0.7461977 | 0.7035679 | 0.008734471 | 0.7516982 | 0.00625278 | 0.7517036 | 0.007386333
|  |  | 4292 | 0.9816268 | 0.9938682 | 0.001144899 | 0.9835428 | 0.08251567 | 0.9836734 | 0.07167709 |  |  | 4216 | 0.9447721 | 0.974906 | 0.00516789 | 0.9534332 | 0.005505438 | 0.9534665 | 0.005285326 |  |  | 4440 | 0.8805515 | 0.9651435 | 0.004616782 | 0.903315 | 0.006312013 | 0.9033206 | 0.005123209 |  |  | 4440 | 0.7715562 | 0.9149244 | 0.006102075 | 0.7883143 | 0.003707502 | 0.7882962 | 0.006109651 |  |  | 250860 | 0.8704231 | 0.8678712 | 0.01835765 | 0.8645845 | 0.007287725 | 0.8645919 | 0.009159774 |  |  | 208660 | 0.733145 | 0.7035679 | 0.008734471 | 0.7518479 | 0.006252434 | 0.7518533 | 0.007386108
|  |  | 4297 | 0.9816268 | 0.9939004 | 0.001140813 | 0.9835997 | 0.0825209 | 0.9837301 | 0.07168168 |  |  | 4221 | 0.9438116 | 0.9749646 | 0.005149287 | 0.9534774 | 0.005500497 | 0.9535107 | 0.005274852 |  |  | 4445 | 0.8816305 | 0.9651562 | 0.004608264 | 0.9033201 | 0.006312028 | 0.9033257 | 0.005123099 |  |  | 4445 | 0.7715562 | 0.9149256 | 0.006101756 | 0.7883232 | 0.003707576 | 0.7883051 | 0.006109723 |  |  | 251160 | 0.8637093 | 0.8678712 | 0.01835765 | 0.8647261 | 0.007289639 | 0.8647336 | 0.009160685 |  |  | 208960 | 0.7418468 | 0.7035679 | 0.008734471 | 0.7519974 | 0.006252081 | 0.7520028 | 0.007385874
|  |  | 4302 | 0.9807308 | 0.9939324 | 0.001136748 | 0.9836564 | 0.08252611 | 0.9837867 | 0.07168625 |  |  | 4226 | 0.9428511 | 0.9750229 | 0.005130752 | 0.9535213 | 0.005495592 | 0.9535546 | 0.005264442 |  |  | 4450 | 0.8805515 | 0.9651688 | 0.004599824 | 0.9033252 | 0.006312043 | 0.9033308 | 0.005122992 |  |  | 4450 | 0.7698747 | 0.9149268 | 0.006101443 | 0.7883321 | 0.003707651 | 0.788314 | 0.006109794 |  |  | 251460 | 0.8704231 | 0.8678712 | 0.01835765 | 0.8648676 | 0.007291548 | 0.8648751 | 0.00916159 |  |  | 209260 | 0.7440223 | 0.7035679 | 0.008734471 | 0.7521467 | 0.006251722 | 0.7521521 | 0.007385629
|  |  | 4307 | 0.9816268 | 0.9939642 | 0.001132706 | 0.9837129 | 0.08253131 | 0.9838431 | 0.07169081 |  |  | 4231 | 0.9428511 | 0.9750809 | 0.005112285 | 0.953565 | 0.005490725 | 0.9535983 | 0.005254098 |  |  | 4455 | 0.8805515 | 0.9651814 | 0.004591463 | 0.9033303 | 0.006312058 | 0.9033359 | 0.005122886 |  |  | 4455 | 0.7715562 | 0.914928 | 0.006101135 | 0.788341 | 0.003707726 | 0.7883229 | 0.006109866 |  |  | 251760 | 0.8659472 | 0.8678712 | 0.01835765 | 0.8650089 | 0.007293452 | 0.8650164 | 0.009162489 |  |  | 209560 | 0.7461977 | 0.7035679 | 0.008734471 | 0.7522956 | 0.006251357 | 0.7523011 | 0.007385375
|  |  | 4312 | 0.9816268 | 0.9939959 | 0.001128685 | 0.9837692 | 0.08253648 | 0.9838992 | 0.07169535 |  |  | 4236 | 0.9447721 | 0.9751387 | 0.005093886 | 0.9536085 | 0.005485893 | 0.9536417 | 0.00524382 |  |  | 4460 | 0.8805515 | 0.9651938 | 0.00458318 | 0.9033354 | 0.006312074 | 0.9033409 | 0.005122783 |  |  | 4460 | 0.7715562 | 0.9149292 | 0.006100833 | 0.7883499 | 0.003707801 | 0.7883318 | 0.006109937 |  |  | 252060 | 0.8681852 | 0.8678712 | 0.01835765 | 0.8651501 | 0.00729535 | 0.8651576 | 0.009163381 |  |  | 209860 | 0.7374959 | 0.7035679 | 0.008734471 | 0.7524444 | 0.006250984 | 0.7524498 | 0.007385112
|  |  | 4317 | 0.9825227 | 0.9940273 | 0.001124687 | 0.9838252 | 0.08254165 | 0.9839552 | 0.07169988 |  |  | 4241 | 0.9457325 | 0.9751961 | 0.005075554 | 0.9536518 | 0.005481098 | 0.9536849 | 0.005233606 |  |  | 4465 | 0.8794725 | 0.9652062 | 0.004574973 | 0.9033405 | 0.006312089 | 0.903346 | 0.005122681 |  |  | 4465 | 0.7732377 | 0.9149303 | 0.006100535 | 0.7883588 | 0.003707876 | 0.7883407 | 0.006110009 |  |  | 252360 | 0.8681852 | 0.8678712 | 0.01835765 | 0.8652911 | 0.007297243 | 0.8652986 | 0.009164268 |  |  | 210160 | 0.7309696 | 0.7035679 | 0.008734471 | 0.7525929 | 0.006250605 | 0.7525983 | 0.007384838
|  |  | 4322 | 0.9816268 | 0.9940586 | 0.00112071 | 0.9838811 | 0.08254679 | 0.9840109 | 0.07170439 |  |  | 4246 | 0.9447721 | 0.9752532 | 0.00505729 | 0.9536949 | 0.005476339 | 0.9537279 | 0.005223457 |  |  | 4470 | 0.8805515 | 0.9652185 | 0.004566843 | 0.9033455 | 0.006312105 | 0.903351 | 0.005122581 |  |  | 4470 | 0.7732377 | 0.9149315 | 0.006100243 | 0.7883677 | 0.003707951 | 0.7883496 | 0.006110081 |  |  | 252660 | 0.8659472 | 0.8678712 | 0.01835765 | 0.8654319 | 0.00729913 | 0.8654395 | 0.009165148 |  |  | 210460 | 0.7440223 | 0.7035679 | 0.008734471 | 0.7527411 | 0.00625022 | 0.7527465 | 0.007384555
|  |  | 4327 | 0.9816268 | 0.9940896 | 0.001116755 | 0.9839368 | 0.08255192 | 0.9840665 | 0.07170888 |  |  | 4251 | 0.9438116 | 0.9753101 | 0.005039093 | 0.9537377 | 0.005471615 | 0.9537707 | 0.005213371 |  |  | 4475 | 0.8805515 | 0.9652307 | 0.004558789 | 0.9033505 | 0.006312121 | 0.903356 | 0.005122483 |  |  | 4475 | 0.7715562 | 0.9149326 | 0.006099956 | 0.7883766 | 0.003708026 | 0.7883585 | 0.006110153 |  |  | 252960 | 0.8726611 | 0.8678712 | 0.01835765 | 0.8655726 | 0.007301012 | 0.8655801 | 0.009166023 |  |  | 210760 | 0.7440223 | 0.7035679 | 0.008734471 | 0.7528891 | 0.006249828 | 0.7528945 | 0.007384263
|  |  | 4332 | 0.9816268 | 0.9941205 | 0.001112821 | 0.9839923 | 0.08255703 | 0.9841219 | 0.07171336 |  |  | 4256 | 0.9447721 | 0.9753667 | 0.005020964 | 0.9537803 | 0.005466927 | 0.9538132 | 0.00520335 |  |  | 4480 | 0.8773145 | 0.9652428 | 0.00455081 | 0.9033555 | 0.006312137 | 0.903361 | 0.005122387 |  |  | 4480 | 0.7749191 | 0.9149338 | 0.006099674 | 0.7883855 | 0.003708102 | 0.7883674 | 0.006110224 |  |  | 253260 | 0.8681852 | 0.8678712 | 0.01835765 | 0.8657131 | 0.007302888 | 0.8657207 | 0.009166891 |  |  | 211060 | 0.7505486 | 0.7035679 | 0.008734471 | 0.7530369 | 0.00624943 | 0.7530423 | 0.007383961
|  |  | 4337 | 0.9816268 | 0.9941513 | 0.001108909 | 0.9840476 | 0.08256212 | 0.984177 | 0.07171783 |  |  | 4261 | 0.9447721 | 0.975423 | 0.005002901 | 0.9538227 | 0.005462274 | 0.9538555 | 0.005193393 |  |  | 4485 | 0.8794725 | 0.9652549 | 0.004542906 | 0.9033605 | 0.006312153 | 0.9033659 | 0.005122292 |  |  | 4485 | 0.7715562 | 0.9149349 | 0.006099396 | 0.7883944 | 0.003708177 | 0.7883763 | 0.006110296 |  |  | 253560 | 0.8659472 | 0.8678712 | 0.01835765 | 0.8658535 | 0.007304759 | 0.865861 | 0.009167754 |  |  | 211360 | 0.7418468 | 0.7035679 | 0.008734471 | 0.7531844 | 0.006249025 | 0.7531898 | 0.007383649
|  |  | 4342 | 0.9825227 | 0.9941818 | 0.001105019 | 0.9841027 | 0.08256719 | 0.984232 | 0.07172228 |  |  | 4266 | 0.9438116 | 0.975479 | 0.004984905 | 0.9538648 | 0.005457656 | 0.9538976 | 0.005183499 |  |  | 4490 | 0.8794725 | 0.9652668 | 0.004535076 | 0.9033654 | 0.00631217 | 0.9033708 | 0.0051222 |  |  | 4490 | 0.7715562 | 0.914936 | 0.006099124 | 0.7884033 | 0.003708252 | 0.7883852 | 0.006110369 |  |  | 253860 | 0.8659472 | 0.8678712 | 0.01835765 | 0.8659937 | 0.007306624 | 0.8660012 | 0.00916861 |  |  | 211660 | 0.7374959 | 0.7035679 | 0.008734471 | 0.7533316 | 0.006248613 | 0.753337 | 0.007383328
|  |  | 4347 | 0.9825227 | 0.9942122 | 0.001101149 | 0.9841576 | 0.08257225 | 0.9842868 | 0.07172672 |  |  | 4271 | 0.9447721 | 0.9755347 | 0.004966976 | 0.9539068 | 0.005453073 | 0.9539395 | 0.005173668 |  |  | 4495 | 0.8783935 | 0.9652787 | 0.00452732 | 0.9033703 | 0.006312186 | 0.9033758 | 0.005122109 |  |  | 4495 | 0.7749191 | 0.9149371 | 0.006098856 | 0.7884122 | 0.003708328 | 0.7883941 | 0.006110441 |  |  | 254160 | 0.8659472 | 0.8678712 | 0.01835765 | 0.8661337 | 0.007308484 | 0.8661413 | 0.00916946 |  |  | 211960 | 0.7440223 | 0.7035679 | 0.008734471 | 0.7534787 | 0.006248196 | 0.753484 | 0.007382998
|  |  | 4352 | 0.9807308 | 0.9942424 | 0.001097302 | 0.9842123 | 0.0825773 | 0.9843414 | 0.07173114 |  |  | 4276 | 0.9438116 | 0.9755902 | 0.004949114 | 0.9539485 | 0.005448525 | 0.9539811 | 0.0051639 |  |  | 4500 | 0.8794725 | 0.9652905 | 0.004519637 | 0.9033752 | 0.006312203 | 0.9033806 | 0.00512202 |  |  | 4500 | 0.7715562 | 0.9149382 | 0.006098593 | 0.7884211 | 0.003708403 | 0.788403 | 0.006110513 |  |  | 254460 | 0.8681852 | 0.8678712 | 0.01835765 | 0.8662736 | 0.007310339 | 0.8662812 | 0.009170305 |  |  | 212260 | 0.7353205 | 0.7035679 | 0.008734471 | 0.7536254 | 0.006247772 | 0.7536308 | 0.007382658
|  |  | 4357 | 0.9816268 | 0.9942724 | 0.001093475 | 0.9842669 | 0.08258232 | 0.9843958 | 0.07173554 |  |  | 4281 | 0.9438116 | 0.9756454 | 0.004931318 | 0.95399 | 0.005444011 | 0.9540226 | 0.005154194 |  |  | 4505 | 0.8805515 | 0.9653022 | 0.004512027 | 0.9033801 | 0.00631222 | 0.9033855 | 0.005121932 |  |  | 4505 | 0.7715562 | 0.9149393 | 0.006098334 | 0.78843 | 0.003708479 | 0.7884119 | 0.006110585 |  |  | 254760 | 0.8637093 | 0.8678712 | 0.01835765 | 0.8664133 | 0.007312188 | 0.8664209 | 0.009171143 |  |  | 212560 | 0.7418468 | 0.7035679 | 0.008734471 | 0.7537719 | 0.006247341 | 0.7537773 | 0.007382309
|  |  | 4362 | 0.9816268 | 0.9943022 | 0.00108967 | 0.9843212 | 0.08258733 | 0.98445 | 0.07173993 |  |  | 4286 | 0.9457325 | 0.9757003 | 0.004913587 | 0.9540312 | 0.005439531 | 0.9540638 | 0.005144551 |  |  | 4510 | 0.8805515 | 0.9653139 | 0.004504488 | 0.903385 | 0.006312237 | 0.9033904 | 0.005121846 |  |  | 4510 | 0.7715562 | 0.9149403 | 0.00609808 | 0.7884389 | 0.003708555 | 0.7884208 | 0.006110657 |  |  | 255060 | 0.8637093 | 0.8678712 | 0.01835765 | 0.8665529 | 0.007314032 | 0.8665605 | 0.009171976 |  |  | 212860 | 0.7440223 | 0.7035679 | 0.008734471 | 0.7539182 | 0.006246904 | 0.7539236 | 0.00738195
|  |  | 4367 | 0.9825227 | 0.9943319 | 0.001085885 | 0.9843753 | 0.08259232 | 0.984504 | 0.07174431 |  |  | 4291 | 0.9438116 | 0.9757549 | 0.004895923 | 0.9540723 | 0.005435086 | 0.9541048 | 0.00513497 |  |  | 4515 | 0.8805515 | 0.9653254 | 0.004497021 | 0.9033898 | 0.006312254 | 0.9033952 | 0.005121762 |  |  | 4515 | 0.7715562 | 0.9149414 | 0.00609783 | 0.7884478 | 0.003708631 | 0.7884297 | 0.00611073 |  |  | 255360 | 0.8659472 | 0.8678712 | 0.01835765 | 0.8666922 | 0.00731587 | 0.8666999 | 0.009172802 |  |  | 213160 | 0.733145 | 0.7035679 | 0.008734471 | 0.7540642 | 0.006246461 | 0.7540696 | 0.007381582
|  |  | 4372 | 0.9825227 | 0.9943614 | 0.001082122 | 0.9844293 | 0.0825973 | 0.9845578 | 0.07174867 |  |  | 4296 | 0.9447721 | 0.9758093 | 0.004878325 | 0.9541131 | 0.005430674 | 0.9541456 | 0.005125451 |  |  | 4520 | 0.8816305 | 0.9653369 | 0.004489624 | 0.9033946 | 0.006312271 | 0.9034 | 0.00512168 |  |  | 4520 | 0.7749191 | 0.9149424 | 0.006097584 | 0.7884567 | 0.003708706 | 0.7884386 | 0.006110802 |  |  | 255660 | 0.8659472 | 0.8678712 | 0.01835765 | 0.8668315 | 0.007317703 | 0.8668391 | 0.009173623 |  |  | 213460 | 0.7440223 | 0.7035679 | 0.008734471 | 0.75421 | 0.006246012 | 0.7542154 | 0.007381205
|  |  | 4377 | 0.9816268 | 0.9943907 | 0.00107838 | 0.9844831 | 0.08260226 | 0.9846114 | 0.07175302 |  |  | 4301 | 0.9447721 | 0.9758634 | 0.004860792 | 0.9541538 | 0.005426295 | 0.9541862 | 0.005115993 |  |  | 4525 | 0.8805515 | 0.9653483 | 0.004482298 | 0.9033994 | 0.006312288 | 0.9034048 | 0.005121599 |  |  | 4525 | 0.7715562 | 0.9149435 | 0.006097343 | 0.7884655 | 0.003708782 | 0.7884474 | 0.006110875 |  |  | 255960 | 0.8704231 | 0.8678712 | 0.01835765 | 0.8669706 | 0.007319531 | 0.8669782 | 0.009174438 |  |  | 213760 | 0.7505486 | 0.7035679 | 0.008734471 | 0.7543556 | 0.006245556 | 0.7543609 | 0.007380819
|  |  | 4382 | 0.9816268 | 0.9944199 | 0.001074658 | 0.9845366 | 0.0826072 | 0.9846648 | 0.07175735 |  |  | 4306 | 0.9438116 | 0.9759172 | 0.004843325 | 0.9541942 | 0.00542195 | 0.9542265 | 0.005106596 |  |  | 4530 | 0.8805515 | 0.9653597 | 0.004475042 | 0.9034042 | 0.006312306 | 0.9034095 | 0.005121519 |  |  | 4530 | 0.7732377 | 0.9149445 | 0.006097106 | 0.7884744 | 0.003708858 | 0.7884563 | 0.006110948 |  |  | 256260 | 0.8704231 | 0.8678712 | 0.01835765 | 0.8671095 | 0.007321353 | 0.8671171 | 0.009175246 |  |  | 214060 | 0.7396714 | 0.7035679 | 0.008734471 | 0.7545009 | 0.006245094 | 0.7545062 | 0.007380423
|  |  | 4387 | 0.9816268 | 0.9944489 | 0.001070957 | 0.98459 | 0.08261213 | 0.9847181 | 0.07176167 |  |  | 4311 | 0.9447721 | 0.9759707 | 0.004825923 | 0.9542344 | 0.005417638 | 0.9542667 | 0.00509726 |  |  | 4535 | 0.8794725 | 0.9653709 | 0.004467854 | 0.903409 | 0.006312323 | 0.9034143 | 0.005121441 |  |  | 4535 | 0.7715562 | 0.9149455 | 0.006096872 | 0.7884833 | 0.003708934 | 0.7884652 | 0.00611102 |  |  | 256560 | 0.8659472 | 0.8678712 | 0.01835765 | 0.8672482 | 0.00732317 | 0.8672559 | 0.009176049 |  |  | 214360 | 0.7483732 | 0.7035679 | 0.008734471 | 0.7546459 | 0.006244626 | 0.7546513 | 0.007380019
|  |  | 4392 | 0.9834187 | 0.9944777 | 0.001067277 | 0.9846432 | 0.08261704 | 0.9847712 | 0.07176598 |  |  | 4316 | 0.9447721 | 0.976024 | 0.004808586 | 0.9542744 | 0.005413359 | 0.9543066 | 0.005087985 |  |  | 4540 | 0.8805515 | 0.9653821 | 0.004460736 | 0.9034137 | 0.006312341 | 0.903419 | 0.005121365 |  |  | 4540 | 0.7732377 | 0.9149465 | 0.006096643 | 0.7884922 | 0.00370901 | 0.7884741 | 0.006111093 |  |  | 256860 | 0.8681852 | 0.8678712 | 0.01835765 | 0.8673868 | 0.007324982 | 0.8673945 | 0.009176846 |  |  | 214660 | 0.7418468 | 0.7035679 | 0.008734471 | 0.7547907 | 0.006244152 | 0.7547961 | 0.007379605
|  |  | 4397 | 0.9825227 | 0.9945064 | 0.001063618 | 0.9846962 | 0.08262193 | 0.984824 | 0.07177027 |  |  | 4321 | 0.9447721 | 0.976077 | 0.004791314 | 0.9543142 | 0.005409113 | 0.9543464 | 0.00507877 |  |  | 4545 | 0.8805515 | 0.9653932 | 0.004453685 | 0.9034184 | 0.006312359 | 0.9034237 | 0.00512129 |  |  | 4545 | 0.7732377 | 0.9149475 | 0.006096418 | 0.7885011 | 0.003709087 | 0.788483 | 0.006111166 |  |  | 257160 | 0.8681852 | 0.8678712 | 0.01835765 | 0.8675253 | 0.007326788 | 0.8675329 | 0.009177637 |  |  | 214960 | 0.7440223 | 0.7035679 | 0.008734471 | 0.7549353 | 0.006243671 | 0.7549406 | 0.007379183
|  |  | 4402 | 0.9825227 | 0.9945349 | 0.001059979 | 0.984749 | 0.08262681 | 0.9848767 | 0.07177454 |  |  | 4326 | 0.9447721 | 0.9761298 | 0.004774106 | 0.9543538 | 0.005404899 | 0.9543859 | 0.005069615 |  |  | 4550 | 0.8805515 | 0.9654042 | 0.004446702 | 0.9034231 | 0.006312376 | 0.9034284 | 0.005121217 |  |  | 4550 | 0.7715562 | 0.9149485 | 0.006096197 | 0.78851 | 0.003709163 | 0.7884919 | 0.006111239 |  |  | 257460 | 0.8681852 | 0.8678712 | 0.01835765 | 0.8676636 | 0.007328589 | 0.8676712 | 0.009178423 |  |  | 215260 | 0.7505486 | 0.7035679 | 0.008734471 | 0.7550796 | 0.006243185 | 0.755085 | 0.007378751
|  |  | 4407 | 0.9816268 | 0.9945632 | 0.00105636 | 0.9848017 | 0.08263167 | 0.9849292 | 0.0717788 |  |  | 4331 | 0.9447721 | 0.9761822 | 0.004756964 | 0.9543931 | 0.005400718 | 0.9544252 | 0.00506052 |  |  | 4555 | 0.8794725 | 0.9654152 | 0.004439786 | 0.9034278 | 0.006312394 | 0.9034331 | 0.005121145 |  |  | 4555 | 0.7715562 | 0.9149495 | 0.00609598 | 0.7885189 | 0.003709239 | 0.7885008 | 0.006111312 |  |  | 257760 | 0.8681852 | 0.8678712 | 0.01835765 | 0.8678017 | 0.007330385 | 0.8678094 | 0.009179202 |  |  | 215560 | 0.7440223 | 0.7035679 | 0.008734471 | 0.7552237 | 0.006242692 | 0.755229 | 0.00737831
|  |  | 4412 | 0.9816268 | 0.9945914 | 0.001052762 | 0.9848541 | 0.08263652 | 0.9849815 | 0.07178305 |  |  | 4336 | 0.9438116 | 0.9762345 | 0.004739885 | 0.9544323 | 0.005396568 | 0.9544643 | 0.005051484 |  |  | 4560 | 0.8816305 | 0.9654261 | 0.004432936 | 0.9034325 | 0.006312412 | 0.9034377 | 0.005121075 |  |  | 4560 | 0.7698747 | 0.9149505 | 0.006095766 | 0.7885278 | 0.003709316 | 0.7885097 | 0.006111385 |  |  | 258060 | 0.8681852 | 0.8678712 | 0.01835765 | 0.8679397 | 0.007332176 | 0.8679473 | 0.009179976 |  |  | 215860 | 0.7461977 | 0.7035679 | 0.008734471 | 0.7553675 | 0.006242193 | 0.7553729 | 0.007377861
|  |  | 4417 | 0.9825227 | 0.9946194 | 0.001049185 | 0.9849064 | 0.08264135 | 0.9850336 | 0.07178728 |  |  | 4341 | 0.946693 | 0.9762864 | 0.004722871 | 0.9544713 | 0.005392451 | 0.9545032 | 0.005042508 |  |  | 4565 | 0.8827095 | 0.9654369 | 0.004426153 | 0.9034371 | 0.006312431 | 0.9034424 | 0.005121005 |  |  | 4565 | 0.7715562 | 0.9149514 | 0.006095556 | 0.7885367 | 0.003709392 | 0.7885186 | 0.006111458 |  |  | 258360 | 0.8704231 | 0.8678712 | 0.01835765 | 0.8680775 | 0.007333961 | 0.8680852 | 0.009180743 |  |  | 216160 | 0.7483732 | 0.7035679 | 0.008734471 | 0.7555111 | 0.006241689 | 0.7555165 | 0.007377402
|  |  | 4422 | 0.9825227 | 0.9946472 | 0.001045627 | 0.9849585 | 0.08264616 | 0.9850856 | 0.0717915 |  |  | 4346 | 0.9457325 | 0.9763381 | 0.004705921 | 0.95451 | 0.005388365 | 0.9545419 | 0.00503359 |  |  | 4570 | 0.8805515 | 0.9654476 | 0.004419434 | 0.9034417 | 0.006312449 | 0.903447 | 0.005120938 |  |  | 4570 | 0.7749191 | 0.9149524 | 0.00609535 | 0.7885456 | 0.003709469 | 0.7885275 | 0.006111531 |  |  | 258660 | 0.8659472 | 0.8678712 | 0.01835765 | 0.8682151 | 0.007335741 | 0.8682228 | 0.009181505 |  |  | 216460 | 0.7483732 | 0.7035679 | 0.008734471 | 0.7556545 | 0.006241178 | 0.7556598 | 0.007376935
|  |  | 4427 | 0.9816268 | 0.9946749 | 0.00104209 | 0.9850104 | 0.08265096 | 0.9851373 | 0.0717957 |  |  | 4351 | 0.9447721 | 0.9763896 | 0.004689035 | 0.9545486 | 0.005384311 | 0.9545804 | 0.005024732 |  |  | 4575 | 0.8805515 | 0.9654582 | 0.004412781 | 0.9034463 | 0.006312467 | 0.9034516 | 0.005120872 |  |  | 4575 | 0.7715562 | 0.9149533 | 0.006095147 | 0.7885544 | 0.003709545 | 0.7885364 | 0.006111604 |  |  | 258960 | 0.8681852 | 0.8678712 | 0.01835765 | 0.8683526 | 0.007337516 | 0.8683603 | 0.009182262 |  |  | 216760 | 0.7461977 | 0.7035679 | 0.008734471 | 0.7557976 | 0.006240661 | 0.7558029 | 0.007376459
|  |  | 4432 | 0.9825227 | 0.9947024 | 0.001038573 | 0.9850621 | 0.08265574 | 0.9851889 | 0.07179989 |  |  | 4356 | 0.9438116 | 0.9764408 | 0.004672213 | 0.954587 | 0.005380288 | 0.9546188 | 0.005015931 |  |  | 4580 | 0.8816305 | 0.9654688 | 0.004406192 | 0.9034509 | 0.006312486 | 0.9034562 | 0.005120807 |  |  | 4580 | 0.7698747 | 0.9149542 | 0.006094948 | 0.7885633 | 0.003709622 | 0.7885453 | 0.006111677 |  |  | 259260 | 0.8659472 | 0.8678712 | 0.01835765 | 0.86849 | 0.007339285 | 0.8684977 | 0.009183012 |  |  | 217060 | 0.7505486 | 0.7035679 | 0.008734471 | 0.7559405 | 0.006240138 | 0.7559458 | 0.007375974
|  |  | 4437 | 0.9825227 | 0.9947297 | 0.001035075 | 0.9851136 | 0.0826605 | 0.9852403 | 0.07180407 |  |  | 4361 | 0.9447721 | 0.9764917 | 0.004655454 | 0.9546251 | 0.005376296 | 0.9546569 | 0.005007189 |  |  | 4585 | 0.8805515 | 0.9654793 | 0.004399667 | 0.9034555 | 0.006312504 | 0.9034607 | 0.005120743 |  |  | 4585 | 0.7732377 | 0.9149552 | 0.006094752 | 0.7885722 | 0.003709699 | 0.7885541 | 0.006111751 |  |  | 259560 | 0.8681852 | 0.8678712 | 0.01835765 | 0.8686271 | 0.007341049 | 0.8686349 | 0.009183757 |  |  | 217360 | 0.7527241 | 0.7035679 | 0.008734471 | 0.7560831 | 0.006239609 | 0.7560884 | 0.00737548
|  |  | 4442 | 0.9825227 | 0.9947569 | 0.001031598 | 0.985165 | 0.08266525 | 0.9852915 | 0.07180823 |  |  | 4366 | 0.9457325 | 0.9765424 | 0.004638759 | 0.9546631 | 0.005372335 | 0.9546948 | 0.004998505 |  |  | 4590 | 0.8816305 | 0.9654898 | 0.004393205 | 0.9034601 | 0.006312523 | 0.9034653 | 0.005120681 |  |  | 4590 | 0.7715562 | 0.9149561 | 0.006094559 | 0.7885811 | 0.003709776 | 0.788563 | 0.006111824 |  |  | 259860 | 0.8704231 | 0.8678712 | 0.01835765 | 0.8687642 | 0.007342809 | 0.8687719 | 0.009184496 |  |  | 217660 | 0.7461977 | 0.7035679 | 0.008734471 | 0.7562256 | 0.006239075 | 0.7562308 | 0.007374977
|  |  | 4447 | 0.9816268 | 0.994784 | 0.001028141 | 0.9852162 | 0.08266999 | 0.9853426 | 0.07181238 |  |  | 4371 | 0.9457325 | 0.9765928 | 0.004622127 | 0.9547008 | 0.005368404 | 0.9547325 | 0.004989878 |  |  | 4595 | 0.8794725 | 0.9655002 | 0.004386806 | 0.9034646 | 0.006312542 | 0.9034698 | 0.00512062 |  |  | 4595 | 0.7732377 | 0.914957 | 0.00609437 | 0.78859 | 0.003709853 | 0.7885719 | 0.006111898 |  |  | 260160 | 0.8659472 | 0.8678712 | 0.01835765 | 0.868901 | 0.007344562 | 0.8689088 | 0.009185229 |  |  | 217960 | 0.7505486 | 0.7035679 | 0.008734471 | 0.7563677 | 0.006238534 | 0.756373 | 0.007374466
|  |  | 4452 | 0.9825227 | 0.9948109 | 0.001024703 | 0.9852672 | 0.08267471 | 0.9853934 | 0.07181651 |  |  | 4376 | 0.946693 | 0.976643 | 0.004605558 | 0.9547384 | 0.005364504 | 0.95477 | 0.004981308 |  |  | 4600 | 0.8794725 | 0.9655105 | 0.004380469 | 0.9034691 | 0.006312561 | 0.9034743 | 0.00512056 |  |  | 4600 | 0.7732377 | 0.9149579 | 0.006094184 | 0.7885989 | 0.00370993 | 0.7885808 | 0.006111971 |  |  | 260460 | 0.8681852 | 0.8678712 | 0.01835765 | 0.8690377 | 0.007346311 | 0.8690455 | 0.009185956 |  |  | 218260 | 0.7483732 | 0.7035679 | 0.008734471 | 0.7565096 | 0.006237988 | 0.7565149 | 0.007373946
|  |  | 4457 | 0.9825227 | 0.9948376 | 0.001021285 | 0.985318 | 0.08267941 | 0.9854441 | 0.07182063 |  |  | 4381 | 0.9447721 | 0.9766929 | 0.004589052 | 0.9547758 | 0.005360635 | 0.9548073 | 0.004972796 |  |  | 4605 | 0.8816305 | 0.9655207 | 0.004374194 | 0.9034736 | 0.00631258 | 0.9034788 | 0.005120501 |  |  | 4605 | 0.7749191 | 0.9149588 | 0.006094002 | 0.7886078 | 0.003710007 | 0.7885897 | 0.006112045 |  |  | 260760 | 0.8637093 | 0.8678712 | 0.01835765 | 0.8691743 | 0.007348055 | 0.8691821 | 0.009186678 |  |  | 218560 | 0.7461977 | 0.7035679 | 0.008734471 | 0.7566513 | 0.006237436 | 0.7566566 | 0.007373418
|  |  | 4462 | 0.9834187 | 0.9948642 | 0.001017887 | 0.9853686 | 0.0826841 | 0.9854946 | 0.07182474 |  |  | 4386 | 0.9457325 | 0.9767426 | 0.004572608 | 0.9548129 | 0.005356795 | 0.9548444 | 0.00496434 |  |  | 4610 | 0.8816305 | 0.9655309 | 0.00436798 | 0.9034781 | 0.006312599 | 0.9034832 | 0.005120444 |  |  | 4610 | 0.7766006 | 0.9149596 | 0.006093822 | 0.7886166 | 0.003710084 | 0.7885986 | 0.006112119 |  |  | 261060 | 0.8637093 | 0.8678712 | 0.01835765 | 0.8693107 | 0.007349793 | 0.8693185 | 0.009187394 |  |  | 218860 | 0.7483732 | 0.7035679 | 0.008734471 | 0.7567928 | 0.006236877 | 0.7567981 | 0.007372881
|  |  | 4467 | 0.9825227 | 0.9948906 | 0.001014508 | 0.9854191 | 0.08268877 | 0.9855449 | 0.07182883 |  |  | 4391 | 0.9438116 | 0.976792 | 0.004556227 | 0.9548499 | 0.005352986 | 0.9548813 | 0.00495594 |  |  | 4615 | 0.8805515 | 0.9655409 | 0.004361827 | 0.9034826 | 0.006312618 | 0.9034877 | 0.005120388 |  |  | 4615 | 0.7715562 | 0.9149605 | 0.006093646 | 0.7886255 | 0.003710161 | 0.7886075 | 0.006112193 |  |  | 261360 | 0.8704231 | 0.8678712 | 0.01835765 | 0.8694469 | 0.007351526 | 0.8694547 | 0.009188104 |  |  | 219160 | 0.7461977 | 0.7035679 | 0.008734471 | 0.756934 | 0.006236314 | 0.7569393 | 0.007372336
|  |  | 4472 | 0.9825227 | 0.9949169 | 0.001011149 | 0.9854693 | 0.08269343 | 0.985595 | 0.07183291 |  |  | 4396 | 0.9457325 | 0.9768412 | 0.004539909 | 0.9548867 | 0.005349206 | 0.9549181 | 0.004947597 |  |  | 4620 | 0.8827095 | 0.965551 | 0.004355734 | 0.903487 | 0.006312637 | 0.9034921 | 0.005120333 |  |  | 4620 | 0.7681932 | 0.9149614 | 0.006093473 | 0.7886344 | 0.003710238 | 0.7886164 | 0.006112266 |  |  | 261660 | 0.8704231 | 0.8678712 | 0.01835765 | 0.869583 | 0.007353254 | 0.8695908 | 0.009188809 |  |  | 219460 | 0.7440223 | 0.7035679 | 0.008734471 | 0.757075 | 0.006235744 | 0.7570802 | 0.007371782
|  |  | 4477 | 0.9843147 | 0.994943 | 0.00100781 | 0.9855195 | 0.08269807 | 0.985645 | 0.07183698 |  |  | 4401 | 0.9457325 | 0.9768901 | 0.004523652 | 0.9549233 | 0.005345455 | 0.9549546 | 0.00493931 |  |  | 4625 | 0.8816305 | 0.9655609 | 0.004349701 | 0.9034914 | 0.006312656 | 0.9034966 | 0.005120279 |  |  | 4625 | 0.7698747 | 0.9149622 | 0.006093303 | 0.7886433 | 0.003710316 | 0.7886252 | 0.00611234 |  |  | 261960 | 0.8726611 | 0.8678712 | 0.01835765 | 0.869719 | 0.007354977 | 0.8697267 | 0.009189508 |  |  | 219760 | 0.7527241 | 0.7035679 | 0.008734471 | 0.7572157 | 0.006235169 | 0.757221 | 0.007371219
|  |  | 4482 | 0.9825227 | 0.9949689 | 0.001004489 | 0.9855694 | 0.08270269 | 0.9856948 | 0.07184103 |  |  | 4406 | 0.946693 | 0.9769388 | 0.004507458 | 0.9549597 | 0.005341734 | 0.954991 | 0.004931078 |  |  | 4630 | 0.8794725 | 0.9655708 | 0.004343727 | 0.9034958 | 0.006312676 | 0.903501 | 0.005120227 |  |  | 4630 | 0.7715562 | 0.9149631 | 0.006093135 | 0.7886522 | 0.003710393 | 0.7886341 | 0.006112414 |  |  | 262260 | 0.8704231 | 0.8678712 | 0.01835765 | 0.8698547 | 0.007356695 | 0.8698625 | 0.009190201 |  |  | 220060 | 0.7505486 | 0.7035679 | 0.008734471 | 0.7573562 | 0.006234587 | 0.7573615 | 0.007370648
|  |  | 4487 | 0.9825227 | 0.9949948 | 0.001001188 | 0.9856191 | 0.0827073 | 0.9857444 | 0.07184507 |  |  | 4411 | 0.9447721 | 0.9769872 | 0.004491326 | 0.9549959 | 0.005338042 | 0.9550271 | 0.004922902 |  |  | 4635 | 0.8816305 | 0.9655806 | 0.004337812 | 0.9035002 | 0.006312695 | 0.9035054 | 0.005120175 |  |  | 4635 | 0.7732377 | 0.9149639 | 0.006092971 | 0.7886611 | 0.00371047 | 0.788643 | 0.006112489 |  |  | 262560 | 0.8704231 | 0.8678712 | 0.01835765 | 0.8699903 | 0.007358408 | 0.8699982 | 0.009190889 |  |  | 220360 | 0.757075 | 0.7035679 | 0.008734471 | 0.7574965 | 0.006234001 | 0.7575017 | 0.007370069
|  |  | 4492 | 0.9825227 | 0.9950204 | 0.0009979061 | 0.9856687 | 0.0827119 | 0.9857938 | 0.0718491 |  |  | 4416 | 0.9457325 | 0.9770354 | 0.004475255 | 0.955032 | 0.005334379 | 0.9550631 | 0.004914781 |  |  | 4640 | 0.8805515 | 0.9655904 | 0.004331955 | 0.9035046 | 0.006312714 | 0.9035097 | 0.005120125 |  |  | 4640 | 0.7732377 | 0.9149647 | 0.006092809 | 0.7886699 | 0.003710548 | 0.7886519 | 0.006112563 |  |  | 262860 | 0.8681852 | 0.8678712 | 0.01835765 | 0.8701258 | 0.007360115 | 0.8701336 | 0.009191571 |  |  | 220660 | 0.7440223 | 0.7035679 | 0.008734471 | 0.7576365 | 0.006233408 | 0.7576418 | 0.007369481
|  |  | 4497 | 0.9825227 | 0.9950459 | 0.0009946432 | 0.9857181 | 0.08271648 | 0.9858431 | 0.07185311 |  |  | 4421 | 0.9447721 | 0.9770834 | 0.004459246 | 0.9550678 | 0.005330745 | 0.9550989 | 0.004906715 |  |  | 4645 | 0.8816305 | 0.9656001 | 0.004326156 | 0.903509 | 0.006312734 | 0.9035141 | 0.005120076 |  |  | 4645 | 0.7749191 | 0.9149655 | 0.006092651 | 0.7886788 | 0.003710626 | 0.7886608 | 0.006112637 |  |  | 263160 | 0.8704231 | 0.8678712 | 0.01835765 | 0.8702611 | 0.007361818 | 0.8702689 | 0.009192247 |  |  | 220960 | 0.7440223 | 0.7035679 | 0.008734471 | 0.7577763 | 0.00623281 | 0.7577816 | 0.007368885
|  |  | 4502 | 0.9816268 | 0.9950713 | 0.0009913995 | 0.9857674 | 0.08272105 | 0.9858922 | 0.07185711 |  |  | 4426 | 0.9438116 | 0.9771311 | 0.004443298 | 0.9551034 | 0.005327139 | 0.9551345 | 0.004898703 |  |  | 4650 | 0.8805515 | 0.9656097 | 0.004320414 | 0.9035133 | 0.006312754 | 0.9035184 | 0.005120028 |  |  | 4650 | 0.7681932 | 0.9149664 | 0.006092495 | 0.7886877 | 0.003710703 | 0.7886697 | 0.006112711 |  |  | 263460 | 0.8704231 | 0.8678712 | 0.01835765 | 0.8703963 | 0.007363515 | 0.8704041 | 0.009192918 |  |  | 221260 | 0.7353205 | 0.7035679 | 0.008734471 | 0.7579159 | 0.006232206 | 0.7579211 | 0.007368281
|  |  | 4507 | 0.9834187 | 0.9950965 | 0.0009881747 | 0.9858164 | 0.0827256 | 0.9859411 | 0.07186109 |  |  | 4431 | 0.9457325 | 0.9771786 | 0.004427411 | 0.9551389 | 0.005323561 | 0.9551699 | 0.004890745 |  |  | 4655 | 0.8816305 | 0.9656193 | 0.004314729 | 0.9035177 | 0.006312773 | 0.9035227 | 0.005119981 |  |  | 4655 | 0.7715562 | 0.9149672 | 0.006092341 | 0.7886966 | 0.003710781 | 0.7886785 | 0.006112785 |  |  | 263760 | 0.8681852 | 0.8678712 | 0.01835765 | 0.8705313 | 0.007365207 | 0.8705391 | 0.009193583 |  |  | 221560 | 0.7483732 | 0.7035679 | 0.008734471 | 0.7580552 | 0.006231597 | 0.7580605 | 0.007367668
|  |  | 4512 | 0.9834187 | 0.9951216 | 0.0009849688 | 0.9858653 | 0.08273013 | 0.9859898 | 0.07186506 |  |  | 4436 | 0.9457325 | 0.9772259 | 0.004411586 | 0.9551742 | 0.005320012 | 0.9552051 | 0.004882842 |  |  | 4660 | 0.8816305 | 0.9656288 | 0.0043091 | 0.903522 | 0.006312793 | 0.903527 | 0.005119935 |  |  | 4660 | 0.7715562 | 0.9149679 | 0.006092191 | 0.7887055 | 0.003710859 | 0.7886874 | 0.00611286 |  |  | 264060 | 0.8704231 | 0.8678712 | 0.01835765 | 0.8706661 | 0.007366895 | 0.870674 | 0.009194243 |  |  | 221860 | 0.7505486 | 0.7035679 | 0.008734471 | 0.7581943 | 0.006230982 | 0.7581996 | 0.007367048
|  |  | 4517 | 0.9834187 | 0.9951465 | 0.0009817818 | 0.985914 | 0.08273465 | 0.9860384 | 0.07186902 |  |  | 4441 | 0.9447721 | 0.9772729 | 0.004395821 | 0.9552093 | 0.005316491 | 0.9552402 | 0.004874992 |  |  | 4665 | 0.8805515 | 0.9656382 | 0.004303527 | 0.9035263 | 0.006312813 | 0.9035313 | 0.00511989 |  |  | 4665 | 0.7732377 | 0.9149687 | 0.006092043 | 0.7887143 | 0.003710937 | 0.7886963 | 0.006112934 |  |  | 264360 | 0.8704231 | 0.8678712 | 0.01835765 | 0.8708008 | 0.007368577 | 0.8708087 | 0.009194897 |  |  | 222160 | 0.7483732 | 0.7035679 | 0.008734471 | 0.7583332 | 0.006230361 | 0.7583384 | 0.007366419
|  |  | 4522 | 0.9834187 | 0.9951713 | 0.0009786135 | 0.9859626 | 0.08273916 | 0.9860868 | 0.07187297 |  |  | 4446 | 0.946693 | 0.9773197 | 0.004380117 | 0.9552442 | 0.005312997 | 0.9552751 | 0.004867196 |  |  | 4670 | 0.8816305 | 0.9656476 | 0.00429801 | 0.9035306 | 0.006312833 | 0.9035356 | 0.005119846 |  |  | 4670 | 0.7715562 | 0.9149695 | 0.006091897 | 0.7887232 | 0.003711015 | 0.7887052 | 0.006113009 |  |  | 264660 | 0.8704231 | 0.8678712 | 0.01835765 | 0.8709354 | 0.007370254 | 0.8709432 | 0.009195546 |  |  | 222460 | 0.7483732 | 0.7035679 | 0.008734471 | 0.7584718 | 0.006229735 | 0.7584770432 | 0.007365782
|  |  | 4527 | 0.9825227 | 0.995196 | 0.0009754639 | 0.9860109 | 0.08274365 | 0.986135 | 0.0718769 |  |  | 4451 | 0.946693 | 0.9773662 | 0.004364474 | 0.9552789 | 0.005309531 | 0.9553097 | 0.004859453 |  |  | 4675 | 0.8827095 | 0.9656569 | 0.004292547 | 0.9035348 | 0.006312853 | 0.9035399 | 0.005119803 |  |  | 4675 | 0.7732377 | 0.9149703 | 0.006091754 | 0.7887321 | 0.003711093 | 0.7887141 | 0.006113084 |  |  | 264960 | 0.8704231 | 0.8678712 | 0.01835765 | 0.8710697 | 0.007371926 | 0.8710776 | 0.009196189 |  |  | 222760 | 0.7548995 | 0.7035679 | 0.008734471 | 0.7586102 | 0.006229104 | 0.7586154 | 0.007365136
|  |  | 4532 | 0.9825227 | 0.9952205 | 0.0009723329 | 0.9860592 | 0.08274812 | 0.9861831 | 0.07188082 |  |  | 4456 | 0.9447721 | 0.9774125 | 0.004348891 | 0.9553135 | 0.005306092 | 0.9553442 | 0.004851762 |  |  | 4680 | 0.8837886 | 0.9656661 | 0.004287139 | 0.9035391 | 0.006312873 | 0.9035441 | 0.005119761 |  |  | 4680 | 0.7715562 | 0.9149711 | 0.006091614 | 0.788741 | 0.003711171 | 0.788723 | 0.006113158 |  |  | 265260 | 0.874899 | 0.8678712 | 0.01835765 | 0.871204 | 0.007373594 | 0.8712118 | 0.009196826 |  |  | 223060 | 0.7461977 | 0.7035679 | 0.008734471 | 0.7587484 | 0.006228467 | 0.7587536 | 0.007364483
|  |  | 4537 | 0.9834187 | 0.9952448 | 0.0009692204 | 0.9861072 | 0.08275258 | 0.9862309 | 0.07188473 |  |  | 4461 | 0.946693 | 0.9774586 | 0.004333368 | 0.9553479 | 0.005302681 | 0.9553786 | 0.004844125 |  |  | 4685 | 0.8805515 | 0.9656753 | 0.004281785 | 0.9035433 | 0.006312893 | 0.9035483 | 0.00511972 |  |  | 4685 | 0.7715562 | 0.9149718 | 0.006091476 | 0.7887499 | 0.003711249 | 0.7887318 | 0.006113233 |  |  | 265560 | 0.8704231 | 0.8678712 | 0.01835765 | 0.871338 | 0.007375256 | 0.8713459 | 0.009197458 |  |  | 223360 | 0.7548995 | 0.7035679 | 0.008734471 | 0.7588864 | 0.006227824 | 0.7588915 | 0.007363822
|  |  | 4542 | 0.9825227 | 0.995269 | 0.0009661264 | 0.9861551 | 0.08275703 | 0.9862787 | 0.07188862 |  |  | 4466 | 0.9457325 | 0.9775044 | 0.004317906 | 0.9553821 | 0.005299297 | 0.9554127 | 0.00483654 |  |  | 4690 | 0.8816305 | 0.9656844 | 0.004276484 | 0.9035476 | 0.006312913 | 0.9035526 | 0.00511968 |  |  | 4690 | 0.7732377 | 0.9149726 | 0.006091341 | 0.7887587 | 0.003711327 | 0.7887407 | 0.006113308 |  |  | 265860 | 0.8704231 | 0.8678712 | 0.01835765 | 0.871472 | 0.007376913 | 0.8714799 | 0.009198085 |  |  | 223660 | 0.7483732 | 0.7035679 | 0.008734471 | 0.7590241 | 0.006227177 | 0.7590292 | 0.007363153
|  |  | 4547 | 0.9834187 | 0.9952931 | 0.0009630508 | 0.9862028 | 0.08276146 | 0.9863262 | 0.0718925 |  |  | 4471 | 0.9457325 | 0.9775501 | 0.004302503 | 0.9554161 | 0.005295939 | 0.9554467 | 0.004829007 |  |  | 4695 | 0.8805515 | 0.9656935 | 0.004271236 | 0.9035518 | 0.006312934 | 0.9035568 | 0.005119641 |  |  | 4695 | 0.7715562 | 0.9149733 | 0.006091207 | 0.7887676 | 0.003711406 | 0.7887496 | 0.006113383 |  |  | 266160 | 0.8704231 | 0.8678712 | 0.01835765 | 0.8716057 | 0.007378565 | 0.8716136 | 0.009198706 |  |  | 223960 | 0.7505486 | 0.7035679 | 0.008734471 | 0.7591615 | 0.006226523 | 0.7591667 | 0.007362475
|  |  | 4552 | 0.9834187 | 0.9953171 | 0.0009599935 | 0.9862503 | 0.08276588 | 0.9863736 | 0.07189637 |  |  | 4476 | 0.946693 | 0.9775954 | 0.00428716 | 0.9554499 | 0.005292608 | 0.9554805 | 0.004821526 |  |  | 4700 | 0.8827095 | 0.9657024 | 0.004266041 | 0.903556 | 0.006312954 | 0.9035609 | 0.005119603 |  |  | 4700 | 0.7749191 | 0.914974 | 0.006091076 | 0.7887765 | 0.003711484 | 0.7887585 | 0.006113458 |  |  | 266460 | 0.8659472 | 0.8678712 | 0.01835765 | 0.8717394 | 0.007380212 | 0.8717473 | 0.009199321 |  |  | 224260 | 0.7548995 | 0.7035679 | 0.008734471 | 0.7592988 | 0.006225865 | 0.759304 | 0.00736179
|  |  | 4557 | 0.9834187 | 0.9953409 | 0.0009569544 | 0.9862977 | 0.08277028 | 0.9864208 | 0.07190022 |  |  | 4481 | 0.9457325 | 0.9776406 | 0.004271876 | 0.9554836 | 0.005289304 | 0.9555141 | 0.004814096 |  |  | 4705 | 0.8827095 | 0.9657114 | 0.004260898 | 0.9035601 | 0.006312974 | 0.9035651 | 0.005119565 |  |  | 4705 | 0.7665117 | 0.9149748 | 0.006090948 | 0.7887854 | 0.003711563 | 0.7887674 | 0.006113533 |  |  | 266760 | 0.8681852 | 0.8678712 | 0.01835765 | 0.8718728 | 0.007381854 | 0.8718807 | 0.009199931 |  |  | 224560 | 0.7505486 | 0.7035679 | 0.008734471 | 0.7594358 | 0.006225201 | 0.759441 | 0.007361097
|  |  | 4562 | 0.9843147 | 0.9953645 | 0.0009539335 | 0.9863449 | 0.08277467 | 0.9864679 | 0.07190406 |  |  | 4486 | 0.9438116 | 0.9776856 | 0.004256652 | 0.9555171 | 0.005286026 | 0.9555475 | 0.004806718 |  |  | 4710 | 0.8816305 | 0.9657202 | 0.004255807 | 0.9035643 | 0.006312995 | 0.9035693 | 0.005119529 |  |  | 4710 | 0.7715562 | 0.9149755 | 0.006090822 | 0.7887942 | 0.003711641 | 0.7887762 | 0.006113608 |  |  | 267060 | 0.8704231 | 0.8678712 | 0.01835765 | 0.8720061 | 0.007383492 | 0.8720141 | 0.009200536 |  |  | 224860 | 0.7483732 | 0.7035679 | 0.008734471 | 0.7595726 | 0.006224531 | 0.7595778 | 0.007360396
|  |  | 4567 | 0.9843147 | 0.9953881 | 0.0009509307 | 0.9863919 | 0.08277904 | 0.9865147 | 0.07190789 |  |  | 4491 | 0.9457325 | 0.9777303 | 0.004241487 | 0.9555504 | 0.005282774 | 0.9555808 | 0.004799391 |  |  | 4715 | 0.8816305 | 0.9657291 | 0.004250766 | 0.9035685 | 0.006313015 | 0.9035734 | 0.005119494 |  |  | 4715 | 0.7732377 | 0.9149762 | 0.006090697 | 0.7888031 | 0.00371172 | 0.7887851 | 0.006113683 |  |  | 267360 | 0.8704231 | 0.8678712 | 0.01835765 | 0.8721393 | 0.007385124 | 0.8721472 | 0.009201135 |  |  | 225160 | 0.757075 | 0.7035679 | 0.008734471 | 0.7597092 | 0.006223857 | 0.7597143 | 0.007359687
|  |  | 4572 | 0.9825227 | 0.9954114 | 0.000947946 | 0.9864388 | 0.0827834 | 0.9865615 | 0.07191171 |  |  | 4496 | 0.9438116 | 0.9777748 | 0.004226381 | 0.9555836 | 0.005279548 | 0.9556139 | 0.004792114 |  |  | 4720 | 0.8816305 | 0.9657378 | 0.004245777 | 0.9035726 | 0.006313036 | 0.9035775 | 0.005119459 |  |  | 4720 | 0.7732377 | 0.9149769 | 0.006090575 | 0.788812 | 0.003711799 | 0.788794 | 0.006113758 |  |  | 267660 | 0.8637093 | 0.8678712 | 0.01835765 | 0.8722723 | 0.007386752 | 0.8722802 | 0.009201729 |  |  | 225460 | 0.7483732 | 0.7035679 | 0.008734471 | 0.7598455 | 0.006223177 | 0.7598506 | 0.00735897
|  |  | 4577 | 0.9834187 | 0.9954347 | 0.0009449792 | 0.9864855 | 0.08278774 | 0.986608 | 0.07191551 |  |  | 4501 | 0.9457325 | 0.977819 | 0.004211335 | 0.9556165 | 0.005276348 | 0.9556468 | 0.004784888 |  |  | 4725 | 0.8805515 | 0.9657465 | 0.004240838 | 0.9035767 | 0.006313056 | 0.9035817 | 0.005119425 |  |  | 4725 | 0.7749191 | 0.9149776 | 0.006090456 | 0.7888209 | 0.003711877 | 0.7888029 | 0.006113834 |  |  | 267960 | 0.8659472 | 0.8678712 | 0.01835765 | 0.8724052 | 0.007388374 | 0.8724131 | 0.009202317 |  |  | 225760 | 0.7483732 | 0.7035679 | 0.008734471 | 0.7599816 | 0.006222491 | 0.7599867 | 0.007358246
|  |  | 4582 | 0.9843147 | 0.9954578 | 0.0009420303 | 0.986532 | 0.08279207 | 0.9866544 | 0.0719193 |  |  | 4506 | 0.946693 | 0.9778631 | 0.004196346 | 0.9556493 | 0.005273174 | 0.9556796 | 0.004777713 |  |  | 4730 | 0.8805515 | 0.9657551 | 0.004235948 | 0.9035808 | 0.006313077 | 0.9035858 | 0.005119392 |  |  | 4730 | 0.7749191 | 0.9149783 | 0.006090338 | 0.7888297 | 0.003711956 | 0.7888117 | 0.006113909 |  |  | 268260 | 0.8681852 | 0.8678712 | 0.01835765 | 0.8725379 | 0.007389992 | 0.8725458 | 0.0092029 |  |  | 226060 | 0.7527241 | 0.7035679 | 0.008734471 | 0.7601175 | 0.006221801 | 0.7601226 | 0.007357514
|  |  | 4587 | 0.9834187 | 0.9954808 | 0.0009390991 | 0.9865784 | 0.08279639 | 0.9867006 | 0.07192308 |  |  | 4511 | 0.9438116 | 0.9779069 | 0.004181417 | 0.955682 | 0.005270025 | 0.9557122 | 0.004770587 |  |  | 4735 | 0.8816305 | 0.9657637 | 0.004231109 | 0.9035849 | 0.006313097 | 0.9035898 | 0.00511936 |  |  | 4735 | 0.7732377 | 0.914979 | 0.006090222 | 0.7888386 | 0.003712035 | 0.7888206 | 0.006113985 |  |  | 268560 | 0.8681852 | 0.8678712 | 0.01835765 | 0.8726704 | 0.007391604 | 0.8726784 | 0.009203478 |  |  | 226360 | 0.7527241 | 0.7035679 | 0.008734471 | 0.7602531 | 0.006221105 | 0.7602582 | 0.007356774
|  |  | 4592 | 0.9834187 | 0.9955037 | 0.0009361858 | 0.9866246 | 0.08280069 | 0.9867467 | 0.07192684 |  |  | 4516 | 0.9457325 | 0.9779505 | 0.004166546 | 0.9557144 | 0.005266901 | 0.9557446 | 0.004763511 |  |  | 4740 | 0.8816305 | 0.9657722 | 0.004226318 | 0.903589 | 0.006313118 | 0.9035939 | 0.005119329 |  |  | 4740 | 0.7749191 | 0.9149797 | 0.006090108 | 0.7888475 | 0.003712114 | 0.7888295 | 0.00611406 |  |  | 268860 | 0.8704231 | 0.8678712 | 0.01835765 | 0.8728028 | 0.007393212 | 0.8728108 | 0.00920405 |  |  | 226660 | 0.7505486 | 0.7035679 | 0.008734471 | 0.7603885 | 0.006220405 | 0.7603936 | 0.007356027
|  |  | 4597 | 0.9834187 | 0.9955264 | 0.0009332901 | 0.9866707 | 0.08280498 | 0.9867926 | 0.0719306 |  |  | 4521 | 0.9457325 | 0.9779939 | 0.004151733 | 0.9557467 | 0.005263802 | 0.9557768 | 0.004756484 |  |  | 4745 | 0.8816305 | 0.9657807 | 0.004221575 | 0.9035931 | 0.006313139 | 0.903598 | 0.005119299 |  |  | 4745 | 0.7732377 | 0.9149804 | 0.006089997 | 0.7888564 | 0.003712193 | 0.7888384 | 0.006114136 |  |  | 269160 | 0.8704231 | 0.8678712 | 0.01835765 | 0.8729351 | 0.007394815 | 0.872943 | 0.009204617 |  |  | 226960 | 0.7527241 | 0.7035679 | 0.008734471 | 0.7605237 | 0.006219699 | 0.7605288 | 0.007355271
|  |  | 4602 | 0.9834187 | 0.995549 | 0.000930412 | 0.9867166 | 0.08280925 | 0.9868383 | 0.07193434 |  |  | 4526 | 0.9457325 | 0.9780371 | 0.004136978 | 0.9557789 | 0.005260728 | 0.9558089 | 0.004749507 |  |  | 4750 | 0.8827095 | 0.9657891 | 0.004216881 | 0.9035971 | 0.00631316 | 0.903602 | 0.005119269 |  |  | 4750 | 0.7732377 | 0.914981 | 0.006089887 | 0.7888652 | 0.003712272 | 0.7888473 | 0.006114211 |  |  | 269460 | 0.874899 | 0.8678712 | 0.01835765 | 0.8730672 | 0.007396413 | 0.8730751 | 0.009205178 |  |  | 227260 | 0.7483732 | 0.7035679 | 0.008734471 | 0.7606587 | 0.006218987 | 0.7606638 | 0.007354509
|  |  | 4607 | 0.9834187 | 0.9955714 | 0.0009275514 | 0.9867623 | 0.08281351 | 0.9868839 | 0.07193806 |  |  | 4531 | 0.9457325 | 0.97808 | 0.004122282 | 0.9558108 | 0.005257679 | 0.9558408 | 0.004742579 |  |  | 4755 | 0.8816305 | 0.9657974 | 0.004212235 | 0.9036012 | 0.006313181 | 0.903606 | 0.00511924 |  |  | 4755 | 0.7732377 | 0.9149817 | 0.006089779 | 0.7888741 | 0.003712351 | 0.7888561 | 0.006114287 |  |  | 269760 | 0.8704231 | 0.8678712 | 0.01835765 | 0.8731991 | 0.007398006 | 0.8732071 | 0.009205734 |  |  | 227560 | 0.7548995 | 0.7035679 | 0.008734471 | 0.7607934 | 0.006218271 | 0.7607985 | 0.007353738
|  |  | 4612 | 0.9834187 | 0.9955938 | 0.0009247082 | 0.9868079 | 0.08281776 | 0.9869293 | 0.07194178 |  |  | 4536 | 0.9457325 | 0.9781228 | 0.004107643 | 0.9558426 | 0.005254654 | 0.9558726 | 0.004735699 |  |  | 4760 | 0.8816305 | 0.9658057 | 0.004207636 | 0.9036052 | 0.006313202 | 0.9036101 | 0.005119212 |  |  | 4760 | 0.7732377 | 0.9149823 | 0.006089673 | 0.788883 | 0.003712431 | 0.788865 | 0.006114363 |  |  | 270060 | 0.8659472 | 0.8678712 | 0.01835765 | 0.8733309 | 0.007399595 | 0.8733389 | 0.009206285 |  |  | 227860 | 0.757075 | 0.7035679 | 0.008734471 | 0.7609279 | 0.00621755 | 0.760933 | 0.007352961
|  |  | 4617 | 0.9825227 | 0.995616 | 0.0009218825 | 0.9868533 | 0.08282199 | 0.9869746 | 0.07194548 |  |  | 4541 | 0.9457325 | 0.9781653 | 0.004093061 | 0.9558743 | 0.005251654 | 0.9559042 | 0.004728868 |  |  | 4765 | 0.8816305 | 0.9658139 | 0.004203083 | 0.9036092 | 0.006313223 | 0.9036141 | 0.005119185 |  |  | 4765 | 0.7698747 | 0.914983 | 0.006089569 | 0.7888919 | 0.00371251 | 0.7888739 | 0.006114439 |  |  | 270360 | 0.8637093 | 0.8678712 | 0.01835765 | 0.8734625 | 0.007401178 | 0.8734705 | 0.00920683 |  |  | 228160 | 0.7505486 | 0.7035679 | 0.008734471 | 0.7610622 | 0.006216823 | 0.7610673 | 0.007352175
|  |  | 4622 | 0.9834187 | 0.995638 | 0.0009190741 | 0.9868986 | 0.0828262 | 0.9870197 | 0.07194917 |  |  | 4546 | 0.9457325 | 0.9782076 | 0.004078537 | 0.9559057 | 0.005248678 | 0.9559356 | 0.004722085 |  |  | 4770 | 0.8816305 | 0.9658221 | 0.004198577 | 0.9036132 | 0.006313244 | 0.9036181 | 0.005119159 |  |  | 4770 | 0.7749191 | 0.9149836 | 0.006089467 | 0.7889007 | 0.003712589 | 0.7888828 | 0.006114515 |  |  | 270660 | 0.8726611 | 0.8678712 | 0.01835765 | 0.873594 | 0.007402757 | 0.873602 | 0.00920737 |  |  | 228460 | 0.7592504 | 0.7035679 | 0.008734471 | 0.7611963 | 0.006216092 | 0.7612014 | 0.007351383
|  |  | 4627 | 0.9834187 | 0.99566 | 0.0009162828 | 0.9869437 | 0.08283041 | 0.9870646 | 0.07195285 |  |  | 4551 | 0.946693 | 0.9782497 | 0.004064071 | 0.955937 | 0.005245726 | 0.9559669 | 0.00471535 |  |  | 4775 | 0.8805515 | 0.9658302 | 0.004194117 | 0.9036172 | 0.006313265 | 0.903622 | 0.005119133 |  |  | 4775 | 0.7715562 | 0.9149843 | 0.006089366 | 0.7889096 | 0.003712669 | 0.7888916 | 0.006114591 |  |  | 270960 | 0.874899 | 0.8678712 | 0.01835765 | 0.8737254 | 0.007404331 | 0.8737334 | 0.009207905 |  |  | 228760 | 0.7527241 | 0.7035679 | 0.008734471 | 0.7613301 | 0.006215355 | 0.7613352 | 0.007350582
|  |  | 4632 | 0.9843147 | 0.9956818 | 0.0009135088 | 0.9869886 | 0.0828346 | 0.9871094 | 0.07195652 |  |  | 4556 | 0.9447721 | 0.9782916 | 0.004049661 | 0.9559682 | 0.005242798 | 0.955998 | 0.004708662 |  |  | 4780 | 0.8816305 | 0.9658383 | 0.004189703 | 0.9036212 | 0.006313286 | 0.903626 | 0.005119108 |  |  | 4780 | 0.7698747 | 0.9149849 | 0.006089268 | 0.7889185 | 0.003712748 | 0.7889005 | 0.006114667 |  |  | 271260 | 0.8681852 | 0.8678712 | 0.01835765 | 0.8738566 | 0.0074059 | 0.8738646 | 0.009208435 |  |  | 229060 | 0.7505486 | 0.7035679 | 0.008734471 | 0.7614638 | 0.006214614 | 0.7614688 | 0.007349775
|  |  | 4637 | 0.9834187 | 0.9957035 | 0.0009107519 | 0.9870334 | 0.08283877 | 0.9871541 | 0.07196017 |  |  | 4561 | 0.9457325 | 0.9783333 | 0.004035309 | 0.9559992 | 0.005239894 | 0.9560289 | 0.004702022 |  |  | 4785 | 0.8827095 | 0.9658463 | 0.004185334 | 0.9036251 | 0.006313307 | 0.90363 | 0.005119084 |  |  | 4785 | 0.7698747 | 0.9149855 | 0.006089171 | 0.7889273 | 0.003712828 | 0.7889094 | 0.006114743 |  |  | 271560 | 0.8726611 | 0.8678712 | 0.01835765 | 0.8739876 | 0.007407464 | 0.8739956 | 0.009208959 |  |  | 229360 | 0.7483732 | 0.7035679 | 0.008734471 | 0.7615972 | 0.006213867 | 0.7616022 | 0.00734896
|  |  | 4642 | 0.9825227 | 0.995725 | 0.0009080119 | 0.9870781 | 0.08284294 | 0.9871985 | 0.07196381 |  |  | 4566 | 0.9447721 | 0.9783748 | 0.004021013 | 0.95603 | 0.005237013 | 0.9560597 | 0.004695429 |  |  | 4790 | 0.8816305 | 0.9658543 | 0.004181009 | 0.9036291 | 0.006313328 | 0.9036339 | 0.00511906 |  |  | 4790 | 0.7715562 | 0.9149861 | 0.006089075 | 0.7889362 | 0.003712908 | 0.7889182 | 0.006114819 |  |  | 271860 | 0.874899 | 0.8678712 | 0.01835765 | 0.8741185 | 0.007409024 | 0.8741265 | 0.009209478 |  |  | 229660 | 0.7592504 | 0.7035679 | 0.008734471 | 0.7617303 | 0.006213116 | 0.7617354 | 0.007348137
|  |  | 4647 | 0.9834187 | 0.9957465 | 0.000905289 | 0.9871225 | 0.08284709 | 0.9872428 | 0.07196744 |  |  | 4571 | 0.946693 | 0.9784161 | 0.004006774 | 0.9560607 | 0.005234156 | 0.9560903 | 0.004688882 |  |  | 4795 | 0.8816305 | 0.9658622 | 0.004176729 | 0.903633 | 0.006313349 | 0.9036378 | 0.005119037 |  |  | 4795 | 0.7732377 | 0.9149867 | 0.006088982 | 0.7889451 | 0.003712987 | 0.7889271 | 0.006114895 |  |  | 272160 | 0.8704231 | 0.8678712 | 0.01835765 | 0.8742493 | 0.007410578 | 0.8742573 | 0.009209992 |  |  | 229960 | 0.7483732 | 0.7035679 | 0.008734471 | 0.7618633 | 0.006212359 | 0.7618683 | 0.007347308
|  |  | 4652 | 0.9843147 | 0.9957678 | 0.0009025829 | 0.9871668 | 0.08285122 | 0.987287 | 0.07197106 |  |  | 4576 | 0.9447721 | 0.9784572 | 0.003992592 | 0.9560912 | 0.005231322 | 0.9561208 | 0.004682383 |  |  | 4800 | 0.8827095 | 0.96587 | 0.004172493 | 0.9036369 | 0.00631337 | 0.9036417 | 0.005119015 |  |  | 4800 | 0.7732377 | 0.9149873 | 0.00608889 | 0.788954 | 0.003713067 | 0.788936 | 0.006114972 |  |  | 272460 | 0.8726611 | 0.8678712 | 0.01835765 | 0.8743799 | 0.007412128 | 0.8743879 | 0.009210501 |  |  | 230260 | 0.7527241 | 0.7035679 | 0.008734471 | 0.761996 | 0.006211598 | 0.762001 | 0.007346471
|  |  | 4657 | 0.9843147 | 0.995789 | 0.0008998936 | 0.987211 | 0.08285534 | 0.987331 | 0.07197467 |  |  | 4581 | 0.946693 | 0.978498 | 0.003978466 | 0.9561215 | 0.005228511 | 0.9561511 | 0.00467593 |  |  | 4805 | 0.8816305 | 0.9658778 | 0.004168301 | 0.9036409 | 0.006313392 | 0.9036456 | 0.005118993 |  |  | 4805 | 0.7749191 | 0.9149879 | 0.006088799 | 0.7889628 | 0.003713147 | 0.7889449 | 0.006115048 |  |  | 272760 | 0.8681852 | 0.8678712 | 0.01835765 | 0.8745103 | 0.007413673 | 0.8745183 | 0.009211004 |  |  | 230560 | 0.757075 | 0.7035679 | 0.008734471 | 0.7621285 | 0.006210832 | 0.7621335 | 0.007345627
|  |  | 4662 | 0.9834187 | 0.9958101 | 0.0008972211 | 0.987255 | 0.08285945 | 0.9873748 | 0.07197826 |  |  | 4586 | 0.946693 | 0.9785387 | 0.003964396 | 0.9561517 | 0.005225723 | 0.9561812 | 0.004669522 |  |  | 4810 | 0.8816305 | 0.9658856 | 0.004164152 | 0.9036448 | 0.006313413 | 0.9036495 | 0.005118972 |  |  | 4810 | 0.7732377 | 0.9149885 | 0.006088711 | 0.7889717 | 0.003713227 | 0.7889537 | 0.006115125 |  |  | 273060 | 0.8726611 | 0.8678712 | 0.01835765 | 0.8746406 | 0.007415214 | 0.8746486 | 0.009211502 |  |  | 230860 | 0.7505486 | 0.7035679 | 0.008734471 | 0.7622608 | 0.006210061 | 0.7622658 | 0.007344776
|  |  | 4667 | 0.9834187 | 0.995831 | 0.0008945652 | 0.9872989 | 0.08286354 | 0.9874185 | 0.07198184 |  |  | 4591 | 0.9457325 | 0.9785791 | 0.003950382 | 0.9561818 | 0.005222957 | 0.9562112 | 0.004663161 |  |  | 4815 | 0.8827095 | 0.9658933 | 0.004160045 | 0.9036486 | 0.006313434 | 0.9036534 | 0.005118952 |  |  | 4815 | 0.7732377 | 0.9149891 | 0.006088623 | 0.7889806 | 0.003713307 | 0.7889626 | 0.006115201 |  |  | 273360 | 0.8726611 | 0.8678712 | 0.01835765 | 0.8747707 | 0.00741675 | 0.8747788 | 0.009211995 |  |  | 231160 | 0.757075 | 0.7035679 | 0.008734471 | 0.7623928 | 0.006209285 | 0.7623978 | 0.007343917
|  |  | 4672 | 0.9843147 | 0.9958518 | 0.000891926 | 0.9873426 | 0.08286762 | 0.9874621 | 0.07198541 |  |  | 4596 | 0.9476534 | 0.9786194 | 0.003936424 | 0.9562116 | 0.005220214 | 0.956241 | 0.004656845 |  |  | 4820 | 0.8827095 | 0.9659009 | 0.004155981 | 0.9036525 | 0.006313456 | 0.9036573 | 0.005118932 |  |  | 4820 | 0.7749191 | 0.9149897 | 0.006088538 | 0.7889894 | 0.003713387 | 0.7889715 | 0.006115278 |  |  | 273660 | 0.8726611 | 0.8678712 | 0.01835765 | 0.8749007 | 0.007418281 | 0.8749088 | 0.009212483 |  |  | 231460 | 0.7592504 | 0.7035679 | 0.008734471 | 0.7625247 | 0.006208504 | 0.7625297 | 0.007343052
|  |  | 4677 | 0.9834187 | 0.9958725 | 0.0008893032 | 0.9873861 | 0.08287169 | 0.9875055 | 0.07198897 |  |  | 4601 | 0.9457325 | 0.9786594 | 0.003922522 | 0.9562414 | 0.005217494 | 0.9562707 | 0.004650575 |  |  | 4825 | 0.8827095 | 0.9659085 | 0.004151959 | 0.9036564 | 0.006313477 | 0.9036611 | 0.005118913 |  |  | 4825 | 0.7749191 | 0.9149903 | 0.006088454 | 0.7889983 | 0.003713467 | 0.7889803 | 0.006115354 |  |  | 273960 | 0.874899 | 0.8678712 | 0.01835765 | 0.8750306 | 0.007419807 | 0.8750387 | 0.009212966 |  |  | 231760 | 0.7548995 | 0.7035679 | 0.008734471 | 0.7626563 | 0.006207719 | 0.7626613 | 0.007342179
|  |  | 4682 | 0.9834187 | 0.9958931 | 0.000886697 | 0.9874295 | 0.08287575 | 0.9875487 | 0.07199252 |  |  | 4606 | 0.9457325 | 0.9786993 | 0.003908675 | 0.9562709 | 0.005214796 | 0.9563002 | 0.004644349 |  |  | 4830 | 0.8816305 | 0.965916 | 0.004147978 | 0.9036602 | 0.006313498 | 0.903665 | 0.005118895 |  |  | 4830 | 0.7732377 | 0.9149909 | 0.006088371 | 0.7890072 | 0.003713548 | 0.7889892 | 0.006115431 |  |  | 274260 | 0.8726611 | 0.8678712 | 0.01835765 | 0.8751603 | 0.007421329 | 0.8751684 | 0.009213443 |  |  | 232060 | 0.7483732 | 0.7035679 | 0.008734471 | 0.7627877 | 0.006206928 | 0.7627927 | 0.007341299
|  |  | 4687 | 0.9843147 | 0.9959136 | 0.0008841071 | 0.9874728 | 0.08287979 | 0.9875918 | 0.07199605 |  |  | 4611 | 0.946693 | 0.9787389 | 0.003894884 | 0.9563004 | 0.005212119 | 0.9563296 | 0.004638169 |  |  | 4835 | 0.8827095 | 0.9659235 | 0.004144039 | 0.9036641 | 0.00631352 | 0.9036688 | 0.005118877 |  |  | 4835 | 0.7715562 | 0.9149914 | 0.00608829 | 0.789016 | 0.003713628 | 0.7889981 | 0.006115508 |  |  | 274560 | 0.8726611 | 0.8678712 | 0.01835765 | 0.8752898 | 0.007422845 | 0.8752979 | 0.009213916 |  |  | 232360 | 0.7527241 | 0.7035679 | 0.008734471 | 0.7629189 | 0.006206133 | 0.7629238 | 0.007340412
|  |  | 4692 | 0.9852106 | 0.9959339 | 0.0008815335 | 0.9875159 | 0.08288381 | 0.9876347 | 0.07199958 |  |  | 4616 | 0.9476534 | 0.9787784 | 0.003881148 | 0.9563296 | 0.005209465 | 0.9563589 | 0.004632033 |  |  | 4840 | 0.8816305 | 0.9659309 | 0.004140141 | 0.9036679 | 0.006313541 | 0.9036726 | 0.00511886 |  |  | 4840 | 0.7732377 | 0.914992 | 0.00608821 | 0.7890249 | 0.003713708 | 0.7890069 | 0.006115585 |  |  | 274860 | 0.8681852 | 0.8678712 | 0.01835765 | 0.8754192 | 0.007424358 | 0.8754273 | 0.009214383 |  |  | 232660 | 0.7505486 | 0.7035679 | 0.008734471 | 0.7630498 | 0.006205333 | 0.7630548 | 0.007339518
|  |  | 4697 | 0.9843147 | 0.9959542 | 0.0008789762 | 0.9875588 | 0.08288783 | 0.9876775 | 0.07200309 |  |  | 4621 | 0.946693 | 0.9788176 | 0.003867467 | 0.9563588 | 0.005206833 | 0.9563879 | 0.004625941 |  |  | 4845 | 0.8827095 | 0.9659383 | 0.004136283 | 0.9036717 | 0.006313563 | 0.9036764 | 0.005118844 |  |  | 4845 | 0.7749191 | 0.9149925 | 0.006088131 | 0.7890338 | 0.003713789 | 0.7890158 | 0.006115662 |  |  | 275160 | 0.8659472 | 0.8678712 | 0.01835765 | 0.8755485 | 0.007425865 | 0.8755566 | 0.009214845 |  |  | 232960 | 0.7592504 | 0.7035679 | 0.008734471 | 0.7631805 | 0.006204529 | 0.7631855 | 0.007338618
|  |  | 4702 | 0.9834187 | 0.9959743 | 0.000876435 | 0.9876016 | 0.08289183 | 0.9877201 | 0.07200659 |  |  | 4626 | 0.9457325 | 0.9788567 | 0.003853841 | 0.9563877 | 0.005204222 | 0.9564169 | 0.004619893 |  |  | 4850 | 0.8816305 | 0.9659457 | 0.004132465 | 0.9036755 | 0.006313585 | 0.9036802 | 0.005118828 |  |  | 4850 | 0.7732377 | 0.9149931 | 0.006088054 | 0.7890426 | 0.003713869 | 0.7890247 | 0.006115739 |  |  | 275460 | 0.8726611 | 0.8678712 | 0.01835765 | 0.8756776 | 0.007427368 | 0.8756857 | 0.009215302 |  |  | 233260 | 0.7592504 | 0.7035679 | 0.008734471 | 0.7633111 | 0.00620372 | 0.763316 | 0.00733771
|  |  | 4707 | 0.9843147 | 0.9959943 | 0.00087391 | 0.9876443 | 0.08289582 | 0.9877626 | 0.07201007 |  |  | 4631 | 0.9457325 | 0.9788956 | 0.00384027 | 0.9564166 | 0.005201633 | 0.9564456 | 0.00461389 |  |  | 4855 | 0.8827095 | 0.9659529 | 0.004128686 | 0.9036793 | 0.006313606 | 0.903684 | 0.005118812 |  |  | 4855 | 0.7766006 | 0.9149936 | 0.006087979 | 0.7890515 | 0.00371395 | 0.7890335 | 0.006115816 |  |  | 275760 | 0.8659472 | 0.8678712 | 0.01835765 | 0.8758066 | 0.007428866 | 0.8758147 | 0.009215754 |  |  | 233560 | 0.7592504 | 0.7035679 | 0.008734471 | 0.7634414 | 0.006202906 | 0.7634463 | 0.007336795
|  |  | 4712 | 0.9834187 | 0.9960142 | 0.000871401 | 0.9876868 | 0.08289979 | 0.987805 | 0.07201355 |  |  | 4636 | 0.9457325 | 0.9789342 | 0.003826753 | 0.9564452 | 0.005199065 | 0.9564743 | 0.004607929 |  |  | 4860 | 0.8848676 | 0.9659602 | 0.004124948 | 0.9036831 | 0.006313628 | 0.9036878 | 0.005118797 |  |  | 4860 | 0.7749191 | 0.9149942 | 0.006087904 | 0.7890603 | 0.003714031 | 0.7890424 | 0.006115893 |  |  | 276060 | 0.8726611 | 0.8678712 | 0.01835765 | 0.8759354 | 0.00743036 | 0.8759435 | 0.009216201 |  |  | 233860 | 0.7592504 | 0.7035679 | 0.008734471 | 0.7635714 | 0.006202087 | 0.7635764 | 0.007335874
|  |  | 4717 | 0.9843147 | 0.9960339 | 0.000868908 | 0.9877291 | 0.08290375 | 0.9878471 | 0.07201701 |  |  | 4641 | 0.946693 | 0.9789727 | 0.003813291 | 0.9564738 | 0.005196518 | 0.9565027 | 0.004602012 |  |  | 4865 | 0.8827095 | 0.9659674 | 0.004121248 | 0.9036869 | 0.006313649 | 0.9036916 | 0.005118783 |  |  | 4865 | 0.7732377 | 0.9149947 | 0.006087831 | 0.7890692 | 0.003714111 | 0.7890513 | 0.00611597 |  |  | 276360 | 0.8726611 | 0.8678712 | 0.01835765 | 0.8760641 | 0.007431849 | 0.8760722 | 0.009216642 |  |  | 234160 | 0.757075 | 0.7035679 | 0.008734471 | 0.7637013 | 0.006201264 | 0.7637063 | 0.007334945
|  |  | 4722 | 0.9825227 | 0.9960536 | 0.0008664309 | 0.9877713 | 0.0829077 | 0.9878892 | 0.07202047 |  |  | 4646 | 0.9457325 | 0.979011 | 0.003799883 | 0.9565021 | 0.005193992 | 0.9565311 | 0.004596139 |  |  | 4870 | 0.8816305 | 0.9659745 | 0.004117586 | 0.9036906 | 0.006313671 | 0.9036953 | 0.005118769 |  |  | 4870 | 0.7766006 | 0.9149952 | 0.006087759 | 0.7890781 | 0.003714192 | 0.7890601 | 0.006116048 |  |  | 276660 | 0.874899 | 0.8678712 | 0.01835765 | 0.8761926 | 0.007433333 | 0.8762007 | 0.009217079 |  |  | 234460 | 0.7548995 | 0.7035679 | 0.008734471 | 0.763831 | 0.006200437 | 0.7638359 | 0.00733401
|  |  | 4727 | 0.9843147 | 0.9960731 | 0.0008639696 | 0.9878134 | 0.08291164 | 0.9879311 | 0.07202391 |  |  | 4651 | 0.9457325 | 0.9790491 | 0.00378653 | 0.9565304 | 0.005191487 | 0.9565593 | 0.004590308 |  |  | 4875 | 0.8827095 | 0.9659816 | 0.004113963 | 0.9036944 | 0.006313693 | 0.9036991 | 0.005118756 |  |  | 4875 | 0.7732377 | 0.9149957 | 0.006087689 | 0.7890869 | 0.003714273 | 0.789069 | 0.006116125 |  |  | 276960 | 0.8704231 | 0.8678712 | 0.01835765 | 0.8763209 | 0.007434813 | 0.8763291 | 0.009217511 |  |  | 234760 | 0.7548995 | 0.7035679 | 0.008734471 | 0.7639604 | 0.006199604 | 0.7639653 | 0.007333068
|  |  | 4732 | 0.9834187 | 0.9960925 | 0.0008615241 | 0.9878553 | 0.08291556 | 0.9879728 | 0.07202734 |  |  | 4656 | 0.9457325 | 0.979087 | 0.00377323 | 0.9565585 | 0.005189003 | 0.9565873 | 0.004584519 |  |  | 4880 | 0.8827095 | 0.9659886 | 0.004110378 | 0.9036981 | 0.006313715 | 0.9037028 | 0.005118744 |  |  | 4880 | 0.7749191 | 0.9149963 | 0.00608762 | 0.7890958 | 0.003714354 | 0.7890779 | 0.006116203 |  |  | 277260 | 0.8704231 | 0.8678712 | 0.01835765 | 0.8764492 | 0.007436288 | 0.8764573 | 0.009217937 |  |  | 235060 | 0.757075 | 0.7035679 | 0.008734471 | 0.7640896 | 0.006198768 | 0.7640945 | 0.00733212
|  |  | 4737 | 0.9852106 | 0.9961119 | 0.0008590942 | 0.987897 | 0.08291947 | 0.9880144 | 0.07203076 |  |  | 4661 | 0.946693 | 0.9791247 | 0.003759985 | 0.9565864 | 0.005186539 | 0.9566152 | 0.004578773 |  |  | 4885 | 0.8816305 | 0.9659956 | 0.004106831 | 0.9037018 | 0.006313736 | 0.9037065 | 0.005118731 |  |  | 4885 | 0.7749191 | 0.9149968 | 0.006087552 | 0.7891047 | 0.003714435 | 0.7890867 | 0.00611628 |  |  | 277560 | 0.8704231 | 0.8678712 | 0.01835765 | 0.8765772 | 0.007437759 | 0.8765854 | 0.009218359 |  |  | 235360 | 0.7614259 | 0.7035679 | 0.008734471 | 0.7642186 | 0.006197926 | 0.7642235 | 0.007331164
|  |  | 4742 | 0.9843147 | 0.9961311 | 0.00085668 | 0.9879387 | 0.08292337 | 0.9880559 | 0.07203417 |  |  | 4666 | 0.946693 | 0.9791623 | 0.003746793 | 0.9566142 | 0.005184096 | 0.956643 | 0.004573069 |  |  | 4890 | 0.8827095 | 0.9660026 | 0.00410332 | 0.9037056 | 0.006313758 | 0.9037102 | 0.00511872 |  |  | 4890 | 0.7749191 | 0.9149973 | 0.006087485 | 0.7891135 | 0.003714516 | 0.7890956 | 0.006116358 |  |  | 277860 | 0.8704231 | 0.8678712 | 0.01835765 | 0.8767052 | 0.007439225 | 0.8767133 | 0.009218776 |  |  | 235660 | 0.7527241 | 0.7035679 | 0.008734471 | 0.7643474 | 0.00619708 | 0.7643523 | 0.007330202
|  |  | 4747 | 0.9834187 | 0.9961502 | 0.0008542814 | 0.9879801 | 0.08292725 | 0.9880972 | 0.07203756 |  |  | 4671 | 0.9476534 | 0.9791996 | 0.003733654 | 0.9566419 | 0.005181673 | 0.9566706 | 0.004567407 |  |  | 4895 | 0.8827095 | 0.9660095 | 0.004099847 | 0.9037093 | 0.00631378 | 0.9037139 | 0.005118709 |  |  | 4895 | 0.7749191 | 0.9149978 | 0.006087419 | 0.7891224 | 0.003714597 | 0.7891045 | 0.006116435 |  |  | 278160 | 0.8771369 | 0.8678712 | 0.01835765 | 0.876833 | 0.007440686 | 0.8768411 | 0.009219187 |  |  | 235960 | 0.7548995 | 0.7035679 | 0.008734471 | 0.7644759 | 0.00619623 | 0.7644808 | 0.007329233
|  |  | 4752 | 0.9843147 | 0.9961691 | 0.0008518982 | 0.9880215 | 0.08293112 | 0.9881383 | 0.07204095 |  |  | 4676 | 0.9476534 | 0.9792367 | 0.003720569 | 0.9566694 | 0.00517927 | 0.9566981 | 0.004561786 |  |  | 4900 | 0.8816305 | 0.9660163 | 0.004096409 | 0.903713 | 0.006313802 | 0.9037176 | 0.005118698 |  |  | 4900 | 0.7698747 | 0.9149983 | 0.006087355 | 0.7891312 | 0.003714679 | 0.7891133 | 0.006116513 |  |  | 278460 | 0.8771369 | 0.8678712 | 0.01835765 | 0.8769606 | 0.007442143 | 0.8769688 | 0.009219594 |  |  | 236260 | 0.7636013 | 0.7035679 | 0.008734471 | 0.7646043 | 0.006195375 | 0.7646092 | 0.007328258
|  |  | 4757 | 0.9834187 | 0.996188 | 0.0008495304 | 0.9880626 | 0.08293498 | 0.9881793 | 0.07204432 |  |  | 4681 | 0.946693 | 0.9792737 | 0.003707538 | 0.9566968 | 0.005176887 | 0.9567254 | 0.004556207 |  |  | 4905 | 0.8827095 | 0.9660231 | 0.004093008 | 0.9037167 | 0.006313824 | 0.9037213 | 0.005118688 |  |  | 4905 | 0.7732377 | 0.9149988 | 0.006087291 | 0.7891401 | 0.00371476 | 0.7891222 | 0.006116591 |  |  | 278760 | 0.874899 | 0.8678712 | 0.01835765 | 0.8770881 | 0.007443595 | 0.8770963 | 0.009219995 |  |  | 236560 | 0.7636013 | 0.7035679 | 0.008734471 | 0.7647324 | 0.006194516 | 0.7647373 | 0.007327276
|  |  | 4762 | 0.9843147 | 0.9962068 | 0.000847178 | 0.9881037 | 0.08293883 | 0.9882202 | 0.07204768 |  |  | 4686 | 0.9476534 | 0.9793105 | 0.003694559 | 0.956724 | 0.005174524 | 0.9567526 | 0.004550669 |  |  | 4910 | 0.8827095 | 0.9660299 | 0.004089643 | 0.9037203 | 0.006313845 | 0.903725 | 0.005118679 |  |  | 4910 | 0.7732377 | 0.9149993 | 0.006087229 | 0.789149 | 0.003714841 | 0.7891311 | 0.006116669 |  |  | 279060 | 0.8704231 | 0.8678712 | 0.01835765 | 0.8772154 | 0.007445043 | 0.8772236 | 0.009220392 |  |  | 236860 | 0.7548995 | 0.7035679 | 0.008734471 | 0.7648603 | 0.006193652 | 0.7648652 | 0.007326287
|  |  | 4767 | 0.9852106 | 0.9962254 | 0.0008448409 | 0.9881446 | 0.08294266 | 0.9882609 | 0.07205103 |  |  | 4691 | 0.946693 | 0.9793471 | 0.003681633 | 0.9567511 | 0.00517218 | 0.9567796 | 0.004545171 |  |  | 4915 | 0.8827095 | 0.9660366 | 0.004086314 | 0.903724 | 0.006313867 | 0.9037286 | 0.005118669 |  |  | 4915 | 0.7749191 | 0.9149997 | 0.006087168 | 0.7891578 | 0.003714923 | 0.7891399 | 0.006116747 |  |  | 279360 | 0.874899 | 0.8678712 | 0.01835765 | 0.8773426 | 0.007446486 | 0.8773508 | 0.009220784 |  |  | 237160 | 0.7592504 | 0.7035679 | 0.008734471 | 0.764988 | 0.006192784 | 0.7649929 | 0.007325292
|  |  | 4772 | 0.9843147 | 0.996244 | 0.000842519 | 0.9881853 | 0.08294648 | 0.9883015 | 0.07205437 |  |  | 4696 | 0.946693 | 0.9793835 | 0.003668761 | 0.956778 | 0.005169857 | 0.9568065 | 0.004539715 |  |  | 4920 | 0.8837886 | 0.9660433 | 0.004083019 | 0.9037277 | 0.006313889 | 0.9037323 | 0.005118661 |  |  | 4920 | 0.7749191 | 0.9150002 | 0.006087108 | 0.7891667 | 0.003715004 | 0.7891488 | 0.006116825 |  |  | 279660 | 0.8704231 | 0.8678712 | 0.01835765 | 0.8774697 | 0.007447925 | 0.8774779 | 0.00922117 |  |  | 237460 | 0.757075 | 0.7035679 | 0.008734471 | 0.7651155 | 0.006191912 | 0.7651204 | 0.007324291
|  |  | 4777 | 0.9852106 | 0.9962624 | 0.0008402122 | 0.9882259 | 0.08295029 | 0.988342 | 0.0720577 |  |  | 4701 | 0.946693 | 0.9794198 | 0.00365594 | 0.9568049 | 0.005167552 | 0.9568333 | 0.004534298 |  |  | 4925 | 0.8827095 | 0.9660499 | 0.004079759 | 0.9037313 | 0.006313911 | 0.9037359 | 0.005118653 |  |  | 4925 | 0.7782821 | 0.9150007 | 0.006087049 | 0.7891755 | 0.003715086 | 0.7891576 | 0.006116903 |  |  | 279960 | 0.8793749 | 0.8678712 | 0.01835765 | 0.8775966 | 0.007449359 | 0.8776048 | 0.009221552 |  |  | 237760 | 0.7505486 | 0.7035679 | 0.008734471 | 0.7652428 | 0.006191035 | 0.7652477 | 0.007323283
|  |  | 4782 | 0.9843147 | 0.9962807 | 0.0008379205 | 0.9882664 | 0.08295409 | 0.9883823 | 0.07206102 |  |  | 4706 | 0.9476534 | 0.9794558 | 0.003643173 | 0.9568315 | 0.005165267 | 0.95686 | 0.004528922 |  |  | 4930 | 0.8816305 | 0.9660565 | 0.004076534 | 0.9037349 | 0.006313933 | 0.9037395 | 0.005118645 |  |  | 4930 | 0.7715562 | 0.9150012 | 0.006086991 | 0.7891844 | 0.003715167 | 0.7891665 | 0.006116981 |  |  | 280260 | 0.874899 | 0.8678712 | 0.01835765 | 0.8777234 | 0.007450789 | 0.8777316 | 0.009221929 |  |  | 238060 | 0.7527241 | 0.7035679 | 0.008734471 | 0.7653699 | 0.006190154 | 0.7653747 | 0.007322268
|  |  | 4787 | 0.9852106 | 0.996299 | 0.0008356438 | 0.9883067 | 0.08295787 | 0.9884224 | 0.07206433 |  |  | 4711 | 0.946693 | 0.9794917 | 0.003630457 | 0.9568581 | 0.005163001 | 0.9568865 | 0.004523586 |  |  | 4935 | 0.8827095 | 0.966063 | 0.004073342 | 0.9037386 | 0.006313955 | 0.9037432 | 0.005118638 |  |  | 4935 | 0.7766006 | 0.9150016 | 0.006086934 | 0.7891933 | 0.003715249 | 0.7891754 | 0.006117059 |  |  | 280560 | 0.8771369 | 0.8678712 | 0.01835765 | 0.87785 | 0.007452214 | 0.8778582 | 0.009222301 |  |  | 238360 | 0.7505486 | 0.7035679 | 0.008734471 | 0.7654967 | 0.006189268 | 0.7655016 | 0.007321247
|  |  | 4792 | 0.9834187 | 0.9963171 | 0.000833382 | 0.9883469 | 0.08296164 | 0.9884624 | 0.07206763 |  |  | 4716 | 0.9457325 | 0.9795274 | 0.003617794 | 0.9568845 | 0.005160753 | 0.9569128 | 0.004518289 |  |  | 4940 | 0.8827095 | 0.9660695 | 0.004070185 | 0.9037422 | 0.006313977 | 0.9037468 | 0.005118631 |  |  | 4940 | 0.7799636 | 0.9150021 | 0.006086878 | 0.7892021 | 0.003715331 | 0.7891842 | 0.006117137 |  |  | 280860 | 0.8726611 | 0.8678712 | 0.01835765 | 0.8779765 | 0.007453635 | 0.8779847 | 0.009222668 |  |  | 238660 | 0.757075 | 0.7035679 | 0.008734471 | 0.7656234 | 0.006188378 | 0.7656282 | 0.00732022
|  |  | 4797 | 0.9843147 | 0.9963351 | 0.0008311351 | 0.988387 | 0.0829654 | 0.9885023 | 0.07207091 |  |  | 4721 | 0.9457325 | 0.9795629 | 0.003605183 | 0.9569108 | 0.005158525 | 0.9569391 | 0.004513032 |  |  | 4945 | 0.8816305 | 0.9660759 | 0.004067061 | 0.9037458 | 0.006313999 | 0.9037504 | 0.005118624 |  |  | 4945 | 0.7732377 | 0.9150026 | 0.006086823 | 0.789211 | 0.003715413 | 0.7891931 | 0.006117216 |  |  | 281160 | 0.8793749 | 0.8678712 | 0.01835765 | 0.8781028 | 0.007455051 | 0.878111 | 0.009223031 |  |  | 238960 | 0.7614259 | 0.7035679 | 0.008734471 | 0.7657498 | 0.006187484 | 0.7657546 | 0.007319186
|  |  | 4802 | 0.9834187 | 0.996353 | 0.000828903 | 0.9884269 | 0.08296915 | 0.9885421 | 0.07207419 |  |  | 4726 | 0.9457325 | 0.9795982 | 0.003592624 | 0.9569369 | 0.005156315 | 0.9569652 | 0.004507814 |  |  | 4950 | 0.8805515 | 0.9660823 | 0.00406397 | 0.9037494 | 0.006314021 | 0.903754 | 0.005118618 |  |  | 4950 | 0.7715562 | 0.915003 | 0.006086769 | 0.7892198 | 0.003715495 | 0.7892019 | 0.006117294 |  |  | 281460 | 0.8771369 | 0.8678712 | 0.01835765 | 0.878229 | 0.007456463 | 0.8782372 | 0.009223388 |  |  | 239260 | 0.7636013 | 0.7035679 | 0.008734471 | 0.765876 | 0.006186586 | 0.7658808 | 0.007318146
|  |  | 4807 | 0.9843147 | 0.9963708 | 0.0008266856 | 0.9884667 | 0.08297288 | 0.9885817 | 0.07207745 |  |  | 4731 | 0.9476534 | 0.9796334 | 0.003580116 | 0.9569629 | 0.005154124 | 0.9569911 | 0.004502635 |  |  | 4955 | 0.8837886 | 0.9660887 | 0.004060911 | 0.903753 | 0.006314043 | 0.9037575 | 0.005118613 |  |  | 4955 | 0.7766006 | 0.9150034 | 0.006086716 | 0.7892287 | 0.003715577 | 0.7892108 | 0.006117372 |  |  | 281760 | 0.874899 | 0.8678712 | 0.01835765 | 0.878355 | 0.007457871 | 0.8783633 | 0.009223741 |  |  | 239560 | 0.7614259 | 0.7035679 | 0.008734471 | 0.766002 | 0.006185684 | 0.7660068 | 0.0073171
|  |  | 4812 | 0.9843147 | 0.9963885 | 0.0008244829 | 0.9885063 | 0.08297661 | 0.9886211 | 0.0720807 |  |  | 4736 | 0.946693 | 0.9796684 | 0.003567661 | 0.9569888 | 0.005151952 | 0.9570169 | 0.004497495 |  |  | 4960 | 0.8837886 | 0.966095 | 0.004057886 | 0.9037565 | 0.006314065 | 0.9037611 | 0.005118608 |  |  | 4960 | 0.7749191 | 0.9150039 | 0.006086664 | 0.7892375 | 0.003715659 | 0.7892197 | 0.006117451 |  |  | 282060 | 0.8771369 | 0.8678712 | 0.01835765 | 0.8784809 | 0.007459273 | 0.8784892 | 0.009224088 |  |  | 239860 | 0.757075 | 0.7035679 | 0.008734471 | 0.7661278 | 0.006184777 | 0.7661326 | 0.007316048
|  |  | 4817 | 0.9843147 | 0.9964061 | 0.0008222948 | 0.9885458 | 0.08298031 | 0.9886605 | 0.07208394 |  |  | 4741 | 0.946693 | 0.9797032 | 0.003555256 | 0.9570145 | 0.005149797 | 0.9570426 | 0.004492393 |  |  | 4965 | 0.8827095 | 0.9661013 | 0.004054892 | 0.9037601 | 0.006314087 | 0.9037647 | 0.005118603 |  |  | 4965 | 0.7749191 | 0.9150043 | 0.006086613 | 0.7892464 | 0.003715741 | 0.7892285 | 0.00611753 |  |  | 282360 | 0.874899 | 0.8678712 | 0.01835765 | 0.8786067 | 0.007460672 | 0.8786149 | 0.009224431 |  |  | 240160 | 0.7592504 | 0.7035679 | 0.008734471 | 0.7662534 | 0.006183866 | 0.7662582 | 0.007314989
|  |  | 4822 | 0.9852106 | 0.9964236 | 0.0008201212 | 0.9885851 | 0.08298401 | 0.9886996 | 0.07208717 |  |  | 4746 | 0.946693 | 0.9797378 | 0.003542903 | 0.9570401 | 0.005147661 | 0.9570682 | 0.00448733 |  |  | 4970 | 0.8837886 | 0.9661075 | 0.004051931 | 0.9037637 | 0.006314109 | 0.9037682 | 0.005118599 |  |  | 4970 | 0.7749191 | 0.9150048 | 0.006086562 | 0.7892553 | 0.003715823 | 0.7892374 | 0.006117608 |  |  | 282660 | 0.8771369 | 0.8678712 | 0.01835765 | 0.8787323 | 0.007462066 | 0.8787405 | 0.009224769 |  |  | 240460 | 0.757075 | 0.7035679 | 0.008734471 | 0.7663788 | 0.006182951 | 0.7663835 | 0.007313924
|  |  | 4827 | 0.9843147 | 0.996441 | 0.0008179621 | 0.9886244 | 0.0829877 | 0.9887387 | 0.07209039 |  |  | 4751 | 0.946693 | 0.9797723 | 0.003530601 | 0.9570656 | 0.005145542 | 0.9570936 | 0.004482304 |  |  | 4975 | 0.8816305 | 0.9661137 | 0.004049001 | 0.9037672 | 0.006314132 | 0.9037718 | 0.005118595 |  |  | 4975 | 0.7766006 | 0.9150052 | 0.006086513 | 0.7892641 | 0.003715905 | 0.7892462 | 0.006117687 |  |  | 282960 | 0.8771369 | 0.8678712 | 0.01835765 | 0.8788578 | 0.007463456 | 0.878866 | 0.009225102 |  |  | 240760 | 0.7592504 | 0.7035679 | 0.008734471 | 0.7665039 | 0.006182032 | 0.7665087 | 0.007312853
|  |  | 4832 | 0.9843147 | 0.9964583 | 0.0008158174 | 0.9886634 | 0.08299137 | 0.9887776 | 0.0720936 |  |  | 4756 | 0.9476534 | 0.9798066 | 0.00351835 | 0.9570909 | 0.005143442 | 0.957119 | 0.004477317 |  |  | 4980 | 0.8827095 | 0.9661199 | 0.004046102 | 0.9037708 | 0.006314154 | 0.9037753 | 0.005118591 |  |  | 4980 | 0.7749191 | 0.9150056 | 0.006086465 | 0.789273 | 0.003715988 | 0.7892551 | 0.006117766 |  |  | 283260 | 0.8726611 | 0.8678712 | 0.01835765 | 0.8789831 | 0.007464841 | 0.8789913 | 0.009225431 |  |  | 241060 | 0.7614259 | 0.7035679 | 0.008734471 | 0.7666289 | 0.006181108 | 0.7666336 | 0.007311776
|  |  | 4837 | 0.9843147 | 0.9964755 | 0.000813687 | 0.9887024 | 0.08299503 | 0.9888164 | 0.0720968 |  |  | 4761 | 0.9457325 | 0.9798407 | 0.00350615 | 0.9571162 | 0.005141359 | 0.9571441 | 0.004472367 |  |  | 4985 | 0.8837886 | 0.966126 | 0.004043234 | 0.9037743 | 0.006314176 | 0.9037788 | 0.005118588 |  |  | 4985 | 0.7766006 | 0.915006 | 0.006086417 | 0.7892818 | 0.00371607 | 0.789264 | 0.006117845 |  |  | 283560 | 0.8771369 | 0.8678712 | 0.01835765 | 0.8791083 | 0.007466222 | 0.8791165 | 0.009225754 |  |  | 241360 | 0.7614259 | 0.7035679 | 0.008734471 | 0.7667536 | 0.006180181 | 0.7667584 | 0.007310692
|  |  | 4842 | 0.9843147 | 0.9964926 | 0.0008115708 | 0.9887412 | 0.08299868 | 0.988855 | 0.07209999 |  |  | 4766 | 0.9457325 | 0.9798747 | 0.003494001 | 0.9571413 | 0.005139294 | 0.9571692 | 0.004467454 |  |  | 4990 | 0.8827095 | 0.966132 | 0.004040397 | 0.9037778 | 0.006314198 | 0.9037824 | 0.005118585 |  |  | 4990 | 0.7766006 | 0.9150065 | 0.00608637 | 0.7892907 | 0.003716153 | 0.7892728 | 0.006117924 |  |  | 283860 | 0.874899 | 0.8678712 | 0.01835765 | 0.8792333 | 0.007467599 | 0.8792416 | 0.009226073 |  |  | 241660 | 0.7505486 | 0.7035679 | 0.008734471 | 0.7668782 | 0.006179249 | 0.7668829 | 0.007309603
|  |  | 4847 | 0.9843147 | 0.9965096 | 0.0008094689 | 0.9887799 | 0.08300232 | 0.9888935 | 0.07210317 |  |  | 4771 | 0.946693 | 0.9799084 | 0.003481902 | 0.9571662 | 0.005137247 | 0.9571941 | 0.004462578 |  |  | 4995 | 0.8827095 | 0.9661381 | 0.00403759 | 0.9037813 | 0.00631422 | 0.9037859 | 0.005118583 |  |  | 4995 | 0.7766006 | 0.9150069 | 0.006086324 | 0.7892995 | 0.003716235 | 0.7892817 | 0.006118003 |  |  | 284160 | 0.8771369 | 0.8678712 | 0.01835765 | 0.8793582 | 0.007468971 | 0.8793665 | 0.009226387 |  |  | 241960 | 0.757075 | 0.7035679 | 0.008734471 | 0.7670025 | 0.006178314 | 0.7670072 | 0.007308508
|  |  | 4852 | 0.9843147 | 0.9965265 | 0.000807381 | 0.9888184 | 0.08300595 | 0.9889319 | 0.07210634 |  |  | 4776 | 0.946693 | 0.9799421 | 0.003469854 | 0.9571911 | 0.005135216 | 0.9572189 | 0.004457739 |  |  | 5000 | 0.8827095 | 0.966144 | 0.004034813 | 0.9037848 | 0.006314242 | 0.9037894 | 0.005118581 |  |  | 5000 | 0.7766006 | 0.9150073 | 0.006086279 | 0.7893084 | 0.003716318 | 0.7892905 | 0.006118082 |  |  | 284460 | 0.874899 | 0.8678712 | 0.01835765 | 0.879483 | 0.007470338 | 0.8794912 | 0.009226697 |  |  | 242260 | 0.757075 | 0.7035679 | 0.008734471 | 0.7671266 | 0.006177374 | 0.7671313 | 0.007307406
|  |  | 4857 | 0.9843147 | 0.9965433 | 0.0008053073 | 0.9888568 | 0.08300956 | 0.9889701 | 0.07210949 |  |  | 4781 | 0.9486139 | 0.9799755 | 0.003457856 | 0.9572158 | 0.005133203 | 0.9572436 | 0.004452937 |  |  | 5005 | 0.8848676 | 0.96615 | 0.004032066 | 0.9037883 | 0.006314265 | 0.9037929 | 0.005118579 |  |  | 5005 | 0.7749191 | 0.9150077 | 0.006086235 | 0.7893172 | 0.003716401 | 0.7892994 | 0.006118161 |  |  | 284760 | 0.874899 | 0.8678712 | 0.01835765 | 0.8796076 | 0.007471702 | 0.8796158 | 0.009227001 |  |  | 242560 | 0.7548995 | 0.7035679 | 0.008734471 | 0.7672505 | 0.006176431 | 0.7672552 | 0.007306299
|  |  | 4862 | 0.9843147 | 0.99656 | 0.0008032475 | 0.9888951 | 0.08301316 | 0.9890082 | 0.07211264 |  |  | 4786 | 0.946693 | 0.9800088 | 0.003445908 | 0.9572403 | 0.005131207 | 0.9572681 | 0.004448171 |  |  | 5010 | 0.8827095 | 0.9661559 | 0.004029348 | 0.9037918 | 0.006314287 | 0.9037963 | 0.005118578 |  |  | 5010 | 0.7782821 | 0.9150081 | 0.006086191 | 0.7893261 | 0.003716483 | 0.7893082 | 0.00611824 |  |  | 285060 | 0.8771369 | 0.8678712 | 0.01835765 | 0.879732 | 0.007473061 | 0.8797403 | 0.009227301 |  |  | 242860 | 0.7505486 | 0.7035679 | 0.008734471 | 0.7673742 | 0.006175483 | 0.7673789 | 0.007305185
|  |  | 4867 | 0.9852106 | 0.9965766 | 0.0008012016 | 0.9889332 | 0.08301675 | 0.9890462 | 0.07211578 |  |  | 4791 | 0.9457325 | 0.9800419 | 0.00343401 | 0.9572648 | 0.005129228 | 0.9572925 | 0.004443442 |  |  | 5015 | 0.8837886 | 0.9661617 | 0.00402666 | 0.9037953 | 0.006314309 | 0.9037998 | 0.005118577 |  |  | 5015 | 0.7749191 | 0.9150085 | 0.006086149 | 0.7893349 | 0.003716566 | 0.7893171 | 0.006118319 |  |  | 285360 | 0.8771369 | 0.8678712 | 0.01835765 | 0.8798564 | 0.007474416 | 0.8798646 | 0.009227597 |  |  | 243160 | 0.7527241 | 0.7035679 | 0.008734471 | 0.7674977 | 0.006174531 | 0.7675024 | 0.007304066
|  |  | 4872 | 0.9852106 | 0.9965931 | 0.0007991696 | 0.9889712 | 0.08302033 | 0.989084 | 0.0721189 |  |  | 4796 | 0.946693 | 0.9800748 | 0.003422162 | 0.9572891 | 0.005127266 | 0.9573168 | 0.004438748 |  |  | 5020 | 0.8837886 | 0.9661676 | 0.004024 | 0.9037988 | 0.006314331 | 0.9038033 | 0.005118576 |  |  | 5020 | 0.7766006 | 0.9150089 | 0.006086106 | 0.7893438 | 0.003716649 | 0.7893259 | 0.006118399 |  |  | 285660 | 0.8816128 | 0.8678712 | 0.01835765 | 0.8799805 | 0.007475766 | 0.8799888 | 0.009227887 |  |  | 243460 | 0.7636013 | 0.7035679 | 0.008734471 | 0.767621 | 0.006173576 | 0.7676257 | 0.007302941
|  |  | 4877 | 0.9852106 | 0.9966095 | 0.0007971514 | 0.9890091 | 0.0830239 | 0.9891217 | 0.07212202 |  |  | 4801 | 0.946693 | 0.9801076 | 0.003410363 | 0.9573133 | 0.005125321 | 0.957341 | 0.00443409 |  |  | 5025 | 0.8837886 | 0.9661733 | 0.004021369 | 0.9038022 | 0.006314353 | 0.9038067 | 0.005118576 |  |  | 5025 | 0.7732377 | 0.9150093 | 0.006086065 | 0.7893526 | 0.003716732 | 0.7893348 | 0.006118478 |  |  | 285960 | 0.8838508 | 0.8678712 | 0.01835765 | 0.8801046 | 0.007477112 | 0.8801129 | 0.009228173 |  |  | 243760 | 0.7592504 | 0.7035679 | 0.008734471 | 0.7677441 | 0.006172616 | 0.7677488 | 0.00730181
|  |  | 4882 | 0.9852106 | 0.9966259 | 0.0007951469 | 0.9890469 | 0.08302745 | 0.9891593 | 0.07212512 |  |  | 4806 | 0.946693 | 0.9801402 | 0.003398614 | 0.9573374 | 0.005123392 | 0.957365 | 0.004429468 |  |  | 5030 | 0.8837886 | 0.9661791 | 0.004018766 | 0.9038057 | 0.006314376 | 0.9038102 | 0.005118576 |  |  | 5030 | 0.7766006 | 0.9150097 | 0.006086025 | 0.7893615 | 0.003716815 | 0.7893436 | 0.006118557 |  |  | 286260 | 0.8771369 | 0.8678712 | 0.01835765 | 0.8802285 | 0.007478454 | 0.8802368 | 0.009228454 |  |  | 244060 | 0.7614259 | 0.7035679 | 0.008734471 | 0.767867 | 0.006171653 | 0.7678716 | 0.007300673
|  |  | 4887 | 0.9843147 | 0.9966421 | 0.0007931561 | 0.9890845 | 0.08303099 | 0.9891968 | 0.07212822 |  |  | 4811 | 0.946693 | 0.9801727 | 0.003386915 | 0.9573614 | 0.00512148 | 0.9573889 | 0.004424881 |  |  | 5035 | 0.8827095 | 0.9661848 | 0.004016192 | 0.9038091 | 0.006314398 | 0.9038136 | 0.005118576 |  |  | 5035 | 0.7782821 | 0.91501 | 0.006085985 | 0.7893703 | 0.003716898 | 0.7893525 | 0.006118637 |  |  | 286560 | 0.874899 | 0.8678712 | 0.01835765 | 0.8803522 | 0.007479792 | 0.8803605 | 0.00922873 |  |  | 244360 | 0.757075 | 0.7035679 | 0.008734471 | 0.7679896 | 0.006170686 | 0.7679943 | 0.00729953
|  |  | 4892 | 0.9834187 | 0.9966582 | 0.0007911788 | 0.989122 | 0.08303453 | 0.9892341 | 0.0721313 |  |  | 4816 | 0.946693 | 0.980205 | 0.003375265 | 0.9573852 | 0.005119583 | 0.9574127 | 0.004420329 |  |  | 5040 | 0.8827095 | 0.9661904 | 0.004013645 | 0.9038126 | 0.00631442 | 0.9038171 | 0.005118577 |  |  | 5040 | 0.7749191 | 0.9150104 | 0.006085946 | 0.7893792 | 0.003716981 | 0.7893614 | 0.006118717 |  |  | 286860 | 0.8771369 | 0.8678712 | 0.01835765 | 0.8804759 | 0.007481125 | 0.8804841 | 0.009229002 |  |  | 244660 | 0.757075 | 0.7035679 | 0.008734471 | 0.7681121 | 0.006169714 | 0.7681167 | 0.007298381
|  |  | 4897 | 0.9852106 | 0.9966743 | 0.0007892151 | 0.9891593 | 0.08303805 | 0.9892712 | 0.07213438 |  |  | 4821 | 0.9476534 | 0.9802371 | 0.003363664 | 0.9574089 | 0.005117703 | 0.9574364 | 0.004415812 |  |  | 5045 | 0.8837886 | 0.9661961 | 0.004011125 | 0.903816 | 0.006314443 | 0.9038205 | 0.005118578 |  |  | 5045 | 0.7766006 | 0.9150108 | 0.006085907 | 0.789388 | 0.003717065 | 0.7893702 | 0.006118796 |  |  | 287160 | 0.8771369 | 0.8678712 | 0.01835765 | 0.8805993 | 0.007482454 | 0.8806076 | 0.009229269 |  |  | 244960 | 0.7483732 | 0.7035679 | 0.008734471 | 0.7682344 | 0.006168739 | 0.768239 | 0.007297227
|  |  | 4902 | 0.9852106 | 0.9966902 | 0.0007872649 | 0.9891965 | 0.08304155 | 0.9893083 | 0.07213744 |  |  | 4826 | 0.9476534 | 0.9802691 | 0.003352112 | 0.9574325 | 0.00511584 | 0.95746 | 0.00441133 |  |  | 5050 | 0.8827095 | 0.9662017 | 0.004008633 | 0.9038194 | 0.006314465 | 0.9038239 | 0.00511858 |  |  | 5050 | 0.7782821 | 0.9150112 | 0.00608587 | 0.7893969 | 0.003717148 | 0.7893791 | 0.006118876 |  |  | 287460 | 0.8771369 | 0.8678712 | 0.01835765 | 0.8807227 | 0.007483779 | 0.880731 | 0.009229532 |  |  | 245260 | 0.7592504 | 0.7035679 | 0.008734471 | 0.7683564 | 0.00616776 | 0.768361 | 0.007296067
|  |  | 4907 | 0.9852106 | 0.9967061 | 0.000785328 | 0.9892336 | 0.08304505 | 0.9893452 | 0.07214049 |  |  | 4831 | 0.9476534 | 0.9803009 | 0.003340608 | 0.957456 | 0.005113992 | 0.9574834 | 0.004406882 |  |  | 5055 | 0.8837886 | 0.9662072 | 0.004006168 | 0.9038228 | 0.006314487 | 0.9038273 | 0.005118581 |  |  | 5055 | 0.7766006 | 0.9150115 | 0.006085833 | 0.7894057 | 0.003717231 | 0.7893879 | 0.006118956 |  |  | 287760 | 0.8793749 | 0.8678712 | 0.01835765 | 0.8808459 | 0.007485099 | 0.8808542 | 0.00922979 |  |  | 245560 | 0.7592504 | 0.7035679 | 0.008734471 | 0.7684783 | 0.006166778 | 0.7684829 | 0.007294901
|  |  | 4912 | 0.9861066 | 0.9967218 | 0.0007834044 | 0.9892706 | 0.08304854 | 0.989382 | 0.07214354 |  |  | 4836 | 0.9486139 | 0.9803326 | 0.003329154 | 0.9574794 | 0.00511216 | 0.9575067 | 0.004402468 |  |  | 5060 | 0.8837886 | 0.9662127 | 0.004003729 | 0.9038263 | 0.00631451 | 0.9038307 | 0.005118583 |  |  | 5060 | 0.7749191 | 0.9150119 | 0.006085796 | 0.7894146 | 0.003717315 | 0.7893968 | 0.006119036 |  |  | 288060 | 0.874899 | 0.8678712 | 0.01835765 | 0.8809689 | 0.007486416 | 0.8809772 | 0.009230043 |  |  | 245860 | 0.7592504 | 0.7035679 | 0.008734471 | 0.7685999 | 0.006165791 | 0.7686045 | 0.00729373
|  |  | 4917 | 0.9852106 | 0.9967375 | 0.0007814942 | 0.9893074 | 0.08305201 | 0.9894187 | 0.07214657 |  |  | 4841 | 0.946693 | 0.9803641 | 0.003317748 | 0.9575026 | 0.005110343 | 0.9575299 | 0.004398088 |  |  | 5065 | 0.8848676 | 0.9662182 | 0.004001317 | 0.9038297 | 0.006314532 | 0.9038341 | 0.005118586 |  |  | 5065 | 0.7766006 | 0.9150122 | 0.006085761 | 0.7894234 | 0.003717398 | 0.7894056 | 0.006119116 |  |  | 288360 | 0.8771369 | 0.8678712 | 0.01835765 | 0.8810918 | 0.007487728 | 0.8811001 | 0.009230292 |  |  | 246160 | 0.757075 | 0.7035679 | 0.008734471 | 0.7687213 | 0.006164801 | 0.768726 | 0.007292553
|  |  | 4922 | 0.9852106 | 0.9967531 | 0.0007795971 | 0.9893441 | 0.08305547 | 0.9894552 | 0.07214959 |  |  | 4846 | 0.9476534 | 0.9803954 | 0.00330639 | 0.9575257 | 0.005108543 | 0.957553 | 0.004393742 |  |  | 5070 | 0.8837886 | 0.9662236 | 0.00399893 | 0.903833 | 0.006314554 | 0.9038375 | 0.005118588 |  |  | 5070 | 0.7766006 | 0.9150126 | 0.006085725 | 0.7894323 | 0.003717482 | 0.7894145 | 0.006119196 |  |  | 288660 | 0.8793749 | 0.8678712 | 0.01835765 | 0.8812146 | 0.007489035 | 0.8812229 | 0.009230536 |  |  | 246460 | 0.7548995 | 0.7035679 | 0.008734471 | 0.7688426 | 0.006163807 | 0.7688472 | 0.00729137
|  |  | 4927 | 0.9852106 | 0.9967686 | 0.0007777131 | 0.9893807 | 0.08305893 | 0.9894916 | 0.07215261 |  |  | 4851 | 0.946693 | 0.9804266 | 0.003295081 | 0.9575487 | 0.005106758 | 0.957576 | 0.004389429 |  |  | 5075 | 0.8837886 | 0.966229 | 0.00399657 | 0.9038364 | 0.006314577 | 0.9038409 | 0.005118591 |  |  | 5075 | 0.7749191 | 0.915013 | 0.006085691 | 0.7894411 | 0.003717566 | 0.7894233 | 0.006119276 |  |  | 288960 | 0.874899 | 0.8678712 | 0.01835765 | 0.8813372 | 0.007490339 | 0.8813455 | 0.009230775 |  |  | 246760 | 0.7636013 | 0.7035679 | 0.008734471 | 0.7689636 | 0.006162809 | 0.7689682 | 0.007290182
|  |  | 4932 | 0.9843147 | 0.996784 | 0.0007758422 | 0.9894172 | 0.08306237 | 0.9895279 | 0.07215561 |  |  | 4856 | 0.9476534 | 0.9804576 | 0.00328382 | 0.9575716 | 0.005104988 | 0.9575988 | 0.00438515 |  |  | 5080 | 0.8837886 | 0.9662344 | 0.003994235 | 0.9038398 | 0.006314599 | 0.9038442 | 0.005118594 |  |  | 5080 | 0.7749191 | 0.9150133 | 0.006085657 | 0.78945 | 0.003717649 | 0.7894322 | 0.006119356 |  |  | 289260 | 0.8816128 | 0.8678712 | 0.01835765 | 0.8814597 | 0.007491638 | 0.881468 | 0.00923101 |  |  | 247060 | 0.757075 | 0.7035679 | 0.008734471 | 0.7690845 | 0.006161808 | 0.769089 | 0.007288988
|  |  | 4937 | 0.9852106 | 0.9967993 | 0.0007739843 | 0.9894535 | 0.08306579 | 0.989564 | 0.07215861 |  |  | 4861 | 0.9486139 | 0.9804885 | 0.003272606 | 0.9575944 | 0.005103233 | 0.9576216 | 0.004380904 |  |  | 5085 | 0.8848676 | 0.9662397 | 0.003991926 | 0.9038432 | 0.006314622 | 0.9038476 | 0.005118598 |  |  | 5085 | 0.7732377 | 0.9150137 | 0.006085624 | 0.7894588 | 0.003717733 | 0.789441 | 0.006119436 |  |  | 289560 | 0.874899 | 0.8678712 | 0.01835765 | 0.881582 | 0.007492934 | 0.8815904 | 0.009231241 |  |  | 247360 | 0.757075 | 0.7035679 | 0.008734471 | 0.7692051 | 0.006160802 | 0.7692097 | 0.007287789
|  |  | 4942 | 0.9852106 | 0.9968145 | 0.0007721394 | 0.9894897 | 0.08306921 | 0.9896001 | 0.07216159 |  |  | 4866 | 0.9486139 | 0.9805192 | 0.003261441 | 0.9576171 | 0.005101494 | 0.9576442 | 0.004376691 |  |  | 5090 | 0.8827095 | 0.966245 | 0.003989642 | 0.9038465 | 0.006314644 | 0.9038509 | 0.005118601 |  |  | 5090 | 0.7766006 | 0.915014 | 0.006085591 | 0.7894677 | 0.003717817 | 0.7894499 | 0.006119516 |  |  | 289860 | 0.8816128 | 0.8678712 | 0.01835765 | 0.8817043 | 0.007494225 | 0.8817126 | 0.009231467 |  |  | 247660 | 0.757075 | 0.7035679 | 0.008734471 | 0.7693255 | 0.006159794 | 0.7693301 | 0.007286584
|  |  | 4947 | 0.9861066 | 0.9968297 | 0.0007703073 | 0.9895258 | 0.08307262 | 0.989636 | 0.07216456 |  |  | 4871 | 0.9495743 | 0.9805497 | 0.003250323 | 0.9576396 | 0.005099769 | 0.9576667 | 0.00437251 |  |  | 5095 | 0.8837886 | 0.9662503 | 0.003987382 | 0.9038499 | 0.006314666 | 0.9038543 | 0.005118605 |  |  | 5095 | 0.7749191 | 0.9150143 | 0.006085559 | 0.7894765 | 0.003717901 | 0.7894587 | 0.006119597 |  |  | 290160 | 0.8771369 | 0.8678712 | 0.01835765 | 0.8818263 | 0.007495511 | 0.8818347 | 0.009231688 |  |  | 247960 | 0.7592504 | 0.7035679 | 0.008734471 | 0.7694457 | 0.006158781 | 0.7694503 | 0.007285374
|  |  | 4952 | 0.9843147 | 0.9968447 | 0.000768488 | 0.9895617 | 0.08307601 | 0.9896717 | 0.07216753 |  |  | 4876 | 0.9486139 | 0.9805802 | 0.003239253 | 0.957662 | 0.005098059 | 0.9576891 | 0.004368362 |  |  | 5100 | 0.8848676 | 0.9662555 | 0.003985147 | 0.9038532 | 0.006314689 | 0.9038576 | 0.005118609 |  |  | 5100 | 0.7816451 | 0.9150147 | 0.006085528 | 0.7894854 | 0.003717985 | 0.7894675 | 0.006119677 |  |  | 290460 | 0.8771369 | 0.8678712 | 0.01835765 | 0.8819483 | 0.007496794 | 0.8819566 | 0.009231905 |  |  | 248260 | 0.7527241 | 0.7035679 | 0.008734471 | 0.7695658 | 0.006157765 | 0.7695703 | 0.007284158
|  |  | 4957 | 0.9861066 | 0.9968597 | 0.0007666814 | 0.9895975 | 0.0830794 | 0.9897074 | 0.07217048 |  |  | 4881 | 0.9476534 | 0.9806104 | 0.00322823 | 0.9576843 | 0.005096365 | 0.9577114 | 0.004364247 |  |  | 5105 | 0.8827095 | 0.9662607 | 0.003982937 | 0.9038566 | 0.006314711 | 0.903861 | 0.005118614 |  |  | 5105 | 0.7766006 | 0.915015 | 0.006085497 | 0.7894942 | 0.003718069 | 0.7894764 | 0.006119758 |  |  | 290760 | 0.8771369 | 0.8678712 | 0.01835765 | 0.88207 | 0.007498073 | 0.8820784 | 0.009232117 |  |  | 248560 | 0.7592504 | 0.7035679 | 0.008734471 | 0.7696856 | 0.006156745 | 0.7696901 | 0.007282937
|  |  | 4962 | 0.9843147 | 0.9968745 | 0.0007648875 | 0.9896332 | 0.08308277 | 0.9897429 | 0.07217343 |  |  | 4886 | 0.9486139 | 0.9806405 | 0.003217255 | 0.9577065 | 0.005094684 | 0.9577335 | 0.004360163 |  |  | 5110 | 0.8837886 | 0.9662658 | 0.00398075 | 0.9038599 | 0.006314734 | 0.9038643 | 0.005118619 |  |  | 5110 | 0.7766006 | 0.9150153 | 0.006085466 | 0.789503 | 0.003718153 | 0.7894852 | 0.006119838 |  |  | 291060 | 0.8816128 | 0.8678712 | 0.01835765 | 0.8821917 | 0.007499347 | 0.8822 | 0.009232325 |  |  | 248860 | 0.7592504 | 0.7035679 | 0.008734471 | 0.7698052 | 0.006155722 | 0.7698098 | 0.007281711
|  |  | 4967 | 0.9852106 | 0.9968893 | 0.0007631063 | 0.9896688 | 0.08308613 | 0.9897783 | 0.07217636 |  |  | 4891 | 0.9476534 | 0.9806705 | 0.003206327 | 0.9577286 | 0.005093019 | 0.9577556 | 0.004356111 |  |  | 5115 | 0.8837886 | 0.966271 | 0.003978588 | 0.9038632 | 0.006314756 | 0.9038676 | 0.005118624 |  |  | 5115 | 0.7766006 | 0.9150157 | 0.006085436 | 0.7895119 | 0.003718237 | 0.7894941 | 0.006119919 |  |  | 291360 | 0.8771369 | 0.8678712 | 0.01835765 | 0.8823132 | 0.007500617 | 0.8823216 | 0.009232528 |  |  | 249160 | 0.757075 | 0.7035679 | 0.008734471 | 0.7699246 | 0.006154695 | 0.7699292 | 0.007280479
|  |  | 4972 | 0.9852106 | 0.996904 | 0.0007613375 | 0.9897043 | 0.08308949 | 0.9898136 | 0.07217929 |  |  | 4896 | 0.9476534 | 0.9807003 | 0.003195445 | 0.9577506 | 0.005091368 | 0.9577775 | 0.004352091 |  |  | 5120 | 0.8837886 | 0.966276 | 0.003976449 | 0.9038665 | 0.006314778 | 0.9038709 | 0.005118629 |  |  | 5120 | 0.7766006 | 0.915016 | 0.006085407 | 0.7895207 | 0.003718322 | 0.7895029 | 0.00612 |  |  | 291660 | 0.8704231 | 0.8678712 | 0.01835765 | 0.8824346 | 0.007501883 | 0.8824429 | 0.009232727 |  |  | 249460 | 0.7657767 | 0.7035679 | 0.008734471 | 0.7700439 | 0.006153664 | 0.7700484 | 0.007279242
|  |  | 4977 | 0.9861066 | 0.9969186 | 0.0007595813 | 0.9897396 | 0.08309283 | 0.9898487 | 0.0721822 |  |  | 4901 | 0.946693 | 0.9807299 | 0.003184611 | 0.9577725 | 0.005089731 | 0.9577994 | 0.004348102 |  |  | 5125 | 0.8837886 | 0.9662811 | 0.003974333 | 0.9038698 | 0.006314801 | 0.9038742 | 0.005118635 |  |  | 5125 | 0.7782821 | 0.9150163 | 0.006085378 | 0.7895296 | 0.003718406 | 0.7895118 | 0.00612008 |  |  | 291960 | 0.8816128 | 0.8678712 | 0.01835765 | 0.8825558 | 0.007503145 | 0.8825642 | 0.009232922 |  |  | 249760 | 0.7657767 | 0.7035679 | 0.008734471 | 0.7701629 | 0.00615263 | 0.7701674 | 0.007277999
|  |  | 4982 | 0.9852106 | 0.9969332 | 0.0007578375 | 0.9897748 | 0.08309615 | 0.9898838 | 0.07218511 |  |  | 4906 | 0.9486139 | 0.9807595 | 0.003173823 | 0.9577942 | 0.005088108 | 0.9578211 | 0.004344145 |  |  | 5130 | 0.8837886 | 0.9662861 | 0.00397224 | 0.9038731 | 0.006314823 | 0.9038775 | 0.00511864 |  |  | 5130 | 0.7749191 | 0.9150166 | 0.00608535 | 0.7895384 | 0.00371849 | 0.7895206 | 0.006120161 |  |  | 292260 | 0.8793749 | 0.8678712 | 0.01835765 | 0.8826769 | 0.007504403 | 0.8826853 | 0.009233112 |  |  | 250060 | 0.7636013 | 0.7035679 | 0.008734471 | 0.7702817 | 0.006151593 | 0.7702862 | 0.007276752
|  |  | 4987 | 0.9852106 | 0.9969476 | 0.000756106 | 0.9898099 | 0.08309947 | 0.9899187 | 0.072188 |  |  | 4911 | 0.9486139 | 0.9807888 | 0.003163082 | 0.9578159 | 0.0050865 | 0.9578427 | 0.004340218 |  |  | 5135 | 0.8837886 | 0.9662911 | 0.003970171 | 0.9038764 | 0.006314846 | 0.9038808 | 0.005118646 |  |  | 5135 | 0.7766006 | 0.9150169 | 0.006085322 | 0.7895473 | 0.003718575 | 0.7895295 | 0.006120242 |  |  | 292560 | 0.8816128 | 0.8678712 | 0.01835765 | 0.8827979 | 0.007505657 | 0.8828062 | 0.009233297 |  |  | 250360 | 0.7548995 | 0.7035679 | 0.008734471 | 0.7704003 | 0.006150552 | 0.7704048 | 0.007275499
|  |  | 4992 | 0.9852106 | 0.996962 | 0.0007543868 | 0.9898449 | 0.08310278 | 0.9899535 | 0.07219089 |  |  | 4916 | 0.9457325 | 0.980818 | 0.003152387 | 0.9578374 | 0.005084905 | 0.9578642 | 0.004336323 |  |  | 5140 | 0.8848676 | 0.966296 | 0.003968124 | 0.9038797 | 0.006314868 | 0.9038841 | 0.005118653 |  |  | 5140 | 0.7749191 | 0.9150172 | 0.006085295 | 0.7895561 | 0.003718659 | 0.7895383 | 0.006120323 |  |  | 292860 | 0.8771369 | 0.8678712 | 0.01835765 | 0.8829187 | 0.007506907 | 0.8829271 | 0.009233478 |  |  | 250660 | 0.7679522 | 0.7035679 | 0.008734471 | 0.7705188 | 0.006149507 | 0.7705233 | 0.00727424
|  |  | 4997 | 0.9843147 | 0.9969763 | 0.0007526798 | 0.9898797 | 0.08310608 | 0.9899881 | 0.07219377 |  |  | 4921 | 0.9476534 | 0.9808471 | 0.003141739 | 0.9578589 | 0.005083325 | 0.9578856 | 0.004332457 |  |  | 5145 | 0.8837886 | 0.9663009 | 0.003966099 | 0.903883 | 0.006314891 | 0.9038874 | 0.005118659 |  |  | 5145 | 0.7766006 | 0.9150176 | 0.006085268 | 0.7895649 | 0.003718744 | 0.7895472 | 0.006120404 |  |  | 293160 | 0.8793749 | 0.8678712 | 0.01835765 | 0.8830394 | 0.007508152 | 0.8830477 | 0.009233655 |  |  | 250960 | 0.7636013 | 0.7035679 | 0.008734471 | 0.770637 | 0.006148459 | 0.7706415 | 0.007272977
|  |  | 5002 | 0.9861066 | 0.9969905 | 0.000750985 | 0.9899144 | 0.08310936 | 0.9900227 | 0.07219663 |  |  | 4926 | 0.9476534 | 0.980876 | 0.003131136 | 0.9578802 | 0.005081758 | 0.9579069 | 0.004328623 |  |  | 5150 | 0.8848676 | 0.9663058 | 0.003964097 | 0.9038863 | 0.006314913 | 0.9038906 | 0.005118666 |  |  | 5150 | 0.7749191 | 0.9150179 | 0.006085242 | 0.7895738 | 0.003718829 | 0.789556 | 0.006120485 |  |  | 293460 | 0.8771369 | 0.8678712 | 0.01835765 | 0.8831599 | 0.007509394 | 0.8831683 | 0.009233827 |  |  | 251260 | 0.7592504 | 0.7035679 | 0.008734471 | 0.770755 | 0.006147408 | 0.7707595 | 0.007271708
|  |  | 5007 | 0.9861066 | 0.9970046 | 0.0007493023 | 0.989949 | 0.08311264 | 0.9900571 | 0.07219949 |  |  | 4931 | 0.9495743 | 0.9809048 | 0.00312058 | 0.9579014 | 0.005080205 | 0.957928 | 0.004324818 |  |  | 5155 | 0.8837886 | 0.9663107 | 0.003962116 | 0.9038896 | 0.006314936 | 0.9038939 | 0.005118673 |  |  | 5155 | 0.7766006 | 0.9150182 | 0.006085216 | 0.7895826 | 0.003718914 | 0.7895648 | 0.006120566 |  |  | 293760 | 0.8816128 | 0.8678712 | 0.01835765 | 0.8832803 | 0.007510631 | 0.8832887 | 0.009233995 |  |  | 251560 | 0.7592504 | 0.7035679 | 0.008734471 | 0.7708729 | 0.006146353 | 0.7708773 | 0.007270435
|  |  | 5012 | 0.9861066 | 0.9970186 | 0.0007476316 | 0.9899835 | 0.0831159 | 0.9900914 | 0.07220234 |  |  | 4936 | 0.946693 | 0.9809334 | 0.00311007 | 0.9579225 | 0.005078665 | 0.9579491 | 0.004321044 |  |  | 5160 | 0.8848676 | 0.9663155 | 0.003960157 | 0.9038928 | 0.006314958 | 0.9038972 | 0.00511868 |  |  | 5160 | 0.7732377 | 0.9150185 | 0.006085191 | 0.7895915 | 0.003718998 | 0.7895737 | 0.006120648 |  |  | 294060 | 0.8793749 | 0.8678712 | 0.01835765 | 0.8834006 | 0.007511865 | 0.883409 | 0.009234159 |  |  | 251860 | 0.7548995 | 0.7035679 | 0.008734471 | 0.7709905 | 0.006145295 | 0.7709949 | 0.007269156
|  |  | 5017 | 0.9852106 | 0.9970326 | 0.0007459728 | 0.9900179 | 0.08311916 | 0.9901256 | 0.07220518 |  |  | 4941 | 0.9486139 | 0.9809619 | 0.003099605 | 0.9579435 | 0.005077139 | 0.9579701 | 0.004317299 |  |  | 5165 | 0.8837886 | 0.9663203 | 0.00395822 | 0.9038961 | 0.006314981 | 0.9039004 | 0.005118688 |  |  | 5165 | 0.7732377 | 0.9150188 | 0.006085166 | 0.7896003 | 0.003719083 | 0.7895825 | 0.006120729 |  |  | 294360 | 0.8793749 | 0.8678712 | 0.01835765 | 0.8835207 | 0.007513094 | 0.8835291 | 0.009234318 |  |  | 252160 | 0.7614259 | 0.7035679 | 0.008734471 | 0.7711079 | 0.006144233 | 0.7711124 | 0.007267872
|  |  | 5022 | 0.9861066 | 0.9970465 | 0.000744326 | 0.9900521 | 0.0831224 | 0.9901596 | 0.07220801 |  |  | 4946 | 0.9486139 | 0.9809903 | 0.003089186 | 0.9579644 | 0.005075626 | 0.9579909 | 0.004313584 |  |  | 5170 | 0.8848676 | 0.966325 | 0.003956304 | 0.9038993 | 0.006315003 | 0.9039037 | 0.005118695 |  |  | 5170 | 0.7766006 | 0.9150191 | 0.006085142 | 0.7896091 | 0.003719168 | 0.7895914 | 0.00612081 |  |  | 294660 | 0.8816128 | 0.8678712 | 0.01835765 | 0.8836407 | 0.007514319 | 0.8836491 | 0.009234472 |  |  | 252460 | 0.757075 | 0.7035679 | 0.008734471 | 0.7712252 | 0.006143168 | 0.7712296 | 0.007266583
|  |  | 5027 | 0.9843147 | 0.9970603 | 0.000742691 | 0.9900862 | 0.08312563 | 0.9901936 | 0.07221083 |  |  | 4951 | 0.946693 | 0.9810185 | 0.003078813 | 0.9579852 | 0.005074127 | 0.9580117 | 0.004309899 |  |  | 5175 | 0.8848676 | 0.9663297 | 0.003954409 | 0.9039026 | 0.006315026 | 0.9039069 | 0.005118703 |  |  | 5175 | 0.7782821 | 0.9150193 | 0.006085118 | 0.789618 | 0.003719253 | 0.7896002 | 0.006120892 |  |  | 294960 | 0.8838508 | 0.8678712 | 0.01835765 | 0.8837605 | 0.007515541 | 0.8837689 | 0.009234623 |  |  | 252760 | 0.7614259 | 0.7035679 | 0.008734471 | 0.7713422 | 0.0061421 | 0.7713466 | 0.007265289
|  |  | 5032 | 0.9861066 | 0.997074 | 0.0007410678 | 0.9901202 | 0.08312885 | 0.9902274 | 0.07221364 |  |  | 4956 | 0.9476534 | 0.9810466 | 0.003068485 | 0.9580059 | 0.00507264 | 0.9580323 | 0.004306243 |  |  | 5180 | 0.8848676 | 0.9663344 | 0.003952535 | 0.9039058 | 0.006315049 | 0.9039101 | 0.005118711 |  |  | 5180 | 0.7732377 | 0.9150196 | 0.006085094 | 0.7896268 | 0.003719338 | 0.7896091 | 0.006120973 |  |  | 295260 | 0.874899 | 0.8678712 | 0.01835765 | 0.8838803 | 0.007516758 | 0.8838887 | 0.009234769 |  |  | 253060 | 0.7636013 | 0.7035679 | 0.008734471 | 0.7714591 | 0.006141028 | 0.7714635 | 0.00726399
|  |  | 5037 | 0.9870025 | 0.9970876 | 0.0007394563 | 0.9901541 | 0.08313207 | 0.9902611 | 0.07221644 |  |  | 4961 | 0.9476534 | 0.9810745 | 0.003058202 | 0.9580264 | 0.005071167 | 0.9580529 | 0.004302615 |  |  | 5185 | 0.8837886 | 0.9663391 | 0.003950682 | 0.903909 | 0.006315071 | 0.9039134 | 0.005118719 |  |  | 5185 | 0.7766006 | 0.9150199 | 0.006085071 | 0.7896357 | 0.003719424 | 0.7896179 | 0.006121055 |  |  | 295560 | 0.8793749 | 0.8678712 | 0.01835765 | 0.8839998 | 0.007517971 | 0.8840082 | 0.009234911 |  |  | 253360 | 0.7614259 | 0.7035679 | 0.008734471 | 0.7715757 | 0.006139953 | 0.7715801 | 0.007262686
|  |  | 5042 | 0.9852106 | 0.9971012 | 0.0007378565 | 0.9901879 | 0.08313527 | 0.9902947 | 0.07221923 |  |  | 4966 | 0.9486139 | 0.9811023 | 0.003047964 | 0.9580469 | 0.005069707 | 0.9580733 | 0.004299017 |  |  | 5190 | 0.8816305 | 0.9663437 | 0.003948849 | 0.9039123 | 0.006315094 | 0.9039166 | 0.005118728 |  |  | 5190 | 0.7766006 | 0.9150202 | 0.006085048 | 0.7896445 | 0.003719509 | 0.7896267 | 0.006121136 |  |  | 295860 | 0.8771369 | 0.8678712 | 0.01835765 | 0.8841193 | 0.007519181 | 0.8841277 | 0.009235048 |  |  | 253660 | 0.7636013 | 0.7035679 | 0.008734471 | 0.7716922 | 0.006138875 | 0.7716966 | 0.007261377
|  |  | 5047 | 0.9852106 | 0.9971146 | 0.0007362683 | 0.9902215 | 0.08313846 | 0.9903282 | 0.07222202 |  |  | 4971 | 0.9486139 | 0.9811299 | 0.003037771 | 0.9580673 | 0.005068259 | 0.9580937 | 0.004295447 |  |  | 5195 | 0.8848676 | 0.9663483 | 0.003947036 | 0.9039155 | 0.006315116 | 0.9039198 | 0.005118736 |  |  | 5195 | 0.7766006 | 0.9150205 | 0.006085026 | 0.7896533 | 0.003719594 | 0.7896356 | 0.006121218 |  |  | 296160 | 0.8816128 | 0.8678712 | 0.01835765 | 0.8842386 | 0.007520386 | 0.884247 | 0.009235181 |  |  | 253960 | 0.7614259 | 0.7035679 | 0.008734471 | 0.7718085 | 0.006137793 | 0.7718128 | 0.007260063
|  |  | 5052 | 0.9852106 | 0.997128 | 0.0007346915 | 0.9902551 | 0.08314164 | 0.9903616 | 0.07222479 |  |  | 4976 | 0.946693 | 0.9811574 | 0.003027623 | 0.9580876 | 0.005066825 | 0.9581139 | 0.004291905 |  |  | 5200 | 0.8848676 | 0.9663528 | 0.003945244 | 0.9039187 | 0.006315139 | 0.903923 | 0.005118745 |  |  | 5200 | 0.7732377 | 0.9150208 | 0.006085004 | 0.7896622 | 0.00371968 | 0.7896444 | 0.0061213 |  |  | 296460 | 0.8793749 | 0.8678712 | 0.01835765 | 0.8843578 | 0.007521587 | 0.8843662 | 0.00923531 |  |  | 254260 | 0.7636013 | 0.7035679 | 0.008734471 | 0.7719245 | 0.006136709 | 0.7719289 | 0.007258745
|  |  | 5057 | 0.9861066 | 0.9971414 | 0.0007331263 | 0.9902885 | 0.08314481 | 0.9903948 | 0.07222756 |  |  | 4981 | 0.9476534 | 0.9811848 | 0.003017519 | 0.9581077 | 0.005065402 | 0.958134 | 0.004288392 |  |  | 5205 | 0.8837886 | 0.9663573 | 0.003943471 | 0.9039219 | 0.006315161 | 0.9039262 | 0.005118754 |  |  | 5205 | 0.7749191 | 0.915021 | 0.006084982 | 0.789671 | 0.003719765 | 0.7896532 | 0.006121382 |  |  | 296760 | 0.8816128 | 0.8678712 | 0.01835765 | 0.8844768 | 0.007522785 | 0.8844852 | 0.009235435 |  |  | 254560 | 0.7614259 | 0.7035679 | 0.008734471 | 0.7720404 | 0.006135621 | 0.7720448 | 0.007257421
|  |  | 5062 | 0.9852106 | 0.9971546 | 0.0007315724 | 0.9903218 | 0.08314797 | 0.9904279 | 0.07223031 |  |  | 4986 | 0.9476534 | 0.9812121 | 0.00300746 | 0.9581278 | 0.005063993 | 0.9581541 | 0.004284907 |  |  | 5210 | 0.8837886 | 0.9663618 | 0.003941717 | 0.9039251 | 0.006315184 | 0.9039294 | 0.005118764 |  |  | 5210 | 0.7766006 | 0.9150213 | 0.006084961 | 0.7896798 | 0.003719851 | 0.7896621 | 0.006121464 |  |  | 297060 | 0.8793749 | 0.8678712 | 0.01835765 | 0.8845957 | 0.007523978 | 0.8846041 | 0.009235555 |  |  | 254860 | 0.757075 | 0.7035679 | 0.008734471 | 0.7721561 | 0.006134529 | 0.7721604 | 0.007256092
|  |  | 5067 | 0.9852106 | 0.9971678 | 0.0007300299 | 0.990355 | 0.08315112 | 0.9904609 | 0.07223306 |  |  | 4991 | 0.9476534 | 0.9812392 | 0.002997446 | 0.9581478 | 0.005062596 | 0.958174 | 0.00428145 |  |  | 5215 | 0.8837886 | 0.9663663 | 0.003939983 | 0.9039283 | 0.006315206 | 0.9039326 | 0.005118773 |  |  | 5215 | 0.7766006 | 0.9150216 | 0.00608494 | 0.7896887 | 0.003719936 | 0.7896709 | 0.006121545 |  |  | 297360 | 0.8838508 | 0.8678712 | 0.01835765 | 0.8847145 | 0.007525168 | 0.8847229 | 0.009235671 |  |  | 255160 | 0.7657767 | 0.7035679 | 0.008734471 | 0.7722716 | 0.006133435 | 0.7722759 | 0.007254759
|  |  | 5072 | 0.9852106 | 0.9971809 | 0.0007284987 | 0.990388 | 0.08315426 | 0.9904938 | 0.0722358 |  |  | 4996 | 0.9486139 | 0.9812661 | 0.002987476 | 0.9581676 | 0.005061211 | 0.9581938 | 0.00427802 |  |  | 5220 | 0.8859466 | 0.9663707 | 0.003938269 | 0.9039315 | 0.006315229 | 0.9039358 | 0.005118783 |  |  | 5220 | 0.7782821 | 0.9150218 | 0.00608492 | 0.7896975 | 0.003720022 | 0.7896798 | 0.006121628 |  |  | 297660 | 0.8793749 | 0.8678712 | 0.01835765 | 0.8848331 | 0.007526353 | 0.8848415 | 0.009235783 |  |  | 255460 | 0.7657767 | 0.7035679 | 0.008734471 | 0.7723869 | 0.006132337 | 0.7723912 | 0.007253421
|  |  | 5077 | 0.9843147 | 0.9971939 | 0.0007269786 | 0.990421 | 0.08315738 | 0.9905266 | 0.07223852 |  |  | 5001 | 0.9486139 | 0.981293 | 0.002977549 | 0.9581874 | 0.005059838 | 0.9582136 | 0.004274618 |  |  | 5225 | 0.8837886 | 0.9663752 | 0.003936573 | 0.9039346 | 0.006315252 | 0.9039389 | 0.005118793 |  |  | 5225 | 0.7782821 | 0.9150221 | 0.0060849 | 0.7897063 | 0.003720108 | 0.7896886 | 0.00612171 |  |  | 297960 | 0.8838508 | 0.8678712 | 0.01835765 | 0.8849516 | 0.007527535 | 0.88496 | 0.009235891 |  |  | 255760 | 0.7679522 | 0.7035679 | 0.008734471 | 0.772502 | 0.006131236 | 0.7725063 | 0.007252078
|  |  | 5082 | 0.9861066 | 0.9972068 | 0.0007254698 | 0.9904538 | 0.0831605 | 0.9905593 | 0.07224124 |  |  | 5006 | 0.9486139 | 0.9813197 | 0.002967667 | 0.9582071 | 0.005058478 | 0.9582332 | 0.004271243 |  |  | 5230 | 0.8827095 | 0.9663795 | 0.003934896 | 0.9039378 | 0.006315274 | 0.9039421 | 0.005118803 |  |  | 5230 | 0.7782821 | 0.9150224 | 0.00608488 | 0.7897152 | 0.003720193 | 0.7896974 | 0.006121792 |  |  | 298260 | 0.8838508 | 0.8678712 | 0.01835765 | 0.8850699 | 0.007528712 | 0.8850784 | 0.009235994 |  |  | 256060 | 0.7723031 | 0.7035679 | 0.008734471 | 0.7726169 | 0.006130133 | 0.7726212 | 0.007250731
|  |  | 5087 | 0.9861066 | 0.9972197 | 0.000723972 | 0.9904866 | 0.08316361 | 0.9905918 | 0.07224395 |  |  | 5011 | 0.9476534 | 0.9813462 | 0.002957829 | 0.9582266 | 0.00505713 | 0.9582527 | 0.004267896 |  |  | 5235 | 0.8827095 | 0.9663839 | 0.003933237 | 0.903941 | 0.006315297 | 0.9039453 | 0.005118813 |  |  | 5235 | 0.7766006 | 0.9150226 | 0.006084861 | 0.789724 | 0.003720279 | 0.7897063 | 0.006121874 |  |  | 298560 | 0.8816128 | 0.8678712 | 0.01835765 | 0.8851881 | 0.007529886 | 0.8851966 | 0.009236093 |  |  | 256360 | 0.7679522 | 0.7035679 | 0.008734471 | 0.7727316 | 0.006129025 | 0.7727359 | 0.007249379
|  |  | 5092 | 0.9852106 | 0.9972325 | 0.0007224852 | 0.9905192 | 0.08316671 | 0.9906243 | 0.07224666 |  |  | 5016 | 0.9476534 | 0.9813727 | 0.002948035 | 0.9582461 | 0.005055793 | 0.9582722 | 0.004264575 |  |  | 5240 | 0.8827095 | 0.9663882 | 0.003931597 | 0.9039442 | 0.006315319 | 0.9039484 | 0.005118823 |  |  | 5240 | 0.7766006 | 0.9150229 | 0.006084842 | 0.7897328 | 0.003720365 | 0.7897151 | 0.006121956 |  |  | 298860 | 0.8793749 | 0.8678712 | 0.01835765 | 0.8853062 | 0.007531056 | 0.8853147 | 0.009236188 |  |  | 256660 | 0.757075 | 0.7035679 | 0.008734471 | 0.7728461 | 0.006127915 | 0.7728504 | 0.007248022
|  |  | 5097 | 0.9861066 | 0.9972452 | 0.0007210094 | 0.9905517 | 0.0831698 | 0.9906566 | 0.07224935 |  |  | 5021 | 0.9476534 | 0.981399 | 0.002938284 | 0.9582655 | 0.005054469 | 0.9582915 | 0.004261281 |  |  | 5245 | 0.8837886 | 0.9663925 | 0.003929975 | 0.9039473 | 0.006315342 | 0.9039516 | 0.005118834 |  |  | 5245 | 0.7766006 | 0.9150231 | 0.006084823 | 0.7897417 | 0.003720451 | 0.7897239 | 0.006122039 |  |  | 299160 | 0.8793749 | 0.8678712 | 0.01835765 | 0.8854242 | 0.007532222 | 0.8854326 | 0.009236279 |  |  | 256960 | 0.7614259 | 0.7035679 | 0.008734471 | 0.7729605 | 0.006126802 | 0.7729647 | 0.00724666
|  |  | 5102 | 0.9870025 | 0.9972578 | 0.0007195446 | 0.9905841 | 0.08317287 | 0.9906888 | 0.07225203 |  |  | 5026 | 0.9486139 | 0.9814251 | 0.002928576 | 0.9582848 | 0.005053156 | 0.9583107 | 0.004258013 |  |  | 5250 | 0.8837886 | 0.9663967 | 0.003928372 | 0.9039505 | 0.006315365 | 0.9039547 | 0.005118844 |  |  | 5250 | 0.7766006 | 0.9150234 | 0.006084805 | 0.7897505 | 0.003720537 | 0.7897328 | 0.006122121 |  |  | 299460 | 0.8860887 | 0.8678712 | 0.01835765 | 0.885542 | 0.007533384 | 0.8855504 | 0.009236365 |  |  | 257260 | 0.7636013 | 0.7035679 | 0.008734471 | 0.7730746 | 0.006125686 | 0.7730789 | 0.007245294
|  |  | 5107 | 0.9870025 | 0.9972704 | 0.0007180905 | 0.9906163 | 0.08317594 | 0.9907209 | 0.07225471 |  |  | 5031 | 0.9486139 | 0.9814512 | 0.002918912 | 0.9583039 | 0.005051855 | 0.9583299 | 0.004254772 |  |  | 5255 | 0.8848676 | 0.966401 | 0.003926786 | 0.9039536 | 0.006315387 | 0.9039579 | 0.005118855 |  |  | 5255 | 0.7749191 | 0.9150236 | 0.006084787 | 0.7897593 | 0.003720623 | 0.7897416 | 0.006122204 |  |  | 299760 | 0.8838508 | 0.8678712 | 0.01835765 | 0.8856597 | 0.007534542 | 0.8856681 | 0.009236448 |  |  | 257560 | 0.7657767 | 0.7035679 | 0.008734471 | 0.7731886 | 0.006124566 | 0.7731928 | 0.007243923
|  |  | 5112 | 0.9861066 | 0.9972829 | 0.0007166473 | 0.9906485 | 0.083179 | 0.9907529 | 0.07225737 |  |  | 5036 | 0.9476534 | 0.9814771 | 0.002909291 | 0.958323 | 0.005050566 | 0.9583489 | 0.004251557 |  |  | 5260 | 0.8837886 | 0.9664052 | 0.003925217 | 0.9039567 | 0.00631541 | 0.903961 | 0.005118866 |  |  | 5260 | 0.7782821 | 0.9150239 | 0.00608477 | 0.7897682 | 0.00372071 | 0.7897505 | 0.006122286 |  |  | 300060 | 0.8860887 | 0.8678712 | 0.01835765 | 0.8857772 | 0.007535697 | 0.8857857 | 0.009236526 |  |  | 257860 | 0.7636013 | 0.7035679 | 0.008734471 | 0.7733023 | 0.006123444 | 0.7733066 | 0.007242548
|  |  | 5117 | 0.9852106 | 0.9972953 | 0.0007152148 | 0.9906806 | 0.08318205 | 0.9907848 | 0.07226003 |  |  | 5041 | 0.9476534 | 0.9815029 | 0.002899713 | 0.958342 | 0.005049288 | 0.9583679 | 0.004248368 |  |  | 5265 | 0.8837886 | 0.9664093 | 0.003923666 | 0.9039599 | 0.006315433 | 0.9039641 | 0.005118877 |  |  | 5265 | 0.7782821 | 0.9150241 | 0.006084752 | 0.789777 | 0.003720796 | 0.7897593 | 0.006122369 |  |  | 300360 | 0.8793749 | 0.8678712 | 0.01835765 | 0.8858946 | 0.007536847 | 0.8859031 | 0.0092366 |  |  | 258160 | 0.7657767 | 0.7035679 | 0.008734471 | 0.7734159 | 0.006122319 | 0.7734201 | 0.007241168
|  |  | 5122 | 0.9852106 | 0.9973077 | 0.0007137929 | 0.9907125 | 0.08318508 | 0.9908165 | 0.07226268 |  |  | 5046 | 0.9486139 | 0.9815285 | 0.002890179 | 0.9583609 | 0.005048021 | 0.9583868 | 0.004245205 |  |  | 5270 | 0.8837886 | 0.9664135 | 0.003922132 | 0.903963 | 0.006315455 | 0.9039673 | 0.005118889 |  |  | 5270 | 0.7749191 | 0.9150244 | 0.006084735 | 0.7897858 | 0.003720882 | 0.7897681 | 0.006122451 |  |  | 300660 | 0.8771369 | 0.8678712 | 0.01835765 | 0.8860119 | 0.007537994 | 0.8860204 | 0.00923667 |  |  | 258460 | 0.7657767 | 0.7035679 | 0.008734471 | 0.7735293 | 0.00612119 | 0.7735335 | 0.007239783
|  |  | 5127 | 0.9852106 | 0.99732 | 0.0007123816 | 0.9907443 | 0.08318811 | 0.9908482 | 0.07226532 |  |  | 5051 | 0.9476534 | 0.981554 | 0.002880686 | 0.9583797 | 0.005046766 | 0.9584055 | 0.004242068 |  |  | 5275 | 0.8837886 | 0.9664176 | 0.003920616 | 0.9039661 | 0.006315478 | 0.9039704 | 0.0051189 |  |  | 5275 | 0.7766006 | 0.9150246 | 0.006084719 | 0.7897947 | 0.003720969 | 0.789777 | 0.006122534 |  |  | 300960 | 0.8793749 | 0.8678712 | 0.01835765 | 0.8861291 | 0.007539137 | 0.8861375 | 0.009236736 |  |  | 258760 | 0.7679522 | 0.7035679 | 0.008734471 | 0.7736424 | 0.006120059 | 0.7736467 | 0.007238394
|  |  | 5132 | 0.9852106 | 0.9973322 | 0.0007109809 | 0.9907761 | 0.08319113 | 0.9908797 | 0.07226795 |  |  | 5056 | 0.9476534 | 0.9815794 | 0.002871237 | 0.9583984 | 0.005045522 | 0.9584242 | 0.004238956 |  |  | 5280 | 0.8848676 | 0.9664217 | 0.003919116 | 0.9039693 | 0.0063155 | 0.9039735 | 0.005118912 |  |  | 5280 | 0.7782821 | 0.9150248 | 0.006084702 | 0.7898035 | 0.003721055 | 0.7897858 | 0.006122617 |  |  | 301260 | 0.8838508 | 0.8678712 | 0.01835765 | 0.8862461 | 0.007540276 | 0.8862545 | 0.009236797 |  |  | 259060 | 0.7614259 | 0.7035679 | 0.008734471 | 0.7737554 | 0.006118924 | 0.7737596 | 0.007237001
|  |  | 5137 | 0.9861066 | 0.9973443 | 0.0007095907 | 0.9908077 | 0.08319414 | 0.9909111 | 0.07227057 |  |  | 5061 | 0.9486139 | 0.9816047 | 0.00286183 | 0.958417 | 0.005044289 | 0.9584428 | 0.004235869 |  |  | 5285 | 0.8837886 | 0.9664257 | 0.003917633 | 0.9039724 | 0.006315523 | 0.9039766 | 0.005118924 |  |  | 5285 | 0.7782821 | 0.9150251 | 0.006084686 | 0.7898123 | 0.003721142 | 0.7897946 | 0.0061227 |  |  | 301560 | 0.8883267 | 0.8678712 | 0.01835765 | 0.8863629 | 0.007541411 | 0.8863714 | 0.009236855 |  |  | 259360 | 0.7636013 | 0.7035679 | 0.008734471 | 0.7738683 | 0.006117787 | 0.7738724 | 0.007235603
|  |  | 5142 | 0.9852106 | 0.9973564 | 0.0007082109 | 0.9908392 | 0.08319714 | 0.9909425 | 0.07227318 |  |  | 5066 | 0.9495743 | 0.9816298 | 0.002852466 | 0.9584356 | 0.005043067 | 0.9584613 | 0.004232807 |  |  | 5290 | 0.8848676 | 0.9664298 | 0.003916167 | 0.9039755 | 0.006315546 | 0.9039797 | 0.005118936 |  |  | 5290 | 0.7799636 | 0.9150253 | 0.006084671 | 0.7898212 | 0.003721228 | 0.7898034 | 0.006122783 |  |  | 301860 | 0.8793749 | 0.8678712 | 0.01835765 | 0.8864797 | 0.007542542 | 0.8864881 | 0.009236909 |  |  | 259660 | 0.7679522 | 0.7035679 | 0.008734471 | 0.7739809 | 0.006116647 | 0.7739851 | 0.0072342
|  |  | 5147 | 0.9870025 | 0.9973684 | 0.0007068414 | 0.9908706 | 0.08320012 | 0.9909737 | 0.07227579 |  |  | 5071 | 0.9486139 | 0.9816548 | 0.002843144 | 0.958454 | 0.005041856 | 0.9584797 | 0.004229771 |  |  | 5295 | 0.8837886 | 0.9664338 | 0.003914717 | 0.9039786 | 0.006315568 | 0.9039828 | 0.005118948 |  |  | 5295 | 0.7782821 | 0.9150255 | 0.006084655 | 0.78983 | 0.003721315 | 0.7898123 | 0.006122866 |  |  | 302160 | 0.8838508 | 0.8678712 | 0.01835765 | 0.8865963 | 0.00754367 | 0.8866048 | 0.009236958 |  |  | 259960 | 0.7679522 | 0.7035679 | 0.008734471 | 0.7740933 | 0.006115504 | 0.7740975 | 0.007232794
|  |  | 5152 | 0.9852106 | 0.9973803 | 0.0007054823 | 0.9909019 | 0.0832031 | 0.9910048 | 0.07227838 |  |  | 5076 | 0.9486139 | 0.9816797 | 0.002833864 | 0.9584723 | 0.005040656 | 0.958498 | 0.004226759 |  |  | 5300 | 0.8837886 | 0.9664378 | 0.003913283 | 0.9039817 | 0.006315591 | 0.9039859 | 0.00511896 |  |  | 5300 | 0.7782821 | 0.9150258 | 0.00608464 | 0.7898388 | 0.003721402 | 0.7898211 | 0.006122949 |  |  | 302460 | 0.8816128 | 0.8678712 | 0.01835765 | 0.8867128 | 0.007544793 | 0.8867212 | 0.009237003 |  |  | 260260 | 0.7636013 | 0.7035679 | 0.008734471 | 0.7742056 | 0.006114358 | 0.7742097 | 0.007231382
|  |  | 5157 | 0.9861066 | 0.9973922 | 0.0007041334 | 0.990933 | 0.08320607 | 0.9910358 | 0.07228097 |  |  | 5081 | 0.9476534 | 0.9817045 | 0.002824626 | 0.9584906 | 0.005039467 | 0.9585162 | 0.004223772 |  |  | 5305 | 0.8837886 | 0.9664417 | 0.003911865 | 0.9039848 | 0.006315614 | 0.903989 | 0.005118972 |  |  | 5305 | 0.7782821 | 0.915026 | 0.006084625 | 0.7898476 | 0.003721488 | 0.7898299 | 0.006123032 |  |  | 302760 | 0.8883267 | 0.8678712 | 0.01835765 | 0.8868291 | 0.007545913 | 0.8868376 | 0.009237045 |  |  | 260560 | 0.7614259 | 0.7035679 | 0.008734471 | 0.7743176 | 0.006113209 | 0.7743218 | 0.007229967
|  |  | 5162 | 0.9861066 | 0.997404 | 0.0007027947 | 0.9909641 | 0.08320903 | 0.9910667 | 0.07228355 |  |  | 5086 | 0.9486139 | 0.9817291 | 0.00281543 | 0.9585087 | 0.005038289 | 0.9585343 | 0.004220809 |  |  | 5310 | 0.8848676 | 0.9664456 | 0.003910463 | 0.903987853 | 0.006315636 | 0.9039921 | 0.005118985 |  |  | 5310 | 0.7816451 | 0.9150262 | 0.00608461 | 0.7898565 | 0.003721575 | 0.7898388 | 0.006123115 |  |  | 303060 | 0.8816128 | 0.8678712 | 0.01835765 | 0.8869453 | 0.007547029 | 0.8869538 | 0.009237082 |  |  | 260860 | 0.7636013 | 0.7035679 | 0.008734471 | 0.7744295 | 0.006112057 | 0.7744336 | 0.007228547
|  |  | 5167 | 0.9861066 | 0.9974157 | 0.0007014661 | 0.9909951 | 0.08321198 | 0.9910975 | 0.07228612 |  |  | 5091 | 0.9486139 | 0.9817537 | 0.002806276 | 0.9585268 | 0.005037121 | 0.9585523 | 0.00421787 |  |  | 5315 | 0.8827095 | 0.9664495 | 0.003909077 | 0.9039909 | 0.006315659 | 0.9039952 | 0.005118998 |  |  | 5315 | 0.7782821 | 0.9150264 | 0.006084596 | 0.7898653 | 0.003721662 | 0.7898476 | 0.006123199 |  |  | 303360 | 0.8838508 | 0.8678712 | 0.01835765 | 0.8870614 | 0.007548142 | 0.8870699 | 0.009237115 |  |  | 261160 | 0.7657767 | 0.7035679 | 0.008734471 | 0.7745412 | 0.006110903 | 0.7745453 | 0.007227123
|  |  | 5172 | 0.9861066 | 0.9974274 | 0.0007001475 | 0.9910259 | 0.08321492 | 0.9911281 | 0.07228868 |  |  | 5096 | 0.9476534 | 0.9817781 | 0.002797163 | 0.9585448 | 0.005035963 | 0.9585703 | 0.004214955 |  |  | 5320 | 0.8848676 | 0.9664534 | 0.003907706 | 0.903994 | 0.006315682 | 0.9039982 | 0.005119011 |  |  | 5320 | 0.7749191 | 0.9150266 | 0.006084582 | 0.7898741 | 0.003721749 | 0.7898564 | 0.006123282 |  |  | 303660 | 0.8860887 | 0.8678712 | 0.01835765 | 0.8871773 | 0.00754925 | 0.8871858 | 0.009237144 |  |  | 261460 | 0.7636013 | 0.7035679 | 0.008734471 | 0.7746526 | 0.006109745 | 0.7746568 | 0.007225695
|  |  | 5177 | 0.9852106 | 0.997439 | 0.000698839 | 0.9910567 | 0.08321785 | 0.9911587 | 0.07229124 |  |  | 5101 | 0.9486139 | 0.9818023 | 0.002788092 | 0.9585626 | 0.005034816 | 0.9585881 | 0.004212065 |  |  | 5325 | 0.8848676 | 0.9664573 | 0.00390635 | 0.9039971 | 0.006315704 | 0.9040013 | 0.005119024 |  |  | 5325 | 0.7766006 | 0.9150269 | 0.006084568 | 0.789883 | 0.003721836 | 0.7898653 | 0.006123365 |  |  | 303960 | 0.8816128 | 0.8678712 | 0.01835765 | 0.8872931 | 0.007550355 | 0.8873016 | 0.009237169 |  |  | 261760 | 0.7701276 | 0.7035679 | 0.008734471 | 0.774764 | 0.006108585 | 0.7747681 | 0.007224262
|  |  | 5182 | 0.9870025 | 0.9974505 | 0.0006975404 | 0.9910873 | 0.08322077 | 0.9911892 | 0.07229378 |  |  | 5106 | 0.9476534 | 0.9818265 | 0.002779062 | 0.9585804 | 0.00503368 | 0.9586059 | 0.004209197 |  |  | 5330 | 0.8827095 | 0.9664611 | 0.00390501 | 0.9040002 | 0.006315727 | 0.9040044 | 0.005119037 |  |  | 5330 | 0.7782821 | 0.9150271 | 0.006084554 | 0.7898918 | 0.003721923 | 0.7898741 | 0.006123449 |  |  | 304260 | 0.8816128 | 0.8678712 | 0.01835765 | 0.8874088 | 0.007551457 | 0.8874173 | 0.00923719 |  |  | 262060 | 0.7657767 | 0.7035679 | 0.008734471 | 0.7748751 | 0.006107422 | 0.7748792 | 0.007222825
|  |  | 5187 | 0.9861066 | 0.9974619 | 0.0006962517 | 0.9911178 | 0.08322368 | 0.9912195 | 0.07229632 |  |  | 5111 | 0.9476534 | 0.9818505 | 0.002770074 | 0.9585981 | 0.005032553 | 0.9586236 | 0.004206354 |  |  | 5335 | 0.8848676 | 0.9664649 | 0.003903685 | 0.9040032 | 0.00631575 | 0.9040074 | 0.00511905 |  |  | 5335 | 0.7782821 | 0.9150273 | 0.006084541 | 0.7899006 | 0.003722011 | 0.7898829 | 0.006123533 |  |  | 304560 | 0.8816128 | 0.8678712 | 0.01835765 | 0.8875244 | 0.007552554 | 0.8875328 | 0.009237208 |  |  | 262360 | 0.7636013 | 0.7035679 | 0.008734471 | 0.774986 | 0.006106256 | 0.7749901 | 0.007221384
|  |  | 5192 | 0.9852106 | 0.9974733 | 0.0006949728 | 0.9911483 | 0.08322658 | 0.9912498 | 0.07229885 |  |  | 5116 | 0.9486139 | 0.9818744 | 0.002761126 | 0.9586158 | 0.005031437 | 0.9586412 | 0.004203534 |  |  | 5340 | 0.8859466 | 0.9664686 | 0.003902374 | 0.9040063 | 0.006315773 | 0.9040105 | 0.005119063 |  |  | 5340 | 0.7782821 | 0.9150275 | 0.006084528 | 0.7899094 | 0.003722098 | 0.7898917 | 0.006123616 |  |  | 304860 | 0.8838508 | 0.8678712 | 0.01835765 | 0.8876398 | 0.007553648 | 0.8876483 | 0.009237221 |  |  | 262660 | 0.7679522 | 0.7035679 | 0.008734471 | 0.7750968 | 0.006105088 | 0.7751008 | 0.007219939
|  |  | 5197 | 0.9852106 | 0.9974847 | 0.0006937037 | 0.9911786 | 0.08322948 | 0.9912799 | 0.07230137 |  |  | 5121 | 0.9486139 | 0.9818982 | 0.00275222 | 0.9586333 | 0.005030331 | 0.9586587 | 0.004200737 |  |  | 5345 | 0.8848676 | 0.9664724 | 0.003901079 | 0.9040093 | 0.006315795 | 0.9040135 | 0.005119077 |  |  | 5345 | 0.7799636 | 0.9150277 | 0.006084515 | 0.7899183 | 0.003722185 | 0.7899006 | 0.0061237 |  |  | 305160 | 0.8860887 | 0.8678712 | 0.01835765 | 0.887755 | 0.007554738 | 0.8877635 | 0.00923723 |  |  | 262960 | 0.7636013 | 0.7035679 | 0.008734471 | 0.7752073 | 0.006103917 | 0.7752114 | 0.007218489
|  |  | 5202 | 0.9852106 | 0.9974959 | 0.0006924444 | 0.9912088 | 0.08323236 | 0.99131 | 0.07230388 |  |  | 5126 | 0.9486139 | 0.9819219 | 0.002743355 | 0.9586507 | 0.005029235 | 0.9586761 | 0.004197963 |  |  | 5350 | 0.8848676 | 0.9664761 | 0.003899798 | 0.9040124 | 0.006315818 | 0.9040166 | 0.00511909 |  |  | 5350 | 0.7782821 | 0.9150279 | 0.006084502 | 0.7899271 | 0.003722273 | 0.7899094 | 0.006123784 |  |  | 305460 | 0.8838508 | 0.8678712 | 0.01835765 | 0.8878702 | 0.007555824 | 0.8878787 | 0.009237235 |  |  | 263260 | 0.7657767 | 0.7035679 | 0.008734471 | 0.7753177 | 0.006102743 | 0.7753218 | 0.007217036
|  |  | 5207 | 0.9870025 | 0.9975071 | 0.0006911946 | 0.9912389 | 0.08323523 | 0.9913399 | 0.07230638 |  |  | 5131 | 0.9486139 | 0.9819455 | 0.00273453 | 0.9586681 | 0.005028149 | 0.9586934 | 0.004195212 |  |  | 5355 | 0.8859466 | 0.9664798 | 0.003898531 | 0.9040154 | 0.006315841 | 0.9040196 | 0.005119104 |  |  | 5355 | 0.7799636 | 0.9150281 | 0.00608449 | 0.7899359 | 0.00372236 | 0.7899182 | 0.006123867 |  |  | 305760 | 0.8816128 | 0.8678712 | 0.01835765 | 0.8879852 | 0.007556906 | 0.8879937 | 0.009237236 |  |  | 263560 | 0.7679522 | 0.7035679 | 0.008734471 | 0.7754279 | 0.006101566 | 0.7754319 | 0.007215578
|  |  | 5212 | 0.9870025 | 0.9975182 | 0.0006899545 | 0.9912689 | 0.0832381 | 0.9913697 | 0.07230888 |  |  | 5136 | 0.9486139 | 0.9819689 | 0.002725746 | 0.9586854 | 0.005027073 | 0.9587107 | 0.004192484 |  |  | 5360 | 0.8848676 | 0.9664835 | 0.003897278 | 0.9040185 | 0.006315863 | 0.9040226 | 0.005119118 |  |  | 5360 | 0.7799636 | 0.9150283 | 0.006084478 | 0.7899447 | 0.003722448 | 0.7899271 | 0.006123951 |  |  | 306060 | 0.8816128 | 0.8678712 | 0.01835765 | 0.8881001 | 0.007557985 | 0.8881086 | 0.009237234 |  |  | 263860 | 0.7701276 | 0.7035679 | 0.008734471 | 0.7755379 | 0.006100387 | 0.7755419 | 0.007214116
|  |  | 5217 | 0.9861066 | 0.9975293 | 0.0006887239 | 0.9912988 | 0.08324095 | 0.9913994 | 0.07231136 |  |  | 5141 | 0.9486139 | 0.9819922 | 0.002717002 | 0.9587026 | 0.005026006 | 0.9587278 | 0.004189779 |  |  | 5365 | 0.8837886 | 0.9664871 | 0.00389604 | 0.9040215 | 0.006315886 | 0.9040257 | 0.005119132 |  |  | 5365 | 0.7766006 | 0.9150285 | 0.006084466 | 0.7899536 | 0.003722535 | 0.7899359 | 0.006124035 |  |  | 306360 | 0.8838508 | 0.8678712 | 0.01835765 | 0.8882149 | 0.007559061 | 0.8882234 | 0.009237227 |  |  | 264160 | 0.7679522 | 0.7035679 | 0.008734471 | 0.7756477 | 0.006099205 | 0.7756518 | 0.00721265
|  |  | 5222 | 0.9861066 | 0.9975403 | 0.0006875028 | 0.9913286 | 0.0832438 | 0.9914291 | 0.07231384 |  |  | 5146 | 0.9495743 | 0.9820154 | 0.002708299 | 0.9587197 | 0.005024949 | 0.9587449 | 0.004187095 |  |  | 5370 | 0.8859466 | 0.9664907 | 0.003894816 | 0.9040245 | 0.006315909 | 0.9040287 | 0.005119146 |  |  | 5370 | 0.7766006 | 0.9150287 | 0.006084454 | 0.7899624 | 0.003722623 | 0.7899447 | 0.006124119 |  |  | 306660 | 0.8838508 | 0.8678712 | 0.01835765 | 0.8883295 | 0.007560132 | 0.888338 | 0.009237217 |  |  | 264460 | 0.7614259 | 0.7035679 | 0.008734471 | 0.7757574 | 0.00609802 | 0.7757614 | 0.007211181
|  |  | 5227 | 0.9870025 | 0.9975512 | 0.0006862911 | 0.9913583 | 0.08324663 | 0.9914586 | 0.07231631 |  |  | 5151 | 0.9486139 | 0.9820385 | 0.002699636 | 0.9587367 | 0.005023902 | 0.9587619 | 0.004184434 |  |  | 5375 | 0.8848676 | 0.9664943 | 0.003893605 | 0.9040275 | 0.006315932 | 0.9040317 | 0.00511916 |  |  | 5375 | 0.7782821 | 0.9150289 | 0.006084442 | 0.7899712 | 0.003722711 | 0.7899535 | 0.006124203 |  |  | 306960 | 0.8816128 | 0.8678712 | 0.01835765 | 0.888444 | 0.0075612 | 0.8884525 | 0.009237202 |  |  | 264760 | 0.7636013 | 0.7035679 | 0.008734471 | 0.7758668 | 0.006096833 | 0.7758708 | 0.007209707
|  |  | 5232 | 0.9870025 | 0.9975621 | 0.0006850887 | 0.9913879 | 0.08324946 | 0.991488 | 0.07231877 |  |  | 5156 | 0.9476534 | 0.9820615 | 0.002691013 | 0.9587536 | 0.005022865 | 0.9587788 | 0.004181795 |  |  | 5380 | 0.8859466 | 0.9664979 | 0.003892408 | 0.9040306 | 0.006315954 | 0.9040347 | 0.005119175 |  |  | 5380 | 0.7782821 | 0.9150291 | 0.006084431 | 0.78998 | 0.003722799 | 0.7899624 | 0.006124287 |  |  | 307260 | 0.8793749 | 0.8678712 | 0.01835765 | 0.8885583 | 0.007562264 | 0.8885668 | 0.009237184 |  |  | 265060 | 0.7592504 | 0.7035679 | 0.008734471 | 0.7759761 | 0.006095643 | 0.7759801 | 0.007208229
|  |  | 5237 | 0.9852106 | 0.9975729 | 0.0006838957 | 0.9914174 | 0.08325228 | 0.9915173 | 0.07232123 |  |  | 5161 | 0.9486139 | 0.9820844 | 0.002682431 | 0.9587705 | 0.005021837 | 0.9587956 | 0.004179178 |  |  | 5385 | 0.8848676 | 0.9665014 | 0.003891224 | 0.9040336 | 0.006315977 | 0.9040377 | 0.005119189 |  |  | 5385 | 0.7782821 | 0.9150293 | 0.00608442 | 0.7899888 | 0.003722887 | 0.7899712 | 0.006124372 |  |  | 307560 | 0.8838508 | 0.8678712 | 0.01835765 | 0.8886726 | 0.007563325 | 0.8886811 | 0.009237162 |  |  | 265360 | 0.7614259 | 0.7035679 | 0.008734471 | 0.7760852 | 0.00609445 | 0.7760892 | 0.007206747
|  |  | 5242 | 0.9870025 | 0.9975837 | 0.000682712 | 0.9914468 | 0.08325509 | 0.9915465 | 0.07232367 |  |  | 5166 | 0.9495743 | 0.9821071 | 0.002673888 | 0.9587872 | 0.005020818 | 0.9588123 | 0.004176583 |  |  | 5390 | 0.8859466 | 0.9665049 | 0.003890054 | 0.9040366 | 0.006316 | 0.9040407 | 0.005119204 |  |  | 5390 | 0.7782821 | 0.9150295 | 0.006084409 | 0.7899977 | 0.003722975 | 0.78998 | 0.006124456 |  |  | 307860 | 0.8860887 | 0.8678712 | 0.01835765 | 0.8887867 | 0.007564382 | 0.8887952 | 0.009237136 |  |  | 265660 | 0.7614259 | 0.7035679 | 0.008734471 | 0.7761941 | 0.006093255 | 0.7761981 | 0.007205261
|  |  | 5247 | 0.9852106 | 0.9975944 | 0.0006815374 | 0.9914761 | 0.08325789 | 0.9915756 | 0.07232611 |  |  | 5171 | 0.9486139 | 0.9821297 | 0.002665384 | 0.9588039 | 0.005019808 | 0.958829 | 0.004174009 |  |  | 5395 | 0.8837886 | 0.9665084 | 0.003888897 | 0.9040396 | 0.006316022 | 0.9040438 | 0.005119218 |  |  | 5395 | 0.7816451 | 0.9150297 | 0.006084398 | 0.7900065 | 0.003723063 | 0.7899888 | 0.00612454 |  |  | 308160 | 0.8838508 | 0.8678712 | 0.01835765 | 0.8889006 | 0.007565435 | 0.8889091 | 0.009237106 |  |  | 265960 | 0.7679522 | 0.7035679 | 0.008734471 | 0.7763028 | 0.006092058 | 0.7763068 | 0.007203772
|  |  | 5252 | 0.9861066 | 0.997605 | 0.000680372 | 0.9915053 | 0.08326068 | 0.9916047 | 0.07232854 |  |  | 5176 | 0.9495743 | 0.9821523 | 0.002656921 | 0.9588205 | 0.005018808 | 0.9588456 | 0.004171457 |  |  | 5400 | 0.8859466 | 0.9665119 | 0.003887753 | 0.9040426 | 0.006316045 | 0.9040468 | 0.005119233 |  |  | 5400 | 0.7782821 | 0.9150299 | 0.006084388 | 0.7900153 | 0.003723151 | 0.7899977 | 0.006124625 |  |  | 308460 | 0.8838508 | 0.8678712 | 0.01835765 | 0.8890145 | 0.007566485 | 0.889023 | 0.009237072 |  |  | 266260 | 0.7657767 | 0.7035679 | 0.008734471 | 0.7764114 | 0.006090857 | 0.7764153 | 0.007202278
|  |  | 5257 | 0.9870025 | 0.9976155 | 0.0006792156 | 0.9915344 | 0.08326346 | 0.9916336 | 0.07233096 |  |  | 5181 | 0.9486139 | 0.9821747 | 0.002648497 | 0.958837 | 0.005017817 | 0.958862 | 0.004168926 |  |  | 5405 | 0.8848676 | 0.9665154 | 0.003886622 | 0.9040456 | 0.006316068 | 0.9040497 | 0.005119248 |  |  | 5405 | 0.7782821 | 0.91503 | 0.006084377 | 0.7900241 | 0.003723239 | 0.7900065 | 0.006124709 |  |  | 308760 | 0.8838508 | 0.8678712 | 0.01835765 | 0.8891282 | 0.007567531 | 0.8891367 | 0.009237034 |  |  | 266560 | 0.7679522 | 0.7035679 | 0.008734471 | 0.7765197 | 0.006089655 | 0.7765237 | 0.007200781
|  |  | 5262 | 0.9861066 | 0.997626 | 0.0006780683 | 0.9915634 | 0.08326623 | 0.9916624 | 0.07233338 |  |  | 5186 | 0.9486139 | 0.982197 | 0.002640112 | 0.9588535 | 0.005016835 | 0.9588785 | 0.004166416 |  |  | 5410 | 0.8848676 | 0.9665188 | 0.003885504 | 0.9040486 | 0.006316091 | 0.9040527 | 0.005119263 |  |  | 5410 | 0.7799636 | 0.9150302 | 0.006084367 | 0.790033 | 0.003723327 | 0.7900153 | 0.006124794 |  |  | 309060 | 0.8860887 | 0.8678712 | 0.01835765 | 0.8892418 | 0.007568573 | 0.8892503 | 0.009236993 |  |  | 266860 | 0.7636013 | 0.7035679 | 0.008734471 | 0.7766279 | 0.00608845 | 0.7766318 | 0.00719928
|  |  | 5267 | 0.9870025 | 0.9976365 | 0.0006769299 | 0.9915922 | 0.08326899 | 0.9916911 | 0.07233578 |  |  | 5191 | 0.9495743 | 0.9822191 | 0.002631767 | 0.9588698 | 0.005015863 | 0.9588948 | 0.004163928 |  |  | 5415 | 0.8848676 | 0.9665222 | 0.003884398 | 0.9040516 | 0.006316113 | 0.9040557 | 0.005119278 |  |  | 5415 | 0.7799636 | 0.9150304 | 0.006084357 | 0.7900418 | 0.003723415 | 0.7900241 | 0.006124878 |  |  | 309360 | 0.8838508 | 0.8678712 | 0.01835765 | 0.8893552 | 0.007569612 | 0.8893637 | 0.009236947 |  |  | 267160 | 0.7592504 | 0.7035679 | 0.008734471 | 0.7767359 | 0.006087242 | 0.7767398 | 0.007197775
|  |  | 5272 | 0.9861066 | 0.9976469 | 0.0006758005 | 0.991621 | 0.08327174 | 0.9917197 | 0.07233818 |  |  | 5196 | 0.9486139 | 0.9822412 | 0.00262346 | 0.9588861 | 0.005014899 | 0.958911 | 0.004161459 |  |  | 5420 | 0.8859466 | 0.9665256 | 0.003883305 | 0.9040546 | 0.006316136 | 0.9040587 | 0.005119293 |  |  | 5420 | 0.7799636 | 0.9150306 | 0.006084348 | 0.7900506 | 0.003723504 | 0.7900329 | 0.006124963 |  |  | 309660 | 0.8838508 | 0.8678712 | 0.01835765 | 0.8894685 | 0.007570647 | 0.889477 | 0.009236898 |  |  | 267460 | 0.7548995 | 0.7035679 | 0.008734471 | 0.7768437 | 0.006086032 | 0.7768476 | 0.007196266
|  |  | 5277 | 0.9870025 | 0.9976572 | 0.0006746799 | 0.9916497 | 0.08327449 | 0.9917482 | 0.07234057 |  |  | 5201 | 0.9486139 | 0.9822632 | 0.002615193 | 0.9589023 | 0.005013943 | 0.9589272 | 0.004159012 |  |  | 5425 | 0.8837886 | 0.9665289 | 0.003882224 | 0.9040575 | 0.006316159 | 0.9040617 | 0.005119309 |  |  | 5425 | 0.7782821 | 0.9150308 | 0.006084338 | 0.7900594 | 0.003723592 | 0.7900418 | 0.006125048 |  |  | 309960 | 0.8860887 | 0.8678712 | 0.01835765 | 0.8895817 | 0.007571679 | 0.8895902 | 0.009236845 |  |  | 267760 | 0.7657767 | 0.7035679 | 0.008734471 | 0.7769514 | 0.006084819 | 0.7769553 | 0.007194753
|  |  | 5282 | 0.9861066 | 0.9976674 | 0.0006735681 | 0.9916783 | 0.08327723 | 0.9917766 | 0.07234295 |  |  | 5206 | 0.9505348 | 0.982285 | 0.002606964 | 0.9589184 | 0.005012997 | 0.9589433 | 0.004156585 |  |  | 5430 | 0.8848676 | 0.9665323 | 0.003881156 | 0.9040605 | 0.006316182 | 0.9040647 | 0.005119324 |  |  | 5430 | 0.7766006 | 0.9150309 | 0.006084329 | 0.7900682 | 0.003723681 | 0.7900506 | 0.006125133 |  |  | 310260 | 0.8928025 | 0.8678712 | 0.01835765 | 0.8896948 | 0.007572707 | 0.8897033 | 0.009236788 |  |  | 268060 | 0.7592504 | 0.7035679 | 0.008734471 | 0.7770588 | 0.006083604 | 0.7770627 | 0.007193237
|  |  | 5287 | 0.9870025 | 0.9976776 | 0.0006724651 | 0.9917068 | 0.08327995 | 0.9918049 | 0.07234533 |  |  | 5211 | 0.9505348 | 0.9823068 | 0.002598775 | 0.9589345 | 0.00501206 | 0.9589593 | 0.004154179 |  |  | 5435 | 0.8837886 | 0.9665356 | 0.003880099 | 0.9040635 | 0.006316205 | 0.9040676 | 0.005119339 |  |  | 5435 | 0.7816451 | 0.9150311 | 0.006084319 | 0.790077 | 0.003723769 | 0.7900594 | 0.006125218 |  |  | 310560 | 0.8883267 | 0.8678712 | 0.01835765 | 0.8898077 | 0.007573732 | 0.8898162 | 0.009236728 |  |  | 268360 | 0.7614259 | 0.7035679 | 0.008734471 | 0.7771661 | 0.006082386 | 0.77717 | 0.007191717
|  |  | 5292 | 0.9861066 | 0.9976878 | 0.0006713707 | 0.9917352 | 0.08328267 | 0.9918331 | 0.07234769 |  |  | 5216 | 0.9486139 | 0.9823284 | 0.002590624 | 0.9589504 | 0.005011131 | 0.9589752 | 0.004151792 |  |  | 5440 | 0.8848676 | 0.9665389 | 0.003879055 | 0.9040665 | 0.006316227 | 0.9040706 | 0.005119355 |  |  | 5440 | 0.7766006 | 0.9150313 | 0.00608431 | 0.7900859 | 0.003723858 | 0.7900682 | 0.006125302 |  |  | 310860 | 0.8838508 | 0.8678712 | 0.01835765 | 0.8899205 | 0.007574753 | 0.889929 | 0.009236664 |  |  | 268660 | 0.7657767 | 0.7035679 | 0.008734471 | 0.7772732 | 0.006081166 | 0.7772771 | 0.007190193
|  |  | 5297 | 0.9878985 | 0.9976979 | 0.000670285 | 0.9917635 | 0.08328538 | 0.9918612 | 0.07235005 |  |  | 5221 | 0.9476534 | 0.9823499 | 0.002582511 | 0.9589663 | 0.00501021 | 0.9589911 | 0.004149426 |  |  | 5445 | 0.8848676 | 0.9665421 | 0.003878022 | 0.9040694 | 0.00631625 | 0.9040735 | 0.005119371 |  |  | 5445 | 0.7799636 | 0.9150315 | 0.006084301 | 0.7900947 | 0.003723947 | 0.790077 | 0.006125387 |  |  | 311160 | 0.8860887 | 0.8678712 | 0.01835765 | 0.8900332 | 0.007575771 | 0.8900417 | 0.009236596 |  |  | 268960 | 0.7657767 | 0.7035679 | 0.008734471 | 0.7773801 | 0.006079944 | 0.777384 | 0.007188665
|  |  | 5302 | 0.9870025 | 0.9977079 | 0.0006692079 | 0.9917917 | 0.08328808 | 0.9918892 | 0.0723524 |  |  | 5226 | 0.9486139 | 0.9823713 | 0.002574437 | 0.9589821 | 0.005009298 | 0.9590068 | 0.00414708 |  |  | 5450 | 0.8859466 | 0.9665454 | 0.003877001 | 0.9040724 | 0.006316273 | 0.9040765 | 0.005119387 |  |  | 5450 | 0.7799636 | 0.9150316 | 0.006084293 | 0.7901035 | 0.003724035 | 0.7900859 | 0.006125473 |  |  | 311460 | 0.8860887 | 0.8678712 | 0.01835765 | 0.8901457 | 0.007576785 | 0.8901543 | 0.009236524 |  |  | 269260 | 0.7657767 | 0.7035679 | 0.008734471 | 0.7774869 | 0.006078719 | 0.7774907 | 0.007187134
|  |  | 5307 | 0.9861066 | 0.9977179 | 0.0006681393 | 0.9918198 | 0.08329077 | 0.9919172 | 0.07235475 |  |  | 5231 | 0.9486139 | 0.9823927 | 0.002566401 | 0.9589978 | 0.005008395 | 0.9590225 | 0.004144753 |  |  | 5455 | 0.8848676 | 0.9665486 | 0.003875992 | 0.9040753 | 0.006316296 | 0.9040795 | 0.005119402 |  |  | 5455 | 0.7782821 | 0.9150318 | 0.006084284 | 0.7901123 | 0.003724124 | 0.7900947 | 0.006125558 |  |  | 311760 | 0.8883267 | 0.8678712 | 0.01835765 | 0.8902581 | 0.007577795 | 0.8902667 | 0.009236448 |  |  | 269560 | 0.7636013 | 0.7035679 | 0.008734471 | 0.7775934 | 0.006077492 | 0.7775973 | 0.0071856
|  |  | 5312 | 0.9852106 | 0.9977278 | 0.0006670792 | 0.9918478 | 0.08329345 | 0.991945 | 0.07235708 |  |  | 5236 | 0.9486139 | 0.9824139 | 0.002558403 | 0.9590135 | 0.0050075 | 0.9590382 | 0.004142446 |  |  | 5460 | 0.8837886 | 0.9665518 | 0.003874994 | 0.9040783 | 0.006316318 | 0.9040824 | 0.005119418 |  |  | 5460 | 0.7766006 | 0.915032 | 0.006084276 | 0.7901211 | 0.003724213 | 0.7901035 | 0.006125643 |  |  | 312060 | 0.8838508 | 0.8678712 | 0.01835765 | 0.8903704 | 0.007578802 | 0.890379 | 0.009236369 |  |  | 269860 | 0.7657767 | 0.7035679 | 0.008734471 | 0.7776998 | 0.006076263 | 0.7777036 | 0.007184061
|  |  | 5317 | 0.9861066 | 0.9977376 | 0.0006660275 | 0.9918757 | 0.08329613 | 0.9919727 | 0.07235941 |  |  | 5241 | 0.9495743 | 0.982435 | 0.002550443 | 0.9590291 | 0.005006613 | 0.9590537 | 0.004140159 |  |  | 5465 | 0.8859466 | 0.966555 | 0.003874008 | 0.9040812 | 0.006316341 | 0.9040854 | 0.005119434 |  |  | 5520 | 0.7816451 | 0.9150338 | 0.006084186 | 0.7902269 | 0.003725285 | 0.7902093 | 0.00612667 |  |  | 312360 | 0.8838508 | 0.8678712 | 0.01835765 | 0.8904826 | 0.007579805 | 0.8904911 | 0.009236286 |  |  | 270160 | 0.7614259 | 0.7035679 | 0.008734471 | 0.777806 | 0.006075031 | 0.7778098 | 0.007182519
|  |  | 5322 | 0.9861066 | 0.9977474 | 0.0006649842 | 0.9919035 | 0.08329879 | 0.9920003 | 0.07236173 |  |  | 5246 | 0.9486139 | 0.982456 | 0.002542521 | 0.9590446 | 0.005005735 | 0.9590692 | 0.004137891 |  |  | 5470 | 0.8848676 | 0.9665581 | 0.003873032 | 0.9040842 | 0.006316364 | 0.9040883 | 0.005119451 |  |  | 5580 | 0.7799636 | 0.9150355 | 0.006084115 | 0.7903326 | 0.003726367 | 0.790315 | 0.006127707 |  |  | 312660 | 0.8883267 | 0.8678712 | 0.01835765 | 0.8905946 | 0.007580805 | 0.8906031 | 0.009236199 |  |  | 270460 | 0.7614259 | 0.7035679 | 0.008734471 | 0.777912 | 0.006073797 | 0.7779158 | 0.007180974
|  |  | 5327 | 0.9870025 | 0.9977572 | 0.0006639492 | 0.9919312 | 0.08330145 | 0.9920279 | 0.07236404 |  |  | 5251 | 0.9505348 | 0.9824768 | 0.002534637 | 0.95906 | 0.005004865 | 0.9590846 | 0.004135642 |  |  | 5475 | 0.8848676 | 0.9665613 | 0.003872068 | 0.9040871 | 0.006316387 | 0.9040912 | 0.005119467 |  |  | 5640 | 0.7782821 | 0.915037 | 0.006084058 | 0.7904382 | 0.003727458 | 0.7904207 | 0.006128754 |  |  | 312960 | 0.8883267 | 0.8678712 | 0.01835765 | 0.8907065 | 0.007581802 | 0.8907151 | 0.009236109 |  |  | 270760 | 0.7679522 | 0.7035679 | 0.008734471 | 0.7780179 | 0.00607256 | 0.7780217 | 0.007179425
|  |  | 5332 | 0.9852106 | 0.9977668 | 0.0006629224 | 0.9919588 | 0.0833041 | 0.9920553 | 0.07236634 |  |  | 5256 | 0.9495743 | 0.9824976 | 0.002526791 | 0.9590753 | 0.005004002 | 0.9590999 | 0.004133412 |  |  | 5480 | 0.8859466 | 0.9665644 | 0.003871115 | 0.9040901 | 0.00631641 | 0.9040942 | 0.005119483 |  |  | 5700 | 0.7816451 | 0.9150383 | 0.006084013 | 0.7905438 | 0.003728559 | 0.7905263 | 0.006129809 |  |  | 313260 | 0.8860887 | 0.8678712 | 0.01835765 | 0.8908183 | 0.007582795 | 0.8908268 | 0.009236015 |  |  | 271060 | 0.7679522 | 0.7035679 | 0.008734471 | 0.7781236 | 0.006071322 | 0.7781273 | 0.007177872
|  |  | 5337 | 0.9861066 | 0.9977765 | 0.0006619038 | 0.9919863 | 0.08330674 | 0.9920826 | 0.07236864 |  |  | 5261 | 0.9505348 | 0.9825183 | 0.002518982 | 0.9590906 | 0.005003148 | 0.9591151 | 0.004131201 |  |  | 5485 | 0.8859466 | 0.9665675 | 0.003870172 | 0.904093 | 0.006316432 | 0.9040971 | 0.0051195 |  |  | 5760 | 0.7816451 | 0.9150395 | 0.006083977 | 0.7906493 | 0.003729669 | 0.7906319 | 0.006130874 |  |  | 313560 | 0.8860887 | 0.8678712 | 0.01835765 | 0.8909299 | 0.007583784 | 0.8909385 | 0.009235917 |  |  | 271360 | 0.7679522 | 0.7035679 | 0.008734471 | 0.7782291 | 0.006070081 | 0.7782328 | 0.007176316
|  |  | 5342 | 0.9861066 | 0.997786 | 0.0006608934 | 0.9920137 | 0.08330937 | 0.9921099 | 0.07237093 |  |  | 5266 | 0.9486139 | 0.9825389 | 0.002511211 | 0.9591058 | 0.005002302 | 0.9591303 | 0.004129009 |  |  | 5490 | 0.8848676 | 0.9665706 | 0.003869241 | 0.9040959 | 0.006316455 | 0.9041 | 0.005119516 |  |  | 5820 | 0.7782821 | 0.9150405 | 0.006083948 | 0.7907548 | 0.003730789 | 0.7907374 | 0.006131949 |  |  | 313860 | 0.8905646 | 0.8678712 | 0.01835765 | 0.8910414 | 0.00758477 | 0.89105 | 0.009235815 |  |  | 271660 | 0.7744785 | 0.7035679 | 0.008734471 | 0.7783344 | 0.006068838 | 0.7783381 | 0.007174756
|  |  | 5347 | 0.9861066 | 0.9977955 | 0.0006598911 | 0.9920411 | 0.08331199 | 0.992137 | 0.07237321 |  |  | 5271 | 0.9495743 | 0.9825594 | 0.002503476 | 0.9591209 | 0.005001464 | 0.9591454 | 0.004126835 |  |  | 5495 | 0.8848676 | 0.9665736 | 0.003868319 | 0.9040989 | 0.006316478 | 0.9041029 | 0.005119533 |  |  | 5880 | 0.7833266 | 0.9150414 | 0.006083926 | 0.7908602 | 0.003731918 | 0.7908428 | 0.006133032 |  |  | 314160 | 0.8860887 | 0.8678712 | 0.01835765 | 0.8911528 | 0.007585753 | 0.8911614 | 0.00923571 |  |  | 271960 | 0.7657767 | 0.7035679 | 0.008734471 | 0.7784395 | 0.006067592 | 0.7784433 | 0.007173193
|  |  | 5352 | 0.9878985 | 0.997805 | 0.0006588969 | 0.9920683 | 0.0833146 | 0.9921641 | 0.07237549 |  |  | 5276 | 0.9486139 | 0.9825797 | 0.002495779 | 0.959136 | 0.005000633 | 0.9591604 | 0.00412468 |  |  | 5500 | 0.8870256 | 0.9665766 | 0.003867409 | 0.9041018 | 0.006316501 | 0.9041059 | 0.005119549 |  |  | 5940 | 0.7833266 | 0.9150423 | 0.006083909 | 0.7909656 | 0.003733057 | 0.7909482 | 0.006134125 |  |  | 314460 | 0.8883267 | 0.8678712 | 0.01835765 | 0.8912641 | 0.007586732 | 0.8912727 | 0.009235601 |  |  | 272260 | 0.7614259 | 0.7035679 | 0.008734471 | 0.7785445 | 0.006066345 | 0.7785482 | 0.007171627
|  |  | 5357 | 0.9870025 | 0.9978144 | 0.0006579106 | 0.9920954 | 0.08331721 | 0.9921911 | 0.07237775 |  |  | 5281 | 0.9486139 | 0.9826 | 0.002488119 | 0.9591509 | 0.00499981 | 0.9591753 | 0.004122543 |  |  | 5505 | 0.8848676 | 0.9665797 | 0.003866509 | 0.9041047 | 0.006316524 | 0.9041088 | 0.005119566 |  |  | 6000 | 0.7816451 | 0.915043 | 0.006083895 | 0.7910709 | 0.003734205 | 0.7910535 | 0.006135226 |  |  | 314760 | 0.8883267 | 0.8678712 | 0.01835765 | 0.8913752 | 0.007587708 | 0.8913838 | 0.009235489 |  |  | 272560 | 0.7679522 | 0.7035679 | 0.008734471 | 0.7786493 | 0.006065095 | 0.778653 | 0.007170057
|  |  | 5362 | 0.9861066 | 0.9978238 | 0.0006569323 | 0.9921225 | 0.0833198 | 0.9922179 | 0.07238001 |  |  | 5286 | 0.9495743 | 0.9826202 | 0.002480496 | 0.9591658 | 0.004998995 | 0.9591902 | 0.004120425 |  |  | 5510 | 0.8848676 | 0.9665826 | 0.003865619 | 0.9041076 | 0.006316547 | 0.9041117 | 0.005119583 |  |  | 6060 | 0.7833266 | 0.9150436 | 0.006083884 | 0.7911761 | 0.003735362 | 0.7911588 | 0.006136337 |  |  | 315060 | 0.8928025 | 0.8678712 | 0.01835765 | 0.8914862 | 0.00758868 | 0.8914948 | 0.009235373 |  |  | 272860 | 0.7723031 | 0.7035679 | 0.008734471 | 0.7787539 | 0.006063843 | 0.7787576 | 0.007168484
|  |  | 5367 | 0.9870025 | 0.9978331 | 0.0006559618 | 0.9921494 | 0.08332239 | 0.9922447 | 0.07238226 |  |  | 5291 | 0.9495743 | 0.9826403 | 0.00247291 | 0.9591807 | 0.004998188 | 0.959205 | 0.004118324 |  |  | 5515 | 0.8859466 | 0.9665856 | 0.003864739 | 0.9041105 | 0.006316569 | 0.9041146 | 0.0051196 |  |  | 6120 | 0.7833266 | 0.9150442 | 0.006083876 | 0.7912813 | 0.003736528 | 0.791264 | 0.006137457 |  |  | 315360 | 0.8883267 | 0.8678712 | 0.01835765 | 0.8915971 | 0.007589649 | 0.8916057 | 0.009235253 |  |  | 273160 | 0.7679522 | 0.7035679 | 0.008734471 | 0.7788583 | 0.006062588 | 0.778862 | 0.007166907
|  |  | 5372 | 0.9887945 | 0.9978423 | 0.0006549992 | 0.9921763 | 0.08332497 | 0.9922714 | 0.07238451 |  |  | 5296 | 0.9495743 | 0.9826602 | 0.002465361 | 0.9591954 | 0.004997388 | 0.9592197 | 0.004116241 |  |  | 5520 | 0.8837886 | 0.9665886 | 0.003863869 | 0.9041134 | 0.006316592 | 0.9041175 | 0.005119617 |  |  | 6180 | 0.7866895 | 0.9150447 | 0.00608387 | 0.7913864 | 0.003737703 | 0.7913692 | 0.006138586 |  |  | 315660 | 0.8905646 | 0.8678712 | 0.01835765 | 0.8917079 | 0.007590614 | 0.8917164 | 0.00923513 |  |  | 273460 | 0.7679522 | 0.7035679 | 0.008734471 | 0.7789626 | 0.006061332 | 0.7789663 | 0.007165328
|  |  | 5377 | 0.9861066 | 0.9978515 | 0.0006540444 | 0.9922031 | 0.08332754 | 0.992298 | 0.07238675 |  |  | 5301 | 0.9495743 | 0.9826801 | 0.002457848 | 0.9592101 | 0.004996596 | 0.9592344 | 0.004114177 |  |  | 5525 | 0.8848676 | 0.9665915 | 0.003863009 | 0.9041163 | 0.006316615 | 0.9041204 | 0.005119634 |  |  | 6240 | 0.785008 | 0.9150452 | 0.006083865 | 0.7914915 | 0.003738888 | 0.7914743 | 0.006139724 |  |  | 315960 | 0.8860887 | 0.8678712 | 0.01835765 | 0.8918185 | 0.007591576 | 0.8918271 | 0.009235003 |  |  | 273760 | 0.7657767 | 0.7035679 | 0.008734471 | 0.7790667 | 0.006060073 | 0.7790704 | 0.007163744
|  |  | 5382 | 0.9870025 | 0.9978606 | 0.0006530973 | 0.9922297 | 0.0833301 | 0.9923245 | 0.07238897 |  |  | 5306 | 0.9495743 | 0.9826999 | 0.002450371 | 0.9592247 | 0.004995811 | 0.959249 | 0.004112129 |  |  | 5530 | 0.8870256 | 0.9665944 | 0.003862159 | 0.9041192 | 0.006316638 | 0.9041233 | 0.005119651 |  |  | 6300 | 0.785008 | 0.9150456 | 0.006083861 | 0.7915965 | 0.003740082 | 0.7915793 | 0.006140871 |  |  | 316260 | 0.8860887 | 0.8678712 | 0.01835765 | 0.891929 | 0.007592535 | 0.8919376 | 0.009234873 |  |  | 274060 | 0.7657767 | 0.7035679 | 0.008734471 | 0.7791706 | 0.006058813 | 0.7791743 | 0.007162158
|  |  | 5387 | 0.9870025 | 0.9978697 | 0.0006521579 | 0.9922563 | 0.08333266 | 0.9923509 | 0.0723912 |  |  | 5311 | 0.9476534 | 0.9827195 | 0.002442931 | 0.9592392 | 0.004995033 | 0.9592635 | 0.0041101 |  |  | 5535 | 0.8859466 | 0.9665973 | 0.003861319 | 0.9041221 | 0.006316661 | 0.9041262 | 0.005119668 |  |  | 6360 | 0.7866895 | 0.915046 | 0.006083858 | 0.7917015 | 0.003741284 | 0.7916843 | 0.006142027 |  |  | 316560 | 0.8860887 | 0.8678712 | 0.01835765 | 0.8920394 | 0.00759349 | 0.8920479 | 0.009234739 |  |  | 274360 | 0.7657767 | 0.7035679 | 0.008734471 | 0.7792743 | 0.00605755 | 0.779278 | 0.007160568
|  |  | 5392 | 0.9861066 | 0.9978787 | 0.0006512261 | 0.9922828 | 0.0833352 | 0.9923772 | 0.07239341 |  |  | 5316 | 0.9486139 | 0.9827391 | 0.002435527 | 0.9592537 | 0.004994263 | 0.9592779 | 0.004108088 |  |  | 5540 | 0.8848676 | 0.9666002 | 0.003860488 | 0.904125 | 0.006316684 | 0.9041291 | 0.005119685 |  |  | 6420 | 0.785008 | 0.9150463 | 0.006083856 | 0.7918063 | 0.003742496 | 0.7917892 | 0.006143192 |  |  | 316860 | 0.8860887 | 0.8678712 | 0.01835765 | 0.8921496 | 0.007594442 | 0.8921582 | 0.009234601 |  |  | 274660 | 0.7636013 | 0.7035679 | 0.008734471 | 0.7793779 | 0.006056285 | 0.7793816 | 0.007158975
|  |  | 5397 | 0.9861066 | 0.9978877 | 0.0006503019 | 0.9923092 | 0.08333774 | 0.9924034 | 0.07239562 |  |  | 5321 | 0.9486139 | 0.9827586 | 0.002428159 | 0.9592681 | 0.0049935 | 0.9592923 | 0.004106093 |  |  | 5545 | 0.8859466 | 0.966603 | 0.003859667 | 0.9041279 | 0.006316707 | 0.904132 | 0.005119703 |  |  | 6480 | 0.785008 | 0.9150466 | 0.006083855 | 0.7919112 | 0.003743717 | 0.7918941 | 0.006144365 |  |  | 317160 | 0.8972784 | 0.8678712 | 0.01835765 | 0.8922598 | 0.007595391 | 0.8922683 | 0.00923446 |  |  | 274960 | 0.7679522 | 0.7035679 | 0.008734471 | 0.7794813 | 0.006055018 | 0.7794849 | 0.007157379
|  |  | 5402 | 0.9870025 | 0.9978966 | 0.0006493852 | 0.9923355 | 0.08334027 | 0.9924295 | 0.07239782 |  |  | 5326 | 0.9505348 | 0.982778 | 0.002420827 | 0.9592824 | 0.004992745 | 0.9593066 | 0.004104115 |  |  | 5550 | 0.8859466 | 0.9666059 | 0.003858855 | 0.9041308 | 0.006316729 | 0.9041349 | 0.00511972 |  |  | 6540 | 0.7866895 | 0.9150468 | 0.006083854 | 0.792016 | 0.003744946 | 0.7919989 | 0.006145548 |  |  | 317460 | 0.8883267 | 0.8678712 | 0.01835765 | 0.8923698 | 0.007596336 | 0.8923783 | 0.009234315 |  |  | 275260 | 0.7657767 | 0.7035679 | 0.008734471 | 0.7795845 | 0.006053749 | 0.7795881 | 0.007155779
|  |  | 5407 | 0.9870025 | 0.9979055 | 0.000648476 | 0.9923617 | 0.08334279 | 0.9924556 | 0.07240001 |  |  | 5331 | 0.9495743 | 0.9827972 | 0.002413531 | 0.9592967 | 0.004991996 | 0.9593208 | 0.004102154 |  |  | 5555 | 0.8848676 | 0.9666087 | 0.003858052 | 0.9041337 | 0.006316752 | 0.9041377 | 0.005119738 |  |  | 6600 | 0.7866895 | 0.9150471 | 0.006083853 | 0.7921207 | 0.003746185 | 0.7921036 | 0.006146739 |  |  | 317760 | 0.8860887 | 0.8678712 | 0.01835765 | 0.8924796 | 0.007597278 | 0.8924882 | 0.009234167 |  |  | 275560 | 0.7723031 | 0.7035679 | 0.008734471 | 0.7796876 | 0.006052478 | 0.7796912 | 0.007154176
|  |  | 5412 | 0.9861066 | 0.9979143 | 0.0006475743 | 0.9923878 | 0.08334531 | 0.9924815 | 0.0724022 |  |  | 5336 | 0.9495743 | 0.9828164 | 0.002406271 | 0.9593109 | 0.004991255 | 0.959335 | 0.00410021 |  |  | 5560 | 0.8870256 | 0.9666115 | 0.003857259 | 0.9041366 | 0.006316775 | 0.9041406 | 0.005119755 |  |  | 6660 | 0.7866895 | 0.9150473 | 0.006083853 | 0.7922254 | 0.003747432 | 0.7922083 | 0.006147939 |  |  | 318060 | 0.8883267 | 0.8678712 | 0.01835765 | 0.8925894 | 0.007598216 | 0.8925979 | 0.009234015 |  |  | 275860 | 0.7657767 | 0.7035679 | 0.008734471 | 0.7797904 | 0.006051205 | 0.779794 | 0.007152571
|  |  | 5417 | 0.9870025 | 0.9979231 | 0.0006466799 | 0.9924139 | 0.08334781 | 0.9925074 | 0.07240438 |  |  | 5341 | 0.9495743 | 0.9828355 | 0.002399046 | 0.959325 | 0.00499052 | 0.9593491 | 0.004098282 |  |  | 5565 | 0.8859466 | 0.9666142 | 0.003856475 | 0.9041394 | 0.006316798 | 0.9041435 | 0.005119773 |  |  | 6720 | 0.7900525 | 0.9150474 | 0.006083853 | 0.79233 | 0.003748688 | 0.792313 | 0.006149148 |  |  | 318360 | 0.8883267 | 0.8678712 | 0.01835765 | 0.892699 | 0.007599151 | 0.8927076 | 0.00923386 |  |  | 276160 | 0.7657767 | 0.7035679 | 0.008734471 | 0.7798931 | 0.00604993 | 0.7798967 | 0.007150962
|  |  | 5422 | 0.9870025 | 0.9979318 | 0.0006457928 | 0.9924398 | 0.08335031 | 0.9925331 | 0.07240655 |  |  | 5346 | 0.9486139 | 0.9828545 | 0.002391857 | 0.9593391 | 0.004989793 | 0.9593631 | 0.004096372 |  |  | 5570 | 0.8859466 | 0.966617 | 0.003855699 | 0.9041423 | 0.006316821 | 0.9041464 | 0.00511979 |  |  | 6780 | 0.788371 | 0.9150476 | 0.006083853 | 0.7924345 | 0.003749953 | 0.7924175 | 0.006150365 |  |  | 318660 | 0.8860887 | 0.8678712 | 0.01835765 | 0.8928085 | 0.007600083 | 0.8928171 | 0.009233701 |  |  | 276460 | 0.7701276 | 0.7035679 | 0.008734471 | 0.7799957 | 0.006048652 | 0.7799993 | 0.00714935
|  |  | 5427 | 0.9861066 | 0.9979405 | 0.000644913 | 0.9924657 | 0.08335279 | 0.9925588 | 0.07240871 |  |  | 5351 | 0.9476534 | 0.9828734 | 0.002384704 | 0.9593531 | 0.004989072 | 0.9593771 | 0.004094478 |  |  | 5575 | 0.8859466 | 0.9666197 | 0.003854933 | 0.9041452 | 0.006316844 | 0.9041492 | 0.005119808 |  |  | 7080 | 0.7866895 | 0.9150482 | 0.006083853 | 0.7929564 | 0.003756406 | 0.7929396 | 0.00615658 |  |  | 318960 | 0.8838508 | 0.8678712 | 0.01835765 | 0.8929179 | 0.007601011 | 0.8929264 | 0.009233539 |  |  | 276760 | 0.7679522 | 0.7035679 | 0.008734471 | 0.780098 | 0.006047373 | 0.7801016 | 0.007147734
|  |  | 5432 | 0.9861066 | 0.9979491 | 0.0006440405 | 0.9924914 | 0.08335528 | 0.9925844 | 0.07241087 |  |  | 5356 | 0.9505348 | 0.9828922 | 0.002377585 | 0.959367 | 0.004988359 | 0.959391 | 0.0040926 |  |  | 5580 | 0.8848676 | 0.9666225 | 0.003854175 | 0.9041481 | 0.006316867 | 0.9041521 | 0.005119826 |  |  | 7380 | 0.7900525 | 0.9150485 | 0.006083854 | 0.7934769 | 0.003763072 | 0.7934602 | 0.006163006 |  |  | 319260 | 0.8883267 | 0.8678712 | 0.01835765 | 0.8930271 | 0.007601936 | 0.8930357 | 0.009233373 |  |  | 277060 | 0.7657767 | 0.7035679 | 0.008734471 | 0.7802002 | 0.006046092 | 0.7802038 | 0.007146116
|  |  | 5437 | 0.9870025 | 0.9979577 | 0.0006431751 | 0.9925171 | 0.08335775 | 0.9926099 | 0.07241302 |  |  | 5361 | 0.9486139 | 0.9829109 | 0.002370502 | 0.9593808 | 0.004987652 | 0.9594048 | 0.004090738 |  |  | 5585 | 0.8859466 | 0.9666252 | 0.003853426 | 0.9041509 | 0.00631689 | 0.904155 | 0.005119844 |  |  | 7680 | 0.7900525 | 0.9150486 | 0.006083855 | 0.7939959 | 0.003769944 | 0.7939794 | 0.006169639 |  |  | 319560 | 0.8905646 | 0.8678712 | 0.01835765 | 0.8931362 | 0.007602858 | 0.8931448 | 0.009233204 |  |  | 277360 | 0.776654 | 0.7035679 | 0.008734471 | 0.7803022 | 0.006044809 | 0.7803058 | 0.007144495
|  |  | 5442 | 0.9878985 | 0.9979662 | 0.0006423168 | 0.9925427 | 0.08336021 | 0.9926353 | 0.07241516 |  |  | 5366 | 0.9495743 | 0.9829295 | 0.002363454 | 0.9593946 | 0.004986952 | 0.9594186 | 0.004088892 |  |  | 5590 | 0.8859466 | 0.9666278 | 0.003852686 | 0.9041538 | 0.006316913 | 0.9041578 | 0.005119862 |  |  | 7980 | 0.7934154 | 0.9150487 | 0.006083856 | 0.7945136 | 0.003777017 | 0.7944972 | 0.006176473 |  |  | 319860 | 0.8883267 | 0.8678712 | 0.01835765 | 0.8932452 | 0.007603777 | 0.8932538 | 0.009233031 |  |  | 277660 | 0.7657767 | 0.7035679 | 0.008734471 | 0.7804041 | 0.006043524 | 0.7804076 | 0.00714287
|  |  | 5447 | 0.9878985 | 0.9979747 | 0.0006414656 | 0.9925682 | 0.08336267 | 0.9926606 | 0.0724173 |  |  | 5371 | 0.9495743 | 0.9829481 | 0.00235644 | 0.9594083 | 0.004986258 | 0.9594323 | 0.004087063 |  |  | 5595 | 0.8859466 | 0.9666305 | 0.003851954 | 0.9041566 | 0.006316936 | 0.9041607 | 0.00511988 |  |  | 8280 | 0.7934154 | 0.9150488 | 0.006083856 | 0.7950298 | 0.003784288 | 0.7950136 | 0.006183506 |  |  | 320160 | 0.8883267 | 0.8678712 | 0.01835765 | 0.8933541 | 0.007604692 | 0.8933627 | 0.009232855 |  |  | 277960 | 0.7679522 | 0.7035679 | 0.008734471 | 0.7805058 | 0.006042237 | 0.7805093 | 0.007141243
|  |  | 5452 | 0.9870025 | 0.9979831 | 0.0006406215 | 0.9925936 | 0.08336512 | 0.9926859 | 0.07241942 |  |  | 5376 | 0.9486139 | 0.9829665 | 0.002349462 | 0.959422 | 0.004985571 | 0.9594459 | 0.004085249 |  |  | 5600 | 0.8859466 | 0.9666331 | 0.003851231 | 0.9041595 | 0.006316958 | 0.9041635 | 0.005119898 |  |  | 8580 | 0.7934154 | 0.9150488 | 0.006083856 | 0.7955446 | 0.003791749 | 0.7955285 | 0.006190731 |  |  | 320460 | 0.8860887 | 0.8678712 | 0.01835765 | 0.8934628 | 0.007605604 | 0.8934714 | 0.009232675 |  |  | 278260 | 0.7679522 | 0.7035679 | 0.008734471 | 0.7806073 | 0.006040948 | 0.7806108 | 0.007139613
|  |  | 5457 | 0.9878985 | 0.9979915 | 0.0006397843 | 0.9926189 | 0.08336756 | 0.992711 | 0.07242155 |  |  | 5381 | 0.9495743 | 0.9829848 | 0.002342518 | 0.9594356 | 0.004984891 | 0.9594594 | 0.004083451 |  |  | 5605 | 0.8859466 | 0.9666358 | 0.003850516 | 0.9041623 | 0.006316981 | 0.9041664 | 0.005119916 |  |  | 8880 | 0.7950969 | 0.9150488 | 0.006083856 | 0.796058 | 0.003799396 | 0.7960421 | 0.006198145 |  |  | 320760 | 0.8860887 | 0.8678712 | 0.01835765 | 0.8935715 | 0.007606513 | 0.89358 | 0.009232492 |  |  | 278560 | 0.7679522 | 0.7035679 | 0.008734471 | 0.7807086 | 0.006039657 | 0.7807121 | 0.007137979
|  |  | 5462 | 0.9870025 | 0.9979998 | 0.0006389541 | 0.9926442 | 0.08336999 | 0.9927361 | 0.07242366 |  |  | 5386 | 0.9505348 | 0.9830031 | 0.002335609 | 0.9594491 | 0.004984217 | 0.9594729 | 0.004081669 |  |  | 5610 | 0.8859466 | 0.9666384 | 0.003849809 | 0.9041652 | 0.006317004 | 0.9041692 | 0.005119934 |  |  | 9180 | 0.7950969 | 0.9150489 | 0.006083856 | 0.79657 | 0.003807224 | 0.7965542 | 0.006205744 |  |  | 321060 | 0.8816128 | 0.8678712 | 0.01835765 | 0.89368 | 0.007607418 | 0.8936885 | 0.009232305 |  |  | 278860 | 0.7723031 | 0.7035679 | 0.008734471 | 0.7808098 | 0.006038365 | 0.7808133 | 0.007136343
|  |  | 5467 | 0.9870025 | 0.9980081 | 0.0006381307 | 0.9926693 | 0.08337241 | 0.992761 | 0.07242577 |  |  | 5391 | 0.9486139 | 0.9830212 | 0.002328734 | 0.9594625 | 0.00498355 | 0.9594864 | 0.004079902 |  |  | 5615 | 0.8859466 | 0.966641 | 0.00384911 | 0.904168 | 0.006317027 | 0.9041721 | 0.005119953 |  |  | 9480 | 0.7950969 | 0.9150489 | 0.006083856 | 0.7970806 | 0.003815229 | 0.797065 | 0.006213523 |  |  | 321360 | 0.8883267 | 0.8678712 | 0.01835765 | 0.8937883 | 0.00760832 | 0.8937969 | 0.009232116 |  |  | 279160 | 0.7701276 | 0.7035679 | 0.008734471 | 0.7809108 | 0.00603707 | 0.7809143 | 0.007134704
|  |  | 5472 | 0.9861066 | 0.9980163 | 0.0006373142 | 0.9926944 | 0.08337483 | 0.9927859 | 0.07242787 |  |  | 5396 | 0.9495743 | 0.9830393 | 0.002321894 | 0.9594759 | 0.004982889 | 0.9594997 | 0.004078151 |  |  | 5620 | 0.8859466 | 0.9666436 | 0.003848419 | 0.9041709 | 0.00631705 | 0.9041749 | 0.005119971 |  |  | 9780 | 0.8018228 | 0.9150489 | 0.006083856 | 0.7975898 | 0.003823404 | 0.7975743 | 0.006221479 |  |  | 321660 | 0.8838508 | 0.8678712 | 0.01835765 | 0.8938966 | 0.007609219 | 0.8939051 | 0.009231922 |  |  | 279460 | 0.7701276 | 0.7035679 | 0.008734471 | 0.7810116 | 0.006035774 | 0.7810151 | 0.007133062
|  |  | 5477 | 0.9878985 | 0.9980245 | 0.0006365045 | 0.9927194 | 0.08337724 | 0.9928107 | 0.07242996 |  |  | 5401 | 0.9495743 | 0.9830573 | 0.002315087 | 0.9594893 | 0.004982234 | 0.959513 | 0.004076414 |  |  | 5625 | 0.8837886 | 0.9666461 | 0.003847736 | 0.9041737 | 0.006317073 | 0.9041777 | 0.005119989 |  |  | 10080 | 0.7967784 | 0.9150489 | 0.006083856 | 0.7980977 | 0.003831746 | 0.7980823 | 0.006229606 |  |  | 321960 | 0.8838508 | 0.8678712 | 0.01835765 | 0.8940047 | 0.007610115 | 0.8940133 | 0.009231725 |  |  | 279760 | 0.7657767 | 0.7035679 | 0.008734471 | 0.7811123 | 0.006034476 | 0.7811157 | 0.007131417
|  |  | 5482 | 0.9870025 | 0.9980326 | 0.0006357015 | 0.9927443 | 0.08337964 | 0.9928354 | 0.07243205 |  |  | 5406 | 0.9505348 | 0.9830752 | 0.002308315 | 0.9595025 | 0.004981586 | 0.9595263 | 0.004074693 |  |  | 5630 | 0.8859466 | 0.9666487 | 0.003847061 | 0.9041766 | 0.006317096 | 0.9041806 | 0.005120008 |  |  | 10380 | 0.8001414 | 0.9150489 | 0.006083856 | 0.7986041 | 0.003840249 | 0.7985889 | 0.0062379 |  |  | 322260 | 0.8883267 | 0.8678712 | 0.01835765 | 0.8941127 | 0.007611007 | 0.8941213 | 0.009231525 |  |  | 280060 | 0.7679522 | 0.7035679 | 0.008734471 | 0.7812127 | 0.006033175 | 0.7812162 | 0.007129769
|  |  | 5487 | 0.9861066 | 0.9980407 | 0.0006349052 | 0.9927691 | 0.08338203 | 0.9928601 | 0.07243413 |  |  | 5411 | 0.9495743 | 0.983093 | 0.002301577 | 0.9595157 | 0.004980944 | 0.9595394 | 0.004072987 |  |  | 5635 | 0.8859466 | 0.9666512 | 0.003846394 | 0.9041794 | 0.006317119 | 0.9041834 | 0.005120026 |  |  | 10680 | 0.8018228 | 0.9150489 | 0.006083856 | 0.7991092 | 0.003848909 | 0.7990941 | 0.006246359 |  |  | 322560 | 0.8905646 | 0.8678712 | 0.01835765 | 0.8942206 | 0.007611896 | 0.8942292 | 0.009231322 |  |  | 280360 | 0.7744785 | 0.7035679 | 0.008734471 | 0.7813131 | 0.006031874 | 0.7813165 | 0.007128118
|  |  | 5492 | 0.9870025 | 0.9980488 | 0.0006341156 | 0.9927938 | 0.08338441 | 0.9928846 | 0.0724362 |  |  | 5416 | 0.9486139 | 0.9831107 | 0.002294873 | 0.9595289 | 0.004980308 | 0.9595526 | 0.004071296 |  |  | 5640 | 0.8859466 | 0.9666537 | 0.003845735 | 0.9041822 | 0.006317142 | 0.9041862 | 0.005120045 |  |  | 10980 | 0.8018228 | 0.9150489 | 0.006083856 | 0.7996128 | 0.003857722 | 0.7995979 | 0.006254977 |  |  | 322860 | 0.8928025 | 0.8678712 | 0.01835765 | 0.8943283 | 0.007612782 | 0.8943369 | 0.009231115 |  |  | 280660 | 0.776654 | 0.7035679 | 0.008734471 | 0.7814132 | 0.00603057 | 0.7814166 | 0.007126464
|  |  | 5497 | 0.9870025 | 0.9980568 | 0.0006333325 | 0.9928184 | 0.08338679 | 0.9929091 | 0.07243827 |  |  | 5421 | 0.9486139 | 0.9831283 | 0.002288203 | 0.9595419 | 0.004979679 | 0.9595656 | 0.004069619 |  |  | 5645 | 0.8870256 | 0.9666562 | 0.003845083 | 0.9041851 | 0.006317165 | 0.9041891 | 0.005120063 |  |  | 11280 | 0.8035043 | 0.9150489 | 0.006083856 | 0.8001151 | 0.003866682 | 0.8001003 | 0.006263751 |  |  | 323160 | 0.8905646 | 0.8678712 | 0.01835765 | 0.894436 | 0.007613665 | 0.8944445 | 0.009230905 |  |  | 280960 | 0.7679522 | 0.7035679 | 0.008734471 | 0.7815132 | 0.006029264 | 0.7815166 | 0.007124808
|  |  | 5502 | 0.9861066 | 0.9980647 | 0.0006325561 | 0.992843 | 0.08338916 | 0.9929334 | 0.07244033 |  |  | 5426 | 0.9495743 | 0.9831458 | 0.002281566 | 0.9595549 | 0.004979055 | 0.9595786 | 0.004067958 |  |  | 5650 | 0.8848676 | 0.9666586 | 0.003844438 | 0.9041879 | 0.006317188 | 0.9041919 | 0.005120082 |  |  | 11580 | 0.8018228 | 0.9150489 | 0.006083856 | 0.8006161 | 0.003875785 | 0.8006014 | 0.006272676 |  |  | 323460 | 0.8905646 | 0.8678712 | 0.01835765 | 0.8945435 | 0.007614545 | 0.8945521 | 0.009230691 |  |  | 281260 | 0.7657767 | 0.7035679 | 0.008734471 | 0.781613 | 0.006027957 | 0.7816164 | 0.007123149
|  |  | 5507 | 0.9870025 | 0.9980726 | 0.0006317861 | 0.9928674 | 0.08339152 | 0.9929577 | 0.07244238 |  |  | 5431 | 0.9495743 | 0.9831633 | 0.002274963 | 0.9595679 | 0.004978438 | 0.9595915 | 0.00406631 |  |  | 5655 | 0.8859466 | 0.9666611 | 0.003843801 | 0.9041907 | 0.006317211 | 0.9041947 | 0.005120101 |  |  | 11880 | 0.8051858 | 0.9150489 | 0.006083856 | 0.8011156 | 0.003885026 | 0.8011011 | 0.006281749 |  |  | 323760 | 0.8883267 | 0.8678712 | 0.01835765 | 0.8946509 | 0.007615421 | 0.8946594 | 0.009230474 |  |  | 281560 | 0.7636013 | 0.7035679 | 0.008734471 | 0.7817127 | 0.006026648 | 0.7817161 | 0.007121487
|  |  | 5512 | 0.9878985 | 0.9980805 | 0.0006310226 | 0.9928918 | 0.08339388 | 0.9929819 | 0.07244442 |  |  | 5436 | 0.9486139 | 0.9831806 | 0.002268393 | 0.9595808 | 0.004977826 | 0.9596044 | 0.004064678 |  |  | 5660 | 0.8870256 | 0.9666635 | 0.003843172 | 0.9041935 | 0.006317234 | 0.9041975 | 0.005120119 |  |  | 12180 | 0.8068673 | 0.9150489 | 0.006083856 | 0.8016138 | 0.003894402 | 0.8015994 | 0.006290967 |  |  | 324060 | 0.8928025 | 0.8678712 | 0.01835765 | 0.8947581 | 0.007616294 | 0.8947667 | 0.009230254 |  |  | 281860 | 0.7657767 | 0.7035679 | 0.008734471 | 0.7818122 | 0.006025337 | 0.7818155 | 0.007119822
|  |  | 5517 | 0.9870025 | 0.9980883 | 0.0006302655 | 0.9929161 | 0.08339622 | 0.9930061 | 0.07244646 |  |  | 5441 | 0.9486139 | 0.9831979 | 0.002261857 | 0.9595936 | 0.00497722 | 0.9596172 | 0.004063059 |  |  | 5665 | 0.8848676 | 0.966666 | 0.003842549 | 0.9041963 | 0.006317257 | 0.9042003 | 0.005120138 |  |  | 12480 | 0.8051858 | 0.9150489 | 0.006083856 | 0.8021106 | 0.003903908 | 0.8020964 | 0.006300324 |  |  | 324360 | 0.8860887 | 0.8678712 | 0.01835765 | 0.8948653 | 0.007617164 | 0.8948738 | 0.009230031 |  |  | 282160 | 0.7723031 | 0.7035679 | 0.008734471 | 0.7819115 | 0.006024025 | 0.7819148 | 0.007118155
|  |  | 5522 | 0.9861066 | 0.9980961 | 0.0006295147 | 0.9929403 | 0.08339856 | 0.9930301 | 0.07244849 |  |  | 5446 | 0.9495743 | 0.9832151 | 0.002255353 | 0.9596064 | 0.004976621 | 0.9596299 | 0.004061455 |  |  | 5670 | 0.8859466 | 0.9666684 | 0.003841934 | 0.9041991 | 0.00631728 | 0.9042031 | 0.005120157 |  |  | 12780 | 0.8035043 | 0.9150489 | 0.006083856 | 0.8026061 | 0.003913539 | 0.802592 | 0.006309818 |  |  | 324660 | 0.8860887 | 0.8678712 | 0.01835765 | 0.8949723 | 0.007618031 | 0.8949809 | 0.009229804 |  |  | 282460 | 0.7788294 | 0.7035679 | 0.008734471 | 0.7820106 | 0.006022711 | 0.782014 | 0.007116485
|  |  | 5527 | 0.9878985 | 0.9981038 | 0.0006287703 | 0.9929644 | 0.08340089 | 0.993054 | 0.07245052 |  |  | 5451 | 0.9505348 | 0.9832322 | 0.002248883 | 0.9596191 | 0.004976027 | 0.9596426 | 0.004059865 |  |  | 5675 | 0.8859466 | 0.9666708 | 0.003841326 | 0.904202 | 0.006317303 | 0.904206 | 0.005120176 |  |  | 13080 | 0.8102302 | 0.9150489 | 0.006083856 | 0.8031002 | 0.003923292 | 0.8030862 | 0.006319444 |  |  | 324960 | 0.8905646 | 0.8678712 | 0.01835765 | 0.8950792 | 0.007618895 | 0.8950878 | 0.009229574 |  |  | 282760 | 0.7723031 | 0.7035679 | 0.008734471 | 0.7821096 | 0.006021395 | 0.782113 | 0.007114812
|  |  | 5532 | 0.9861066 | 0.9981115 | 0.0006280322 | 0.9929885 | 0.08340321 | 0.9930779 | 0.07245254 |  |  | 5456 | 0.9505348 | 0.9832492 | 0.002242446 | 0.9596317 | 0.004975438 | 0.9596552 | 0.004058289 |  |  | 5680 | 0.8848676 | 0.9666731 | 0.003840725 | 0.9042048 | 0.006317326 | 0.9042088 | 0.005120195 |  |  | 13380 | 0.8085488 | 0.9150489 | 0.006083856 | 0.803593 | 0.003933162 | 0.8035792 | 0.0063292 |  |  | 325260 | 0.8905646 | 0.8678712 | 0.01835765 | 0.8951859 | 0.007619755 | 0.8951945 | 0.00922934 |  |  | 283060 | 0.776654 | 0.7035679 | 0.008734471 | 0.7822084 | 0.006020077 | 0.7822118 | 0.007113137
|  |  | 5537 | 0.9878985 | 0.9981191 | 0.0006273003 | 0.9930124 | 0.08340553 | 0.9931017 | 0.07245455 |  |  | 5461 | 0.9514953 | 0.9832661 | 0.002236042 | 0.9596443 | 0.004974856 | 0.9596677 | 0.004056726 |  |  | 5685 | 0.8859466 | 0.9666755 | 0.003840131 | 0.9042076 | 0.006317349 | 0.9042116 | 0.005120214 |  |  | 13680 | 0.8102302 | 0.9150489 | 0.006083856 | 0.8040845 | 0.003943146 | 0.8040707 | 0.006339081 |  |  | 325560 | 0.8860887 | 0.8678712 | 0.01835765 | 0.8952926 | 0.007620613 | 0.8953012 | 0.009229103 |  |  | 283360 | 0.7701276 | 0.7035679 | 0.008734471 | 0.7823071 | 0.006018758 | 0.7823104 | 0.007111458
|  |  | 5542 | 0.9861066 | 0.9981267 | 0.0006265746 | 0.9930363 | 0.08340784 | 0.9931254 | 0.07245656 |  |  | 5466 | 0.9486139 | 0.983283 | 0.00222967 | 0.9596568 | 0.004974279 | 0.9596802 | 0.004055178 |  |  | 5690 | 0.8848676 | 0.9666778 | 0.003839544 | 0.9042104 | 0.006317372 | 0.9042144 | 0.005120233 |  |  | 13980 | 0.8119117 | 0.9150489 | 0.006083856 | 0.8045745 | 0.003953239 | 0.8045609 | 0.006349085 |  |  | 325860 | 0.8883267 | 0.8678712 | 0.01835765 | 0.8953991 | 0.007621467 | 0.8954077 | 0.009228863 |  |  | 283660 | 0.7744785 | 0.7035679 | 0.008734471 | 0.7824056 | 0.006017437 | 0.7824089 | 0.007109778
|  |  | 5547 | 0.9861066 | 0.9981342 | 0.000625855 | 0.9930601 | 0.08341014 | 0.993149 | 0.07245856 |  |  | 5471 | 0.9495743 | 0.9832997 | 0.002223331 | 0.9596693 | 0.004973708 | 0.9596927 | 0.004053643 |  |  | 5695 | 0.8859466 | 0.9666802 | 0.003838963 | 0.9042132 | 0.006317395 | 0.9042172 | 0.005120252 |  |  | 14280 | 0.8119117 | 0.9150489 | 0.006083856 | 0.8050633 | 0.003963437 | 0.8050498 | 0.006359206 |  |  | 326160 | 0.8905646 | 0.8678712 | 0.01835765 | 0.8955055 | 0.007622318 | 0.8955141 | 0.00922862 |  |  | 283960 | 0.7679522 | 0.7035679 | 0.008734471 | 0.7825039 | 0.006016115 | 0.7825072 | 0.007108094
|  |  | 5552 | 0.9870025 | 0.9981417 | 0.0006251415 | 0.9930838 | 0.08341243 | 0.9931726 | 0.07246055 |  |  | 5476 | 0.9495743 | 0.9833164 | 0.002217025 | 0.9596817 | 0.004973143 | 0.9597051 | 0.004052122 |  |  | 5700 | 0.8837886 | 0.9666825 | 0.003838389 | 0.904216 | 0.006317418 | 0.90422 | 0.005120271 |  |  | 14580 | 0.8152747 | 0.9150489 | 0.006083856 | 0.8055507 | 0.003973737 | 0.8055374 | 0.006369443 |  |  | 326460 | 0.8838508 | 0.8678712 | 0.01835765 | 0.8956118 | 0.007623166 | 0.8956204 | 0.009228374 |  |  | 284260 | 0.7723031 | 0.7035679 | 0.008734471 | 0.7826021 | 0.00601479 | 0.7826053 | 0.007106408
|  |  | 5557 | 0.9870025 | 0.9981492 | 0.0006244341 | 0.9931075 | 0.08341472 | 0.993196 | 0.07246253 |  |  | 5481 | 0.9505348 | 0.983333 | 0.002210751 | 0.959694 | 0.004972583 | 0.9597174 | 0.004050614 |  |  | 5705 | 0.8848676 | 0.9666848 | 0.003837822 | 0.9042188 | 0.006317441 | 0.9042228 | 0.005120291 |  |  | 14880 | 0.8135932 | 0.9150489 | 0.006083856 | 0.8060368 | 0.003984135 | 0.8060236 | 0.006379791 |  |  | 326760 | 0.8860887 | 0.8678712 | 0.01835765 | 0.895718 | 0.007624011 | 0.8957266 | 0.009228124 |  |  | 284560 | 0.7701276 | 0.7035679 | 0.008734471 | 0.7827001 | 0.006013465 | 0.7827033 | 0.00710472
|  |  | 5562 | 0.9870025 | 0.9981566 | 0.0006237327 | 0.993131 | 0.08341699 | 0.9932194 | 0.07246451 |  |  | 5486 | 0.9476534 | 0.9833495 | 0.002204509 | 0.9597063 | 0.004972028 | 0.9597296 | 0.004049119 |  |  | 5710 | 0.8870256 | 0.966687 | 0.003837262 | 0.9042216 | 0.006317464 | 0.9042255 | 0.00512031 |  |  | 15180 | 0.8135932 | 0.9150489 | 0.006083856 | 0.8065215 | 0.003994627 | 0.8065085 | 0.006390248 |  |  | 327060 | 0.8905646 | 0.8678712 | 0.01835765 | 0.895824 | 0.007624853 | 0.8958326 | 0.009227871 |  |  | 284860 | 0.7723031 | 0.7035679 | 0.008734471 | 0.7827979 | 0.006012137 | 0.7828012 | 0.007103029
|  |  | 5567 | 0.9878985 | 0.998164 | 0.0006230373 | 0.9931545 | 0.08341926 | 0.9932427 | 0.07246648 |  |  | 5491 | 0.9495743 | 0.9833659 | 0.002198299 | 0.9597185 | 0.004971479 | 0.9597418 | 0.004047638 |  |  | 5715 | 0.8859466 | 0.9666893 | 0.003836708 | 0.9042244 | 0.006317487 | 0.9042283 | 0.005120329 |  |  | 15480 | 0.8152747 | 0.9150489 | 0.006083856 | 0.807005 | 0.004005209 | 0.806992 | 0.00640081 |  |  | 327360 | 0.8905646 | 0.8678712 | 0.01835765 | 0.8959299 | 0.007625691 | 0.8959385 | 0.009227615 |  |  | 285160 | 0.7723031 | 0.7035679 | 0.008734471 | 0.7828956 | 0.006010808 | 0.7828988 | 0.007101335
|  |  | 5572 | 0.9870025 | 0.9981713 | 0.0006223478 | 0.9931779 | 0.08342153 | 0.9932659 | 0.07246845 |  |  | 5496 | 0.9486139 | 0.9833823 | 0.002192122 | 0.9597307 | 0.004970936 | 0.959754 | 0.00404617 |  |  | 5720 | 0.8870256 | 0.9666916 | 0.00383616 | 0.9042271 | 0.00631751 | 0.9042311 | 0.005120348 |  |  | 15780 | 0.8152747 | 0.9150489 | 0.006083856 | 0.8074871 | 0.004015879 | 0.8074743 | 0.006411473 |  |  | 327660 | 0.8860887 | 0.8678712 | 0.01835765 | 0.8960357 | 0.007626527 | 0.8960443 | 0.009227355 |  |  | 285460 | 0.776654 | 0.7035679 | 0.008734471 | 0.7829931 | 0.006009478 | 0.7829963 | 0.007099639
|  |  | 5577 | 0.9870025 | 0.9981786 | 0.0006216641 | 0.9932012 | 0.08342378 | 0.993289 | 0.07247041 |  |  | 5501 | 0.9495743 | 0.9833985 | 0.002185976 | 0.9597428 | 0.004970397 | 0.9597661 | 0.004044714 |  |  | 5725 | 0.8848676 | 0.9666938 | 0.003835619 | 0.9042299 | 0.006317533 | 0.9042339 | 0.005120368 |  |  | 16080 | 0.8152747 | 0.9150489 | 0.006083856 | 0.8079679 | 0.004026631 | 0.8079552 | 0.006422235 |  |  | 327960 | 0.8838508 | 0.8678712 | 0.01835765 | 0.8961414 | 0.00762736 | 0.89615 | 0.009227092 |  |  | 285760 | 0.7723031 | 0.7035679 | 0.008734471 | 0.7830904 | 0.006008146 | 0.7830936 | 0.007097941
|  |  | 5582 | 0.9878985 | 0.9981858 | 0.0006209863 | 0.9932244 | 0.08342603 | 0.9933121 | 0.07247236 |  |  | 5506 | 0.9495743 | 0.9834147 | 0.002179863 | 0.9597548 | 0.004969865 | 0.9597781 | 0.004043272 |  |  | 5730 | 0.8870256 | 0.966696 | 0.003835084 | 0.9042327 | 0.006317556 | 0.9042367 | 0.005120387 |  |  | 16380 | 0.8186377 | 0.9150489 | 0.006083856 | 0.8084474 | 0.004037464 | 0.8084348 | 0.006433093 |  |  | 328260 | 0.8838508 | 0.8678712 | 0.01835765 | 0.896247 | 0.007628189 | 0.8962556 | 0.009226827 |  |  | 286060 | 0.7723031 | 0.7035679 | 0.008734471 | 0.7831876 | 0.006006812 | 0.7831908 | 0.00709624
|  |  | 5587 | 0.9870025 | 0.998193 | 0.0006203143 | 0.9932475 | 0.08342827 | 0.993335 | 0.07247431 |  |  | 5511 | 0.9495743 | 0.9834308 | 0.002173781 | 0.9597668 | 0.004969337 | 0.9597901 | 0.004041843 |  |  | 5735 | 0.8891836 | 0.9666982 | 0.003834555 | 0.9042355 | 0.006317579 | 0.9042395 | 0.005120407 |  |  | 16680 | 0.8186377 | 0.9150489 | 0.006083856 | 0.8089255 | 0.004048373 | 0.8089131 | 0.006444042 |  |  | 328560 | 0.8860887 | 0.8678712 | 0.01835765 | 0.8963524 | 0.007629015 | 0.896361 | 0.009226558 |  |  | 286360 | 0.7723031 | 0.7035679 | 0.008734471 | 0.7832846 | 0.006005477 | 0.7832878 | 0.007094536
|  |  | 5592 | 0.9878985 | 0.9982002 | 0.0006196481 | 0.9932706 | 0.08343051 | 0.9933579 | 0.07247625 |  |  | 5516 | 0.9495743 | 0.9834468 | 0.00216773 | 0.9597788 | 0.004968814 | 0.959802 | 0.004040426 |  |  | 5740 | 0.8870256 | 0.9667004 | 0.003834032 | 0.9042383 | 0.006317602 | 0.9042422 | 0.005120426 |  |  | 16980 | 0.8186377 | 0.9150489 | 0.006083856 | 0.8094024 | 0.004059356 | 0.8093901 | 0.006455081 |  |  | 328860 | 0.8905646 | 0.8678712 | 0.01835765 | 0.8964577 | 0.007629839 | 0.8964663 | 0.009226285 |  |  | 286660 | 0.7657767 | 0.7035679 | 0.008734471 | 0.7833815 | 0.00600414 | 0.7833846 | 0.007092831
|  |  | 5597 | 0.9870025 | 0.9982073 | 0.0006189875 | 0.9932936 | 0.08343273 | 0.9933807 | 0.07247818 |  |  | 5521 | 0.9495743 | 0.9834628 | 0.002161712 | 0.9597906 | 0.004968297 | 0.9598138 | 0.004039022 |  |  | 5745 | 0.8837886 | 0.9667026 | 0.003833515 | 0.904241 | 0.006317626 | 0.904245 | 0.005120446 |  |  | 17280 | 0.8203191 | 0.9150489 | 0.006083856 | 0.809878 | 0.004070409 | 0.8098658 | 0.006466206 |  |  | 329160 | 0.8928025 | 0.8678712 | 0.01835765 | 0.8965629 | 0.007630659 | 0.8965715 | 0.00922601 |  |  | 286960 | 0.7701276 | 0.7035679 | 0.008734471 | 0.7834781 | 0.006002802 | 0.7834813 | 0.007091122
|  |  | 5602 | 0.9887945 | 0.9982144 | 0.0006183326 | 0.9933165 | 0.08343495 | 0.9934035 | 0.07248011 |  |  | 5526 | 0.9514953 | 0.9834786 | 0.002155724 | 0.9598025 | 0.004967785 | 0.9598256 | 0.00403763 |  |  | 5750 | 0.8881046 | 0.9667047 | 0.003833005 | 0.9042438 | 0.006317649 | 0.9042478 | 0.005120465 |  |  | 17580 | 0.8220006 | 0.9150489 | 0.006083856 | 0.8103523 | 0.004081528 | 0.8103402 | 0.006477415 |  |  | 329460 | 0.8860887 | 0.8678712 | 0.01835765 | 0.896668 | 0.007631476 | 0.8966766 | 0.009225732 |  |  | 287260 | 0.7788294 | 0.7035679 | 0.008734471 | 0.7835747 | 0.006001462 | 0.7835778 | 0.007089412
|  |  | 5607 | 0.9878985 | 0.9982214 | 0.0006176834 | 0.9933393 | 0.08343717 | 0.9934261 | 0.07248203 |  |  | 5531 | 0.9505348 | 0.9834944 | 0.002149768 | 0.9598142 | 0.004967278 | 0.9598374 | 0.004036251 |  |  | 5755 | 0.8859466 | 0.9667069 | 0.0038325 | 0.9042466 | 0.006317672 | 0.9042505 | 0.005120485 |  |  | 17880 | 0.8253636 | 0.9150489 | 0.006083856 | 0.8108252 | 0.004092711 | 0.8108133 | 0.006488704 |  |  | 329760 | 0.8883267 | 0.8678712 | 0.01835765 | 0.896773 | 0.00763229 | 0.8967815 | 0.00922545 |  |  | 287560 | 0.7723031 | 0.7035679 | 0.008734471 | 0.783671 | 0.006000121 | 0.7836742 | 0.007087699
|  |  | 5612 | 0.9878985 | 0.9982284 | 0.0006170397 | 0.9933621 | 0.08343937 | 0.9934487 | 0.07248395 |  |  | 5536 | 0.9495743 | 0.9835101 | 0.002143843 | 0.959826 | 0.004966776 | 0.9598491 | 0.004034884 |  |  | 5760 | 0.8859466 | 0.966709 | 0.003832001 | 0.9042494 | 0.006317695 | 0.9042533 | 0.005120505 |  |  | 18180 | 0.8253636 | 0.9150489 | 0.006083856 | 0.8112969 | 0.004103955 | 0.8112851 | 0.00650007 |  |  | 330060 | 0.8860887 | 0.8678712 | 0.01835765 | 0.8968778 | 0.007633102 | 0.8968864 | 0.009225165 |  |  | 287860 | 0.7744785 | 0.7035679 | 0.008734471 | 0.7837672 | 0.005998778 | 0.7837704 | 0.007085983
|  |  | 5617 | 0.9870025 | 0.9982354 | 0.0006164016 | 0.9933847 | 0.08344157 | 0.9934712 | 0.07248585 |  |  | 5541 | 0.9495743 | 0.9835257 | 0.002137949 | 0.9598376 | 0.004966279 | 0.9598607 | 0.00403353 |  |  | 5765 | 0.8837886 | 0.9667111 | 0.003831508 | 0.9042521 | 0.006317718 | 0.9042561 | 0.005120524 |  |  | 18480 | 0.8253636 | 0.9150489 | 0.006083856 | 0.8117673 | 0.004115257 | 0.8117556 | 0.006511511 |  |  | 330360 | 0.8883267 | 0.8678712 | 0.01835765 | 0.8969825 | 0.00763391 | 0.8969911 | 0.009224877 |  |  | 288160 | 0.776654 | 0.7035679 | 0.008734471 | 0.7838633 | 0.005997434 | 0.7838664 | 0.007084266
|  |  | 5622 | 0.9887945 | 0.9982423 | 0.0006157689 | 0.9934073 | 0.08344376 | 0.9934936 | 0.07248776 |  |  | 5546 | 0.9495743 | 0.9835413 | 0.002132087 | 0.9598492 | 0.004965787 | 0.9598723 | 0.004032187 |  |  | 5770 | 0.8870256 | 0.9667132 | 0.003831021 | 0.9042549 | 0.006317741 | 0.9042588 | 0.005120544 |  |  | 18780 | 0.8220006 | 0.9150489 | 0.006083856 | 0.8122364 | 0.004126614 | 0.8122248 | 0.006523025 |  |  | 330660 | 0.8928025 | 0.8678712 | 0.01835765 | 0.8970871 | 0.007634715 | 0.8970957 | 0.009224586 |  |  | 288460 | 0.7744785 | 0.7035679 | 0.008734471 | 0.7839592 | 0.005996089 | 0.7839623 | 0.007082546
|  |  | 5627 | 0.9870025 | 0.9982491 | 0.0006151417 | 0.9934299 | 0.08344594 | 0.993516 | 0.07248965 |  |  | 5551 | 0.9514953 | 0.9835568 | 0.002126255 | 0.9598608 | 0.0049653 | 0.9598838 | 0.004030857 |  |  | 5775 | 0.8870256 | 0.9667153 | 0.003830539 | 0.9042576 | 0.006317764 | 0.9042616 | 0.005120564 |  |  | 19080 | 0.8220006 | 0.9150489 | 0.006083856 | 0.8127042 | 0.004138022 | 0.8126928 | 0.006534607 |  |  | 330960 | 0.8860887 | 0.8678712 | 0.01835765 | 0.8971916 | 0.007635517 | 0.8972002 | 0.009224292 |  |  | 288760 | 0.7831803 | 0.7035679 | 0.008734471 | 0.7840549 | 0.005994742 | 0.784058 | 0.007080823
|  |  | 5632 | 0.9870025 | 0.998256 | 0.00061452 | 0.9934523 | 0.08344812 | 0.9935382 | 0.07249154 |  |  | 5556 | 0.9486139 | 0.9835722 | 0.002120453 | 0.9598723 | 0.004964817 | 0.9598953 | 0.004029538 |  |  | 5780 | 0.8870256 | 0.9667174 | 0.003830063 | 0.9042604 | 0.006317787 | 0.9042644 | 0.005120584 |  |  | 19380 | 0.8236821 | 0.9150489 | 0.006083856 | 0.8131708 | 0.00414948 | 0.8131595 | 0.006546256 |  |  | 331260 | 0.8838508 | 0.8678712 | 0.01835765 | 0.8972959 | 0.007636316 | 0.8973045 | 0.009223995 |  |  | 289060 | 0.7744785 | 0.7035679 | 0.008734471 | 0.7841505 | 0.005993393 | 0.7841535 | 0.007079099
|  |  | 5637 | 0.9887945 | 0.9982628 | 0.0006139036 | 0.9934746 | 0.08345029 | 0.9935604 | 0.07249342 |  |  | 5561 | 0.9486139 | 0.9835875 | 0.002114683 | 0.9598837 | 0.00496434 | 0.9599067 | 0.004028231 |  |  | 5785 | 0.8870256 | 0.9667194 | 0.003829592 | 0.9042632 | 0.00631781 | 0.9042671 | 0.005120604 |  |  | 19680 | 0.8220006 | 0.9150489 | 0.006083856 | 0.8136361 | 0.004160984 | 0.8136249 | 0.006557968 |  |  | 331560 | 0.8883267 | 0.8678712 | 0.01835765 | 0.8974002 | 0.007637112 | 0.8974088 | 0.009223694 |  |  | 289360 | 0.776654 | 0.7035679 | 0.008734471 | 0.7842459 | 0.005992044 | 0.7842489 | 0.007077372
|  |  | 5642 | 0.9870025 | 0.9982695 | 0.0006132925 | 0.9934969 | 0.08345245 | 0.9935825 | 0.0724953 |  |  | 5566 | 0.9486139 | 0.9836027 | 0.002108943 | 0.9598951 | 0.004963867 | 0.9599181 | 0.004026936 |  |  | 5790 | 0.8859466 | 0.9667215 | 0.003829127 | 0.9042659 | 0.006317834 | 0.9042699 | 0.005120624 |  |  | 19980 | 0.8236821 | 0.9150489 | 0.006083856 | 0.8141001 | 0.004172531 | 0.814089 | 0.006569742 |  |  | 331860 | 0.8928025 | 0.8678712 | 0.01835765 | 0.8975043 | 0.007637905 | 0.8975129 | 0.009223391 |  |  | 289660 | 0.7744785 | 0.7035679 | 0.008734471 | 0.7843411 | 0.005990692 | 0.7843442 | 0.007075643
|  |  | 5647 | 0.9870025 | 0.9982763 | 0.0006126868 | 0.9935191 | 0.0834546 | 0.9936046 | 0.07249717 |  |  | 5571 | 0.9505348 | 0.9836179 | 0.002103233 | 0.9599064 | 0.004963399 | 0.9599294 | 0.004025653 |  |  | 5795 | 0.8870256 | 0.9667235 | 0.003828668 | 0.9042687 | 0.006317857 | 0.9042726 | 0.005120644 |  |  | 20280 | 0.8236821 | 0.9150489 | 0.006083856 | 0.8145628 | 0.00418412 | 0.8145518 | 0.006581575 |  |  | 332160 | 0.8883267 | 0.8678712 | 0.01835765 | 0.8976083 | 0.007638695 | 0.8976169 | 0.009223085 |  |  | 289960 | 0.7810049 | 0.7035679 | 0.008734471 | 0.7844362 | 0.00598934 | 0.7844392 | 0.007073911
|  |  | 5652 | 0.9870025 | 0.9982829 | 0.0006120863 | 0.9935413 | 0.08345675 | 0.9936265 | 0.07249904 |  |  | 5576 | 0.9495743 | 0.983633 | 0.002097554 | 0.9599177 | 0.004962936 | 0.9599406 | 0.004024381 |  |  | 5800 | 0.8859466 | 0.9667255 | 0.003828213 | 0.9042714 | 0.00631788 | 0.9042754 | 0.005120664 |  |  | 20580 | 0.8270451 | 0.9150489 | 0.006083856 | 0.8150243 | 0.004195747 | 0.8150134 | 0.006593464 |  |  | 332460 | 0.8905646 | 0.8678712 | 0.01835765 | 0.8977122 | 0.007639483 | 0.8977208 | 0.009222775 |  |  | 290260 | 0.7788294 | 0.7035679 | 0.008734471 | 0.7845311 | 0.005987986 | 0.7845341 | 0.007072178
|  |  | 5657 | 0.9870025 | 0.9982896 | 0.000611491 | 0.9935633 | 0.08345889 | 0.9936484 | 0.07250089 |  |  | 5581 | 0.9486139 | 0.983648 | 0.002091904 | 0.9599289 | 0.004962478 | 0.9599518 | 0.00402312 |  |  | 5805 | 0.8859466 | 0.9667275 | 0.003827764 | 0.9042742 | 0.006317903 | 0.9042781 | 0.005120684 |  |  | 20880 | 0.8253636 | 0.9150489 | 0.006083856 | 0.8154845 | 0.00420741 | 0.8154738 | 0.006605407 |  |  | 332760 | 0.8860887 | 0.8678712 | 0.01835765 | 0.8978159 | 0.007640267 | 0.8978245 | 0.009222462 |  |  | 290560 | 0.776654 | 0.7035679 | 0.008734471 | 0.7846259 | 0.005986631 | 0.7846289 | 0.007070442
|  |  | 5662 | 0.9870025 | 0.9982962 | 0.0006109009 | 0.9935853 | 0.08346103 | 0.9936702 | 0.07250275 |  |  | 5586 | 0.9495743 | 0.9836629 | 0.002086285 | 0.9599401 | 0.004962024 | 0.959963 | 0.004021871 |  |  | 5810 | 0.8870256 | 0.9667295 | 0.00382732 | 0.9042769 | 0.006317926 | 0.9042809 | 0.005120704 |  |  | 21180 | 0.8287265 | 0.9150489 | 0.006083856 | 0.8159435 | 0.004219107 | 0.8159328 | 0.006617401 |  |  | 333060 | 0.8905646 | 0.8678712 | 0.01835765 | 0.8979196 | 0.007641048 | 0.8979282 | 0.009222147 |  |  | 290860 | 0.7723031 | 0.7035679 | 0.008734471 | 0.7847205 | 0.005985274 | 0.7847235 | 0.007068704
|  |  | 5667 | 0.9870025 | 0.9983027 | 0.0006103159 | 0.9936072 | 0.08346315 | 0.9936919 | 0.07250459 |  |  | 5591 | 0.9495743 | 0.9836778 | 0.002080696 | 0.9599512 | 0.004961574 | 0.9599741 | 0.004020634 |  |  | 5815 | 0.8881046 | 0.9667315 | 0.003826882 | 0.9042797 | 0.006317949 | 0.9042836 | 0.005120724 |  |  | 21480 | 0.8287265 | 0.9150489 | 0.006083856 | 0.8164012 | 0.004230834 | 0.8163907 | 0.006629444 |  |  | 333360 | 0.8950405 | 0.8678712 | 0.01835765 | 0.8980231 | 0.007641827 | 0.8980317 | 0.009221828 |  |  | 291160 | 0.776654 | 0.7035679 | 0.008734471 | 0.7848149 | 0.005983916 | 0.7848179 | 0.007066964
|  |  | 5672 | 0.9861066 | 0.9983093 | 0.000609736 | 0.993629 | 0.08346527 | 0.9937136 | 0.07250643 |  |  | 5596 | 0.9495743 | 0.9836926 | 0.002075137 | 0.9599623 | 0.00496113 | 0.9599851 | 0.004019407 |  |  | 5820 | 0.8870256 | 0.9667335 | 0.003826448 | 0.9042824 | 0.006317973 | 0.9042863 | 0.005120744 |  |  | 21780 | 0.830408 | 0.9150489 | 0.006083856 | 0.8168576 | 0.00424259 | 0.8168472 | 0.006641534 |  |  | 333660 | 0.8972784 | 0.8678712 | 0.01835765 | 0.8981265 | 0.007642602 | 0.8981351 | 0.009221506 |  |  | 291460 | 0.7831803 | 0.7035679 | 0.008734471 | 0.7849092 | 0.005982557 | 0.7849122 | 0.007065222
|  |  | 5677 | 0.9870025 | 0.9983157 | 0.0006091612 | 0.9936508 | 0.08346738 | 0.9937352 | 0.07250827 |  |  | 5601 | 0.9505348 | 0.9837073 | 0.002069607 | 0.9599733 | 0.004960689 | 0.9599961 | 0.004018191 |  |  | 5825 | 0.8859466 | 0.9667354 | 0.00382602 | 0.9042851 | 0.006317996 | 0.9042891 | 0.005120764 |  |  | 22080 | 0.830408 | 0.9150489 | 0.006083856 | 0.8173128 | 0.004254373 | 0.8173026 | 0.006653669 |  |  | 333960 | 0.8860887 | 0.8678712 | 0.01835765 | 0.8982298 | 0.007643374 | 0.8982384 | 0.009221182 |  |  | 291760 | 0.7788294 | 0.7035679 | 0.008734471 | 0.7850034 | 0.005981197 | 0.7850063 | 0.007063478
|  |  | 5682 | 0.9878985 | 0.9983222 | 0.0006085914 | 0.9936724 | 0.08346949 | 0.9937567 | 0.07251009 |  |  | 5606 | 0.9495743 | 0.9837219 | 0.002064107 | 0.9599843 | 0.004960253 | 0.9600071 | 0.004016987 |  |  | 5830 | 0.8870256 | 0.9667373 | 0.003825596 | 0.9042879 | 0.006318019 | 0.9042918 | 0.005120784 |  |  | 22380 | 0.8320895 | 0.9150489 | 0.006083856 | 0.8177668 | 0.00426618 | 0.8177566 | 0.006665845 |  |  | 334260 | 0.8883267 | 0.8678712 | 0.01835765 | 0.898333 | 0.007644144 | 0.8983416 | 0.009220854 |  |  | 292060 | 0.776654 | 0.7035679 | 0.008734471 | 0.7850973 | 0.005979835 | 0.7851003 | 0.007061732
|  |  | 5687 | 0.9878985 | 0.9983286 | 0.0006080265 | 0.993694 | 0.08347159 | 0.9937781 | 0.07251191 |  |  | 5611 | 0.9495743 | 0.9837365 | 0.002058637 | 0.9599952 | 0.004959822 | 0.9600179 | 0.004015793 |  |  | 5835 | 0.8870256 | 0.9667393 | 0.003825178 | 0.9042906 | 0.006318042 | 0.9042945 | 0.005120805 |  |  | 22680 | 0.833771 | 0.9150489 | 0.006083856 | 0.8182195 | 0.004278008 | 0.8182095 | 0.006678062 |  |  | 334560 | 0.8883267 | 0.8678712 | 0.01835765 | 0.898436 | 0.007644911 | 0.8984446 | 0.009220523 |  |  | 292360 | 0.776654 | 0.7035679 | 0.008734471 | 0.7851911 | 0.005978472 | 0.7851941 | 0.007059984
|  |  | 5692 | 0.9870025 | 0.998335 | 0.0006074666 | 0.9937156 | 0.08347368 | 0.9937994 | 0.07251373 |  |  | 5616 | 0.9495743 | 0.983751 | 0.002053196 | 0.960006 | 0.004959395 | 0.9600288 | 0.00401461 |  |  | 5840 | 0.8870256 | 0.9667412 | 0.003824764 | 0.9042933 | 0.006318065 | 0.9042973 | 0.005120825 |  |  | 22980 | 0.8320895 | 0.9150489 | 0.006083856 | 0.818671 | 0.004289857 | 0.8186611 | 0.006690316 |  |  | 334860 | 0.8816128 | 0.8678712 | 0.01835765 | 0.898539 | 0.007645674 | 0.8985475 | 0.00922019 |  |  | 292660 | 0.7679522 | 0.7035679 | 0.008734471 | 0.7852848 | 0.005977108 | 0.7852877 | 0.007058233
|  |  | 5697 | 0.9878985 | 0.9983413 | 0.0006069117 | 0.993737 | 0.08347577 | 0.9938207 | 0.07251554 |  |  | 5621 | 0.9495743 | 0.9837654 | 0.002047785 | 0.9600169 | 0.004958972 | 0.9600396 | 0.004013438 |  |  | 5845 | 0.8881046 | 0.9667431 | 0.003824355 | 0.9042961 | 0.006318089 | 0.9043 | 0.005120845 |  |  | 23280 | 0.8354525 | 0.9150489 | 0.006083856 | 0.8191213 | 0.004301723 | 0.8191115 | 0.006702606 |  |  | 335160 | 0.8905646 | 0.8678712 | 0.01835765 | 0.8986418 | 0.007646435 | 0.8986504 | 0.009219853 |  |  | 292960 | 0.7810049 | 0.7035679 | 0.008734471 | 0.7853783 | 0.005975742 | 0.7853812 | 0.007056481
|  |  | 5702 | 0.9870025 | 0.9983476 | 0.0006063615 | 0.9937584 | 0.08347785 | 0.9938419 | 0.07251734 |  |  | 5626 | 0.9505348 | 0.9837797 | 0.002042402 | 0.9600276 | 0.004958554 | 0.9600503 | 0.004012277 |  |  | 5850 | 0.8870256 | 0.966745 | 0.003823951 | 0.9042988 | 0.006318112 | 0.9043027 | 0.005120866 |  |  | 23580 | 0.8354525 | 0.9150489 | 0.006083856 | 0.8195703 | 0.004313604 | 0.8195606 | 0.006714929 |  |  | 335460 | 0.8816128 | 0.8678712 | 0.01835765 | 0.8987445 | 0.007647193 | 0.898753 | 0.009219513 |  |  | 293260 | 0.776654 | 0.7035679 | 0.008734471 | 0.7854717 | 0.005974375 | 0.7854746 | 0.007054726
|  |  | 5707 | 0.9870025 | 0.9983539 | 0.0006058162 | 0.9937797 | 0.08347992 | 0.9938631 | 0.07251914 |  |  | 5631 | 0.9486139 | 0.983794 | 0.002037049 | 0.9600383 | 0.00495814 | 0.960061 | 0.004011126 |  |  | 5855 | 0.8870256 | 0.9667468 | 0.003823552 | 0.9043015 | 0.006318135 | 0.9043055 | 0.005120886 |  |  | 23880 | 0.830408 | 0.9150489 | 0.006083856 | 0.8200181 | 0.0043255 | 0.8200085 | 0.006727284 |  |  | 335760 | 0.8860887 | 0.8678712 | 0.01835765 | 0.8988471 | 0.007647948 | 0.8988556 | 0.009219171 |  |  | 293560 | 0.7788294 | 0.7035679 | 0.008734471 | 0.7855648 | 0.005973007 | 0.7855677 | 0.00705297
|  |  | 5712 | 0.9861066 | 0.9983601 | 0.0006052757 | 0.9938009 | 0.08348198 | 0.9938841 | 0.07252093 |  |  | 5636 | 0.9495743 | 0.9838082 | 0.002031725 | 0.960049 | 0.00495773 | 0.9600716 | 0.004009985 |  |  | 5860 | 0.8870256 | 0.9667487 | 0.003823157 | 0.9043043 | 0.006318158 | 0.9043082 | 0.005120906 |  |  | 24180 | 0.833771 | 0.9150489 | 0.006083856 | 0.8204647 | 0.004337406 | 0.8204552 | 0.006739668 |  |  | 336060 | 0.8838508 | 0.8678712 | 0.01835765 | 0.8989495 | 0.0076487 | 0.8989581 | 0.009218825 |  |  | 293860 | 0.7701276 | 0.7035679 | 0.008734471 | 0.7856579 | 0.005971638 | 0.7856608 | 0.007051211
|  |  | 5717 | 0.9870025 | 0.9983663 | 0.00060474 | 0.9938221 | 0.08348404 | 0.9939051 | 0.07252272 |  |  | 5641 | 0.9514953 | 0.9838224 | 0.002026429 | 0.9600596 | 0.004957325 | 0.9600822 | 0.004008855 |  |  | 5865 | 0.8870256 | 0.9667505 | 0.003822767 | 0.904307 | 0.006318182 | 0.9043109 | 0.005120927 |  |  | 24480 | 0.8320895 | 0.9150489 | 0.006083856 | 0.82091 | 0.004349323 | 0.8209007 | 0.00675208 |  |  | 336360 | 0.8950405 | 0.8678712 | 0.01835765 | 0.8990519 | 0.00764945 | 0.8990604 | 0.009218477 |  |  | 294160 | 0.776654 | 0.7035679 | 0.008734471 | 0.7857508 | 0.005970268 | 0.7857536 | 0.007049451
|  |  | 5722 | 0.9878985 | 0.9983725 | 0.000604209 | 0.9938432 | 0.08348609 | 0.993926 | 0.0725245 |  |  | 5646 | 0.9505348 | 0.9838364 | 0.002021163 | 0.9600702 | 0.004956923 | 0.9600928 | 0.004007735 |  |  | 5870 | 0.8870256 | 0.9667524 | 0.003822382 | 0.9043097 | 0.006318205 | 0.9043136 | 0.005120947 |  |  | 24780 | 0.833771 | 0.9150489 | 0.006083856 | 0.8213542 | 0.004361247 | 0.8213449 | 0.006764518 |  |  | 336660 | 0.8905646 | 0.8678712 | 0.01835765 | 0.8991541 | 0.007650196 | 0.8991627 | 0.009218125 |  |  | 294460 | 0.7810049 | 0.7035679 | 0.008734471 | 0.7858435 | 0.005968896 | 0.7858463 | 0.007047689
|  |  | 5727 | 0.9870025 | 0.9983786 | 0.0006036826 | 0.9938642 | 0.08348814 | 0.9939469 | 0.07252627 |  |  | 5651 | 0.9505348 | 0.9838504 | 0.002015925 | 0.9600807 | 0.004956526 | 0.9601033 | 0.004006626 |  |  | 5875 | 0.8870256 | 0.9667542 | 0.003822 | 0.9043124 | 0.006318228 | 0.9043163 | 0.005120968 |  |  | 25080 | 0.8371339 | 0.9150489 | 0.006083856 | 0.8217971 | 0.004373178 | 0.821788 | 0.006776979 |  |  | 336960 | 0.8883267 | 0.8678712 | 0.01835765 | 0.8992562 | 0.00765094 | 0.8992648 | 0.009217771 |  |  | 294760 | 0.7744785 | 0.7035679 | 0.008734471 | 0.785936 | 0.005967523 | 0.7859389 | 0.007045924
|  |  | 5732 | 0.9870025 | 0.9983847 | 0.0006031609 | 0.9938851 | 0.08349018 | 0.9939676 | 0.07252804 |  |  | 5656 | 0.9505348 | 0.9838643 | 0.002010716 | 0.9600911 | 0.004956133 | 0.9601137 | 0.004005526 |  |  | 5880 | 0.8881046 | 0.966756 | 0.003821624 | 0.9043151 | 0.006318252 | 0.9043191 | 0.005120989 |  |  | 25380 | 0.8354525 | 0.9150489 | 0.006083856 | 0.8222388 | 0.004385112 | 0.8222298 | 0.006789462 |  |  | 337260 | 0.8860887 | 0.8678712 | 0.01835765 | 0.8993582 | 0.00765168 | 0.8993668 | 0.009217413 |  |  | 295060 | 0.7788294 | 0.7035679 | 0.008734471 | 0.7860285 | 0.00596615 | 0.7860313 | 0.007044158
|  |  | 5737 | 0.9878985 | 0.9983907 | 0.0006026438 | 0.993906 | 0.08349221 | 0.9939883 | 0.0725298 |  |  | 5661 | 0.9495743 | 0.9838782 | 0.002005535 | 0.9601016 | 0.004955744 | 0.9601241 | 0.004004437 |  |  | 5885 | 0.8870256 | 0.9667578 | 0.003821252 | 0.9043179 | 0.006318275 | 0.9043218 | 0.005121009 |  |  | 25680 | 0.8354525 | 0.9150489 | 0.006083856 | 0.8226794 | 0.004397049 | 0.8226704 | 0.006801965 |  |  | 337560 | 0.8883267 | 0.8678712 | 0.01835765 | 0.8994601 | 0.007652418 | 0.8994687 | 0.009217053 |  |  | 295360 | 0.7831803 | 0.7035679 | 0.008734471 | 0.7861207 | 0.005964774 | 0.7861235 | 0.00704239
|  |  | 5742 | 0.9878985 | 0.9983967 | 0.0006021313 | 0.9939268 | 0.08349423 | 0.9940089 | 0.07253156 |  |  | 5666 | 0.9486139 | 0.983892 | 0.002000382 | 0.9601119 | 0.004955359 | 0.9601345 | 0.004003357 |  |  | 5890 | 0.8870256 | 0.9667596 | 0.003820884 | 0.9043206 | 0.006318298 | 0.9043245 | 0.00512103 |  |  | 25980 | 0.8388154 | 0.9150489 | 0.006083856 | 0.8231187 | 0.004408987 | 0.8231098 | 0.006814486 |  |  | 337860 | 0.8928025 | 0.8678712 | 0.01835765 | 0.8995618 | 0.007653153 | 0.8995704 | 0.00921669 |  |  | 295660 | 0.7897067 | 0.7035679 | 0.008734471 | 0.7862128 | 0.005963398 | 0.7862156 | 0.00704062
|  |  | 5747 | 0.9878985 | 0.9984027 | 0.0006016233 | 0.9939475 | 0.08349625 | 0.9940295 | 0.07253331 |  |  | 5671 | 0.9495743 | 0.9839057 | 0.001995258 | 0.9601222 | 0.004954978 | 0.9601448 | 0.004002288 |  |  | 5895 | 0.8870256 | 0.9667614 | 0.00382052 | 0.9043233 | 0.006318321 | 0.9043272 | 0.00512105 |  |  | 26280 | 0.8404969 | 0.9150489 | 0.006083856 | 0.8235568 | 0.004420923 | 0.8235481 | 0.006827024 |  |  | 338160 | 0.8905646 | 0.8678712 | 0.01835765 | 0.8996635 | 0.007653886 | 0.8996721 | 0.009216324 |  |  | 295960 | 0.7788294 | 0.7035679 | 0.008734471 | 0.7863048 | 0.005962021 | 0.7863076 | 0.007038848
|  |  | 5752 | 0.9878985 | 0.9984087 | 0.0006011198 | 0.9939682 | 0.08349826 | 0.99405 | 0.07253506 |  |  | 5676 | 0.9495743 | 0.9839193 | 0.001990162 | 0.9601325 | 0.0049546 | 0.960155 | 0.004001228 |  |  | 5900 | 0.8881046 | 0.9667631 | 0.003820161 | 0.904326 | 0.006318345 | 0.9043299 | 0.005121071 |  |  | 26580 | 0.8388154 | 0.9150489 | 0.006083856 | 0.8239937 | 0.004432858 | 0.8239851 | 0.006839577 |  |  | 338460 | 0.8883267 | 0.8678712 | 0.01835765 | 0.899765 | 0.007654615 | 0.8997736 | 0.009215955 |  |  | 296260 | 0.7788294 | 0.7035679 | 0.008734471 | 0.7863966 | 0.005960643 | 0.7863994 | 0.007037075
|  |  | 5757 | 0.9870025 | 0.9984146 | 0.0006006207 | 0.9939887 | 0.08350027 | 0.9940704 | 0.0725368 |  |  | 5681 | 0.9495743 | 0.9839329 | 0.001985094 | 0.9601427 | 0.004954227 | 0.9601652 | 0.004000178 |  |  | 5905 | 0.8870256 | 0.9667649 | 0.003819806 | 0.9043287 | 0.006318368 | 0.9043326 | 0.005121092 |  |  | 26880 | 0.8404969 | 0.9150489 | 0.006083856 | 0.8244294 | 0.004444788 | 0.8244209 | 0.006852142 |  |  | 338760 | 0.8883267 | 0.8678712 | 0.01835765 | 0.8998664 | 0.007655342 | 0.899875 | 0.009215584 |  |  | 296560 | 0.7875312 | 0.7035679 | 0.008734471 | 0.7864882 | 0.005959263 | 0.786491 | 0.007035299
|  |  | 5762 | 0.9870025 | 0.9984205 | 0.0006001261 | 0.9940092 | 0.08350227 | 0.9940907 | 0.07253853 |  |  | 5686 | 0.9486139 | 0.9839464 | 0.001980054 | 0.9601529 | 0.004953858 | 0.9601754 | 0.003999137 |  |  | 5910 | 0.8870256 | 0.9667666 | 0.003819455 | 0.9043314 | 0.006318391 | 0.9043353 | 0.005121112 |  |  | 27180 | 0.8421784 | 0.9150489 | 0.006083856 | 0.824864 | 0.004456712 | 0.8248555 | 0.006864719 |  |  | 339060 | 0.8905646 | 0.8678712 | 0.01835765 | 0.8999677 | 0.007656066 | 0.8999763 | 0.009215209 |  |  | 296860 | 0.7788294 | 0.7035679 | 0.008734471 | 0.7865797 | 0.005957883 | 0.7865825 | 0.007033522
|  |  | 5767 | 0.9887945 | 0.9984263 | 0.0005996359 | 0.9940297 | 0.08350426 | 0.994111 | 0.07254026 |  |  | 5691 | 0.9495743 | 0.9839599 | 0.001975041 | 0.9601631 | 0.004953492 | 0.9601855 | 0.003998106 |  |  | 5915 | 0.8870256 | 0.9667683 | 0.003819109 | 0.9043341 | 0.006318415 | 0.904338 | 0.005121133 |  |  | 27480 | 0.8404969 | 0.9150489 | 0.006083856 | 0.8252973 | 0.004468629 | 0.825289 | 0.006877305 |  |  | 339360 | 0.8928025 | 0.8678712 | 0.01835765 | 0.9000689 | 0.007656787 | 0.9000775 | 0.009214832 |  |  | 297160 | 0.7788294 | 0.7035679 | 0.008734471 | 0.786671 | 0.005956501 | 0.7866738 | 0.007031743
|  |  | 5772 | 0.9878985 | 0.9984321 | 0.0005991501 | 0.99405 | 0.08350624 | 0.9941312 | 0.07254198 |  |  | 5696 | 0.9495743 | 0.9839733 | 0.001970057 | 0.9601731 | 0.004953131 | 0.9601955 | 0.003997085 |  |  | 5920 | 0.8881046 | 0.96677 | 0.003818766 | 0.9043368 | 0.006318438 | 0.9043407 | 0.005121154 |  |  | 27780 | 0.8388154 | 0.9150489 | 0.006083856 | 0.8257295 | 0.004480538 | 0.8257213 | 0.0068899 |  |  | 339660 | 0.8860887 | 0.8678712 | 0.01835765 | 0.90017 | 0.007657505 | 0.9001785 | 0.009214451 |  |  | 297460 | 0.7831803 | 0.7035679 | 0.008734471 | 0.7867622 | 0.005955118 | 0.7867649 | 0.007029962
|  |  | 5777 | 0.9870025 | 0.9984379 | 0.0005986685 | 0.9940703 | 0.08350822 | 0.9941513 | 0.07254369 |  |  | 5701 | 0.9495743 | 0.9839866 | 0.0019651 | 0.9601832 | 0.004952773 | 0.9602056 | 0.003996073 |  |  | 5925 | 0.8848676 | 0.9667717 | 0.003818427 | 0.9043395 | 0.006318461 | 0.9043434 | 0.005121175 |  |  | 28080 | 0.8421784 | 0.9150489 | 0.006083856 | 0.8261604 | 0.004492437 | 0.8261524 | 0.006902502 |  |  | 339960 | 0.8883267 | 0.8678712 | 0.01835765 | 0.9002709 | 0.00765822 | 0.9002795 | 0.009214068 |  |  | 297760 | 0.776654 | 0.7035679 | 0.008734471 | 0.7868532 | 0.005953735 | 0.786856 | 0.00702818
|  |  | 5782 | 0.9870025 | 0.9984436 | 0.0005981913 | 0.9940906 | 0.0835102 | 0.9941714 | 0.07254541 |  |  | 5706 | 0.9505348 | 0.9839998 | 0.00196017 | 0.9601932 | 0.004952419 | 0.9602155 | 0.00399507 |  |  | 5930 | 0.8859466 | 0.9667734 | 0.003818092 | 0.9043422 | 0.006318485 | 0.9043461 | 0.005121196 |  |  | 28380 | 0.8455413 | 0.9150489 | 0.006083856 | 0.8265903 | 0.004504324 | 0.8265823 | 0.006915108 |  |  | 340260 | 0.8860887 | 0.8678712 | 0.01835765 | 0.9003718 | 0.007658933 | 0.9003803 | 0.009213682 |  |  | 298060 | 0.7853558 | 0.7035679 | 0.008734471 | 0.7869441 | 0.00595235 | 0.7869468 | 0.007026395
|  |  | 5787 | 0.9878985 | 0.9984493 | 0.0005977183 | 0.9941107 | 0.08351216 | 0.9941914 | 0.07254711 |  |  | 5711 | 0.9505348 | 0.984013 | 0.001955268 | 0.9602031 | 0.004952068 | 0.9602255 | 0.003994077 |  |  | 5935 | 0.8870256 | 0.9667751 | 0.003817762 | 0.9043449 | 0.006318508 | 0.9043488 | 0.005121217 |  |  | 28680 | 0.8438599 | 0.9150489 | 0.006083856 | 0.8270189 | 0.004516198 | 0.827011 | 0.006927718 |  |  | 340560 | 0.8860887 | 0.8678712 | 0.01835765 | 0.9004725 | 0.007659643 | 0.900481 | 0.009213294 |  |  | 298360 | 0.7788294 | 0.7035679 | 0.008734471 | 0.7870348 | 0.005950964 | 0.7870375 | 0.007024609
|  |  | 5792 | 0.9878985 | 0.998455 | 0.0005972495 | 0.9941308 | 0.08351412 | 0.9942113 | 0.07254881 |  |  | 5716 | 0.9505348 | 0.9840261 | 0.001950393 | 0.960213 | 0.004951722 | 0.9602353 | 0.003993093 |  |  | 5940 | 0.8870256 | 0.9667768 | 0.003817435 | 0.9043476 | 0.006318531 | 0.9043515 | 0.005121238 |  |  | 28980 | 0.8438599 | 0.9150489 | 0.006083856 | 0.8274463 | 0.004528058 | 0.8274386 | 0.00694033 |  |  | 340860 | 0.8928025 | 0.8678712 | 0.01835765 | 0.9005731 | 0.00766035 | 0.9005817 | 0.009212902 |  |  | 298660 | 0.7831803 | 0.7035679 | 0.008734471 | 0.7871254 | 0.005949577 | 0.7871281 | 0.007022822
|  |  | 5797 | 0.9878985 | 0.9984607 | 0.0005967849 | 0.9941508 | 0.08351608 | 0.9942311 | 0.0725505 |  |  | 5721 | 0.9495743 | 0.9840392 | 0.001945546 | 0.9602229 | 0.004951379 | 0.9602452 | 0.003992118 |  |  | 5945 | 0.8870256 | 0.9667784 | 0.003817112 | 0.9043503 | 0.006318555 | 0.9043542 | 0.005121258 |  |  | 29280 | 0.8438599 | 0.9150489 | 0.006083856 | 0.8278726 | 0.004539902 | 0.827865 | 0.006952943 |  |  | 341160 | 0.8905646 | 0.8678712 | 0.01835765 | 0.9006736 | 0.007661054 | 0.9006821 | 0.009212508 |  |  | 298960 | 0.7853558 | 0.7035679 | 0.008734471 | 0.7872158 | 0.00594819 | 0.7872185 | 0.007021032
|  |  | 5802 | 0.9878985 | 0.9984663 | 0.0005963245 | 0.9941708 | 0.08351802 | 0.9942509 | 0.07255219 |  |  | 5726 | 0.9495743 | 0.9840521 | 0.001940725 | 0.9602327 | 0.004951039 | 0.960255 | 0.003991151 |  |  | 5950 | 0.8870256 | 0.9667801 | 0.003816792 | 0.904353 | 0.006318578 | 0.9043569 | 0.005121279 |  |  | 29580 | 0.8455413 | 0.9150489 | 0.006083856 | 0.8282978 | 0.00455173 | 0.8282902 | 0.006965556 |  |  | 341460 | 0.8883267 | 0.8678712 | 0.01835765 | 0.900774 | 0.007661756 | 0.9007825 | 0.009212111 |  |  | 299260 | 0.7853558 | 0.7035679 | 0.008734471 | 0.7873061 | 0.005946801 | 0.7873088 | 0.007019241
|  |  | 5807 | 0.9878985 | 0.9984719 | 0.0005958682 | 0.9941907 | 0.08351996 | 0.9942706 | 0.07255387 |  |  | 5731 | 0.9505348 | 0.9840651 | 0.001935932 | 0.9602424 | 0.004950703 | 0.9602647 | 0.003990194 |  |  | 5955 | 0.8870256 | 0.9667817 | 0.003816477 | 0.9043557 | 0.006318602 | 0.9043596 | 0.0051213 |  |  | 29880 | 0.8438599 | 0.9150489 | 0.006083856 | 0.8287217 | 0.00456354 | 0.8287143 | 0.006978166 |  |  | 341760 | 0.8860887 | 0.8678712 | 0.01835765 | 0.9008742 | 0.007662455 | 0.9008828 | 0.009211711 |  |  | 299560 | 0.7744785 | 0.7035679 | 0.008734471 | 0.7873962 | 0.005945411 | 0.7873989 | 0.007017448
|  |  | 5812 | 0.9878985 | 0.9984774 | 0.0005954159 | 0.9942105 | 0.0835219 | 0.9942903 | 0.07255555 |  |  | 5736 | 0.9505348 | 0.9840779 | 0.001931165 | 0.9602522 | 0.004950371 | 0.9602744 | 0.003989246 |  |  | 5960 | 0.8881046 | 0.9667833 | 0.003816165 | 0.9043584 | 0.006318625 | 0.9043623 | 0.005121321 |  |  | 30180 | 0.8455413 | 0.9150489 | 0.006083856 | 0.8291446 | 0.004575331 | 0.8291372 | 0.006990772 |  |  | 342060 | 0.8860887 | 0.8678712 | 0.01835765 | 0.9009744 | 0.007663151 | 0.9009829 | 0.009211308 |  |  | 299860 | 0.7831803 | 0.7035679 | 0.008734471 | 0.7874862 | 0.00594402 | 0.7874888 | 0.007015654
|  |  | 5817 | 0.9870025 | 0.9984829 | 0.0005949678 | 0.9942302 | 0.08352383 | 0.9943099 | 0.07255722 |  |  | 5741 | 0.9505348 | 0.9840907 | 0.001926425 | 0.9602618 | 0.004950042 | 0.9602841 | 0.003988306 |  |  | 5965 | 0.8881046 | 0.9667849 | 0.003815857 | 0.9043611 | 0.006318649 | 0.9043649 | 0.005121343 |  |  | 30480 | 0.8455413 | 0.9150489 | 0.006083856 | 0.8295662 | 0.004587101 | 0.8295589 | 0.007003374 |  |  | 342360 | 0.8883267 | 0.8678712 | 0.01835765 | 0.9010744 | 0.007663845 | 0.9010829 | 0.009210903 |  |  | 300160 | 0.7897067 | 0.7035679 | 0.008734471 | 0.787576 | 0.005942629 | 0.7875786 | 0.007013858
|  |  | 5822 | 0.9878985 | 0.9984884 | 0.0005945236 | 0.9942499 | 0.08352575 | 0.9943294 | 0.07255889 |  |  | 5746 | 0.9505348 | 0.9841034 | 0.001921712 | 0.9602715 | 0.004949717 | 0.9602937 | 0.003987376 |  |  | 5970 | 0.8870256 | 0.9667865 | 0.003815552 | 0.9043637 | 0.006318672 | 0.9043676 | 0.005121364 |  |  | 30780 | 0.8455413 | 0.9150489 | 0.006083856 | 0.8299867 | 0.00459885 | 0.8299795 | 0.00701597 |  |  | 342660 | 0.8905646 | 0.8678712 | 0.01835765 | 0.9011743 | 0.007664535 | 0.9011829 | 0.009210494 |  |  | 300460 | 0.776654 | 0.7035679 | 0.008734471 | 0.7876657 | 0.005941236 | 0.7876683 | 0.007012061
|  |  | 5827 | 0.9878985 | 0.9984939 | 0.0005940835 | 0.9942695 | 0.08352766 | 0.9943488 | 0.07256055 |  |  | 5751 | 0.9505348 | 0.9841161 | 0.001917026 | 0.9602811 | 0.004949395 | 0.9603032 | 0.003986453 |  |  | 5975 | 0.8881046 | 0.9667881 | 0.003815251 | 0.9043664 | 0.006318695 | 0.9043703 | 0.005121385 |  |  | 31080 | 0.8472228 | 0.9150489 | 0.006083856 | 0.8304061 | 0.004610577 | 0.830399 | 0.007028558 |  |  | 342960 | 0.8860887 | 0.8678712 | 0.01835765 | 0.9012741 | 0.007665223 | 0.9012827 | 0.009210084 |  |  | 300760 | 0.7918821 | 0.7035679 | 0.008734471 | 0.7877552 | 0.005939843 | 0.7877578 | 0.007010262
|  |  | 5832 | 0.9878985 | 0.9984993 | 0.0005936472 | 0.9942891 | 0.08352957 | 0.9943682 | 0.0725622 |  |  | 5756 | 0.9495743 | 0.9841287 | 0.001912365 | 0.9602906 | 0.004949077 | 0.9603128 | 0.00398554 |  |  | 5980 | 0.8881046 | 0.9667897 | 0.003814954 | 0.9043691 | 0.006318719 | 0.904373 | 0.005121406 |  |  | 31380 | 0.8472228 | 0.9150489 | 0.006083856 | 0.8308243 | 0.004622279 | 0.8308173 | 0.007041138 |  |  | 343260 | 0.8883267 | 0.8678712 | 0.01835765 | 0.9013738 | 0.007665909 | 0.9013824 | 0.00920967 |  |  | 301060 | 0.7788294 | 0.7035679 | 0.008734471 | 0.7878446 | 0.005938448 | 0.7878471 | 0.007008461
|  |  | 5837 | 0.9870025 | 0.9985047 | 0.000593215 | 0.9943085 | 0.08353147 | 0.9943875 | 0.07256385 |  |  | 5761 | 0.9514953 | 0.9841412 | 0.001907732 | 0.9603001 | 0.004948762 | 0.9603222 | 0.003984635 |  |  | 5985 | 0.8891836 | 0.9667913 | 0.00381466 | 0.9043718 | 0.006318742 | 0.9043757 | 0.005121427 |  |  | 31680 | 0.8489043 | 0.9150489 | 0.006083856 | 0.8312414 | 0.004633957 | 0.8312345 | 0.007053708 |  |  | 343560 | 0.8838508 | 0.8678712 | 0.01835765 | 0.9014734 | 0.007666591 | 0.9014819 | 0.009209253 |  |  | 301360 | 0.7810049 | 0.7035679 | 0.008734471 | 0.7879338 | 0.005937053 | 0.7879363 | 0.007006659
|  |  | 5842 | 0.9870025 | 0.99851 | 0.0005927866 | 0.9943279 | 0.08353337 | 0.9944067 | 0.0725655 |  |  | 5766 | 0.9495743 | 0.9841537 | 0.001903124 | 0.9603096 | 0.00494845 | 0.9603317 | 0.003983738 |  |  | 5990 | 0.8859466 | 0.9667928 | 0.00381437 | 0.9043745 | 0.006318766 | 0.9043783 | 0.005121448 |  |  | 31980 | 0.8489043 | 0.9150489 | 0.006083856 | 0.8316573 | 0.00464561 | 0.8316505 | 0.007066268 |  |  | 343860 | 0.8860887 | 0.8678712 | 0.01835765 | 0.9015728 | 0.007667271 | 0.9015814 | 0.009208834 |  |  | 301660 | 0.7810049 | 0.7035679 | 0.008734471 | 0.7880228 | 0.005935657 | 0.7880254 | 0.007004855
|  |  | 5847 | 0.9878985 | 0.9985153 | 0.000592362 | 0.9943473 | 0.08353526 | 0.9944259 | 0.07256713 |  |  | 5771 | 0.9495743 | 0.9841661 | 0.001898542 | 0.960319 | 0.004948142 | 0.9603411 | 0.00398285 |  |  | 5995 | 0.8870256 | 0.9667944 | 0.003814082 | 0.9043771 | 0.006318789 | 0.904381 | 0.005121469 |  |  | 32280 | 0.8472228 | 0.9150489 | 0.006083856 | 0.8320721 | 0.004657235 | 0.8320654 | 0.007078815 |  |  | 344160 | 0.8793749 | 0.8678712 | 0.01835765 | 0.9016722 | 0.007667949 | 0.9016807 | 0.009208413 |  |  | 301960 | 0.7831803 | 0.7035679 | 0.008734471 | 0.7881118 | 0.00593426 | 0.7881143 | 0.00700305
|  |  | 5852 | 0.9878985 | 0.9985206 | 0.0005919413 | 0.9943665 | 0.08353715 | 0.994445 | 0.07256877 |  |  | 5776 | 0.9505348 | 0.9841785 | 0.001893987 | 0.9603283 | 0.004947837 | 0.9603504 | 0.00398197 |  |  | 6000 | 0.8870256 | 0.9667959 | 0.003813799 | 0.9043798 | 0.006318813 | 0.9043837 | 0.005121491 |  |  | 32580 | 0.8505858 | 0.9150489 | 0.006083856 | 0.8324858 | 0.004668833 | 0.8324792 | 0.007091349 |  |  | 344460 | 0.8838508 | 0.8678712 | 0.01835765 | 0.9017714 | 0.007668623 | 0.90178 | 0.009207988 |  |  | 302260 | 0.7897067 | 0.7035679 | 0.008734471 | 0.7882005 | 0.005932862 | 0.7882031 | 0.007001243
|  |  | 5857 | 0.9878985 | 0.9985259 | 0.0005915244 | 0.9943858 | 0.08353902 | 0.994464 | 0.07257039 |  |  | 5781 | 0.9505348 | 0.9841907 | 0.001889458 | 0.9603377 | 0.004947536 | 0.9603597 | 0.003981098 |  |  | 6005 | 0.8881046 | 0.9667974 | 0.003813518 | 0.9043825 | 0.006318836 | 0.9043864 | 0.005121512 |  |  | 32880 | 0.8489043 | 0.9150489 | 0.006083856 | 0.8328983 | 0.004680402 | 0.8328918 | 0.007103868 |  |  | 344760 | 0.8905646 | 0.8678712 | 0.01835765 | 0.9018705 | 0.007669295 | 0.9018791 | 0.009207561 |  |  | 302560 | 0.7810049 | 0.7035679 | 0.008734471 | 0.7882891 | 0.005931463 | 0.7882917 | 0.006999435
|  |  | 5862 | 0.9878985 | 0.9985311 | 0.0005911113 | 0.9944049 | 0.0835409 | 0.994483 | 0.07257202 |  |  | 5786 | 0.9495743 | 0.984203 | 0.001884954 | 0.960347 | 0.004947238 | 0.960369 | 0.003980234 |  |  | 6010 | 0.8859466 | 0.966799 | 0.003813241 | 0.9043852 | 0.00631886 | 0.904389 | 0.005121533 |  |  | 33180 | 0.8489043 | 0.9150489 | 0.006083856 | 0.8333097 | 0.004691942 | 0.8333033 | 0.007116372 |  |  | 345060 | 0.8928025 | 0.8678712 | 0.01835765 | 0.9019695 | 0.007669964 | 0.9019781 | 0.009207131 |  |  | 302860 | 0.7831803 | 0.7035679 | 0.008734471 | 0.7883776 | 0.005930063 | 0.7883801 | 0.006997625
|  |  | 5867 | 0.9870025 | 0.9985363 | 0.0005907019 | 0.994424 | 0.08354276 | 0.9945019 | 0.07257363 |  |  | 5791 | 0.9505348 | 0.9842151 | 0.001880476 | 0.9603562 | 0.004946942 | 0.9603782 | 0.003979379 |  |  | 6015 | 0.8859466 | 0.9668005 | 0.003812968 | 0.9043878 | 0.006318883 | 0.9043917 | 0.005121554 |  |  | 33480 | 0.8522673 | 0.9150489 | 0.006083856 | 0.83372 | 0.004703451 | 0.8337137 | 0.007128859 |  |  | 345360 | 0.8905646 | 0.8678712 | 0.01835765 | 0.9020684 | 0.007670631 | 0.902077 | 0.009206698 |  |  | 303160 | 0.7831803 | 0.7035679 | 0.008734471 | 0.7884659 | 0.005928663 | 0.7884684 | 0.006995814
|  |  | 5872 | 0.9878985 | 0.9985415 | 0.0005902962 | 0.994443 | 0.08354462 | 0.9945208 | 0.07257525 |  |  | 5796 | 0.9486139 | 0.9842272 | 0.001876024 | 0.9603654 | 0.004946651 | 0.9603874 | 0.003978531 |  |  | 6020 | 0.8891836 | 0.966802 | 0.003812697 | 0.9043905 | 0.006318907 | 0.9043944 | 0.005121576 |  |  | 33780 | 0.8489043 | 0.9150489 | 0.006083856 | 0.8341292 | 0.004714929 | 0.8341229 | 0.007141329 |  |  | 345660 | 0.8860887 | 0.8678712 | 0.01835765 | 0.9021672 | 0.007671295 | 0.9021758 | 0.009206263 |  |  | 303460 | 0.7831803 | 0.7035679 | 0.008734471 | 0.7885541 | 0.005927261 | 0.7885566 | 0.006994001
|  |  | 5877 | 0.9878985 | 0.9985467 | 0.0005898941 | 0.9944619 | 0.08354647 | 0.9945395 | 0.07257685 |  |  | 5801 | 0.9486139 | 0.9842393 | 0.001871597 | 0.9603746 | 0.004946362 | 0.9603965 | 0.003977692 |  |  | 6025 | 0.8881046 | 0.9668034 | 0.00381243 | 0.9043932 | 0.00631893 | 0.904397 | 0.005121597 |  |  | 34080 | 0.8455413 | 0.9150489 | 0.006083856 | 0.8345372 | 0.004726375 | 0.8345311 | 0.007153781 |  |  | 345960 | 0.8816128 | 0.8678712 | 0.01835765 | 0.9022659 | 0.007671956 | 0.9022744 | 0.009205825 |  |  | 303760 | 0.7853558 | 0.7035679 | 0.008734471 | 0.7886421 | 0.005925859 | 0.7886446 | 0.006992187
|  |  | 5882 | 0.9870025 | 0.9985518 | 0.0005894958 | 0.9944808 | 0.08354832 | 0.9945583 | 0.07257845 |  |  | 5806 | 0.9495743 | 0.9842513 | 0.001867196 | 0.9603837 | 0.004946076 | 0.9604056 | 0.00397686 |  |  | 6030 | 0.8881046 | 0.9668049 | 0.003812165 | 0.9043958 | 0.006318954 | 0.9043997 | 0.005121619 |  |  | 34380 | 0.8489043 | 0.9150489 | 0.006083856 | 0.8349441 | 0.004737788 | 0.8349381 | 0.007166213 |  |  | 346260 | 0.8905646 | 0.8678712 | 0.01835765 | 0.9023644 | 0.007672615 | 0.902373 | 0.009205385 |  |  | 304060 | 0.7788294 | 0.7035679 | 0.008734471 | 0.78873 | 0.005924456 | 0.7887325 | 0.006990372
|  |  | 5887 | 0.9878985 | 0.9985569 | 0.000589101 | 0.9944996 | 0.08355016 | 0.9945769 | 0.07258005 |  |  | 5811 | 0.9514953 | 0.9842632 | 0.00186282 | 0.9603928 | 0.004945794 | 0.9604147 | 0.003976036 |  |  | 6035 | 0.8881046 | 0.9668064 | 0.003811904 | 0.9043985 | 0.006318977 | 0.9044024 | 0.00512164 |  |  | 34680 | 0.8505858 | 0.9150489 | 0.006083856 | 0.83535 | 0.004749167 | 0.835344 | 0.007178624 |  |  | 346560 | 0.8838508 | 0.8678712 | 0.01835765 | 0.9024629 | 0.007673271 | 0.9024714 | 0.009204941 |  |  | 304360 | 0.7788294 | 0.7035679 | 0.008734471 | 0.7888178 | 0.005923053 | 0.7888202 | 0.006988555
|  |  | 5892 | 0.9878985 | 0.9985619 | 0.0005887098 | 0.9945184 | 0.083552 | 0.9945955 | 0.07258164 |  |  | 5816 | 0.9505348 | 0.984275 | 0.001858469 | 0.9604018 | 0.004945515 | 0.9604237 | 0.00397522 |  |  | 6040 | 0.8891836 | 0.9668078 | 0.003811646 | 0.9044012 | 0.006319001 | 0.904405 | 0.005121661 |  |  | 34980 | 0.8505858 | 0.9150489 | 0.006083856 | 0.8357547 | 0.004760512 | 0.8357488 | 0.007191014 |  |  | 346860 | 0.8928025 | 0.8678712 | 0.01835765 | 0.9025612 | 0.007673924 | 0.9025697 | 0.009204496 |  |  | 304660 | 0.7810049 | 0.7035679 | 0.008734471 | 0.7889053 | 0.005921648 | 0.7889078 | 0.006986737
|  |  | 5897 | 0.9887945 | 0.9985669 | 0.0005883222 | 0.994537 | 0.08355383 | 0.994614 | 0.07258322 |  |  | 5821 | 0.9495743 | 0.9842868 | 0.001854143 | 0.9604108 | 0.004945238 | 0.9604327 | 0.003974412 |  |  | 6045 | 0.8881046 | 0.9668093 | 0.003811391 | 0.9044038 | 0.006319024 | 0.9044077 | 0.005121683 |  |  | 35280 | 0.8505858 | 0.9150489 | 0.006083856 | 0.8361583 | 0.004771821 | 0.8361525 | 0.007203381 |  |  | 347160 | 0.8883267 | 0.8678712 | 0.01835765 | 0.9026594 | 0.007674575 | 0.902668 | 0.009204047 |  |  | 304960 | 0.7831803 | 0.7035679 | 0.008734471 | 0.7889928 | 0.005920243 | 0.7889952 | 0.006984917
|  |  | 5902 | 0.9870025 | 0.9985719 | 0.0005879381 | 0.9945557 | 0.08355565 | 0.9946325 | 0.0725848 |  |  | 5826 | 0.9514953 | 0.9842986 | 0.001849843 | 0.9604197 | 0.004944965 | 0.9604416 | 0.003973611 |  |  | 6050 | 0.8870256 | 0.9668107 | 0.003811139 | 0.9044065 | 0.006319048 | 0.9044103 | 0.005121704 |  |  | 35580 | 0.8539488 | 0.9150489 | 0.006083856 | 0.8365608 | 0.004783095 | 0.8365551 | 0.007215725 |  |  | 347460 | 0.8905646 | 0.8678712 | 0.01835765 | 0.9027575 | 0.007675223 | 0.9027661 | 0.009203596 |  |  | 305260 | 0.796233 | 0.7035679 | 0.008734471 | 0.7890801 | 0.005918837 | 0.7890825 | 0.006983096
|  |  | 5907 | 0.9870025 | 0.9985769 | 0.0005875575 | 0.9945742 | 0.08355747 | 0.9946508 | 0.07258638 |  |  | 5831 | 0.9505348 | 0.9843103 | 0.001845567 | 0.9604287 | 0.004944695 | 0.9604505 | 0.003972818 |  |  | 6055 | 0.8881046 | 0.9668122 | 0.00381089 | 0.9044092 | 0.006319072 | 0.904413 | 0.005121726 |  |  | 35880 | 0.8539488 | 0.9150489 | 0.006083856 | 0.8369622 | 0.004794331 | 0.8369566 | 0.007228045 |  |  | 347760 | 0.8860887 | 0.8678712 | 0.01835765 | 0.9028555 | 0.007675869 | 0.902864 | 0.009203143 |  |  | 305560 | 0.7853558 | 0.7035679 | 0.008734471 | 0.7891672 | 0.00591743 | 0.7891696 | 0.006981274
|  |  | 5912 | 0.9887945 | 0.9985818 | 0.0005871803 | 0.9945927 | 0.08355928 | 0.9946692 | 0.07258795 |  |  | 5836 | 0.9495743 | 0.9843219 | 0.001841316 | 0.9604375 | 0.004944428 | 0.9604594 | 0.003972032 |  |  | 6060 | 0.8881046 | 0.9668136 | 0.003810644 | 0.9044118 | 0.006319095 | 0.9044157 | 0.005121747 |  |  | 36180 | 0.8556302 | 0.9150489 | 0.006083856 | 0.8373625 | 0.00480553 | 0.837357 | 0.00724034 |  |  | 348060 | 0.8838508 | 0.8678712 | 0.01835765 | 0.9029534 | 0.007676512 | 0.9029619 | 0.009202686 |  |  | 305860 | 0.7875312 | 0.7035679 | 0.008734471 | 0.7892542 | 0.005916023 | 0.7892566 | 0.006979451
|  |  | 5917 | 0.9878985 | 0.9985868 | 0.0005868066 | 0.9946111 | 0.08356109 | 0.9946874 | 0.07258951 |  |  | 5841 | 0.9505348 | 0.9843335 | 0.00183709 | 0.9604464 | 0.004944163 | 0.9604682 | 0.003971254 |  |  | 6065 | 0.8881046 | 0.966815 | 0.003810401 | 0.9044145 | 0.006319119 | 0.9044183 | 0.005121769 |  |  | 36480 | 0.8556302 | 0.9150489 | 0.006083856 | 0.8377617 | 0.004816691 | 0.8377563 | 0.007252609 |  |  | 348360 | 0.8860887 | 0.8678712 | 0.01835765 | 0.9030512 | 0.007677153 | 0.9030597 | 0.009202227 |  |  | 306160 | 0.7810049 | 0.7035679 | 0.008734471 | 0.7893411 | 0.005914615 | 0.7893435 | 0.006977626
|  |  | 5922 | 0.9878985 | 0.9985916 | 0.0005864363 | 0.9946295 | 0.08356289 | 0.9947056 | 0.07259107 |  |  | 5846 | 0.9505348 | 0.984345 | 0.001832888 | 0.9604552 | 0.004943902 | 0.960477 | 0.003970483 |  |  | 6070 | 0.8881046 | 0.9668164 | 0.003810161 | 0.9044171 | 0.006319142 | 0.904421 | 0.00512179 |  |  | 36780 | 0.8539488 | 0.9150489 | 0.006083856 | 0.8381599 | 0.004827814 | 0.8381545 | 0.007264851 |  |  | 348660 | 0.8883267 | 0.8678712 | 0.01835765 | 0.9031488 | 0.00767779 | 0.9031573 | 0.009201766 |  |  | 306460 | 0.7875312 | 0.7035679 | 0.008734471 | 0.7894278 | 0.005913206 | 0.7894302 | 0.0069758
|  |  | 5927 | 0.9878985 | 0.9985965 | 0.0005860694 | 0.9946478 | 0.08356468 | 0.9947238 | 0.07259262 |  |  | 5851 | 0.9505348 | 0.9843564 | 0.001828711 | 0.9604639 | 0.004943644 | 0.9604857 | 0.003969719 |  |  | 6075 | 0.8881046 | 0.9668178 | 0.003809923 | 0.9044198 | 0.006319166 | 0.9044236 | 0.005121812 |  |  | 37080 | 0.8556302 | 0.9150489 | 0.006083856 | 0.8385569 | 0.004838897 | 0.8385517 | 0.007277066 |  |  | 348960 | 0.8883267 | 0.8678712 | 0.01835765 | 0.9032464 | 0.007678426 | 0.9032549 | 0.009201302 |  |  | 306760 | 0.7897067 | 0.7035679 | 0.008734471 | 0.7895144 | 0.005911796 | 0.7895167 | 0.006973973
|  |  | 5932 | 0.9878985 | 0.9986013 | 0.0005857058 | 0.994666 | 0.08356647 | 0.9947418 | 0.07259417 |  |  | 5856 | 0.9495743 | 0.9843678 | 0.001824558 | 0.9604726 | 0.004943388 | 0.9604944 | 0.003968963 |  |  | 6080 | 0.8881046 | 0.9668191 | 0.003809689 | 0.9044224 | 0.00631919 | 0.9044263 | 0.005121834 |  |  | 37380 | 0.8573117 | 0.9150489 | 0.006083856 | 0.8389529 | 0.00484994 | 0.8389477 | 0.007289252 |  |  | 349260 | 0.8905646 | 0.8678712 | 0.01835765 | 0.9033438 | 0.007679059 | 0.9033523 | 0.009200835 |  |  | 307060 | 0.7897067 | 0.7035679 | 0.008734471 | 0.7896008 | 0.005910386 | 0.7896031 | 0.006972144
|  |  | 5937 | 0.9870025 | 0.9986061 | 0.0005853456 | 0.9946842 | 0.08356825 | 0.9947599 | 0.07259572 |  |  | 5861 | 0.9514953 | 0.9843792 | 0.00182043 | 0.9604813 | 0.004943135 | 0.9605031 | 0.003968214 |  |  | 6085 | 0.8881046 | 0.9668205 | 0.003809457 | 0.9044251 | 0.006319213 | 0.9044289 | 0.005121855 |  |  | 37680 | 0.8539488 | 0.9150489 | 0.006083856 | 0.8393477 | 0.004860942 | 0.8393427 | 0.007301409 |  |  | 349560 | 0.8950405 | 0.8678712 | 0.01835765 | 0.9034411 | 0.007679689 | 0.9034496 | 0.009200366 |  |  | 307360 | 0.7897067 | 0.7035679 | 0.008734471 | 0.7896871 | 0.005908975 | 0.7896894 | 0.006970314
|  |  | 5942 | 0.9878985 | 0.9986109 | 0.0005849887 | 0.9947023 | 0.08357003 | 0.9947778 | 0.07259725 |  |  | 5866 | 0.9505348 | 0.9843905 | 0.001816326 | 0.9604899 | 0.004942886 | 0.9605117 | 0.003967472 |  |  | 6090 | 0.8881046 | 0.9668219 | 0.003809228 | 0.9044277 | 0.006319237 | 0.9044316 | 0.005121877 |  |  | 37980 | 0.8556302 | 0.9150489 | 0.006083856 | 0.8397415 | 0.004871903 | 0.8397366 | 0.007313537 |  |  | 349860 | 0.8883267 | 0.8678712 | 0.01835765 | 0.9035383 | 0.007680316 | 0.9035468 | 0.009199895 |  |  | 307660 | 0.7831803 | 0.7035679 | 0.008734471 | 0.7897732 | 0.005907563 | 0.7897755 | 0.006968483
|  |  | 5947 | 0.9878985 | 0.9986156 | 0.000584635 | 0.9947204 | 0.0835718 | 0.9947957 | 0.07259879 |  |  | 5871 | 0.9505348 | 0.9844017 | 0.001812246 | 0.9604985 | 0.004942639 | 0.9605203 | 0.003966737 |  |  | 6095 | 0.8881046 | 0.9668232 | 0.003809001 | 0.9044304 | 0.006319261 | 0.9044342 | 0.005121899 |  |  | 38280 | 0.8556302 | 0.9150489 | 0.006083856 | 0.8401342 | 0.004882823 | 0.8401294 | 0.007325634 |  |  | 350160 | 0.8883267 | 0.8678712 | 0.01835765 | 0.9036354 | 0.007680941 | 0.9036439 | 0.009199421 |  |  | 307960 | 0.7810049 | 0.7035679 | 0.008734471 | 0.7898592 | 0.005906151 | 0.7898615 | 0.006966651
|  |  | 5952 | 0.9878985 | 0.9986203 | 0.0005842845 | 0.9947384 | 0.08357356 | 0.9948135 | 0.07260032 |  |  | 5876 | 0.9505348 | 0.9844129 | 0.00180819 | 0.9605071 | 0.004942394 | 0.9605288 | 0.003966009 |  |  | 6100 | 0.8881046 | 0.9668246 | 0.003808778 | 0.904433 | 0.006319284 | 0.9044369 | 0.00512192 |  |  | 38580 | 0.8573117 | 0.9150489 | 0.006083856 | 0.8405259 | 0.0048937 | 0.8405211 | 0.007337699 |  |  | 350460 | 0.8838508 | 0.8678712 | 0.01835765 | 0.9037324 | 0.007681564 | 0.9037409 | 0.009198944 |  |  | 308260 | 0.7853558 | 0.7035679 | 0.008734471 | 0.789945 | 0.005904738 | 0.7899473 | 0.006964818
|  |  | 5957 | 0.9870025 | 0.998625 | 0.0005839373 | 0.9947563 | 0.08357532 | 0.9948313 | 0.07260184 |  |  | 5881 | 0.9495743 | 0.984424 | 0.001804157 | 0.9605156 | 0.004942153 | 0.9605373 | 0.003965288 |  |  | 6105 | 0.8891836 | 0.9668259 | 0.003808556 | 0.9044357 | 0.006319308 | 0.9044395 | 0.005121942 |  |  | 38880 | 0.8556302 | 0.9150489 | 0.006083856 | 0.8409165 | 0.004904535 | 0.8409118 | 0.007349733 |  |  | 350760 | 0.8950405 | 0.8678712 | 0.01835765 | 0.9038293 | 0.007682184 | 0.9038378 | 0.009198465 |  |  | 308560 | 0.7853558 | 0.7035679 | 0.008734471 | 0.7900307 | 0.005903324 | 0.790033 | 0.006962983
|  |  | 5962 | 0.9870025 | 0.9986297 | 0.0005835933 | 0.9947742 | 0.08357707 | 0.994849 | 0.07260336 |  |  | 5886 | 0.9505348 | 0.984435 | 0.001800149 | 0.9605241 | 0.004941914 | 0.9605458 | 0.003964574 |  |  | 6110 | 0.8891836 | 0.9668272 | 0.003808338 | 0.9044383 | 0.006319332 | 0.9044422 | 0.005121964 |  |  | 39180 | 0.8556302 | 0.9150489 | 0.006083856 | 0.841306 | 0.004915326 | 0.8413014 | 0.007361734 |  |  | 351060 | 0.8928025 | 0.8678712 | 0.01835765 | 0.9039261 | 0.007682802 | 0.9039346 | 0.009197983 |  |  | 308860 | 0.7853558 | 0.7035679 | 0.008734471 | 0.7901163 | 0.00590191 | 0.7901185 | 0.006961148
|  |  | 5967 | 0.9878985 | 0.9986343 | 0.0005832524 | 0.994792 | 0.08357882 | 0.9948666 | 0.07260487 |  |  | 5891 | 0.9505348 | 0.984446 | 0.001796164 | 0.9605326 | 0.004941678 | 0.9605542 | 0.003963866 |  |  | 6115 | 0.8891836 | 0.9668285 | 0.003808122 | 0.904441 | 0.006319355 | 0.9044448 | 0.005121986 |  |  | 39480 | 0.8589932 | 0.9150489 | 0.006083856 | 0.8416944 | 0.004926074 | 0.8416899 | 0.007373701 |  |  | 351360 | 0.8860887 | 0.8678712 | 0.01835765 | 0.9040227 | 0.007683417 | 0.9040312 | 0.009197499 |  |  | 309160 | 0.7875312 | 0.7035679 | 0.008734471 | 0.7902017 | 0.005900495 | 0.7902039 | 0.006959311
|  |  | 5972 | 0.9870025 | 0.9986389 | 0.0005829147 | 0.9948097 | 0.08358056 | 0.9948842 | 0.07260638 |  |  | 5896 | 0.9505348 | 0.984457 | 0.001792203 | 0.960541 | 0.004941445 | 0.9605626 | 0.003963166 |  |  | 6120 | 0.8891836 | 0.9668298 | 0.003807909 | 0.9044436 | 0.006319379 | 0.9044474 | 0.005122007 |  |  | 39780 | 0.8589932 | 0.9150489 | 0.006083856 | 0.8420818 | 0.004936777 | 0.8420774 | 0.007385635 |  |  | 351660 | 0.8905646 | 0.8678712 | 0.01835765 | 0.9041193 | 0.007684029 | 0.9041278 | 0.009197012 |  |  | 309460 | 0.7918821 | 0.7035679 | 0.008734471 | 0.790287 | 0.00589908 | 0.7902892 | 0.006957473
|  |  | 5977 | 0.9887945 | 0.9986435 | 0.0005825801 | 0.9948274 | 0.0835823 | 0.9949017 | 0.07260788 |  |  | 5901 | 0.9505348 | 0.9844679 | 0.001788265 | 0.9605493 | 0.004941214 | 0.960571 | 0.003962472 |  |  | 6125 | 0.8891836 | 0.9668311 | 0.003807698 | 0.9044462 | 0.006319403 | 0.9044501 | 0.005122029 |  |  | 40080 | 0.8606747 | 0.9150489 | 0.006083856 | 0.8424682 | 0.004947436 | 0.8424638 | 0.007397534 |  |  | 351960 | 0.8905646 | 0.8678712 | 0.01835765 | 0.9042157 | 0.007684639 | 0.9042242 | 0.009196523 |  |  | 309760 | 0.796233 | 0.7035679 | 0.008734471 | 0.7903721 | 0.005897664 | 0.7903743 | 0.006955634
|  |  | 5982 | 0.9887945 | 0.9986481 | 0.0005822485 | 0.994845 | 0.08358403 | 0.9949192 | 0.07260938 |  |  | 5906 | 0.9505348 | 0.9844787 | 0.001784351 | 0.9605577 | 0.004940986 | 0.9605793 | 0.003961785 |  |  | 6130 | 0.8891836 | 0.9668324 | 0.00380749 | 0.9044489 | 0.006319427 | 0.9044527 | 0.005122051 |  |  | 40380 | 0.8606747 | 0.9150489 | 0.006083856 | 0.8428534 | 0.004958049 | 0.8428491 | 0.007409398 |  |  | 352260 | 0.8860887 | 0.8678712 | 0.01835765 | 0.904312 | 0.007685247 | 0.9043205 | 0.009196031 |  |  | 310060 | 0.7897067 | 0.7035679 | 0.008734471 | 0.7904571 | 0.005896247 | 0.7904593 | 0.006953794
|  |  | 5987 | 0.9887945 | 0.9986526 | 0.00058192 | 0.9948625 | 0.08358575 | 0.9949366 | 0.07261087 |  |  | 5911 | 0.9505348 | 0.9844895 | 0.00178046 | 0.960566 | 0.00494076 | 0.9605876 | 0.003961104 |  |  | 6135 | 0.8902627 | 0.9668337 | 0.003807284 | 0.9044515 | 0.00631945 | 0.9044553 | 0.005122073 |  |  | 40680 | 0.8589932 | 0.9150489 | 0.006083856 | 0.8432377 | 0.004968617 | 0.8432334 | 0.007421226 |  |  | 352560 | 0.8928025 | 0.8678712 | 0.01835765 | 0.9044082 | 0.007685852 | 0.9044167 | 0.009195537 |  |  | 310360 | 0.7831803 | 0.7035679 | 0.008734471 | 0.7905419 | 0.00589483 | 0.7905441 | 0.006951952
|  |  | 5992 | 0.9878985 | 0.9986571 | 0.0005815945 | 0.99488 | 0.08358747 | 0.9949539 | 0.07261236 |  |  | 5916 | 0.9505348 | 0.9845003 | 0.001776592 | 0.9605742 | 0.004940537 | 0.9605958 | 0.00396043 |  |  | 6140 | 0.8859466 | 0.966835 | 0.00380708 | 0.9044542 | 0.006319474 | 0.904458 | 0.005122095 |  |  | 40980 | 0.8589932 | 0.9150489 | 0.006083856 | 0.8436208 | 0.004979139 | 0.8436167 | 0.007433018 |  |  | 352860 | 0.8928025 | 0.8678712 | 0.01835765 | 0.9045043 | 0.007686454 | 0.9045128 | 0.00919504 |  |  | 310660 | 0.7875312 | 0.7035679 | 0.008734471 | 0.7906266 | 0.005893412 | 0.7906288 | 0.00695011
|  |  | 5997 | 0.9870025 | 0.9986616 | 0.0005812721 | 0.9948975 | 0.08358919 | 0.9949712 | 0.07261384 |  |  | 5921 | 0.9505348 | 0.9845109 | 0.001772748 | 0.9605825 | 0.004940317 | 0.960604 | 0.003959763 |  |  | 6145 | 0.8891836 | 0.9668362 | 0.003806879 | 0.9044568 | 0.006319498 | 0.9044606 | 0.005122117 |  |  | 41280 | 0.8589932 | 0.9150489 | 0.006083856 | 0.844003 | 0.004989614 | 0.8439989 | 0.007444773 |  |  | 353160 | 0.8883267 | 0.8678712 | 0.01835765 | 0.9046003 | 0.007687054 | 0.9046088 | 0.009194541 |  |  | 310960 | 0.7853558 | 0.7035679 | 0.008734471 | 0.7907112 | 0.005891994 | 0.7907133 | 0.006948267
|  |  | 6002 | 0.9870025 | 0.998666 | 0.0005809526 | 0.9949149 | 0.0835909 | 0.9949884 | 0.07261532 |  |  | 5926 | 0.9505348 | 0.9845216 | 0.001768926 | 0.9605907 | 0.004940099 | 0.9606122 | 0.003959102 |  |  | 6150 | 0.8870256 | 0.9668375 | 0.003806681 | 0.9044594 | 0.006319522 | 0.9044633 | 0.005122139 |  |  | 41580 | 0.8606747 | 0.9150489 | 0.006083856 | 0.8443841 | 0.005000043 | 0.8443801 | 0.00745649 |  |  | 353460 | 0.8972784 | 0.8678712 | 0.01835765 | 0.9046962 | 0.007687652 | 0.9047047 | 0.00919404 |  |  | 311260 | 0.7853558 | 0.7035679 | 0.008734471 | 0.7907956 | 0.005890575 | 0.7907977 | 0.006946423
|  |  | 6007 | 0.9870025 | 0.9986704 | 0.0005806361 | 0.9949322 | 0.0835926 | 0.9950055 | 0.07261679 |  |  | 5931 | 0.9514953 | 0.9845321 | 0.001765127 | 0.9605988 | 0.004939884 | 0.9606203 | 0.003958447 |  |  | 6155 | 0.8881046 | 0.9668387 | 0.003806484 | 0.9044621 | 0.006319545 | 0.9044659 | 0.005122161 |  |  | 41880 | 0.8589932 | 0.9150489 | 0.006083856 | 0.8447641 | 0.005010425 | 0.8447602 | 0.00746817 |  |  | 353760 | 0.8928025 | 0.8678712 | 0.01835765 | 0.904792 | 0.007688247 | 0.9048005 | 0.009193536 |  |  | 311560 | 0.7853558 | 0.7035679 | 0.008734471 | 0.7908799 | 0.005889156 | 0.790882 | 0.006944577
|  |  | 6012 | 0.9878985 | 0.9986748 | 0.0005803224 | 0.9949494 | 0.08359429 | 0.9950226 | 0.07261826 |  |  | 5936 | 0.9505348 | 0.9845427 | 0.001761351 | 0.9606069 | 0.004939671 | 0.9606284 | 0.003957798 |  |  | 6160 | 0.8891836 | 0.96684 | 0.003806291 | 0.9044647 | 0.006319569 | 0.9044685 | 0.005122183 |  |  | 42180 | 0.8640376 | 0.9150489 | 0.006083856 | 0.8451431 | 0.005020759 | 0.8451393 | 0.00747981 |  |  | 354060 | 0.8928025 | 0.8678712 | 0.01835765 | 0.9048876 | 0.007688839 | 0.9048961 | 0.009193029 |  |  | 311860 | 0.7831803 | 0.7035679 | 0.008734471 | 0.790964 | 0.005887736 | 0.7909661 | 0.006942731
|  |  | 6017 | 0.9887945 | 0.9986792 | 0.0005800117 | 0.9949666 | 0.08359599 | 0.9950397 | 0.07261973 |  |  | 5941 | 0.9514953 | 0.9845531 | 0.001757598 | 0.960615 | 0.004939461 | 0.9606365 | 0.003957156 |  |  | 6165 | 0.8881046 | 0.9668412 | 0.003806099 | 0.9044673 | 0.006319593 | 0.9044711 | 0.005122205 |  |  | 42480 | 0.8623562 | 0.9150489 | 0.006083856 | 0.8455211 | 0.005031045 | 0.8455173 | 0.007491412 |  |  | 354360 | 0.8883267 | 0.8678712 | 0.01835765 | 0.9049832 | 0.00768943 | 0.9049917 | 0.00919252 |  |  | 312160 | 0.7897067 | 0.7035679 | 0.008734471 | 0.791048 | 0.005886316 | 0.7910501 | 0.006940884
|  |  | 6022 | 0.9896904 | 0.9986835 | 0.0005797039 | 0.9949838 | 0.08359767 | 0.9950567 | 0.07262119 |  |  | 5946 | 0.9505348 | 0.9845635 | 0.001753867 | 0.960623 | 0.004939253 | 0.9606445 | 0.00395652 |  |  | 6170 | 0.8881046 | 0.9668424 | 0.00380591 | 0.9044699 | 0.006319617 | 0.9044738 | 0.005122227 |  |  | 42780 | 0.8606747 | 0.9150489 | 0.006083856 | 0.845898 | 0.005041283 | 0.8458944 | 0.007502974 |  |  | 354660 | 0.8860887 | 0.8678712 | 0.01835765 | 0.9050786 | 0.007690017 | 0.9050871 | 0.009192009 |  |  | 312460 | 0.7875312 | 0.7035679 | 0.008734471 | 0.7911318 | 0.005884895 | 0.7911339 | 0.006939035
|  |  | 6027 | 0.9878985 | 0.9986879 | 0.0005793989 | 0.9950009 | 0.08359935 | 0.9950736 | 0.07262264 |  |  | 5951 | 0.9514953 | 0.9845739 | 0.001750159 | 0.9606311 | 0.004939048 | 0.9606525 | 0.003955891 |  |  | 6175 | 0.8870256 | 0.9668436 | 0.003805722 | 0.9044726 | 0.006319641 | 0.9044764 | 0.005122249 |  |  | 43080 | 0.8640376 | 0.9150489 | 0.006083856 | 0.8462739 | 0.005051472 | 0.8462704 | 0.007514496 |  |  | 354960 | 0.8928025 | 0.8678712 | 0.01835765 | 0.905174 | 0.007690603 | 0.9051825 | 0.009191495 |  |  | 312760 | 0.7897067 | 0.7035679 | 0.008734471 | 0.7912155 | 0.005883474 | 0.7912176 | 0.006937186
|  |  | 6032 | 0.9878985 | 0.9986922 | 0.0005790968 | 0.9950179 | 0.08360103 | 0.9950904 | 0.07262409 |  |  | 5956 | 0.9505348 | 0.9845842 | 0.001746473 | 0.960639 | 0.004938845 | 0.9606605 | 0.003955267 |  |  | 6180 | 0.8881046 | 0.9668448 | 0.003805538 | 0.9044752 | 0.006319664 | 0.904479 | 0.005122271 |  |  | 43380 | 0.8623562 | 0.9150489 | 0.006083856 | 0.8466488 | 0.005061613 | 0.8466453 | 0.007525978 |  |  | 355260 | 0.8883267 | 0.8678712 | 0.01835765 | 0.9052692 | 0.007691186 | 0.9052777 | 0.009190979 |  |  | 313060 | 0.7810049 | 0.7035679 | 0.008734471 | 0.7912991 | 0.005882052 | 0.7913012 | 0.006935336
|  |  | 6037 | 0.9887945 | 0.9986964 | 0.0005787974 | 0.9950348 | 0.08360269 | 0.9951072 | 0.07262553 |  |  | 5961 | 0.9524557 | 0.9845945 | 0.00174281 | 0.960647 | 0.004938644 | 0.9606684 | 0.003954649 |  |  | 6185 | 0.8881046 | 0.966846 | 0.003805355 | 0.9044778 | 0.006319688 | 0.9044816 | 0.005122293 |  |  | 43680 | 0.8606747 | 0.9150489 | 0.006083856 | 0.8470227 | 0.005071705 | 0.8470193 | 0.007537419 |  |  | 355560 | 0.8905646 | 0.8678712 | 0.01835765 | 0.9053643 | 0.007691766 | 0.9053728 | 0.009190461 |  |  | 313360 | 0.7918821 | 0.7035679 | 0.008734471 | 0.7913825 | 0.005880629 | 0.7913846 | 0.006933485
|  |  | 6042 | 0.9878985 | 0.9987007 | 0.0005785008 | 0.9950517 | 0.08360436 | 0.995124 | 0.07262697 |  |  | 5966 | 0.9514953 | 0.9846047 | 0.001739169 | 0.9606549 | 0.004938446 | 0.9606763 | 0.003954038 |  |  | 6190 | 0.8881046 | 0.9668472 | 0.003805174 | 0.9044805 | 0.006319712 | 0.9044843 | 0.005122315 |  |  | 43980 | 0.8640376 | 0.9150489 | 0.006083856 | 0.8473955 | 0.005081747 | 0.8473922 | 0.007548818 |  |  | 355860 | 0.8860887 | 0.8678712 | 0.01835765 | 0.9054593 | 0.007692344 | 0.9054678 | 0.00918994 |  |  | 313660 | 0.796233 | 0.7035679 | 0.008734471 | 0.7914658 | 0.005879207 | 0.7914679 | 0.006931633
|  |  | 6047 | 0.9887945 | 0.9987049 | 0.000578207 | 0.9950686 | 0.08360602 | 0.9951407 | 0.07262841 |  |  | 5971 | 0.9495743 | 0.9846148 | 0.001735549 | 0.9606627 | 0.00493825 | 0.9606841 | 0.003953432 |  |  | 6195 | 0.8891836 | 0.9668484 | 0.003804996 | 0.9044831 | 0.006319736 | 0.9044869 | 0.005122337 |  |  | 44280 | 0.8640376 | 0.9150489 | 0.006083856 | 0.8477673 | 0.005091739 | 0.8477641 | 0.007560176 |  |  | 356160 | 0.8883267 | 0.8678712 | 0.01835765 | 0.9055542 | 0.00769292 | 0.9055627 | 0.009189417 |  |  | 313960 | 0.796233 | 0.7035679 | 0.008734471 | 0.791549 | 0.005877783 | 0.791551 | 0.00692978
|  |  | 6052 | 0.9887945 | 0.9987091 | 0.0005779159 | 0.9950854 | 0.08360767 | 0.9951573 | 0.07262984 |  |  | 5976 | 0.9514953 | 0.9846249 | 0.001731952 | 0.9606706 | 0.004938057 | 0.9606919 | 0.003952832 |  |  | 6200 | 0.8891836 | 0.9668496 | 0.00380482 | 0.9044857 | 0.00631976 | 0.9044895 | 0.005122359 |  |  | 44580 | 0.8640376 | 0.9150489 | 0.006083856 | 0.8481381 | 0.005101682 | 0.848135 | 0.007571491 |  |  | 356460 | 0.8972784 | 0.8678712 | 0.01835765 | 0.905649 | 0.007693493 | 0.9056575 | 0.009188892 |  |  | 314260 | 0.7897067 | 0.7035679 | 0.008734471 | 0.791632 | 0.00587636 | 0.791634 | 0.006927926
|  |  | 6057 | 0.9887945 | 0.9987133 | 0.0005776276 | 0.9951021 | 0.08360932 | 0.9951739 | 0.07263126 |  |  | 5981 | 0.9495743 | 0.984635 | 0.001728377 | 0.9606784 | 0.004937866 | 0.9606997 | 0.003952238 |  |  | 6205 | 0.8881046 | 0.9668507 | 0.003804645 | 0.9044883 | 0.006319784 | 0.9044921 | 0.005122381 |  |  | 44880 | 0.8640376 | 0.9150489 | 0.006083856 | 0.8485079 | 0.005111574 | 0.8485048 | 0.007582764 |  |  | 356760 | 0.8928025 | 0.8678712 | 0.01835765 | 0.9057437 | 0.007694064 | 0.9057522 | 0.009188364 |  |  | 314560 | 0.7853558 | 0.7035679 | 0.008734471 | 0.7917149 | 0.005874936 | 0.7917169 | 0.006926071
|  |  | 6062 | 0.9878985 | 0.9987174 | 0.0005773419 | 0.9951188 | 0.08361096 | 0.9951904 | 0.07263268 |  |  | 5986 | 0.9514953 | 0.984645 | 0.001724824 | 0.9606861 | 0.004937677 | 0.9607075 | 0.00395165 |  |  | 6210 | 0.8881046 | 0.9668519 | 0.003804473 | 0.9044909 | 0.006319808 | 0.9044948 | 0.005122403 |  |  | 45180 | 0.8674006 | 0.9150489 | 0.006083856 | 0.8488767 | 0.005121416 | 0.8488737 | 0.007593993 |  |  | 357060 | 0.8950405 | 0.8678712 | 0.01835765 | 0.9058383 | 0.007694632 | 0.9058468 | 0.009187833 |  |  | 314860 | 0.7897067 | 0.7035679 | 0.008734471 | 0.7917976 | 0.005873511 | 0.7917996 | 0.006924216
|  |  | 6067 | 0.9887945 | 0.9987216 | 0.0005770588 | 0.9951354 | 0.08361259 | 0.9952068 | 0.0726341 |  |  | 5991 | 0.9514953 | 0.984655 | 0.001721292 | 0.9606939 | 0.00493749 | 0.9607152 | 0.003951068 |  |  | 6215 | 0.8891836 | 0.966853 | 0.003804303 | 0.9044936 | 0.006319832 | 0.9044974 | 0.005122425 |  |  | 45480 | 0.8690821 | 0.9150489 | 0.006083856 | 0.8492445 | 0.005131207 | 0.8492415 | 0.007605179 |  |  | 357360 | 0.8950405 | 0.8678712 | 0.01835765 | 0.9059328 | 0.007695199 | 0.9059412 | 0.009187301 |  |  | 315160 | 0.7831803 | 0.7035679 | 0.008734471 | 0.7918802 | 0.005872086 | 0.7918822 | 0.006922359
|  |  | 6072 | 0.9887945 | 0.9987257 | 0.0005767784 | 0.9951519 | 0.08361423 | 0.9952232 | 0.07263551 |  |  | 5996 | 0.9505348 | 0.9846649 | 0.001717782 | 0.9607016 | 0.004937306 | 0.9607229 | 0.003950491 |  |  | 6220 | 0.8891836 | 0.9668542 | 0.003804135 | 0.9044962 | 0.006319856 | 0.9045 | 0.005122448 |  |  | 45780 | 0.8690821 | 0.9150489 | 0.006083856 | 0.8496113 | 0.005140948 | 0.8496084 | 0.007616322 |  |  | 357660 | 0.8950405 | 0.8678712 | 0.01835765 | 0.9060271 | 0.007695762 | 0.9060356 | 0.009186766 |  |  | 315460 | 0.7875312 | 0.7035679 | 0.008734471 | 0.7919627 | 0.005870661 | 0.7919646 | 0.006920502
|  |  | 6077 | 0.9878985 | 0.9987297 | 0.0005765007 | 0.9951684 | 0.08361585 | 0.9952396 | 0.07263692 |  |  | 6001 | 0.9495743 | 0.9846747 | 0.001714293 | 0.9607092 | 0.004937124 | 0.9607305 | 0.00394992 |  |  | 6225 | 0.8891836 | 0.9668553 | 0.003803969 | 0.9044988 | 0.00631988 | 0.9045026 | 0.00512247 |  |  | 46080 | 0.8657191 | 0.9150489 | 0.006083856 | 0.849977 | 0.005150637 | 0.8499742 | 0.00762742 |  |  | 357960 | 0.8950405 | 0.8678712 | 0.01835765 | 0.9061214 | 0.007696324 | 0.9061298 | 0.009186229 |  |  | 315760 | 0.7831803 | 0.7035679 | 0.008734471 | 0.792045 | 0.005869235 | 0.7920469 | 0.006918644
|  |  | 6082 | 0.9887945 | 0.9987338 | 0.0005762255 | 0.9951849 | 0.08361747 | 0.9952559 | 0.07263832 |  |  | 6006 | 0.9505348 | 0.9846845 | 0.001710826 | 0.9607169 | 0.004936944 | 0.9607381 | 0.003949355 |  |  | 6230 | 0.8881046 | 0.9668564 | 0.003803805 | 0.9045014 | 0.006319903 | 0.9045052 | 0.005122492 |  |  | 46380 | 0.8640376 | 0.9150489 | 0.006083856 | 0.8503418 | 0.005160274 | 0.8503391 | 0.007638474 |  |  | 358260 | 0.8950405 | 0.8678712 | 0.01835765 | 0.9062155 | 0.007696883 | 0.906224 | 0.009185689 |  |  | 316060 | 0.7831803 | 0.7035679 | 0.008734471 | 0.7921272 | 0.005867809 | 0.7921291 | 0.006916785
|  |  | 6087 | 0.9887945 | 0.9987378 | 0.0005759529 | 0.9952013 | 0.08361909 | 0.9952721 | 0.07263972 |  |  | 6011 | 0.9514953 | 0.9846943 | 0.00170738 | 0.9607245 | 0.004936766 | 0.9607457 | 0.003948795 |  |  | 6235 | 0.8891836 | 0.9668575 | 0.003803643 | 0.904504 | 0.006319927 | 0.9045078 | 0.005122514 |  |  | 46680 | 0.8674006 | 0.9150489 | 0.006083856 | 0.8507056 | 0.005169861 | 0.8507029 | 0.007649483 |  |  | 358560 | 0.8928025 | 0.8678712 | 0.01835765 | 0.9063096 | 0.007697439 | 0.906318 | 0.009185147 |  |  | 316360 | 0.7918821 | 0.7035679 | 0.008734471 | 0.7922092 | 0.005866383 | 0.7922111 | 0.006914926
|  |  | 6092 | 0.9887945 | 0.9987418 | 0.0005756828 | 0.9952176 | 0.0836207 | 0.9952883 | 0.07264111 |  |  | 6016 | 0.9514953 | 0.984704 | 0.001703956 | 0.960732 | 0.00493659 | 0.9607533 | 0.003948241 |  |  | 6240 | 0.8891836 | 0.9668586 | 0.003803483 | 0.9045066 | 0.006319951 | 0.9045104 | 0.005122537 |  |  | 46980 | 0.8707636 | 0.9150489 | 0.006083856 | 0.8510684 | 0.005179395 | 0.8510658 | 0.007660447 |  |  | 358860 | 0.8995164 | 0.8678712 | 0.01835765 | 0.9064035 | 0.007697993 | 0.9064119 | 0.009184603 |  |  | 316660 | 0.7940576 | 0.7035679 | 0.008734471 | 0.7922911 | 0.005864956 | 0.792293 | 0.006913065
|  |  | 6097 | 0.9878985 | 0.9987458 | 0.0005754152 | 0.9952339 | 0.0836223 | 0.9953044 | 0.0726425 |  |  | 6021 | 0.9514953 | 0.9847137 | 0.001700552 | 0.9607396 | 0.004936417 | 0.9607608 | 0.003947692 |  |  | 6245 | 0.8891836 | 0.9668597 | 0.003803325 | 0.9045093 | 0.006319975 | 0.9045131 | 0.005122559 |  |  | 47280 | 0.8690821 | 0.9150489 | 0.006083856 | 0.8514302 | 0.005188878 | 0.8514277 | 0.007671365 |  |  | 359160 | 0.8950405 | 0.8678712 | 0.01835765 | 0.9064973 | 0.007698545 | 0.9065058 | 0.009184057 |  |  | 316960 | 0.7940576 | 0.7035679 | 0.008734471 | 0.7923729 | 0.005863529 | 0.7923748 | 0.006911204
|  |  | 6102 | 0.9878985 | 0.9987498 | 0.0005751502 | 0.9952501 | 0.0836239 | 0.9953204 | 0.07264388 |  |  | 6026 | 0.9505348 | 0.9847233 | 0.00169717 | 0.9607471 | 0.004936245 | 0.9607683 | 0.003947149 |  |  | 6250 | 0.8902627 | 0.9668608 | 0.003803168 | 0.9045119 | 0.006319999 | 0.9045157 | 0.005122581 |  |  | 47580 | 0.8690821 | 0.9150489 | 0.006083856 | 0.851791 | 0.005198309 | 0.8517885 | 0.007682238 |  |  | 359460 | 0.8972784 | 0.8678712 | 0.01835765 | 0.906591 | 0.007699095 | 0.9065995 | 0.009183508 |  |  | 317260 | 0.7918821 | 0.7035679 | 0.008734471 | 0.7924545 | 0.005862101 | 0.7924564 | 0.006909342
|  |  | 6107 | 0.9887945 | 0.9987537 | 0.0005748876 | 0.9952663 | 0.0836255 | 0.9953364 | 0.07264526 |  |  | 6031 | 0.9514953 | 0.9847328 | 0.001693808 | 0.9607546 | 0.004936076 | 0.9607757 | 0.00394661 |  |  | 6255 | 0.8913417 | 0.9668619 | 0.003803014 | 0.9045145 | 0.006320023 | 0.9045183 | 0.005122604 |  |  | 47880 | 0.8674006 | 0.9150489 | 0.006083856 | 0.8521508 | 0.005207687 | 0.8521484 | 0.007693064 |  |  | 359760 | 0.8905646 | 0.8678712 | 0.01835765 | 0.9066846 | 0.007699642 | 0.9066931 | 0.009182957 |  |  | 317560 | 0.7875312 | 0.7035679 | 0.008734471 | 0.792536 | 0.005860674 | 0.7925379 | 0.00690748
|  |  | 6112 | 0.9887945 | 0.9987576 | 0.0005746275 | 0.9952824 | 0.08362708 | 0.9953524 | 0.07264663 |  |  | 6036 | 0.9505348 | 0.9847424 | 0.001690468 | 0.960762 | 0.004935909 | 0.9607831 | 0.003946078 |  |  | 6260 | 0.8891836 | 0.966863 | 0.003802861 | 0.9045171 | 0.006320047 | 0.9045209 | 0.005122626 |  |  | 48180 | 0.8657191 | 0.9150489 | 0.006083856 | 0.8525096 | 0.005217013 | 0.8525073 | 0.007703844 |  |  | 360060 | 0.8950405 | 0.8678712 | 0.01835765 | 0.9067781 | 0.007700187 | 0.9067866 | 0.009182404 |  |  | 317860 | 0.7940576 | 0.7035679 | 0.008734471 | 0.7926174 | 0.005859245 | 0.7926192 | 0.006905616
|  |  | 6117 | 0.9887945 | 0.9987615 | 0.0005743699 | 0.9952984 | 0.08362867 | 0.9953683 | 0.072648 |  |  | 6041 | 0.9505348 | 0.9847518 | 0.001687148 | 0.9607694 | 0.004935744 | 0.9607905 | 0.00394555 |  |  | 6265 | 0.8891836 | 0.9668641 | 0.00380271 | 0.9045197 | 0.006320071 | 0.9045235 | 0.005122648 |  |  | 48480 | 0.8657191 | 0.9150489 | 0.006083856 | 0.8528675 | 0.005226287 | 0.8528653 | 0.007714578 |  |  | 360360 | 0.8950405 | 0.8678712 | 0.01835765 | 0.9068715 | 0.00770073 | 0.90688 | 0.009181848 |  |  | 318160 | 0.7875312 | 0.7035679 | 0.008734471 | 0.7926986 | 0.005857817 | 0.7927005 | 0.006903752
|  |  | 6122 | 0.9896904 | 0.9987654 | 0.0005741146 | 0.9953144 | 0.08363025 | 0.9953841 | 0.07264937 |  |  | 6046 | 0.9505348 | 0.9847613 | 0.001683849 | 0.9607768 | 0.004935581 | 0.9607979 | 0.003945028 |  |  | 6270 | 0.8891836 | 0.9668651 | 0.003802561 | 0.9045223 | 0.006320095 | 0.9045261 | 0.005122671 |  |  | 48780 | 0.8674006 | 0.9150489 | 0.006083856 | 0.8532244 | 0.005235508 | 0.8532222 | 0.007725265 |  |  | 360660 | 0.8905646 | 0.8678712 | 0.01835765 | 0.9069648 | 0.00770127 | 0.9069733 | 0.009181291 |  |  | 318460 | 0.7897067 | 0.7035679 | 0.008734471 | 0.7927797 | 0.005856388 | 0.7927815 | 0.006901888
|  |  | 6127 | 0.9878985 | 0.9987692 | 0.0005738618 | 0.9953304 | 0.08363182 | 0.9953999 | 0.07265073 |  |  | 6051 | 0.9505348 | 0.9847706 | 0.00168057 | 0.9607841 | 0.00493542 | 0.9608052 | 0.003944511 |  |  | 6275 | 0.8891836 | 0.9668662 | 0.003802414 | 0.9045249 | 0.006320119 | 0.9045287 | 0.005122693 |  |  | 49080 | 0.8657191 | 0.9150489 | 0.006083856 | 0.8535803 | 0.005244676 | 0.8535782 | 0.007735904 |  |  | 360960 | 0.8995164 | 0.8678712 | 0.01835765 | 0.907058 | 0.007701808 | 0.9070664 | 0.009180731 |  |  | 318760 | 0.7897067 | 0.7035679 | 0.008734471 | 0.7928607 | 0.005854959 | 0.7928625 | 0.006900022
|  |  | 6132 | 0.9878985 | 0.9987731 | 0.0005736113 | 0.9953462 | 0.08363339 | 0.9954156 | 0.07265208 |  |  | 6056 | 0.9514953 | 0.98478 | 0.001677312 | 0.9607914 | 0.004935261 | 0.9608125 | 0.003943999 |  |  | 6280 | 0.8881046 | 0.9668673 | 0.003802268 | 0.9045275 | 0.006320144 | 0.9045313 | 0.005122715 |  |  | 49380 | 0.8674006 | 0.9150489 | 0.006083856 | 0.8539352 | 0.005253791 | 0.8539332 | 0.007746496 |  |  | 361260 | 0.8950405 | 0.8678712 | 0.01835765 | 0.9071511 | 0.007702344 | 0.9071595 | 0.009180168 |  |  | 319060 | 0.7918821 | 0.7035679 | 0.008734471 | 0.7929415 | 0.00585353 | 0.7929433 | 0.006898156
|  |  | 6137 | 0.9887945 | 0.9987769 | 0.0005733632 | 0.9953621 | 0.08363495 | 0.9954313 | 0.07265344 |  |  | 6061 | 0.9495743 | 0.9847892 | 0.001674074 | 0.9607987 | 0.004935104 | 0.9608198 | 0.003943492 |  |  | 6285 | 0.8902627 | 0.9668683 | 0.003802124 | 0.9045301 | 0.006320168 | 0.9045339 | 0.005122738 |  |  | 49680 | 0.8690821 | 0.9150489 | 0.006083856 | 0.8542892 | 0.005262854 | 0.8542872 | 0.007757041 |  |  | 361560 | 0.8950405 | 0.8678712 | 0.01835765 | 0.907244 | 0.007702877 | 0.9072525 | 0.009179604 |  |  | 319360 | 0.7940576 | 0.7035679 | 0.008734471 | 0.7930221 | 0.0058521 | 0.7930239 | 0.006896289
|  |  | 6142 | 0.9878985 | 0.9987807 | 0.0005731174 | 0.9953779 | 0.08363651 | 0.9954469 | 0.07265478 |  |  | 6066 | 0.9505348 | 0.9847985 | 0.001670857 | 0.9608059 | 0.004934949 | 0.960827 | 0.00394299 |  |  | 6290 | 0.8902627 | 0.9668693 | 0.003801982 | 0.9045327 | 0.006320192 | 0.9045365 | 0.00512276 |  |  | 49980 | 0.8707636 | 0.9150489 | 0.006083856 | 0.8546422 | 0.005271863 | 0.8546403 | 0.007767538 |  |  | 361860 | 0.8972784 | 0.8678712 | 0.01835765 | 0.9073369 | 0.007703408 | 0.9073453 | 0.009179037 |  |  | 319660 | 0.7918821 | 0.7035679 | 0.008734471 | 0.7931027 | 0.00585067 | 0.7931045 | 0.006894422
|  |  | 6147 | 0.9878985 | 0.9987844 | 0.0005728739 | 0.9953936 | 0.08363806 | 0.9954625 | 0.07265613 |  |  | 6071 | 0.9505348 | 0.9848077 | 0.001667659 | 0.9608132 | 0.004934796 | 0.9608342 | 0.003942494 |  |  | 6295 | 0.8902627 | 0.9668704 | 0.003801842 | 0.9045353 | 0.006320216 | 0.9045391 | 0.005122783 |  |  | 50280 | 0.8690821 | 0.9150489 | 0.006083856 | 0.8549942 | 0.005280819 | 0.8549924 | 0.007777986 |  |  | 362160 | 0.8972784 | 0.8678712 | 0.01835765 | 0.9074297 | 0.007703937 | 0.9074381 | 0.009178468 |  |  | 319960 | 0.7940576 | 0.7035679 | 0.008734471 | 0.7931831 | 0.00584924 | 0.7931849 | 0.006892554
|  |  | 6152 | 0.9878985 | 0.9987882 | 0.0005726327 | 0.9954092 | 0.08363961 | 0.995478 | 0.07265746 |  |  | 6076 | 0.9514953 | 0.9848168 | 0.001664482 | 0.9608203 | 0.004934645 | 0.9608414 | 0.003942002 |  |  | 6300 | 0.8891836 | 0.9668714 | 0.003801703 | 0.9045379 | 0.00632024 | 0.9045417 | 0.005122805 |  |  | 50580 | 0.8741265 | 0.9150489 | 0.006083856 | 0.8553453 | 0.005289722 | 0.8553435 | 0.007788387 |  |  | 362460 | 0.8950405 | 0.8678712 | 0.01835765 | 0.9075223 | 0.007704464 | 0.9075307 | 0.009177897 |  |  | 320260 | 0.7918821 | 0.7035679 | 0.008734471 | 0.7932634 | 0.00584781 | 0.7932651 | 0.006890686
|  |  | 6157 | 0.9878985 | 0.9987919 | 0.0005723938 | 0.9954249 | 0.08364115 | 0.9954935 | 0.0726588 |  |  | 6081 | 0.9514953 | 0.9848259 | 0.001661325 | 0.9608275 | 0.004934496 | 0.9608485 | 0.003941515 |  |  | 6305 | 0.8891836 | 0.9668724 | 0.003801566 | 0.9045405 | 0.006320264 | 0.9045443 | 0.005122828 |  |  | 50880 | 0.8741265 | 0.9150489 | 0.006083856 | 0.8556954 | 0.005298571 | 0.8556937 | 0.007798739 |  |  | 362760 | 0.8972784 | 0.8678712 | 0.01835765 | 0.9076148 | 0.007704988 | 0.9076233 | 0.009177324 |  |  | 320560 | 0.7918821 | 0.7035679 | 0.008734471 | 0.7933435 | 0.005846379 | 0.7933453 | 0.006888817
|  |  | 6162 | 0.9878985 | 0.9987956 | 0.0005721571 | 0.9954404 | 0.08364269 | 0.9955089 | 0.07266013 |  |  | 6086 | 0.9505348 | 0.984835 | 0.001658187 | 0.9608346 | 0.004934349 | 0.9608556 | 0.003941033 |  |  | 6310 | 0.8891836 | 0.9668734 | 0.003801431 | 0.9045431 | 0.006320288 | 0.9045469 | 0.00512285 |  |  | 51180 | 0.8741265 | 0.9150489 | 0.006083856 | 0.8560446 | 0.005307367 | 0.8560429 | 0.007809042 |  |  | 363060 | 0.8972784 | 0.8678712 | 0.01835765 | 0.9077073 | 0.00770551 | 0.9077157 | 0.009176749 |  |  | 320860 | 0.7897067 | 0.7035679 | 0.008734471 | 0.7934235 | 0.005844949 | 0.7934253 | 0.006886947
|  |  | 6167 | 0.9878985 | 0.9987992 | 0.0005719227 | 0.9954559 | 0.08364422 | 0.9955242 | 0.07266145 |  |  | 6091 | 0.9514953 | 0.984844 | 0.00165507 | 0.9608417 | 0.004934203 | 0.9608627 | 0.003940556 |  |  | 6315 | 0.8902627 | 0.9668744 | 0.003801297 | 0.9045457 | 0.006320312 | 0.9045495 | 0.005122873 |  |  | 51480 | 0.8741265 | 0.9150489 | 0.006083856 | 0.8563928 | 0.005316109 | 0.8563912 | 0.007819296 |  |  | 363360 | 0.8950405 | 0.8678712 | 0.01835765 | 0.9077996 | 0.00770603 | 0.907808 | 0.009176171 |  |  | 321160 | 0.7940576 | 0.7035679 | 0.008734471 | 0.7935034 | 0.005843518 | 0.7935051 | 0.006885076
|  |  | 6172 | 0.9878985 | 0.9988029 | 0.0005716904 | 0.9954714 | 0.08364575 | 0.9955395 | 0.07266277 |  |  | 6096 | 0.9514953 | 0.9848529 | 0.001651972 | 0.9608488 | 0.00493406 | 0.9608697 | 0.003940083 |  |  | 6320 | 0.8891836 | 0.9668754 | 0.003801165 | 0.9045483 | 0.006320336 | 0.9045521 | 0.005122896 |  |  | 51780 | 0.872445 | 0.9150489 | 0.006083856 | 0.85674 | 0.005324798 | 0.8567385 | 0.007829501 |  |  | 363660 | 0.8950405 | 0.8678712 | 0.01835765 | 0.9078918 | 0.007706547 | 0.9079003 | 0.009175591 |  |  | 321460 | 0.7940576 | 0.7035679 | 0.008734471 | 0.7935831 | 0.005842086 | 0.7935848 | 0.006883206
|  |  | 6177 | 0.9887945 | 0.9988065 | 0.0005714604 | 0.9954868 | 0.08364727 | 0.9955548 | 0.07266409 |  |  | 6101 | 0.9514953 | 0.9848619 | 0.001648894 | 0.9608558 | 0.004933918 | 0.9608768 | 0.003939616 |  |  | 6325 | 0.8902627 | 0.9668764 | 0.003801034 | 0.9045509 | 0.006320361 | 0.9045547 | 0.005122918 |  |  | 52080 | 0.8741265 | 0.9150489 | 0.006083856 | 0.8570863 | 0.005333433 | 0.8570849 | 0.007839657 |  |  | 363960 | 0.8972784 | 0.8678712 | 0.01835765 | 0.907984 | 0.007707063 | 0.9079924 | 0.009175009 |  |  | 321760 | 0.7984085 | 0.7035679 | 0.008734471 | 0.7936628 | 0.005840655 | 0.7936644 | 0.006881334
|  |  | 6182 | 0.9887945 | 0.9988101 | 0.0005712325 | 0.9955021 | 0.08364879 | 0.99557 | 0.0726654 |  |  | 6106 | 0.9514953 | 0.9848707 | 0.001645835 | 0.9608628 | 0.004933778 | 0.9608837 | 0.003939153 |  |  | 6330 | 0.8891836 | 0.9668774 | 0.003800905 | 0.9045535 | 0.006320385 | 0.9045573 | 0.005122941 |  |  | 52380 | 0.872445 | 0.9150489 | 0.006083856 | 0.8574317 | 0.005342015 | 0.8574303 | 0.007849764 |  |  | 364260 | 0.8972784 | 0.8678712 | 0.01835765 | 0.908076 | 0.007707576 | 0.9080844 | 0.009174425 |  |  | 322060 | 0.7897067 | 0.7035679 | 0.008734471 | 0.7937422 | 0.005839223 | 0.7937439 | 0.006879462
|  |  | 6187 | 0.9887945 | 0.9988137 | 0.0005710068 | 0.9955174 | 0.0836503 | 0.9955851 | 0.07266671 |  |  | 6111 | 0.9505348 | 0.9848796 | 0.001642796 | 0.9608698 | 0.00493364 | 0.9608907 | 0.003938695 |  |  | 6335 | 0.8891836 | 0.9668783 | 0.003800778 | 0.9045561 | 0.006320409 | 0.9045599 | 0.005122963 |  |  | 52680 | 0.872445 | 0.9150489 | 0.006083856 | 0.8577761 | 0.005350543 | 0.8577748 | 0.007859821 |  |  | 364560 | 0.8972784 | 0.8678712 | 0.01835765 | 0.9081679 | 0.007708086 | 0.9081763 | 0.009173839 |  |  | 322360 | 0.7918821 | 0.7035679 | 0.008734471 | 0.7938216 | 0.005837791 | 0.7938232 | 0.00687759
|  |  | 6192 | 0.9887945 | 0.9988173 | 0.0005707833 | 0.9955327 | 0.08365181 | 0.9956002 | 0.07266801 |  |  | 6116 | 0.9514953 | 0.9848883 | 0.001639776 | 0.9608767 | 0.004933504 | 0.9608976 | 0.003938241 |  |  | 6340 | 0.8891836 | 0.9668793 | 0.003800652 | 0.9045587 | 0.006320433 | 0.9045625 | 0.005122986 |  |  | 52980 | 0.8707636 | 0.9150489 | 0.006083856 | 0.8581196 | 0.005359017 | 0.8581184 | 0.007869828 |  |  | 364860 | 0.8972784 | 0.8678712 | 0.01835765 | 0.9082597 | 0.007708595 | 0.9082681 | 0.00917325 |  |  | 322660 | 0.7897067 | 0.7035679 | 0.008734471 | 0.7939008 | 0.005836359 | 0.7939024 | 0.006875717
|  |  | 6197 | 0.9887945 | 0.9988208 | 0.0005705618 | 0.9955479 | 0.08365331 | 0.9956152 | 0.07266931 |  |  | 6121 | 0.9514953 | 0.9848971 | 0.001636775 | 0.9608836 | 0.00493337 | 0.9609045 | 0.003937792 |  |  | 6345 | 0.8913417 | 0.9668803 | 0.003800527 | 0.9045613 | 0.006320457 | 0.9045651 | 0.005123009 |  |  | 53280 | 0.8741265 | 0.9150489 | 0.006083856 | 0.8584621 | 0.005367437 | 0.858461 | 0.007879786 |  |  | 365160 | 0.8972784 | 0.8678712 | 0.01835765 | 0.9083514 | 0.007709101 | 0.9083598 | 0.00917266 |  |  | 322960 | 0.7918821 | 0.7035679 | 0.008734471 | 0.7939799 | 0.005834927 | 0.7939815 | 0.006873844
|  |  | 6202 | 0.9887945 | 0.9988244 | 0.0005703424 | 0.995563 | 0.08365481 | 0.9956302 | 0.0726706 |  |  | 6126 | 0.9505348 | 0.9849058 | 0.001633793 | 0.9608905 | 0.004933237 | 0.9609114 | 0.003937347 |  |  | 6350 | 0.8902627 | 0.9668812 | 0.003800404 | 0.9045639 | 0.006320482 | 0.9045677 | 0.005123031 |  |  | 53580 | 0.8741265 | 0.9150489 | 0.006083856 | 0.8588037 | 0.005375803 | 0.8588026 | 0.007889693 |  |  | 365460 | 0.8950405 | 0.8678712 | 0.01835765 | 0.908443 | 0.007709606 | 0.9084514 | 0.009172067 |  |  | 323260 | 0.7940576 | 0.7035679 | 0.008734471 | 0.7940588 | 0.005833495 | 0.7940604 | 0.00687197
|  |  | 6207 | 0.9887945 | 0.9988279 | 0.0005701252 | 0.9955781 | 0.0836563 | 0.9956452 | 0.07267189 |  |  | 6131 | 0.9514953 | 0.9849144 | 0.001630831 | 0.9608974 | 0.004933107 | 0.9609182 | 0.003936907 |  |  | 6355 | 0.8891836 | 0.9668822 | 0.003800283 | 0.9045665 | 0.006320506 | 0.9045703 | 0.005123054 |  |  | 53880 | 0.8741265 | 0.9150489 | 0.006083856 | 0.8591444 | 0.005384116 | 0.8591434 | 0.007899551 |  |  | 365760 | 0.8972784 | 0.8678712 | 0.01835765 | 0.9085345 | 0.007710108 | 0.9085429 | 0.009171472 |  |  | 323560 | 0.7940576 | 0.7035679 | 0.008734471 | 0.7941376 | 0.005832063 | 0.7941392 | 0.006870095
|  |  | 6212 | 0.9887945 | 0.9988314 | 0.0005699099 | 0.9955931 | 0.08365779 | 0.99566 | 0.07267318 |  |  | 6136 | 0.9505348 | 0.984923 | 0.001627887 | 0.9609042 | 0.004932978 | 0.9609251 | 0.003936472 |  |  | 6360 | 0.8902627 | 0.9668831 | 0.003800163 | 0.9045691 | 0.00632053 | 0.9045729 | 0.005123077 |  |  | 54180 | 0.8741265 | 0.9150489 | 0.006083856 | 0.8594841 | 0.005392374 | 0.8594832 | 0.007909358 |  |  | 366060 | 0.8995164 | 0.8678712 | 0.01835765 | 0.9086259 | 0.007710607 | 0.9086342 | 0.009170875 |  |  | 323860 | 0.796233 | 0.7035679 | 0.008734471 | 0.7942163 | 0.00583063 | 0.7942179 | 0.00686822
|  |  | 6217 | 0.9887945 | 0.9988348 | 0.0005696967 | 0.9956081 | 0.08365927 | 0.9956749 | 0.07267446 |  |  | 6141 | 0.9505348 | 0.9849316 | 0.001624963 | 0.960911 | 0.00493285 | 0.9609318 | 0.003936041 |  |  | 6365 | 0.8902627 | 0.9668841 | 0.003800044 | 0.9045717 | 0.006320554 | 0.9045755 | 0.005123099 |  |  | 54480 | 0.8774895 | 0.9150489 | 0.006083856 | 0.8598229 | 0.005400579 | 0.859822 | 0.007919115 |  |  | 366360 | 0.8950405 | 0.8678712 | 0.01835765 | 0.9087171 | 0.007711105 | 0.9087255 | 0.009170276 |  |  | 324160 | 0.7918821 | 0.7035679 | 0.008734471 | 0.7942948 | 0.005829197 | 0.7942964 | 0.006866345
|  |  | 6222 | 0.9887945 | 0.9988383 | 0.0005694856 | 0.995623 | 0.08366075 | 0.9956896 | 0.07267574 |  |  | 6146 | 0.9514953 | 0.9849401 | 0.001622057 | 0.9609178 | 0.004932725 | 0.9609386 | 0.003935614 |  |  | 6370 | 0.8891836 | 0.966885 | 0.003799927 | 0.9045743 | 0.006320579 | 0.904578 | 0.005123122 |  |  | 54780 | 0.879171 | 0.9150489 | 0.006083856 | 0.8601608 | 0.00540873 | 0.86016 | 0.007928821 |  |  | 366660 | 0.8950405 | 0.8678712 | 0.01835765 | 0.9088083 | 0.0077116 | 0.9088167 | 0.009169675 |  |  | 324460 | 0.7875312 | 0.7035679 | 0.008734471 | 0.7943732 | 0.005827764 | 0.7943748 | 0.00686447
|  |  | 6227 | 0.9878985 | 0.9988417 | 0.0005692764 | 0.9956379 | 0.08366223 | 0.9957044 | 0.07267701 |  |  | 6151 | 0.9514953 | 0.9849486 | 0.00161917 | 0.9609245 | 0.004932601 | 0.9609453 | 0.003935192 |  |  | 6375 | 0.8902627 | 0.9668859 | 0.003799811 | 0.9045768 | 0.006320603 | 0.9045806 | 0.005123145 |  |  | 55080 | 0.879171 | 0.9150489 | 0.006083856 | 0.8604978 | 0.005416827 | 0.860497 | 0.007938477 |  |  | 366960 | 0.9017543 | 0.8678712 | 0.01835765 | 0.9088994 | 0.007712094 | 0.9089078 | 0.009169072 |  |  | 324760 | 0.7897067 | 0.7035679 | 0.008734471 | 0.7944515 | 0.005826331 | 0.7944531 | 0.006862593
|  |  | 6232 | 0.9878985 | 0.9988451 | 0.0005690692 | 0.9956527 | 0.08366369 | 0.995719 | 0.07267828 |  |  | 6156 | 0.9505348 | 0.9849571 | 0.001616301 | 0.9609312 | 0.004932479 | 0.960952 | 0.003934774 |  |  | 6380 | 0.8913417 | 0.9668868 | 0.003799696 | 0.9045794 | 0.006320627 | 0.9045832 | 0.005123168 |  |  | 55380 | 0.875808 | 0.9150489 | 0.006083856 | 0.8608338 | 0.00542487 | 0.8608331 | 0.007948082 |  |  | 367260 | 0.8972784 | 0.8678712 | 0.01835765 | 0.9089903 | 0.007712585 | 0.9089987 | 0.009168467 |  |  | 325060 | 0.7897067 | 0.7035679 | 0.008734471 | 0.7945297 | 0.005824898 | 0.7945312 | 0.006860717
|  |  | 6237 | 0.9878985 | 0.9988485 | 0.000568864 | 0.9956675 | 0.08366516 | 0.9957337 | 0.07267954 |  |  | 6161 | 0.9524557 | 0.9849655 | 0.001613451 | 0.9609379 | 0.004932358 | 0.9609587 | 0.00393436 |  |  | 6385 | 0.8902627 | 0.9668877 | 0.003799583 | 0.904582 | 0.006320651 | 0.9045858 | 0.00512319 |  |  | 55680 | 0.8774895 | 0.9150489 | 0.006083856 | 0.861169 | 0.005432859 | 0.8611683 | 0.007957637 |  |  | 367560 | 0.8995164 | 0.8678712 | 0.01835765 | 0.9090812 | 0.007713073 | 0.9090896 | 0.009167859 |  |  | 325360 | 0.7940576 | 0.7035679 | 0.008734471 | 0.7946077 | 0.005823465 | 0.7946092 | 0.00685884
|  |  | 6242 | 0.9896904 | 0.9988519 | 0.0005686608 | 0.9956822 | 0.08366662 | 0.9957482 | 0.0726808 |  |  | 6166 | 0.9505348 | 0.9849738 | 0.001610619 | 0.9609446 | 0.004932239 | 0.9609653 | 0.003933951 |  |  | 6390 | 0.8902627 | 0.9668886 | 0.003799472 | 0.9045846 | 0.006320676 | 0.9045884 | 0.005123213 |  |  | 55980 | 0.875808 | 0.9150489 | 0.006083856 | 0.8615032 | 0.005440794 | 0.8615026 | 0.00796714 |  |  | 367860 | 0.8972784 | 0.8678712 | 0.01835765 | 0.909172 | 0.00771356 | 0.9091803 | 0.00916725 |  |  | 325660 | 0.7897067 | 0.7035679 | 0.008734471 | 0.7946856 | 0.005822032 | 0.7946871 | 0.006856963
|  |  | 6247 | 0.9887945 | 0.9988552 | 0.0005684595 | 0.9956969 | 0.08366807 | 0.9957628 | 0.07268206 |  |  | 6171 | 0.9505348 | 0.9849821 | 0.001607806 | 0.9609512 | 0.004932122 | 0.9609719 | 0.003933545 |  |  | 6395 | 0.8891836 | 0.9668895 | 0.003799361 | 0.9045872 | 0.0063207 | 0.904591 | 0.005123236 |  |  | 56280 | 0.8741265 | 0.9150489 | 0.006083856 | 0.8618365 | 0.005448675 | 0.8618359 | 0.007976593 |  |  | 368160 | 0.8928025 | 0.8678712 | 0.01835765 | 0.9092626 | 0.007714045 | 0.909271 | 0.009166639 |  |  | 325960 | 0.7940576 | 0.7035679 | 0.008734471 | 0.7947634 | 0.005820599 | 0.7947649 | 0.006855085
|  |  | 6252 | 0.9878985 | 0.9988585 | 0.0005682601 | 0.9957115 | 0.08366952 | 0.9957772 | 0.07268331 |  |  | 6176 | 0.9524557 | 0.9849904 | 0.001605011 | 0.9609578 | 0.004932006 | 0.9609785 | 0.003933144 |  |  | 6400 | 0.8902627 | 0.9668904 | 0.003799252 | 0.9045898 | 0.006320724 | 0.9045936 | 0.005123259 |  |  | 56580 | 0.8774895 | 0.9150489 | 0.006083856 | 0.8621689 | 0.005456503 | 0.8621684 | 0.007985995 |  |  | 368460 | 0.8950405 | 0.8678712 | 0.01835765 | 0.9093532 | 0.007714527 | 0.9093616 | 0.009166025 |  |  | 326260 | 0.7984085 | 0.7035679 | 0.008734471 | 0.794841 | 0.005819165 | 0.7948425 | 0.006853207
|  |  | 6257 | 0.9887945 | 0.9988618 | 0.0005680625 | 0.9957261 | 0.08367096 | 0.9957917 | 0.07268456 |  |  | 6181 | 0.9514953 | 0.9849986 | 0.001602234 | 0.9609644 | 0.004931892 | 0.9609851 | 0.003932747 |  |  | 6405 | 0.8902627 | 0.9668913 | 0.003799145 | 0.9045924 | 0.006320749 | 0.9045961 | 0.005123282 |  |  | 56880 | 0.8774895 | 0.9150489 | 0.006083856 | 0.8625003 | 0.005464277 | 0.8624999 | 0.007995345 |  |  | 368760 | 0.8950405 | 0.8678712 | 0.01835765 | 0.9094436 | 0.007715007 | 0.909452 | 0.00916541 |  |  | 326560 | 0.7940576 | 0.7035679 | 0.008734471 | 0.7949185 | 0.005817732 | 0.79492 | 0.006851329
|  |  | 6262 | 0.9870025 | 0.9988651 | 0.0005678669 | 0.9957406 | 0.0836724 | 0.995806 | 0.0726858 |  |  | 6186 | 0.9514953 | 0.9850068 | 0.001599475 | 0.9609709 | 0.00493178 | 0.9609916 | 0.003932354 |  |  | 6410 | 0.8902627 | 0.9668922 | 0.003799038 | 0.9045949 | 0.006320773 | 0.9045987 | 0.005123305 |  |  | 57180 | 0.879171 | 0.9150489 | 0.006083856 | 0.8628309 | 0.005471996 | 0.8628306 | 0.008004645 |  |  | 369060 | 0.8972784 | 0.8678712 | 0.01835765 | 0.909534 | 0.007715485 | 0.9095423 | 0.009164792 |  |  | 326860 | 0.7897067 | 0.7035679 | 0.008734471 | 0.7949959 | 0.005816299 | 0.7949973 | 0.00684945
|  |  | 6267 | 0.9887945 | 0.9988684 | 0.0005676732 | 0.9957551 | 0.08367384 | 0.9958204 | 0.07268704 |  |  | 6191 | 0.9514953 | 0.985015 | 0.001596734 | 0.9609774 | 0.004931669 | 0.9609981 | 0.003931966 |  |  | 6415 | 0.8902627 | 0.9668931 | 0.003798933 | 0.9045975 | 0.006320798 | 0.9046013 | 0.005123328 |  |  | 57480 | 0.879171 | 0.9150489 | 0.006083856 | 0.8631606 | 0.005479663 | 0.8631603 | 0.008013893 |  |  | 369360 | 0.8928025 | 0.8678712 | 0.01835765 | 0.9096242 | 0.007715961 | 0.9096326 | 0.009164172 |  |  | 327160 | 0.796233 | 0.7035679 | 0.008734471 | 0.7950731 | 0.005814865 | 0.7950745 | 0.006847572
|  |  | 6272 | 0.9878985 | 0.9988717 | 0.0005674812 | 0.9957695 | 0.08367527 | 0.9958346 | 0.07268828 |  |  | 6196 | 0.9524557 | 0.9850231 | 0.001594011 | 0.9609839 | 0.00493156 | 0.9610046 | 0.003931581 |  |  | 6420 | 0.8902627 | 0.9668939 | 0.003798829 | 0.9046001 | 0.006320822 | 0.9046039 | 0.00512335 |  |  | 57780 | 0.8774895 | 0.9150489 | 0.006083856 | 0.8634894 | 0.005487275 | 0.8634891 | 0.00802309 |  |  | 369660 | 0.9017543 | 0.8678712 | 0.01835765 | 0.9097144 | 0.007716435 | 0.9097227 | 0.009163551 |  |  | 327460 | 0.7897067 | 0.7035679 | 0.008734471 | 0.7951502 | 0.005813432 | 0.7951516 | 0.006845692
|  |  | 6277 | 0.9887945 | 0.9988749 | 0.0005672912 | 0.9957839 | 0.0836767 | 0.9958489 | 0.07268951 |  |  | 6201 | 0.9505348 | 0.9850311 | 0.001591306 | 0.9609904 | 0.004931452 | 0.9610111 | 0.0039312 |  |  | 6425 | 0.8891836 | 0.9668948 | 0.003798726 | 0.9046027 | 0.006320846 | 0.9046065 | 0.005123373 |  |  | 58080 | 0.8774895 | 0.9150489 | 0.006083856 | 0.8638172 | 0.005494834 | 0.8638171 | 0.008032236 |  |  | 369960 | 0.9017543 | 0.8678712 | 0.01835765 | 0.9098044 | 0.007716907 | 0.9098127 | 0.009162927 |  |  | 327760 | 0.7918821 | 0.7035679 | 0.008734471 | 0.7952272 | 0.005811998 | 0.7952286 | 0.006843813
|  |  | 6282 | 0.9887945 | 0.9988781 | 0.0005671029 | 0.9957982 | 0.08367812 | 0.995863 | 0.07269074 |  |  | 6206 | 0.9514953 | 0.9850392 | 0.001588618 | 0.9609968 | 0.004931346 | 0.9610175 | 0.003930823 |  |  | 6430 | 0.8902627 | 0.9668957 | 0.003798625 | 0.9046053 | 0.006320871 | 0.904609 | 0.005123396 |  |  | 58380 | 0.8774895 | 0.9150489 | 0.006083856 | 0.8641442 | 0.005502339 | 0.8641441 | 0.008041331 |  |  | 370260 | 0.8995164 | 0.8678712 | 0.01835765 | 0.9098943 | 0.007717377 | 0.9099027 | 0.009162302 |  |  | 328060 | 0.7918821 | 0.7035679 | 0.008734471 | 0.795304 | 0.005810564 | 0.7953054 | 0.006841933
|  |  | 6287 | 0.9878985 | 0.9988813 | 0.0005669164 | 0.9958125 | 0.08367953 | 0.9958772 | 0.07269196 |  |  | 6211 | 0.9514953 | 0.9850472 | 0.001585948 | 0.9610032 | 0.004931241 | 0.9610239 | 0.00393045 |  |  | 6435 | 0.8913417 | 0.9668965 | 0.003798525 | 0.9046078 | 0.006320895 | 0.9046116 | 0.005123419 |  |  | 58680 | 0.879171 | 0.9150489 | 0.006083856 | 0.8644703 | 0.00550979 | 0.8644702 | 0.008050374 |  |  | 370560 | 0.9039923 | 0.8678712 | 0.01835765 | 0.9099842 | 0.007717844 | 0.9099925 | 0.009161674 |  |  | 328360 | 0.8005839 | 0.7035679 | 0.008734471 | 0.7953808 | 0.005809131 | 0.7953822 | 0.006840053
|  |  | 6292 | 0.9887945 | 0.9988845 | 0.0005667317 | 0.9958267 | 0.08368094 | 0.9958912 | 0.07269318 |  |  | 6216 | 0.9514953 | 0.9850551 | 0.001583295 | 0.9610096 | 0.004931138 | 0.9610302 | 0.003930081 |  |  | 6440 | 0.8924207 | 0.9668974 | 0.003798426 | 0.9046104 | 0.00632092 | 0.9046142 | 0.005123442 |  |  | 58980 | 0.8808524 | 0.9150489 | 0.006083856 | 0.8647955 | 0.005517188 | 0.8647955 | 0.008059366 |  |  | 370860 | 0.8950405 | 0.8678712 | 0.01835765 | 0.9100739 | 0.007718309 | 0.9100822 | 0.009161044 |  |  | 328660 | 0.7918821 | 0.7035679 | 0.008734471 | 0.7954574 | 0.005807697 | 0.7954587 | 0.006838173
|  |  | 6297 | 0.9878985 | 0.9988876 | 0.0005665488 | 0.9958409 | 0.08368235 | 0.9959053 | 0.0726944 |  |  | 6221 | 0.9505348 | 0.985063 | 0.00158066 | 0.961016 | 0.004931037 | 0.9610366 | 0.003929716 |  |  | 6445 | 0.8891836 | 0.9668982 | 0.003798328 | 0.904613 | 0.006320944 | 0.9046168 | 0.005123465 |  |  | 59280 | 0.8808524 | 0.9150489 | 0.006083856 | 0.8651198 | 0.005524533 | 0.8651199 | 0.008068306 |  |  | 371160 | 0.8950405 | 0.8678712 | 0.01835765 | 0.9101635 | 0.007718773 | 0.9101718 | 0.009160413 |  |  | 328960 | 0.7940576 | 0.7035679 | 0.008734471 | 0.7955338 | 0.005806264 | 0.7955352 | 0.006836292
|  |  | 6302 | 0.9878985 | 0.9988908 | 0.0005663676 | 0.995855 | 0.08368375 | 0.9959192 | 0.07269561 |  |  | 6226 | 0.9505348 | 0.9850709 | 0.001578043 | 0.9610223 | 0.004930936 | 0.9610429 | 0.003929354 |  |  | 6450 | 0.8913417 | 0.966899 | 0.003798231 | 0.9046156 | 0.006320969 | 0.9046193 | 0.005123488 |  |  | 59580 | 0.879171 | 0.9150489 | 0.006083856 | 0.8654432 | 0.005531824 | 0.8654433 | 0.008077195 |  |  | 371460 | 0.8972784 | 0.8678712 | 0.01835765 | 0.910253 | 0.007719234 | 0.9102614 | 0.009159779 |  |  | 329260 | 0.7940576 | 0.7035679 | 0.008734471 | 0.7956102 | 0.00580483 | 0.7956115 | 0.006834411
|  |  | 6307 | 0.9878985 | 0.9988939 | 0.0005661882 | 0.9958691 | 0.08368515 | 0.9959332 | 0.07269681 |  |  | 6231 | 0.9514953 | 0.9850787 | 0.001575442 | 0.9610286 | 0.004930838 | 0.9610492 | 0.003928997 |  |  | 6455 | 0.8902627 | 0.9668999 | 0.003798136 | 0.9046182 | 0.006320993 | 0.9046219 | 0.005123511 |  |  | 59880 | 0.8774895 | 0.9150489 | 0.006083856 | 0.8657658 | 0.005539061 | 0.8657659 | 0.008086033 |  |  | 371760 | 0.8995164 | 0.8678712 | 0.01835765 | 0.9103424 | 0.007719693 | 0.9103508 | 0.009159144 |  |  | 329560 | 0.796233 | 0.7035679 | 0.008734471 | 0.7956864 | 0.005803397 | 0.7956877 | 0.00683253
|  |  | 6312 | 0.9887945 | 0.998897 | 0.0005660104 | 0.9958832 | 0.08368655 | 0.9959471 | 0.07269802 |  |  | 6236 | 0.9514953 | 0.9850865 | 0.001572859 | 0.9610349 | 0.004930741 | 0.9610555 | 0.003928643 |  |  | 6460 | 0.8913417 | 0.9669007 | 0.003798042 | 0.9046207 | 0.006321018 | 0.9046245 | 0.005123534 |  |  | 60180 | 0.8808524 | 0.9150489 | 0.006083856 | 0.8660874 | 0.005546246 | 0.8660877 | 0.008094819 |  |  | 372060 | 0.8995164 | 0.8678712 | 0.01835765 | 0.9104318 | 0.00772015 | 0.9104401 | 0.009158506 |  |  | 329860 | 0.7875312 | 0.7035679 | 0.008734471 | 0.7957625 | 0.005801963 | 0.7957638 | 0.006830649
|  |  | 6317 | 0.9887945 | 0.9989001 | 0.0005658344 | 0.9958971 | 0.08368793 | 0.9959609 | 0.07269922 |  |  | 6241 | 0.9505348 | 0.9850943 | 0.001570293 | 0.9610412 | 0.004930645 | 0.9610617 | 0.003928293 |  |  | 6465 | 0.8902627 | 0.9669015 | 0.003797948 | 0.9046233 | 0.006321042 | 0.9046271 | 0.005123557 |  |  | 60480 | 0.879171 | 0.9150489 | 0.006083856 | 0.8664082 | 0.005553377 | 0.8664085 | 0.008103554 |  |  | 372360 | 0.8995164 | 0.8678712 | 0.01835765 | 0.910521 | 0.007720605 | 0.9105293 | 0.009157867 |  |  | 330160 | 0.796233 | 0.7035679 | 0.008734471 | 0.7958384 | 0.00580053 | 0.7958397 | 0.006828768
|  |  | 6322 | 0.9887945 | 0.9989032 | 0.0005656601 | 0.9959111 | 0.08368932 | 0.9959747 | 0.07270041 |  |  | 6246 | 0.9514953 | 0.985102 | 0.001567743 | 0.9610474 | 0.00493055 | 0.9610679 | 0.003927946 |  |  | 6470 | 0.8913417 | 0.9669023 | 0.003797856 | 0.9046259 | 0.006321067 | 0.9046296 | 0.00512358 |  |  | 60780 | 0.8808524 | 0.9150489 | 0.006083856 | 0.8667281 | 0.005560455 | 0.8667285 | 0.008112237 |  |  | 372660 | 0.8972784 | 0.8678712 | 0.01835765 | 0.9106101 | 0.007721058 | 0.9106184 | 0.009157225 |  |  | 330460 | 0.7897067 | 0.7035679 | 0.008734471 | 0.7959143 | 0.005799096 | 0.7959156 | 0.006826886
|  |  | 6327 | 0.9887945 | 0.9989062 | 0.0005654874 | 0.995925 | 0.0836907 | 0.9959884 | 0.0727016 |  |  | 6546 | 0.9505348 | 0.9855007 | 0.001442677 | 0.961379 | 0.004927077 | 0.9613988 | 0.003912811 |  |  | 6475 | 0.8902627 | 0.9669031 | 0.003797765 | 0.9046285 | 0.006321091 | 0.9046322 | 0.005123603 |  |  | 61080 | 0.8825339 | 0.9150489 | 0.006083856 | 0.8670472 | 0.00556748 | 0.8670475 | 0.008120869 |  |  | 372960 | 0.8972784 | 0.8678712 | 0.01835765 | 0.9106991 | 0.007721509 | 0.9107074 | 0.009156582 |  |  | 330760 | 0.7875312 | 0.7035679 | 0.008734471 | 0.79599 | 0.005797663 | 0.7959912 | 0.006825004
|  |  | 6332 | 0.9896904 | 0.9989092 | 0.0005653164 | 0.9959388 | 0.08369207 | 0.9960021 | 0.07270279 |  |  | 6846 | 0.9524557 | 0.9857959 | 0.001361351 | 0.9616436 | 0.004926631 | 0.9616628 | 0.003905551 |  |  | 6480 | 0.8902627 | 0.9669039 | 0.003797675 | 0.904631 | 0.006321116 | 0.9046348 | 0.005123627 |  |  | 61380 | 0.8842154 | 0.9150489 | 0.006083856 | 0.8673653 | 0.005574452 | 0.8673658 | 0.008129449 |  |  | 373260 | 0.9017543 | 0.8678712 | 0.01835765 | 0.910788 | 0.007721958 | 0.9107963 | 0.009155937 |  |  | 331060 | 0.7918821 | 0.7035679 | 0.008734471 | 0.7960655 | 0.00579623 | 0.7960668 | 0.006823123
|  |  | 6337 | 0.9896904 | 0.9989123 | 0.000565147 | 0.9959526 | 0.08369344 | 0.9960157 | 0.07270397 |  |  | 7146 | 0.9524557 | 0.9860146 | 0.001309902 | 0.96186 | 0.004927934 | 0.9618786 | 0.003902866 |  |  | 6485 | 0.8902627 | 0.9669047 | 0.003797587 | 0.9046336 | 0.00632114 | 0.9046374 | 0.00512365 |  |  | 61680 | 0.8825339 | 0.9150489 | 0.006083856 | 0.8676826 | 0.005581371 | 0.8676831 | 0.008137978 |  |  | 373560 | 0.9017543 | 0.8678712 | 0.01835765 | 0.9108768 | 0.007722404 | 0.9108851 | 0.00915529 |  |  | 331360 | 0.7918821 | 0.7035679 | 0.008734471 | 0.796141 | 0.005794797 | 0.7961422 | 0.006821241
|  |  | 6342 | 0.9878985 | 0.9989153 | 0.0005649793 | 0.9959663 | 0.08369481 | 0.9960293 | 0.07270515 |  |  | 7446 | 0.9534162 | 0.9861765 | 0.001278045 | 0.9620414 | 0.004930251 | 0.9620596 | 0.003902832 |  |  | 6490 | 0.8913417 | 0.9669055 | 0.003797499 | 0.9046362 | 0.006321165 | 0.9046399 | 0.005123673 |  |  | 61980 | 0.8825339 | 0.9150489 | 0.006083856 | 0.867999 | 0.005588237 | 0.8679996 | 0.008146455 |  |  | 373860 | 0.9062302 | 0.8678712 | 0.01835765 | 0.9109655 | 0.007722849 | 0.9109738 | 0.00915464 |  |  | 331660 | 0.796233 | 0.7035679 | 0.008734471 | 0.7962163 | 0.005793363 | 0.7962176 | 0.006819358
|  |  | 6347 | 0.9887945 | 0.9989182 | 0.0005648131 | 0.99598 | 0.08369617 | 0.9960429 | 0.07270633 |  |  | 7746 | 0.9553371 | 0.9862963 | 0.00125863 | 0.9621976 | 0.004933167 | 0.9622155 | 0.003904336 |  |  | 6495 | 0.8913417 | 0.9669063 | 0.003797412 | 0.9046387 | 0.006321189 | 0.9046425 | 0.005123696 |  |  | 62280 | 0.8825339 | 0.9150489 | 0.006083856 | 0.8683146 | 0.00559505 | 0.8683152 | 0.008154881 |  |  | 374160 | 0.8995164 | 0.8678712 | 0.01835765 | 0.9110541 | 0.007723292 | 0.9110624 | 0.009153989 |  |  | 331960 | 0.796233 | 0.7035679 | 0.008734471 | 0.7962915 | 0.00579193 | 0.7962927 | 0.006817476
|  |  | 6352 | 0.9887945 | 0.9989212 | 0.0005646486 | 0.9959937 | 0.08369753 | 0.9960564 | 0.0727075 |  |  | 8046 | 0.9562975 | 0.9863851 | 0.001246937 | 0.9623355 | 0.004936449 | 0.9623531 | 0.003906743 |  |  | 6500 | 0.8913417 | 0.9669071 | 0.003797327 | 0.9046413 | 0.006321214 | 0.9046451 | 0.005123719 |  |  | 62580 | 0.8842154 | 0.9150489 | 0.006083856 | 0.8686293 | 0.005601811 | 0.86863 | 0.008163256 |  |  | 374460 | 0.8972784 | 0.8678712 | 0.01835765 | 0.9111426 | 0.007723732 | 0.9111509 | 0.009153337 |  |  | 332260 | 0.7897067 | 0.7035679 | 0.008734471 | 0.7963666 | 0.005790498 | 0.7963678 | 0.006815594
|  |  | 6357 | 0.9887945 | 0.9989242 | 0.0005644856 | 0.9960073 | 0.08369888 | 0.9960699 | 0.07270867 |  |  | 8346 | 0.9553371 | 0.9864509 | 0.001239954 | 0.9624602 | 0.004939968 | 0.9624775 | 0.003909691 |  |  | 6505 | 0.8902627 | 0.9669078 | 0.003797242 | 0.9046439 | 0.006321239 | 0.9046476 | 0.005123742 |  |  | 62880 | 0.8808524 | 0.9150489 | 0.006083856 | 0.8689431 | 0.005608519 | 0.8689438 | 0.008171579 |  |  | 374760 | 0.8995164 | 0.8678712 | 0.01835765 | 0.911231 | 0.007724171 | 0.9112393 | 0.009152682 |  |  | 332560 | 0.7918821 | 0.7035679 | 0.008734471 | 0.7964415 | 0.005789065 | 0.7964427 | 0.006813711
|  |  | 6362 | 0.9887945 | 0.9989271 | 0.0005643242 | 0.9960208 | 0.08370023 | 0.9960833 | 0.07270983 |  |  | 8646 | 0.9562975 | 0.9864995 | 0.001235812 | 0.9625753 | 0.004943652 | 0.9625924 | 0.003912978 |  |  | 6510 | 0.8913417 | 0.9669086 | 0.003797158 | 0.9046464 | 0.006321263 | 0.9046502 | 0.005123766 |  |  | 63180 | 0.8842154 | 0.9150489 | 0.006083856 | 0.8692561 | 0.005615175 | 0.8692569 | 0.008179851 |  |  | 375060 | 0.9039923 | 0.8678712 | 0.01835765 | 0.9113193 | 0.007724608 | 0.9113276 | 0.009152025 |  |  | 332860 | 0.7984085 | 0.7035679 | 0.008734471 | 0.7965164 | 0.005787632 | 0.7965175 | 0.006811829
|  |  | 6367 | 0.9896904 | 0.99893 | 0.0005641644 | 0.9960343 | 0.08370157 | 0.9960966 | 0.07271099 |  |  | 8946 | 0.9562975 | 0.9865356 | 0.001233369 | 0.9626834 | 0.004947465 | 0.9627003 | 0.003916489 |  |  | 6515 | 0.8913417 | 0.9669094 | 0.003797076 | 0.904649 | 0.006321288 | 0.9046528 | 0.005123789 |  |  | 63480 | 0.8842154 | 0.9150489 | 0.006083856 | 0.8695683 | 0.005621778 | 0.8695691 | 0.008188071 |  |  | 375360 | 0.9062302 | 0.8678712 | 0.01835765 | 0.9114075 | 0.007725042 | 0.9114158 | 0.009151367 |  |  | 333160 | 0.796233 | 0.7035679 | 0.008734471 | 0.796591 | 0.0057862 | 0.7965922 | 0.006809946
|  |  | 6372 | 0.9896904 | 0.9989329 | 0.0005640061 | 0.9960478 | 0.08370291 | 0.9961099 | 0.07271215 |  |  | 9246 | 0.9562975 | 0.9865623 | 0.001231935 | 0.9627864 | 0.004951386 | 0.962803 | 0.003920161 |  |  | 6520 | 0.8913417 | 0.9669101 | 0.003796994 | 0.9046516 | 0.006321312 | 0.9046553 | 0.005123812 |  |  | 63780 | 0.8858969 | 0.9150489 | 0.006083856 | 0.8698795 | 0.005628329 | 0.8698804 | 0.00819624 |  |  | 375660 | 0.9017543 | 0.8678712 | 0.01835765 | 0.9114956 | 0.007725475 | 0.9115039 | 0.009150706 |  |  | 333460 | 0.7875312 | 0.7035679 | 0.008734471 | 0.7966656 | 0.005784767 | 0.7966668 | 0.006808063
|  |  | 6377 | 0.9878985 | 0.9989358 | 0.0005638493 | 0.9960612 | 0.08370425 | 0.9961232 | 0.0727133 |  |  | 9546 | 0.9562975 | 0.9865821 | 0.001231097 | 0.9628857 | 0.004955404 | 0.9629021 | 0.003923958 |  |  | 6525 | 0.8902627 | 0.9669109 | 0.003796914 | 0.9046541 | 0.006321337 | 0.9046579 | 0.005123835 |  |  | 64080 | 0.8842154 | 0.9150489 | 0.006083856 | 0.87019 | 0.005634828 | 0.8701909 | 0.008204358 |  |  | 375960 | 0.8995164 | 0.8678712 | 0.01835765 | 0.9115836 | 0.007725905 | 0.9115919 | 0.009150044 |  |  | 333760 | 0.7875312 | 0.7035679 | 0.008734471 | 0.7967401 | 0.005783335 | 0.7967412 | 0.00680618
|  |  | 6382 | 0.9887945 | 0.9989386 | 0.0005636941 | 0.9960746 | 0.08370558 | 0.9961364 | 0.07271445 |  |  | 9846 | 0.9562975 | 0.9865967 | 0.001230609 | 0.9629822 | 0.004959514 | 0.9629984 | 0.00392786 |  |  | 6530 | 0.8913417 | 0.9669116 | 0.003796834 | 0.9046567 | 0.006321362 | 0.9046605 | 0.005123858 |  |  | 64380 | 0.8875784 | 0.9150489 | 0.006083856 | 0.8704995 | 0.005641275 | 0.8705005 | 0.008212425 |  |  | 376260 | 0.9039923 | 0.8678712 | 0.01835765 | 0.9116715 | 0.007726334 | 0.9116798 | 0.00914938 |  |  | 334060 | 0.7940576 | 0.7035679 | 0.008734471 | 0.7968144 | 0.005781903 | 0.7968155 | 0.006804298
|  |  | 6387 | 0.9887945 | 0.9989415 | 0.0005635403 | 0.9960879 | 0.0837069 | 0.9961496 | 0.07271559 |  |  | 10146 | 0.9562975 | 0.9866075 | 0.001230326 | 0.9630766 | 0.004963712 | 0.9630926 | 0.003931856 |  |  | 6535 | 0.8924207 | 0.9669124 | 0.003796755 | 0.9046593 | 0.006321387 | 0.904663 | 0.005123882 |  |  | 64680 | 0.8875784 | 0.9150489 | 0.006083856 | 0.8708083 | 0.00564767 | 0.8708093 | 0.008220441 |  |  | 376560 | 0.9017543 | 0.8678712 | 0.01835765 | 0.9117593 | 0.00772676 | 0.9117676 | 0.009148714 |  |  | 334360 | 0.7918821 | 0.7035679 | 0.008734471 | 0.7968886 | 0.005780471 | 0.7968897 | 0.006802415
|  |  | 6392 | 0.9887945 | 0.9989443 | 0.000563388 | 0.9961012 | 0.08370823 | 0.9961627 | 0.07271673 |  |  | 10446 | 0.9582185 | 0.9866156 | 0.001230164 | 0.9631694 | 0.004967996 | 0.9631853 | 0.003935939 |  |  | 6540 | 0.8902627 | 0.9669131 | 0.003796678 | 0.9046618 | 0.006321411 | 0.9046656 | 0.005123905 |  |  | 64980 | 0.8858969 | 0.9150489 | 0.006083856 | 0.8711162 | 0.005654013 | 0.8711172 | 0.008228405 |  |  | 376860 | 0.8995164 | 0.8678712 | 0.01835765 | 0.911847 | 0.007727185 | 0.9118553 | 0.009148046 |  |  | 334660 | 0.7897067 | 0.7035679 | 0.008734471 | 0.7969626 | 0.005779039 | 0.7969638 | 0.006800532
|  |  | 6397 | 0.9887945 | 0.9989471 | 0.0005632372 | 0.9961144 | 0.08370954 | 0.9961758 | 0.07271787 |  |  | 10746 | 0.9582185 | 0.9866215 | 0.00123007 | 0.9632611 | 0.004972365 | 0.9632768 | 0.003940106 |  |  | 6545 | 0.8902627 | 0.9669138 | 0.003796601 | 0.9046644 | 0.006321436 | 0.9046681 | 0.005123928 |  |  | 65280 | 0.8842154 | 0.9150489 | 0.006083856 | 0.8714232 | 0.005660304 | 0.8714243 | 0.008236318 |  |  | 377160 | 0.9017543 | 0.8678712 | 0.01835765 | 0.9119346 | 0.007727608 | 0.9119429 | 0.009147376 |  |  | 334960 | 0.7875312 | 0.7035679 | 0.008734471 | 0.7970366 | 0.005777607 | 0.7970377 | 0.006798649
|  |  | 6402 | 0.9878985 | 0.9989499 | 0.0005630878 | 0.9961276 | 0.08371086 | 0.9961889 | 0.072719 |  |  | 11046 | 0.9582185 | 0.9866259 | 0.001230017 | 0.9633519 | 0.004976816 | 0.9633674 | 0.003944352 |  |  | 6550 | 0.8924207 | 0.9669146 | 0.003796525 | 0.904667 | 0.006321461 | 0.9046707 | 0.005123952 |  |  | 65580 | 0.8858969 | 0.9150489 | 0.006083856 | 0.8717294 | 0.005666543 | 0.8717306 | 0.008244181 |  |  | 377460 | 0.8950405 | 0.8678712 | 0.01835765 | 0.9120221 | 0.007728028 | 0.9120304 | 0.009146705 |  |  | 335260 | 0.7853558 | 0.7035679 | 0.008734471 | 0.7971104 | 0.005776176 | 0.7971115 | 0.006796766
|  |  | 6407 | 0.9896904 | 0.9989527 | 0.0005629399 | 0.9961408 | 0.08371217 | 0.9962019 | 0.07272013 |  |  | 11346 | 0.9601394 | 0.9866292 | 0.001229987 | 0.9634419 | 0.00498135 | 0.9634573 | 0.003948677 |  |  | 6555 | 0.8924207 | 0.9669153 | 0.00379645 | 0.9046695 | 0.006321485 | 0.9046733 | 0.005123975 |  |  | 65880 | 0.8825339 | 0.9150489 | 0.006083856 | 0.8720348 | 0.005672731 | 0.872036 | 0.008251992 |  |  | 377760 | 0.8995164 | 0.8678712 | 0.01835765 | 0.9121095 | 0.007728447 | 0.9121178 | 0.009146031 |  |  | 335560 | 0.796233 | 0.7035679 | 0.008734471 | 0.7971841 | 0.005774745 | 0.7971852 | 0.006794883
|  |  | 6412 | 0.9896904 | 0.9989555 | 0.0005627934 | 0.9961539 | 0.08371347 | 0.9962148 | 0.07272126 |  |  | 11646 | 0.9601394 | 0.9866316 | 0.00122997 | 0.9635313 | 0.004985963 | 0.9635466 | 0.003953077 |  |  | 6560 | 0.8924207 | 0.966916 | 0.003796376 | 0.9046721 | 0.00632151 | 0.9046758 | 0.005123998 |  |  | 66180 | 0.8842154 | 0.9150489 | 0.006083856 | 0.8723393 | 0.005678868 | 0.8723406 | 0.008259753 |  |  | 378060 | 0.8995164 | 0.8678712 | 0.01835765 | 0.9121968 | 0.007728864 | 0.9122051 | 0.009145356 |  |  | 335860 | 0.7940576 | 0.7035679 | 0.008734471 | 0.7972577 | 0.005773313 | 0.7972587 | 0.006793001
|  |  | 6417 | 0.9878985 | 0.9989582 | 0.0005626483 | 0.9961669 | 0.08371477 | 0.9962277 | 0.07272238 |  |  | 11946 | 0.9601394 | 0.9866334 | 0.001229961 | 0.9636203 | 0.004990656 | 0.9636354 | 0.003957551 |  |  | 6565 | 0.8902627 | 0.9669167 | 0.003796303 | 0.9046746 | 0.006321535 | 0.9046784 | 0.005124022 |  |  | 66480 | 0.8842154 | 0.9150489 | 0.006083856 | 0.8726431 | 0.005684953 | 0.8726444 | 0.008267463 |  |  | 378360 | 0.8950405 | 0.8678712 | 0.01835765 | 0.912284 | 0.007729278 | 0.9122923 | 0.009144679 |  |  | 336160 | 0.796233 | 0.7035679 | 0.008734471 | 0.7973312 | 0.005771883 | 0.7973322 | 0.006791118
|  |  | 6422 | 0.9896904 | 0.9989609 | 0.0005625047 | 0.9961799 | 0.08371607 | 0.9962406 | 0.0727235 |  |  | 12246 | 0.9601394 | 0.9866347 | 0.001229956 | 0.9637088 | 0.004995426 | 0.9637237 | 0.003962098 |  |  | 6570 | 0.8913417 | 0.9669174 | 0.003796231 | 0.9046772 | 0.00632156 | 0.904681 | 0.005124045 |  |  | 66780 | 0.8858969 | 0.9150489 | 0.006083856 | 0.8729459 | 0.005690987 | 0.8729473 | 0.008275121 |  |  | 378660 | 0.8995164 | 0.8678712 | 0.01835765 | 0.9123711 | 0.007729691 | 0.9123794 | 0.009144001 |  |  | 336460 | 0.7940576 | 0.7035679 | 0.008734471 | 0.7974045 | 0.005770452 | 0.7974055 | 0.006789235
|  |  | 6427 | 0.9887945 | 0.9989637 | 0.0005623624 | 0.9961929 | 0.08371736 | 0.9962534 | 0.07272461 |  |  | 12546 | 0.9601394 | 0.9866357 | 0.001229954 | 0.963797 | 0.005000272 | 0.9638117 | 0.003966716 |  |  | 6575 | 0.8924207 | 0.9669181 | 0.003796159 | 0.9046798 | 0.006321584 | 0.9046835 | 0.005124069 |  |  | 67080 | 0.8875784 | 0.9150489 | 0.006083856 | 0.873248 | 0.00569697 | 0.8732494 | 0.00828273 |  |  | 378960 | 0.9017543 | 0.8678712 | 0.01835765 | 0.9124581 | 0.007730102 | 0.9124664 | 0.00914332 |  |  | 336760 | 0.7940576 | 0.7035679 | 0.008734471 | 0.7974777 | 0.005769021 | 0.7974787 | 0.006787352
|  |  | 6432 | 0.9896904 | 0.9989664 | 0.0005622215 | 0.9962058 | 0.08371865 | 0.9962662 | 0.07272572 |  |  | 12846 | 0.9610998 | 0.9866364 | 0.001229952 | 0.9638848 | 0.005005192 | 0.9638994 | 0.003971403 |  |  | 6580 | 0.8913417 | 0.9669188 | 0.003796089 | 0.9046823 | 0.006321609 | 0.9046861 | 0.005124092 |  |  | 67380 | 0.8875784 | 0.9150489 | 0.006083856 | 0.8735492 | 0.005702902 | 0.8735507 | 0.008290287 |  |  | 379260 | 0.8995164 | 0.8678712 | 0.01835765 | 0.912545 | 0.007730511 | 0.9125533 | 0.009142638 |  |  | 337060 | 0.7984085 | 0.7035679 | 0.008734471 | 0.7975508 | 0.005767591 | 0.7975518 | 0.00678547
|  |  | 6437 | 0.9887945 | 0.998969 | 0.0005620819 | 0.9962187 | 0.08371993 | 0.9962789 | 0.07272683 |  |  | 13146 | 0.9610998 | 0.9866369 | 0.001229952 | 0.9639723 | 0.005010185 | 0.9639868 | 0.003976157 |  |  | 6585 | 0.8902627 | 0.9669195 | 0.003796019 | 0.9046849 | 0.006321634 | 0.9046886 | 0.005124115 |  |  | 67680 | 0.8858969 | 0.9150489 | 0.006083856 | 0.8738496 | 0.005708784 | 0.8738511 | 0.008297794 |  |  | 379560 | 0.8972784 | 0.8678712 | 0.01835765 | 0.9126318 | 0.007730918 | 0.91264 | 0.009141954 |  |  | 337360 | 0.7875312 | 0.7035679 | 0.008734471 | 0.7976237 | 0.005766161 | 0.7976247 | 0.006783587
|  |  | 6442 | 0.9896904 | 0.9989717 | 0.0005619437 | 0.9962315 | 0.08372121 | 0.9962916 | 0.07272793 |  |  | 13446 | 0.9601394 | 0.9866373 | 0.001229952 | 0.9640596 | 0.005015249 | 0.9640739 | 0.003980978 |  |  | 6590 | 0.8913417 | 0.9669202 | 0.00379595 | 0.9046874 | 0.006321659 | 0.9046912 | 0.005124139 |  |  | 67980 | 0.8892599 | 0.9150489 | 0.006083856 | 0.8741492 | 0.005714614 | 0.8741508 | 0.008305251 |  |  | 379860 | 0.8972784 | 0.8678712 | 0.01835765 | 0.9127185 | 0.007731323 | 0.9127267 | 0.009141268 |  |  | 337660 | 0.7875312 | 0.7035679 | 0.008734471 | 0.7976966 | 0.005764731 | 0.7976975 | 0.006781705
|  |  | 6447 | 0.9887945 | 0.9989744 | 0.0005618068 | 0.9962443 | 0.08372248 | 0.9963042 | 0.07272903 |  |  | 13746 | 0.9601394 | 0.9866376 | 0.001229952 | 0.9641465 | 0.005020382 | 0.9641607 | 0.003985862 |  |  | 6595 | 0.8913417 | 0.9669209 | 0.003795882 | 0.90469 | 0.006321684 | 0.9046937 | 0.005124162 |  |  | 68280 | 0.8892599 | 0.9150489 | 0.006083856 | 0.874448 | 0.005720395 | 0.8744496 | 0.008312657 |  |  | 380160 | 0.8995164 | 0.8678712 | 0.01835765 | 0.9128051 | 0.007731726 | 0.9128133 | 0.00914058 |  |  | 337960 | 0.796233 | 0.7035679 | 0.008734471 | 0.7977693 | 0.005763302 | 0.7977702 | 0.006779822
|  |  | 6452 | 0.9887945 | 0.998977 | 0.0005616713 | 0.996257 | 0.08372375 | 0.9963168 | 0.07273013 |  |  | 14046 | 0.9630207 | 0.9866378 | 0.001229952 | 0.9642333 | 0.005025584 | 0.9642473 | 0.003990809 |  |  | 6600 | 0.8913417 | 0.9669216 | 0.003795815 | 0.9046926 | 0.006321709 | 0.9046963 | 0.005124186 |  |  | 68580 | 0.8909413 | 0.9150489 | 0.006083856 | 0.8747459 | 0.005726124 | 0.8747476 | 0.008320013 |  |  | 380460 | 0.9039923 | 0.8678712 | 0.01835765 | 0.9128916 | 0.007732127 | 0.9128998 | 0.009139891 |  |  | 338260 | 0.796233 | 0.7035679 | 0.008734471 | 0.7978419 | 0.005761873 | 0.7978428 | 0.00677794
|  |  | 6457 | 0.9887945 | 0.9989796 | 0.0005615371 | 0.9962697 | 0.08372502 | 0.9963294 | 0.07273122 |  |  | 14346 | 0.9630207 | 0.986638 | 0.001229952 | 0.9643197 | 0.005030851 | 0.9643336 | 0.003995817 |  |  | 6605 | 0.8913417 | 0.9669223 | 0.003795749 | 0.9046951 | 0.006321733 | 0.9046989 | 0.005124209 |  |  | 68880 | 0.8892599 | 0.9150489 | 0.006083856 | 0.8750431 | 0.005731804 | 0.8750448 | 0.008327319 |  |  | 380760 | 0.8995164 | 0.8678712 | 0.01835765 | 0.912978 | 0.007732527 | 0.9129862 | 0.0091392 |  |  | 338560 | 0.7918821 | 0.7035679 | 0.008734471 | 0.7979144 | 0.005760444 | 0.7979153 | 0.006776058
|  |  | 6462 | 0.9878985 | 0.9989822 | 0.0005614042 | 0.9962824 | 0.08372628 | 0.9963419 | 0.07273231 |  |  | 14646 | 0.9620603 | 0.9866381 | 0.001229952 | 0.964406 | 0.005036183 | 0.9644197 | 0.004000885 |  |  | 6610 | 0.8924207 | 0.9669229 | 0.003795683 | 0.9046977 | 0.006321758 | 0.9047014 | 0.005124233 |  |  | 69180 | 0.8875784 | 0.9150489 | 0.006083856 | 0.8753394 | 0.005737433 | 0.8753411 | 0.008334574 |  |  | 381060 | 0.9017543 | 0.8678712 | 0.01835765 | 0.9130643 | 0.007732924 | 0.9130725 | 0.009138507 |  |  | 338860 | 0.7897067 | 0.7035679 | 0.008734471 | 0.7979867 | 0.005759015 | 0.7979876 | 0.006774176
|  |  | 6467 | 0.9896904 | 0.9989848 | 0.0005612726 | 0.996295 | 0.08372754 | 0.9963544 | 0.07273339 |  |  | 14946 | 0.9630207 | 0.9866382 | 0.001229952 | 0.9644919 | 0.005041577 | 0.9645056 | 0.004006011 |  |  | 6615 | 0.8913417 | 0.9669236 | 0.003795619 | 0.9047002 | 0.006321783 | 0.904704 | 0.005124256 |  |  | 69480 | 0.8858969 | 0.9150489 | 0.006083856 | 0.8756349 | 0.005743012 | 0.8756367 | 0.00834178 |  |  | 381360 | 0.9062302 | 0.8678712 | 0.01835765 | 0.9131505 | 0.007733319 | 0.9131587 | 0.009137812 |  |  | 339160 | 0.8027594 | 0.7035679 | 0.008734471 | 0.798059 | 0.005757586 | 0.7980599 | 0.006772294
|  |  | 6472 | 0.9896904 | 0.9989874 | 0.0005611422 | 0.9963075 | 0.08372879 | 0.9963668 | 0.07273447 |  |  | 15246 | 0.9630207 | 0.9866383 | 0.001229952 | 0.9645777 | 0.005047034 | 0.9645912 | 0.004011193 |  |  | 6620 | 0.8902627 | 0.9669243 | 0.003795555 | 0.9047028 | 0.006321808 | 0.9047065 | 0.00512428 |  |  | 69780 | 0.8892599 | 0.9150489 | 0.006083856 | 0.8759296 | 0.005748542 | 0.8759314 | 0.008348935 |  |  | 381660 | 0.9062302 | 0.8678712 | 0.01835765 | 0.9132366 | 0.007733713 | 0.9132448 | 0.009137116 |  |  | 339460 | 0.7897067 | 0.7035679 | 0.008734471 | 0.7981311 | 0.005756158 | 0.798132 | 0.006770412
|  |  | 6477 | 0.9887945 | 0.99899 | 0.0005610131 | 0.9963201 | 0.08373004 | 0.9963792 | 0.07273555 |  |  | 15546 | 0.9630207 | 0.9866383 | 0.001229952 | 0.9646632 | 0.00505255 | 0.9646766 | 0.004016429 |  |  | 6625 | 0.8924207 | 0.9669249 | 0.003795491 | 0.9047053 | 0.006321833 | 0.9047091 | 0.005124303 |  |  | 70080 | 0.8875784 | 0.9150489 | 0.006083856 | 0.8762235 | 0.005754021 | 0.8762254 | 0.008356041 |  |  | 381960 | 0.9017543 | 0.8678712 | 0.01835765 | 0.9133226 | 0.007734105 | 0.9133308 | 0.009136418 |  |  | 339760 | 0.7940576 | 0.7035679 | 0.008734471 | 0.7982031 | 0.00575473 | 0.7982039 | 0.006768531
|  |  | 6482 | 0.9887945 | 0.9989925 | 0.0005608853 | 0.9963325 | 0.08373129 | 0.9963915 | 0.07273663 |  |  | 15846 | 0.9639812 | 0.9866384 | 0.001229952 | 0.9647485 | 0.005058124 | 0.9647617 | 0.004021719 |  |  | 6630 | 0.8924207 | 0.9669256 | 0.003795429 | 0.9047079 | 0.006321858 | 0.9047116 | 0.005124327 |  |  | 70380 | 0.8875784 | 0.9150489 | 0.006083856 | 0.8765166 | 0.005759451 | 0.8765185 | 0.008363097 |  |  | 382260 | 0.8972784 | 0.8678712 | 0.01835765 | 0.9134085 | 0.007734495 | 0.9134167 | 0.009135718 |  |  | 340060 | 0.7875312 | 0.7035679 | 0.008734471 | 0.7982749 | 0.005753303 | 0.7982758 | 0.00676665
|  |  | 6487 | 0.9896904 | 0.9989951 | 0.0005607587 | 0.996345 | 0.08373253 | 0.9964038 | 0.0727377 |  |  | 16146 | 0.9649417 | 0.9866384 | 0.001229952 | 0.9648336 | 0.005063755 | 0.9648466 | 0.004027061 |  |  | 6635 | 0.8913417 | 0.9669262 | 0.003795367 | 0.9047104 | 0.006321883 | 0.9047142 | 0.005124351 |  |  | 70680 | 0.8892599 | 0.9150489 | 0.006083856 | 0.8768089 | 0.005764832 | 0.8768109 | 0.008370103 |  |  | 382560 | 0.9017543 | 0.8678712 | 0.01835765 | 0.9134943 | 0.007734882 | 0.9135026 | 0.009135017 |  |  | 340360 | 0.7897067 | 0.7035679 | 0.008734471 | 0.7983467 | 0.005751876 | 0.7983475 | 0.006764768
|  |  | 6492 | 0.9887945 | 0.9989976 | 0.0005606333 | 0.9963574 | 0.08373377 | 0.9964161 | 0.07273876 |  |  | 16446 | 0.9639812 | 0.9866384 | 0.001229952 | 0.9649184 | 0.005069441 | 0.9649313 | 0.004032453 |  |  | 6640 | 0.8902627 | 0.9669269 | 0.003795306 | 0.904713 | 0.006321908 | 0.9047167 | 0.005124374 |  |  | 70980 | 0.8909413 | 0.9150489 | 0.006083856 | 0.8771004 | 0.005770163 | 0.8771024 | 0.00837706 |  |  | 382860 | 0.9107061 | 0.8678712 | 0.01835765 | 0.9135801 | 0.007735269 | 0.9135883 | 0.009134314 |  |  | 340660 | 0.7918821 | 0.7035679 | 0.008734471 | 0.7984183 | 0.005750449 | 0.7984191 | 0.006762888
|  |  | 6497 | 0.9896904 | 0.9990001 | 0.0005605092 | 0.9963697 | 0.083735 | 0.9964283 | 0.07273983 |  |  | 16746 | 0.9649417 | 0.9866384 | 0.001229952 | 0.965003 | 0.005075182 | 0.9650158 | 0.004037893 |  |  | 6645 | 0.8924207 | 0.9669275 | 0.003795246 | 0.9047155 | 0.006321933 | 0.9047193 | 0.005124398 |  |  | 71280 | 0.8909413 | 0.9150489 | 0.006083856 | 0.8773912 | 0.005775445 | 0.8773932 | 0.008383967 |  |  | 383160 | 0.9039923 | 0.8678712 | 0.01835765 | 0.9136657 | 0.007735653 | 0.9136739 | 0.009133609 |  |  | 340960 | 0.7918821 | 0.7035679 | 0.008734471 | 0.7984898 | 0.005749022 | 0.7984906 | 0.006761007
|  |  | 6502 | 0.9887945 | 0.9990026 | 0.0005603863 | 0.996382 | 0.08373623 | 0.9964404 | 0.07274089 |  |  | 17046 | 0.9639812 | 0.9866384 | 0.001229952 | 0.9650874 | 0.005080974 | 0.9651001 | 0.004043381 |  |  | 6650 | 0.8913417 | 0.9669281 | 0.003795187 | 0.9047181 | 0.006321958 | 0.9047218 | 0.005124421 |  |  | 71580 | 0.8909413 | 0.9150489 | 0.006083856 | 0.8776811 | 0.005780678 | 0.8776832 | 0.008390825 |  |  | 383460 | 0.8972784 | 0.8678712 | 0.01835765 | 0.9137512 | 0.007736035 | 0.9137594 | 0.009132902 |  |  | 341260 | 0.7918821 | 0.7035679 | 0.008734471 | 0.7985612 | 0.005747596 | 0.798562 | 0.006759126
|  |  | 6507 | 0.9887945 | 0.9990051 | 0.0005602645 | 0.9963943 | 0.08373746 | 0.9964526 | 0.07274195 |  |  | 17346 | 0.9659021 | 0.9866384 | 0.001229952 | 0.9651716 | 0.005086817 | 0.9651841 | 0.004048915 |  |  | 6655 | 0.8924207 | 0.9669288 | 0.003795128 | 0.9047206 | 0.006321983 | 0.9047244 | 0.005124445 |  |  | 71880 | 0.8909413 | 0.9150489 | 0.006083856 | 0.8779702 | 0.005785863 | 0.8779723 | 0.008397633 |  |  | 383760 | 0.8995164 | 0.8678712 | 0.01835765 | 0.9138366 | 0.007736415 | 0.9138448 | 0.009132194 |  |  | 341560 | 0.7918821 | 0.7035679 | 0.008734471 | 0.7986325 | 0.00574617 | 0.7986333 | 0.006757246
|  |  | 6512 | 0.9887945 | 0.9990075 | 0.000560144 | 0.9964065 | 0.08373868 | 0.9964647 | 0.072743 |  |  | 17646 | 0.9639812 | 0.9866384 | 0.001229952 | 0.9652555 | 0.00509271 | 0.9652679 | 0.004054494 |  |  | 6660 | 0.8913417 | 0.9669294 | 0.00379507 | 0.9047232 | 0.006322008 | 0.9047269 | 0.005124469 |  |  | 72180 | 0.8943043 | 0.9150489 | 0.006083856 | 0.8782585 | 0.005790998 | 0.8782607 | 0.008404392 |  |  | 384060 | 0.9017543 | 0.8678712 | 0.01835765 | 0.9139219 | 0.007736794 | 0.9139301 | 0.009131484 |  |  | 341860 | 0.7897067 | 0.7035679 | 0.008734471 | 0.7987036 | 0.005744744 | 0.7987044 | 0.006755366
|  |  | 6517 | 0.9896904 | 0.99901 | 0.0005600246 | 0.9964187 | 0.0837399 | 0.9964767 | 0.07274405 |  |  | 17946 | 0.9659021 | 0.9866385 | 0.001229952 | 0.9653392 | 0.005098651 | 0.9653515 | 0.004060116 |  |  | 6665 | 0.8924207 | 0.96693 | 0.003795013 | 0.9047257 | 0.006322033 | 0.9047295 | 0.005124492 |  |  | 72480 | 0.8909413 | 0.9150489 | 0.006083856 | 0.8785461 | 0.005796085 | 0.8785483 | 0.008411103 |  |  | 384360 | 0.9062302 | 0.8678712 | 0.01835765 | 0.9140072 | 0.007737171 | 0.9140153 | 0.009130772 |  |  | 342160 | 0.7984085 | 0.7035679 | 0.008734471 | 0.7987747 | 0.005743319 | 0.7987754 | 0.006753486
|  |  | 6522 | 0.9887945 | 0.9990124 | 0.0005599064 | 0.9964309 | 0.08374111 | 0.9964887 | 0.07274509 |  |  | 18246 | 0.9649417 | 0.9866385 | 0.001229952 | 0.9654227 | 0.005104639 | 0.9654348 | 0.004065779 |  |  | 6670 | 0.8913417 | 0.9669306 | 0.003794956 | 0.9047283 | 0.006322058 | 0.904732 | 0.005124516 |  |  | 72780 | 0.8909413 | 0.9150489 | 0.006083856 | 0.8788328 | 0.005801123 | 0.8788351 | 0.008417764 |  |  | 384660 | 0.9017543 | 0.8678712 | 0.01835765 | 0.9140923 | 0.007737546 | 0.9141005 | 0.009130059 |  |  | 342460 | 0.7918821 | 0.7035679 | 0.008734471 | 0.7988456 | 0.005741894 | 0.7988463 | 0.006751606
|  |  | 6527 | 0.9896904 | 0.9990148 | 0.0005597893 | 0.996443 | 0.08374232 | 0.9965007 | 0.07274614 |  |  | 18546 | 0.9659021 | 0.9866385 | 0.001229952 | 0.965506 | 0.005110671 | 0.9655179 | 0.004071483 |  |  | 6675 | 0.8924207 | 0.9669312 | 0.0037949 | 0.9047308 | 0.006322083 | 0.9047346 | 0.00512454 |  |  | 73080 | 0.8909413 | 0.9150489 | 0.006083856 | 0.8791188 | 0.005806114 | 0.8791211 | 0.008424377 |  |  | 384960 | 0.9017543 | 0.8678712 | 0.01835765 | 0.9141773 | 0.007737919 | 0.9141855 | 0.009129344 |  |  | 342760 | 0.7940576 | 0.7035679 | 0.008734471 | 0.7989164 | 0.005740469 | 0.7989171 | 0.006749727
|  |  | 6532 | 0.9887945 | 0.9990172 | 0.0005596734 | 0.996455 | 0.08374353 | 0.9965126 | 0.07274718 |  |  | 18846 | 0.9649417 | 0.9866385 | 0.001229952 | 0.965589 | 0.005116748 | 0.9656009 | 0.004077227 |  |  | 6680 | 0.8924207 | 0.9669319 | 0.003794845 | 0.9047334 | 0.006322108 | 0.9047371 | 0.005124564 |  |  | 73380 | 0.8926228 | 0.9150489 | 0.006083856 | 0.879404 | 0.005811056 | 0.8794063 | 0.008430941 |  |  | 385260 | 0.8995164 | 0.8678712 | 0.01835765 | 0.9142622 | 0.00773829 | 0.9142704 | 0.009128628 |  |  | 343060 | 0.796233 | 0.7035679 | 0.008734471 | 0.798987 | 0.005739045 | 0.7989878 | 0.006747848
|  |  | 6537 | 0.9878985 | 0.9990196 | 0.0005595586 | 0.996467 | 0.08374473 | 0.9965244 | 0.07274821 |  |  | 19146 | 0.9659021 | 0.9866385 | 0.001229952 | 0.9656718 | 0.005122867 | 0.9656835 | 0.004083008 |  |  | 6685 | 0.8913417 | 0.9669325 | 0.00379479 | 0.9047359 | 0.006322133 | 0.9047397 | 0.005124587 |  |  | 73680 | 0.8926228 | 0.9150489 | 0.006083856 | 0.8796884 | 0.00581595 | 0.8796908 | 0.008437456 |  |  | 385560 | 0.9062302 | 0.8678712 | 0.01835765 | 0.9143471 | 0.00773866 | 0.9143552 | 0.00912791 |  |  | 343360 | 0.8005839 | 0.7035679 | 0.008734471 | 0.7990576 | 0.005737621 | 0.7990583 | 0.006745969
|  |  | 6542 | 0.9887945 | 0.999022 | 0.0005594449 | 0.996479 | 0.08374592 | 0.9965363 | 0.07274924 |  |  | 19446 | 0.9659021 | 0.9866385 | 0.001229952 | 0.9657544 | 0.005129028 | 0.965766 | 0.004088825 |  |  | 6690 | 0.8913417 | 0.9669331 | 0.003794736 | 0.9047385 | 0.006322158 | 0.9047422 | 0.005124611 |  |  | 73980 | 0.8943043 | 0.9150489 | 0.006083856 | 0.8799721 | 0.005820796 | 0.8799745 | 0.008443923 |  |  | 385860 | 0.9039923 | 0.8678712 | 0.01835765 | 0.9144318 | 0.007739027 | 0.91444 | 0.00912719 |  |  | 343660 | 0.796233 | 0.7035679 | 0.008734471 | 0.799128 | 0.005736198 | 0.7991287 | 0.006744091
|  |  | 6547 | 0.9887945 | 0.9990244 | 0.0005593324 | 0.9964909 | 0.08374712 | 0.9965481 | 0.07275027 |  |  | 19746 | 0.9659021 | 0.9866385 | 0.001229952 | 0.9658368 | 0.005135228 | 0.9658483 | 0.004094678 |  |  | 6695 | 0.8913417 | 0.9669337 | 0.003794683 | 0.904741 | 0.006322183 | 0.9047448 | 0.005124635 |  |  | 74280 | 0.8926228 | 0.9150489 | 0.006083856 | 0.8802549 | 0.005825594 | 0.8802574 | 0.008450341 |  |  | 386160 | 0.9062302 | 0.8678712 | 0.01835765 | 0.9145165 | 0.007739393 | 0.9145246 | 0.009126468 |  |  | 343960 | 0.7940576 | 0.7035679 | 0.008734471 | 0.7991984 | 0.005734775 | 0.799199 | 0.006742213
|  |  | 6552 | 0.9887945 | 0.9990267 | 0.0005592209 | 0.9965028 | 0.08374831 | 0.9965598 | 0.0727513 |  |  | 20046 | 0.967823 | 0.9866385 | 0.001229952 | 0.965919 | 0.005141468 | 0.9659303 | 0.004100565 |  |  | 6700 | 0.8913417 | 0.9669343 | 0.00379463 | 0.9047436 | 0.006322209 | 0.9047473 | 0.005124659 |  |  | 74580 | 0.8943043 | 0.9150489 | 0.006083856 | 0.880537 | 0.005830345 | 0.8805395 | 0.008456711 |  |  | 386460 | 0.9039923 | 0.8678712 | 0.01835765 | 0.914601 | 0.007739757 | 0.9146092 | 0.009125745 |  |  | 344260 | 0.8005839 | 0.7035679 | 0.008734471 | 0.7992686 | 0.005733352 | 0.7992692 | 0.006740335
|  |  | 6557 | 0.9887945 | 0.999029 | 0.0005591105 | 0.9965147 | 0.08374949 | 0.9965715 | 0.07275232 |  |  | 20346 | 0.9668626 | 0.9866385 | 0.001229952 | 0.9660009 | 0.005147744 | 0.9660121 | 0.004106485 |  |  | 6705 | 0.8913417 | 0.9669348 | 0.003794578 | 0.9047461 | 0.006322234 | 0.9047498 | 0.005124682 |  |  | 74880 | 0.8943043 | 0.9150489 | 0.006083856 | 0.8808184 | 0.005835049 | 0.8808209 | 0.008463033 |  |  | 386760 | 0.9017543 | 0.8678712 | 0.01835765 | 0.9146854 | 0.007740119 | 0.9146936 | 0.009125021 |  |  | 344560 | 0.7984085 | 0.7035679 | 0.008734471 | 0.7993387 | 0.00573193 | 0.7993393 | 0.006738458
|  |  | 6562 | 0.9896904 | 0.9990314 | 0.0005590012 | 0.9965265 | 0.08375067 | 0.9965832 | 0.07275334 |  |  | 20646 | 0.9668626 | 0.9866385 | 0.001229952 | 0.9660827 | 0.005154057 | 0.9660937 | 0.004112437 |  |  | 6710 | 0.8924207 | 0.9669354 | 0.003794527 | 0.9047487 | 0.006322259 | 0.9047524 | 0.005124706 |  |  | 75180 | 0.8943043 | 0.9150489 | 0.006083856 | 0.8810989 | 0.005839705 | 0.8811015 | 0.008469307 |  |  | 387060 | 0.9017543 | 0.8678712 | 0.01835765 | 0.9147698 | 0.00774048 | 0.9147779 | 0.009124294 |  |  | 344860 | 0.8005839 | 0.7035679 | 0.008734471 | 0.7994086 | 0.005730508 | 0.7994093 | 0.00673658
|  |  | 6567 | 0.9896904 | 0.9990337 | 0.000558893 | 0.9965383 | 0.08375185 | 0.9965948 | 0.07275435 |  |  | 20946 | 0.9668626 | 0.9866385 | 0.001229952 | 0.9661642 | 0.005160405 | 0.9661751 | 0.004118418 |  |  | 6715 | 0.8924207 | 0.966936 | 0.003794476 | 0.9047512 | 0.006322284 | 0.9047549 | 0.00512473 |  |  | 75480 | 0.8959858 | 0.9150489 | 0.006083856 | 0.8813787 | 0.005844315 | 0.8813813 | 0.008475534 |  |  | 387360 | 0.9062302 | 0.8678712 | 0.01835765 | 0.914854 | 0.007740838 | 0.9148622 | 0.009123567 |  |  | 345160 | 0.7984085 | 0.7035679 | 0.008734471 | 0.7994785 | 0.005729086 | 0.7994791 | 0.006734704
|  |  | 6572 | 0.9896904 | 0.999036 | 0.0005587858 | 0.99655 | 0.08375303 | 0.9966064 | 0.07275536 |  |  | 21246 | 0.9668626 | 0.9866385 | 0.001229952 | 0.9662455 | 0.005166787 | 0.9662563 | 0.00412443 |  |  | 6720 | 0.8913417 | 0.9669366 | 0.003794426 | 0.9047538 | 0.006322309 | 0.9047575 | 0.005124754 |  |  | 75780 | 0.8976673 | 0.9150489 | 0.006083856 | 0.8816577 | 0.005848877 | 0.8816604 | 0.008481712 |  |  | 387660 | 0.9039923 | 0.8678712 | 0.01835765 | 0.9149382 | 0.007741195 | 0.9149463 | 0.009122837 |  |  | 345460 | 0.8005839 | 0.7035679 | 0.008734471 | 0.7995482 | 0.005727665 | 0.7995488 | 0.006732827
|  |  | 6577 | 0.9887945 | 0.9990382 | 0.0005586797 | 0.9965617 | 0.0837542 | 0.996618 | 0.07275637 |  |  | 21546 | 0.9659021 | 0.9866385 | 0.001229952 | 0.9663266 | 0.005173201 | 0.9663372 | 0.004130469 |  |  | 6725 | 0.8913417 | 0.9669372 | 0.003794377 | 0.9047563 | 0.006322334 | 0.90476 | 0.005124778 |  |  | 76080 | 0.8959858 | 0.9150489 | 0.006083856 | 0.881936 | 0.005853393 | 0.8819387 | 0.008487843 |  |  | 387960 | 0.9017543 | 0.8678712 | 0.01835765 | 0.9150223 | 0.00774155 | 0.9150304 | 0.009122106 |  |  | 345760 | 0.7897067 | 0.7035679 | 0.008734471 | 0.7996178 | 0.005726245 | 0.7996184 | 0.006730951
|  |  | 6582 | 0.9887945 | 0.9990405 | 0.0005585746 | 0.9965733 | 0.08375536 | 0.9966295 | 0.07275738 |  |  | 21846 | 0.967823 | 0.9866385 | 0.001229952 | 0.9664074 | 0.005179647 | 0.966418 | 0.004136535 |  |  | 6730 | 0.8934997 | 0.9669377 | 0.003794328 | 0.9047588 | 0.00632236 | 0.9047626 | 0.005124802 |  |  | 76380 | 0.8959858 | 0.9150489 | 0.006083856 | 0.8822135 | 0.005857862 | 0.8822162 | 0.008493927 |  |  | 388260 | 0.8972784 | 0.8678712 | 0.01835765 | 0.9151062 | 0.007741903 | 0.9151144 | 0.009121374 |  |  | 346060 | 0.796233 | 0.7035679 | 0.008734471 | 0.7996873 | 0.005724824 | 0.7996879 | 0.006729075
|  |  | 6587 | 0.9896904 | 0.9990428 | 0.0005584705 | 0.9965849 | 0.08375653 | 0.996641 | 0.07275838 |  |  | 22146 | 0.967823 | 0.9866385 | 0.001229952 | 0.9664881 | 0.005186123 | 0.9664985 | 0.004142627 |  |  | 6735 | 0.8924207 | 0.9669383 | 0.00379428 | 0.9047614 | 0.006322385 | 0.9047651 | 0.005124826 |  |  | 76680 | 0.8943043 | 0.9150489 | 0.006083856 | 0.8824903 | 0.005862285 | 0.882493 | 0.008499963 |  |  | 388560 | 0.9039923 | 0.8678712 | 0.01835765 | 0.9151901 | 0.007742255 | 0.9151982 | 0.009120639 |  |  | 346360 | 0.7984085 | 0.7035679 | 0.008734471 | 0.7997567 | 0.005723405 | 0.7997573 | 0.0067272
|  |  | 6592 | 0.9887945 | 0.999045 | 0.0005583675 | 0.9965965 | 0.08375768 | 0.9966524 | 0.07275938 |  |  | 22446 | 0.9687835 | 0.9866385 | 0.001229952 | 0.9665685 | 0.005192628 | 0.9665788 | 0.004148744 |  |  | 6740 | 0.8913417 | 0.9669389 | 0.003794232 | 0.9047639 | 0.00632241 | 0.9047676 | 0.005124849 |  |  | 76980 | 0.8943043 | 0.9150489 | 0.006083856 | 0.8827662 | 0.005866661 | 0.8827691 | 0.008505952 |  |  | 388860 | 0.9084681 | 0.8678712 | 0.01835765 | 0.9152739 | 0.007742605 | 0.915282 | 0.009119904 |  |  | 346660 | 0.8049348 | 0.7035679 | 0.008734471 | 0.799826 | 0.005721985 | 0.7998265 | 0.006725325
|  |  | 6597 | 0.9896904 | 0.9990472 | 0.0005582655 | 0.996608 | 0.08375884 | 0.9966638 | 0.07276037 |  |  | 22746 | 0.9687835 | 0.9866385 | 0.001229952 | 0.9666488 | 0.005199161 | 0.9666589 | 0.004154885 |  |  | 6745 | 0.8913417 | 0.9669394 | 0.003794185 | 0.9047665 | 0.006322435 | 0.9047702 | 0.005124873 |  |  | 77280 | 0.8943043 | 0.9150489 | 0.006083856 | 0.8830415 | 0.005870992 | 0.8830443 | 0.008511893 |  |  | 389160 | 0.9107061 | 0.8678712 | 0.01835765 | 0.9153576 | 0.007742953 | 0.9153657 | 0.009119166 |  |  | 346960 | 0.8071103 | 0.7035679 | 0.008734471 | 0.7998951 | 0.005720567 | 0.7998957 | 0.006723451
|  |  | 6602 | 0.9896904 | 0.9990495 | 0.0005581644 | 0.9966195 | 0.08375999 | 0.9966752 | 0.07276136 |  |  | 23046 | 0.967823 | 0.9866385 | 0.001229952 | 0.9667288 | 0.005205721 | 0.9667388 | 0.004161048 |  |  | 6750 | 0.8934997 | 0.96694 | 0.003794138 | 0.904769 | 0.006322461 | 0.9047727 | 0.005124897 |  |  | 77580 | 0.8976673 | 0.9150489 | 0.006083856 | 0.883316 | 0.005875276 | 0.8833189 | 0.008517788 |  |  | 389460 | 0.9062302 | 0.8678712 | 0.01835765 | 0.9154411 | 0.007743299 | 0.9154492 | 0.009118427 |  |  | 347260 | 0.796233 | 0.7035679 | 0.008734471 | 0.7999642 | 0.005719148 | 0.7999647 | 0.006721576
|  |  | 6607 | 0.9896904 | 0.9990517 | 0.0005580644 | 0.996631 | 0.08376114 | 0.9966865 | 0.07276235 |  |  | 23346 | 0.9687835 | 0.9866385 | 0.001229952 | 0.9668086 | 0.005212307 | 0.9668185 | 0.004167233 |  |  | 6755 | 0.8934997 | 0.9669405 | 0.003794092 | 0.9047715 | 0.006322486 | 0.9047753 | 0.005124921 |  |  | 77880 | 0.8959858 | 0.9150489 | 0.006083856 | 0.8835897 | 0.005879515 | 0.8835926 | 0.008523636 |  |  | 389760 | 0.9084681 | 0.8678712 | 0.01835765 | 0.9155246 | 0.007743643 | 0.9155327 | 0.009117687 |  |  | 347560 | 0.8005839 | 0.7035679 | 0.008734471 | 0.8000331 | 0.00571773 | 0.8000336 | 0.006719703
|  |  | 6612 | 0.9887945 | 0.9990539 | 0.0005579653 | 0.9966424 | 0.08376228 | 0.9966977 | 0.07276334 |  |  | 23646 | 0.967823 | 0.9866385 | 0.001229952 | 0.9668882 | 0.005218918 | 0.9668979 | 0.004173439 |  |  | 6760 | 0.8934997 | 0.9669411 | 0.003794047 | 0.9047741 | 0.006322511 | 0.9047778 | 0.005124945 |  |  | 78180 | 0.8976673 | 0.9150489 | 0.006083856 | 0.8838627 | 0.005883708 | 0.8838657 | 0.008529438 |  |  | 390060 | 0.9017543 | 0.8678712 | 0.01835765 | 0.915608 | 0.007743986 | 0.9156161 | 0.009116945 |  |  | 347860 | 0.7918821 | 0.7035679 | 0.008734471 | 0.8001019 | 0.005716313 | 0.8001024 | 0.006717829
|  |  | 6617 | 0.9878985 | 0.999056 | 0.0005578673 | 0.9966537 | 0.08376342 | 0.996709 | 0.07276432 |  |  | 23946 | 0.9687835 | 0.9866385 | 0.001229952 | 0.9669675 | 0.005225553 | 0.9669772 | 0.004179664 |  |  | 6765 | 0.8924207 | 0.9669416 | 0.003794002 | 0.9047766 | 0.006322537 | 0.9047803 | 0.005124969 |  |  | 78480 | 0.8959858 | 0.9150489 | 0.006083856 | 0.8841349 | 0.005887855 | 0.8841379 | 0.008535193 |  |  | 390360 | 0.9062302 | 0.8678712 | 0.01835765 | 0.9156913 | 0.007744327 | 0.9156994 | 0.009116202 |  |  | 348160 | 0.7940576 | 0.7035679 | 0.008734471 | 0.8001706 | 0.005714896 | 0.8001711 | 0.006715957
|  |  | 6622 | 0.9896904 | 0.9990582 | 0.0005577701 | 0.9966651 | 0.08376456 | 0.9967202 | 0.0727653 |  |  | 24246 | 0.9687835 | 0.9866385 | 0.001229952 | 0.9670467 | 0.00523221 | 0.9670562 | 0.004185908 |  |  | 6770 | 0.8913417 | 0.9669421 | 0.003793957 | 0.9047792 | 0.006322562 | 0.9047829 | 0.005124993 |  |  | 78780 | 0.8959858 | 0.9150489 | 0.006083856 | 0.8844064 | 0.005891957 | 0.8844095 | 0.008540901 |  |  | 390660 | 0.9062302 | 0.8678712 | 0.01835765 | 0.9157745 | 0.007744666 | 0.9157826 | 0.009115457 |  |  | 348460 | 0.7984085 | 0.7035679 | 0.008734471 | 0.8002392 | 0.00571348 | 0.8002396 | 0.006714084
|  |  | 6627 | 0.9887945 | 0.9990604 | 0.0005576739 | 0.9966764 | 0.08376569 | 0.9967313 | 0.07276627 |  |  | 24546 | 0.967823 | 0.9866385 | 0.001229952 | 0.9671256 | 0.005238889 | 0.9671351 | 0.004192169 |  |  | 6775 | 0.8913417 | 0.9669427 | 0.003793914 | 0.9047817 | 0.006322587 | 0.9047854 | 0.005125017 |  |  | 79080 | 0.8959858 | 0.9150489 | 0.006083856 | 0.8846772 | 0.005896015 | 0.8846803 | 0.008546563 |  |  | 390960 | 0.9107061 | 0.8678712 | 0.01835765 | 0.9158576 | 0.007745004 | 0.9158657 | 0.00911471 |  |  | 348760 | 0.796233 | 0.7035679 | 0.008734471 | 0.8003076 | 0.005712064 | 0.8003081 | 0.006712212
|  |  | 6632 | 0.9887945 | 0.9990625 | 0.0005575787 | 0.9966876 | 0.08376682 | 0.9967424 | 0.07276724 |  |  | 24846 | 0.9687835 | 0.9866385 | 0.001229952 | 0.9672044 | 0.005245588 | 0.9672137 | 0.004198447 |  |  | 6780 | 0.8934997 | 0.9669432 | 0.00379387 | 0.9047842 | 0.006322613 | 0.904788 | 0.005125041 |  |  | 79380 | 0.8959858 | 0.9150489 | 0.006083856 | 0.8849472 | 0.005900027 | 0.8849503 | 0.00855218 |  |  | 391260 | 0.9084681 | 0.8678712 | 0.01835765 | 0.9159406 | 0.00774534 | 0.9159487 | 0.009113962 |  |  | 349060 | 0.796233 | 0.7035679 | 0.008734471 | 0.800376 | 0.005710648 | 0.8003764 | 0.006710341
|  |  | 6637 | 0.9887945 | 0.9990646 | 0.0005574844 | 0.9966988 | 0.08376794 | 0.9967535 | 0.07276821 |  |  | 25146 | 0.9697439 | 0.9866385 | 0.001229952 | 0.9672829 | 0.005252308 | 0.9672921 | 0.004204741 |  |  | 6785 | 0.8934997 | 0.9669437 | 0.003793828 | 0.9047868 | 0.006322638 | 0.9047905 | 0.005125065 |  |  | 79680 | 0.8976673 | 0.9150489 | 0.006083856 | 0.8852165 | 0.005903994 | 0.8852196 | 0.00855775 |  |  | 391560 | 0.9017543 | 0.8678712 | 0.01835765 | 0.9160235 | 0.007745674 | 0.9160316 | 0.009113212 |  |  | 349360 | 0.796233 | 0.7035679 | 0.008734471 | 0.8004442 | 0.005709233 | 0.8004446 | 0.00670847
|  |  | 6642 | 0.9887945 | 0.9990667 | 0.0005573911 | 0.99671 | 0.08376906 | 0.9967646 | 0.07276918 |  |  | 25446 | 0.9687835 | 0.9866385 | 0.001229952 | 0.9673613 | 0.005259046 | 0.9673703 | 0.004211049 |  |  | 6790 | 0.8924207 | 0.9669443 | 0.003793785 | 0.9047893 | 0.006322663 | 0.904793 | 0.005125089 |  |  | 79980 | 0.8959858 | 0.9150489 | 0.006083856 | 0.885485 | 0.005907917 | 0.8854882 | 0.008563274 |  |  | 391860 | 0.9039923 | 0.8678712 | 0.01835765 | 0.9161064 | 0.007746006 | 0.9161144 | 0.009112461 |  |  | 349660 | 0.8049348 | 0.7035679 | 0.008734471 | 0.8005123 | 0.005707819 | 0.8005127 | 0.0067066
|  |  | 6647 | 0.9896904 | 0.9990689 | 0.0005572986 | 0.9967212 | 0.08377018 | 0.9967756 | 0.07277014 |  |  | 25746 | 0.967823 | 0.9866385 | 0.001229952 | 0.9674394 | 0.005265802 | 0.9674483 | 0.004217372 |  |  | 6795 | 0.8913417 | 0.9669448 | 0.003793744 | 0.9047919 | 0.006322689 | 0.9047956 | 0.005125113 |  |  | 80280 | 0.8976673 | 0.9150489 | 0.006083856 | 0.8857529 | 0.005911795 | 0.8857561 | 0.008568753 |  |  | 392160 | 0.9062302 | 0.8678712 | 0.01835765 | 0.9161891 | 0.007746337 | 0.9161972 | 0.009111709 |  |  | 349960 | 0.7984085 | 0.7035679 | 0.008734471 | 0.8005803 | 0.005706405 | 0.8005807 | 0.00670473
|  |  | 6652 | 0.9887945 | 0.9990709 | 0.0005572071 | 0.9967323 | 0.08377129 | 0.9967865 | 0.0727711 |  |  | 26046 | 0.9697439 | 0.9866385 | 0.001229952 | 0.9675173 | 0.005272574 | 0.9675261 | 0.004223707 |  |  | 6800 | 0.8924207 | 0.9669453 | 0.003793703 | 0.9047944 | 0.006322714 | 0.9047981 | 0.005125138 |  |  | 80580 | 0.8993487 | 0.9150489 | 0.006083856 | 0.8860199 | 0.005915629 | 0.8860232 | 0.008574186 |  |  | 392460 | 0.9107061 | 0.8678712 | 0.01835765 | 0.9162717 | 0.007746666 | 0.9162798 | 0.009110955 |  |  | 350260 | 0.7940576 | 0.7035679 | 0.008734471 | 0.8006482 | 0.005704991 | 0.8006486 | 0.00670286
|  |  | 6657 | 0.9896904 | 0.999073 | 0.0005571164 | 0.9967433 | 0.0837724 | 0.9967975 | 0.07277206 |  |  | 26346 | 0.9697439 | 0.9866385 | 0.001229952 | 0.967595 | 0.005279363 | 0.9676037 | 0.004230055 |  |  | 6805 | 0.8902627 | 0.9669458 | 0.003793662 | 0.9047969 | 0.006322739 | 0.9048006 | 0.005125162 |  |  | 80880 | 0.8943043 | 0.9150489 | 0.006083856 | 0.8862863 | 0.005919419 | 0.8862896 | 0.008579574 |  |  | 392760 | 0.9039923 | 0.8678712 | 0.01835765 | 0.9163543 | 0.007746993 | 0.9163623 | 0.009110199 |  |  | 350560 | 0.796233 | 0.7035679 | 0.008734471 | 0.800716 | 0.005703579 | 0.8007164 | 0.006700991
|  |  | 6662 | 0.9887945 | 0.9990751 | 0.0005570267 | 0.9967543 | 0.08377351 | 0.9968084 | 0.07277301 |  |  | 26646 | 0.9697439 | 0.9866385 | 0.001229952 | 0.9676725 | 0.005286167 | 0.9676811 | 0.004236413 |  |  | 6810 | 0.8924207 | 0.9669463 | 0.003793622 | 0.9047995 | 0.006322765 | 0.9048032 | 0.005125186 |  |  | 81180 | 0.8993487 | 0.9150489 | 0.006083856 | 0.8865519 | 0.005923165 | 0.8865552 | 0.008584916 |  |  | 393060 | 0.9039923 | 0.8678712 | 0.01835765 | 0.9164367 | 0.007747318 | 0.9164448 | 0.009109442 |  |  | 350860 | 0.7897067 | 0.7035679 | 0.008734471 | 0.8007837 | 0.005702166 | 0.800784 | 0.006699123
|  |  | 6667 | 0.9887945 | 0.9990771 | 0.0005569378 | 0.9967653 | 0.08377461 | 0.9968192 | 0.07277396 |  |  | 26946 | 0.9687835 | 0.9866385 | 0.001229952 | 0.9677498 | 0.005292985 | 0.9677583 | 0.004242783 |  |  | 6815 | 0.8934997 | 0.9669468 | 0.003793582 | 0.904802 | 0.00632279 | 0.9048057 | 0.00512521 |  |  | 81480 | 0.8993487 | 0.9150489 | 0.006083856 | 0.8868168 | 0.005926868 | 0.8868202 | 0.008590214 |  |  | 393360 | 0.9017543 | 0.8678712 | 0.01835765 | 0.916519 | 0.007747642 | 0.9165271 | 0.009108684 |  |  | 351160 | 0.8005839 | 0.7035679 | 0.008734471 | 0.8008512 | 0.005700755 | 0.8008516 | 0.006697255
|  |  | 6672 | 0.9905864 | 0.9990792 | 0.0005568498 | 0.9967763 | 0.08377571 | 0.99683 | 0.07277491 |  |  | 27246 | 0.9697439 | 0.9866385 | 0.001229952 | 0.9678269 | 0.005299816 | 0.9678352 | 0.004249161 |  |  | 6820 | 0.8934997 | 0.9669473 | 0.003793543 | 0.9048045 | 0.006322816 | 0.9048082 | 0.005125234 |  |  | 81780 | 0.8993487 | 0.9150489 | 0.006083856 | 0.887081 | 0.005930526 | 0.8870844 | 0.008595466 |  |  | 393660 | 0.9017543 | 0.8678712 | 0.01835765 | 0.9166013 | 0.007747964 | 0.9166093 | 0.009107924 |  |  | 351460 | 0.8027594 | 0.7035679 | 0.008734471 | 0.8009186 | 0.005699343 | 0.800919 | 0.006695388
|  |  | 6677 | 0.9896904 | 0.9990812 | 0.0005567627 | 0.9967872 | 0.08377681 | 0.9968408 | 0.07277585 |  |  | 27546 | 0.9697439 | 0.9866385 | 0.001229952 | 0.9679038 | 0.005306659 | 0.967912 | 0.004255549 |  |  | 6825 | 0.8934997 | 0.9669479 | 0.003793504 | 0.9048071 | 0.006322841 | 0.9048108 | 0.005125258 |  |  | 82080 | 0.8993487 | 0.9150489 | 0.006083856 | 0.8873445 | 0.005934141 | 0.8873479 | 0.008600674 |  |  | 393960 | 0.9107061 | 0.8678712 | 0.01835765 | 0.9166835 | 0.007748285 | 0.9166915 | 0.009107163 |  |  | 351760 | 0.8027594 | 0.7035679 | 0.008734471 | 0.800986 | 0.005697933 | 0.8009863 | 0.006693521
|  |  | 6682 | 0.9878985 | 0.9990832 | 0.0005566764 | 0.9967981 | 0.0837779 | 0.9968515 | 0.07277679 |  |  | 27846 | 0.9697439 | 0.9866385 | 0.001229952 | 0.9679804 | 0.005313514 | 0.9679886 | 0.004261944 |  |  | 6830 | 0.8934997 | 0.9669483 | 0.003793466 | 0.9048096 | 0.006322867 | 0.9048133 | 0.005125282 |  |  | 82380 | 0.9010302 | 0.9150489 | 0.006083856 | 0.8876072 | 0.005937713 | 0.8876107 | 0.008605837 |  |  | 394260 | 0.9107061 | 0.8678712 | 0.01835765 | 0.9167655 | 0.007748604 | 0.9167736 | 0.0091064 |  |  | 352060 | 0.8005839 | 0.7035679 | 0.008734471 | 0.8010532 | 0.005696523 | 0.8010535 | 0.006691655
|  |  | 6687 | 0.9887945 | 0.9990853 | 0.000556591 | 0.9968089 | 0.08377899 | 0.9968622 | 0.07277773 |  |  | 28146 | 0.9707044 | 0.9866385 | 0.001229952 | 0.9680569 | 0.00532038 | 0.9680649 | 0.004268347 |  |  | 6835 | 0.8913417 | 0.9669488 | 0.003793428 | 0.9048121 | 0.006322892 | 0.9048158 | 0.005125307 |  |  | 82680 | 0.8993487 | 0.9150489 | 0.006083856 | 0.8878692 | 0.005941242 | 0.8878727 | 0.008610956 |  |  | 394560 | 0.9039923 | 0.8678712 | 0.01835765 | 0.9168475 | 0.007748921 | 0.9168555 | 0.009105636 |  |  | 352360 | 0.8071103 | 0.7035679 | 0.008734471 | 0.8011203 | 0.005695113 | 0.8011206 | 0.006689789
|  |  | 6692 | 0.9887945 | 0.9990873 | 0.0005565064 | 0.9968197 | 0.08378007 | 0.9968729 | 0.07277866 |  |  | 28446 | 0.9697439 | 0.9866385 | 0.001229952 | 0.9681332 | 0.005327256 | 0.9681411 | 0.004274756 |  |  | 6840 | 0.8934997 | 0.9669493 | 0.003793391 | 0.9048147 | 0.006322918 | 0.9048184 | 0.005125331 |  |  | 82980 | 0.8976673 | 0.9150489 | 0.006083856 | 0.8881305 | 0.005944728 | 0.888134 | 0.00861603 |  |  | 394860 | 0.9084681 | 0.8678712 | 0.01835765 | 0.9169294 | 0.007749236 | 0.9169374 | 0.00910487 |  |  | 352660 | 0.7984085 | 0.7035679 | 0.008734471 | 0.8011873 | 0.005693704 | 0.8011875 | 0.006687924
|  |  | 6697 | 0.9887945 | 0.9990892 | 0.0005564226 | 0.9968305 | 0.08378115 | 0.9968835 | 0.07277959 |  |  | 28746 | 0.9697439 | 0.9866385 | 0.001229952 | 0.9682093 | 0.005334141 | 0.968217 | 0.004281171 |  |  | 6845 | 0.8924207 | 0.9669498 | 0.003793354 | 0.9048172 | 0.006322943 | 0.9048209 | 0.005125355 |  |  | 83280 | 0.8976673 | 0.9150489 | 0.006083856 | 0.8883911 | 0.005948171 | 0.8883947 | 0.00862106 |  |  | 395160 | 0.9062302 | 0.8678712 | 0.01835765 | 0.9170112 | 0.00774955 | 0.9170192 | 0.009104103 |  |  | 352960 | 0.7984085 | 0.7035679 | 0.008734471 | 0.8012541 | 0.005692296 | 0.8012544 | 0.006686059
|  |  | 6702 | 0.9896904 | 0.9990912 | 0.0005563397 | 0.9968412 | 0.08378223 | 0.9968941 | 0.07278052 |  |  | 29046 | 0.9716649 | 0.9866385 | 0.001229952 | 0.9682851 | 0.005341034 | 0.9682928 | 0.00428759 |  |  | 6850 | 0.8924207 | 0.9669503 | 0.003793317 | 0.9048197 | 0.006322969 | 0.9048234 | 0.005125379 |  |  | 83580 | 0.9010302 | 0.9150489 | 0.006083856 | 0.888651 | 0.005951571 | 0.8886546 | 0.008626046 |  |  | 395460 | 0.9107061 | 0.8678712 | 0.01835765 | 0.9170928 | 0.007749862 | 0.9171009 | 0.009103334 |  |  | 353260 | 0.7918821 | 0.7035679 | 0.008734471 | 0.8013209 | 0.005690888 | 0.8013211 | 0.006684195
|  |  | 6707 | 0.9896904 | 0.9990932 | 0.0005562576 | 0.9968519 | 0.08378331 | 0.9969047 | 0.07278144 |  |  | 29346 | 0.9716649 | 0.9866385 | 0.001229952 | 0.9683608 | 0.005347935 | 0.9683683 | 0.004294014 |  |  | 6855 | 0.8924207 | 0.9669508 | 0.003793281 | 0.9048223 | 0.006322994 | 0.904826 | 0.005125404 |  |  | 83880 | 0.8959858 | 0.9150489 | 0.006083856 | 0.8889102 | 0.005954929 | 0.8889138 | 0.008630988 |  |  | 395760 | 0.9062302 | 0.8678712 | 0.01835765 | 0.9171744 | 0.007750173 | 0.9171825 | 0.009102564 |  |  | 353560 | 0.7984085 | 0.7035679 | 0.008734471 | 0.8013875 | 0.005689481 | 0.8013878 | 0.006682332
|  |  | 6712 | 0.9887945 | 0.9990951 | 0.0005561763 | 0.9968625 | 0.08378438 | 0.9969152 | 0.07278236 |  |  | 29646 | 0.9716649 | 0.9866385 | 0.001229952 | 0.9684363 | 0.005354842 | 0.9684437 | 0.004300441 |  |  | 6860 | 0.8924207 | 0.9669513 | 0.003793246 | 0.9048248 | 0.00632302 | 0.9048285 | 0.005125428 |  |  | 84180 | 0.8993487 | 0.9150489 | 0.006083856 | 0.8891686 | 0.005958245 | 0.8891723 | 0.008635887 |  |  | 396060 | 0.9107061 | 0.8678712 | 0.01835765 | 0.9172559 | 0.007750482 | 0.917264 | 0.009101793 |  |  | 353860 | 0.8005839 | 0.7035679 | 0.008734471 | 0.8014541 | 0.005688074 | 0.8014543 | 0.006680469
|  |  | 6717 | 0.9887945 | 0.9990971 | 0.0005560958 | 0.9968731 | 0.08378544 | 0.9969257 | 0.07278328 |  |  | 29946 | 0.9726253 | 0.9866385 | 0.001229952 | 0.9685115 | 0.005361756 | 0.9685189 | 0.004306871 |  |  | 6865 | 0.8945787 | 0.9669517 | 0.003793211 | 0.9048273 | 0.006323046 | 0.904831 | 0.005125452 |  |  | 84480 | 0.8976673 | 0.9150489 | 0.006083856 | 0.8894264 | 0.005961518 | 0.8894301 | 0.008640742 |  |  | 396360 | 0.9062302 | 0.8678712 | 0.01835765 | 0.9173374 | 0.007750789 | 0.9173454 | 0.00910102 |  |  | 354160 | 0.8005839 | 0.7035679 | 0.008734471 | 0.8015205 | 0.005686668 | 0.8015207 | 0.006678607
|  |  | 6722 | 0.9896904 | 0.999099 | 0.0005560161 | 0.9968837 | 0.08378651 | 0.9969361 | 0.0727842 |  |  | 30246 | 0.9716649 | 0.9866385 | 0.001229952 | 0.9685866 | 0.005368674 | 0.9685938 | 0.004313303 |  |  | 6870 | 0.8934997 | 0.9669522 | 0.003793176 | 0.9048299 | 0.006323071 | 0.9048336 | 0.005125476 |  |  | 84780 | 0.8993487 | 0.9150489 | 0.006083856 | 0.8896834 | 0.00596475 | 0.8896871 | 0.008645553 |  |  | 396660 | 0.912944 | 0.8678712 | 0.01835765 | 0.9174187 | 0.007751095 | 0.9174267 | 0.009100246 |  |  | 354460 | 0.796233 | 0.7035679 | 0.008734471 | 0.8015868 | 0.005685263 | 0.801587 | 0.006676746
|  |  | 6727 | 0.9896904 | 0.9991009 | 0.0005559372 | 0.9968942 | 0.08378757 | 0.9969465 | 0.07278511 |  |  | 30546 | 0.9716649 | 0.9866385 | 0.001229952 | 0.9686615 | 0.005375598 | 0.9686686 | 0.004319736 |  |  | 6875 | 0.8934997 | 0.9669527 | 0.003793142 | 0.9048324 | 0.006323097 | 0.9048361 | 0.005125501 |  |  | 85080 | 0.8976673 | 0.9150489 | 0.006083856 | 0.8899398 | 0.00596794 | 0.8899435 | 0.008650322 |  |  | 396960 | 0.9062302 | 0.8678712 | 0.01835765 | 0.9174999 | 0.007751399 | 0.9175079 | 0.009099471 |  |  | 354760 | 0.7984085 | 0.7035679 | 0.008734471 | 0.801653 | 0.005683858 | 0.8016532 | 0.006674885
|  |  | 6732 | 0.9887945 | 0.9991028 | 0.0005558591 | 0.9969047 | 0.08378862 | 0.9969569 | 0.07278602 |  |  | 30846 | 0.9716649 | 0.9866385 | 0.001229952 | 0.9687361 | 0.005382525 | 0.9687431 | 0.00432617 |  |  | 6880 | 0.8934997 | 0.9669531 | 0.003793108 | 0.9048349 | 0.006323122 | 0.9048386 | 0.005125525 |  |  | 85380 | 0.8976673 | 0.9150489 | 0.006083856 | 0.8901954 | 0.005971088 | 0.8901992 | 0.008655047 |  |  | 397260 | 0.9107061 | 0.8678712 | 0.01835765 | 0.917581 | 0.007751701 | 0.917589 | 0.009098694 |  |  | 355060 | 0.796233 | 0.7035679 | 0.008734471 | 0.8017191 | 0.005682454 | 0.8017193 | 0.006673025
|  |  | 6737 | 0.9896904 | 0.9991047 | 0.0005557817 | 0.9969152 | 0.08378968 | 0.9969673 | 0.07278692 |  |  | 31146 | 0.9716649 | 0.9866385 | 0.001229952 | 0.9688106 | 0.005389455 | 0.9688175 | 0.004332605 |  |  | 6885 | 0.8924207 | 0.9669536 | 0.003793074 | 0.9048374 | 0.006323148 | 0.9048411 | 0.005125549 |  |  | 85680 | 0.8976673 | 0.9150489 | 0.006083856 | 0.8904504 | 0.005974195 | 0.8904542 | 0.008659729 |  |  | 397560 | 0.9084681 | 0.8678712 | 0.01835765 | 0.9176621 | 0.007752002 | 0.9176701 | 0.009097915 |  |  | 355360 | 0.7897067 | 0.7035679 | 0.008734471 | 0.8017851 | 0.00568105 | 0.8017853 | 0.006671165
|  |  | 6742 | 0.9896904 | 0.9991066 | 0.0005557051 | 0.9969256 | 0.08379073 | 0.9969776 | 0.07278783 |  |  | 31446 | 0.9707044 | 0.9866385 | 0.001229952 | 0.9688849 | 0.005396388 | 0.9688917 | 0.004339038 |  |  | 6890 | 0.8934997 | 0.9669541 | 0.003793041 | 0.90484 | 0.006323174 | 0.9048437 | 0.005125574 |  |  | 85980 | 0.8993487 | 0.9150489 | 0.006083856 | 0.8907046 | 0.005977261 | 0.8907085 | 0.008664368 |  |  | 397860 | 0.9039923 | 0.8678712 | 0.01835765 | 0.917743 | 0.007752301 | 0.917751 | 0.009097136 |  |  | 355660 | 0.7984085 | 0.7035679 | 0.008734471 | 0.801851 | 0.005679647 | 0.8018511 | 0.006669307
|  |  | 6747 | 0.9896904 | 0.9991085 | 0.0005556293 | 0.996936 | 0.08379177 | 0.9969878 | 0.07278873 |  |  | 31746 | 0.9716649 | 0.9866385 | 0.001229952 | 0.9689589 | 0.005403323 | 0.9689656 | 0.00434547 |  |  | 6895 | 0.8945787 | 0.9669545 | 0.003793009 | 0.9048425 | 0.006323199 | 0.9048462 | 0.005125598 |  |  | 86280 | 0.9010302 | 0.9150489 | 0.006083856 | 0.8909582 | 0.005980286 | 0.8909621 | 0.008668965 |  |  | 398160 | 0.9017543 | 0.8678712 | 0.01835765 | 0.9178239 | 0.007752599 | 0.9178319 | 0.009096355 |  |  | 355960 | 0.796233 | 0.7035679 | 0.008734471 | 0.8019167 | 0.005678245 | 0.8019169 | 0.006667448
|  |  | 6752 | 0.9887945 | 0.9991103 | 0.0005555542 | 0.9969464 | 0.08379281 | 0.9969981 | 0.07278963 |  |  | 32046 | 0.9707044 | 0.9866385 | 0.001229952 | 0.9690328 | 0.005410259 | 0.9690394 | 0.004351901 |  |  | 6900 | 0.8945787 | 0.966955 | 0.003792977 | 0.904845 | 0.006323225 | 0.9048487 | 0.005125623 |  |  | 86580 | 0.9010302 | 0.9150489 | 0.006083856 | 0.8912111 | 0.005983269 | 0.891215 | 0.00867352 |  |  | 398460 | 0.9107061 | 0.8678712 | 0.01835765 | 0.9179046 | 0.007752895 | 0.9179126 | 0.009095572 |  |  | 356260 | 0.8092857 | 0.7035679 | 0.008734471 | 0.8019824 | 0.005676843 | 0.8019825 | 0.006665591
|  |  | 6757 | 0.9887945 | 0.9991122 | 0.0005554799 | 0.9969567 | 0.08379385 | 0.9970083 | 0.07279052 |  |  | 32346 | 0.9716649 | 0.9866385 | 0.001229952 | 0.9691065 | 0.005417195 | 0.969113 | 0.004358329 |  |  | 6905 | 0.8924207 | 0.9669554 | 0.003792945 | 0.9048476 | 0.006323251 | 0.9048513 | 0.005125647 |  |  | 86880 | 0.8993487 | 0.9150489 | 0.006083856 | 0.8914632 | 0.005986212 | 0.8914672 | 0.008678032 |  |  | 398760 | 0.912944 | 0.8678712 | 0.01835765 | 0.9179853 | 0.007753189 | 0.9179933 | 0.009094788 |  |  | 356560 | 0.7918821 | 0.7035679 | 0.008734471 | 0.8020479 | 0.005675442 | 0.802048 | 0.006663734
|  |  | 6762 | 0.9896904 | 0.999114 | 0.0005554063 | 0.996967 | 0.08379489 | 0.9970184 | 0.07279141 |  |  | 32646 | 0.9716649 | 0.9866385 | 0.001229952 | 0.96918 | 0.005424131 | 0.9691863 | 0.004364754 |  |  | 6910 | 0.8956577 | 0.9669559 | 0.003792913 | 0.9048501 | 0.006323277 | 0.9048538 | 0.005125671 |  |  | 87180 | 0.8993487 | 0.9150489 | 0.006083856 | 0.8917147 | 0.005989115 | 0.8917187 | 0.008682501 |  |  | 399060 | 0.912944 | 0.8678712 | 0.01835765 | 0.9180659 | 0.007753482 | 0.9180738 | 0.009094003 |  |  | 356860 | 0.8027594 | 0.7035679 | 0.008734471 | 0.8021134 | 0.005674042 | 0.8021134 | 0.006661878
|  |  | 6767 | 0.9905864 | 0.9991159 | 0.0005553334 | 0.9969773 | 0.08379592 | 0.9970285 | 0.0727923 |  |  | 32946 | 0.9726253 | 0.9866385 | 0.001229952 | 0.9692533 | 0.005431066 | 0.9692595 | 0.004371175 |  |  | 6915 | 0.8924207 | 0.9669563 | 0.003792882 | 0.9048526 | 0.006323302 | 0.9048563 | 0.005125696 |  |  | 87480 | 0.8976673 | 0.9150489 | 0.006083856 | 0.8919655356 | 0.005991977 | 0.8919695 | 0.008686929 |  |  | 399360 | 0.9174199 | 0.8678712 | 0.01835765 | 0.9181464 | 0.007753773 | 0.9181543 | 0.009093217 |  |  | 357160 | 0.8005839 | 0.7035679 | 0.008734471 | 0.8021787 | 0.005672642 | 0.8021788 | 0.006660023
|  |  | 6772 | 0.9905864 | 0.9991177 | 0.0005552612 | 0.9969875 | 0.08379695 | 0.9970386 | 0.07279318 |  |  | 33246 | 0.9716649 | 0.9866385 | 0.001229952 | 0.9693264 | 0.005438 | 0.9693325 | 0.004377592 |  |  | 6920 | 0.8945787 | 0.9669567 | 0.003792852 | 0.9048551 | 0.006323328 | 0.9048588 | 0.00512572 |  |  | 87780 | 0.8976673 | 0.9150489 | 0.006083856 | 0.8922157 | 0.005994799 | 0.8922197 | 0.008691315 |  |  | 399660 | 0.9107061 | 0.8678712 | 0.01835765 | 0.9182268 | 0.007754062 | 0.9182347 | 0.009092429 |  |  | 357460 | 0.796233 | 0.7035679 | 0.008734471 | 0.8022439 | 0.005671243 | 0.802244 | 0.006658168
|  |  | 6777 | 0.9878985 | 0.9991195 | 0.0005551898 | 0.9969977 | 0.08379798 | 0.9970487 | 0.07279407 |  |  | 33546 | 0.9726253 | 0.9866385 | 0.001229952 | 0.9693993 | 0.005444932 | 0.9694053 | 0.004384005 |  |  | 6925 | 0.8934997 | 0.9669572 | 0.003792821 | 0.9048577 | 0.006323354 | 0.9048614 | 0.005125745 |  |  | 88080 | 0.8976673 | 0.9150489 | 0.006083856 | 0.8924651 | 0.005997581 | 0.8924691 | 0.00869566 |  |  | 399960 | 0.9062302 | 0.8678712 | 0.01835765 | 0.9183071 | 0.00775435 | 0.918315 | 0.00909164 |  |  | 357760 | 0.8027594 | 0.7035679 | 0.008734471 | 0.802309 | 0.005669845 | 0.802309 | 0.006656314
|  |  | 6782 | 0.9896904 | 0.9991213 | 0.000555119 | 0.9970078 | 0.083799 | 0.9970587 | 0.07279495 |  |  | 33846 | 0.9735858 | 0.9866385 | 0.001229952 | 0.969472 | 0.005451862 | 0.9694779 | 0.004390412 |  |  | 6930 | 0.8934997 | 0.9669576 | 0.003792792 | 0.9048602 | 0.00632338 | 0.9048639 | 0.005125769 |  |  | 88380 | 0.8976673 | 0.9150489 | 0.006083856 | 0.8927138 | 0.006000323 | 0.8927179 | 0.008699963 |  |  | 400260 | 0.9062302 | 0.8678712 | 0.01835765 | 0.9183873 | 0.007754637 | 0.9183952 | 0.009090849 |  |  | 358060 | 0.796233 | 0.7035679 | 0.008734471 | 0.802374 | 0.005668448 | 0.802374 | 0.006654461
|  |  | 6787 | 0.9896904 | 0.9991231 | 0.000555049 | 0.9970179 | 0.08380002 | 0.9970687 | 0.07279582 |  |  | 34146 | 0.9745462 | 0.9866385 | 0.001229952 | 0.9695445 | 0.005458788 | 0.9695503 | 0.004396813 |  |  | 6935 | 0.8924207 | 0.966958 | 0.003792762 | 0.9048627 | 0.006323405 | 0.9048664 | 0.005125794 |  |  | 88680 | 0.8976673 | 0.9150489 | 0.006083856 | 0.8929619 | 0.006003025 | 0.892966 | 0.008704224 |  |  | 400560 | 0.9107061 | 0.8678712 | 0.01835765 | 0.9184674 | 0.007754922 | 0.9184753 | 0.009090058 |  |  | 358360 | 0.7984085 | 0.7035679 | 0.008734471 | 0.8024389 | 0.005667051 | 0.8024389 | 0.006652608
|  |  | 6792 | 0.9896904 | 0.9991249 | 0.0005549797 | 0.997028 | 0.08380103 | 0.9970786 | 0.0727967 |  |  | 34446 | 0.9726253 | 0.9866385 | 0.001229952 | 0.9696168 | 0.00546571 | 0.9696226 | 0.004403208 |  |  | 6940 | 0.8934997 | 0.9669585 | 0.003792733 | 0.9048652 | 0.006323431 | 0.9048689 | 0.005125818 |  |  | 88980 | 0.9010302 | 0.9150489 | 0.006083856 | 0.8932093 | 0.006005688 | 0.8932134 | 0.008708445 |  |  | 400860 | 0.9107061 | 0.8678712 | 0.01835765 | 0.9185474 | 0.007755205 | 0.9185553 | 0.009089265 |  |  | 358660 | 0.7940576 | 0.7035679 | 0.008734471 | 0.8025037 | 0.005665654 | 0.8025037 | 0.006650757
|  |  | 6797 | 0.9887945 | 0.9991266 | 0.000554911 | 0.9970381 | 0.08380204 | 0.9970886 | 0.07279757 |  |  | 34746 | 0.9735858 | 0.9866385 | 0.001229952 | 0.969689 | 0.005472628 | 0.9696946 | 0.004409596 |  |  | 6945 | 0.8956577 | 0.9669589 | 0.003792704 | 0.9048678 | 0.006323457 | 0.9048715 | 0.005125843 |  |  | 89280 | 0.8993487 | 0.9150489 | 0.006083856 | 0.893456 | 0.006008311 | 0.8934602 | 0.008712624 |  |  | 401160 | 0.9039923 | 0.8678712 | 0.01835765 | 0.9186273 | 0.007755487 | 0.9186353 | 0.00908847 |  |  | 358960 | 0.8005839 | 0.7035679 | 0.008734471 | 0.8025683 | 0.005664259 | 0.8025683 | 0.006648906
|  |  | 6802 | 0.9887945 | 0.9991284 | 0.000554843 | 0.9970481 | 0.08380305 | 0.9970984 | 0.07279843 |  |  | 35046 | 0.9726253 | 0.9866385 | 0.001229952 | 0.9697609 | 0.005479542 | 0.9697664 | 0.004415977 |  |  | 6950 | 0.8945787 | 0.9669593 | 0.003792676 | 0.9048703 | 0.006323483 | 0.904874 | 0.005125867 |  |  | 89580 | 0.9043932 | 0.9150489 | 0.006083856 | 0.8937021 | 0.006010895 | 0.8937063 | 0.008716763 |  |  | 401460 | 0.9107061 | 0.8678712 | 0.01835765 | 0.9187072 | 0.007755767 | 0.9187151 | 0.009087675 |  |  | 359260 | 0.7918821 | 0.7035679 | 0.008734471 | 0.8026329 | 0.005662864 | 0.8026329 | 0.006647055
|  |  | 6807 | 0.9896904 | 0.9991301 | 0.0005547757 | 0.997058 | 0.08380406 | 0.9971083 | 0.0727993 |  |  | 35346 | 0.9735858 | 0.9866385 | 0.001229952 | 0.9698326 | 0.00548645 | 0.9698381 | 0.004422349 |  |  | 6955 | 0.8934997 | 0.9669597 | 0.003792647 | 0.9048728 | 0.006323509 | 0.9048765 | 0.005125892 |  |  | 89880 | 0.9010302 | 0.9150489 | 0.006083856 | 0.8939475 | 0.006013441 | 0.8939517 | 0.008720861 |  |  | 401760 | 0.912944 | 0.8678712 | 0.01835765 | 0.9187869 | 0.007756046 | 0.9187949 | 0.009086878 |  |  | 359560 | 0.7940576 | 0.7035679 | 0.008734471 | 0.8026973 | 0.00566147 | 0.8026973 | 0.006645206
|  |  | 6812 | 0.9887945 | 0.9991319 | 0.0005547091 | 0.997068 | 0.08380506 | 0.9971181 | 0.07280016 |  |  | 35646 | 0.9726253 | 0.9866385 | 0.001229952 | 0.9699042 | 0.005493352 | 0.9699095 | 0.004428714 |  |  | 6960 | 0.8934997 | 0.9669602 | 0.00379262 | 0.9048753 | 0.006323535 | 0.904879 | 0.005125916 |  |  | 90180 | 0.9043932 | 0.9150489 | 0.006083856 | 0.8941922 | 0.006015947 | 0.8941964 | 0.008724918 |  |  | 402060 | 0.9084681 | 0.8678712 | 0.01835765 | 0.9188666 | 0.007756323 | 0.9188745 | 0.009086079 |  |  | 359860 | 0.8049348 | 0.7035679 | 0.008734471 | 0.8027617 | 0.005660076 | 0.8027616 | 0.006643357
|  |  | 6817 | 0.9887945 | 0.9991336 | 0.0005546431 | 0.9970779 | 0.08380606 | 0.9971279 | 0.07280102 |  |  | 35946 | 0.9726253 | 0.9866385 | 0.001229952 | 0.9699756 | 0.005500247 | 0.9699808 | 0.004435069 |  |  | 6965 | 0.8934997 | 0.9669606 | 0.003792592 | 0.9048779 | 0.00632356 | 0.9048816 | 0.005125941 |  |  | 90480 | 0.9043932 | 0.9150489 | 0.006083856 | 0.8944362 | 0.006018415 | 0.8944405 | 0.008728935 |  |  | 402360 | 0.9039923 | 0.8678712 | 0.01835765 | 0.9189462 | 0.007756598 | 0.9189541 | 0.00908528 |  |  | 360160 | 0.8049348 | 0.7035679 | 0.008734471 | 0.8028259 | 0.005658684 | 0.8028259 | 0.006641509
|  |  | 6822 | 0.9887945 | 0.9991353 | 0.0005545778 | 0.9970878 | 0.08380705 | 0.9971376 | 0.07280188 |  |  | 36246 | 0.9726253 | 0.9866385 | 0.001229952 | 0.9700467 | 0.005507136 | 0.9700519 | 0.004441416 |  |  | 6970 | 0.8924207 | 0.966961 | 0.003792565 | 0.9048804 | 0.006323586 | 0.9048841 | 0.005125966 |  |  | 90780 | 0.9027117 | 0.9150489 | 0.006083856 | 0.8946796 | 0.006020844 | 0.8946839 | 0.008732912 |  |  | 402660 | 0.9107061 | 0.8678712 | 0.01835765 | 0.9190256 | 0.007756872 | 0.9190335 | 0.009084479 |  |  | 360460 | 0.7984085 | 0.7035679 | 0.008734471 | 0.8028901 | 0.005657292 | 0.80289 | 0.006639662
|  |  | 6827 | 0.9905864 | 0.999137 | 0.0005545131 | 0.9970976 | 0.08380805 | 0.9971474 | 0.07280273 |  |  | 36546 | 0.9735858 | 0.9866385 | 0.001229952 | 0.9701177 | 0.005514017 | 0.9701228 | 0.004447752 |  |  | 6975 | 0.8924207 | 0.9669614 | 0.003792538 | 0.9048829 | 0.006323612 | 0.9048866 | 0.00512599 |  |  | 91080 | 0.9043932 | 0.9150489 | 0.006083856 | 0.8949223 | 0.006023235 | 0.8949266 | 0.008736848 |  |  | 402960 | 0.9084681 | 0.8678712 | 0.01835765 | 0.919105 | 0.007757145 | 0.9191129 | 0.009083677 |  |  | 360760 | 0.7984085 | 0.7035679 | 0.008734471 | 0.8029541 | 0.0056559 | 0.802954 | 0.006637816
|  |  | 6832 | 0.9905864 | 0.9991387 | 0.0005544491 | 0.9971074 | 0.08380903 | 0.997157 | 0.07280358 |  |  | 36846 | 0.9726253 | 0.9866385 | 0.001229952 | 0.9701885 | 0.00552089 | 0.9701935 | 0.004454079 |  |  | 6980 | 0.8924207 | 0.9669618 | 0.003792512 | 0.9048854 | 0.006323638 | 0.9048891 | 0.005126015 |  |  | 91380 | 0.9027117 | 0.9150489 | 0.006083856 | 0.8951643 | 0.006025587 | 0.8951687 | 0.008740745 |  |  | 403260 | 0.9174199 | 0.8678712 | 0.01835765 | 0.9191843 | 0.007757416 | 0.9191922 | 0.009082874 |  |  | 361060 | 0.8005839 | 0.7035679 | 0.008734471 | 0.803018 | 0.00565451 | 0.8030179 | 0.00663597
|  |  | 6837 | 0.9896904 | 0.9991404 | 0.0005543857 | 0.9971172 | 0.08381002 | 0.9971667 | 0.07280443 |  |  | 37146 | 0.9735858 | 0.9866385 | 0.001229952 | 0.9702592 | 0.005527755 | 0.970264 | 0.004460395 |  |  | 6985 | 0.8945787 | 0.9669622 | 0.003792486 | 0.904888 | 0.006323664 | 0.9048916 | 0.005126039 |  |  | 91680 | 0.9010302 | 0.9150489 | 0.006083856 | 0.8954057 | 0.006027902 | 0.8954101 | 0.008744602 |  |  | 403560 | 0.912944 | 0.8678712 | 0.01835765 | 0.9192635 | 0.007757685 | 0.9192714 | 0.009082069 |  |  | 361360 | 0.8005839 | 0.7035679 | 0.008734471 | 0.8030818 | 0.00565312 | 0.8030817 | 0.006634126
|  |  | 6842 | 0.9896904 | 0.9991421 | 0.0005543229 | 0.9971269 | 0.083811 | 0.9971763 | 0.07280527 |  |  | 37446 | 0.9745462 | 0.9866385 | 0.001229952 | 0.9703296 | 0.005534611 | 0.9703343 | 0.004466699 |  |  | 6990 | 0.8934997 | 0.9669626 | 0.00379246 | 0.9048905 | 0.00632369 | 0.9048942 | 0.005126064 |  |  | 91980 | 0.9027117 | 0.9150489 | 0.006083856 | 0.8956464 | 0.006030179 | 0.8956508 | 0.00874842 |  |  | 403860 | 0.9107061 | 0.8678712 | 0.01835765 | 0.9193426 | 0.007757953 | 0.9193505 | 0.009081263 |  |  | 361660 | 0.796233 | 0.7035679 | 0.008734471 | 0.8031455 | 0.005651731 | 0.8031454 | 0.006632282
|  |  | 6847 | 0.9887945 | 0.9991438 | 0.0005542608 | 0.9971366 | 0.08381198 | 0.9971859 | 0.07280611 |  |  | 37746 | 0.9745462 | 0.9866385 | 0.001229952 | 0.9703998 | 0.005541457 | 0.9704045 | 0.004472992 |  |  | 6995 | 0.8934997 | 0.966963 | 0.003792435 | 0.904893 | 0.006323716 | 0.9048967 | 0.005126089 |  |  | 92280 | 0.9027117 | 0.9150489 | 0.006083856 | 0.8958865 | 0.006032418 | 0.8958909 | 0.008752198 |  |  | 404160 | 0.9107061 | 0.8678712 | 0.01835765 | 0.9194217 | 0.007758219 | 0.9194296 | 0.009080456 |  |  | 361960 | 0.796233 | 0.7035679 | 0.008734471 | 0.8032091 | 0.005650342 | 0.8032089 | 0.006630439
|  |  | 6852 | 0.9896904 | 0.9991454 | 0.0005541993 | 0.9971463 | 0.08381296 | 0.9971954 | 0.07280695 |  |  | 38046 | 0.9735858 | 0.9866385 | 0.001229952 | 0.9704699 | 0.005548294 | 0.9704744 | 0.004479274 |  |  | 7000 | 0.8934997 | 0.9669634 | 0.003792409 | 0.9048955 | 0.006323742 | 0.9048992 | 0.005126113 |  |  | 92580 | 0.8993487 | 0.9150489 | 0.006083856 | 0.8961259 | 0.00603462 | 0.8961304 | 0.008755937 |  |  | 404460 | 0.9084681 | 0.8678712 | 0.01835765 | 0.9195006 | 0.007758484 | 0.9195085 | 0.009079648 |  |  | 362260 | 0.8005839 | 0.7035679 | 0.008734471 | 0.8032726 | 0.005648955 | 0.8032724 | 0.006628597
|  |  | 6857 | 0.9896904 | 0.9991471 | 0.0005541384 | 0.9971559 | 0.08381393 | 0.9972049 | 0.07280779 |  |  | 38346 | 0.9735858 | 0.9866385 | 0.001229952 | 0.9705397 | 0.005555121 | 0.9705442 | 0.004485543 |  |  | 7005 | 0.8924207 | 0.9669638 | 0.003792385 | 0.904898 | 0.006323768 | 0.9049017 | 0.005126138 |  |  | 92880 | 0.9010302 | 0.9150489 | 0.006083856 | 0.8963647 | 0.006036785 | 0.8963691 | 0.008759637 |  |  | 404760 | 0.9107061 | 0.8678712 | 0.01835765 | 0.9195794 | 0.007758748 | 0.9195873 | 0.009078838 |  |  | 362560 | 0.8005839 | 0.7035679 | 0.008734471 | 0.803336 | 0.005647568 | 0.8033358 | 0.006626755
|  |  | 6862 | 0.9896904 | 0.9991487 | 0.0005540781 | 0.9971655 | 0.0838149 | 0.9972144 | 0.07280862 |  |  | 38646 | 0.9745462 | 0.9866385 | 0.001229952 | 0.9706094 | 0.005561937 | 0.9706138 | 0.004491799 |  |  | 7010 | 0.8924207 | 0.9669642 | 0.00379236 | 0.9049006 | 0.006323794 | 0.9049043 | 0.005126163 |  |  | 93180 | 0.9027117 | 0.9150489 | 0.006083856 | 0.8966028 | 0.006038912 | 0.8966073 | 0.008763298 |  |  | 405060 | 0.912944 | 0.8678712 | 0.01835765 | 0.9196582 | 0.00775901 | 0.9196661 | 0.009078028 |  |  | 362860 | 0.8027594 | 0.7035679 | 0.008734471 | 0.8033992 | 0.005646182 | 0.803399 | 0.006624915
|  |  | 6867 | 0.9896904 | 0.9991503 | 0.0005540184 | 0.9971751 | 0.08381587 | 0.9972239 | 0.07280945 |  |  | 38946 | 0.9745462 | 0.9866385 | 0.001229952 | 0.9706789 | 0.005568742 | 0.9706832 | 0.004498043 |  |  | 7015 | 0.8945787 | 0.9669646 | 0.003792336 | 0.9049031 | 0.00632382 | 0.9049068 | 0.005126188 |  |  | 93480 | 0.9043932 | 0.9150489 | 0.006083856 | 0.8968402 | 0.006041003 | 0.8968448 | 0.008766921 |  |  | 405360 | 0.9107061 | 0.8678712 | 0.01835765 | 0.9197369 | 0.00775927 | 0.9197447 | 0.009077216 |  |  | 363160 | 0.8092857 | 0.7035679 | 0.008734471 | 0.8034624 | 0.005644797 | 0.8034622 | 0.006623075
|  |  | 6872 | 0.9887945 | 0.999152 | 0.0005539593 | 0.9971847 | 0.08381683 | 0.9972333 | 0.07281028 |  |  | 39246 | 0.9745462 | 0.9866385 | 0.001229952 | 0.9707482 | 0.005575535 | 0.9707524 | 0.004504273 |  |  | 7020 | 0.8934997 | 0.9669649 | 0.003792312 | 0.9049056 | 0.006323846 | 0.9049093 | 0.005126212 |  |  | 93780 | 0.9027117 | 0.9150489 | 0.006083856 | 0.897077 | 0.006043056 | 0.8970816 | 0.008770505 |  |  | 405660 | 0.9039923 | 0.8678712 | 0.01835765 | 0.9198154 | 0.007759529 | 0.9198233 | 0.009076402 |  |  | 363460 | 0.8071103 | 0.7035679 | 0.008734471 | 0.8035255 | 0.005643412 | 0.8035252 | 0.006621236
|  |  | 6877 | 0.9896904 | 0.9991536 | 0.0005539007 | 0.9971942 | 0.08381779 | 0.9972427 | 0.07281111 |  |  | 39546 | 0.9745462 | 0.9866385 | 0.001229952 | 0.9708173 | 0.005582316 | 0.9708214 | 0.004510489 |  |  | 7025 | 0.8924207 | 0.9669653 | 0.003792288 | 0.9049081 | 0.006323872 | 0.9049118 | 0.005126237 |  |  | 94080 | 0.9043932 | 0.9150489 | 0.006083856 | 0.8973132 | 0.006045073 | 0.8973178 | 0.00877405 |  |  | 405960 | 0.9107061 | 0.8678712 | 0.01835765 | 0.9198939 | 0.007759786 | 0.9199018 | 0.009075588 |  |  | 363760 | 0.8027594 | 0.7035679 | 0.008734471 | 0.8035884 | 0.005642028 | 0.8035882 | 0.006619399
|  |  | 6882 | 0.9896904 | 0.9991552 | 0.0005538428 | 0.9972036 | 0.08381874 | 0.997252 | 0.07281193 |  |  | 39846 | 0.9735858 | 0.9866385 | 0.001229952 | 0.9708863 | 0.005589085 | 0.9708903 | 0.004516691 |  |  | 7030 | 0.8945787 | 0.9669657 | 0.003792265 | 0.9049106 | 0.006323898 | 0.9049143 | 0.005126262 |  |  | 94380 | 0.9027117 | 0.9150489 | 0.006083856 | 0.8975487 | 0.006047054 | 0.8975533 | 0.008777557 |  |  | 406260 | 0.915182 | 0.8678712 | 0.01835765 | 0.9199723 | 0.007760042 | 0.9199802 | 0.009074772 |  |  | 364060 | 0.796233 | 0.7035679 | 0.008734471 | 0.8036513 | 0.005640646 | 0.803651 | 0.006617562
|  |  | 6887 | 0.9896904 | 0.9991568 | 0.0005537854 | 0.9972131 | 0.0838197 | 0.9972613 | 0.07281275 |  |  | 40146 | 0.9755067 | 0.9866385 | 0.001229952 | 0.9709551 | 0.005595842 | 0.9709589 | 0.004522878 |  |  | 7035 | 0.8934997 | 0.9669661 | 0.003792242 | 0.9049132 | 0.006323924 | 0.9049168 | 0.005126287 |  |  | 94680 | 0.9010302 | 0.9150489 | 0.006083856 | 0.8977836 | 0.006048998 | 0.8977882 | 0.008781026 |  |  | 406560 | 0.912944 | 0.8678712 | 0.01835765 | 0.9200506 | 0.007760297 | 0.9200585 | 0.009073955 |  |  | 364360 | 0.7984085 | 0.7035679 | 0.008734471 | 0.803714 | 0.005639263 | 0.8037138 | 0.006615725
|  |  | 6892 | 0.9887945 | 0.9991584 | 0.0005537287 | 0.9972225 | 0.08382065 | 0.9972706 | 0.07281357 |  |  | 40446 | 0.9735858 | 0.9866385 | 0.001229952 | 0.9710236 | 0.005602585 | 0.9710274 | 0.004529051 |  |  | 7040 | 0.8924207 | 0.9669665 | 0.003792219 | 0.9049157 | 0.00632395 | 0.9049194 | 0.005126311 |  |  | 94980 | 0.8993487 | 0.9150489 | 0.006083856 | 0.8980178 | 0.006050906 | 0.8980225 | 0.008784458 |  |  | 406860 | 0.912944 | 0.8678712 | 0.01835765 | 0.9201288 | 0.00776055 | 0.9201367 | 0.009073137 |  |  | 364660 | 0.8027594 | 0.7035679 | 0.008734471 | 0.8037767 | 0.005637882 | 0.8037764 | 0.00661389
|  |  | 6897 | 0.9896904 | 0.9991599 | 0.0005536724 | 0.9972319 | 0.0838216 | 0.9972799 | 0.07281438 |  |  | 40746 | 0.9735858 | 0.9866385 | 0.001229952 | 0.971092 | 0.005609315 | 0.9710957 | 0.004535208 |  |  | 7045 | 0.8934997 | 0.9669668 | 0.003792197 | 0.9049182 | 0.006323977 | 0.9049219 | 0.005126336 |  |  | 106380 | 0.9010302 | 0.9150489 | 0.006083856 | 0.9064603 | 0.00609831 | 0.9064656 | 0.008888402 |  |  | 407160 | 0.9218958 | 0.8678712 | 0.01835765 | 0.920207 | 0.007760802 | 0.9202148 | 0.009072318 |  |  | 364960 | 0.8049348 | 0.7035679 | 0.008734471 | 0.8038392 | 0.005636501 | 0.8038389 | 0.006612056
|  |  | 6902 | 0.9896904 | 0.9991615 | 0.0005536168 | 0.9972412 | 0.08382254 | 0.9972891 | 0.07281519 |  |  | 41046 | 0.9755067 | 0.9866385 | 0.001229952 | 0.9711602 | 0.005616031 | 0.9711639 | 0.00454135 |  |  | 7050 | 0.8934997 | 0.9669672 | 0.003792174 | 0.9049207 | 0.006324003 | 0.9049244 | 0.005126361 |  |  | 106680 | 0.9027117 | 0.9150489 | 0.006083856 | 0.9066708 | 0.006098939 | 0.9066762 | 0.008890484 |  |  | 407460 | 0.9084681 | 0.8678712 | 0.01835765 | 0.920285 | 0.007761052 | 0.9202928 | 0.009071498 |  |  | 365260 | 0.7984085 | 0.7035679 | 0.008734471 | 0.8039016 | 0.005635122 | 0.8039013 | 0.006610223
|  |  | 6907 | 0.9896904 | 0.999163 | 0.0005535617 | 0.9972505 | 0.08382348 | 0.9972983 | 0.072816 |  |  | 41346 | 0.9745462 | 0.9866385 | 0.001229952 | 0.9712283 | 0.005622733 | 0.9712318 | 0.004547476 |  |  | 7055 | 0.8934997 | 0.9669676 | 0.003792152 | 0.9049232 | 0.006324029 | 0.9049269 | 0.005126386 |  |  | 106980 | 0.9027117 | 0.9150489 | 0.006083856 | 0.9068808 | 0.006099539 | 0.9068862 | 0.008892535 |  |  | 407760 | 0.912944 | 0.8678712 | 0.01835765 | 0.9203629 | 0.0077613 | 0.9203708 | 0.009070676 |  |  | 365560 | 0.8005839 | 0.7035679 | 0.008734471 | 0.803964 | 0.005633743 | 0.8039636 | 0.00660839
|  |  | 6912 | 0.9896904 | 0.9991646 | 0.0005535071 | 0.9972598 | 0.08382442 | 0.9973074 | 0.07281681 |  |  | 41646 | 0.9745462 | 0.9866385 | 0.001229952 | 0.9712961 | 0.00562942 | 0.9712996 | 0.004553586 |  |  | 7060 | 0.8934997 | 0.9669679 | 0.003792131 | 0.9049258 | 0.006324055 | 0.9049294 | 0.005126411 |  |  | 107280 | 0.9077561 | 0.9150489 | 0.006083856 | 0.9070901 | 0.006100109 | 0.9070956 | 0.008894555 |  |  | 408060 | 0.915182 | 0.8678712 | 0.01835765 | 0.9204408 | 0.007761547 | 0.9204486 | 0.009069854 |  |  | 365860 | 0.7984085 | 0.7035679 | 0.008734471 | 0.8040262 | 0.005632365 | 0.8040259 | 0.006606559
|  |  | 6917 | 0.9896904 | 0.9991661 | 0.0005534531 | 0.997269 | 0.08382535 | 0.9973165 | 0.07281761 |  |  | 41946 | 0.9755067 | 0.9866385 | 0.001229952 | 0.9713638 | 0.005636092 | 0.9713671 | 0.00455968 |  |  | 7065 | 0.8945787 | 0.9669683 | 0.003792109 | 0.9049283 | 0.006324081 | 0.904932 | 0.005126436 |  |  | 107580 | 0.9060747 | 0.9150489 | 0.006083856 | 0.907299 | 0.006100651 | 0.9073044 | 0.008896544 |  |  | 408360 | 0.915182 | 0.8678712 | 0.01835765 | 0.9205186 | 0.007761793 | 0.9205264 | 0.00906903 |  |  | 366160 | 0.8027594 | 0.7035679 | 0.008734471 | 0.8040883 | 0.005630987 | 0.804088 | 0.006604728
|  |  | 6922 | 0.9896904 | 0.9991677 | 0.0005533996 | 0.9972783 | 0.08382629 | 0.9973256 | 0.07281841 |  |  | 42246 | 0.9745462 | 0.9866385 | 0.001229952 | 0.9714313 | 0.00564275 | 0.9714346 | 0.004565756 |  |  | 7070 | 0.8945787 | 0.9669687 | 0.003792088 | 0.9049308 | 0.006324107 | 0.9049345 | 0.005126461 |  |  | 107880 | 0.9027117 | 0.9150489 | 0.006083856 | 0.9075072 | 0.006101163 | 0.9075127 | 0.008898502 |  |  | 408660 | 0.9017543 | 0.8678712 | 0.01835765 | 0.9205962 | 0.007762038 | 0.9206041 | 0.009068205 |  |  | 366460 | 0.8027594 | 0.7035679 | 0.008734471 | 0.8041503 | 0.005629611 | 0.80415 | 0.006602898
|  |  | 6927 | 0.9896904 | 0.9991692 | 0.0005533467 | 0.9972874 | 0.08382721 | 0.9973347 | 0.07281921 |  |  | 42546 | 0.9755067 | 0.9866385 | 0.001229952 | 0.9714986 | 0.005649391 | 0.9715018 | 0.004571816 |  |  | 7075 | 0.8934997 | 0.966969 | 0.003792067 | 0.9049333 | 0.006324134 | 0.904937 | 0.005126485 |  |  | 108180 | 0.9010302 | 0.9150489 | 0.006083856 | 0.9077149 | 0.006101646 | 0.9077204 | 0.008900429 |  |  | 408960 | 0.9084681 | 0.8678712 | 0.01835765 | 0.9206738 | 0.00776228 | 0.9206816 | 0.009067379 |  |  | 366760 | 0.8027594 | 0.7035679 | 0.008734471 | 0.8042122 | 0.005628235 | 0.8042119 | 0.00660107
|  |  | 6932 | 0.9896904 | 0.9991707 | 0.0005532943 | 0.9972966 | 0.08382814 | 0.9973437 | 0.07282 |  |  | 42846 | 0.9745462 | 0.9866385 | 0.001229952 | 0.9715657 | 0.005656017 | 0.9715688 | 0.004577858 |  |  | 7080 | 0.8934997 | 0.9669694 | 0.003792047 | 0.9049358 | 0.00632416 | 0.9049395 | 0.00512651 |  |  | 108480 | 0.9027117 | 0.9150489 | 0.006083856 | 0.907922 | 0.0061021 | 0.9079275 | 0.008902325 |  |  | 409260 | 0.9084681 | 0.8678712 | 0.01835765 | 0.9207513 | 0.007762522 | 0.9207591 | 0.009066551 |  |  | 367060 | 0.8005839 | 0.7035679 | 0.008734471 | 0.804274 | 0.00562686 | 0.8042737 | 0.006599242
|  |  | 6937 | 0.9896904 | 0.9991722 | 0.0005532424 | 0.9973057 | 0.08382906 | 0.9973527 | 0.0728208 |  |  | 43146 | 0.9745462 | 0.9866385 | 0.001229952 | 0.9716327 | 0.005662627 | 0.9716357 | 0.004583883 |  |  | 7085 | 0.8934997 | 0.9669697 | 0.003792026 | 0.9049383 | 0.006324186 | 0.904942 | 0.005126535 |  |  | 108780 | 0.9060747 | 0.9150489 | 0.006083856 | 0.9081286 | 0.006102526 | 0.9081341 | 0.008904192 |  |  | 409560 | 0.9107061 | 0.8678712 | 0.01835765 | 0.9208288 | 0.007762762 | 0.9208365 | 0.009065723 |  |  | 367360 | 0.8049348 | 0.7035679 | 0.008734471 | 0.8043358 | 0.005625486 | 0.8043353 | 0.006597415
|  |  | 6942 | 0.9896904 | 0.9991737 | 0.000553191 | 0.9973148 | 0.08382998 | 0.9973617 | 0.07282159 |  |  | 43446 | 0.9764671 | 0.9866385 | 0.001229952 | 0.9716995 | 0.00566922 | 0.9717024 | 0.00458989 |  |  | 7090 | 0.8945787 | 0.9669701 | 0.003792006 | 0.9049409 | 0.006324212 | 0.9049445 | 0.00512656 |  |  | 109080 | 0.9060747 | 0.9150489 | 0.006083856 | 0.9083345 | 0.006102923 | 0.9083401 | 0.008906028 |  |  | 409860 | 0.915182 | 0.8678712 | 0.01835765 | 0.9209061 | 0.007763 | 0.9209139 | 0.009064893 |  |  | 367660 | 0.8027594 | 0.7035679 | 0.008734471 | 0.8043974 | 0.005624113 | 0.8043969 | 0.006595589
|  |  | 6947 | 0.9905864 | 0.9991752 | 0.0005531401 | 0.9973239 | 0.0838309 | 0.9973706 | 0.07282237 |  |  | 43746 | 0.9764671 | 0.9866385 | 0.001229952 | 0.9717661 | 0.005675796 | 0.9717689 | 0.004595879 |  |  | 7095 | 0.8934997 | 0.9669704 | 0.003791986 | 0.9049434 | 0.006324239 | 0.904947 | 0.005126585 |  |  | 109380 | 0.9027117 | 0.9150489 | 0.006083856 | 0.90854 | 0.006103293 | 0.9085455 | 0.008907834 |  |  | 410160 | 0.912944 | 0.8678712 | 0.01835765 | 0.9209833 | 0.007763238 | 0.9209911 | 0.009064062 |  |  | 367960 | 0.8027594 | 0.7035679 | 0.008734471 | 0.8044589 | 0.005622741 | 0.8044584 | 0.006593765
|  |  | 6952 | 0.9896904 | 0.9991767 | 0.0005530898 | 0.9973329 | 0.08383181 | 0.9973795 | 0.07282316 |  |  | 44046 | 0.9755067 | 0.9866385 | 0.001229952 | 0.9718325 | 0.005682355 | 0.9718352 | 0.00460185 |  |  | 7100 | 0.8945787 | 0.9669708 | 0.003791967 | 0.9049459 | 0.006324265 | 0.9049496 | 0.00512661 |  |  | 109680 | 0.9027117 | 0.9150489 | 0.006083856 | 0.9087448 | 0.006103633 | 0.9087504 | 0.00890961 |  |  | 410460 | 0.9174199 | 0.8678712 | 0.01835765 | 0.9210605 | 0.007763473 | 0.9210682 | 0.009063231 |  |  | 368260 | 0.8092857 | 0.7035679 | 0.008734471 | 0.8045202 | 0.005621369 | 0.8045198 | 0.006591941
|  |  | 6957 | 0.9905864 | 0.9991781 | 0.0005530399 | 0.9973419 | 0.08383272 | 0.9973884 | 0.07282394 |  |  | 44346 | 0.9755067 | 0.9866385 | 0.001229952 | 0.9718988 | 0.005688897 | 0.9719014 | 0.004607801 |  |  | 7105 | 0.8945787 | 0.9669711 | 0.003791947 | 0.9049484 | 0.006324291 | 0.9049521 | 0.005126635 |  |  | 109980 | 0.9060747 | 0.9150489 | 0.006083856 | 0.9089491 | 0.006103946 | 0.9089547 | 0.008911356 |  |  | 410760 | 0.9174199 | 0.8678712 | 0.01835765 | 0.9211375 | 0.007763708 | 0.9211453 | 0.009062398 |  |  | 368560 | 0.8005839 | 0.7035679 | 0.008734471 | 0.8045815 | 0.005619999 | 0.8045811 | 0.006590118
|  |  | 6962 | 0.9896904 | 0.9991796 | 0.0005529906 | 0.9973508 | 0.08383363 | 0.9973973 | 0.07282472 |  |  | 44646 | 0.9764671 | 0.9866385 | 0.001229952 | 0.9719648 | 0.005695421 | 0.9719674 | 0.004613734 |  |  | 7110 | 0.8956577 | 0.9669714 | 0.003791928 | 0.9049509 | 0.006324317 | 0.9049546 | 0.00512666 |  |  | 110280 | 0.9060747 | 0.9150489 | 0.006083856 | 0.9091529 | 0.006104231 | 0.9091584 | 0.008913073 |  |  | 411060 | 0.9062302 | 0.8678712 | 0.01835765 | 0.9212145 | 0.007763941 | 0.9212223 | 0.009061564 |  |  | 368860 | 0.7984085 | 0.7035679 | 0.008734471 | 0.8046427 | 0.005618629 | 0.8046422 | 0.006588296
|  |  | 6967 | 0.9905864 | 0.999181 | 0.0005529417 | 0.9973598 | 0.08383453 | 0.9974061 | 0.0728255 |  |  | 44946 | 0.9774276 | 0.9866385 | 0.001229952 | 0.9720307 | 0.005701928 | 0.9720332 | 0.004619648 |  |  | 7115 | 0.8956577 | 0.9669718 | 0.003791909 | 0.9049534 | 0.006324344 | 0.9049571 | 0.005126685 |  |  | 110580 | 0.9027117 | 0.9150489 | 0.006083856 | 0.9093561 | 0.006104489 | 0.9093616 | 0.00891476 |  |  | 411360 | 0.9084681 | 0.8678712 | 0.01835765 | 0.9212914 | 0.007764172 | 0.9212991 | 0.009060728 |  |  | 369160 | 0.8027594 | 0.7035679 | 0.008734471 | 0.8047038 | 0.00561726 | 0.8047033 | 0.006586475
|  |  | 6972 | 0.9887945 | 0.9991825 | 0.0005528934 | 0.9973687 | 0.08383543 | 0.9974149 | 0.07282627 |  |  | 45246 | 0.9764671 | 0.9866385 | 0.001229952 | 0.9720964 | 0.005708416 | 0.9720988 | 0.004625543 |  |  | 7120 | 0.8945787 | 0.9669721 | 0.003791891 | 0.9049559 | 0.00632437 | 0.9049596 | 0.00512671 |  |  | 110880 | 0.9027117 | 0.9150489 | 0.006083856 | 0.9095587 | 0.006104719 | 0.9095643 | 0.008916418 |  |  | 411660 | 0.912944 | 0.8678712 | 0.01835765 | 0.9213682 | 0.007764402 | 0.9213759 | 0.009059892 |  |  | 369460 | 0.8027594 | 0.7035679 | 0.008734471 | 0.8047648 | 0.005615892 | 0.8047643 | 0.006584655
|  |  | 6977 | 0.9896904 | 0.9991839 | 0.0005528455 | 0.9973776 | 0.08383633 | 0.9974236 | 0.07282704 |  |  | 45546 | 0.9755067 | 0.9866385 | 0.001229952 | 0.972162 | 0.005714886 | 0.9721643 | 0.004631417 |  |  | 7125 | 0.8924207 | 0.9669724 | 0.003791872 | 0.9049585 | 0.006324396 | 0.9049621 | 0.005126735 |  |  | 111180 | 0.9043932 | 0.9150489 | 0.006083856 | 0.9097608 | 0.006104921 | 0.9097664 | 0.008918047 |  |  | 411960 | 0.9084681 | 0.8678712 | 0.01835765 | 0.9214449 | 0.007764631 | 0.9214526 | 0.009059055 |  |  | 369760 | 0.8005839 | 0.7035679 | 0.008734471 | 0.8048257 | 0.005614525 | 0.8048252 | 0.006582836
|  |  | 6982 | 0.9896904 | 0.9991853 | 0.0005527981 | 0.9973864 | 0.08383723 | 0.9974323 | 0.07282781 |  |  | 45846 | 0.9745462 | 0.9866385 | 0.001229952 | 0.9722274 | 0.005721336 | 0.9722296 | 0.004637273 |  |  | 7130 | 0.8945787 | 0.9669728 | 0.003791854 | 0.904961 | 0.006324423 | 0.9049646 | 0.00512676 |  |  | 111480 | 0.9060747 | 0.9150489 | 0.006083856 | 0.9099623 | 0.006105096 | 0.9099679 | 0.008919647 |  |  | 412260 | 0.912944 | 0.8678712 | 0.01835765 | 0.9215215 | 0.007764858 | 0.9215292 | 0.009058216 |  |  | 370060 | 0.8092857 | 0.7035679 | 0.008734471 | 0.8048865 | 0.005613159 | 0.8048859 | 0.006581019
|  |  | 6987 | 0.9887945 | 0.9991868 | 0.0005527511 | 0.9973952 | 0.08383812 | 0.997441 | 0.07282858 |  |  | 46146 | 0.9764671 | 0.9866385 | 0.001229952 | 0.9722926 | 0.005727768 | 0.9722947 | 0.004643108 |  |  | 7135 | 0.8945787 | 0.9669731 | 0.003791836 | 0.9049635 | 0.006324449 | 0.9049672 | 0.005126786 |  |  | 111780 | 0.9060747 | 0.9150489 | 0.006083856 | 0.9101633 | 0.006105244 | 0.9101689 | 0.008921219 |  |  | 412560 | 0.9196579 | 0.8678712 | 0.01835765 | 0.921598 | 0.007765084 | 0.9216058 | 0.009057377 |  |  | 370360 | 0.8071103 | 0.7035679 | 0.008734471 | 0.8049471 | 0.005611793 | 0.8049466 | 0.006579202
|  |  | 6992 | 0.9905864 | 0.9991882 | 0.0005527047 | 0.997404 | 0.08383901 | 0.9974497 | 0.07282934 |  |  | 46446 | 0.9764671 | 0.9866385 | 0.001229952 | 0.9723576 | 0.005734181 | 0.9723597 | 0.004648923 |  |  | 7140 | 0.8924207 | 0.9669734 | 0.003791818 | 0.904966 | 0.006324476 | 0.9049697 | 0.005126811 |  |  | 112080 | 0.9077561 | 0.9150489 | 0.006083856 | 0.9103637 | 0.006105366 | 0.9103694 | 0.008922761 |  |  | 412860 | 0.9196579 | 0.8678712 | 0.01835765 | 0.9216745 | 0.007765309 | 0.9216822 | 0.009056536 |  |  | 370660 | 0.8071103 | 0.7035679 | 0.008734471 | 0.8050077 | 0.005610429 | 0.8050072 | 0.006577386
|  |  | 6997 | 0.9896904 | 0.9991896 | 0.0005526587 | 0.9974127 | 0.0838399 | 0.9974583 | 0.0728301 |  |  | 46746 | 0.9755067 | 0.9866385 | 0.001229952 | 0.9724224 | 0.005740575 | 0.9724244 | 0.004654717 |  |  | 7145 | 0.8945787 | 0.9669738 | 0.003791801 | 0.9049685 | 0.006324502 | 0.9049722 | 0.005126836 |  |  | 112380 | 0.9060747 | 0.9150489 | 0.006083856 | 0.9105636 | 0.00610546 | 0.9105692 | 0.008924275 |  |  | 413160 | 0.9107061 | 0.8678712 | 0.01835765 | 0.9217508 | 0.007765532 | 0.9217586 | 0.009055695 |  |  | 370960 | 0.8071103 | 0.7035679 | 0.008734471 | 0.8050682 | 0.005609065 | 0.8050676 | 0.006575572
|  |  | 7002 | 0.9887945 | 0.999191 | 0.0005526131 | 0.9974215 | 0.08384078 | 0.9974669 | 0.07283086 |  |  | 47046 | 0.9755067 | 0.9866385 | 0.001229952 | 0.9724871 | 0.005746948 | 0.972489 | 0.004660491 |  |  | 7150 | 0.8956577 | 0.9669741 | 0.003791783 | 0.904971 | 0.006324528 | 0.9049747 | 0.005126861 |  |  | 112680 | 0.9027117 | 0.9150489 | 0.006083856 | 0.9107629 | 0.006105528 | 0.9107686 | 0.008925761 |  |  | 413460 | 0.915182 | 0.8678712 | 0.01835765 | 0.9218271 | 0.007765754 | 0.9218348 | 0.009054852 |  |  | 371260 | 0.8049348 | 0.7035679 | 0.008734471 | 0.8051286 | 0.005607702 | 0.805128 | 0.006573758
|  |  | 7007 | 0.9896904 | 0.9991924 | 0.0005525681 | 0.9974302 | 0.08384166 | 0.9974755 | 0.07283162 |  |  | 47346 | 0.9764671 | 0.9866385 | 0.001229952 | 0.9725516 | 0.005753302 | 0.9725535 | 0.004666244 |  |  | 7155 | 0.8934997 | 0.9669744 | 0.003791766 | 0.9049735 | 0.006324555 | 0.9049772 | 0.005126886 |  |  | 112980 | 0.9043932 | 0.9150489 | 0.006083856 | 0.9109617 | 0.006105569 | 0.9109674 | 0.008927219 |  |  | 413760 | 0.912944 | 0.8678712 | 0.01835765 | 0.9219033 | 0.007765975 | 0.921911 | 0.009054008 |  |  | 371560 | 0.8027594 | 0.7035679 | 0.008734471 | 0.8051888 | 0.005606341 | 0.8051882 | 0.006571945
|  |  | 7012 | 0.9887945 | 0.9991937 | 0.0005525234 | 0.9974388 | 0.08384254 | 0.9974841 | 0.07283237 |  |  | 47646 | 0.9755067 | 0.9866385 | 0.001229952 | 0.972616 | 0.005759636 | 0.9726177 | 0.004671976 |  |  | 7160 | 0.8934997 | 0.9669747 | 0.00379175 | 0.904976 | 0.006324581 | 0.9049797 | 0.005126911 |  |  | 113280 | 0.9043932 | 0.9150489 | 0.006083856 | 0.9111599 | 0.006105584 | 0.9111657 | 0.008928648 |  |  | 414060 | 0.915182 | 0.8678712 | 0.01835765 | 0.9219794 | 0.007766194 | 0.9219871 | 0.009053163 |  |  | 371860 | 0.8071103 | 0.7035679 | 0.008734471 | 0.805249 | 0.00560498 | 0.8052484 | 0.006570134
|  |  | 7017 | 0.9896904 | 0.9991951 | 0.0005524793 | 0.9974474 | 0.08384341 | 0.9974926 | 0.07283313 |  |  | 47946 | 0.9764671 | 0.9866385 | 0.001229952 | 0.9726802 | 0.005765949 | 0.9726818 | 0.004677687 |  |  | 7165 | 0.8945787 | 0.966975 | 0.003791733 | 0.9049786 | 0.006324608 | 0.9049822 | 0.005126936 |  |  | 113580 | 0.9060747 | 0.9150489 | 0.006083856 | 0.9113576 | 0.006105573 | 0.9113634 | 0.00893005 |  |  | 414360 | 0.9084681 | 0.8678712 | 0.01835765 | 0.9220554 | 0.007766412 | 0.9220631 | 0.009052317 |  |  | 372160 | 0.8071103 | 0.7035679 | 0.008734471 | 0.8053091 | 0.00560362 | 0.8053085 | 0.006568323
|  |  | 7022 | 0.9905864 | 0.9991965 | 0.0005524355 | 0.9974561 | 0.08384429 | 0.9975011 | 0.07283387 |  |  | 48246 | 0.9764671 | 0.9866385 | 0.001229952 | 0.9727441 | 0.005772242 | 0.9727457 | 0.004683376 |  |  | 7170 | 0.8934997 | 0.9669753 | 0.003791716 | 0.9049811 | 0.006324634 | 0.9049847 | 0.005126962 |  |  | 113880 | 0.9060747 | 0.9150489 | 0.006083856 | 0.9115548 | 0.006105536 | 0.9115605 | 0.008931424 |  |  | 414660 | 0.912944 | 0.8678712 | 0.01835765 | 0.9221313 | 0.007766628 | 0.922139 | 0.00905147 |  |  | 372460 | 0.8049348 | 0.7035679 | 0.008734471 | 0.8053691 | 0.005602261 | 0.8053684 | 0.006566514
|  |  | 7027 | 0.9896904 | 0.9991978 | 0.0005523922 | 0.9974646 | 0.08384516 | 0.9975095 | 0.07283462 |  |  | 48546 | 0.9774276 | 0.9866385 | 0.001229952 | 0.972808 | 0.005778514 | 0.9728095 | 0.004689044 |  |  | 7175 | 0.8934997 | 0.9669757 | 0.0037917 | 0.9049836 | 0.006324661 | 0.9049873 | 0.005126987 |  |  | 114180 | 0.9077561 | 0.9150489 | 0.006083856 | 0.9117514 | 0.006105473 | 0.9117572 | 0.00893277 |  |  | 414960 | 0.912944 | 0.8678712 | 0.01835765 | 0.9222072 | 0.007766843 | 0.9222148 | 0.009050622 |  |  | 372760 | 0.8049348 | 0.7035679 | 0.008734471 | 0.8054289 | 0.005600903 | 0.8054283 | 0.006564706
|  |  | 7032 | 0.9896904 | 0.9991992 | 0.0005523494 | 0.9974732 | 0.08384602 | 0.9975179 | 0.07283536 |  |  | 48846 | 0.9764671 | 0.9866385 | 0.001229952 | 0.9728716 | 0.005784765 | 0.9728731 | 0.00469469 |  |  | 7180 | 0.8945787 | 0.966976 | 0.003791684 | 0.9049861 | 0.006324687 | 0.9049898 | 0.005127012 |  |  | 114480 | 0.9077561 | 0.9150489 | 0.006083856 | 0.9119475 | 0.006105384 | 0.9119533 | 0.008934089 |  |  | 415260 | 0.912944 | 0.8678712 | 0.01835765 | 0.9222829 | 0.007767057 | 0.9222906 | 0.009049773 |  |  | 373060 | 0.8049348 | 0.7035679 | 0.008734471 | 0.8054887 | 0.005599545 | 0.805488 | 0.006562899
|  |  | 7037 | 0.9905864 | 0.9992005 | 0.0005523069 | 0.9974817 | 0.08384688 | 0.9975263 | 0.07283611 |  |  | 49146 | 0.9774276 | 0.9866385 | 0.001229952 | 0.9729351 | 0.005790995 | 0.9729365 | 0.004700315 |  |  | 7185 | 0.8945787 | 0.9669763 | 0.003791668 | 0.9049886 | 0.006324714 | 0.9049923 | 0.005127037 |  |  | 114780 | 0.9060747 | 0.9150489 | 0.006083856 | 0.9121431 | 0.006105269 | 0.9121489 | 0.008935381 |  |  | 415560 | 0.912944 | 0.8678712 | 0.01835765 | 0.9223586 | 0.007767269 | 0.9223662 | 0.009048923 |  |  | 373360 | 0.8005839 | 0.7035679 | 0.008734471 | 0.8055484 | 0.005598189 | 0.8055477 | 0.006561093
|  |  | 7042 | 0.9896904 | 0.9992018 | 0.0005522649 | 0.9974902 | 0.08384775 | 0.9975347 | 0.07283684 |  |  | 49446 | 0.9764671 | 0.9866385 | 0.001229952 | 0.9729984 | 0.005797204 | 0.9729997 | 0.004705917 |  |  | 7190 | 0.8913417 | 0.9669766 | 0.003791653 | 0.9049911 | 0.00632474 | 0.9049948 | 0.005127062 |  |  | 115080 | 0.9094376 | 0.9150489 | 0.006083856 | 0.9123381 | 0.006105129 | 0.9123439 | 0.008936646 |  |  | 415860 | 0.9107061 | 0.8678712 | 0.01835765 | 0.9224341 | 0.00776748 | 0.9224418 | 0.009048072 |  |  | 373660 | 0.8071103 | 0.7035679 | 0.008734471 | 0.8056079 | 0.005596834 | 0.8056072 | 0.006559288
|  |  | 7047 | 0.9896904 | 0.9992032 | 0.0005522233 | 0.9974986 | 0.0838486 | 0.997543 | 0.07283758 |  |  | 49746 | 0.9783881 | 0.9866385 | 0.001229952 | 0.9730616 | 0.005803391 | 0.9730628 | 0.004711497 |  |  | 7195 | 0.8934997 | 0.9669769 | 0.003791637 | 0.9049936 | 0.006324767 | 0.9049973 | 0.005127088 |  |  | 115380 | 0.9077561 | 0.9150489 | 0.006083856 | 0.9125326 | 0.006104964 | 0.9125384 | 0.008937883 |  |  | 416160 | 0.9174199 | 0.8678712 | 0.01835765 | 0.9225096 | 0.00776769 | 0.9225173 | 0.00904722 |  |  | 373960 | 0.8092857 | 0.7035679 | 0.008734471 | 0.8056674 | 0.005595479 | 0.8056667 | 0.006557484
|  |  | 7052 | 0.9905864 | 0.9992045 | 0.0005521821 | 0.997507 | 0.08384946 | 0.9975513 | 0.07283831 |  |  | 50046 | 0.9774276 | 0.9866385 | 0.001229952 | 0.9731246 | 0.005809556 | 0.9731257 | 0.004717055 |  |  | 7200 | 0.8945787 | 0.9669772 | 0.003791622 | 0.9049961 | 0.006324793 | 0.9049998 | 0.005127113 |  |  | 115680 | 0.9077561 | 0.9150489 | 0.006083856 | 0.9127266 | 0.006104774 | 0.9127324 | 0.008939094 |  |  | 416460 | 0.9174199 | 0.8678712 | 0.01835765 | 0.922585 | 0.007767898 | 0.9225927 | 0.009046367 |  |  | 374260 | 0.8114612 | 0.7035679 | 0.008734471 | 0.8057268 | 0.005594126 | 0.8057261 | 0.006555681
|  |  | 7057 | 0.9905864 | 0.9992058 | 0.0005521414 | 0.9975154 | 0.08385031 | 0.9975596 | 0.07283905 |  |  | 50346 | 0.9774276 | 0.9866385 | 0.001229952 | 0.9731874 | 0.0058157 | 0.9731884 | 0.00472259 |  |  | 7205 | 0.8945787 | 0.9669775 | 0.003791607 | 0.9049986 | 0.00632482 | 0.9050023 | 0.005127138 |  |  | 115980 | 0.9077561 | 0.9150489 | 0.006083856 | 0.91292 | 0.006104559 | 0.9129258 | 0.008940278 |  |  | 416760 | 0.912944 | 0.8678712 | 0.01835765 | 0.9226603 | 0.007768106 | 0.922668 | 0.009045513 |  |  | 374560 | 0.8049348 | 0.7035679 | 0.008734471 | 0.8057861 | 0.005592773 | 0.8057853 | 0.006553879
|  |  | 7062 | 0.9905864 | 0.9992071 | 0.000552101 | 0.9975238 | 0.08385116 | 0.9975679 | 0.07283978 |  |  | 50646 | 0.9783881 | 0.9866385 | 0.001229952 | 0.9732501 | 0.005821822 | 0.973251 | 0.004728103 |  |  | 7210 | 0.8945787 | 0.9669778 | 0.003791592 | 0.9050012 | 0.006324847 | 0.9050048 | 0.005127164 |  |  | 116280 | 0.9077561 | 0.9150489 | 0.006083856 | 0.9131129 | 0.006104318 | 0.9131187 | 0.008941436 |  |  | 417060 | 0.912944 | 0.8678712 | 0.01835765 | 0.9227356 | 0.007768311 | 0.9227432 | 0.009044658 |  |  | 374860 | 0.8136366 | 0.7035679 | 0.008734471 | 0.8058452 | 0.005591422 | 0.8058445 | 0.006552079
|  |  | 7067 | 0.9887945 | 0.9992084 | 0.0005520611 | 0.9975322 | 0.08385201 | 0.9975761 | 0.0728405 |  |  | 50946 | 0.9774276 | 0.9866385 | 0.001229952 | 0.9733125 | 0.005827921 | 0.9733134 | 0.004733593 |  |  | 7215 | 0.8945787 | 0.9669781 | 0.003791577 | 0.9050037 | 0.006324873 | 0.9050073 | 0.005127189 |  |  | 116580 | 0.9060747 | 0.9150489 | 0.006083856 | 0.9133053 | 0.006104053 | 0.9133111 | 0.008942567 |  |  | 417360 | 0.9062302 | 0.8678712 | 0.01835765 | 0.9228107 | 0.007768516 | 0.9228184 | 0.009043802 |  |  | 375160 | 0.8114612 | 0.7035679 | 0.008734471 | 0.8059043 | 0.005590071 | 0.8059035 | 0.00655028
|  |  | 7072 | 0.9914823 | 0.9992097 | 0.0005520216 | 0.9975405 | 0.08385285 | 0.9975843 | 0.07284123 |  |  | 51246 | 0.9774276 | 0.9866385 | 0.001229952 | 0.9733749 | 0.005833998 | 0.9733757 | 0.00473906 |  |  | 7220 | 0.8934997 | 0.9669784 | 0.003791563 | 0.9050062 | 0.0063249 | 0.9050098 | 0.005127214 |  |  | 116880 | 0.9060747 | 0.9150489 | 0.006083856 | 0.9134971 | 0.006103764 | 0.9135029 | 0.008943672 |  |  | 417660 | 0.9107061 | 0.8678712 | 0.01835765 | 0.9228858 | 0.007768719 | 0.9228934 | 0.009042945 |  |  | 375460 | 0.8136366 | 0.7035679 | 0.008734471 | 0.8059633 | 0.005588721 | 0.8059625 | 0.006548481
|  |  | 7077 | 0.9896904 | 0.9992109 | 0.0005519824 | 0.9975487 | 0.08385369 | 0.9975925 | 0.07284195 |  |  | 51546 | 0.9783881 | 0.9866385 | 0.001229952 | 0.973437 | 0.005840053 | 0.9734377 | 0.004744505 |  |  | 7225 | 0.8956577 | 0.9669787 | 0.003791548 | 0.9050087 | 0.006324927 | 0.9050123 | 0.00512724 |  |  | 117180 | 0.9077561 | 0.9150489 | 0.006083856 | 0.9136884 | 0.00610345 | 0.9136943 | 0.008944752 |  |  | 417960 | 0.912944 | 0.8678712 | 0.01835765 | 0.9229608 | 0.007768921 | 0.9229684 | 0.009042087 |  |  | 375760 | 0.8049348 | 0.7035679 | 0.008734471 | 0.8060221 | 0.005587373 | 0.8060213 | 0.006546684
|  |  | 7082 | 0.9905864 | 0.9992122 | 0.0005519437 | 0.997557 | 0.08385453 | 0.9976006 | 0.07284267 |  |  | 51846 | 0.9774276 | 0.9866385 | 0.001229952 | 0.973499 | 0.005846085 | 0.9734997 | 0.004749926 |  |  | 7230 | 0.8945787 | 0.9669789 | 0.003791534 | 0.9050112 | 0.006324953 | 0.9050149 | 0.005127265 |  |  | 117480 | 0.9111191 | 0.9150489 | 0.006083856 | 0.9138792 | 0.006103112 | 0.9138851 | 0.008945805 |  |  | 418260 | 0.912944 | 0.8678712 | 0.01835765 | 0.9230356 | 0.007769121 | 0.9230433 | 0.009041228 |  |  | 376060 | 0.8049348 | 0.7035679 | 0.008734471 | 0.8060809 | 0.005586025 | 0.8060801 | 0.006544888
|  |  | 7087 | 0.9896904 | 0.9992135 | 0.0005519053 | 0.9975652 | 0.08385536 | 0.9976087 | 0.07284338 |  |  | 52146 | 0.9774276 | 0.9866385 | 0.001229952 | 0.9735608 | 0.005852094 | 0.9735614 | 0.004755323 |  |  | 7235 | 0.8945787 | 0.9669792 | 0.00379152 | 0.9050137 | 0.00632498 | 0.9050174 | 0.00512729 |  |  | 117780 | 0.9077561 | 0.9150489 | 0.006083856 | 0.9140695 | 0.006102749 | 0.9140754 | 0.008946832 |  |  | 418560 | 0.915182 | 0.8678712 | 0.01835765 | 0.9231104 | 0.007769321 | 0.9231181 | 0.009040368 |  |  | 376360 | 0.8092857 | 0.7035679 | 0.008734471 | 0.8061396 | 0.005584678 | 0.8061388 | 0.006543094
|  |  | 7092 | 0.9896904 | 0.9992147 | 0.0005518673 | 0.9975734 | 0.0838562 | 0.9976168 | 0.0728441 |  |  | 52446 | 0.9783881 | 0.9866385 | 0.001229952 | 0.9736225 | 0.00585808 | 0.973623 | 0.004760698 |  |  | 7240 | 0.8945787 | 0.9669795 | 0.003791506 | 0.9050162 | 0.006325007 | 0.9050199 | 0.005127316 |  |  | 118080 | 0.9077561 | 0.9150489 | 0.006083856 | 0.9142593 | 0.006102363 | 0.9142652 | 0.008947834 |  |  | 418860 | 0.9196579 | 0.8678712 | 0.01835765 | 0.9231852 | 0.007769519 | 0.9231928 | 0.009039507 |  |  | 376660 | 0.8049348 | 0.7035679 | 0.008734471 | 0.8061982 | 0.005583332 | 0.8061973 | 0.0065413
|  |  | 7212 | 0.9896904 | 0.9992428 | 0.0005510623 | 0.9977619 | 0.08387537 | 0.9978026 | 0.07286055 |  |  | 52746 | 0.9783881 | 0.9866385 | 0.001229952 | 0.973684 | 0.005864043 | 0.9736844 | 0.004766049 |  |  | 7245 | 0.8956577 | 0.9669798 | 0.003791493 | 0.9050187 | 0.006325033 | 0.9050224 | 0.005127341 |  |  | 118380 | 0.9094376 | 0.9150489 | 0.006083856 | 0.9144485 | 0.006101953 | 0.9144544 | 0.00894881 |  |  | 419160 | 0.9107061 | 0.8678712 | 0.01835765 | 0.9232598 | 0.007769715 | 0.9232674 | 0.009038645 |  |  | 376960 | 0.8049348 | 0.7035679 | 0.008734471 | 0.8062567 | 0.005581987 | 0.8062558 | 0.006539508
|  |  | 7332 | 0.9905864 | 0.9992672 | 0.0005504314 | 0.9979355 | 0.08389307 | 0.9979736 | 0.07287572 |  |  | 53046 | 0.9774276 | 0.9866385 | 0.001229952 | 0.9737453 | 0.005869983 | 0.9737457 | 0.004771376 |  |  | 7250 | 0.8934997 | 0.9669801 | 0.003791479 | 0.9050212 | 0.00632506 | 0.9050249 | 0.005127367 |  |  | 118680 | 0.9111191 | 0.9150489 | 0.006083856 | 0.9146372 | 0.006101519 | 0.9146431 | 0.008949761 |  |  | 419460 | 0.9084681 | 0.8678712 | 0.01835765 | 0.9233343 | 0.007769911 | 0.9233419 | 0.009037782 |  |  | 377260 | 0.8027594 | 0.7035679 | 0.008734471 | 0.806315 | 0.005580643 | 0.8063142 | 0.006537716
|  |  | 7452 | 0.9896904 | 0.9992884 | 0.0005499375 | 0.9980952 | 0.08390942 | 0.998131 | 0.07288972 |  |  | 53346 | 0.9764671 | 0.9866385 | 0.001229952 | 0.9738065 | 0.005875899 | 0.9738068 | 0.00477668 |  |  | 7255 | 0.8945787 | 0.9669804 | 0.003791466 | 0.9050237 | 0.006325087 | 0.9050274 | 0.005127392 |  |  | 118980 | 0.9144821 | 0.9150489 | 0.006083856 | 0.9148254 | 0.006101061 | 0.9148314 | 0.008950687 |  |  | 419760 | 0.9107061 | 0.8678712 | 0.01835765 | 0.9234088 | 0.007770105 | 0.9234164 | 0.009036918 |  |  | 377560 | 0.8027594 | 0.7035679 | 0.008734471 | 0.8063733 | 0.005579301 | 0.8063725 | 0.006535926
|  |  | 7572 | 0.9896904 | 0.9993069 | 0.0005495514 | 0.9982423 | 0.08392451 | 0.9982757 | 0.07290264 |  |  | 53646 | 0.9783881 | 0.9866385 | 0.001229952 | 0.9738675 | 0.005881792 | 0.9738677 | 0.00478196 |  |  | 7260 | 0.8945787 | 0.9669806 | 0.003791453 | 0.9050262 | 0.006325114 | 0.9050299 | 0.005127417 |  |  | 119280 | 0.9128006 | 0.9150489 | 0.006083856 | 0.9150131 | 0.00610058 | 0.9150191 | 0.008951588 |  |  | 420060 | 0.915182 | 0.8678712 | 0.01835765 | 0.9234832 | 0.007770298 | 0.9234908 | 0.009036053 |  |  | 377860 | 0.8092857 | 0.7035679 | 0.008734471 | 0.8064315 | 0.005577959 | 0.8064306 | 0.006534138
|  |  | 7692 | 0.9896904 | 0.9993229 | 0.0005492498 | 0.9983778 | 0.08393844 | 0.998409 | 0.07291455 |  |  | 53946 | 0.9774276 | 0.9866385 | 0.001229952 | 0.9739283 | 0.005887662 | 0.9739285 | 0.004787216 |  |  | 7265 | 0.8934997 | 0.9669809 | 0.00379144 | 0.9050287 | 0.00632514 | 0.9050324 | 0.005127443 |  |  | 119580 | 0.9094376 | 0.9150489 | 0.006083856 | 0.9152003 | 0.006100076 | 0.9152063 | 0.008952464 |  |  | 420360 | 0.912944 | 0.8678712 | 0.01835765 | 0.9235575 | 0.007770489 | 0.923565 | 0.009035188 |  |  | 378160 | 0.8114612 | 0.7035679 | 0.008734471 | 0.8064896 | 0.005576618 | 0.8064887 | 0.00653235
|  |  | 7812 | 0.9905864 | 0.9993369 | 0.0005490144 | 0.9985025 | 0.08395129 | 0.9985316 | 0.07292553 |  |  | 54246 | 0.9774276 | 0.9866385 | 0.001229952 | 0.973989 | 0.005893508 | 0.9739891 | 0.004792448 |  |  | 7270 | 0.8945787 | 0.9669812 | 0.003791427 | 0.9050313 | 0.006325167 | 0.9050349 | 0.005127468 |  |  | 119880 | 0.9077561 | 0.9150489 | 0.006083856 | 0.915387 | 0.006099549 | 0.9153929 | 0.008953315 |  |  | 420660 | 0.915182 | 0.8678712 | 0.01835765 | 0.9236317 | 0.007770679 | 0.9236392 | 0.009034321 |  |  | 378460 | 0.8114612 | 0.7035679 | 0.008734471 | 0.8065476 | 0.005575278 | 0.8065467 | 0.006530563
|  |  | 7932 | 0.9905864 | 0.9993491 | 0.000548831 | 0.9986173 | 0.08396316 | 0.9986444 | 0.07293566 |  |  | 54546 | 0.9774276 | 0.9866385 | 0.001229952 | 0.9740495 | 0.00589933 | 0.9740495 | 0.004797656 |  |  | 7275 | 0.8956577 | 0.9669815 | 0.003791414 | 0.9050338 | 0.006325194 | 0.9050374 | 0.005127494 |  |  | 120180 | 0.9111191 | 0.9150489 | 0.006083856 | 0.9155732 | 0.006098998 | 0.9155791 | 0.008954142 |  |  | 420960 | 0.912944 | 0.8678712 | 0.01835765 | 0.9237058 | 0.007770869 | 0.9237134 | 0.009033454 |  |  | 378760 | 0.8049348 | 0.7035679 | 0.008734471 | 0.8066055 | 0.005573939 | 0.8066046 | 0.006528778
|  |  | 8052 | 0.9905864 | 0.9993597 | 0.0005486882 | 0.998723 | 0.08397411 | 0.9987482 | 0.072945 |  |  | 54846 | 0.9783881 | 0.9866385 | 0.001229952 | 0.9741099 | 0.005905128 | 0.9741098 | 0.00480284 |  |  | 7280 | 0.8924207 | 0.9669817 | 0.003791402 | 0.9050363 | 0.006325221 | 0.9050399 | 0.005127519 |  |  | 120480 | 0.9111191 | 0.9150489 | 0.006083856 | 0.9157588 | 0.006098425 | 0.9157648 | 0.008954944 |  |  | 421260 | 0.9107061 | 0.8678712 | 0.01835765 | 0.9237798 | 0.007771056 | 0.9237874 | 0.009032585 |  |  | 379060 | 0.8092857 | 0.7035679 | 0.008734471 | 0.8066633 | 0.005572601 | 0.8066624 | 0.006526994
|  |  | 8172 | 0.9896904 | 0.9993689 | 0.0005485771 | 0.9988203 | 0.08398422 | 0.9988438 | 0.07295361 |  |  | 55146 | 0.9774276 | 0.9866385 | 0.001229952 | 0.9741701 | 0.005910901 | 0.97417 | 0.004808 |  |  | 7285 | 0.8945787 | 0.966982 | 0.003791389 | 0.9050388 | 0.006325248 | 0.9050424 | 0.005127545 |  |  | 120780 | 0.9111191 | 0.9150489 | 0.006083856 | 0.915944 | 0.006097829 | 0.9159499 | 0.008955722 |  |  | 421560 | 0.912944 | 0.8678712 | 0.01835765 | 0.9238538 | 0.007771243 | 0.9238613 | 0.009031716 |  |  | 379360 | 0.8179875 | 0.7035679 | 0.008734471 | 0.806721 | 0.005571264 | 0.80672 | 0.006525211
|  |  | 8292 | 0.9905864 | 0.9993769 | 0.0005484908 | 0.9989099 | 0.08399354 | 0.9989317 | 0.07296155 |  |  | 55446 | 0.9774276 | 0.9866385 | 0.001229952 | 0.9742302 | 0.005916651 | 0.9742299 | 0.004813135 |  |  | 7290 | 0.8945787 | 0.9669823 | 0.003791377 | 0.9050413 | 0.006325274 | 0.9050449 | 0.005127571 |  |  | 121080 | 0.9111191 | 0.9150489 | 0.006083856 | 0.9161286 | 0.006097211 | 0.9161346 | 0.008956476 |  |  | 421860 | 0.9107061 | 0.8678712 | 0.01835765 | 0.9239276 | 0.007771428 | 0.9239352 | 0.009030845 |  |  | 379660 | 0.8092857 | 0.7035679 | 0.008734471 | 0.8067786 | 0.005569928 | 0.8067776 | 0.00652343
|  |  | 8412 | 0.9905864 | 0.9993839 | 0.0005484239 | 0.9989924 | 0.08400214 | 0.9990126 | 0.07296887 |  |  | 55746 | 0.9793485 | 0.9866385 | 0.001229952 | 0.97429 | 0.005922377 | 0.9742898 | 0.004818246 |  |  | 7295 | 0.8956577 | 0.9669825 | 0.003791365 | 0.9050438 | 0.006325301 | 0.9050474 | 0.005127596 |  |  | 121380 | 0.9111191 | 0.9150489 | 0.006083856 | 0.9163127 | 0.00609657 | 0.9163187 | 0.008957206 |  |  | 422160 | 0.9084681 | 0.8678712 | 0.01835765 | 0.9240014 | 0.007771612 | 0.924009 | 0.009029974 |  |  | 379960 | 0.8071103 | 0.7035679 | 0.008734471 | 0.8068361 | 0.005568594 | 0.8068351 | 0.006521649
|  |  | 8532 | 0.9914823 | 0.9993899 | 0.000548372 | 0.9990683 | 0.08401007 | 0.999087 | 0.07297562 |  |  | 56046 | 0.9783881 | 0.9866385 | 0.001229952 | 0.9743498 | 0.005928078 | 0.9743494 | 0.004823333 |  |  | 7300 | 0.8945787 | 0.9669828 | 0.003791353 | 0.9050463 | 0.006325328 | 0.9050499 | 0.005127622 |  |  | 121680 | 0.9111191 | 0.9150489 | 0.006083856 | 0.9164964 | 0.006095906 | 0.9165024 | 0.008957911 |  |  | 422460 | 0.9084681 | 0.8678712 | 0.01835765 | 0.9240751 | 0.007771795 | 0.9240827 | 0.009029102 |  |  | 380260 | 0.8027594 | 0.7035679 | 0.008734471 | 0.8068935 | 0.00556726 | 0.8068925 | 0.00651987
|  |  | 8652 | 0.9905864 | 0.9993952 | 0.0005483318 | 0.9991382 | 0.08401739 | 0.9991555 | 0.07298183 |  |  | 56346 | 0.9793485 | 0.9866385 | 0.001229952 | 0.9744093 | 0.005933755 | 0.9744089 | 0.004828395 |  |  | 7305 | 0.8945787 | 0.966983 | 0.003791341 | 0.9050488 | 0.006325355 | 0.9050524 | 0.005127647 |  |  | 121980 | 0.9094376 | 0.9150489 | 0.006083856 | 0.9166795 | 0.006095221 | 0.9166855 | 0.008958594 |  |  | 422760 | 0.912944 | 0.8678712 | 0.01835765 | 0.9241487 | 0.007771976 | 0.9241563 | 0.009028229 |  |  | 380560 | 0.8027594 | 0.7035679 | 0.008734471 | 0.8069509 | 0.005565927 | 0.8069498 | 0.006518092
|  |  | 8772 | 0.9905864 | 0.9993998 | 0.0005483007 | 0.9992026 | 0.08402414 | 0.9992186 | 0.07298756 |  |  | 56646 | 0.9793485 | 0.9866385 | 0.001229952 | 0.9744687 | 0.005939407 | 0.9744683 | 0.004833433 |  |  | 7310 | 0.8945787 | 0.9669833 | 0.00379133 | 0.9050513 | 0.006325382 | 0.905055 | 0.005127673 |  |  | 122280 | 0.9128006 | 0.9150489 | 0.006083856 | 0.9168622 | 0.006094513 | 0.9168682 | 0.008959252 |  |  | 423060 | 0.912944 | 0.8678712 | 0.01835765 | 0.9242222 | 0.007772157 | 0.9242298 | 0.009027355 |  |  | 380860 | 0.8092857 | 0.7035679 | 0.008734471 | 0.8070081 | 0.005564595 | 0.807007 | 0.006516316
|  |  | 8892 | 0.9905864 | 0.9994038 | 0.0005482768 | 0.9992619 | 0.08403037 | 0.9992766 | 0.07299285 |  |  | 56946 | 0.9783881 | 0.9866385 | 0.001229952 | 0.974528 | 0.005945035 | 0.9745274 | 0.004838446 |  |  | 7315 | 0.8945787 | 0.9669836 | 0.003791318 | 0.9050538 | 0.006325409 | 0.9050575 | 0.005127698 |  |  | 122580 | 0.9144821 | 0.9150489 | 0.006083856 | 0.9170443 | 0.006093783 | 0.9170503 | 0.008959887 |  |  | 423360 | 0.912944 | 0.8678712 | 0.01835765 | 0.9242957 | 0.007772336 | 0.9243032 | 0.00902648 |  |  | 381160 | 0.8092857 | 0.7035679 | 0.008734471 | 0.8070652 | 0.005563264 | 0.8070642 | 0.00651454
|  |  | 9012 | 0.9914823 | 0.9994072 | 0.0005482583 | 0.9993165 | 0.08403611 | 0.99933 | 0.07299771 |  |  | 57246 | 0.9783881 | 0.9866385 | 0.001229952 | 0.9745871 | 0.005950638 | 0.9745865 | 0.004843434 |  |  | 7320 | 0.8945787 | 0.9669838 | 0.003791307 | 0.9050563 | 0.006325436 | 0.90506 | 0.005127724 |  |  | 122880 | 0.9128006 | 0.9150489 | 0.006083856 | 0.9172259 | 0.006093032 | 0.917232 | 0.008960499 |  |  | 423660 | 0.915182 | 0.8678712 | 0.01835765 | 0.9243691 | 0.007772514 | 0.9243766 | 0.009025604 |  |  | 381460 | 0.8092857 | 0.7035679 | 0.008734471 | 0.8071222 | 0.005561935 | 0.8071212 | 0.006512766
|  |  | 9132 | 0.9905864 | 0.9994103 | 0.0005482441 | 0.9993667 | 0.0840414 | 0.9993791 | 0.0730022 |  |  | 57546 | 0.9783881 | 0.9866385 | 0.001229952 | 0.974646 | 0.005956216 | 0.9746453 | 0.004848397 |  |  | 7325 | 0.8945787 | 0.9669841 | 0.003791296 | 0.9050588 | 0.006325463 | 0.9050625 | 0.00512775 |  |  | 123180 | 0.9111191 | 0.9150489 | 0.006083856 | 0.9174071 | 0.006092259 | 0.9174131 | 0.008961088 |  |  | 423960 | 0.9107061 | 0.8678712 | 0.01835765 | 0.9244423 | 0.00777269 | 0.9244498 | 0.009024728 |  |  | 381760 | 0.8005839 | 0.7035679 | 0.008734471 | 0.8071792 | 0.005560606 | 0.8071781 | 0.006510993
|  |  | 9252 | 0.9923783 | 0.9994129 | 0.0005482332 | 0.999413 | 0.08404628 | 0.9994243 | 0.07300633 |  |  | 57846 | 0.9783881 | 0.9866385 | 0.001229952 | 0.9747048 | 0.00596177 | 0.974704 | 0.004853336 |  |  | 7330 | 0.8934997 | 0.9669843 | 0.003791285 | 0.9050613 | 0.00632549 | 0.905065 | 0.005127775 |  |  | 123480 | 0.9077561 | 0.9150489 | 0.006083856 | 0.9175877 | 0.006091465 | 0.9175938 | 0.008961654 |  |  | 424260 | 0.915182 | 0.8678712 | 0.01835765 | 0.9245155 | 0.007772866 | 0.924523 | 0.00902385 |  |  | 382060 | 0.8071103 | 0.7035679 | 0.008734471 | 0.807236 | 0.005559278 | 0.8072349 | 0.006509222
|  |  | 9372 | 0.9914823 | 0.9994152 | 0.0005482249 | 0.9994556 | 0.08405078 | 0.9994659 | 0.07301014 |  |  | 58146 | 0.9793485 | 0.9866385 | 0.001229952 | 0.9747634 | 0.005967299 | 0.9747626 | 0.00485825 |  |  | 7335 | 0.8945787 | 0.9669846 | 0.003791274 | 0.9050638 | 0.006325517 | 0.9050675 | 0.005127801 |  |  | 123780 | 0.9128006 | 0.9150489 | 0.006083856 | 0.9177679 | 0.006090649 | 0.9177739 | 0.008962196 |  |  | 424560 | 0.912944 | 0.8678712 | 0.01835765 | 0.9245886 | 0.00777304 | 0.9245961 | 0.009022972 |  |  | 382360 | 0.8071103 | 0.7035679 | 0.008734471 | 0.8072928 | 0.005557952 | 0.8072917 | 0.006507452
|  |  | 9492 | 0.9914823 | 0.9994172 | 0.0005482185 | 0.9994948 | 0.08405493 | 0.9995042 | 0.07301364 |  |  | 58446 | 0.9783881 | 0.9866385 | 0.001229952 | 0.9748219 | 0.005972802 | 0.974821 | 0.004863139 |  |  | 7340 | 0.8945787 | 0.9669848 | 0.003791263 | 0.9050663 | 0.006325544 | 0.90507 | 0.005127827 |  |  | 124080 | 0.9144821 | 0.9150489 | 0.006083856 | 0.9179475 | 0.006089812 | 0.9179536 | 0.008962717 |  |  | 424860 | 0.9107061 | 0.8678712 | 0.01835765 | 0.9246617 | 0.007773213 | 0.9246692 | 0.009022093 |  |  | 382660 | 0.8005839 | 0.7035679 | 0.008734471 | 0.8073494 | 0.005556626 | 0.8073483 | 0.006505682
|  |  | 9612 | 0.9905864 | 0.9994189 | 0.0005482137 | 0.9995309 | 0.08405876 | 0.9995394 | 0.07301687 |  |  | 58746 | 0.9793485 | 0.9866385 | 0.001229952 | 0.9748802 | 0.005978281 | 0.9748792 | 0.004868003 |  |  | 7345 | 0.8956577 | 0.9669851 | 0.003791253 | 0.9050688 | 0.006325571 | 0.9050725 | 0.005127853 |  |  | 124380 | 0.9128006 | 0.9150489 | 0.006083856 | 0.9181267 | 0.006088953 | 0.9181328 | 0.008963214 |  |  | 425160 | 0.9107061 | 0.8678712 | 0.01835765 | 0.9247346 | 0.007773385 | 0.9247421 | 0.009021213 |  |  | 382960 | 0.8071103 | 0.7035679 | 0.008734471 | 0.807406 | 0.005555302 | 0.8074048 | 0.006503915
|  |  | 9732 | 0.9914823 | 0.9994204 | 0.00054821 | 0.9995642 | 0.08406228 | 0.9995718 | 0.07301985 |  |  | 59046 | 0.9793485 | 0.9866385 | 0.001229952 | 0.9749383 | 0.005983734 | 0.9749373 | 0.004872842 |  |  | 7350 | 0.8945787 | 0.9669853 | 0.003791242 | 0.9050713 | 0.006325598 | 0.905075 | 0.005127878 |  |  | 124680 | 0.9128006 | 0.9150489 | 0.006083856 | 0.9183054 | 0.006088074 | 0.9183115 | 0.008963689 |  |  | 425460 | 0.912944 | 0.8678712 | 0.01835765 | 0.9248075 | 0.007773556 | 0.9248149 | 0.009020332 |  |  | 383260 | 0.8092857 | 0.7035679 | 0.008734471 | 0.8074624 | 0.005553978 | 0.8074613 | 0.006502148
|  |  | 9852 | 0.9905864 | 0.9994217 | 0.0005482072 | 0.9995948 | 0.08406553 | 0.9996016 | 0.07302259 |  |  | 59346 | 0.9793485 | 0.9866385 | 0.001229952 | 0.9749963 | 0.005989163 | 0.9749953 | 0.004877656 |  |  | 7355 | 0.8956577 | 0.9669856 | 0.003791232 | 0.9050738 | 0.006325625 | 0.9050775 | 0.005127904 |  |  | 124980 | 0.9144821 | 0.9150489 | 0.006083856 | 0.9184836 | 0.006087174 | 0.9184897 | 0.008964142 |  |  | 425760 | 0.912944 | 0.8678712 | 0.01835765 | 0.9248802 | 0.007773725 | 0.9248877 | 0.00901945 |  |  | 383560 | 0.8114612 | 0.7035679 | 0.008734471 | 0.8075188 | 0.005552656 | 0.8075176 | 0.006500383
|  |  | 9972 | 0.9923783 | 0.9994229 | 0.0005482051 | 0.9996229 | 0.08406853 | 0.9996291 | 0.07302512 |  |  | 59646 | 0.9793485 | 0.9866385 | 0.001229952 | 0.9750542 | 0.005994566 | 0.9750531 | 0.004882444 |  |  | 7360 | 0.8956577 | 0.9669858 | 0.003791222 | 0.9050763 | 0.006325652 | 0.90508 | 0.00512793 |  |  | 125280 | 0.9128006 | 0.9150489 | 0.006083856 | 0.9186613 | 0.006086254 | 0.9186674 | 0.008964572 |  |  | 426060 | 0.9084681 | 0.8678712 | 0.01835765 | 0.9249529 | 0.007773893 | 0.9249604 | 0.009018568 |  |  | 383860 | 0.8027594 | 0.7035679 | 0.008734471 | 0.8075751 | 0.005551335 | 0.8075739 | 0.006498619
|  |  | 10092 | 0.9923783 | 0.9994238 | 0.0005482036 | 0.9996489 | 0.08407129 | 0.9996543 | 0.07302744 |  |  | 59946 | 0.980309 | 0.9866385 | 0.001229952 | 0.9751119 | 0.005999943 | 0.9751107 | 0.004887208 |  |  | 7365 | 0.8956577 | 0.966986 | 0.003791212 | 0.9050788 | 0.006325679 | 0.9050825 | 0.005127956 |  |  | 125580 | 0.9144821 | 0.9150489 | 0.006083856 | 0.9188385 | 0.006085312 | 0.9188446 | 0.008964981 |  |  | 426360 | 0.915182 | 0.8678712 | 0.01835765 | 0.9250255 | 0.00777406 | 0.925033 | 0.009017684 |  |  | 384160 | 0.8092857 | 0.7035679 | 0.008734471 | 0.8076312 | 0.005550015 | 0.80763 | 0.006496857
|  |  | 10212 | 0.9923783 | 0.9994247 | 0.0005482024 | 0.9996728 | 0.08407383 | 0.9996776 | 0.07302958 |  |  | 60246 | 0.9793485 | 0.9866385 | 0.001229952 | 0.9751694 | 0.006005296 | 0.9751682 | 0.004891947 |  |  | 7370 | 0.8956577 | 0.9669863 | 0.003791202 | 0.9050813 | 0.006325706 | 0.905085 | 0.005127981 |  |  | 125880 | 0.9144821 | 0.9150489 | 0.006083856 | 0.9190152 | 0.006084351 | 0.9190213 | 0.008965367 |  |  | 426660 | 0.912944 | 0.8678712 | 0.01835765 | 0.9250981 | 0.007774226 | 0.9251055 | 0.0090168 |  |  | 384460 | 0.8092857 | 0.7035679 | 0.008734471 | 0.8076873 | 0.005548695 | 0.8076861 | 0.006495096
|  |  | 10332 | 0.9923783 | 0.9994255 | 0.0005482015 | 0.9996948 | 0.08407617 | 0.999699 | 0.07303156 |  |  | 60546 | 0.9793485 | 0.9866385 | 0.001229952 | 0.9752268 | 0.006010623 | 0.9752255 | 0.00489666 |  |  | 7375 | 0.8956577 | 0.9669865 | 0.003791192 | 0.9050838 | 0.006325733 | 0.9050875 | 0.005128007 |  |  | 126180 | 0.9144821 | 0.9150489 | 0.006083856 | 0.9191915 | 0.006083368 | 0.9191976 | 0.008965732 |  |  | 426960 | 0.915182 | 0.8678712 | 0.01835765 | 0.9251705 | 0.007774391 | 0.925178 | 0.009015915 |  |  | 384760 | 0.8092857 | 0.7035679 | 0.008734471 | 0.8077433 | 0.005547377 | 0.8077421 | 0.006493336
|  |  | 10452 | 0.9914823 | 0.9994261 | 0.0005482009 | 0.999715 | 0.08407833 | 0.9997187 | 0.07303337 |  |  | 60846 | 0.980309 | 0.9866385 | 0.001229952 | 0.9752841 | 0.006015925 | 0.9752827 | 0.004901349 |  |  | 7380 | 0.8956577 | 0.9669868 | 0.003791182 | 0.9050863 | 0.00632576 | 0.90509 | 0.005128033 |  |  | 126480 | 0.9111191 | 0.9150489 | 0.006083856 | 0.9193673 | 0.006082366 | 0.9193734 | 0.008966075 |  |  | 427260 | 0.9174199 | 0.8678712 | 0.01835765 | 0.9252429 | 0.007774554 | 0.9252503 | 0.009015029 |  |  | 385060 | 0.8136366 | 0.7035679 | 0.008734471 | 0.8077992 | 0.00554606 | 0.807798 | 0.006491577
|  |  | 10572 | 0.9923783 | 0.9994267 | 0.0005482005 | 0.9997337 | 0.08408032 | 0.9997368 | 0.07303505 |  |  | 61146 | 0.9793485 | 0.9866385 | 0.001229952 | 0.9753411 | 0.006021201 | 0.9753397 | 0.004906012 |  |  | 7385 | 0.8956577 | 0.966987 | 0.003791173 | 0.9050888 | 0.006325787 | 0.9050925 | 0.005128059 |  |  | 126780 | 0.9111191 | 0.9150489 | 0.006083856 | 0.9195426 | 0.006081344 | 0.9195487 | 0.008966397 |  |  | 427560 | 0.912944 | 0.8678712 | 0.01835765 | 0.9253151 | 0.007774716 | 0.9253226 | 0.009014143 |  |  | 385360 | 0.8136366 | 0.7035679 | 0.008734471 | 0.807855 | 0.005544744 | 0.8078538 | 0.00648982
|  |  | 10692 | 0.9923783 | 0.9994272 | 0.0005482001 | 0.9997508 | 0.08408216 | 0.9997535 | 0.07303659 |  |  | 61446 | 0.9783881 | 0.9866385 | 0.001229952 | 0.9753981 | 0.006026452 | 0.9753966 | 0.00491065 |  |  | 7390 | 0.8967368 | 0.9669872 | 0.003791163 | 0.9050913 | 0.006325815 | 0.905095 | 0.005128085 |  |  | 127080 | 0.9111191 | 0.9150489 | 0.006083856 | 0.9197174 | 0.006080302 | 0.9197235 | 0.008966697 |  |  | 427860 | 0.9084681 | 0.8678712 | 0.01835765 | 0.9253873 | 0.007774878 | 0.9253948 | 0.009013255 |  |  | 385660 | 0.8136366 | 0.7035679 | 0.008734471 | 0.8079107 | 0.00554343 | 0.8079094 | 0.006488064
|  |  | 10812 | 0.9923783 | 0.9994276 | 0.0005481999 | 0.9997666 | 0.08408385 | 0.9997688 | 0.07303801 |  |  | 61746 | 0.980309 | 0.9866385 | 0.001229952 | 0.9754549 | 0.006031677 | 0.9754533 | 0.004915262 |  |  | 7395 | 0.8945787 | 0.9669874 | 0.003791154 | 0.9050938 | 0.006325842 | 0.9050975 | 0.00512811 |  |  | 127380 | 0.9161636 | 0.9150489 | 0.006083856 | 0.9198917 | 0.00607924 | 0.9198979 | 0.008966977 |  |  | 428160 | 0.9084681 | 0.8678712 | 0.01835765 | 0.9254594 | 0.007775038 | 0.9254669 | 0.009012367 |  |  | 385960 | 0.8027594 | 0.7035679 | 0.008734471 | 0.8079663 | 0.005542116 | 0.807965 | 0.006486309
|  |  | 10932 | 0.9932742 | 0.999428 | 0.0005481998 | 0.9997812 | 0.08408541 | 0.9997829 | 0.07303931 |  |  | 62046 | 0.9793485 | 0.9866385 | 0.001229952 | 0.9755115 | 0.006036877 | 0.9755099 | 0.00491985 |  |  | 7400 | 0.8945787 | 0.9669877 | 0.003791145 | 0.9050963 | 0.006325869 | 0.9051 | 0.005128136 |  |  | 127680 | 0.9094376 | 0.9150489 | 0.006083856 | 0.9200656 | 0.006078158 | 0.9200717 | 0.008967235 |  |  | 428460 | 0.9084681 | 0.8678712 | 0.01835765 | 0.9255315 | 0.007775196 | 0.9255389 | 0.009011478 |  |  | 386260 | 0.8049348 | 0.7035679 | 0.008734471 | 0.8080218 | 0.005540803 | 0.8080206 | 0.006484556
|  |  | 11052 | 0.9923783 | 0.9994283 | 0.0005481997 | 0.9997946 | 0.08408684 | 0.9997959 | 0.07304051 |  |  | 62346 | 0.9793485 | 0.9866385 | 0.001229952 | 0.975568 | 0.006042051 | 0.9755663 | 0.004924412 |  |  | 7405 | 0.8956577 | 0.9669879 | 0.003791135 | 0.9050988 | 0.006325896 | 0.9051025 | 0.005128162 |  |  | 127980 | 0.9144821 | 0.9150489 | 0.006083856 | 0.920239 | 0.006077057 | 0.9202451 | 0.008967472 |  |  | 428760 | 0.9084681 | 0.8678712 | 0.01835765 | 0.9256034 | 0.007775354 | 0.9256108 | 0.009010588 |  |  | 386560 | 0.8114612 | 0.7035679 | 0.008734471 | 0.8080773 | 0.005539492 | 0.808076 | 0.006482804
|  |  | 11172 | 0.9914823 | 0.9994286 | 0.0005481996 | 0.9998069 | 0.08408816 | 0.9998079 | 0.07304162 |  |  | 62646 | 0.9812694 | 0.9866385 | 0.001229952 | 0.9756243 | 0.006047199 | 0.9756226 | 0.004928948 |  |  | 7410 | 0.8956577 | 0.9669881 | 0.003791126 | 0.9051013 | 0.006325923 | 0.905105 | 0.005128188 |  |  | 128280 | 0.9161636 | 0.9150489 | 0.006083856 | 0.9204119 | 0.006075936 | 0.920418 | 0.008967688 |  |  | 429060 | 0.912944 | 0.8678712 | 0.01835765 | 0.9256753 | 0.007775511 | 0.9256827 | 0.009009697 |  |  | 386860 | 0.8071103 | 0.7035679 | 0.008734471 | 0.8081326 | 0.005538181 | 0.8081313 | 0.006481054
|  |  | 11292 | 0.9923783 | 0.9994288 | 0.0005481996 | 0.9998183 | 0.08408938 | 0.9998189 | 0.07304264 |  |  | 62946 | 0.9812694 | 0.9866385 | 0.001229952 | 0.9756805 | 0.006052322 | 0.9756787 | 0.00493346 |  |  | 7415 | 0.8945787 | 0.9669884 | 0.003791118 | 0.9051039 | 0.006325951 | 0.9051075 | 0.005128214 |  |  | 128580 | 0.917845 | 0.9150489 | 0.006083856 | 0.9205843 | 0.006074796 | 0.9205905 | 0.008967883 |  |  | 429360 | 0.912944 | 0.8678712 | 0.01835765 | 0.9257471 | 0.007775666 | 0.9257545 | 0.009008806 |  |  | 387160 | 0.8049348 | 0.7035679 | 0.008734471 | 0.8081878 | 0.005536872 | 0.8081865 | 0.006479304
|  |  | 11412 | 0.9923783 | 0.999429 | 0.0005481996 | 0.9998287 | 0.0840905 | 0.999829 | 0.07304358 |  |  | 63246 | 0.9812694 | 0.9866385 | 0.001229952 | 0.9757365 | 0.006057419 | 0.9757346 | 0.004937946 |  |  | 7420 | 0.8945787 | 0.9669886 | 0.003791109 | 0.9051064 | 0.006325978 | 0.90511 | 0.00512824 |  |  | 128880 | 0.9144821 | 0.9150489 | 0.006083856 | 0.9207563 | 0.006073637 | 0.9207625 | 0.008968058 |  |  | 429660 | 0.912944 | 0.8678712 | 0.01835765 | 0.9258188 | 0.00777582 | 0.9258262 | 0.009007913 |  |  | 387460 | 0.8071103 | 0.7035679 | 0.008734471 | 0.808243 | 0.005535564 | 0.8082417 | 0.006477557
|  |  | 11532 | 0.9923783 | 0.9994292 | 0.0005481996 | 0.9998384 | 0.08409153 | 0.9998383 | 0.07304444 |  |  | 63546 | 0.9793485 | 0.9866385 | 0.001229952 | 0.9757924 | 0.006062491 | 0.9757905 | 0.004942406 |  |  | 7425 | 0.8945787 | 0.9669888 | 0.0037911 | 0.9051089 | 0.006326005 | 0.9051125 | 0.005128266 |  |  | 129180 | 0.9144821 | 0.9150489 | 0.006083856 | 0.9209278 | 0.006072459 | 0.920934 | 0.008968213 |  |  | 429960 | 0.915182 | 0.8678712 | 0.01835765 | 0.9258904 | 0.007775973 | 0.9258978 | 0.00900702 |  |  | 387760 | 0.8071103 | 0.7035679 | 0.008734471 | 0.8082981 | 0.005534256 | 0.8082967 | 0.00647581
|  |  | 11652 | 0.9932742 | 0.9994294 | 0.0005481996 | 0.9998472 | 0.08409249 | 0.9998469 | 0.07304524 |  |  | 63846 | 0.980309 | 0.9866385 | 0.001229952 | 0.9758481 | 0.006067536 | 0.9758461 | 0.004946842 |  |  | 7430 | 0.8945787 | 0.966989 | 0.003791092 | 0.9051114 | 0.006326032 | 0.905115 | 0.005128292 |  |  | 129480 | 0.9161636 | 0.9150489 | 0.006083856 | 0.9210988 | 0.006071262 | 0.921105 | 0.008968347 |  |  | 430260 | 0.912944 | 0.8678712 | 0.01835765 | 0.9259619 | 0.007776125 | 0.9259693 | 0.009006127 |  |  | 388060 | 0.8136366 | 0.7035679 | 0.008734471 | 0.808353 | 0.00553295 | 0.8083517 | 0.006474065
|  |  | 11772 | 0.9923783 | 0.9994295 | 0.0005481996 | 0.9998554 | 0.08409336 | 0.9998547 | 0.07304597 |  |  | 64146 | 0.980309 | 0.9866385 | 0.001229952 | 0.9759037 | 0.006072556 | 0.9759017 | 0.004951252 |  |  | 7435 | 0.8945787 | 0.9669892 | 0.003791083 | 0.9051139 | 0.00632606 | 0.9051175 | 0.005128318 |  |  | 129780 | 0.9161636 | 0.9150489 | 0.006083856 | 0.9212694 | 0.006070046 | 0.9212756 | 0.008968461 |  |  | 430560 | 0.9084681 | 0.8678712 | 0.01835765 | 0.9260334 | 0.007776276 | 0.9260408 | 0.009005232 |  |  | 388360 | 0.8136366 | 0.7035679 | 0.008734471 | 0.8084079 | 0.005531645 | 0.8084065 | 0.006472321
|  |  | 11892 | 0.9932742 | 0.9994297 | 0.0005481996 | 0.9998629 | 0.08409417 | 0.999862 | 0.07304665 |  |  | 64446 | 0.9793485 | 0.9866385 | 0.001229952 | 0.9759592 | 0.00607755 | 0.9759571 | 0.004955637 |  |  | 7440 | 0.8956577 | 0.9669895 | 0.003791075 | 0.9051164 | 0.006326087 | 0.90512 | 0.005128344 |  |  | 130080 | 0.917845 | 0.9150489 | 0.006083856 | 0.9214395 | 0.006068811 | 0.9214457 | 0.008968555 |  |  | 430860 | 0.9062302 | 0.8678712 | 0.01835765 | 0.9261047 | 0.007776426 | 0.9261121 | 0.009004337 |  |  | 388660 | 0.8114612 | 0.7035679 | 0.008734471 | 0.8084627 | 0.005530342 | 0.8084613 | 0.006470579
|  |  | 12012 | 0.9923783 | 0.9994298 | 0.0005481996 | 0.9998698 | 0.08409491 | 0.9998687 | 0.07304727 |  |  | 64746 | 0.9783881 | 0.9866385 | 0.001229952 | 0.9760145 | 0.006082519 | 0.9760123 | 0.004959996 |  |  | 7445 | 0.8956577 | 0.9669897 | 0.003791067 | 0.9051188 | 0.006326114 | 0.9051225 | 0.00512837 |  |  | 130380 | 0.9161636 | 0.9150489 | 0.006083856 | 0.9216091 | 0.006067558 | 0.9216153 | 0.00896863 |  |  | 431160 | 0.9107061 | 0.8678712 | 0.01835765 | 0.926176 | 0.007776574 | 0.9261834 | 0.009003441 |  |  | 388960 | 0.8223384 | 0.7035679 | 0.008734471 | 0.8085174 | 0.005529039 | 0.808516 | 0.006468838
|  |  | 12132 | 0.9923783 | 0.9994299 | 0.0005481997 | 0.9998762 | 0.0840956 | 0.9998748 | 0.07304784 |  |  | 65046 | 0.9793485 | 0.9866385 | 0.001229952 | 0.9760696 | 0.006087461 | 0.9760674 | 0.00496433 |  |  | 7450 | 0.8945787 | 0.9669899 | 0.003791058 | 0.9051213 | 0.006326142 | 0.905125 | 0.005128396 |  |  | 130680 | 0.9128006 | 0.9150489 | 0.006083856 | 0.9217783 | 0.006066287 | 0.9217845 | 0.008968684 |  |  | 431460 | 0.9084681 | 0.8678712 | 0.01835765 | 0.9262472 | 0.007776722 | 0.9262546 | 0.009002544 |  |  | 389260 | 0.8092857 | 0.7035679 | 0.008734471 | 0.808572 | 0.005527737 | 0.8085705 | 0.006467099
|  |  | 12252 | 0.9923783 | 0.9994299 | 0.0005481997 | 0.9998821 | 0.08409623 | 0.9998805 | 0.07304836 |  |  | 65346 | 0.980309 | 0.9866385 | 0.001229952 | 0.9761246 | 0.006092378 | 0.9761223 | 0.004968639 |  |  | 7455 | 0.8945787 | 0.9669901 | 0.00379105 | 0.9051238 | 0.006326169 | 0.9051275 | 0.005128422 |  |  | 130980 | 0.9161636 | 0.9150489 | 0.006083856 | 0.921947 | 0.006064997 | 0.9219532 | 0.008968719 |  |  | 431760 | 0.9084681 | 0.8678712 | 0.01835765 | 0.9263184 | 0.007776868 | 0.9263257 | 0.009001646 |  |  | 389560 | 0.8092857 | 0.7035679 | 0.008734471 | 0.8086265 | 0.005526437 | 0.808625 | 0.006465361
|  |  | 12372 | 0.9914823 | 0.99943 | 0.0005481997 | 0.9998875 | 0.08409681 | 0.9998857 | 0.07304885 |  |  | 65646 | 0.9793485 | 0.9866385 | 0.001229952 | 0.9761794 | 0.006097269 | 0.9761771 | 0.004972922 |  |  | 7460 | 0.8956577 | 0.9669903 | 0.003791042 | 0.9051263 | 0.006326196 | 0.90513 | 0.005128448 |  |  | 131280 | 0.9161636 | 0.9150489 | 0.006083856 | 0.9221153 | 0.006063689 | 0.9221215 | 0.008968734 |  |  | 432060 | 0.9107061 | 0.8678712 | 0.01835765 | 0.9263894 | 0.007777013 | 0.9263968 | 0.009000748 |  |  | 389860 | 0.8114612 | 0.7035679 | 0.008734471 | 0.8086809 | 0.005525138 | 0.8086794 | 0.006463624
|  |  | 12492 | 0.9941702 | 0.9994301 | 0.0005481997 | 0.9998924 | 0.08409735 | 0.9998905 | 0.07304929 |  |  | 65946 | 0.9793485 | 0.9866385 | 0.001229952 | 0.9762342 | 0.006102134 | 0.9762318 | 0.00497718 |  |  | 7465 | 0.8934997 | 0.9669905 | 0.003791035 | 0.9051288 | 0.006326224 | 0.9051325 | 0.005128474 |  |  | 131580 | 0.9161636 | 0.9150489 | 0.006083856 | 0.9222831 | 0.006062363 | 0.9222893 | 0.00896873 |  |  | 432360 | 0.912944 | 0.8678712 | 0.01835765 | 0.9264604 | 0.007777157 | 0.9264677 | 0.008999849 |  |  | 390160 | 0.8092857 | 0.7035679 | 0.008734471 | 0.8087352 | 0.00552384 | 0.8087338 | 0.006461889
|  |  | 12612 | 0.9932742 | 0.9994301 | 0.0005481998 | 0.999897 | 0.08409784 | 0.9998949 | 0.0730497 |  |  | 66246 | 0.980309 | 0.9866385 | 0.001229952 | 0.9762887 | 0.006106973 | 0.9762863 | 0.004981413 |  |  | 7470 | 0.8945787 | 0.9669907 | 0.003791027 | 0.9051313 | 0.006326251 | 0.905135 | 0.0051285 |  |  | 131880 | 0.9128006 | 0.9150489 | 0.006083856 | 0.9224504 | 0.006061019 | 0.9224566 | 0.008968707 |  |  | 432660 | 0.9107061 | 0.8678712 | 0.01835765 | 0.9265313 | 0.0077773 | 0.9265386 | 0.008998949 |  |  | 390460 | 0.8114612 | 0.7035679 | 0.008734471 | 0.8087894 | 0.005522543 | 0.808788 | 0.006460155
|  |  | 12732 | 0.9932742 | 0.9994302 | 0.0005481998 | 0.9999012 | 0.08409829 | 0.9998989 | 0.07305008 |  |  | 66546 | 0.980309 | 0.9866385 | 0.001229952 | 0.9763431 | 0.006111787 | 0.9763406 | 0.004985621 |  |  | 7475 | 0.8956577 | 0.9669909 | 0.003791019 | 0.9051338 | 0.006326278 | 0.9051375 | 0.005128526 |  |  | 132180 | 0.9144821 | 0.9150489 | 0.006083856 | 0.9226173 | 0.006059658 | 0.9226235 | 0.008968664 |  |  | 432960 | 0.9107061 | 0.8678712 | 0.01835765 | 0.9266021 | 0.007777442 | 0.9266094 | 0.008998049 |  |  | 390760 | 0.8092857 | 0.7035679 | 0.008734471 | 0.8088436 | 0.005521247 | 0.8088421 | 0.006458422
|  |  | 12852 | 0.9923783 | 0.9994302 | 0.0005481998 | 0.9999051 | 0.08409871 | 0.9999027 | 0.07305043 |  |  | 66846 | 0.9812694 | 0.9866385 | 0.001229952 | 0.9763974 | 0.006116574 | 0.9763949 | 0.004989803 |  |  | 7480 | 0.8967368 | 0.9669911 | 0.003791012 | 0.9051363 | 0.006326306 | 0.90514 | 0.005128552 |  |  | 132480 | 0.917845 | 0.9150489 | 0.006083856 | 0.9227837 | 0.006058278 | 0.9227899 | 0.008968603 |  |  | 433260 | 0.9107061 | 0.8678712 | 0.01835765 | 0.9266728 | 0.007777583 | 0.9266801 | 0.008997147 |  |  | 391060 | 0.8114612 | 0.7035679 | 0.008734471 | 0.8088976 | 0.005519952 | 0.8088961 | 0.006456691
|  |  | 12972 | 0.9914823 | 0.9994302 | 0.0005481998 | 0.9999087 | 0.0840991 | 0.9999061 | 0.07305075 |  |  | 67146 | 0.980309 | 0.9866385 | 0.001229952 | 0.9764515 | 0.006121336 | 0.9764489 | 0.00499396 |  |  | 7485 | 0.8967368 | 0.9669913 | 0.003791004 | 0.9051388 | 0.006326333 | 0.9051425 | 0.005128578 |  |  | 132780 | 0.9161636 | 0.9150489 | 0.006083856 | 0.9229497 | 0.006056882 | 0.9229559 | 0.008968522 |  |  | 433560 | 0.9062302 | 0.8678712 | 0.01835765 | 0.9267434 | 0.007777723 | 0.9267508 | 0.008996245 |  |  | 391360 | 0.8136366 | 0.7035679 | 0.008734471 | 0.8089516 | 0.005518658 | 0.8089501 | 0.006454962
|  |  | 13092 | 0.9923783 | 0.9994303 | 0.0005481998 | 0.999912 | 0.08409945 | 0.9999093 | 0.07305104 |  |  | 67446 | 0.980309 | 0.9866385 | 0.001229952 | 0.9765055 | 0.006126072 | 0.9765029 | 0.004998091 |  |  | 7490 | 0.8934997 | 0.9669915 | 0.003790997 | 0.9051413 | 0.006326361 | 0.905145 | 0.005128605 |  |  | 133080 | 0.921208 | 0.9150489 | 0.006083856 | 0.9231152 | 0.006055467 | 0.9231214 | 0.008968423 |  |  | 433860 | 0.9084681 | 0.8678712 | 0.01835765 | 0.926814 | 0.007777861 | 0.9268213 | 0.008995343 |  |  | 391660 | 0.8136366 | 0.7035679 | 0.008734471 | 0.8090055 | 0.005517366 | 0.8090039 | 0.006453233
|  |  | 13212 | 0.9923783 | 0.9994303 | 0.0005481998 | 0.999915 | 0.08409978 | 0.9999122 | 0.07305131 |  |  | 67746 | 0.9793485 | 0.9866385 | 0.001229952 | 0.9765594 | 0.006130782 | 0.9765567 | 0.005002198 |  |  | 7495 | 0.8956577 | 0.9669917 | 0.00379099 | 0.9051438 | 0.006326388 | 0.9051475 | 0.005128631 |  |  | 133380 | 0.9195265 | 0.9150489 | 0.006083856 | 0.9232802 | 0.006054036 | 0.9232865 | 0.008968306 |  |  | 434160 | 0.912944 | 0.8678712 | 0.01835765 | 0.9268845 | 0.007777999 | 0.9268918 | 0.008994439 |  |  | 391960 | 0.8179875 | 0.7035679 | 0.008734471 | 0.8090593 | 0.005516075 | 0.8090577 | 0.006451507
|  |  | 13332 | 0.9914823 | 0.9994303 | 0.0005481998 | 0.9999178 | 0.08410008 | 0.9999149 | 0.07305156 |  |  | 68046 | 0.9812694 | 0.9866385 | 0.001229952 | 0.9766131 | 0.006135467 | 0.9766103 | 0.005006279 |  |  | 7500 | 0.8934997 | 0.966992 | 0.003790983 | 0.9051463 | 0.006326416 | 0.90515 | 0.005128657 |  |  | 133680 | 0.9195265 | 0.9150489 | 0.006083856 | 0.9234448 | 0.006052587 | 0.9234511 | 0.008968169 |  |  | 434460 | 0.9107061 | 0.8678712 | 0.01835765 | 0.9269549 | 0.007778135 | 0.9269622 | 0.008993535 |  |  | 392260 | 0.8158121 | 0.7035679 | 0.008734471 | 0.809113 | 0.005514784 | 0.8091114 | 0.006449781
|  |  | 13452 | 0.9932742 | 0.9994303 | 0.0005481999 | 0.9999203 | 0.08410035 | 0.9999173 | 0.07305179 |  |  | 68346 | 0.9822299 | 0.9866385 | 0.001229952 | 0.9766666 | 0.006140125 | 0.9766638 | 0.005010335 |  |  | 7505 | 0.8945787 | 0.9669921 | 0.003790976 | 0.9051488 | 0.006326443 | 0.9051525 | 0.005128683 |  |  | 133980 | 0.917845 | 0.9150489 | 0.006083856 | 0.923609 | 0.006051121 | 0.9236152 | 0.008968015 |  |  | 434760 | 0.9084681 | 0.8678712 | 0.01835765 | 0.9270252 | 0.007778271 | 0.9270325 | 0.008992631 |  |  | 392560 | 0.8158121 | 0.7035679 | 0.008734471 | 0.8091666 | 0.005513495 | 0.809165 | 0.006448057
|  |  | 13572 | 0.9932742 | 0.9994304 | 0.0005481999 | 0.9999227 | 0.08410061 | 0.9999196 | 0.073052 |  |  | 68646 | 0.9812694 | 0.9866385 | 0.001229952 | 0.97672 | 0.006144758 | 0.9767172 | 0.005014366 |  |  | 7510 | 0.8956577 | 0.9669923 | 0.003790969 | 0.9051513 | 0.006326471 | 0.905155 | 0.005128709 |  |  | 134280 | 0.917845 | 0.9150489 | 0.006083856 | 0.9237727 | 0.006049638 | 0.9237789 | 0.008967842 |  |  | 435060 | 0.9062302 | 0.8678712 | 0.01835765 | 0.9270954 | 0.007778405 | 0.9271027 | 0.008991725 |  |  | 392860 | 0.8158121 | 0.7035679 | 0.008734471 | 0.8092201 | 0.005512208 | 0.8092185 | 0.006446335
|  |  | 13692 | 0.9941702 | 0.9994304 | 0.0005481999 | 0.9999249 | 0.08410084 | 0.9999217 | 0.0730522 |  |  | 68946 | 0.980309 | 0.9866385 | 0.001229952 | 0.9767733 | 0.006149365 | 0.9767704 | 0.005018372 |  |  | 7515 | 0.8956577 | 0.9669925 | 0.003790962 | 0.9051538 | 0.006326498 | 0.9051575 | 0.005128735 |  |  | 134580 | 0.917845 | 0.9150489 | 0.006083856 | 0.923936 | 0.006048138 | 0.9239422 | 0.008967651 |  |  | 435360 | 0.9084681 | 0.8678712 | 0.01835765 | 0.9271656 | 0.007778538 | 0.9271729 | 0.008990819 |  |  | 393160 | 0.8114612 | 0.7035679 | 0.008734471 | 0.8092735 | 0.005510921 | 0.8092719 | 0.006444614
|  |  | 13812 | 0.9923783 | 0.9994304 | 0.0005481999 | 0.9999269 | 0.08410106 | 0.9999236 | 0.07305238 |  |  | 69246 | 0.9812694 | 0.9866385 | 0.001229952 | 0.9768264 | 0.006153946 | 0.9768235 | 0.005022352 |  |  | 7520 | 0.8956577 | 0.9669927 | 0.003790955 | 0.9051563 | 0.006326526 | 0.90516 | 0.005128762 |  |  | 134880 | 0.917845 | 0.9150489 | 0.006083856 | 0.9240988 | 0.006046622 | 0.924105 | 0.008967442 |  |  | 435660 | 0.9084681 | 0.8678712 | 0.01835765 | 0.9272357 | 0.00777867 | 0.927243 | 0.008989912 |  |  | 393460 | 0.8114612 | 0.7035679 | 0.008734471 | 0.8093268 | 0.005509636 | 0.8093252 | 0.006442895
|  |  | 13932 | 0.9914823 | 0.9994304 | 0.0005481999 | 0.9999287 | 0.08410126 | 0.9999254 | 0.07305254 |  |  | 69546 | 0.980309 | 0.9866385 | 0.001229952 | 0.9768794 | 0.006158501 | 0.9768764 | 0.005026308 |  |  | 7525 | 0.8967368 | 0.9669929 | 0.003790948 | 0.9051588 | 0.006326553 | 0.9051625 | 0.005128788 |  |  | 135180 | 0.9195265 | 0.9150489 | 0.006083856 | 0.9242612 | 0.006045089 | 0.9242674 | 0.008967215 |  |  | 435960 | 0.912944 | 0.8678712 | 0.01835765 | 0.9273057 | 0.007778801 | 0.9273129 | 0.008989005 |  |  | 393760 | 0.8223384 | 0.7035679 | 0.008734471 | 0.8093801 | 0.005508351 | 0.8093784 | 0.006441176
|  |  | 14052 | 0.9932742 | 0.9994304 | 0.0005481999 | 0.9999304 | 0.08410144 | 0.999927 | 0.07305269 |  |  | 69846 | 0.9812694 | 0.9866385 | 0.001229952 | 0.9769323 | 0.006163031 | 0.9769292 | 0.005030238 |  |  | 7530 | 0.8956577 | 0.9669931 | 0.003790942 | 0.9051613 | 0.006326581 | 0.9051649 | 0.005128814 |  |  | 135480 | 0.9144821 | 0.9150489 | 0.006083856 | 0.9244231 | 0.006043539 | 0.9244293 | 0.008966971 |  |  | 436260 | 0.912944 | 0.8678712 | 0.01835765 | 0.9273756 | 0.007778931 | 0.9273829 | 0.008988097 |  |  | 394060 | 0.8245138 | 0.7035679 | 0.008734471 | 0.8094332 | 0.005507068 | 0.8094316 | 0.00643946
|  |  | 14172 | 0.9932742 | 0.9994304 | 0.0005481999 | 0.999932 | 0.08410161 | 0.9999285 | 0.07305283 |  |  | 70146 | 0.9812694 | 0.9866385 | 0.001229952 | 0.976985 | 0.006167535 | 0.9769819 | 0.005034143 |  |  | 7535 | 0.8956577 | 0.9669933 | 0.003790935 | 0.9051638 | 0.006326609 | 0.9051674 | 0.00512884 |  |  | 135780 | 0.9144821 | 0.9150489 | 0.006083856 | 0.9245846 | 0.006041973 | 0.9245908 | 0.008966708 |  |  | 436560 | 0.9084681 | 0.8678712 | 0.01835765 | 0.9274454 | 0.00777906 | 0.9274527 | 0.008987188 |  |  | 394360 | 0.820163 | 0.7035679 | 0.008734471 | 0.8094863 | 0.005505786 | 0.8094846 | 0.006437745
|  |  | 14292 | 0.9923783 | 0.9994304 | 0.0005481999 | 0.9999334 | 0.08410177 | 0.9999299 | 0.07305296 |  |  | 70446 | 0.9812694 | 0.9866385 | 0.001229952 | 0.9770376 | 0.006172013 | 0.9770344 | 0.005038024 |  |  | 7540 | 0.8956577 | 0.9669935 | 0.003790929 | 0.9051663 | 0.006326636 | 0.9051699 | 0.005128867 |  |  | 136080 | 0.917845 | 0.9150489 | 0.006083856 | 0.9247456 | 0.006040391 | 0.9247519 | 0.008966429 |  |  | 436860 | 0.9084681 | 0.8678712 | 0.01835765 | 0.9275152 | 0.007779188 | 0.9275224 | 0.008986278 |  |  | 394660 | 0.820163 | 0.7035679 | 0.008734471 | 0.8095393 | 0.005504505 | 0.8095376 | 0.006436031
|  |  | 14412 | 0.9932742 | 0.9994304 | 0.0005481999 | 0.9999348 | 0.08410191 | 0.9999311 | 0.07305308 |  |  | 70746 | 0.9812694 | 0.9866385 | 0.001229952 | 0.97709 | 0.006176466 | 0.9770867 | 0.005041879 |  |  | 7545 | 0.8988948 | 0.9669937 | 0.003790922 | 0.9051688 | 0.006326664 | 0.9051724 | 0.005128893 |  |  | 136380 | 0.921208 | 0.9150489 | 0.006083856 | 0.9249063 | 0.006038793 | 0.9249125 | 0.008966132 |  |  | 437160 | 0.9084681 | 0.8678712 | 0.01835765 | 0.9275849 | 0.007779315 | 0.9275921 | 0.008985368 |  |  | 394960 | 0.8158121 | 0.7035679 | 0.008734471 | 0.8095921 | 0.005503226 | 0.8095905 | 0.006434319
|  |  | 14532 | 0.9923783 | 0.9994304 | 0.0005481999 | 0.999936 | 0.08410204 | 0.9999323 | 0.07305319 |  |  | 71046 | 0.980309 | 0.9866385 | 0.001229952 | 0.9771423 | 0.006180893 | 0.977139 | 0.005045709 |  |  | 7550 | 0.8956577 | 0.9669939 | 0.003790916 | 0.9051713 | 0.006326692 | 0.9051749 | 0.005128919 |  |  | 136680 | 0.9195265 | 0.9150489 | 0.006083856 | 0.9250664 | 0.006037179 | 0.9250727 | 0.008965817 |  |  | 437460 | 0.9062302 | 0.8678712 | 0.01835765 | 0.9276545 | 0.007779441 | 0.9276617 | 0.008984457 |  |  | 395260 | 0.8158121 | 0.7035679 | 0.008734471 | 0.8096449 | 0.005501947 | 0.8096432 | 0.006432608
|  |  | 14652 | 0.9923783 | 0.9994304 | 0.0005481999 | 0.9999371 | 0.08410216 | 0.9999334 | 0.07305329 |  |  | 71346 | 0.9793485 | 0.9866385 | 0.001229952 | 0.9771944 | 0.006185294 | 0.9771911 | 0.005049515 |  |  | 7555 | 0.8956577 | 0.9669941 | 0.00379091 | 0.9051738 | 0.006326719 | 0.9051774 | 0.005128946 |  |  | 136980 | 0.921208 | 0.9150489 | 0.006083856 | 0.9252262 | 0.006035549 | 0.9252324 | 0.008965486 |  |  | 437760 | 0.9017543 | 0.8678712 | 0.01835765 | 0.927724 | 0.007779565 | 0.9277312 | 0.008983546 |  |  | 395560 | 0.8179875 | 0.7035679 | 0.008734471 | 0.8096977 | 0.00550067 | 0.8096959 | 0.006430899
|  |  | 14772 | 0.9932742 | 0.9994305 | 0.0005481999 | 0.9999381 | 0.08410228 | 0.9999344 | 0.07305338 |  |  | 71646 | 0.9822299 | 0.9866385 | 0.001229952 | 0.9772464 | 0.00618967 | 0.9772431 | 0.005053295 |  |  | 7560 | 0.8967368 | 0.9669942 | 0.003790903 | 0.9051763 | 0.006326747 | 0.9051799 | 0.005128972 |  |  | 137280 | 0.917845 | 0.9150489 | 0.006083856 | 0.9253855 | 0.006033903 | 0.9253917 | 0.008965137 |  |  | 438060 | 0.9084681 | 0.8678712 | 0.01835765 | 0.9277934 | 0.007779689 | 0.9278006 | 0.008982634 |  |  | 395860 | 0.8158121 | 0.7035679 | 0.008734471 | 0.8097503 | 0.005499394 | 0.8097485 | 0.006429192
|  |  | 14892 | 0.9932742 | 0.9994305 | 0.0005481999 | 0.9999391 | 0.08410238 | 0.9999353 | 0.07305346 |  |  | 71946 | 0.9822299 | 0.9866385 | 0.001229952 | 0.9772983 | 0.00619402 | 0.9772949 | 0.005057051 |  |  | 7565 | 0.8945787 | 0.9669944 | 0.003790897 | 0.9051788 | 0.006326775 | 0.9051824 | 0.005128998 |  |  | 137580 | 0.917845 | 0.9150489 | 0.006083856 | 0.9255443 | 0.006032241 | 0.9255506 | 0.008964772 |  |  | 438360 | 0.9084681 | 0.8678712 | 0.01835765 | 0.9278628 | 0.007779812 | 0.92787 | 0.008981721 |  |  | 396160 | 0.8266893 | 0.7035679 | 0.008734471 | 0.8098028 | 0.005498119 | 0.8098011 | 0.006427485
|  |  | 15012 | 0.9941702 | 0.9994305 | 0.0005481999 | 0.99994 | 0.08410247 | 0.9999361 | 0.07305354 |  |  | 72246 | 0.9812694 | 0.9866385 | 0.001229952 | 0.97735 | 0.006198344 | 0.9773466 | 0.005060782 |  |  | 7570 | 0.8945787 | 0.9669946 | 0.003790891 | 0.9051813 | 0.006326802 | 0.9051849 | 0.005129025 |  |  | 137880 | 0.917845 | 0.9150489 | 0.006083856 | 0.9257027 | 0.006030564 | 0.925709 | 0.00896439 |  |  | 438660 | 0.9084681 | 0.8678712 | 0.01835765 | 0.9279321 | 0.007779934 | 0.9279393 | 0.008980807 |  |  | 396460 | 0.8158121 | 0.7035679 | 0.008734471 | 0.8098553 | 0.005496846 | 0.8098535 | 0.006425781
|  |  | 15132 | 0.9923783 | 0.9994305 | 0.0005481999 | 0.9999408 | 0.08410256 | 0.9999369 | 0.07305361 |  |  | 72546 | 0.9812694 | 0.9866385 | 0.001229952 | 0.9774016 | 0.006202644 | 0.9773981 | 0.005064488 |  |  | 7575 | 0.8945787 | 0.9669948 | 0.003790886 | 0.9051838 | 0.00632683 | 0.9051874 | 0.005129051 |  |  | 138180 | 0.9195265 | 0.9150489 | 0.006083856 | 0.9258607 | 0.006028871 | 0.925867 | 0.008963991 |  |  | 438960 | 0.9062302 | 0.8678712 | 0.01835765 | 0.9280013 | 0.007780054 | 0.9280085 | 0.008979893 |  |  | 396760 | 0.8179875 | 0.7035679 | 0.008734471 | 0.8099076 | 0.005495573 | 0.8099058 | 0.006424077
|  |  | 15252 | 0.9932742 | 0.9994305 | 0.0005481999 | 0.9999415 | 0.08410264 | 0.9999376 | 0.07305368 |  |  | 72846 | 0.9812694 | 0.9866385 | 0.001229952 | 0.9774531 | 0.006206917 | 0.9774495 | 0.00506817 |  |  | 7580 | 0.8956577 | 0.966995 | 0.00379088 | 0.9051863 | 0.006326858 | 0.9051899 | 0.005129078 |  |  | 138480 | 0.9228895 | 0.9150489 | 0.006083856 | 0.9260183 | 0.006027163 | 0.9260246 | 0.008963576 |  |  | 439260 | 0.9084681 | 0.8678712 | 0.01835765 | 0.9280704 | 0.007780174 | 0.9280776 | 0.008978979 |  |  | 397060 | 0.8136366 | 0.7035679 | 0.008734471 | 0.8099599 | 0.005494302 | 0.8099581 | 0.006422376
|  |  | 15372 | 0.9923783 | 0.9994305 | 0.0005481999 | 0.9999422 | 0.08410272 | 0.9999382 | 0.07305374 |  |  | 73146 | 0.9822299 | 0.9866385 | 0.001229952 | 0.9775044 | 0.006211165 | 0.9775008 | 0.005071827 |  |  | 7585 | 0.8956577 | 0.9669952 | 0.003790874 | 0.9051888 | 0.006326885 | 0.9051924 | 0.005129104 |  |  | 138780 | 0.9228895 | 0.9150489 | 0.006083856 | 0.9261754 | 0.00602544 | 0.9261817 | 0.008963144 |  |  | 439560 | 0.9062302 | 0.8678712 | 0.01835765 | 0.9281394 | 0.007780292 | 0.9281466 | 0.008978063 |  |  | 397360 | 0.8158121 | 0.7035679 | 0.008734471 | 0.8100121 | 0.005493032 | 0.8100103 | 0.006420676
|  |  | 15492 | 0.9941702 | 0.9994305 | 0.0005481999 | 0.9999428 | 0.08410278 | 0.9999388 | 0.0730538 |  |  | 73446 | 0.9812694 | 0.9866385 | 0.001229952 | 0.9775556 | 0.006215388 | 0.977552 | 0.005075459 |  |  | 7590 | 0.8956577 | 0.9669953 | 0.003790868 | 0.9051913 | 0.006326913 | 0.9051949 | 0.00512913 |  |  | 139080 | 0.921208 | 0.9150489 | 0.006083856 | 0.9263321 | 0.006023701 | 0.9263384 | 0.008962696 |  |  | 439860 | 0.9107061 | 0.8678712 | 0.01835765 | 0.9282084 | 0.00778041 | 0.9282156 | 0.008977148 |  |  | 397660 | 0.8179875 | 0.7035679 | 0.008734471 | 0.8100642 | 0.005491763 | 0.8100624 | 0.006418977
|  |  | 15612 | 0.9932742 | 0.9994305 | 0.0005481999 | 0.9999434 | 0.08410285 | 0.9999394 | 0.07305385 |  |  | 73746 | 0.9812694 | 0.9866385 | 0.001229952 | 0.9776067 | 0.006219585 | 0.977603 | 0.005079066 |  |  | 7595 | 0.8945787 | 0.9669955 | 0.003790863 | 0.9051938 | 0.006326941 | 0.9051974 | 0.005129157 |  |  | 139380 | 0.9195265 | 0.9150489 | 0.006083856 | 0.9264884 | 0.006021948 | 0.9264947 | 0.008962231 |  |  | 440160 | 0.9084681 | 0.8678712 | 0.01835765 | 0.9282773 | 0.007780526 | 0.9282845 | 0.008976231 |  |  | 397960 | 0.8136366 | 0.7035679 | 0.008734471 | 0.8101162 | 0.005490495 | 0.8101143 | 0.00641728
|  |  | 15732 | 0.9941702 | 0.9994305 | 0.0005481999 | 0.9999439 | 0.0841029 | 0.9999399 | 0.0730539 |  |  | 74046 | 0.9822299 | 0.9866385 | 0.001229952 | 0.9776576 | 0.006223757 | 0.9776538 | 0.005082649 |  |  | 7600 | 0.8945787 | 0.9669957 | 0.003790857 | 0.9051962 | 0.006326969 | 0.9051999 | 0.005129183 |  |  | 139680 | 0.917845 | 0.9150489 | 0.006083856 | 0.9266443 | 0.00602018 | 0.9266505 | 0.008961751 |  |  | 440460 | 0.912944 | 0.8678712 | 0.01835765 | 0.9283461 | 0.007780642 | 0.9283533 | 0.008975314 |  |  | 398260 | 0.8179875 | 0.7035679 | 0.008734471 | 0.8101681 | 0.005489229 | 0.8101663 | 0.006415584
|  |  | 15852 | 0.9941702 | 0.9994305 | 0.0005481999 | 0.9999444 | 0.08410296 | 0.9999403 | 0.07305394 |  |  | 74346 | 0.9812694 | 0.9866385 | 0.001229952 | 0.9777084 | 0.006227903 | 0.9777046 | 0.005086208 |  |  | 7605 | 0.8956577 | 0.9669959 | 0.003790852 | 0.9051987 | 0.006326997 | 0.9052024 | 0.00512921 |  |  | 139980 | 0.917845 | 0.9150489 | 0.006083856 | 0.9267997 | 0.006018397 | 0.9268059 | 0.008961255 |  |  | 440760 | 0.9084681 | 0.8678712 | 0.01835765 | 0.9284148 | 0.007780756 | 0.928422 | 0.008974396 |  |  | 398560 | 0.8158121 | 0.7035679 | 0.008734471 | 0.8102199 | 0.005487964 | 0.8102181 | 0.00641389
|  |  | 15972 | 0.9941702 | 0.9994305 | 0.0005481999 | 0.9999449 | 0.08410301 | 0.9999408 | 0.07305398 |  |  | 74646 | 0.9812694 | 0.9866385 | 0.001229952 | 0.977759 | 0.006232025 | 0.9777552 | 0.005089742 |  |  | 7610 | 0.8956577 | 0.966996 | 0.003790846 | 0.9052012 | 0.006327024 | 0.9052049 | 0.005129236 |  |  | 140280 | 0.9195265 | 0.9150489 | 0.006083856 | 0.9269547 | 0.006016599 | 0.9269609 | 0.008960743 |  |  | 441060 | 0.912944 | 0.8678712 | 0.01835765 | 0.9284835 | 0.00778087 | 0.9284906 | 0.008973478 |  |  | 398860 | 0.8092857 | 0.7035679 | 0.008734471 | 0.8102717 | 0.0054867 | 0.8102698 | 0.006412198
|  |  | 16092 | 0.9923783 | 0.9994305 | 0.0005481999 | 0.9999453 | 0.08410305 | 0.9999412 | 0.07305402 |  |  | 74946 | 0.9831903 | 0.9866385 | 0.001229952 | 0.9778095 | 0.006236121 | 0.9778056 | 0.005093251 |  |  | 7615 | 0.8956577 | 0.9669962 | 0.003790841 | 0.9052037 | 0.006327052 | 0.9052074 | 0.005129263 |  |  | 140580 | 0.9195265 | 0.9150489 | 0.006083856 | 0.9271093 | 0.006014787 | 0.9271155 | 0.008960215 |  |  | 441360 | 0.9062302 | 0.8678712 | 0.01835765 | 0.928552 | 0.007780983 | 0.9285592 | 0.008972559 |  |  | 399160 | 0.8158121 | 0.7035679 | 0.008734471 | 0.8103233 | 0.005485437 | 0.8103215 | 0.006410507
|  |  | 16212 | 0.9941702 | 0.9994305 | 0.0005481999 | 0.9999457 | 0.08410309 | 0.9999415 | 0.07305405 |  |  | 75246 | 0.980309 | 0.9866385 | 0.001229952 | 0.9778599 | 0.006240192 | 0.977856 | 0.005096737 |  |  | 7620 | 0.8967368 | 0.9669964 | 0.003790836 | 0.9052062 | 0.00632708 | 0.9052098 | 0.005129289 |  |  | 140880 | 0.9228895 | 0.9150489 | 0.006083856 | 0.9272634 | 0.00601296 | 0.9272697 | 0.008959671 |  |  | 441660 | 0.9062302 | 0.8678712 | 0.01835765 | 0.9286205 | 0.007781094 | 0.9286277 | 0.008971639 |  |  | 399460 | 0.8223384 | 0.7035679 | 0.008734471 | 0.8103749 | 0.005484175 | 0.810373 | 0.006408817
|  |  | 16332 | 0.9932742 | 0.9994305 | 0.0005481999 | 0.999946 | 0.08410313 | 0.9999419 | 0.07305408 |  |  | 75546 | 0.9822299 | 0.9866385 | 0.001229952 | 0.9779102 | 0.006244237 | 0.9779062 | 0.005100197 |  |  | 7625 | 0.8956577 | 0.9669965 | 0.003790831 | 0.9052087 | 0.006327108 | 0.9052123 | 0.005129316 |  |  | 141180 | 0.9195265 | 0.9150489 | 0.006083856 | 0.9274171 | 0.006011119 | 0.9274234 | 0.008959112 |  |  | 441960 | 0.9039923 | 0.8678712 | 0.01835765 | 0.9286889 | 0.007781205 | 0.9286961 | 0.008970719 |  |  | 399760 | 0.8223384 | 0.7035679 | 0.008734471 | 0.8104264 | 0.005482915 | 0.8104245 | 0.006407129
|  |  | 16452 | 0.9941702 | 0.9994305 | 0.0005481999 | 0.9999464 | 0.08410317 | 0.9999422 | 0.07305411 |  |  | 75846 | 0.9822299 | 0.9866385 | 0.001229952 | 0.9779603 | 0.006248258 | 0.9779562 | 0.005103634 |  |  | 7630 | 0.8956577 | 0.9669967 | 0.003790825 | 0.9052112 | 0.006327136 | 0.9052148 | 0.005129342 |  |  | 141480 | 0.9228895 | 0.9150489 | 0.006083856 | 0.9275705 | 0.006009263 | 0.9275767 | 0.008958538 |  |  | 442260 | 0.9107061 | 0.8678712 | 0.01835765 | 0.9287573 | 0.007781314 | 0.9287644 | 0.008969799 |  |  | 400060 | 0.8158121 | 0.7035679 | 0.008734471 | 0.8104778 | 0.005481656 | 0.8104759 | 0.006405443
|  |  | 16572 | 0.9941702 | 0.9994305 | 0.0005481999 | 0.9999467 | 0.0841032 | 0.9999425 | 0.07305414 |  |  | 76146 | 0.9812694 | 0.9866385 | 0.001229952 | 0.9780103 | 0.006252253 | 0.9780062 | 0.005107047 |  |  | 7635 | 0.8967368 | 0.9669969 | 0.00379082 | 0.9052137 | 0.006327164 | 0.9052173 | 0.005129369 |  |  | 141780 | 0.9195265 | 0.9150489 | 0.006083856 | 0.9277234 | 0.006007394 | 0.9277296 | 0.008957948 |  |  | 442560 | 0.912944 | 0.8678712 | 0.01835765 | 0.9288255 | 0.007781423 | 0.9288327 | 0.008968877 |  |  | 400360 | 0.8179875 | 0.7035679 | 0.008734471 | 0.8105291 | 0.005480398 | 0.8105272 | 0.006403758
|  |  | 16692 | 0.9941702 | 0.9994305 | 0.0005481999 | 0.9999469 | 0.08410323 | 0.9999427 | 0.07305416 |  |  | 76446 | 0.9831903 | 0.9866385 | 0.001229952 | 0.9780601 | 0.006256224 | 0.978056 | 0.005110435 |  |  | 7640 | 0.8956577 | 0.966997 | 0.003790815 | 0.9052162 | 0.006327192 | 0.9052198 | 0.005129396 |  |  | 142080 | 0.921208 | 0.9150489 | 0.006083856 | 0.9278758 | 0.00600551 | 0.9278821 | 0.008957343 |  |  | 442860 | 0.9084681 | 0.8678712 | 0.01835765 | 0.9288937 | 0.00778153 | 0.9289008 | 0.008967956 |  |  | 400660 | 0.8179875 | 0.7035679 | 0.008734471 | 0.8105803 | 0.005479141 | 0.8105784 | 0.006402075
|  |  | 16812 | 0.9950662 | 0.9994305 | 0.0005481999 | 0.9999472 | 0.08410326 | 0.999943 | 0.07305418 |  |  | 76746 | 0.9822299 | 0.9866385 | 0.001229952 | 0.9781098 | 0.006260169 | 0.9781056 | 0.005113799 |  |  | 7645 | 0.8967368 | 0.9669972 | 0.00379081 | 0.9052187 | 0.00632722 | 0.9052223 | 0.005129422 |  |  | 142380 | 0.9228895 | 0.9150489 | 0.006083856 | 0.9280279 | 0.006003613 | 0.9280342 | 0.008956723 |  |  | 443160 | 0.912944 | 0.8678712 | 0.01835765 | 0.9289618 | 0.007781637 | 0.9289689 | 0.008967033 |  |  | 400960 | 0.8223384 | 0.7035679 | 0.008734471 | 0.8106315 | 0.005477886 | 0.8106295 | 0.006400393
|  |  | 16932 | 0.9941702 | 0.9994305 | 0.0005481999 | 0.9999474 | 0.08410328 | 0.9999432 | 0.0730542 |  |  | 77046 | 0.9831903 | 0.9866385 | 0.001229952 | 0.9781594 | 0.00626409 | 0.9781552 | 0.005117139 |  |  | 7650 | 0.8967368 | 0.9669974 | 0.003790806 | 0.9052212 | 0.006327248 | 0.9052248 | 0.005129449 |  |  | 142680 | 0.9228895 | 0.9150489 | 0.006083856 | 0.9281795 | 0.006001702 | 0.9281858 | 0.008956088 |  |  | 443460 | 0.915182 | 0.8678712 | 0.01835765 | 0.9290298 | 0.007781743 | 0.9290369 | 0.00896611 |  |  | 401260 | 0.8158121 | 0.7035679 | 0.008734471 | 0.8106825 | 0.005476632 | 0.8106806 | 0.006398713
|  |  | 17052 | 0.9941702 | 0.9994305 | 0.0005481999 | 0.9999476 | 0.0841033 | 0.9999434 | 0.07305422 |  |  | 77346 | 0.9822299 | 0.9866385 | 0.001229952 | 0.9782089 | 0.006267985 | 0.9782046 | 0.005120455 |  |  | 7655 | 0.8967368 | 0.9669975 | 0.003790801 | 0.9052237 | 0.006327276 | 0.9052273 | 0.005129475 |  |  | 142980 | 0.9228895 | 0.9150489 | 0.006083856 | 0.9283308 | 0.005999777 | 0.928337 | 0.008955439 |  |  | 443760 | 0.9107061 | 0.8678712 | 0.01835765 | 0.9290978 | 0.007781847 | 0.9291049 | 0.008965187 |  |  | 401560 | 0.8179875 | 0.7035679 | 0.008734471 | 0.8107335 | 0.005475379 | 0.8107315 | 0.006397035
|  |  | 17172 | 0.9941702 | 0.9994305 | 0.0005481999 | 0.9999478 | 0.08410333 | 0.9999436 | 0.07305424 |  |  | 77646 | 0.9822299 | 0.9866385 | 0.001229952 | 0.9782582 | 0.006271856 | 0.9782539 | 0.005123747 |  |  | 7660 | 0.8967368 | 0.9669977 | 0.003790796 | 0.9052262 | 0.006327304 | 0.9052298 | 0.005129502 |  |  | 143280 | 0.9195265 | 0.9150489 | 0.006083856 | 0.9284816 | 0.005997839 | 0.9284879 | 0.008954774 |  |  | 444060 | 0.912944 | 0.8678712 | 0.01835765 | 0.9291656 | 0.007781951 | 0.9291727 | 0.008964263 |  |  | 401860 | 0.8179875 | 0.7035679 | 0.008734471 | 0.8107844 | 0.005474127 | 0.8107824 | 0.006395358
|  |  | 17292 | 0.9923783 | 0.9994305 | 0.0005481999 | 0.999948 | 0.08410335 | 0.9999438 | 0.07305426 |  |  | 77946 | 0.9831903 | 0.9866385 | 0.001229952 | 0.9783074 | 0.006275702 | 0.978303 | 0.005127016 |  |  | 7665 | 0.8967368 | 0.9669978 | 0.003790791 | 0.9052287 | 0.006327332 | 0.9052323 | 0.005129529 |  |  | 143580 | 0.9228895 | 0.9150489 | 0.006083856 | 0.928632 | 0.005995887 | 0.9286383 | 0.008954096 |  |  | 444360 | 0.9084681 | 0.8678712 | 0.01835765 | 0.9292334 | 0.007782054 | 0.9292405 | 0.008963338 |  |  | 402160 | 0.8179875 | 0.7035679 | 0.008734471 | 0.8108352 | 0.005472877 | 0.8108332 | 0.006393682
|  |  | 17412 | 0.9932742 | 0.9994305 | 0.0005481999 | 0.9999482 | 0.08410336 | 0.9999439 | 0.07305427 |  |  | 78246 | 0.9831903 | 0.9866385 | 0.001229952 | 0.9783564 | 0.006279523 | 0.978352 | 0.00513026 |  |  | 7670 | 0.8978158 | 0.966998 | 0.003790787 | 0.9052311 | 0.00632736 | 0.9052348 | 0.005129555 |  |  | 143880 | 0.924571 | 0.9150489 | 0.006083856 | 0.928782 | 0.005993921 | 0.9287883 | 0.008953402 |  |  | 444660 | 0.9084681 | 0.8678712 | 0.01835765 | 0.9293011 | 0.007782155 | 0.9293082 | 0.008962413 |  |  | 402460 | 0.8179875 | 0.7035679 | 0.008734471 | 0.8108859 | 0.005471628 | 0.8108839 | 0.006392009
|  |  | 17532 | 0.9941702 | 0.9994305 | 0.0005481999 | 0.9999483 | 0.08410338 | 0.9999441 | 0.07305429 |  |  | 78546 | 0.9831903 | 0.9866385 | 0.001229952 | 0.9784053 | 0.00628332 | 0.9784009 | 0.005133481 |  |  | 7675 | 0.8956577 | 0.9669982 | 0.003790782 | 0.9052336 | 0.006327388 | 0.9052373 | 0.005129582 |  |  | 144180 | 0.924571 | 0.9150489 | 0.006083856 | 0.9289316 | 0.005991943 | 0.9289378 | 0.008952694 |  |  | 444960 | 0.912944 | 0.8678712 | 0.01835765 | 0.9293688 | 0.007782256 | 0.9293759 | 0.008961487 |  |  | 402760 | 0.8158121 | 0.7035679 | 0.008734471 | 0.8109366 | 0.00547038 | 0.8109345 | 0.006390336
|  |  | 17652 | 0.9923783 | 0.9994305 | 0.0005481999 | 0.9999485 | 0.0841034 | 0.9999442 | 0.0730543 |  |  | 78846 | 0.9831903 | 0.9866385 | 0.001229952 | 0.9784541 | 0.006287092 | 0.9784497 | 0.005136677 |  |  | 7680 | 0.8967368 | 0.9669983 | 0.003790778 | 0.9052361 | 0.006327416 | 0.9052398 | 0.005129609 |  |  | 144480 | 0.9228895 | 0.9150489 | 0.006083856 | 0.9290808 | 0.005989951 | 0.929087 | 0.008951972 |  |  | 445260 | 0.915182 | 0.8678712 | 0.01835765 | 0.9294363 | 0.007782356 | 0.9294434 | 0.008960561 |  |  | 403060 | 0.8179875 | 0.7035679 | 0.008734471 | 0.8109871 | 0.005469133 | 0.810985 | 0.006388666
|  |  | 17772 | 0.9932742 | 0.9994305 | 0.0005481999 | 0.9999486 | 0.08410341 | 0.9999443 | 0.07305431 |  |  | 79146 | 0.9822299 | 0.9866385 | 0.001229952 | 0.9785028 | 0.006290839 | 0.9784983 | 0.005139851 |  |  | 7685 | 0.8967368 | 0.9669985 | 0.003790773 | 0.9052386 | 0.006327444 | 0.9052422 | 0.005129635 |  |  | 144780 | 0.9195265 | 0.9150489 | 0.006083856 | 0.9292295 | 0.005987946 | 0.9292358 | 0.008951236 |  |  | 445560 | 0.9107061 | 0.8678712 | 0.01835765 | 0.9295038 | 0.007782455 | 0.9295109 | 0.008959634 |  |  | 403360 | 0.8136366 | 0.7035679 | 0.008734471 | 0.8110376 | 0.005467887 | 0.8110355 | 0.006386997
|  |  | 17892 | 0.9941702 | 0.9994305 | 0.0005481999 | 0.9999487 | 0.08410342 | 0.9999444 | 0.07305432 |  |  | 79446 | 0.9812694 | 0.9866385 | 0.001229952 | 0.9785513 | 0.006294562 | 0.9785468 | 0.005143 |  |  | 7690 | 0.8967368 | 0.9669986 | 0.003790769 | 0.9052411 | 0.006327472 | 0.9052447 | 0.005129662 |  |  | 145080 | 0.9228895 | 0.9150489 | 0.006083856 | 0.9293779 | 0.005985928 | 0.9293842 | 0.008950486 |  |  | 445860 | 0.9107061 | 0.8678712 | 0.01835765 | 0.9295712 | 0.007782553 | 0.9295783 | 0.008958707 |  |  | 403660 | 0.8245138 | 0.7035679 | 0.008734471 | 0.8110879 | 0.005466643 | 0.8110859 | 0.006385329
|  |  | 18012 | 0.9941702 | 0.9994305 | 0.0005481999 | 0.9999489 | 0.08410344 | 0.9999445 | 0.07305433 |  |  | 79746 | 0.9822299 | 0.9866385 | 0.001229952 | 0.9785998 | 0.00629826 | 0.9785952 | 0.005146126 |  |  | 7695 | 0.8956577 | 0.9669988 | 0.003790764 | 0.9052436 | 0.0063275 | 0.9052472 | 0.005129689 |  |  | 145380 | 0.921208 | 0.9150489 | 0.006083856 | 0.9295259 | 0.005983897 | 0.9295321 | 0.008949721 |  |  | 446160 | 0.912944 | 0.8678712 | 0.01835765 | 0.9296386 | 0.00778265 | 0.9296456 | 0.008957779 |  |  | 403960 | 0.8179875 | 0.7035679 | 0.008734471 | 0.8111382 | 0.0054654 | 0.8111361 | 0.006383663
|  |  | 18132 | 0.9932742 | 0.9994305 | 0.0005481999 | 0.999949 | 0.08410345 | 0.9999446 | 0.07305434 |  |  | 80046 | 0.9831903 | 0.9866385 | 0.001229952 | 0.978648 | 0.006301934 | 0.9786434 | 0.005149229 |  |  | 7700 | 0.8967368 | 0.9669989 | 0.00379076 | 0.9052461 | 0.006327528 | 0.9052497 | 0.005129716 |  |  | 145680 | 0.924571 | 0.9150489 | 0.006083856 | 0.9296734 | 0.005981854 | 0.9296797 | 0.008948943 |  |  | 446460 | 0.912944 | 0.8678712 | 0.01835765 | 0.9297058 | 0.007782746 | 0.9297129 | 0.00895685 |  |  | 404260 | 0.820163 | 0.7035679 | 0.008734471 | 0.8111885 | 0.005464159 | 0.8111863 | 0.006381999
|  |  | 18252 | 0.9932742 | 0.9994305 | 0.0005481999 | 0.999949 | 0.08410346 | 0.9999447 | 0.07305435 |  |  | 80346 | 0.9822299 | 0.9866385 | 0.001229952 | 0.9786962 | 0.006305583 | 0.9786915 | 0.005152308 |  |  | 7705 | 0.8967368 | 0.9669991 | 0.003790756 | 0.9052486 | 0.006327556 | 0.9052522 | 0.005129742 |  |  | 145980 | 0.9228895 | 0.9150489 | 0.006083856 | 0.9298206 | 0.005979798 | 0.9298268 | 0.008948151 |  |  | 446760 | 0.915182 | 0.8678712 | 0.01835765 | 0.929773 | 0.007782841 | 0.92978 | 0.008955922 |  |  | 404560 | 0.8179875 | 0.7035679 | 0.008734471 | 0.8112386 | 0.005462918 | 0.8112365 | 0.006380337
|  |  | 18372 | 0.9932742 | 0.9994305 | 0.0005481999 | 0.9999491 | 0.08410347 | 0.9999448 | 0.07305435 |  |  | 80646 | 0.9812694 | 0.9866385 | 0.001229952 | 0.9787442 | 0.006309208 | 0.9787395 | 0.005155364 |  |  | 7710 | 0.8956577 | 0.9669992 | 0.003790752 | 0.9052511 | 0.006327584 | 0.9052547 | 0.005129769 |  |  | 146280 | 0.9228895 | 0.9150489 | 0.006083856 | 0.9299673 | 0.005977729 | 0.9299736 | 0.008947346 |  |  | 447060 | 0.915182 | 0.8678712 | 0.01835765 | 0.9298401 | 0.007782935 | 0.9298471 | 0.008954992 |  |  | 404860 | 0.820163 | 0.7035679 | 0.008734471 | 0.8112886 | 0.005461679 | 0.8112865 | 0.006378675
|  |  | 18492 | 0.9950662 | 0.9994305 | 0.0005481999 | 0.9999492 | 0.08410347 | 0.9999449 | 0.07305436 |  |  | 80946 | 0.9812694 | 0.9866385 | 0.001229952 | 0.9787921 | 0.006312809 | 0.9787874 | 0.005158396 |  |  | 7715 | 0.8956577 | 0.9669994 | 0.003790748 | 0.9052536 | 0.006327612 | 0.9052572 | 0.005129796 |  |  | 146580 | 0.924571 | 0.9150489 | 0.006083856 | 0.9301137 | 0.005975648 | 0.9301199 | 0.008946527 |  |  | 447360 | 0.915182 | 0.8678712 | 0.01835765 | 0.9299071 | 0.007783029 | 0.9299141 | 0.008954062 |  |  | 405160 | 0.8179875 | 0.7035679 | 0.008734471 | 0.8113386 | 0.005460441 | 0.8113364 | 0.006377016
|  |  | 18612 | 0.9932742 | 0.9994305 | 0.0005481999 | 0.9999493 | 0.08410348 | 0.9999449 | 0.07305437 |  |  | 81246 | 0.9831903 | 0.9866385 | 0.001229952 | 0.9788399 | 0.006316386 | 0.9788351 | 0.005161406 |  |  | 7720 | 0.8956577 | 0.9669995 | 0.003790744 | 0.9052561 | 0.00632764 | 0.9052597 | 0.005129823 |  |  | 146880 | 0.9228895 | 0.9150489 | 0.006083856 | 0.9302596 | 0.005973554 | 0.9302659 | 0.008945695 |  |  | 447660 | 0.9062302 | 0.8678712 | 0.01835765 | 0.929974 | 0.007783121 | 0.9299811 | 0.008953132 |  |  | 405460 | 0.820163 | 0.7035679 | 0.008734471 | 0.8113885 | 0.005459205 | 0.8113863 | 0.006375358
|  |  | 18732 | 0.9950662 | 0.9994305 | 0.0005481999 | 0.9999494 | 0.08410349 | 0.999945 | 0.07305437 |  |  | 104646 | 0.9831903 | 0.9866385 | 0.001229952 | 0.9822006 | 0.006526428 | 0.9821935 | 0.005330387 |  |  | 7725 | 0.8967368 | 0.9669997 | 0.00379074 | 0.9052586 | 0.006327669 | 0.9052622 | 0.00512985 |  |  | 147180 | 0.9262524 | 0.9150489 | 0.006083856 | 0.9304052 | 0.005971448 | 0.9304114 | 0.008944849 |  |  | 447960 | 0.9084681 | 0.8678712 | 0.01835765 | 0.9300409 | 0.007783213 | 0.9300479 | 0.008952201 |  |  | 405760 | 0.820163 | 0.7035679 | 0.008734471 | 0.8114382 | 0.005457969 | 0.8114361 | 0.006373702
|  |  | 18852 | 0.9932742 | 0.9994305 | 0.0005481999 | 0.9999494 | 0.0841035 | 0.9999451 | 0.07305438 |  |  | 104946 | 0.9822299 | 0.9866385 | 0.001229952 | 0.9822393 | 0.006528316 | 0.9822322 | 0.005331791 |  |  | 7730 | 0.8956577 | 0.9669998 | 0.003790736 | 0.905261 | 0.006327697 | 0.9052647 | 0.005129877 |  |  | 147480 | 0.921208 | 0.9150489 | 0.006083856 | 0.9305503 | 0.005969331 | 0.9305566 | 0.00894399 |  |  | 448260 | 0.9084681 | 0.8678712 | 0.01835765 | 0.9301077 | 0.007783303 | 0.9301147 | 0.00895127 |  |  | 406060 | 0.8114612 | 0.7035679 | 0.008734471 | 0.8114879 | 0.005456735 | 0.8114858 | 0.006372047
|  |  | 18972 | 0.9941702 | 0.9994305 | 0.0005481999 | 0.9999495 | 0.0841035 | 0.9999451 | 0.07305438 |  |  | 105246 | 0.9831903 | 0.9866385 | 0.001229952 | 0.9822779 | 0.006530186 | 0.9822708 | 0.005333178 |  |  | 7735 | 0.8956577 | 0.967 | 0.003790732 | 0.9052635 | 0.006327725 | 0.9052672 | 0.005129903 |  |  | 147780 | 0.924571 | 0.9150489 | 0.006083856 | 0.9306951 | 0.005967201 | 0.9307013 | 0.008943118 |  |  | 448560 | 0.9107061 | 0.8678712 | 0.01835765 | 0.9301744 | 0.007783393 | 0.9301814 | 0.008950338 |  |  | 406360 | 0.8223384 | 0.7035679 | 0.008734471 | 0.8115376 | 0.005455502 | 0.8115354 | 0.006370395
|  |  | 19092 | 0.9932742 | 0.9994305 | 0.0005481999 | 0.9999495 | 0.08410351 | 0.9999452 | 0.07305439 |  |  | 105546 | 0.9831903 | 0.9866385 | 0.001229952 | 0.9823164 | 0.006532038 | 0.9823093 | 0.005334547 |  |  | 7740 | 0.8956577 | 0.9670001 | 0.003790728 | 0.905266 | 0.006327753 | 0.9052696 | 0.00512993 |  |  | 148080 | 0.9228895 | 0.9150489 | 0.006083856 | 0.9308394 | 0.005965059 | 0.9308457 | 0.008942233 |  |  | 448860 | 0.9107061 | 0.8678712 | 0.01835765 | 0.930241 | 0.007783481 | 0.930248 | 0.008949405 |  |  | 406660 | 0.8179875 | 0.7035679 | 0.008734471 | 0.8115871 | 0.005454271 | 0.8115849 | 0.006368743
|  |  | 19212 | 0.9941702 | 0.9994305 | 0.0005481999 | 0.9999496 | 0.08410351 | 0.9999452 | 0.07305439 |  |  | 105846 | 0.9831903 | 0.9866385 | 0.001229952 | 0.9823549 | 0.006533872 | 0.9823477 | 0.0053359 |  |  | 7745 | 0.8956577 | 0.9670003 | 0.003790724 | 0.9052685 | 0.006327782 | 0.9052721 | 0.005129957 |  |  | 148380 | 0.9228895 | 0.9150489 | 0.006083856 | 0.9309834 | 0.005962905 | 0.9309897 | 0.008941335 |  |  | 449160 | 0.9084681 | 0.8678712 | 0.01835765 | 0.9303076 | 0.007783569 | 0.9303146 | 0.008948472 |  |  | 406960 | 0.8179875 | 0.7035679 | 0.008734471 | 0.8116366 | 0.005453041 | 0.8116343 | 0.006367094
|  |  | 19332 | 0.9941702 | 0.9994305 | 0.0005481999 | 0.9999496 | 0.08410352 | 0.9999453 | 0.0730544 |  |  | 106146 | 0.9851113 | 0.9866385 | 0.001229952 | 0.9823932 | 0.006535687 | 0.9823859 | 0.005337235 |  |  | 7750 | 0.8967368 | 0.9670004 | 0.00379072 | 0.905271 | 0.00632781 | 0.9052746 | 0.005129984 |  |  | 148680 | 0.9228895 | 0.9150489 | 0.006083856 | 0.931127 | 0.005960739 | 0.9311332 | 0.008940425 |  |  | 449460 | 0.9084681 | 0.8678712 | 0.01835765 | 0.9303741 | 0.007783656 | 0.9303811 | 0.008947539 |  |  | 407260 | 0.8223384 | 0.7035679 | 0.008734471 | 0.8116859 | 0.005451812 | 0.8116837 | 0.006365446
|  |  | 19452 | 0.9932742 | 0.9994305 | 0.0005481999 | 0.9999497 | 0.08410352 | 0.9999453 | 0.0730544 |  |  | 106446 | 0.9841508 | 0.9866385 | 0.001229952 | 0.9824314 | 0.006537485 | 0.9824241 | 0.005338554 |  |  | 7755 | 0.8956577 | 0.9670005 | 0.003790717 | 0.9052735 | 0.006327838 | 0.9052771 | 0.005130011 |  |  | 148980 | 0.9228895 | 0.9150489 | 0.006083856 | 0.9312702 | 0.005958562 | 0.9312764 | 0.008939501 |  |  | 449760 | 0.912944 | 0.8678712 | 0.01835765 | 0.9304405 | 0.007783742 | 0.9304475 | 0.008946605 |  |  | 407560 | 0.820163 | 0.7035679 | 0.008734471 | 0.8117352 | 0.005450584 | 0.811733 | 0.006363799
|  |  | 19572 | 0.9923783 | 0.9994305 | 0.0005481999 | 0.9999497 | 0.08410353 | 0.9999453 | 0.0730544 |  |  | 106746 | 0.9851113 | 0.9866385 | 0.001229952 | 0.9824695 | 0.006539265 | 0.9824622 | 0.005339856 |  |  | 7760 | 0.8967368 | 0.9670007 | 0.003790713 | 0.905276 | 0.006327866 | 0.9052796 | 0.005130038 |  |  | 149280 | 0.9228895 | 0.9150489 | 0.006083856 | 0.931413 | 0.005956373 | 0.9314192 | 0.008938565 |  |  | 450060 | 0.915182 | 0.8678712 | 0.01835765 | 0.9305068 | 0.007783827 | 0.9305138 | 0.008945671 |  |  | 407860 | 0.8245138 | 0.7035679 | 0.008734471 | 0.8117844 | 0.005449358 | 0.8117822 | 0.006362154
|  |  | 19692 | 0.9941702 | 0.9994305 | 0.0005481999 | 0.9999497 | 0.08410353 | 0.9999454 | 0.07305441 |  |  | 107046 | 0.9851113 | 0.9866385 | 0.001229952 | 0.9825075 | 0.006541027 | 0.9825002 | 0.005341141 |  |  | 7765 | 0.8978158 | 0.9670008 | 0.003790709 | 0.9052785 | 0.006327895 | 0.9052821 | 0.005130065 |  |  | 149580 | 0.921208 | 0.9150489 | 0.006083856 | 0.9315554 | 0.005954173 | 0.9315616 | 0.008937617 |  |  | 450360 | 0.912944 | 0.8678712 | 0.01835765 | 0.9305731 | 0.007783911 | 0.93058 | 0.008944736 |  |  | 408160 | 0.8158121 | 0.7035679 | 0.008734471 | 0.8118336 | 0.005448133 | 0.8118313 | 0.006360511
|  |  | 19812 | 0.9932742 | 0.9994305 | 0.0005481999 | 0.9999498 | 0.08410353 | 0.9999454 | 0.07305441 |  |  | 107346 | 0.9851113 | 0.9866385 | 0.001229952 | 0.9825454 | 0.006542771 | 0.9825381 | 0.005342409 |  |  | 7770 | 0.8967368 | 0.967001 | 0.003790706 | 0.905281 | 0.006327923 | 0.9052846 | 0.005130092 |  |  | 149880 | 0.924571 | 0.9150489 | 0.006083856 | 0.9316974 | 0.005951961 | 0.9317036 | 0.008936656 |  |  | 450660 | 0.9107061 | 0.8678712 | 0.01835765 | 0.9306393 | 0.007783994 | 0.9306462 | 0.008943801 |  |  | 408460 | 0.8179875 | 0.7035679 | 0.008734471 | 0.8118826 | 0.005446909 | 0.8118803 | 0.00635887
|  |  | 19932 | 0.9941702 | 0.9994305 | 0.0005481999 | 0.9999498 | 0.08410354 | 0.9999454 | 0.07305441 |  |  | 107646 | 0.9841508 | 0.9866385 | 0.001229952 | 0.9825832 | 0.006544498 | 0.9825759 | 0.005343661 |  |  | 7775 | 0.8956577 | 0.9670011 | 0.003790702 | 0.9052834 | 0.006327951 | 0.9052871 | 0.005130119 |  |  | 150180 | 0.924571 | 0.9150489 | 0.006083856 | 0.931839 | 0.005949739 | 0.9318452 | 0.008935683 |  |  | 450960 | 0.912944 | 0.8678712 | 0.01835765 | 0.9307054 | 0.007784077 | 0.9307123 | 0.008942866 |  |  | 408760 | 0.820163 | 0.7035679 | 0.008734471 | 0.8119316 | 0.005445686 | 0.8119293 | 0.00635723
|  |  | 20052 | 0.9941702 | 0.9994305 | 0.0005481999 | 0.9999498 | 0.08410354 | 0.9999454 | 0.07305442 |  |  | 107946 | 0.9831903 | 0.9866385 | 0.001229952 | 0.9826209 | 0.006546207 | 0.9826136 | 0.005344896 |  |  | 7780 | 0.8956577 | 0.9670012 | 0.003790699 | 0.9052859 | 0.00632798 | 0.9052896 | 0.005130146 |  |  | 150480 | 0.9279339 | 0.9150489 | 0.006083856 | 0.9319802 | 0.005947504 | 0.9319865 | 0.008934698 |  |  | 451260 | 0.915182 | 0.8678712 | 0.01835765 | 0.9307714 | 0.007784158 | 0.9307783 | 0.008941929 |  |  | 409060 | 0.8266893 | 0.7035679 | 0.008734471 | 0.8119805 | 0.005444465 | 0.8119781 | 0.006355592
|  |  | 20172 | 0.9950662 | 0.9994305 | 0.0005481999 | 0.9999498 | 0.08410354 | 0.9999455 | 0.07305442 |  |  | 108246 | 0.9822299 | 0.9866385 | 0.001229952 | 0.9826585 | 0.006547899 | 0.9826512 | 0.005346115 |  |  | 7785 | 0.8956577 | 0.9670014 | 0.003790695 | 0.9052884 | 0.006328008 | 0.905292 | 0.005130173 |  |  | 150780 | 0.9262524 | 0.9150489 | 0.006083856 | 0.9321211 | 0.005945259 | 0.9321273 | 0.008933701 |  |  | 451560 | 0.9107061 | 0.8678712 | 0.01835765 | 0.9308374 | 0.007784239 | 0.9308443 | 0.008940993 |  |  | 409360 | 0.820163 | 0.7035679 | 0.008734471 | 0.8120293 | 0.005443245 | 0.8120269 | 0.006353955
|  |  | 20292 | 0.9941702 | 0.9994305 | 0.0005481999 | 0.9999499 | 0.08410355 | 0.9999455 | 0.07305442 |  |  | 108546 | 0.980309 | 0.9866385 | 0.001229952 | 0.982696 | 0.006549573 | 0.9826886 | 0.005347318 |  |  | 7790 | 0.8945787 | 0.9670015 | 0.003790692 | 0.9052909 | 0.006328036 | 0.9052945 | 0.0051302 |  |  | 151080 | 0.924571 | 0.9150489 | 0.006083856 | 0.9322616 | 0.005943003 | 0.9322678 | 0.008932691 |  |  | 451860 | 0.912944 | 0.8678712 | 0.01835765 | 0.9309032 | 0.007784319 | 0.9309102 | 0.008940056 |  |  | 409660 | 0.8136366 | 0.7035679 | 0.008734471 | 0.812078 | 0.005442026 | 0.8120756 | 0.00635232
|  |  | 20412 | 0.9932742 | 0.9994305 | 0.0005481999 | 0.9999499 | 0.08410355 | 0.9999455 | 0.07305442 |  |  | 108846 | 0.9822299 | 0.9866385 | 0.001229952 | 0.9827334 | 0.00655123 | 0.982726 | 0.005348504 |  |  | 7795 | 0.8956577 | 0.9670016 | 0.003790689 | 0.9052934 | 0.006328065 | 0.905297 | 0.005130227 |  |  | 151380 | 0.9262524 | 0.9150489 | 0.006083856 | 0.9324016 | 0.005940736 | 0.9324079 | 0.00893167 |  |  | 452160 | 0.9107061 | 0.8678712 | 0.01835765 | 0.930969 | 0.007784398 | 0.930976 | 0.008939118 |  |  | 409960 | 0.8179875 | 0.7035679 | 0.008734471 | 0.8121266 | 0.005440809 | 0.8121242 | 0.006350687
|  |  | 20532 | 0.9941702 | 0.9994305 | 0.0005481999 | 0.9999499 | 0.08410355 | 0.9999455 | 0.07305442 |  |  | 109146 | 0.9812694 | 0.9866385 | 0.001229952 | 0.9827707 | 0.00655287 | 0.9827633 | 0.005349674 |  |  | 7800 | 0.8967368 | 0.9670018 | 0.003790685 | 0.9052959 | 0.006328093 | 0.9052995 | 0.005130254 |  |  | 151680 | 0.9262524 | 0.9150489 | 0.006083856 | 0.9325414 | 0.005938458 | 0.9325476 | 0.008930637 |  |  | 452460 | 0.9107061 | 0.8678712 | 0.01835765 | 0.9310348 | 0.007784476 | 0.9310417 | 0.008938181 |  |  | 410260 | 0.8179875 | 0.7035679 | 0.008734471 | 0.8121752 | 0.005439593 | 0.8121728 | 0.006349056
|  |  | 20652 | 0.9959621 | 0.9994305 | 0.0005481999 | 0.9999499 | 0.08410355 | 0.9999455 | 0.07305442 |  |  | 109446 | 0.980309 | 0.9866385 | 0.001229952 | 0.9828079 | 0.006554493 | 0.9828005 | 0.005350828 |  |  | 7805 | 0.8967368 | 0.9670019 | 0.003790682 | 0.9052984 | 0.006328122 | 0.905302 | 0.005130281 |  |  | 151980 | 0.9279339 | 0.9150489 | 0.006083856 | 0.9326807 | 0.00593617 | 0.9326869 | 0.008929593 |  |  | 452760 | 0.912944 | 0.8678712 | 0.01835765 | 0.9311004 | 0.007784553 | 0.9311073 | 0.008937242 |  |  | 410560 | 0.820163 | 0.7035679 | 0.008734471 | 0.8122236 | 0.005438378 | 0.8122213 | 0.006347426
|  |  | 20772 | 0.9932742 | 0.9994305 | 0.0005481999 | 0.9999499 | 0.08410355 | 0.9999456 | 0.07305443 |  |  | 109746 | 0.980309 | 0.9866385 | 0.001229952 | 0.982845 | 0.006556098 | 0.9828376 | 0.005351966 |  |  | 7810 | 0.8967368 | 0.967002 | 0.003790679 | 0.9053009 | 0.00632815 | 0.9053045 | 0.005130308 |  |  | 152280 | 0.9279339 | 0.9150489 | 0.006083856 | 0.9328196 | 0.005933871 | 0.9328258 | 0.008928536 |  |  | 453060 | 0.9062302 | 0.8678712 | 0.01835765 | 0.931166 | 0.007784629 | 0.9311729 | 0.008936304 |  |  | 410860 | 0.8179875 | 0.7035679 | 0.008734471 | 0.812272 | 0.005437165 | 0.8122696 | 0.006345798
|  |  | 20892 | 0.9932742 | 0.9994305 | 0.0005481999 | 0.99995 | 0.08410356 | 0.9999456 | 0.07305443 |  |  | 110046 | 0.9831903 | 0.9866385 | 0.001229952 | 0.9828821 | 0.006557687 | 0.9828746 | 0.005353088 |  |  | 7815 | 0.8956577 | 0.9670022 | 0.003790676 | 0.9053034 | 0.006328179 | 0.905307 | 0.005130335 |  |  | 152580 | 0.9279339 | 0.9150489 | 0.006083856 | 0.9329582 | 0.005931561 | 0.9329644 | 0.008927469 |  |  | 453360 | 0.9084681 | 0.8678712 | 0.01835765 | 0.9312315 | 0.007784704 | 0.9312384 | 0.008935364 |  |  | 411160 | 0.8158121 | 0.7035679 | 0.008734471 | 0.8123204 | 0.005435953 | 0.8123179 | 0.006344171
|  |  | 21012 | 0.9941702 | 0.9994305 | 0.0005481999 | 0.99995 | 0.08410356 | 0.9999456 | 0.07305443 |  |  | 110346 | 0.9812694 | 0.9866385 | 0.001229952 | 0.982919 | 0.006559259 | 0.9829115 | 0.005354194 |  |  | 7820 | 0.8967368 | 0.9670023 | 0.003790673 | 0.9053058 | 0.006328207 | 0.9053095 | 0.005130362 |  |  | 152880 | 0.9279339 | 0.9150489 | 0.006083856 | 0.9330964 | 0.005929241 | 0.9331026 | 0.00892639 |  |  | 453660 | 0.912944 | 0.8678712 | 0.01835765 | 0.9312969 | 0.007784779 | 0.9313038 | 0.008934425 |  |  | 411460 | 0.8245138 | 0.7035679 | 0.008734471 | 0.8123686 | 0.005434742 | 0.8123661 | 0.006342547
|  |  | 21132 | 0.9941702 | 0.9994305 | 0.0005481999 | 0.99995 | 0.08410356 | 0.9999456 | 0.07305443 |  |  | 110646 | 0.9812694 | 0.9866385 | 0.001229952 | 0.9829558 | 0.006560814 | 0.9829483 | 0.005355285 |  |  | 7825 | 0.8956577 | 0.9670024 | 0.00379067 | 0.9053083 | 0.006328236 | 0.9053119 | 0.00513039 |  |  | 153180 | 0.9262524 | 0.9150489 | 0.006083856 | 0.9332342 | 0.005926911 | 0.9332404 | 0.008925299 |  |  | 453960 | 0.9174199 | 0.8678712 | 0.01835765 | 0.9313623 | 0.007784853 | 0.9313692 | 0.008933485 |  |  | 411760 | 0.820163 | 0.7035679 | 0.008734471 | 0.8124167 | 0.005433533 | 0.8124143 | 0.006340923
|  |  | 21252 | 0.9950662 | 0.9994305 | 0.0005481999 | 0.99995 | 0.08410356 | 0.9999456 | 0.07305443 |  |  | 110946 | 0.9812694 | 0.9866385 | 0.001229952 | 0.9829925 | 0.006562352 | 0.982985 | 0.00535636 |  |  | 7830 | 0.8967368 | 0.9670026 | 0.003790667 | 0.9053108 | 0.006328264 | 0.9053144 | 0.005130417 |  |  | 153480 | 0.9262524 | 0.9150489 | 0.006083856 | 0.9333716 | 0.00592457 | 0.9333778 | 0.008924198 |  |  | 454260 | 0.912944 | 0.8678712 | 0.01835765 | 0.9314276 | 0.007784925 | 0.9314344 | 0.008932544 |  |  | 412060 | 0.8179875 | 0.7035679 | 0.008734471 | 0.8124648 | 0.005432324 | 0.8124623 | 0.006339302
|  |  | 21372 | 0.9950662 | 0.9994305 | 0.0005481999 | 0.99995 | 0.08410356 | 0.9999456 | 0.07305443 |  |  | 111246 | 0.9822299 | 0.9866385 | 0.001229952 | 0.9830291 | 0.006563873 | 0.9830216 | 0.005357419 |  |  | 7835 | 0.8956577 | 0.9670027 | 0.003790664 | 0.9053133 | 0.006328293 | 0.9053169 | 0.005130444 |  |  | 153780 | 0.9262524 | 0.9150489 | 0.006083856 | 0.9335086 | 0.005922219 | 0.9335149 | 0.008923085 |  |  | 454560 | 0.915182 | 0.8678712 | 0.01835765 | 0.9314928 | 0.007784997 | 0.9314996 | 0.008931604 |  |  | 412360 | 0.8158121 | 0.7035679 | 0.008734471 | 0.8125128 | 0.005431118 | 0.8125103 | 0.006337682
|  |  | 21492 | 0.9950662 | 0.9994305 | 0.0005481999 | 0.99995 | 0.08410356 | 0.9999456 | 0.07305443 |  |  | 111546 | 0.9831903 | 0.9866385 | 0.001229952 | 0.9830656 | 0.006565378 | 0.9830581 | 0.005358462 |  |  | 7840 | 0.8956577 | 0.9670028 | 0.003790661 | 0.9053158 | 0.006328321 | 0.9053194 | 0.005130471 |  |  | 154080 | 0.9279339 | 0.9150489 | 0.006083856 | 0.9336453 | 0.005919858 | 0.9336515 | 0.008921961 |  |  | 454860 | 0.915182 | 0.8678712 | 0.01835765 | 0.9315579 | 0.007785068 | 0.9315647 | 0.008930662 |  |  | 412660 | 0.8158121 | 0.7035679 | 0.008734471 | 0.8125607 | 0.005429912 | 0.8125582 | 0.006336064
|  |  | 21612 | 0.9932742 | 0.9994305 | 0.0005481999 | 0.99995 | 0.08410356 | 0.9999456 | 0.07305443 |  |  | 111846 | 0.9822299 | 0.9866385 | 0.001229952 | 0.9831021 | 0.006566867 | 0.9830945 | 0.00535949 |  |  | 7845 | 0.8956577 | 0.9670029 | 0.003790658 | 0.9053183 | 0.00632835 | 0.9053219 | 0.005130498 |  |  | 154380 | 0.9262524 | 0.9150489 | 0.006083856 | 0.9337816 | 0.005917488 | 0.9337878 | 0.008920827 |  |  | 455160 | 0.9174199 | 0.8678712 | 0.01835765 | 0.9316229 | 0.007785139 | 0.9316298 | 0.008929721 |  |  | 412960 | 0.8158121 | 0.7035679 | 0.008734471 | 0.8126085 | 0.005428708 | 0.812606 | 0.006334448
|  |  | 21732 | 0.9932742 | 0.9994305 | 0.0005481999 | 0.99995 | 0.08410356 | 0.9999456 | 0.07305443 |  |  | 112146 | 0.9822299 | 0.9866385 | 0.001229952 | 0.9831384 | 0.006568339 | 0.9831308 | 0.005360503 |  |  | 7850 | 0.8956577 | 0.9670031 | 0.003790655 | 0.9053208 | 0.006328378 | 0.9053244 | 0.005130525 |  |  | 154680 | 0.924571 | 0.9150489 | 0.006083856 | 0.9339176 | 0.005915107 | 0.9339238 | 0.008919681 |  |  | 455460 | 0.9107061 | 0.8678712 | 0.01835765 | 0.9316879 | 0.007785208 | 0.9316948 | 0.008928779 |  |  | 413260 | 0.820163 | 0.7035679 | 0.008734471 | 0.8126563 | 0.005427505 | 0.8126538 | 0.006332833
|  |  | 21852 | 0.9950662 | 0.9994305 | 0.0005481999 | 0.99995 | 0.08410356 | 0.9999457 | 0.07305443 |  |  | 112446 | 0.9822299 | 0.9866385 | 0.001229952 | 0.9831746 | 0.006569795 | 0.983167 | 0.0053615 |  |  | 7855 | 0.8956577 | 0.9670032 | 0.003790652 | 0.9053233 | 0.006328407 | 0.9053269 | 0.005130553 |  |  | 154980 | 0.9296154 | 0.9150489 | 0.006083856 | 0.9340531 | 0.005912717 | 0.9340593 | 0.008918525 |  |  | 455760 | 0.915182 | 0.8678712 | 0.01835765 | 0.9317528 | 0.007785277 | 0.9317597 | 0.008927836 |  |  | 413560 | 0.8158121 | 0.7035679 | 0.008734471 | 0.8127039 | 0.005426303 | 0.8127014 | 0.00633122
|  |  | 21972 | 0.9941702 | 0.9994305 | 0.0005481999 | 0.9999501 | 0.08410357 | 0.9999457 | 0.07305444 |  |  | 112746 | 0.9822299 | 0.9866385 | 0.001229952 | 0.9832108 | 0.006571234 | 0.9832032 | 0.005362482 |  |  | 7860 | 0.8967368 | 0.9670033 | 0.003790649 | 0.9053257 | 0.006328435 | 0.9053294 | 0.00513058 |  |  | 155280 | 0.9279339 | 0.9150489 | 0.006083856 | 0.9341883 | 0.005910316 | 0.9341945 | 0.008917359 |  |  | 456060 | 0.915182 | 0.8678712 | 0.01835765 | 0.9318177 | 0.007785345 | 0.9318245 | 0.008926894 |  |  | 413860 | 0.8245138 | 0.7035679 | 0.008734471 | 0.8127515 | 0.005425103 | 0.812749 | 0.006329609
|  |  | 22092 | 0.9941702 | 0.9994305 | 0.0005481999 | 0.9999501 | 0.08410357 | 0.9999457 | 0.07305444 |  |  | 113046 | 0.9831903 | 0.9866385 | 0.001229952 | 0.9832468 | 0.006572657 | 0.9832392 | 0.005363449 |  |  | 7865 | 0.8956577 | 0.9670034 | 0.003790646 | 0.9053282 | 0.006328464 | 0.9053318 | 0.005130607 |  |  | 155580 | 0.9279339 | 0.9150489 | 0.006083856 | 0.9343232 | 0.005907907 | 0.9343293 | 0.008916181 |  |  | 456360 | 0.9107061 | 0.8678712 | 0.01835765 | 0.9318824 | 0.007785411 | 0.9318892 | 0.008925951 |  |  | 414160 | 0.8158121 | 0.7035679 | 0.008734471 | 0.812799 | 0.005423904 | 0.8127965 | 0.006327999
|  |  | 22212 | 0.9950662 | 0.9994305 | 0.0005481999 | 0.9999501 | 0.08410357 | 0.9999457 | 0.07305444 |  |  | 113346 | 0.9822299 | 0.9866385 | 0.001229952 | 0.9832827 | 0.006574064 | 0.9832751 | 0.0053644 |  |  | 7870 | 0.8967368 | 0.9670035 | 0.003790644 | 0.9053307 | 0.006328493 | 0.9053343 | 0.005130634 |  |  | 155880 | 0.9279339 | 0.9150489 | 0.006083856 | 0.9344576 | 0.005905487 | 0.9344638 | 0.008914994 |  |  | 456660 | 0.9107061 | 0.8678712 | 0.01835765 | 0.9319471 | 0.007785478 | 0.9319539 | 0.008925007 |  |  | 414460 | 0.820163 | 0.7035679 | 0.008734471 | 0.8128465 | 0.005422706 | 0.8128439 | 0.006326392
|  |  | 22332 | 0.9941702 | 0.9994305 | 0.0005481999 | 0.9999501 | 0.08410357 | 0.9999457 | 0.07305444 |  |  | 113646 | 0.9831903 | 0.9866385 | 0.001229952 | 0.9833186 | 0.006575455 | 0.9833109 | 0.005365337 |  |  | 7875 | 0.8945787 | 0.9670037 | 0.003790641 | 0.9053332 | 0.006328521 | 0.9053368 | 0.005130662 |  |  | 156180 | 0.9279339 | 0.9150489 | 0.006083856 | 0.9345917 | 0.005903059 | 0.9345979 | 0.008913796 |  |  | 456960 | 0.915182 | 0.8678712 | 0.01835765 | 0.9320117 | 0.007785543 | 0.9320185 | 0.008924063 |  |  | 414760 | 0.8179875 | 0.7035679 | 0.008734471 | 0.8128938 | 0.00542151 | 0.8128912 | 0.006324785
|  |  | 22452 | 0.9950662 | 0.9994305 | 0.0005481999 | 0.9999501 | 0.08410357 | 0.9999457 | 0.07305444 |  |  | 113946 | 0.9822299 | 0.9866385 | 0.001229952 | 0.9833543 | 0.00657683 | 0.9833467 | 0.005366259 |  |  | 7880 | 0.8967368 | 0.9670038 | 0.003790638 | 0.9053357 | 0.00632855 | 0.9053393 | 0.005130689 |  |  | 156480 | 0.9279339 | 0.9150489 | 0.006083856 | 0.9347254 | 0.005900621 | 0.9347316 | 0.008912587 |  |  | 457260 | 0.9196579 | 0.8678712 | 0.01835765 | 0.9320763 | 0.007785607 | 0.9320831 | 0.008923119 |  |  | 415060 | 0.8158121 | 0.7035679 | 0.008734471 | 0.8129411 | 0.005420315 | 0.8129385 | 0.006323181
|  |  | 22572 | 0.9950662 | 0.9994305 | 0.0005481999 | 0.9999501 | 0.08410357 | 0.9999457 | 0.07305444 |  |  | 114246 | 0.9851113 | 0.9866385 | 0.001229952 | 0.98339 | 0.00657819 | 0.9833823 | 0.005367166 |  |  | 7885 | 0.8956577 | 0.9670039 | 0.003790636 | 0.9053382 | 0.006328579 | 0.9053418 | 0.005130716 |  |  | 156780 | 0.9279339 | 0.9150489 | 0.006083856 | 0.9348588 | 0.005898173 | 0.9348649 | 0.008911369 |  |  | 457560 | 0.915182 | 0.8678712 | 0.01835765 | 0.9321407 | 0.007785671 | 0.9321475 | 0.008922174 |  |  | 415360 | 0.8245138 | 0.7035679 | 0.008734471 | 0.8129883 | 0.005419122 | 0.8129857 | 0.006321578
|  |  | 22692 | 0.9941702 | 0.9994305 | 0.0005481999 | 0.9999501 | 0.08410357 | 0.9999457 | 0.07305444 |  |  | 114546 | 0.9822299 | 0.9866385 | 0.001229952 | 0.9834256 | 0.006579533 | 0.9834179 | 0.005368058 |  |  | 7890 | 0.8956577 | 0.967004 | 0.003790633 | 0.9053407 | 0.006328607 | 0.9053443 | 0.005130744 |  |  | 157080 | 0.9262524 | 0.9150489 | 0.006083856 | 0.9349918 | 0.005895717 | 0.9349979 | 0.00891014 |  |  | 457860 | 0.912944 | 0.8678712 | 0.01835765 | 0.9322051 | 0.007785734 | 0.9322119 | 0.008921229 |  |  | 415660 | 0.8114612 | 0.7035679 | 0.008734471 | 0.8130354 | 0.005417929 | 0.8130328 | 0.006319977
|  |  | 22812 | 0.9950662 | 0.9994305 | 0.0005481999 | 0.9999501 | 0.08410357 | 0.9999457 | 0.07305444 |  |  | 114846 | 0.9831903 | 0.9866385 | 0.001229952 | 0.983461 | 0.006580861 | 0.9834533 | 0.005368935 |  |  | 7895 | 0.8978158 | 0.9670041 | 0.00379063 | 0.9053431 | 0.006328636 | 0.9053468 | 0.005130771 |  |  | 157380 | 0.9262524 | 0.9150489 | 0.006083856 | 0.9351244 | 0.005893251 | 0.9351306 | 0.008908902 |  |  | 458160 | 0.9218958 | 0.8678712 | 0.01835765 | 0.9322694 | 0.007785796 | 0.9322762 | 0.008920284 |  |  | 415960 | 0.8158121 | 0.7035679 | 0.008734471 | 0.8130824 | 0.005416738 | 0.8130798 | 0.006318378
|  |  | 22932 | 0.9950662 | 0.9994305 | 0.0005481999 | 0.9999501 | 0.08410357 | 0.9999457 | 0.07305444 |  |  | 115146 | 0.9822299 | 0.9866385 | 0.001229952 | 0.9834964 | 0.006582173 | 0.9834887 | 0.005369798 |  |  | 7900 | 0.8967368 | 0.9670043 | 0.003790628 | 0.9053456 | 0.006328665 | 0.9053492 | 0.005130798 |  |  | 157680 | 0.9279339 | 0.9150489 | 0.006083856 | 0.9352567 | 0.005890777 | 0.9352628 | 0.008907653 |  |  | 458460 | 0.915182 | 0.8678712 | 0.01835765 | 0.9323337 | 0.007785857 | 0.9323404 | 0.008919338 |  |  | 416260 | 0.8223384 | 0.7035679 | 0.008734471 | 0.8131294 | 0.005415549 | 0.8131267 | 0.00631678
|  |  | 23052 | 0.9950662 | 0.9994305 | 0.0005481999 | 0.9999501 | 0.08410357 | 0.9999457 | 0.07305444 |  |  | 115446 | 0.9822299 | 0.9866385 | 0.001229952 | 0.9835317 | 0.00658347 | 0.9835239 | 0.005370646 |  |  | 7905 | 0.8988948 | 0.9670044 | 0.003790625 | 0.9053481 | 0.006328693 | 0.9053517 | 0.005130826 |  |  | 157980 | 0.9262524 | 0.9150489 | 0.006083856 | 0.9353886 | 0.005888294 | 0.9353947 | 0.008906395 |  |  | 458760 | 0.915182 | 0.8678712 | 0.01835765 | 0.9323978 | 0.007785917 | 0.9324046 | 0.008918392 |  |  | 416560 | 0.8266893 | 0.7035679 | 0.008734471 | 0.8131762 | 0.005414361 | 0.8131736 | 0.006315185
|  |  | 23172 | 0.9941702 | 0.9994305 | 0.0005481999 | 0.9999501 | 0.08410357 | 0.9999457 | 0.07305444 |  |  | 115746 | 0.9831903 | 0.9866385 | 0.001229952 | 0.9835669 | 0.006584751 | 0.9835591 | 0.00537148 |  |  | 7910 | 0.8956577 | 0.9670045 | 0.003790623 | 0.9053506 | 0.006328722 | 0.9053542 | 0.005130853 |  |  | 158280 | 0.9279339 | 0.9150489 | 0.006083856 | 0.9355201 | 0.005885801 | 0.9355263 | 0.008905127 |  |  | 459060 | 0.915182 | 0.8678712 | 0.01835765 | 0.9324619 | 0.007785977 | 0.9324687 | 0.008917446 |  |  | 416860 | 0.820163 | 0.7035679 | 0.008734471 | 0.813223 | 0.005413174 | 0.8132204 | 0.006313591
|  |  | 23292 | 0.9941702 | 0.9994305 | 0.0005481999 | 0.9999501 | 0.08410357 | 0.9999457 | 0.07305444 |  |  | 116046 | 0.9822299 | 0.9866385 | 0.001229952 | 0.983602 | 0.006586016 | 0.9835942 | 0.005372299 |  |  | 7915 | 0.8967368 | 0.9670046 | 0.00379062 | 0.9053531 | 0.006328751 | 0.9053567 | 0.00513088 |  |  | 158580 | 0.9279339 | 0.9150489 | 0.006083856 | 0.9356513 | 0.0058833 | 0.9356575 | 0.00890385 |  |  | 459360 | 0.9107061 | 0.8678712 | 0.01835765 | 0.9325259 | 0.007786036 | 0.9325327 | 0.008916499 |  |  | 417160 | 0.8158121 | 0.7035679 | 0.008734471 | 0.8132698 | 0.005411988 | 0.8132671 | 0.006311998
|  |  | 23412 | 0.9941702 | 0.9994305 | 0.0005481999 | 0.9999501 | 0.08410357 | 0.9999457 | 0.07305444 |  |  | 116346 | 0.9831903 | 0.9866385 | 0.001229952 | 0.983637 | 0.006587267 | 0.9836292 | 0.005373104 |  |  | 7920 | 0.8967368 | 0.9670047 | 0.003790618 | 0.9053556 | 0.00632878 | 0.9053592 | 0.005130908 |  |  | 158880 | 0.9296154 | 0.9150489 | 0.006083856 | 0.9357821 | 0.005880791 | 0.9357883 | 0.008902562 |  |  | 459660 | 0.9107061 | 0.8678712 | 0.01835765 | 0.9325899 | 0.007786094 | 0.9325966 | 0.008915552 |  |  | 417460 | 0.8158121 | 0.7035679 | 0.008734471 | 0.8133164 | 0.005410804 | 0.8133137 | 0.006310408
|  |  | 23532 | 0.9950662 | 0.9994305 | 0.0005481999 | 0.9999501 | 0.08410357 | 0.9999457 | 0.07305444 |  |  | 116646 | 0.9822299 | 0.9866385 | 0.001229952 | 0.9836719 | 0.006588502 | 0.9836641 | 0.005373895 |  |  | 7925 | 0.8967368 | 0.9670048 | 0.003790616 | 0.9053581 | 0.006328809 | 0.9053617 | 0.005130935 |  |  | 159180 | 0.9279339 | 0.9150489 | 0.006083856 | 0.9359126 | 0.005878273 | 0.9359187 | 0.008901266 |  |  | 459960 | 0.9084681 | 0.8678712 | 0.01835765 | 0.9326538 | 0.007786151 | 0.9326605 | 0.008914604 |  |  | 417760 | 0.820163 | 0.7035679 | 0.008734471 | 0.813363 | 0.005409621 | 0.8133602 | 0.006308819
|  |  | 23652 | 0.9950662 | 0.9994305 | 0.0005481999 | 0.9999501 | 0.08410357 | 0.9999457 | 0.07305444 |  |  | 116946 | 0.9831903 | 0.9866385 | 0.001229952 | 0.9837067 | 0.006589722 | 0.9836989 | 0.005374671 |  |  | 7930 | 0.8967368 | 0.9670049 | 0.003790613 | 0.9053605 | 0.006328837 | 0.9053642 | 0.005130963 |  |  | 159480 | 0.9296154 | 0.9150489 | 0.006083856 | 0.9360427 | 0.005875746 | 0.9360489 | 0.00889996 |  |  | 460260 | 0.912944 | 0.8678712 | 0.01835765 | 0.9327176 | 0.007786207 | 0.9327243 | 0.008913656 |  |  | 418060 | 0.8179875 | 0.7035679 | 0.008734471 | 0.8134095 | 0.005408439 | 0.8134067 | 0.006307232
|  |  | 23772 | 0.9950662 | 0.9994305 | 0.0005481999 | 0.9999501 | 0.08410357 | 0.9999457 | 0.07305444 |  |  | 117246 | 0.9822299 | 0.9866385 | 0.001229952 | 0.9837414 | 0.006590926 | 0.9837336 | 0.005375433 |  |  | 7935 | 0.8956577 | 0.967005 | 0.003790611 | 0.905363 | 0.006328866 | 0.9053666 | 0.00513099 |  |  | 159780 | 0.9312969 | 0.9150489 | 0.006083856 | 0.9361725 | 0.005873211 | 0.9361786 | 0.008898645 |  |  | 460560 | 0.9174199 | 0.8678712 | 0.01835765 | 0.9327813 | 0.007786263 | 0.932788 | 0.008912708 |  |  | 418360 | 0.820163 | 0.7035679 | 0.008734471 | 0.8134559 | 0.005407259 | 0.8134531 | 0.006305646
|  |  | 23892 | 0.9950662 | 0.9994305 | 0.0005481999 | 0.9999501 | 0.08410357 | 0.9999457 | 0.07305444 |  |  | 117546 | 0.9831903 | 0.9866385 | 0.001229952 | 0.983776 | 0.006592116 | 0.9837682 | 0.005376182 |  |  | 7940 | 0.8956577 | 0.9670052 | 0.003790609 | 0.9053655 | 0.006328895 | 0.9053691 | 0.005131018 |  |  | 160080 | 0.9279339 | 0.9150489 | 0.006083856 | 0.9363019 | 0.005870668 | 0.936308 | 0.008897321 |  |  | 460860 | 0.912944 | 0.8678712 | 0.01835765 | 0.932845 | 0.007786318 | 0.9328517 | 0.00891176 |  |  | 418660 | 0.8223384 | 0.7035679 | 0.008734471 | 0.8135022 | 0.00540608 | 0.8134994 | 0.006304063
|  |  | 24012 | 0.9941702 | 0.9994305 | 0.0005481999 | 0.9999501 | 0.08410357 | 0.9999457 | 0.07305444 |  |  | 117846 | 0.9831903 | 0.9866385 | 0.001229952 | 0.9838106 | 0.006593291 | 0.9838027 | 0.005376916 |  |  | 7945 | 0.8967368 | 0.9670053 | 0.003790607 | 0.905368 | 0.006328924 | 0.9053716 | 0.005131045 |  |  | 160380 | 0.9296154 | 0.9150489 | 0.006083856 | 0.9364309 | 0.005868116 | 0.9364371 | 0.008895987 |  |  | 461160 | 0.915182 | 0.8678712 | 0.01835765 | 0.9329085 | 0.007786372 | 0.9329152 | 0.008910811 |  |  | 418960 | 0.820163 | 0.7035679 | 0.008734471 | 0.8135484 | 0.005404903 | 0.8135457 | 0.006302481
|  |  | 24132 | 0.9932742 | 0.9994305 | 0.0005481999 | 0.9999501 | 0.08410357 | 0.9999457 | 0.07305444 |  |  | 118146 | 0.9851113 | 0.9866385 | 0.001229952 | 0.983845 | 0.006594451 | 0.9838372 | 0.005377637 |  |  | 7950 | 0.8956577 | 0.9670054 | 0.003790604 | 0.9053705 | 0.006328953 | 0.9053741 | 0.005131073 |  |  | 160680 | 0.9296154 | 0.9150489 | 0.006083856 | 0.9365596 | 0.005865556 | 0.9365658 | 0.008894645 |  |  | 461460 | 0.915182 | 0.8678712 | 0.01835765 | 0.932972 | 0.007786425 | 0.9329787 | 0.008909862 |  |  | 419260 | 0.8114612 | 0.7035679 | 0.008734471 | 0.8135946 | 0.005403727 | 0.8135918 | 0.0063009
|  |  | 24252 | 0.9941702 | 0.9994305 | 0.0005481999 | 0.9999501 | 0.08410357 | 0.9999457 | 0.07305444 |  |  | 118446 | 0.9841508 | 0.9866385 | 0.001229952 | 0.9838794 | 0.006595596 | 0.9838715 | 0.005378343 |  |  | 7955 | 0.8978158 | 0.9670055 | 0.003790602 | 0.905373 | 0.006328982 | 0.9053766 | 0.0051311 |  |  | 160980 | 0.9279339 | 0.9150489 | 0.006083856 | 0.936688 | 0.005862989 | 0.9366941 | 0.008893293 |  |  | 461760 | 0.9107061 | 0.8678712 | 0.01835765 | 0.9330355 | 0.007786478 | 0.9330422 | 0.008908913 |  |  | 419560 | 0.8179875 | 0.7035679 | 0.008734471 | 0.8136407 | 0.005402552 | 0.8136379 | 0.006299322
|  |  | 24372 | 0.9932742 | 0.9994305 | 0.0005481999 | 0.9999501 | 0.08410357 | 0.9999457 | 0.07305444 |  |  | 118746 | 0.9851113 | 0.9866385 | 0.001229952 | 0.9839137 | 0.006596727 | 0.9839058 | 0.005379036 |  |  | 7960 | 0.8978158 | 0.9670056 | 0.0037906 | 0.9053755 | 0.006329011 | 0.9053791 | 0.005131128 |  |  | 161280 | 0.9279339 | 0.9150489 | 0.006083856 | 0.936816 | 0.005860413 | 0.9368221 | 0.008891933 |  |  | 462060 | 0.9107061 | 0.8678712 | 0.01835765 | 0.9330988 | 0.007786529 | 0.9331055 | 0.008907963 |  |  | 419860 | 0.8114612 | 0.7035679 | 0.008734471 | 0.8136867 | 0.005401378 | 0.8136839 | 0.006297745
|  |  | 24492 | 0.9941702 | 0.9994305 | 0.0005481999 | 0.9999501 | 0.08410357 | 0.9999457 | 0.07305444 |  |  | 119046 | 0.9831903 | 0.9866385 | 0.001229952 | 0.9839478 | 0.006597843 | 0.9839399 | 0.005379715 |  |  | 7965 | 0.8978158 | 0.9670057 | 0.003790598 | 0.9053779 | 0.00632904 | 0.9053815 | 0.005131155 |  |  | 161580 | 0.924571 | 0.9150489 | 0.006083856 | 0.9369436 | 0.005857829 | 0.9369497 | 0.008890564 |  |  | 462360 | 0.9286096 | 0.8678712 | 0.01835765 | 0.9331621 | 0.00778658 | 0.9331688 | 0.008907013 |  |  | 420160 | 0.8158121 | 0.7035679 | 0.008734471 | 0.8137327 | 0.005400206 | 0.8137298 | 0.006296171
|  |  | 24612 | 0.9950662 | 0.9994305 | 0.0005481999 | 0.9999501 | 0.08410357 | 0.9999457 | 0.07305444 |  |  | 119346 | 0.9851113 | 0.9866385 | 0.001229952 | 0.9839819 | 0.006598944 | 0.983974 | 0.005380381 |  |  | 7970 | 0.8978158 | 0.9670058 | 0.003790596 | 0.9053804 | 0.006329068 | 0.905384 | 0.005131183 |  |  | 161880 | 0.9279339 | 0.9150489 | 0.006083856 | 0.9370709 | 0.005855238 | 0.937077 | 0.008889186 |  |  | 462660 | 0.9218958 | 0.8678712 | 0.01835765 | 0.9332254 | 0.007786631 | 0.933232 | 0.008906063 |  |  | 420460 | 0.8158121 | 0.7035679 | 0.008734471 | 0.8137785 | 0.005399036 | 0.8137757 | 0.006294597
|  |  | 24732 | 0.9950662 | 0.9994305 | 0.0005481999 | 0.9999501 | 0.08410357 | 0.9999457 | 0.07305444 |  |  | 119646 | 0.9841508 | 0.9866385 | 0.001229952 | 0.9840159 | 0.006600031 | 0.984008 | 0.005381033 |  |  | 7975 | 0.8967368 | 0.9670059 | 0.003790594 | 0.9053829 | 0.006329097 | 0.9053865 | 0.00513121 |  |  | 162180 | 0.9312969 | 0.9150489 | 0.006083856 | 0.9371979 | 0.005852639 | 0.937204 | 0.0088878 |  |  | 462960 | 0.912944 | 0.8678712 | 0.01835765 | 0.9332885 | 0.00778668 | 0.9332952 | 0.008905112 |  |  | 420760 | 0.8179875 | 0.7035679 | 0.008734471 | 0.8138243 | 0.005397866 | 0.8138215 | 0.006293026
|  |  | 24852 | 0.9959621 | 0.9994305 | 0.0005481999 | 0.9999501 | 0.08410357 | 0.9999457 | 0.07305444 |  |  | 119946 | 0.9831903 | 0.9866385 | 0.001229952 | 0.9840498 | 0.006601103 | 0.9840419 | 0.005381672 |  |  | 7980 | 0.8967368 | 0.967006 | 0.003790592 | 0.9053854 | 0.006329126 | 0.905389 | 0.005131238 |  |  | 162480 | 0.9312969 | 0.9150489 | 0.006083856 | 0.9373245 | 0.005850032 | 0.9373306 | 0.008886405 |  |  | 463260 | 0.912944 | 0.8678712 | 0.01835765 | 0.9333516 | 0.007786729 | 0.9333582 | 0.008904161 |  |  | 421060 | 0.8223384 | 0.7035679 | 0.008734471 | 0.81387 | 0.005396698 | 0.8138672 | 0.006291456
|  |  | 24972 | 0.9950662 | 0.9994305 | 0.0005481999 | 0.9999501 | 0.08410357 | 0.9999457 | 0.07305444 |  |  | 120246 | 0.9831903 | 0.9866385 | 0.001229952 | 0.9840836 | 0.006602161 | 0.9840757 | 0.005382297 |  |  | 7985 | 0.8967368 | 0.9670061 | 0.00379059 | 0.9053879 | 0.006329155 | 0.9053915 | 0.005131266 |  |  | 162780 | 0.9312969 | 0.9150489 | 0.006083856 | 0.9374508 | 0.005847418 | 0.9374568 | 0.008885002 |  |  | 463560 | 0.915182 | 0.8678712 | 0.01835765 | 0.9334146 | 0.007786777 | 0.9334212 | 0.00890321 |  |  | 421360 | 0.8158121 | 0.7035679 | 0.008734471 | 0.8139157 | 0.005395532 | 0.8139128 | 0.006289889
|  |  | 25092 | 0.9959621 | 0.9994305 | 0.0005481999 | 0.9999501 | 0.08410357 | 0.9999457 | 0.07305444 |  |  | 120546 | 0.9831903 | 0.9866385 | 0.001229952 | 0.9841173 | 0.006603205 | 0.9841094 | 0.005382909 |  |  | 7990 | 0.8978158 | 0.9670062 | 0.003790588 | 0.9053904 | 0.006329184 | 0.905394 | 0.005131293 |  |  | 163080 | 0.9296154 | 0.9150489 | 0.006083856 | 0.9375767 | 0.005844796 | 0.9375828 | 0.008883591 |  |  | 463860 | 0.9174199 | 0.8678712 | 0.01835765 | 0.9334775 | 0.007786824 | 0.9334842 | 0.008902259 |  |  | 421660 | 0.8114612 | 0.7035679 | 0.008734471 | 0.8139612 | 0.005394366 | 0.8139583 | 0.006288323
|  |  | 25212 | 0.9950662 | 0.9994305 | 0.0005481999 | 0.9999501 | 0.08410357 | 0.9999457 | 0.07305444 |  |  | 120846 | 0.9831903 | 0.9866385 | 0.001229952 | 0.984151 | 0.006604235 | 0.984143 | 0.005383508 |  |  | 7995 | 0.8956577 | 0.9670063 | 0.003790586 | 0.9053928 | 0.006329213 | 0.9053964 | 0.005131321 |  |  | 163380 | 0.9296154 | 0.9150489 | 0.006083856 | 0.9377022 | 0.005842166 | 0.9377083 | 0.008882171 |  |  | 464160 | 0.915182 | 0.8678712 | 0.01835765 | 0.9335404 | 0.00778687 | 0.933547 | 0.008901307 |  |  | 421960 | 0.8158121 | 0.7035679 | 0.008734471 | 0.8140067 | 0.005393202 | 0.8140038 | 0.006286758
|  |  | 25332 | 0.9959621 | 0.9994305 | 0.0005481999 | 0.9999501 | 0.08410357 | 0.9999457 | 0.07305444 |  |  | 121146 | 0.9831903 | 0.9866385 | 0.001229952 | 0.9841845 | 0.00660525 | 0.9841765 | 0.005384094 |  |  | 8000 | 0.8945787 | 0.9670064 | 0.003790584 | 0.9053953 | 0.006329242 | 0.9053989 | 0.005131348 |  |  | 163680 | 0.9279339 | 0.9150489 | 0.006083856 | 0.9378275 | 0.00583953 | 0.9378335 | 0.008880743 |  |  | 464460 | 0.9174199 | 0.8678712 | 0.01835765 | 0.9336032 | 0.007786916 | 0.9336098 | 0.008900355 |  |  | 422260 | 0.8158121 | 0.7035679 | 0.008734471 | 0.8140521 | 0.00539204 | 0.8140492 | 0.006285196
|  |  | 25452 | 0.9950662 | 0.9994305 | 0.0005481999 | 0.9999501 | 0.08410357 | 0.9999457 | 0.07305444 |  |  | 121446 | 0.9831903 | 0.9866385 | 0.001229952 | 0.984218 | 0.006606252 | 0.98421 | 0.005384666 |  |  | 8005 | 0.8956577 | 0.9670065 | 0.003790582 | 0.9053978 | 0.006329272 | 0.9054014 | 0.005131376 |  |  | 163980 | 0.9279339 | 0.9150489 | 0.006083856 | 0.9379524 | 0.005836886 | 0.9379584 | 0.008879307 |  |  | 464760 | 0.915182 | 0.8678712 | 0.01835765 | 0.9336659 | 0.007786961 | 0.9336725 | 0.008899403 |  |  | 422560 | 0.8179875 | 0.7035679 | 0.008734471 | 0.8140974 | 0.005390879 | 0.8140945 | 0.006283635
|  |  | 25572 | 0.9950662 | 0.9994305 | 0.0005481999 | 0.9999501 | 0.08410357 | 0.9999457 | 0.07305444 |  |  | 121746 | 0.9841508 | 0.9866385 | 0.001229952 | 0.9842513 | 0.00660724 | 0.9842433 | 0.005385226 |  |  | 8010 | 0.8967368 | 0.9670066 | 0.00379058 | 0.9054003 | 0.006329301 | 0.9054039 | 0.005131404 |  |  | 164280 | 0.9279339 | 0.9150489 | 0.006083856 | 0.9380769 | 0.005834235 | 0.938083 | 0.008877863 |  |  | 465060 | 0.912944 | 0.8678712 | 0.01835765 | 0.9337285 | 0.007787005 | 0.9337351 | 0.00889845 |  |  | 422860 | 0.820163 | 0.7035679 | 0.008734471 | 0.8141427 | 0.005389719 | 0.8141398 | 0.006282076
|  |  | 25692 | 0.9941702 | 0.9994305 | 0.0005481999 | 0.9999501 | 0.08410357 | 0.9999457 | 0.07305444 |  |  | 122046 | 0.9831903 | 0.9866385 | 0.001229952 | 0.9842846 | 0.006608213 | 0.9842766 | 0.005385772 |  |  | 8015 | 0.8967368 | 0.9670067 | 0.003790578 | 0.9054028 | 0.00632933 | 0.9054064 | 0.005131431 |  |  | 164580 | 0.9262524 | 0.9150489 | 0.006083856 | 0.9382011 | 0.005831577 | 0.9382072 | 0.008876411 |  |  | 465360 | 0.9174199 | 0.8678712 | 0.01835765 | 0.9337911 | 0.007787048 | 0.9337977 | 0.008897497 |  |  | 423160 | 0.8136366 | 0.7035679 | 0.008734471 | 0.8141879 | 0.00538856 | 0.8141849 | 0.006280519
|  |  | 25812 | 0.9941702 | 0.9994305 | 0.0005481999 | 0.9999501 | 0.08410357 | 0.9999457 | 0.07305444 |  |  | 122346 | 0.9841508 | 0.9866385 | 0.001229952 | 0.9843178 | 0.006609173 | 0.9843098 | 0.005386306 |  |  | 8020 | 0.8967368 | 0.9670068 | 0.003790576 | 0.9054053 | 0.006329359 | 0.9054089 | 0.005131459 |  |  | 164880 | 0.9279339 | 0.9150489 | 0.006083856 | 0.938325 | 0.005828912 | 0.938331 | 0.008874951 |  |  | 465660 | 0.9174199 | 0.8678712 | 0.01835765 | 0.9338536 | 0.007787091 | 0.9338602 | 0.008896544 |  |  | 423460 | 0.8158121 | 0.7035679 | 0.008734471 | 0.814233 | 0.005387403 | 0.81423 | 0.006278963
|  |  | 25932 | 0.9932742 | 0.9994305 | 0.0005481999 | 0.9999501 | 0.08410357 | 0.9999457 | 0.07305444 |  |  | 122646 | 0.9841508 | 0.9866385 | 0.001229952 | 0.9843509 | 0.006610119 | 0.9843429 | 0.005386827 |  |  | 8025 | 0.8988948 | 0.9670069 | 0.003790574 | 0.9054077 | 0.006329388 | 0.9054113 | 0.005131487 |  |  | 165180 | 0.9262524 | 0.9150489 | 0.006083856 | 0.9384485 | 0.00582624 | 0.9384545 | 0.008873484 |  |  | 465960 | 0.9174199 | 0.8678712 | 0.01835765 | 0.933916 | 0.007787133 | 0.9339226 | 0.008895591 |  |  | 423760 | 0.8223384 | 0.7035679 | 0.008734471 | 0.814278 | 0.005386248 | 0.814275 | 0.00627741
|  |  | 26052 | 0.9950662 | 0.9994305 | 0.0005481999 | 0.9999501 | 0.08410357 | 0.9999457 | 0.07305444 |  |  | 122946 | 0.9841508 | 0.9866385 | 0.001229952 | 0.9843839 | 0.006611052 | 0.9843759 | 0.005387335 |  |  | 8030 | 0.8967368 | 0.967007 | 0.003790573 | 0.9054102 | 0.006329417 | 0.9054138 | 0.005131515 |  |  | 165480 | 0.9312969 | 0.9150489 | 0.006083856 | 0.9385717 | 0.005823561 | 0.9385777 | 0.008872008 |  |  | 466260 | 0.915182 | 0.8678712 | 0.01835765 | 0.9339784 | 0.007787174 | 0.933985 | 0.008894637 |  |  | 424060 | 0.8179875 | 0.7035679 | 0.008734471 | 0.814323 | 0.005385093 | 0.81432 | 0.006275858
|  |  | 26172 | 0.9941702 | 0.9994305 | 0.0005481999 | 0.9999501 | 0.08410357 | 0.9999457 | 0.07305444 |  |  | 123246 | 0.9831903 | 0.9866385 | 0.001229952 | 0.9844168 | 0.006611971 | 0.9844088 | 0.005387831 |  |  | 8035 | 0.8967368 | 0.9670071 | 0.003790571 | 0.9054127 | 0.006329446 | 0.9054163 | 0.005131542 |  |  | 165780 | 0.9296154 | 0.9150489 | 0.006083856 | 0.9386946 | 0.005820875 | 0.9387006 | 0.008870525 |  |  | 466560 | 0.9174199 | 0.8678712 | 0.01835765 | 0.9340407 | 0.007787215 | 0.9340472 | 0.008893683 |  |  | 424360 | 0.8179875 | 0.7035679 | 0.008734471 | 0.8143678 | 0.00538394 | 0.8143648 | 0.006274308
|  |  | 26292 | 0.9959621 | 0.9994305 | 0.0005481999 | 0.9999501 | 0.08410357 | 0.9999457 | 0.07305444 |  |  | 123546 | 0.9841508 | 0.9866385 | 0.001229952 | 0.9844497 | 0.006612876 | 0.9844416 | 0.005388314 |  |  | 8040 | 0.8956577 | 0.9670072 | 0.003790569 | 0.9054152 | 0.006329475 | 0.9054188 | 0.00513157 |  |  | 166080 | 0.9312969 | 0.9150489 | 0.006083856 | 0.9388171 | 0.005818182 | 0.9388231 | 0.008869035 |  |  | 466860 | 0.9174199 | 0.8678712 | 0.01835765 | 0.9341029 | 0.007787255 | 0.9341095 | 0.008892729 |  |  | 424660 | 0.8136366 | 0.7035679 | 0.008734471 | 0.8144126 | 0.005382789 | 0.8144096 | 0.00627276
|  |  | 26412 | 0.9950662 | 0.9994305 | 0.0005481999 | 0.9999501 | 0.08410357 | 0.9999457 | 0.07305444 |  |  | 123846 | 0.9822299 | 0.9866385 | 0.001229952 | 0.9844824 | 0.006613768 | 0.9844743 | 0.005388784 |  |  | 8045 | 0.8967368 | 0.9670073 | 0.003790567 | 0.9054177 | 0.006329504 | 0.9054213 | 0.005131598 |  |  | 166380 | 0.9312969 | 0.9150489 | 0.006083856 | 0.9389393 | 0.005815483 | 0.9389453 | 0.008867537 |  |  | 467160 | 0.915182 | 0.8678712 | 0.01835765 | 0.934165 | 0.007787294 | 0.9341716 | 0.008891775 |  |  | 424960 | 0.8179875 | 0.7035679 | 0.008734471 | 0.8144574 | 0.005381639 | 0.8144543 | 0.006271213
|  |  | 26532 | 0.9932742 | 0.9994305 | 0.0005481999 | 0.9999501 | 0.08410357 | 0.9999457 | 0.07305444 |  |  | 124146 | 0.9822299 | 0.9866385 | 0.001229952 | 0.9845151 | 0.006614647 | 0.984507 | 0.005389242 |  |  | 8050 | 0.8978158 | 0.9670074 | 0.003790566 | 0.9054202 | 0.006329534 | 0.9054238 | 0.005131626 |  |  | 166680 | 0.9312969 | 0.9150489 | 0.006083856 | 0.9390611 | 0.005812778 | 0.9390671 | 0.008866032 |  |  | 467460 | 0.9174199 | 0.8678712 | 0.01835765 | 0.9342271 | 0.007787332 | 0.9342337 | 0.00889082 |  |  | 425260 | 0.8136366 | 0.7035679 | 0.008734471 | 0.814502 | 0.00538049 | 0.814499 | 0.006269668
|  |  | 26652 | 0.9950662 | 0.9994305 | 0.0005481999 | 0.9999501 | 0.08410357 | 0.9999457 | 0.07305444 |  |  | 124446 | 0.9831903 | 0.9866385 | 0.001229952 | 0.9845477 | 0.006615512 | 0.9845396 | 0.005389688 |  |  | 8055 | 0.8967368 | 0.9670075 | 0.003790564 | 0.9054226 | 0.006329563 | 0.9054262 | 0.005131654 |  |  | 166980 | 0.9296154 | 0.9150489 | 0.006083856 | 0.9391826 | 0.005810066 | 0.9391886 | 0.008864519 |  |  | 467760 | 0.9218958 | 0.8678712 | 0.01835765 | 0.9342891 | 0.00778737 | 0.9342957 | 0.008889866 |  |  | 425560 | 0.820163 | 0.7035679 | 0.008734471 | 0.8145466 | 0.005379342 | 0.8145435 | 0.006268126
|  |  | 26772 | 0.9959621 | 0.9994305 | 0.0005481999 | 0.9999501 | 0.08410357 | 0.9999457 | 0.07305444 |  |  | 124746 | 0.9841508 | 0.9866385 | 0.001229952 | 0.9845801 | 0.006616364 | 0.984572 | 0.005390122 |  |  | 8060 | 0.8967368 | 0.9670076 | 0.003790562 | 0.9054251 | 0.006329592 | 0.9054287 | 0.005131681 |  |  | 167280 | 0.9312969 | 0.9150489 | 0.006083856 | 0.9393038 | 0.005807347 | 0.9393098 | 0.008863 |  |  | 468060 | 0.9174199 | 0.8678712 | 0.01835765 | 0.934351 | 0.007787406 | 0.9343576 | 0.00888891 |  |  | 425860 | 0.8179875 | 0.7035679 | 0.008734471 | 0.8145911 | 0.005378196 | 0.814588 | 0.006266584
|  |  | 26892 | 0.9950662 | 0.9994305 | 0.0005481999 | 0.9999501 | 0.08410357 | 0.9999457 | 0.07305444 |  |  | 125046 | 0.9822299 | 0.9866385 | 0.001229952 | 0.9846126 | 0.006617203 | 0.9846044 | 0.005390543 |  |  | 8065 | 0.8967368 | 0.9670077 | 0.003790561 | 0.9054276 | 0.006329621 | 0.9054312 | 0.005131709 |  |  | 167580 | 0.9279339 | 0.9150489 | 0.006083856 | 0.9394247 | 0.005804622 | 0.9394307 | 0.008861473 |  |  | 468360 | 0.915182 | 0.8678712 | 0.01835765 | 0.9344129 | 0.007787443 | 0.9344194 | 0.008887955 |  |  | 426160 | 0.8179875 | 0.7035679 | 0.008734471 | 0.8146355 | 0.005377052 | 0.8146324 | 0.006265045
|  |  | 27012 | 0.9950662 | 0.9994305 | 0.0005481999 | 0.9999501 | 0.08410357 | 0.9999457 | 0.07305444 |  |  | 125346 | 0.9831903 | 0.9866385 | 0.001229952 | 0.9846449 | 0.006618029 | 0.9846367 | 0.005390952 |  |  | 8070 | 0.8978158 | 0.9670078 | 0.003790559 | 0.9054301 | 0.006329651 | 0.9054337 | 0.005131737 |  |  | 167880 | 0.9296154 | 0.9150489 | 0.006083856 | 0.9395452 | 0.005801891 | 0.9395512 | 0.008859939 |  |  | 468660 | 0.915182 | 0.8678712 | 0.01835765 | 0.9344747 | 0.007787478 | 0.9344812 | 0.008887 |  |  | 426460 | 0.8179875 | 0.7035679 | 0.008734471 | 0.8146799 | 0.005375908 | 0.8146768 | 0.006263508
|  |  | 27132 | 0.9950662 | 0.9994305 | 0.0005481999 | 0.9999501 | 0.08410357 | 0.9999457 | 0.07305444 |  |  | 125646 | 0.9831903 | 0.9866385 | 0.001229952 | 0.9846771 | 0.006618842 | 0.984669 | 0.005391349 |  |  | 8075 | 0.8967368 | 0.9670079 | 0.003790558 | 0.9054326 | 0.00632968 | 0.9054362 | 0.005131765 |  |  | 168180 | 0.9296154 | 0.9150489 | 0.006083856 | 0.9396654 | 0.005799154 | 0.9396714 | 0.008858398 |  |  | 468960 | 0.912944 | 0.8678712 | 0.01835765 | 0.9345364 | 0.007787513 | 0.9345429 | 0.008886044 |  |  | 426760 | 0.8179875 | 0.7035679 | 0.008734471 | 0.8147242 | 0.005374766 | 0.814721 | 0.006261972
|  |  | 27252 | 0.9950662 | 0.9994305 | 0.0005481999 | 0.9999501 | 0.08410357 | 0.9999457 | 0.07305444 |  |  | 125946 | 0.9841508 | 0.9866385 | 0.001229952 | 0.9847092 | 0.006619642 | 0.9847011 | 0.005391734 |  |  | 8080 | 0.8967368 | 0.967008 | 0.003790556 | 0.9054351 | 0.006329709 | 0.9054386 | 0.005131793 |  |  | 168480 | 0.9312969 | 0.9150489 | 0.006083856 | 0.9397853 | 0.005796411 | 0.9397912 | 0.00885685 |  |  | 469260 | 0.915182 | 0.8678712 | 0.01835765 | 0.9345981 | 0.007787547 | 0.9346046 | 0.008885088 |  |  | 427060 | 0.8114612 | 0.7035679 | 0.008734471 | 0.8147684 | 0.005373626 | 0.8147652 | 0.006260438
|  |  | 27372 | 0.9941702 | 0.9994305 | 0.0005481999 | 0.9999501 | 0.08410357 | 0.9999457 | 0.07305444 |  |  | 126246 | 0.9841508 | 0.9866385 | 0.001229952 | 0.9847413 | 0.006620429 | 0.9847332 | 0.005392107 |  |  | 8085 | 0.8967368 | 0.967008 | 0.003790554 | 0.9054375 | 0.006329738 | 0.9054411 | 0.005131821 |  |  | 168780 | 0.9279339 | 0.9150489 | 0.006083856 | 0.9399048 | 0.005793661 | 0.9399108 | 0.008855295 |  |  | 469560 | 0.9174199 | 0.8678712 | 0.01835765 | 0.9346596 | 0.00778758 | 0.9346661 | 0.008884132 |  |  | 427360 | 0.8179875 | 0.7035679 | 0.008734471 | 0.8148125 | 0.005372487 | 0.8148093 | 0.006258906
|  |  | 27492 | 0.9950662 | 0.9994305 | 0.0005481999 | 0.9999501 | 0.08410357 | 0.9999457 | 0.07305444 |  |  | 126546 | 0.9841508 | 0.9866385 | 0.001229952 | 0.9847733 | 0.006621204 | 0.9847651 | 0.005392468 |  |  | 8090 | 0.8978158 | 0.9670081 | 0.003790553 | 0.90544 | 0.006329768 | 0.9054436 | 0.005131849 |  |  | 169080 | 0.9296154 | 0.9150489 | 0.006083856 | 0.940024 | 0.005790906 | 0.94003 | 0.008853734 |  |  | 469860 | 0.9107061 | 0.8678712 | 0.01835765 | 0.9347211 | 0.007787613 | 0.9347276 | 0.008883175 |  |  | 427660 | 0.8179875 | 0.7035679 | 0.008734471 | 0.8148566 | 0.005371349 | 0.8148534 | 0.006257376
|  |  | 27612 | 0.9950662 | 0.9994305 | 0.0005481999 | 0.9999501 | 0.08410357 | 0.9999457 | 0.07305444 |  |  | 126846 | 0.9851113 | 0.9866385 | 0.001229952 | 0.9848052 | 0.006621965 | 0.984797 | 0.005392817 |  |  | 8095 | 0.8956577 | 0.9670082 | 0.003790551 | 0.9054425 | 0.006329797 | 0.9054461 | 0.005131877 |  |  | 169380 | 0.9296154 | 0.9150489 | 0.006083856 | 0.9401429 | 0.005788144 | 0.9401489 | 0.008852166 |  |  | 470160 | 0.9241337 | 0.8678712 | 0.01835765 | 0.9347826 | 0.007787645 | 0.9347891 | 0.008882219 |  |  | 427960 | 0.8136366 | 0.7035679 | 0.008734471 | 0.8149005 | 0.005370213 | 0.8148974 | 0.006255847
|  |  | 27732 | 0.9950662 | 0.9994305 | 0.0005481999 | 0.9999501 | 0.08410357 | 0.9999457 | 0.07305444 |  |  | 127146 | 0.9841508 | 0.9866385 | 0.001229952 | 0.984837 | 0.006622714 | 0.9848288 | 0.005393155 |  |  | 8100 | 0.8967368 | 0.9670083 | 0.00379055 | 0.905445 | 0.006329826 | 0.9054486 | 0.005131904 |  |  | 169680 | 0.9296154 | 0.9150489 | 0.006083856 | 0.9402615 | 0.005785377 | 0.9402674 | 0.008850591 |  |  | 470460 | 0.9174199 | 0.8678712 | 0.01835765 | 0.9348439 | 0.007787676 | 0.9348504 | 0.008881262 |  |  | 428260 | 0.8158121 | 0.7035679 | 0.008734471 | 0.8149444 | 0.005369078 | 0.8149413 | 0.006254321
|  |  | 27852 | 0.9968581 | 0.9994305 | 0.0005481999 | 0.9999501 | 0.08410357 | 0.9999457 | 0.07305444 |  |  | 127446 | 0.9841508 | 0.9866385 | 0.001229952 | 0.9848687 | 0.006623451 | 0.9848605 | 0.005393481 |  |  | 8105 | 0.8978158 | 0.9670084 | 0.003790548 | 0.9054475 | 0.006329856 | 0.9054511 | 0.005131932 |  |  | 169980 | 0.9312969 | 0.9150489 | 0.006083856 | 0.9403797 | 0.005782605 | 0.9403856 | 0.00884901 |  |  | 470760 | 0.912944 | 0.8678712 | 0.01835765 | 0.9349052 | 0.007787707 | 0.9349117 | 0.008880305 |  |  | 428560 | 0.8158121 | 0.7035679 | 0.008734471 | 0.8149883 | 0.005367944 | 0.8149851 | 0.006252796
|  |  | 27972 | 0.9941702 | 0.9994305 | 0.0005481999 | 0.9999501 | 0.08410357 | 0.9999457 | 0.07305444 |  |  | 127746 | 0.9851113 | 0.9866385 | 0.001229952 | 0.9849003 | 0.006624175 | 0.9848921 | 0.005393795 |  |  | 8110 | 0.8956577 | 0.9670085 | 0.003790547 | 0.9054499 | 0.006329885 | 0.9054535 | 0.00513196 |  |  | 170280 | 0.9312969 | 0.9150489 | 0.006083856 | 0.9404976 | 0.005779826 | 0.9405036 | 0.008847422 |  |  | 471060 | 0.9174199 | 0.8678712 | 0.01835765 | 0.9349665 | 0.007787737 | 0.9349729 | 0.008879348 |  |  | 428860 | 0.8179875 | 0.7035679 | 0.008734471 | 0.815032 | 0.005366812 | 0.8150288 | 0.006251273
|  |  | 28092 | 0.9959621 | 0.9994305 | 0.0005481999 | 0.9999501 | 0.08410357 | 0.9999457 | 0.07305444 |  |  | 128046 | 0.9851113 | 0.9866385 | 0.001229952 | 0.9849319 | 0.006624887 | 0.9849237 | 0.005394098 |  |  | 8115 | 0.8967368 | 0.9670086 | 0.003790546 | 0.9054524 | 0.006329914 | 0.905456 | 0.005131988 |  |  | 170580 | 0.9296154 | 0.9150489 | 0.006083856 | 0.9406152 | 0.005777042 | 0.9406211 | 0.008845828 |  |  | 471360 | 0.9218958 | 0.8678712 | 0.01835765 | 0.9350276 | 0.007787766 | 0.9350341 | 0.00887839 |  |  | 429160 | 0.8114612 | 0.7035679 | 0.008734471 | 0.8150757 | 0.005365681 | 0.8150725 | 0.006249752
|  |  | 28212 | 0.9950662 | 0.9994305 | 0.0005481999 | 0.9999501 | 0.08410357 | 0.9999457 | 0.07305444 |  |  | 128346 | 0.9860717 | 0.9866385 | 0.001229952 | 0.9849634 | 0.006625586 | 0.9849551577 | 0.005394389 |  |  | 8120 | 0.8967368 | 0.9670087 | 0.003790544 | 0.9054549 | 0.006329944 | 0.9054585 | 0.005132016 |  |  | 170880 | 0.9312969 | 0.9150489 | 0.006083856 | 0.9407325 | 0.005774252 | 0.9407384 | 0.008844228 |  |  | 471660 | 0.9196579 | 0.8678712 | 0.01835765 | 0.9350887 | 0.007787795 | 0.9350952 | 0.008877433 |  |  | 429460 | 0.8179875 | 0.7035679 | 0.008734471 | 0.8151193 | 0.005364552 | 0.8151161 | 0.006248232
|  |  | 28332 | 0.9941702 | 0.9994305 | 0.0005481999 | 0.9999501 | 0.08410357 | 0.9999457 | 0.07305444 |  |  | 128646 | 0.9851113 | 0.9866385 | 0.001229952 | 0.9849947 | 0.006626273 | 0.9849865 | 0.005394669 |  |  | 8125 | 0.8967368 | 0.9670087 | 0.003790543 | 0.9054574 | 0.006329973 | 0.905461 | 0.005132044 |  |  | 171180 | 0.9312969 | 0.9150489 | 0.006083856 | 0.9408495 | 0.005771457 | 0.9408554 | 0.008842621 |  |  | 471960 | 0.9174199 | 0.8678712 | 0.01835765 | 0.9351497 | 0.007787822 | 0.9351562 | 0.008876475 |  |  | 429760 | 0.8179875 | 0.7035679 | 0.008734471 | 0.8151629 | 0.005363424 | 0.8151596 | 0.006246715
|  |  | 28452 | 0.9950662 | 0.9994305 | 0.0005481999 | 0.9999501 | 0.08410357 | 0.9999457 | 0.07305444 |  |  | 128946 | 0.9851113 | 0.9866385 | 0.001229952 | 0.9850261 | 0.006626947 | 0.9850178 | 0.005394938 |  |  | 8130 | 0.8978158 | 0.9670088 | 0.003790541 | 0.9054599 | 0.006330003 | 0.9054635 | 0.005132072 |  |  | 171480 | 0.9296154 | 0.9150489 | 0.006083856 | 0.9409661 | 0.005768657 | 0.940972 | 0.008841008 |  |  | 472260 | 0.9174199 | 0.8678712 | 0.01835765 | 0.9352107 | 0.00778785 | 0.9352171 | 0.008875517 |  |  | 430060 | 0.8136366 | 0.7035679 | 0.008734471 | 0.8152064 | 0.005362297 | 0.8152031 | 0.006245199
|  |  | 28572 | 0.9950662 | 0.9994305 | 0.0005481999 | 0.9999501 | 0.08410357 | 0.9999457 | 0.07305444 |  |  | 129246 | 0.9851113 | 0.9866385 | 0.001229952 | 0.9850573 | 0.00662761 | 0.985049 | 0.005395195 |  |  | 8135 | 0.8967368 | 0.9670089 | 0.00379054 | 0.9054623 | 0.006330032 | 0.9054659 | 0.005132101 |  |  | 171780 | 0.9329784 | 0.9150489 | 0.006083856 | 0.9410824 | 0.005765851 | 0.9410883 | 0.008839389 |  |  | 472560 | 0.9218958 | 0.8678712 | 0.01835765 | 0.9352716 | 0.007787876 | 0.935278 | 0.008874559 |  |  | 430360 | 0.8114612 | 0.7035679 | 0.008734471 | 0.8152498 | 0.005361172 | 0.8152465 | 0.006243685
|  |  | 28692 | 0.9959621 | 0.9994305 | 0.0005481999 | 0.9999501 | 0.08410357 | 0.9999457 | 0.07305444 |  |  | 129546 | 0.9860717 | 0.9866385 | 0.001229952 | 0.9850884 | 0.006628261 | 0.9850802 | 0.005395441 |  |  | 8140 | 0.8978158 | 0.967009 | 0.003790539 | 0.9054648 | 0.006330062 | 0.9054684 | 0.005132129 |  |  | 172080 | 0.9296154 | 0.9150489 | 0.006083856 | 0.9411984 | 0.00576304 | 0.9412043 | 0.008837764 |  |  | 472860 | 0.9174199 | 0.8678712 | 0.01835765 | 0.9353324 | 0.007787902 | 0.9353388 | 0.008873601 |  |  | 430660 | 0.8158121 | 0.7035679 | 0.008734471 | 0.8152931 | 0.005360048 | 0.8152898 | 0.006242173
|  |  | 28812 | 0.9950662 | 0.9994305 | 0.0005481999 | 0.9999501 | 0.08410357 | 0.9999457 | 0.07305444 |  |  | 129846 | 0.9841508 | 0.9866385 | 0.001229952 | 0.9851195 | 0.006628899 | 0.9851112 | 0.005395676 |  |  | 8145 | 0.8956577 | 0.9670091 | 0.003790537 | 0.9054673 | 0.006330091 | 0.9054709 | 0.005132157 |  |  | 172380 | 0.9312969 | 0.9150489 | 0.006083856 | 0.9413141 | 0.005760224 | 0.94132 | 0.008836133 |  |  | 473160 | 0.9196579 | 0.8678712 | 0.01835765 | 0.9353931 | 0.007787927 | 0.9353995 | 0.008872642 |  |  | 430960 | 0.8179875 | 0.7035679 | 0.008734471 | 0.8153363 | 0.005358926 | 0.815333 | 0.006240663
|  |  | 28932 | 0.9950662 | 0.9994305 | 0.0005481999 | 0.9999501 | 0.08410357 | 0.9999457 | 0.07305444 |  |  | 130146 | 0.9860717 | 0.9866385 | 0.001229952 | 0.9851504 | 0.006629526 | 0.9851422 | 0.0053959 |  |  | 8150 | 0.8967368 | 0.9670092 | 0.003790536 | 0.9054698 | 0.006330121 | 0.9054734 | 0.005132185 |  |  | 172680 | 0.9312969 | 0.9150489 | 0.006083856 | 0.9414295 | 0.005757402 | 0.9414353 | 0.008834496 |  |  | 473460 | 0.9218958 | 0.8678712 | 0.01835765 | 0.9354538 | 0.007787952 | 0.9354602 | 0.008871683 |  |  | 431260 | 0.8136366 | 0.7035679 | 0.008734471 | 0.8153795 | 0.005357805 | 0.8153762 | 0.006239154
|  |  | 29052 | 0.9950662 | 0.9994305 | 0.0005481999 | 0.9999501 | 0.08410357 | 0.9999457 | 0.07305444 |  |  | 130446 | 0.9851113 | 0.9866385 | 0.001229952 | 0.9851813 | 0.006630141 | 0.9851731 | 0.005396113 |  |  | 8155 | 0.8978158 | 0.9670092 | 0.003790535 | 0.9054723 | 0.00633015 | 0.9054759 | 0.005132213 |  |  | 172980 | 0.9296154 | 0.9150489 | 0.006083856 | 0.9415445 | 0.005754576 | 0.9415504 | 0.008832854 |  |  | 473760 | 0.9196579 | 0.8678712 | 0.01835765 | 0.9355144 | 0.007787976 | 0.9355208 | 0.008870725 |  |  | 431560 | 0.8049348 | 0.7035679 | 0.008734471 | 0.8154226 | 0.005356685 | 0.8154193 | 0.006237648
|  |  | 29172 | 0.9959621 | 0.9994305 | 0.0005481999 | 0.9999501 | 0.08410357 | 0.9999457 | 0.07305444 |  |  | 130746 | 0.9860717 | 0.9866385 | 0.001229952 | 0.9852121 | 0.006630743 | 0.9852039 | 0.005396315 |  |  | 8160 | 0.8967368 | 0.9670093 | 0.003790534 | 0.9054748 | 0.00633018 | 0.9054783 | 0.005132241 |  |  | 173280 | 0.9296154 | 0.9150489 | 0.006083856 | 0.9416592 | 0.005751744 | 0.9416651 | 0.008831205 |  |  | 474060 | 0.9174199 | 0.8678712 | 0.01835765 | 0.9355749 | 0.007787999 | 0.9355813 | 0.008869766 |  |  | 431860 | 0.8092857 | 0.7035679 | 0.008734471 | 0.8154657 | 0.005355567 | 0.8154623 | 0.006236143
|  |  | 29292 | 0.9941702 | 0.9994305 | 0.0005481999 | 0.9999501 | 0.08410357 | 0.9999457 | 0.07305444 |  |  | 131046 | 0.9841508 | 0.9866385 | 0.001229952 | 0.9852429 | 0.006631335 | 0.9852346 | 0.005396506 |  |  | 8220 | 0.8978158 | 0.9670103 | 0.00379052 | 0.9055045 | 0.006330535 | 0.9055081 | 0.00513258 |  |  | 173580 | 0.9296154 | 0.9150489 | 0.006083856 | 0.9417737 | 0.005748908 | 0.9417795 | 0.008829551 |  |  | 474360 | 0.9174199 | 0.8678712 | 0.01835765 | 0.9356354 | 0.007788021 | 0.9356417 | 0.008868806 |  |  | 432160 | 0.8179875 | 0.7035679 | 0.008734471 | 0.8155086 | 0.00535445 | 0.8155053 | 0.00623464
|  |  | 29412 | 0.9950662 | 0.9994305 | 0.0005481999 | 0.9999501 | 0.08410357 | 0.9999457 | 0.07305444 |  |  | 131346 | 0.9851113 | 0.9866385 | 0.001229952 | 0.9852735 | 0.006631914 | 0.9852652 | 0.005396687 |  |  | 8280 | 0.8978158 | 0.9670111 | 0.003790508 | 0.9055342 | 0.006330893 | 0.9055378 | 0.00513292 |  |  | 173880 | 0.9312969 | 0.9150489 | 0.006083856 | 0.9418878 | 0.005746067 | 0.9418936 | 0.008827892 |  |  | 474660 | 0.9174199 | 0.8678712 | 0.01835765 | 0.9356957 | 0.007788043 | 0.9357021 | 0.008867847 |  |  | 432460 | 0.8179875 | 0.7035679 | 0.008734471 | 0.8155515 | 0.005353335 | 0.8155481 | 0.006233139
|  |  | 29532 | 0.9950662 | 0.9994305 | 0.0005481999 | 0.9999501 | 0.08410357 | 0.9999457 | 0.07305444 |  |  | 131646 | 0.9841508 | 0.9866385 | 0.001229952 | 0.9853041 | 0.006632482 | 0.9852958 | 0.005396857 |  |  | 8340 | 0.8978158 | 0.9670119 | 0.003790498 | 0.905564 | 0.006331253 | 0.9055676 | 0.005133263 |  |  | 174180 | 0.9329784 | 0.9150489 | 0.006083856 | 0.9420016 | 0.005743221 | 0.9420074 | 0.008826226 |  |  | 474960 | 0.9196579 | 0.8678712 | 0.01835765 | 0.9357561 | 0.007788065 | 0.9357624 | 0.008866888 |  |  | 432760 | 0.8158121 | 0.7035679 | 0.008734471 | 0.8155943 | 0.005352221 | 0.8155909 | 0.00623164
|  |  | 29652 | 0.9950662 | 0.9994305 | 0.0005481999 | 0.9999501 | 0.08410357 | 0.9999457 | 0.07305444 |  |  | 131946 | 0.9851113 | 0.9866385 | 0.001229952 | 0.9853345 | 0.006633039 | 0.9853263 | 0.005397016 |  |  | 8400 | 0.8978158 | 0.9670127 | 0.00379049 | 0.9055937 | 0.006331615 | 0.9055973 | 0.005133608 |  |  | 174480 | 0.9329784 | 0.9150489 | 0.006083856 | 0.9421151 | 0.005740371 | 0.9421209 | 0.008824556 |  |  | 475260 | 0.9174199 | 0.8678712 | 0.01835765 | 0.9358163 | 0.007788085 | 0.9358227 | 0.008865928 |  |  | 433060 | 0.820163 | 0.7035679 | 0.008734471 | 0.8156371 | 0.005351108 | 0.8156337 | 0.006230142
|  |  | 29772 | 0.9941702 | 0.9994305 | 0.0005481999 | 0.9999501 | 0.08410357 | 0.9999457 | 0.07305444 |  |  | 132246 | 0.9841508 | 0.9866385 | 0.001229952 | 0.9853649 | 0.006633584 | 0.9853567 | 0.005397164 |  |  | 8460 | 0.8978158 | 0.9670133 | 0.003790483 | 0.9056234 | 0.00633198 | 0.905627 | 0.005133955 |  |  | 174780 | 0.9329784 | 0.9150489 | 0.006083856 | 0.9422282 | 0.005737515 | 0.9422341 | 0.00882288 |  |  | 475560 | 0.915182 | 0.8678712 | 0.01835765 | 0.9358765 | 0.007788105 | 0.9358829 | 0.008864968 |  |  | 433360 | 0.8114612 | 0.7035679 | 0.008734471 | 0.8156798 | 0.005349997 | 0.8156763 | 0.006228647
|  |  | 29892 | 0.9959621 | 0.9994305 | 0.0005481999 | 0.9999501 | 0.08410357 | 0.9999457 | 0.07305444 |  |  | 132546 | 0.9841508 | 0.9866385 | 0.001229952 | 0.9853953 | 0.006634118 | 0.985387 | 0.005397302 |  |  | 8520 | 0.8988948 | 0.967014 | 0.003790477 | 0.9056531 | 0.006332346 | 0.9056566 | 0.005134304 |  |  | 175080 | 0.9329784 | 0.9150489 | 0.006083856 | 0.9423411 | 0.005734655 | 0.9423469 | 0.008821198 |  |  | 475860 | 0.9196579 | 0.8678712 | 0.01835765 | 0.9359366 | 0.007788124 | 0.935943 | 0.008864008 |  |  | 433660 | 0.8179875 | 0.7035679 | 0.008734471 | 0.8157224 | 0.005348887 | 0.8157189 | 0.006227153
|  |  | 30012 | 0.9959621 | 0.9994305 | 0.0005481999 | 0.9999501 | 0.08410357 | 0.9999457 | 0.07305444 |  |  | 132846 | 0.9860717 | 0.9866385 | 0.001229952 | 0.9854255 | 0.00663464 | 0.9854172 | 0.00539743 |  |  | 8580 | 0.8978158 | 0.9670145 | 0.003790472 | 0.9056828 | 0.006332715 | 0.9056863 | 0.005134656 |  |  | 175380 | 0.9312969 | 0.9150489 | 0.006083856 | 0.9424537 | 0.005731791 | 0.9424595 | 0.008819511 |  |  | 476160 | 0.9196579 | 0.8678712 | 0.01835765 | 0.9359967 | 0.007788143 | 0.936003 | 0.008863048 |  |  | 433960 | 0.8179875 | 0.7035679 | 0.008734471 | 0.8157649 | 0.005347779 | 0.8157615 | 0.006225661
|  |  | 30132 | 0.9959621 | 0.9994305 | 0.0005481999 | 0.9999501 | 0.08410357 | 0.9999457 | 0.07305444 |  |  | 133146 | 0.9860717 | 0.9866385 | 0.001229952 | 0.9854557 | 0.006635151 | 0.9854474 | 0.005397547 |  |  | 8640 | 0.8988948 | 0.9670151 | 0.003790468 | 0.9057124 | 0.006333086 | 0.905716 | 0.005135009 |  |  | 175680 | 0.9312969 | 0.9150489 | 0.006083856 | 0.9425659 | 0.005728922 | 0.9425717 | 0.008817819 |  |  | 476460 | 0.9174199 | 0.8678712 | 0.01835765 | 0.9360567 | 0.007788161 | 0.936063 | 0.008862088 |  |  | 434260 | 0.8158121 | 0.7035679 | 0.008734471 | 0.8158074 | 0.005346672 | 0.8158039 | 0.006224171
|  |  | 30252 | 0.9950662 | 0.9994305 | 0.0005481999 | 0.9999501 | 0.08410357 | 0.9999457 | 0.07305444 |  |  | 133446 | 0.9841508 | 0.9866385 | 0.001229952 | 0.9854857 | 0.006635651 | 0.9854774 | 0.005397653 |  |  | 8700 | 0.8988948 | 0.9670156 | 0.003790464 | 0.9057421 | 0.006333459 | 0.9057456 | 0.005135364 |  |  | 175980 | 0.9329784 | 0.9150489 | 0.006083856 | 0.9426779 | 0.005726049 | 0.9426837 | 0.008816122 |  |  | 476760 | 0.915182 | 0.8678712 | 0.01835765 | 0.9361166 | 0.007788179 | 0.9361229 | 0.008861128 |  |  | 434560 | 0.8136366 | 0.7035679 | 0.008734471 | 0.8158497 | 0.005345567 | 0.8158463 | 0.006222683
|  |  | 30372 | 0.9959621 | 0.9994305 | 0.0005481999 | 0.9999501 | 0.08410357 | 0.9999457 | 0.07305444 |  |  | 133746 | 0.9860717 | 0.9866385 | 0.001229952 | 0.9855157 | 0.00663614 | 0.9855074 | 0.00539775 |  |  | 8760 | 0.8988948 | 0.967016 | 0.003790462 | 0.9057717 | 0.006333835 | 0.9057753 | 0.005135722 |  |  | 176280 | 0.9346598 | 0.9150489 | 0.006083856 | 0.9427895 | 0.005723172 | 0.9427953 | 0.00881442 |  |  | 477060 | 0.9196579 | 0.8678712 | 0.01835765 | 0.9361764 | 0.007788195 | 0.9361827 | 0.008860167 |  |  | 434860 | 0.8136366 | 0.7035679 | 0.008734471 | 0.8158921 | 0.005344463 | 0.8158886 | 0.006221197
|  |  | 30492 | 0.9941702 | 0.9994305 | 0.0005481999 | 0.9999501 | 0.08410357 | 0.9999457 | 0.07305444 |  |  | 134046 | 0.9851113 | 0.9866385 | 0.001229952 | 0.9855457 | 0.006636618 | 0.9855373 | 0.005397836 |  |  | 8820 | 0.8988948 | 0.9670164 | 0.003790459 | 0.9058014 | 0.006334212 | 0.9058049 | 0.005136082 |  |  | 176580 | 0.9329784 | 0.9150489 | 0.006083856 | 0.9429009 | 0.00572029 | 0.9429066 | 0.008812713 |  |  | 477360 | 0.9174199 | 0.8678712 | 0.01835765 | 0.9362362 | 0.007788211 | 0.9362425 | 0.008859207 |  |  | 435160 | 0.8179875 | 0.7035679 | 0.008734471 | 0.8159343 | 0.00534336 | 0.8159308 | 0.006219712
|  |  | 30612 | 0.9968581 | 0.9994305 | 0.0005481999 | 0.9999501 | 0.08410357 | 0.9999457 | 0.07305444 |  |  | 134346 | 0.9841508 | 0.9866385 | 0.001229952 | 0.9855755 | 0.006637085 | 0.9855672 | 0.005397912 |  |  | 8880 | 0.8999738 | 0.9670168 | 0.003790457 | 0.905831 | 0.006334592 | 0.9058345 | 0.005136443 |  |  | 176880 | 0.9312969 | 0.9150489 | 0.006083856 | 0.9430119 | 0.005717404 | 0.9430177 | 0.008811001 |  |  | 477660 | 0.9196579 | 0.8678712 | 0.01835765 | 0.9362959 | 0.007788227 | 0.9363022 | 0.008858246 |  |  | 435460 | 0.8136366 | 0.7035679 | 0.008734471 | 0.8159765 | 0.005342259 | 0.815973 | 0.00621823
|  |  | 30732 | 0.997754 | 0.9994305 | 0.0005481999 | 0.9999501 | 0.08410357 | 0.9999457 | 0.07305444 |  |  | 134646 | 0.9860717 | 0.9866385 | 0.001229952 | 0.9856053 | 0.006637541 | 0.9855969 | 0.005397979 |  |  | 8940 | 0.8999738 | 0.9670172 | 0.003790456 | 0.9058606 | 0.006334974 | 0.9058641 | 0.005136807 |  |  | 177180 | 0.9262524 | 0.9150489 | 0.006083856 | 0.9431226 | 0.005714514 | 0.9431284 | 0.008809284 |  |  | 477960 | 0.9218958 | 0.8678712 | 0.01835765 | 0.9363555 | 0.007788242 | 0.9363618 | 0.008857285 |  |  | 435760 | 0.820163 | 0.7035679 | 0.008734471 | 0.8160186 | 0.005341159 | 0.8160151 | 0.006216749
|  |  | 30852 | 0.9950662 | 0.9994305 | 0.0005481999 | 0.9999501 | 0.08410357 | 0.9999457 | 0.07305444 |  |  | 134946 | 0.9841508 | 0.9866385 | 0.001229952 | 0.9856349 | 0.006637986 | 0.9856266 | 0.005398035 |  |  | 9000 | 0.8999738 | 0.9670175 | 0.003790455 | 0.9058902 | 0.006335359 | 0.9058937 | 0.005137173 |  |  | 177480 | 0.9312969 | 0.9150489 | 0.006083856 | 0.943233 | 0.00571162 | 0.9432388 | 0.008807562 |  |  | 478260 | 0.9218958 | 0.8678712 | 0.01835765 | 0.9364151 | 0.007788256 | 0.9364214 | 0.008856324 |  |  | 436060 | 0.8158121 | 0.7035679 | 0.008734471 | 0.8160606 | 0.00534006 | 0.8160571 | 0.00621527
|  |  | 30972 | 0.9950662 | 0.9994305 | 0.0005481999 | 0.9999501 | 0.08410357 | 0.9999457 | 0.07305444 |  |  | 135246 | 0.9851113 | 0.9866385 | 0.001229952 | 0.9856645 | 0.00663842 | 0.9856562 | 0.005398081 |  |  | 9060 | 0.9010528 | 0.9670178 | 0.003790454 | 0.9059198 | 0.006335745 | 0.9059233 | 0.005137541 |  |  | 177780 | 0.9312969 | 0.9150489 | 0.006083856 | 0.9433432 | 0.005708722 | 0.9433489 | 0.008805836 |  |  | 478560 | 0.9218958 | 0.8678712 | 0.01835765 | 0.9364746 | 0.00778827 | 0.9364809 | 0.008855363 |  |  | 436360 | 0.8158121 | 0.7035679 | 0.008734471 | 0.8161026 | 0.005338963 | 0.8160991 | 0.006213793
|  |  | 31092 | 0.9959621 | 0.9994305 | 0.0005481999 | 0.9999501 | 0.08410357 | 0.9999457 | 0.07305444 |  |  | 135546 | 0.9851113 | 0.9866385 | 0.001229952 | 0.9856941 | 0.006638844 | 0.9856857 | 0.005398117 |  |  | 9120 | 0.9010528 | 0.9670181 | 0.003790453 | 0.9059493 | 0.006336134 | 0.9059529 | 0.005137911 |  |  | 178080 | 0.9296154 | 0.9150489 | 0.006083856 | 0.943453 | 0.00570582 | 0.9434587 | 0.008804105 |  |  | 478860 | 0.9196579 | 0.8678712 | 0.01835765 | 0.936534 | 0.007788283 | 0.9365403 | 0.008854402 |  |  | 436660 | 0.8136366 | 0.7035679 | 0.008734471 | 0.8161445 | 0.005337867 | 0.8161409 | 0.006212318
|  |  | 31212 | 0.9950662 | 0.9994305 | 0.0005481999 | 0.9999501 | 0.08410357 | 0.9999457 | 0.07305444 |  |  | 135846 | 0.9860717 | 0.9866385 | 0.001229952 | 0.9857235 | 0.006639257 | 0.9857152 | 0.005398144 |  |  | 9180 | 0.9010528 | 0.9670183 | 0.003790452 | 0.9059789 | 0.006336524 | 0.9059824 | 0.005138283 |  |  | 178380 | 0.9312969 | 0.9150489 | 0.006083856 | 0.9435625 | 0.005702915 | 0.9435683 | 0.008802369 |  |  | 479160 | 0.9174199 | 0.8678712 | 0.01835765 | 0.9365934 | 0.007788295 | 0.9365996 | 0.008853441 |  |  | 436960 | 0.820163 | 0.7035679 | 0.008734471 | 0.8161863 | 0.005336773 | 0.8161828 | 0.006210844
|  |  | 31332 | 0.9941702 | 0.9994305 | 0.0005481999 | 0.9999501 | 0.08410357 | 0.9999457 | 0.07305444 |  |  | 136146 | 0.9851113 | 0.9866385 | 0.001229952 | 0.9857529 | 0.006639659 | 0.9857445 | 0.00539816 |  |  | 9240 | 0.9010528 | 0.9670185 | 0.003790452 | 0.9060085 | 0.006336917 | 0.906012 | 0.005138658 |  |  | 178680 | 0.9363413 | 0.9150489 | 0.006083856 | 0.9436718 | 0.005700005 | 0.9436775 | 0.008800629 |  |  | 479460 | 0.915182 | 0.8678712 | 0.01835765 | 0.9366527 | 0.007788307 | 0.9366589 | 0.008852479 |  |  | 437260 | 0.820163 | 0.7035679 | 0.008734471 | 0.8162281 | 0.00533568 | 0.8162245 | 0.006209373
|  |  | 31452 | 0.9950662 | 0.9994305 | 0.0005481999 | 0.9999501 | 0.08410357 | 0.9999457 | 0.07305444 |  |  | 136446 | 0.9851113 | 0.9866385 | 0.001229952 | 0.9857822 | 0.006640051 | 0.9857738 | 0.005398167 |  |  | 9300 | 0.9021318 | 0.9670188 | 0.003790451 | 0.906038 | 0.006337312 | 0.9060415 | 0.005139034 |  |  | 178980 | 0.9329784 | 0.9150489 | 0.006083856 | 0.9437807 | 0.005697092 | 0.9437864 | 0.008798884 |  |  | 479760 | 0.9174199 | 0.8678712 | 0.01835765 | 0.9367119 | 0.007788318 | 0.9367182 | 0.008851518 |  |  | 437560 | 0.8136366 | 0.7035679 | 0.008734471 | 0.8162698 | 0.005334589 | 0.8162662 | 0.006207903
|  |  | 31572 | 0.9959621 | 0.9994305 | 0.0005481999 | 0.9999501 | 0.08410357 | 0.9999457 | 0.07305444 |  |  | 136746 | 0.9860717 | 0.9866385 | 0.001229952 | 0.9858114 | 0.006640432 | 0.985803 | 0.005398165 |  |  | 9360 | 0.8999738 | 0.967019 | 0.003790451 | 0.9060675 | 0.00633771 | 0.9060711 | 0.005139412 |  |  | 179280 | 0.9329784 | 0.9150489 | 0.006083856 | 0.9438893 | 0.005694175 | 0.943895 | 0.008797135 |  |  | 480060 | 0.9218958 | 0.8678712 | 0.01835765 | 0.9367711 | 0.007788329 | 0.9367773 | 0.008850556 |  |  | 437860 | 0.8179875 | 0.7035679 | 0.008734471 | 0.8163114 | 0.005333499 | 0.8163078 | 0.006206436
|  |  | 31692 | 0.9950662 | 0.9994305 | 0.0005481999 | 0.9999501 | 0.08410357 | 0.9999457 | 0.07305444 |  |  | 137046 | 0.9841508 | 0.9866385 | 0.001229952 | 0.9858405 | 0.006640804 | 0.9858322 | 0.005398152 |  |  | 9420 | 0.9010528 | 0.9670191 | 0.003790451 | 0.9060971 | 0.006338109 | 0.9061006 | 0.005139792 |  |  | 179580 | 0.9312969 | 0.9150489 | 0.006083856 | 0.9439976 | 0.005691254 | 0.9440033 | 0.008795381 |  |  | 480360 | 0.9218958 | 0.8678712 | 0.01835765 | 0.9368302 | 0.007788339 | 0.9368364 | 0.008849595 |  |  | 438160 | 0.8158121 | 0.7035679 | 0.008734471 | 0.8163529 | 0.00533241 | 0.8163493 | 0.00620497
|  |  | 31812 | 0.9959621 | 0.9994305 | 0.0005481999 | 0.9999501 | 0.08410357 | 0.9999457 | 0.07305444 |  |  | 137346 | 0.9841508 | 0.9866385 | 0.001229952 | 0.9858696 | 0.006641164 | 0.9858612 | 0.005398131 |  |  | 9480 | 0.9010528 | 0.9670193 | 0.003790451 | 0.9061266 | 0.006338511 | 0.9061301 | 0.005140175 |  |  | 179880 | 0.9346598 | 0.9150489 | 0.006083856 | 0.9441057 | 0.00568833 | 0.9441114 | 0.008793623 |  |  | 480660 | 0.9218958 | 0.8678712 | 0.01835765 | 0.9368892 | 0.007788348 | 0.9368954 | 0.008848633 |  |  | 438460 | 0.8136366 | 0.7035679 | 0.008734471 | 0.8163944 | 0.005331323 | 0.8163908 | 0.006203506
|  |  | 31932 | 0.9950662 | 0.9994305 | 0.0005481999 | 0.9999501 | 0.08410357 | 0.9999457 | 0.07305444 |  |  | 137646 | 0.9841508 | 0.9866385 | 0.001229952 | 0.9858986 | 0.006641515 | 0.9858902 | 0.0053981 |  |  | 9540 | 0.9010528 | 0.9670195 | 0.003790451 | 0.9061561 | 0.006338914 | 0.9061596 | 0.005140559 |  |  | 180180 | 0.9312969 | 0.9150489 | 0.006083856 | 0.9442134 | 0.005685402 | 0.9442191 | 0.008791861 |  |  | 480960 | 0.9107061 | 0.8678712 | 0.01835765 | 0.9369481 | 0.007788357 | 0.9369544 | 0.008847671 |  |  | 438760 | 0.8136366 | 0.7035679 | 0.008734471 | 0.8164358 | 0.005330238 | 0.8164322 | 0.006202043
|  |  | 32052 | 0.9950662 | 0.9994305 | 0.0005481999 | 0.9999501 | 0.08410357 | 0.9999457 | 0.07305444 |  |  | 137946 | 0.9841508 | 0.9866385 | 0.001229952 | 0.9859275 | 0.006641855 | 0.9859191 | 0.005398059 |  |  | 9600 | 0.9010528 | 0.9670196 | 0.003790451 | 0.9061856 | 0.00633932 | 0.9061891 | 0.005140946 |  |  | 180480 | 0.9329784 | 0.9150489 | 0.006083856 | 0.9443209 | 0.005682471 | 0.9443265 | 0.008790095 |  |  | 481260 | 0.915182 | 0.8678712 | 0.01835765 | 0.937007 | 0.007788365 | 0.9370132 | 0.008846709 |  |  | 439060 | 0.8114612 | 0.7035679 | 0.008734471 | 0.8164772 | 0.005329153 | 0.8164735 | 0.006200583
|  |  | 32172 | 0.9950662 | 0.9994305 | 0.0005481999 | 0.9999501 | 0.08410357 | 0.9999457 | 0.07305444 |  |  | 138246 | 0.9851113 | 0.9866385 | 0.001229952 | 0.9859563 | 0.006642185 | 0.9859479 | 0.005398009 |  |  | 9660 | 0.9021318 | 0.9670197 | 0.003790451 | 0.9062151 | 0.006339728 | 0.9062186 | 0.005141334 |  |  | 180780 | 0.9346598 | 0.9150489 | 0.006083856 | 0.944428 | 0.005679537 | 0.9444337 | 0.008788324 |  |  | 481560 | 0.9174199 | 0.8678712 | 0.01835765 | 0.9370659 | 0.007788373 | 0.9370721 | 0.008845747 |  |  | 439360 | 0.8158121 | 0.7035679 | 0.008734471 | 0.8165184 | 0.00532807 | 0.8165148 | 0.006199125
|  |  | 32292 | 0.9950662 | 0.9994305 | 0.0005481999 | 0.9999501 | 0.08410357 | 0.9999457 | 0.07305444 |  |  | 138546 | 0.9860717 | 0.9866385 | 0.001229952 | 0.985985 | 0.006642506 | 0.9859767 | 0.00539795 |  |  | 9720 | 0.9021318 | 0.9670199 | 0.003790451 | 0.9062446 | 0.006340138 | 0.906248 | 0.005141725 |  |  | 181080 | 0.9363413 | 0.9150489 | 0.006083856 | 0.9445349 | 0.005676599 | 0.9445406 | 0.00878655 |  |  | 481860 | 0.9174199 | 0.8678712 | 0.01835765 | 0.9371246 | 0.00778838 | 0.9371308 | 0.008844785 |  |  | 439660 | 0.820163 | 0.7035679 | 0.008734471 | 0.8165596 | 0.005326989 | 0.8165559 | 0.006197668
|  |  | 32412 | 0.9959621 | 0.9994305 | 0.0005481999 | 0.9999501 | 0.08410357 | 0.9999457 | 0.07305444 |  |  | 138846 | 0.9851113 | 0.9866385 | 0.001229952 | 0.9860137 | 0.006642816 | 0.9860053 | 0.005397882 |  |  | 9780 | 0.9032108 | 0.96702 | 0.003790451 | 0.906274 | 0.006340551 | 0.9062775 | 0.005142117 |  |  | 181380 | 0.9363413 | 0.9150489 | 0.006083856 | 0.9446415 | 0.005673658 | 0.9446471 | 0.008784771 |  |  | 482160 | 0.9196579 | 0.8678712 | 0.01835765 | 0.9371833 | 0.007788386 | 0.9371895 | 0.008843823 |  |  | 439960 | 0.8179875 | 0.7035679 | 0.008734471 | 0.8166008 | 0.005325909 | 0.8165971 | 0.006196213
|  |  | 32532 | 0.9950662 | 0.9994305 | 0.0005481999 | 0.9999501 | 0.08410357 | 0.9999457 | 0.07305444 |  |  | 139146 | 0.9860717 | 0.9866385 | 0.001229952 | 0.9860423 | 0.006643116 | 0.9860339 | 0.005397804 |  |  | 9840 | 0.9032108 | 0.9670201 | 0.003790451 | 0.9063035 | 0.006340965 | 0.906307 | 0.005142512 |  |  | 181680 | 0.9312969 | 0.9150489 | 0.006083856 | 0.9447477 | 0.005670714 | 0.9447534 | 0.008782989 |  |  | 482460 | 0.9286096 | 0.8678712 | 0.01835765 | 0.9372419 | 0.007788392 | 0.9372481 | 0.008842861 |  |  | 440260 | 0.8136366 | 0.7035679 | 0.008734471 | 0.8166418 | 0.00532483 | 0.8166381 | 0.006194761
|  |  | 32652 | 0.9950662 | 0.9994305 | 0.0005481999 | 0.9999501 | 0.08410357 | 0.9999457 | 0.07305444 |  |  | 139446 | 0.9851113 | 0.9866385 | 0.001229952 | 0.9860708 | 0.006643406 | 0.9860624 | 0.005397718 |  |  | 9900 | 0.9021318 | 0.9670202 | 0.003790451 | 0.9063329 | 0.006341382 | 0.9063364 | 0.005142908 |  |  | 181980 | 0.9312969 | 0.9150489 | 0.006083856 | 0.9448537 | 0.005667767 | 0.9448594 | 0.008781203 |  |  | 482760 | 0.9196579 | 0.8678712 | 0.01835765 | 0.9373005 | 0.007788398 | 0.9373066 | 0.008841898 |  |  | 440560 | 0.8158121 | 0.7035679 | 0.008734471 | 0.8166828 | 0.005323753 | 0.8166791 | 0.00619331
|  |  | 32772 | 0.9959621 | 0.9994305 | 0.0005481999 | 0.9999501 | 0.08410357 | 0.9999457 | 0.07305444 |  |  | 139746 | 0.9851113 | 0.9866385 | 0.001229952 | 0.9860993 | 0.006643687 | 0.9860909 | 0.005397622 |  |  | 9960 | 0.9021318 | 0.9670203 | 0.003790451 | 0.9063624 | 0.0063418 | 0.9063658 | 0.005143307 |  |  | 182280 | 0.9329784 | 0.9150489 | 0.006083856 | 0.9449594 | 0.005664816 | 0.9449651 | 0.008779413 |  |  | 483060 | 0.9196579 | 0.8678712 | 0.01835765 | 0.937359 | 0.007788402 | 0.9373651 | 0.008840936 |  |  | 440860 | 0.8114612 | 0.7035679 | 0.008734471 | 0.8167237 | 0.005322677 | 0.81672 | 0.006191861
|  |  | 32892 | 0.9959621 | 0.9994305 | 0.0005481999 | 0.9999501 | 0.08410357 | 0.9999457 | 0.07305444 |  |  | 140046 | 0.9870322 | 0.9866385 | 0.001229952 | 0.9861277 | 0.006643958 | 0.9861192 | 0.005397518 |  |  | 10020 | 0.9021318 | 0.9670203 | 0.003790451 | 0.9063918 | 0.006342221 | 0.9063953 | 0.005143708 |  |  | 182580 | 0.9346598 | 0.9150489 | 0.006083856 | 0.9450649 | 0.005661863 | 0.9450705 | 0.008777619 |  |  | 483360 | 0.9174199 | 0.8678712 | 0.01835765 | 0.9374174 | 0.007788406 | 0.9374235 | 0.008839974 |  |  | 441160 | 0.8223384 | 0.7035679 | 0.008734471 | 0.8167646 | 0.005321603 | 0.8167608 | 0.006190413
|  |  | 33012 | 0.9959621 | 0.9994305 | 0.0005481999 | 0.9999501 | 0.08410357 | 0.9999457 | 0.07305444 |  |  | 140346 | 0.9860717 | 0.9866385 | 0.001229952 | 0.9861559 | 0.006644219 | 0.9861475 | 0.005397405 |  |  | 10080 | 0.9042899 | 0.9670204 | 0.003790451 | 0.9064212 | 0.006342644 | 0.9064247 | 0.00514411 |  |  | 182880 | 0.9312969 | 0.9150489 | 0.006083856 | 0.94517 | 0.005658907 | 0.9451756 | 0.008775821 |  |  | 483660 | 0.9241337 | 0.8678712 | 0.01835765 | 0.9374757 | 0.00778841 | 0.9374819 | 0.008839011 |  |  | 441460 | 0.8114612 | 0.7035679 | 0.008734471 | 0.8168054 | 0.00532053 | 0.8168016 | 0.006188968
|  |  | 33132 | 0.9959621 | 0.9994305 | 0.0005481999 | 0.9999501 | 0.08410357 | 0.9999457 | 0.07305444 |  |  | 140646 | 0.9851113 | 0.9866385 | 0.001229952 | 0.9861842 | 0.00664447 | 0.9861758 | 0.005397282 |  |  | 10140 | 0.9032108 | 0.9670205 | 0.003790452 | 0.9064506 | 0.006343069 | 0.9064541 | 0.005144515 |  |  | 183180 | 0.9346598 | 0.9150489 | 0.006083856 | 0.9452748 | 0.005655947 | 0.9452804 | 0.00877402 |  |  | 483960 | 0.9218958 | 0.8678712 | 0.01835765 | 0.937534 | 0.007788413 | 0.9375402 | 0.008838049 |  |  | 441760 | 0.8179875 | 0.7035679 | 0.008734471 | 0.8168461 | 0.005319459 | 0.8168423 | 0.006187525
|  |  | 33252 | 0.9950662 | 0.9994305 | 0.0005481999 | 0.9999501 | 0.08410357 | 0.9999457 | 0.07305444 |  |  | 140946 | 0.9851113 | 0.9866385 | 0.001229952 | 0.9862123 | 0.006644712 | 0.9862039 | 0.005397151 |  |  | 10200 | 0.9032108 | 0.9670206 | 0.003790452 | 0.90648 | 0.006343496 | 0.9064835 | 0.005144921 |  |  | 183480 | 0.9363413 | 0.9150489 | 0.006083856 | 0.9453794 | 0.005652985 | 0.9453849 | 0.008772215 |  |  | 484260 | 0.9218958 | 0.8678712 | 0.01835765 | 0.9375922 | 0.007788415 | 0.9375984 | 0.008837086 |  |  | 442060 | 0.820163 | 0.7035679 | 0.008734471 | 0.8168868 | 0.005318389 | 0.816883 | 0.006186083
|  |  | 33372 | 0.9959621 | 0.9994305 | 0.0005481999 | 0.9999501 | 0.08410357 | 0.9999457 | 0.07305444 |  |  | 141246 | 0.9851113 | 0.9866385 | 0.001229952 | 0.9862404 | 0.006644945 | 0.986232 | 0.005397012 |  |  | 10260 | 0.9042899 | 0.9670206 | 0.003790452 | 0.9065094 | 0.006343925 | 0.9065129 | 0.00514533 |  |  | 183780 | 0.9346598 | 0.9150489 | 0.006083856 | 0.9454836 | 0.00565002 | 0.9454892 | 0.008770407 |  |  | 484560 | 0.9174199 | 0.8678712 | 0.01835765 | 0.9376504 | 0.007788417 | 0.9376565 | 0.008836123 |  |  | 442360 | 0.8136366 | 0.7035679 | 0.008734471 | 0.8169273 | 0.00531732 | 0.8169235 | 0.006184643
|  |  | 33492 | 0.9968581 | 0.9994305 | 0.0005481999 | 0.9999501 | 0.08410357 | 0.9999457 | 0.07305444 |  |  | 141546 | 0.9841508 | 0.9866385 | 0.001229952 | 0.9862684 | 0.006645168 | 0.98626 | 0.005396863 |  |  | 10320 | 0.9032108 | 0.9670207 | 0.003790452 | 0.9065388 | 0.006344356 | 0.9065422 | 0.005145741 |  |  | 184080 | 0.9329784 | 0.9150489 | 0.006083856 | 0.9455876 | 0.005647053 | 0.9455932 | 0.008768595 |  |  | 484860 | 0.9218958 | 0.8678712 | 0.01835765 | 0.9377085 | 0.007788418 | 0.9377146 | 0.008835161 |  |  | 442660 | 0.8158121 | 0.7035679 | 0.008734471 | 0.8169679 | 0.005316253 | 0.816964 | 0.006183205
|  |  | 33612 | 0.9968581 | 0.9994305 | 0.0005481999 | 0.9999501 | 0.08410357 | 0.9999457 | 0.07305444 |  |  | 141846 | 0.9851113 | 0.9866385 | 0.001229952 | 0.9862963 | 0.006645382 | 0.9862879 | 0.005396706 |  |  | 10380 | 0.9053689 | 0.9670207 | 0.003790452 | 0.9065681 | 0.00634479 | 0.9065716 | 0.005146153 |  |  | 184380 | 0.9346598 | 0.9150489 | 0.006083856 | 0.9456913 | 0.005644082 | 0.9456969 | 0.00876678 |  |  | 485160 | 0.9241337 | 0.8678712 | 0.01835765 | 0.9377665 | 0.007788419 | 0.9377726 | 0.008834198 |  |  | 442960 | 0.8114612 | 0.7035679 | 0.008734471 | 0.8170083 | 0.005315187 | 0.8170045 | 0.00618177
|  |  | 33732 | 0.9968581 | 0.9994305 | 0.0005481999 | 0.9999501 | 0.08410357 | 0.9999457 | 0.07305444 |  |  | 142146 | 0.9851113 | 0.9866385 | 0.001229952 | 0.9863241 | 0.006645586 | 0.9863157 | 0.005396541 |  |  | 10440 | 0.9053689 | 0.9670208 | 0.003790452 | 0.9065975 | 0.006345225 | 0.9066009 | 0.005146568 |  |  | 184680 | 0.9363413 | 0.9150489 | 0.006083856 | 0.9457947 | 0.00564111 | 0.9458003 | 0.008764961 |  |  | 485460 | 0.9218958 | 0.8678712 | 0.01835765 | 0.9378245 | 0.007788419 | 0.9378306 | 0.008833235 |  |  | 443260 | 0.8179875 | 0.7035679 | 0.008734471 | 0.8170487 | 0.005314123 | 0.8170448 | 0.006180335
|  |  | 33852 | 0.9968581 | 0.9994305 | 0.0005481999 | 0.9999501 | 0.08410357 | 0.9999457 | 0.07305444 |  |  | 142446 | 0.9860717 | 0.9866385 | 0.001229952 | 0.9863519 | 0.006645781 | 0.9863435 | 0.005396367 |  |  | 10500 | 0.9032108 | 0.9670208 | 0.003790452 | 0.9066269 | 0.006345663 | 0.9066303 | 0.005146984 |  |  | 184980 | 0.9329784 | 0.9150489 | 0.006083856 | 0.9458979 | 0.005638134 | 0.9459034 | 0.008763139 |  |  | 485760 | 0.9263717 | 0.8678712 | 0.01835765 | 0.9378823 | 0.007788419 | 0.9378884 | 0.008832272 |  |  | 443560 | 0.8136366 | 0.7035679 | 0.008734471 | 0.817089 | 0.00531306 | 0.8170851 | 0.006178903
|  |  | 33972 | 0.9959621 | 0.9994305 | 0.0005481999 | 0.9999501 | 0.08410357 | 0.9999457 | 0.07305444 |  |  | 142746 | 0.9851113 | 0.9866385 | 0.001229952 | 0.9863796 | 0.006645967 | 0.9863712 | 0.005396185 |  |  | 10560 | 0.9064479 | 0.9670208 | 0.003790452 | 0.9066562 | 0.006346102 | 0.9066596 | 0.005147403 |  |  | 185280 | 0.9329784 | 0.9150489 | 0.006083856 | 0.9460007 | 0.005635156 | 0.9460062 | 0.008761314 |  |  | 486060 | 0.9218958 | 0.8678712 | 0.01835765 | 0.9379402 | 0.007788418 | 0.9379463 | 0.00883131 |  |  | 443860 | 0.8114612 | 0.7035679 | 0.008734471 | 0.8171292 | 0.005311998 | 0.8171254 | 0.006177473
|  |  | 34092 | 0.9959621 | 0.9994305 | 0.0005481999 | 0.9999501 | 0.08410357 | 0.9999457 | 0.07305444 |  |  | 143046 | 0.9860717 | 0.9866385 | 0.001229952 | 0.9864072 | 0.006646144 | 0.9863988 | 0.005395994 |  |  | 10620 | 0.9032108 | 0.9670209 | 0.003790452 | 0.9066855 | 0.006346544 | 0.906689 | 0.005147823 |  |  | 185580 | 0.9380228 | 0.9150489 | 0.006083856 | 0.9461033 | 0.005632176 | 0.9461088 | 0.008759486 |  |  | 486360 | 0.9218958 | 0.8678712 | 0.01835765 | 0.9379979 | 0.007788416 | 0.938004 | 0.008830347 |  |  | 444160 | 0.8136366 | 0.7035679 | 0.008734471 | 0.8171694 | 0.005310938 | 0.8171655 | 0.006176045
|  |  | 34212 | 0.9959621 | 0.9994305 | 0.0005481999 | 0.9999501 | 0.08410357 | 0.9999457 | 0.07305444 |  |  | 143346 | 0.9841508 | 0.9866385 | 0.001229952 | 0.9864348 | 0.006646312 | 0.9864264 | 0.005395795 |  |  | 10680 | 0.9042899 | 0.9670209 | 0.003790453 | 0.9067148 | 0.006346988 | 0.9067183 | 0.005148245 |  |  | 185880 | 0.9363413 | 0.9150489 | 0.006083856 | 0.9462056 | 0.005629193 | 0.9462111 | 0.008757655 |  |  | 486660 | 0.9196579 | 0.8678712 | 0.01835765 | 0.9380556 | 0.007788414 | 0.9380617 | 0.008829384 |  |  | 444460 | 0.8179875 | 0.7035679 | 0.008734471 | 0.8172095 | 0.005309879 | 0.8172056 | 0.006174618
|  |  | 34332 | 0.9959621 | 0.9994305 | 0.0005481999 | 0.9999501 | 0.08410357 | 0.9999457 | 0.07305444 |  |  | 143646 | 0.9860717 | 0.9866385 | 0.001229952 | 0.9864623 | 0.00664647 | 0.9864538 | 0.005395588 |  |  | 10740 | 0.9053689 | 0.9670209 | 0.003790453 | 0.9067442 | 0.006347433 | 0.9067476 | 0.00514867 |  |  | 186180 | 0.9346598 | 0.9150489 | 0.006083856 | 0.9463076 | 0.005626208 | 0.9463131 | 0.00875582 |  |  | 486960 | 0.9241337 | 0.8678712 | 0.01835765 | 0.9381132 | 0.007788412 | 0.9381193 | 0.008828421 |  |  | 444760 | 0.8179875 | 0.7035679 | 0.008734471 | 0.8172496 | 0.005308822 | 0.8172457 | 0.006173193
|  |  | 34452 | 0.9950662 | 0.9994305 | 0.0005481999 | 0.9999501 | 0.08410357 | 0.9999457 | 0.07305444 |  |  | 143946 | 0.9860717 | 0.9866385 | 0.001229952 | 0.9864897 | 0.00664662 | 0.9864813 | 0.005395372 |  |  | 10800 | 0.9053689 | 0.967021 | 0.003790453 | 0.9067735 | 0.006347881 | 0.9067769 | 0.005149096 |  |  | 186480 | 0.9346598 | 0.9150489 | 0.006083856 | 0.9464093 | 0.005623221 | 0.9464148 | 0.008753983 |  |  | 487260 | 0.9263717 | 0.8678712 | 0.01835765 | 0.9381708 | 0.007788408 | 0.9381769 | 0.008827458 |  |  | 445060 | 0.820163 | 0.7035679 | 0.008734471 | 0.8172896 | 0.005307766 | 0.8172856 | 0.006171771
|  |  | 34572 | 0.9968581 | 0.9994305 | 0.0005481999 | 0.9999501 | 0.08410357 | 0.9999457 | 0.07305444 |  |  | 144246 | 0.9860717 | 0.9866385 | 0.001229952 | 0.986517 | 0.006646761 | 0.9865086 | 0.005395149 |  |  | 10860 | 0.9053689 | 0.967021 | 0.003790453 | 0.9068027 | 0.006348331 | 0.9068062 | 0.005149524 |  |  | 186780 | 0.9329784 | 0.9150489 | 0.006083856 | 0.9465108 | 0.005620231 | 0.9465162 | 0.008752142 |  |  | 487560 | 0.9218958 | 0.8678712 | 0.01835765 | 0.9382283 | 0.007788405 | 0.9382343 | 0.008826495 |  |  | 445360 | 0.8158121 | 0.7035679 | 0.008734471 | 0.8173295 | 0.005306712 | 0.8173255 | 0.00617035
|  |  | 34692 | 0.9959621 | 0.9994305 | 0.0005481999 | 0.9999501 | 0.08410357 | 0.9999457 | 0.07305444 |  |  | 144546 | 0.9860717 | 0.9866385 | 0.001229952 | 0.9865443 | 0.006646893 | 0.9865358 | 0.005394917 |  |  | 10920 | 0.9053689 | 0.967021 | 0.003790453 | 0.906832 | 0.006348783 | 0.9068354 | 0.005149954 |  |  | 187080 | 0.9346598 | 0.9150489 | 0.006083856 | 0.9466119 | 0.005617239 | 0.9466174 | 0.008750299 |  |  | 487860 | 0.9241337 | 0.8678712 | 0.01835765 | 0.9382857 | 0.007788401 | 0.9382918 | 0.008825532 |  |  | 445660 | 0.8136366 | 0.7035679 | 0.008734471 | 0.8173693 | 0.005305659 | 0.8173653 | 0.006168931
|  |  | 34812 | 0.9959621 | 0.9994305 | 0.0005481999 | 0.9999501 | 0.08410357 | 0.9999457 | 0.07305444 |  |  | 144846 | 0.9860717 | 0.9866385 | 0.001229952 | 0.9865715 | 0.006647017 | 0.986563 | 0.005394677 |  |  | 10980 | 0.9053689 | 0.967021 | 0.003790453 | 0.9068613 | 0.006349237 | 0.9068647 | 0.005150386 |  |  | 187380 | 0.9329784 | 0.9150489 | 0.006083856 | 0.9467128 | 0.005614246 | 0.9467183 | 0.008748453 |  |  | 488160 | 0.9218958 | 0.8678712 | 0.01835765 | 0.9383431 | 0.007788396 | 0.9383491 | 0.008824569 |  |  | 445960 | 0.8158121 | 0.7035679 | 0.008734471 | 0.8174091 | 0.005304608 | 0.8174051 | 0.006167514
|  |  | 34932 | 0.9950662 | 0.9994305 | 0.0005481999 | 0.9999501 | 0.08410357 | 0.9999457 | 0.07305444 |  |  | 145146 | 0.9860717 | 0.9866385 | 0.001229952 | 0.9865986 | 0.006647131 | 0.9865902 | 0.00539443 |  |  | 11040 | 0.9042899 | 0.9670211 | 0.003790453 | 0.9068906 | 0.006349693 | 0.906894 | 0.00515082 |  |  | 187680 | 0.9312969 | 0.9150489 | 0.006083856 | 0.9468135 | 0.00561125 | 0.9468189 | 0.008746604 |  |  | 488460 | 0.9241337 | 0.8678712 | 0.01835765 | 0.9384004 | 0.00778839 | 0.9384064 | 0.008823606 |  |  | 446260 | 0.8158121 | 0.7035679 | 0.008734471 | 0.8174488 | 0.005303558 | 0.8174448 | 0.006166099
|  |  | 35052 | 0.9959621 | 0.9994305 | 0.0005481999 | 0.9999501 | 0.08410357 | 0.9999457 | 0.07305444 |  |  | 145446 | 0.9860717 | 0.9866385 | 0.001229952 | 0.9866256 | 0.006647237 | 0.9866172 | 0.005394174 |  |  | 11100 | 0.9042899 | 0.9670211 | 0.003790453 | 0.9069198 | 0.006350151 | 0.9069232 | 0.005151256 |  |  | 187980 | 0.9346598 | 0.9150489 | 0.006083856 | 0.9469138 | 0.005608252 | 0.9469193 | 0.008744752 |  |  | 488760 | 0.9263717 | 0.8678712 | 0.01835765 | 0.9384576 | 0.007788385 | 0.9384636 | 0.008822643 |  |  | 446560 | 0.8223384 | 0.7035679 | 0.008734471 | 0.8174884 | 0.005302509 | 0.8174844 | 0.006164685
|  |  | 35172 | 0.9959621 | 0.9994305 | 0.0005481999 | 0.9999501 | 0.08410357 | 0.9999457 | 0.07305444 |  |  | 145746 | 0.9870322 | 0.9866385 | 0.001229952 | 0.9866526 | 0.006647335 | 0.9866442 | 0.005393911 |  |  | 11160 | 0.9064479 | 0.9670211 | 0.003790453 | 0.9069491 | 0.006350611 | 0.9069525 | 0.005151694 |  |  | 188280 | 0.9380228 | 0.9150489 | 0.006083856 | 0.9470139 | 0.005605252 | 0.9470193 | 0.008742897 |  |  | 489060 | 0.9218958 | 0.8678712 | 0.01835765 | 0.9385148 | 0.007788378 | 0.9385208 | 0.00882168 |  |  | 446860 | 0.8310402 | 0.7035679 | 0.008734471 | 0.817528 | 0.005301462 | 0.817524 | 0.006163274
|  |  | 35292 | 0.9968581 | 0.9994305 | 0.0005481999 | 0.9999501 | 0.08410357 | 0.9999457 | 0.07305444 |  |  | 146046 | 0.9860717 | 0.9866385 | 0.001229952 | 0.9866795 | 0.006647423 | 0.9866711 | 0.005393639 |  |  | 11220 | 0.9053689 | 0.9670211 | 0.003790453 | 0.9069783 | 0.006351073 | 0.9069817 | 0.005152134 |  |  | 188580 | 0.9346598 | 0.9150489 | 0.006083856 | 0.9471137 | 0.00560225 | 0.9471191 | 0.00874104 |  |  | 489360 | 0.9196579 | 0.8678712 | 0.01835765 | 0.9385719 | 0.007788371 | 0.9385779 | 0.008820717 |  |  | 447160 | 0.8179875 | 0.7035679 | 0.008734471 | 0.8175675 | 0.005300416 | 0.8175635 | 0.006161864
|  |  | 35412 | 0.9968581 | 0.9994305 | 0.0005481999 | 0.9999501 | 0.08410357 | 0.9999457 | 0.07305444 |  |  | 146346 | 0.9851113 | 0.9866385 | 0.001229952 | 0.9867063 | 0.006647504 | 0.9866979 | 0.00539336 |  |  | 11280 | 0.9053689 | 0.9670211 | 0.003790453 | 0.9070075 | 0.006351537 | 0.9070109 | 0.005152576 |  |  | 188880 | 0.9346598 | 0.9150489 | 0.006083856 | 0.9472132 | 0.005599246 | 0.9472186 | 0.00873918 |  |  | 489660 | 0.9196579 | 0.8678712 | 0.01835765 | 0.9386289 | 0.007788364 | 0.9386349 | 0.008819754 |  |  | 447460 | 0.8158121 | 0.7035679 | 0.008734471 | 0.817607 | 0.005299372 | 0.8176029 | 0.006160457
|  |  | 35532 | 0.9959621 | 0.9994305 | 0.0005481999 | 0.9999501 | 0.08410357 | 0.9999457 | 0.07305444 |  |  | 146646 | 0.9870322 | 0.9866385 | 0.001229952 | 0.9867331 | 0.006647576 | 0.9867247 | 0.005393074 |  |  | 11340 | 0.9053689 | 0.9670211 | 0.003790453 | 0.9070367 | 0.006352003 | 0.9070401 | 0.005153019 |  |  | 189180 | 0.9346598 | 0.9150489 | 0.006083856 | 0.9473125 | 0.005596241 | 0.9473179 | 0.008737318 |  |  | 489960 | 0.9241337 | 0.8678712 | 0.01835765 | 0.9386859 | 0.007788356 | 0.9386919 | 0.008818791 |  |  | 447760 | 0.8179875 | 0.7035679 | 0.008734471 | 0.8176463 | 0.005298329 | 0.8176423 | 0.006159051
|  |  | 35652 | 0.9959621 | 0.9994305 | 0.0005481999 | 0.9999501 | 0.08410357 | 0.9999457 | 0.07305444 |  |  | 146946 | 0.9860717 | 0.9866385 | 0.001229952 | 0.9867598 | 0.006647639 | 0.9867513 | 0.00539278 |  |  | 11400 | 0.9053689 | 0.9670212 | 0.003790453 | 0.9070659 | 0.006352471 | 0.9070693 | 0.005153465 |  |  | 189480 | 0.9346598 | 0.9150489 | 0.006083856 | 0.9474115 | 0.005593234 | 0.9474169 | 0.008735453 |  |  | 490260 | 0.9241337 | 0.8678712 | 0.01835765 | 0.9387428 | 0.007788347 | 0.9387487 | 0.008817828 |  |  | 448060 | 0.820163 | 0.7035679 | 0.008734471 | 0.8176856 | 0.005297287 | 0.8176816 | 0.006157647
|  |  | 35772 | 0.9968581 | 0.9994305 | 0.0005481999 | 0.9999501 | 0.08410357 | 0.9999457 | 0.07305444 |  |  | 147246 | 0.9860717 | 0.9866385 | 0.001229952 | 0.9867864 | 0.006647695 | 0.986778 | 0.005392478 |  |  | 11460 | 0.9053689 | 0.9670212 | 0.003790453 | 0.9070951 | 0.006352941 | 0.9070985 | 0.005153912 |  |  | 189780 | 0.9363413 | 0.9150489 | 0.006083856 | 0.9475102 | 0.005590225 | 0.9475156 | 0.008733586 |  |  | 490560 | 0.9218958 | 0.8678712 | 0.01835765 | 0.9387996 | 0.007788338 | 0.9388056 | 0.008816865 |  |  | 448360 | 0.8245138 | 0.7035679 | 0.008734471 | 0.8177249 | 0.005296247 | 0.8177208 | 0.006156245
|  |  | 35892 | 0.9959621 | 0.9994305 | 0.0005481999 | 0.9999501 | 0.08410357 | 0.9999457 | 0.07305444 |  |  | 147546 | 0.9851113 | 0.9866385 | 0.001229952 | 0.9868129 | 0.006647742 | 0.9868045 | 0.005392168 |  |  | 11520 | 0.9064479 | 0.9670212 | 0.003790453 | 0.9071243 | 0.006353413 | 0.9071277 | 0.005154361 |  |  | 190080 | 0.9363413 | 0.9150489 | 0.006083856 | 0.9476086 | 0.005587215 | 0.947614 | 0.008731717 |  |  | 490860 | 0.9241337 | 0.8678712 | 0.01835765 | 0.9388564 | 0.007788329 | 0.9388623 | 0.008815902 |  |  | 448660 | 0.820163 | 0.7035679 | 0.008734471 | 0.8177641 | 0.005295209 | 0.81776 | 0.006154845
|  |  | 36012 | 0.9959621 | 0.9994305 | 0.0005481999 | 0.9999501 | 0.08410357 | 0.9999457 | 0.07305444 |  |  | 147846 | 0.9870322 | 0.9866385 | 0.001229952 | 0.9868394 | 0.006647781 | 0.986831 | 0.005391852 |  |  | 11580 | 0.9064479 | 0.9670212 | 0.003790453 | 0.9071535 | 0.006353887 | 0.9071569 | 0.005154813 |  |  | 190380 | 0.9346598 | 0.9150489 | 0.006083856 | 0.9477068 | 0.005584202 | 0.9477122 | 0.008729845 |  |  | 491160 | 0.9218958 | 0.8678712 | 0.01835765 | 0.9389131 | 0.007788319 | 0.938919 | 0.008814939 |  |  | 448960 | 0.8136366 | 0.7035679 | 0.008734471 | 0.8178032 | 0.005294171 | 0.8177991 | 0.006153447
|  |  | 36132 | 0.9959621 | 0.9994305 | 0.0005481999 | 0.9999501 | 0.08410357 | 0.9999457 | 0.07305444 |  |  | 148146 | 0.9860717 | 0.9866385 | 0.001229952 | 0.9868658 | 0.006647812 | 0.9868574 | 0.005391527 |  |  | 11640 | 0.9064479 | 0.9670212 | 0.003790453 | 0.9071827 | 0.006354363 | 0.9071861 | 0.005155266 |  |  | 190680 | 0.9363413 | 0.9150489 | 0.006083856 | 0.9478047 | 0.005581189 | 0.9478101 | 0.008727971 |  |  | 491460 | 0.9241337 | 0.8678712 | 0.01835765 | 0.9389697 | 0.007788308 | 0.9389757 | 0.008813976 |  |  | 449260 | 0.820163 | 0.7035679 | 0.008734471 | 0.8178422 | 0.005293136 | 0.8178381 | 0.006152051
|  |  | 36252 | 0.9959621 | 0.9994305 | 0.0005481999 | 0.9999501 | 0.08410357 | 0.9999457 | 0.07305444 |  |  | 148446 | 0.9851113 | 0.9866385 | 0.001229952 | 0.9868922 | 0.006647834 | 0.9868837 | 0.005391196 |  |  | 11700 | 0.9053689 | 0.9670212 | 0.003790453 | 0.9072118 | 0.006354842 | 0.9072152 | 0.005155721 |  |  | 190980 | 0.9346598 | 0.9150489 | 0.006083856 | 0.9479024 | 0.005578174 | 0.9479077 | 0.008726094 |  |  | 491760 | 0.9218958 | 0.8678712 | 0.01835765 | 0.9390263 | 0.007788297 | 0.9390323 | 0.008813013 |  |  | 449560 | 0.820163 | 0.7035679 | 0.008734471 | 0.8178812 | 0.005292101 | 0.8178771 | 0.006150657
|  |  | 36372 | 0.9959621 | 0.9994305 | 0.0005481999 | 0.9999501 | 0.08410357 | 0.9999457 | 0.07305444 |  |  | 148746 | 0.9860717 | 0.9866385 | 0.001229952 | 0.9869184 | 0.006647849 | 0.98691 | 0.005390857 |  |  | 11760 | 0.9064479 | 0.9670212 | 0.003790453 | 0.907241 | 0.006355322 | 0.9072444 | 0.005156177 |  |  | 191280 | 0.9363413 | 0.9150489 | 0.006083856 | 0.9479997 | 0.005575157 | 0.9480051 | 0.008724216 |  |  | 492060 | 0.9196579 | 0.8678712 | 0.01835765 | 0.9390828 | 0.007788286 | 0.9390888 | 0.00881205 |  |  | 449860 | 0.8223384 | 0.7035679 | 0.008734471 | 0.8179201 | 0.005291069 | 0.817916 | 0.006149264
|  |  | 36492 | 0.997754 | 0.9994305 | 0.0005481999 | 0.9999501 | 0.08410357 | 0.9999457 | 0.07305444 |  |  | 149046 | 0.9870322 | 0.9866385 | 0.001229952 | 0.9869446 | 0.006647856 | 0.9869362 | 0.005390511 |  |  | 11820 | 0.9064479 | 0.9670212 | 0.003790454 | 0.9072701 | 0.006355804 | 0.9072735 | 0.005156636 |  |  | 191580 | 0.9363413 | 0.9150489 | 0.006083856 | 0.9480968 | 0.005572139 | 0.9481022 | 0.008722335 |  |  | 492360 | 0.9196579 | 0.8678712 | 0.01835765 | 0.9391393 | 0.007788274 | 0.9391452 | 0.008811087 |  |  | 450160 | 0.8136366 | 0.7035679 | 0.008734471 | 0.817959 | 0.005290037 | 0.8179548 | 0.006147874
|  |  | 36612 | 0.997754 | 0.9994305 | 0.0005481999 | 0.9999501 | 0.08410357 | 0.9999457 | 0.07305444 |  |  | 149346 | 0.9860717 | 0.9866385 | 0.001229952 | 0.9869707 | 0.006647854 | 0.9869623 | 0.005390158 |  |  | 11880 | 0.9075269 | 0.9670212 | 0.003790454 | 0.9072993 | 0.006356288 | 0.9073026 | 0.005157097 |  |  | 191880 | 0.9363413 | 0.9150489 | 0.006083856 | 0.9481937 | 0.00556912 | 0.948199 | 0.008720452 |  |  | 492660 | 0.9218958 | 0.8678712 | 0.01835765 | 0.9391957 | 0.007788261 | 0.9392016 | 0.008810125 |  |  | 450460 | 0.8179875 | 0.7035679 | 0.008734471 | 0.8179978 | 0.005289007 | 0.8179936 | 0.006146485
|  |  | 36732 | 0.9959621 | 0.9994305 | 0.0005481999 | 0.9999501 | 0.08410357 | 0.9999457 | 0.07305444 |  |  | 149646 | 0.9870322 | 0.9866385 | 0.001229952 | 0.9869968 | 0.006647845 | 0.9869884 | 0.005389797344 |  |  | 11940 | 0.9075269 | 0.9670212 | 0.003790454 | 0.9073284 | 0.006356774 | 0.9073317 | 0.005157559 |  |  | 192180 | 0.9346598 | 0.9150489 | 0.006083856 | 0.9482903 | 0.005566099 | 0.9482956 | 0.008718567 |  |  | 492960 | 0.9218958 | 0.8678712 | 0.01835765 | 0.939252 | 0.007788248 | 0.9392579 | 0.008809162 |  |  | 450760 | 0.8179875 | 0.7035679 | 0.008734471 | 0.8180365 | 0.005287979 | 0.8180323 | 0.006145098
|  |  | 36852 | 0.9941702 | 0.9994305 | 0.0005481999 | 0.9999501 | 0.08410357 | 0.9999457 | 0.07305444 |  |  | 149946 | 0.9879926 | 0.9866385 | 0.001229952 | 0.9870228 | 0.006647829 | 0.9870144 | 0.00538943 |  |  | 12000 | 0.9064479 | 0.9670212 | 0.003790454 | 0.9073575 | 0.006357261 | 0.9073609 | 0.005158023 |  |  | 192480 | 0.9363413 | 0.9150489 | 0.006083856 | 0.9483866 | 0.005563078 | 0.9483919 | 0.00871668 |  |  | 493260 | 0.9196579 | 0.8678712 | 0.01835765 | 0.9393082 | 0.007788234 | 0.9393141 | 0.008808199 |  |  | 451060 | 0.820163 | 0.7035679 | 0.008734471 | 0.8180752 | 0.005286952 | 0.818071 | 0.006143713
|  |  | 36972 | 0.9959621 | 0.9994305 | 0.0005481999 | 0.9999501 | 0.08410357 | 0.9999457 | 0.07305444 |  |  | 150246 | 0.9879926 | 0.9866385 | 0.001229952 | 0.9870487 | 0.006647804 | 0.9870403 | 0.005389055 |  |  | 12060 | 0.9075269 | 0.9670212 | 0.003790454 | 0.9073866 | 0.006357751 | 0.90739 | 0.005158489 |  |  | 192780 | 0.9397043 | 0.9150489 | 0.006083856 | 0.9484826 | 0.005560055 | 0.9484879283 | 0.008714791 |  |  | 493560 | 0.9196579 | 0.8678712 | 0.01835765 | 0.9393644 | 0.00778822 | 0.9393703 | 0.008807236 |  |  | 451360 | 0.8266893 | 0.7035679 | 0.008734471 | 0.8181138 | 0.005285926 | 0.8181096 | 0.00614233
|  |  | 37092 | 0.9968581 | 0.9994305 | 0.0005481999 | 0.9999501 | 0.08410357 | 0.9999457 | 0.07305444 |  |  | 150546 | 0.9870322 | 0.9866385 | 0.001229952 | 0.9870746 | 0.006647772 | 0.9870661 | 0.005388674 |  |  | 12120 | 0.9064479 | 0.9670212 | 0.003790454 | 0.9074157 | 0.006358243 | 0.907419 | 0.005158957 |  |  | 193080 | 0.9363413 | 0.9150489 | 0.006083856 | 0.9485784 | 0.005557031 | 0.9485837 | 0.008712901 |  |  | 493860 | 0.9174199 | 0.8678712 | 0.01835765 | 0.9394206 | 0.007788206 | 0.9394264 | 0.008806274 |  |  | 451660 | 0.820163 | 0.7035679 | 0.008734471 | 0.8181523 | 0.005284902 | 0.8181481 | 0.006140949
|  |  | 37212 | 0.997754 | 0.9994305 | 0.0005481999 | 0.9999501 | 0.08410357 | 0.9999457 | 0.07305444 |  |  | 150846 | 0.9860717 | 0.9866385 | 0.001229952 | 0.9871003 | 0.006647732 | 0.9870919 | 0.005388285 |  |  | 12180 | 0.9086059 | 0.9670212 | 0.003790454 | 0.9074448 | 0.006358737 | 0.9074481 | 0.005159427 |  |  | 193380 | 0.9329784 | 0.9150489 | 0.006083856 | 0.948674 | 0.005554005 | 0.9486792 | 0.008711008 |  |  | 494160 | 0.915182 | 0.8678712 | 0.01835765 | 0.9394766 | 0.007788191 | 0.9394825 | 0.008805311 |  |  | 451960 | 0.820163 | 0.7035679 | 0.008734471 | 0.8181907 | 0.005283879 | 0.8181865 | 0.00613957
|  |  | 37332 | 0.9959621 | 0.9994305 | 0.0005481999 | 0.9999501 | 0.08410357 | 0.9999457 | 0.07305444 |  |  | 151146 | 0.9860717 | 0.9866385 | 0.001229952 | 0.987126 | 0.006647685 | 0.9871176 | 0.00538789 |  |  | 12240 | 0.9086059 | 0.9670213 | 0.003790454 | 0.9074739 | 0.006359233 | 0.9074772 | 0.005159899 |  |  | 193680 | 0.9312969 | 0.9150489 | 0.006083856 | 0.9487692 | 0.005550979 | 0.9487745 | 0.008709114 |  |  | 494460 | 0.9107061 | 0.8678712 | 0.01835765 | 0.9395326 | 0.007788175 | 0.9395385 | 0.008804349 |  |  | 452260 | 0.8245138 | 0.7035679 | 0.008734471 | 0.8182291 | 0.005282857 | 0.8182249 | 0.006138193
|  |  | 37452 | 0.9959621 | 0.9994305 | 0.0005481999 | 0.9999501 | 0.08410357 | 0.9999457 | 0.07305444 |  |  | 151446 | 0.9870322 | 0.9866385 | 0.001229952 | 0.9871517 | 0.00664763 | 0.9871433 | 0.005387488 |  |  | 12300 | 0.9086059 | 0.9670213 | 0.003790454 | 0.9075029 | 0.00635973 | 0.9075063 | 0.005160372 |  |  | 193980 | 0.9346598 | 0.9150489 | 0.006083856 | 0.9488642 | 0.005547952 | 0.9488695 | 0.008707218 |  |  | 494760 | 0.9107061 | 0.8678712 | 0.01835765 | 0.9395885 | 0.007788159 | 0.9395944 | 0.008803386 |  |  | 452560 | 0.8179875 | 0.7035679 | 0.008734471 | 0.8182675 | 0.005281837 | 0.8182632 | 0.006136818
|  |  | 37572 | 0.9959621 | 0.9994305 | 0.0005481999 | 0.9999501 | 0.08410357 | 0.9999457 | 0.07305444 |  |  | 151746 | 0.9870322 | 0.9866385 | 0.001229952 | 0.9871773 | 0.006647567 | 0.9871688 | 0.005387079 |  |  | 12360 | 0.910764 | 0.9670213 | 0.003790454 | 0.907532 | 0.00636023 | 0.9075353 | 0.005160848 |  |  | 194280 | 0.9346598 | 0.9150489 | 0.006083856 | 0.948959 | 0.005544924 | 0.9489642 | 0.00870532 |  |  | 495060 | 0.912944 | 0.8678712 | 0.01835765 | 0.9396444 | 0.007788143 | 0.9396503 | 0.008802424 |  |  | 452860 | 0.8223384 | 0.7035679 | 0.008734471 | 0.8183058 | 0.005280819 | 0.8183015 | 0.006135444
|  |  | 37692 | 0.9968581 | 0.9994305 | 0.0005481999 | 0.9999501 | 0.08410357 | 0.9999457 | 0.07305444 |  |  | 152046 | 0.9870322 | 0.9866385 | 0.001229952 | 0.9872028 | 0.006647498 | 0.9871944 | 0.005386664 |  |  | 12420 | 0.9086059 | 0.9670213 | 0.003790454 | 0.907561 | 0.006360731 | 0.9075644 | 0.005161325 |  |  | 194580 | 0.9363413 | 0.9150489 | 0.006083856 | 0.9490535 | 0.005541894 | 0.9490587 | 0.00870342 |  |  | 495360 | 0.9196579 | 0.8678712 | 0.01835765 | 0.9397002 | 0.007788126 | 0.9397061 | 0.008801461 |  |  | 453160 | 0.8179875 | 0.7035679 | 0.008734471 | 0.818344 | 0.005279802 | 0.8183397 | 0.006134073
|  |  | 37812 | 0.9959621 | 0.9994305 | 0.0005481999 | 0.9999501 | 0.08410357 | 0.9999457 | 0.07305444 |  |  | 152346 | 0.9860717 | 0.9866385 | 0.001229952 | 0.9872282 | 0.00664742 | 0.9872198 | 0.005386241 |  |  | 12480 | 0.9086059 | 0.9670213 | 0.003790454 | 0.9075901 | 0.006361235 | 0.9075934 | 0.005161804 |  |  | 194880 | 0.9346598 | 0.9150489 | 0.006083856 | 0.9491477 | 0.005538865 | 0.9491529 | 0.008701519 |  |  | 495660 | 0.915182 | 0.8678712 | 0.01835765 | 0.939756 | 0.007788108 | 0.9397618 | 0.008800499 |  |  | 453460 | 0.8179875 | 0.7035679 | 0.008734471 | 0.8183821 | 0.005278786 | 0.8183778 | 0.006132703
|  |  | 37932 | 0.9968581 | 0.9994305 | 0.0005481999 | 0.9999501 | 0.08410357 | 0.9999457 | 0.07305444 |  |  | 152646 | 0.9870322 | 0.9866385 | 0.001229952 | 0.9872536 | 0.006647336 | 0.9872452 | 0.005385812 |  |  | 12540 | 0.9086059 | 0.9670213 | 0.003790454 | 0.9076191 | 0.00636174 | 0.9076224 | 0.005162284 |  |  | 195180 | 0.9363413 | 0.9150489 | 0.006083856 | 0.9492417 | 0.005535834 | 0.9492469 | 0.008699617 |  |  | 495960 | 0.9174199 | 0.8678712 | 0.01835765 | 0.9398116 | 0.00778809 | 0.9398175 | 0.008799536 |  |  | 453760 | 0.820163 | 0.7035679 | 0.008734471 | 0.8184202 | 0.005277772 | 0.8184159 | 0.006131335
|  |  | 38052 | 0.9959621 | 0.9994305 | 0.0005481999 | 0.9999501 | 0.08410357 | 0.9999457 | 0.07305444 |  |  | 152946 | 0.9870322 | 0.9866385 | 0.001229952 | 0.9872789 | 0.006647244 | 0.9872705 | 0.005385377 |  |  | 12600 | 0.910764 | 0.9670213 | 0.003790454 | 0.9076481 | 0.006362247 | 0.9076514 | 0.005162767 |  |  | 195480 | 0.9380228 | 0.9150489 | 0.006083856 | 0.9493354 | 0.005532802 | 0.9493406 | 0.008697713 |  |  | 496260 | 0.915182 | 0.8678712 | 0.01835765 | 0.9398673 | 0.007788072 | 0.9398731 | 0.008798574 |  |  | 454060 | 0.8245138 | 0.7035679 | 0.008734471 | 0.8184582 | 0.005276759 | 0.8184539 | 0.00612997
|  |  | 38172 | 0.9968581 | 0.9994305 | 0.0005481999 | 0.9999501 | 0.08410357 | 0.9999457 | 0.07305444 |  |  | 153246 | 0.9860717 | 0.9866385 | 0.001229952 | 0.9873041 | 0.006647145 | 0.9872957 | 0.005384935 |  |  | 12660 | 0.9096849 | 0.9670213 | 0.003790454 | 0.9076771 | 0.006362756 | 0.9076804 | 0.005163251 |  |  | 195780 | 0.9346598 | 0.9150489 | 0.006083856 | 0.9494289 | 0.00552977 | 0.9494341 | 0.008695807 |  |  | 496560 | 0.915182 | 0.8678712 | 0.01835765 | 0.9399228 | 0.007788053 | 0.9399286 | 0.008797612 |  |  | 454360 | 0.8245138 | 0.7035679 | 0.008734471 | 0.8184962 | 0.005275748 | 0.8184918 | 0.006128606
|  |  | 38292 | 0.9959621 | 0.9994305 | 0.0005481999 | 0.9999501 | 0.08410357 | 0.9999457 | 0.07305444 |  |  | 153546 | 0.9870322 | 0.9866385 | 0.001229952 | 0.9873293 | 0.006647039 | 0.9873209 | 0.005384487 |  |  | 12960 | 0.9096849 | 0.9670213 | 0.003790454 | 0.907822 | 0.006365331 | 0.9078253 | 0.0051657 |  |  | 196080 | 0.9329784 | 0.9150489 | 0.006083856 | 0.9495221 | 0.005526737 | 0.9495273 | 0.0086939 |  |  | 496860 | 0.915182 | 0.8678712 | 0.01835765 | 0.9399783 | 0.007788034 | 0.9399841 | 0.00879665 |  |  | 454660 | 0.820163 | 0.7035679 | 0.008734471 | 0.818534 | 0.005274738 | 0.8185297 | 0.006127244
|  |  | 38412 | 0.9950662 | 0.9994305 | 0.0005481999 | 0.9999501 | 0.08410357 | 0.9999457 | 0.07305444 |  |  | 153846 | 0.9879926 | 0.9866385 | 0.001229952 | 0.9873544 | 0.006646926 | 0.987346 | 0.005384032 |  |  | 13260 | 0.910764 | 0.9670213 | 0.003790454 | 0.9079667 | 0.006367952 | 0.90797 | 0.005168194 |  |  | 196380 | 0.9346598 | 0.9150489 | 0.006083856 | 0.949615 | 0.005523704 | 0.9496202 | 0.008691991 |  |  | 497160 | 0.9174199 | 0.8678712 | 0.01835765 | 0.9400337 | 0.007788014 | 0.9400395 | 0.008795688 |  |  | 454960 | 0.8266893 | 0.7035679 | 0.008734471 | 0.8185719 | 0.00527373 | 0.8185675 | 0.006125884
|  |  | 38532 | 0.9968581 | 0.9994305 | 0.0005481999 | 0.9999501 | 0.08410357 | 0.9999457 | 0.07305444 |  |  | 154146 | 0.9860717 | 0.9866385 | 0.001229952 | 0.9873794 | 0.006646806 | 0.987371 | 0.005383571 |  |  | 13560 | 0.911843 | 0.9670213 | 0.003790454 | 0.9081111 | 0.00637062 | 0.9081144 | 0.005170731 |  |  | 196680 | 0.9346598 | 0.9150489 | 0.006083856 | 0.9497077 | 0.005520669 | 0.9497129 | 0.008690082 |  |  | 497460 | 0.9174199 | 0.8678712 | 0.01835765 | 0.9400891 | 0.007787993 | 0.9400949 | 0.008794726 |  |  | 455260 | 0.8288647 | 0.7035679 | 0.008734471 | 0.8186096 | 0.005272723 | 0.8186053 | 0.006124525
|  |  | 38652 | 0.997754 | 0.9994305 | 0.0005481999 | 0.9999501 | 0.08410357 | 0.9999457 | 0.07305444 |  |  | 154446 | 0.9870322 | 0.9866385 | 0.001229952 | 0.9874044 | 0.006646679 | 0.987396 | 0.005383103 |  |  | 13860 | 0.911843 | 0.9670213 | 0.003790454 | 0.9082553 | 0.006373334 | 0.9082586 | 0.005173312 |  |  | 196980 | 0.9397043 | 0.9150489 | 0.006083856 | 0.9498002 | 0.005517635 | 0.9498053 | 0.008688171 |  |  | 497760 | 0.9107061 | 0.8678712 | 0.01835765 | 0.9401444 | 0.007787973 | 0.9401502 | 0.008793764 |  |  | 455560 | 0.8223384 | 0.7035679 | 0.008734471 | 0.8186473 | 0.005271717 | 0.8186429 | 0.006123169
|  |  | 38772 | 0.9968581 | 0.9994305 | 0.0005481999 | 0.9999501 | 0.08410357 | 0.9999457 | 0.07305444 |  |  | 154746 | 0.9889531 | 0.9866385 | 0.001229952 | 0.9874293 | 0.006646545 | 0.9874209 | 0.005382629 |  |  | 14160 | 0.912922 | 0.9670213 | 0.003790454 | 0.9083993 | 0.006376094 | 0.9084025 | 0.005175936 |  |  | 197280 | 0.9380228 | 0.9150489 | 0.006083856 | 0.9498924 | 0.0055146 | 0.9498975 | 0.008686258 |  |  | 498060 | 0.915182 | 0.8678712 | 0.01835765 | 0.9401996 | 0.007787951 | 0.9402054 | 0.008792802 |  |  | 455860 | 0.8158121 | 0.7035679 | 0.008734471 | 0.818685 | 0.005270713 | 0.8186806 | 0.006121815
|  |  | 38892 | 0.9959621 | 0.9994305 | 0.0005481999 | 0.9999501 | 0.08410357 | 0.9999457 | 0.07305444 |  |  | 155046 | 0.9879926 | 0.9866385 | 0.001229952 | 0.9874542 | 0.006646404 | 0.9874458 | 0.005382149 |  |  | 14460 | 0.911843 | 0.9670213 | 0.003790454 | 0.908543 | 0.006378898 | 0.9085462 | 0.005178603 |  |  | 197580 | 0.9363413 | 0.9150489 | 0.006083856 | 0.9499843 | 0.005511564 | 0.9499894 | 0.008684345 |  |  | 498360 | 0.9196579 | 0.8678712 | 0.01835765 | 0.9402548 | 0.00778793 | 0.9402606 | 0.008791841 |  |  | 456160 | 0.8310402 | 0.7035679 | 0.008734471 | 0.8187225 | 0.00526971 | 0.8187181 | 0.006120462
|  |  | 39012 | 0.9959621 | 0.9994305 | 0.0005481999 | 0.9999501 | 0.08410357 | 0.9999457 | 0.07305444 |  |  | 155346 | 0.9879926 | 0.9866385 | 0.001229952 | 0.9874789 | 0.006646256 | 0.9874705 | 0.005381663 |  |  | 14760 | 0.911843 | 0.9670213 | 0.003790454 | 0.9086865 | 0.006381746 | 0.9086897 | 0.005181311 |  |  | 197880 | 0.9363413 | 0.9150489 | 0.006083856 | 0.950076 | 0.005508528 | 0.9500811 | 0.00868243 |  |  | 498660 | 0.9196579 | 0.8678712 | 0.01835765 | 0.9403099 | 0.007787908 | 0.9403157 | 0.008790879 |  |  | 456460 | 0.8223384 | 0.7035679 | 0.008734471 | 0.81876 | 0.005268709 | 0.8187556 | 0.006119112
|  |  | 39132 | 0.9950662 | 0.9994305 | 0.0005481999 | 0.9999501 | 0.08410357 | 0.9999457 | 0.07305444 |  |  | 155646 | 0.9879926 | 0.9866385 | 0.001229952 | 0.9875036 | 0.006646102 | 0.9874952 | 0.005381171 |  |  | 15060 | 0.911843 | 0.9670213 | 0.003790454 | 0.9088298 | 0.006384639 | 0.908833 | 0.00518406 |  |  | 198180 | 0.9329784 | 0.9150489 | 0.006083856 | 0.9501674 | 0.005505492 | 0.9501726 | 0.008680514 |  |  | 498960 | 0.915182 | 0.8678712 | 0.01835765 | 0.9403649 | 0.007787885 | 0.9403707 | 0.008789918 |  |  | 456760 | 0.8245138 | 0.7035679 | 0.008734471 | 0.8187975 | 0.005267709 | 0.8187931 | 0.006117763
|  |  | 39252 | 0.9950662 | 0.9994305 | 0.0005481999 | 0.9999501 | 0.08410357 | 0.9999457 | 0.07305444 |  |  | 155946 | 0.9879926 | 0.9866385 | 0.001229952 | 0.9875283 | 0.00664594 | 0.9875199 | 0.005380673 |  |  | 15360 | 0.914001 | 0.9670213 | 0.003790454 | 0.9089728 | 0.006387574 | 0.908976 | 0.005186851 |  |  | 198480 | 0.9380228 | 0.9150489 | 0.006083856 | 0.9502586 | 0.005502455 | 0.9502637 | 0.008678597 |  |  | 499260 | 0.912944 | 0.8678712 | 0.01835765 | 0.9404199 | 0.007787862 | 0.9404257 | 0.008788956 |  |  | 457060 | 0.820163 | 0.7035679 | 0.008734471 | 0.8188349 | 0.005266711 | 0.8188304 | 0.006116416
|  |  | 39372 | 0.9968581 | 0.9994305 | 0.0005481999 | 0.9999501 | 0.08410357 | 0.9999457 | 0.07305444 |  |  | 156246 | 0.9870322 | 0.9866385 | 0.001229952 | 0.9875529 | 0.006645772 | 0.9875445 | 0.005380169 |  |  | 15660 | 0.91508 | 0.9670213 | 0.003790454 | 0.9091156 | 0.006390553 | 0.9091188 | 0.005189681 |  |  | 198780 | 0.9346598 | 0.9150489 | 0.006083856 | 0.9503496 | 0.005499418 | 0.9503547 | 0.008676679 |  |  | 499560 | 0.915182 | 0.8678712 | 0.01835765 | 0.9404749 | 0.007787838 | 0.9404806 | 0.008787995 |  |  | 457360 | 0.8223384 | 0.7035679 | 0.008734471 | 0.8188722 | 0.005265714 | 0.8188677 | 0.006115072
|  |  | 39492 | 0.9968581 | 0.9994305 | 0.0005481999 | 0.9999501 | 0.08410357 | 0.9999457 | 0.07305444 |  |  | 156546 | 0.9879926 | 0.9866385 | 0.001229952 | 0.9875774 | 0.006645598 | 0.987569 | 0.005379658 |  |  | 15960 | 0.914001 | 0.9670213 | 0.003790454 | 0.9092582 | 0.006393573 | 0.9092613 | 0.005192552 |  |  | 199080 | 0.9363413 | 0.9150489 | 0.006083856 | 0.9504403 | 0.005496381 | 0.9504453 | 0.00867476 |  |  | 499860 | 0.9196579 | 0.8678712 | 0.01835765 | 0.9405297 | 0.007787814 | 0.9405354 | 0.008787034 |  |  | 457660 | 0.8288647 | 0.7035679 | 0.008734471 | 0.8189095 | 0.005264718 | 0.818905 | 0.006113729
|  |  | 39612 | 0.9968581 | 0.9994305 | 0.0005481999 | 0.9999501 | 0.08410357 | 0.9999457 | 0.07305444 |  |  | 156846 | 0.9870322 | 0.9866385 | 0.001229952 | 0.9876018 | 0.006645417 | 0.9875934 | 0.005379142 |  |  | 16260 | 0.916159 | 0.9670213 | 0.003790454 | 0.9094006 | 0.006396635 | 0.9094037 | 0.005195461 |  |  | 199380 | 0.9346598 | 0.9150489 | 0.006083856 | 0.9505307 | 0.005493344 | 0.9505358 | 0.008672841 |  |  | 500160 | 0.9107061 | 0.8678712 | 0.01835765 | 0.9405845 | 0.00778779 | 0.9405902 | 0.008786073 |  |  | 457960 | 0.8288647 | 0.7035679 | 0.008734471 | 0.8189466 | 0.005263724 | 0.8189422 | 0.006112388
|  |  | 39732 | 0.9959621 | 0.9994305 | 0.0005481999 | 0.9999501 | 0.08410357 | 0.9999457 | 0.07305444 |  |  | 157146 | 0.9870322 | 0.9866385 | 0.001229952 | 0.9876262 | 0.006645229 | 0.9876178 | 0.00537862 |  |  | 16560 | 0.912922 | 0.9670213 | 0.003790454 | 0.9095427 | 0.006399738 | 0.9095458 | 0.00519841 |  |  | 199680 | 0.9346598 | 0.9150489 | 0.006083856 | 0.9506209 | 0.005490306 | 0.950626 | 0.00867092 |  |  | 500460 | 0.9174199 | 0.8678712 | 0.01835765 | 0.9406392 | 0.007787765 | 0.9406449 | 0.008785112 |  |  | 458260 | 0.820163 | 0.7035679 | 0.008734471 | 0.8189838 | 0.005262732 | 0.8189793 | 0.006111049
|  |  | 39852 | 0.9968581 | 0.9994305 | 0.0005481999 | 0.9999501 | 0.08410357 | 0.9999457 | 0.07305444 |  |  | 157446 | 0.9879926 | 0.9866385 | 0.001229952 | 0.9876505 | 0.006645035 | 0.9876421 | 0.005378092 |  |  | 16860 | 0.91508 | 0.9670213 | 0.003790454 | 0.9096846 | 0.006402882 | 0.9096876 | 0.005201396 |  |  | 199980 | 0.9380228 | 0.9150489 | 0.006083856 | 0.9507109 | 0.005487269 | 0.9507159 | 0.008668998 |  |  | 500760 | 0.912944 | 0.8678712 | 0.01835765 | 0.9406939 | 0.00778774 | 0.9406996 | 0.008784151 |  |  | 458560 | 0.8223384 | 0.7035679 | 0.008734471 | 0.8190209 | 0.005261741 | 0.8190164 | 0.006109711
|  |  | 39972 | 0.997754 | 0.9994305 | 0.0005481999 | 0.9999501 | 0.08410357 | 0.9999457 | 0.07305444 |  |  | 157746 | 0.9879926 | 0.9866385 | 0.001229952 | 0.9876748 | 0.006644834 | 0.9876664 | 0.005377559 |  |  | 17160 | 0.9172381 | 0.9670213 | 0.003790454 | 0.9098262 | 0.006406066 | 0.9098293 | 0.005204421 |  |  | 200280 | 0.9397043 | 0.9150489 | 0.006083856 | 0.9508006 | 0.005484231 | 0.9508056 | 0.008667076 |  |  | 501060 | 0.915182 | 0.8678712 | 0.01835765 | 0.9407485 | 0.007787714 | 0.9407542 | 0.00878319 |  |  | 458860 | 0.8179875 | 0.7035679 | 0.008734471 | 0.8190579 | 0.005260751 | 0.8190533 | 0.006108376
|  |  | 40092 | 0.997754 | 0.9994305 | 0.0005481999 | 0.9999501 | 0.08410357 | 0.9999457 | 0.07305444 |  |  | 158046 | 0.9870322 | 0.9866385 | 0.001229952 | 0.987699 | 0.006644627 | 0.9876906 | 0.005377019 |  |  | 17460 | 0.91508 | 0.9670213 | 0.003790454 | 0.9099676 | 0.006409289 | 0.9099707 | 0.005207482 |  |  | 200580 | 0.9363413 | 0.9150489 | 0.006083856 | 0.95089 | 0.005481194 | 0.9508951 | 0.008665152 |  |  | 501360 | 0.9084681 | 0.8678712 | 0.01835765 | 0.9408031 | 0.007787688 | 0.9408087 | 0.008782229 |  |  | 459160 | 0.820163 | 0.7035679 | 0.008734471 | 0.8190948 | 0.005259763 | 0.8190903 | 0.006107043
|  |  | 40212 | 0.9959621 | 0.9994305 | 0.0005481999 | 0.9999501 | 0.08410357 | 0.9999457 | 0.07305444 |  |  | 158346 | 0.9870322 | 0.9866385 | 0.001229952 | 0.9877231 | 0.006644414 | 0.9877147 | 0.005376474 |  |  | 17760 | 0.9183171 | 0.9670213 | 0.003790454 | 0.9101088 | 0.006412552 | 0.9101119 | 0.005210581 |  |  | 200880 | 0.9380228 | 0.9150489 | 0.006083856 | 0.9509793 | 0.005478156 | 0.9509843 | 0.008663228 |  |  | 501660 | 0.912944 | 0.8678712 | 0.01835765 | 0.9408575 | 0.007787661 | 0.9408632 | 0.008781269 |  |  | 459460 | 0.820163 | 0.7035679 | 0.008734471 | 0.8191317 | 0.005258776 | 0.8191272 | 0.006105711
|  |  | 40332 | 0.9959621 | 0.9994305 | 0.0005481999 | 0.9999501 | 0.08410357 | 0.9999457 | 0.07305444 |  |  | 158646 | 0.9870322 | 0.9866385 | 0.001229952 | 0.9877471 | 0.006644195 | 0.9877388 | 0.005375924 |  |  | 18060 | 0.9183171 | 0.9670213 | 0.003790454 | 0.9102498 | 0.006415853 | 0.9102528 | 0.005213715 |  |  | 201180 | 0.9380228 | 0.9150489 | 0.006083856 | 0.9510682 | 0.005475119 | 0.9510732 | 0.008661304 |  |  | 501960 | 0.9174199 | 0.8678712 | 0.01835765 | 0.940912 | 0.007787634 | 0.9409176 | 0.008780308 |  |  | 459760 | 0.8223384 | 0.7035679 | 0.008734471 | 0.8191685 | 0.00525779 | 0.819164 | 0.006104382
|  |  | 40452 | 0.9959621 | 0.9994305 | 0.0005481999 | 0.9999501 | 0.08410357 | 0.9999457 | 0.07305444 |  |  | 158946 | 0.9870322 | 0.9866385 | 0.001229952 | 0.9877711 | 0.006643969 | 0.9877628 | 0.005375367 |  |  | 18360 | 0.9183171 | 0.9670213 | 0.003790454 | 0.9103906 | 0.006419192 | 0.9103936 | 0.005216885 |  |  | 201480 | 0.9380228 | 0.9150489 | 0.006083856 | 0.951157 | 0.005472081 | 0.951162 | 0.008659378 |  |  | 502260 | 0.915182 | 0.8678712 | 0.01835765 | 0.9409663 | 0.007787607 | 0.940972 | 0.008779348 |  |  | 460060 | 0.8223384 | 0.7035679 | 0.008734471 | 0.8192053 | 0.005256806 | 0.8192007 | 0.006103054
|  |  | 40572 | 0.997754 | 0.9994305 | 0.0005481999 | 0.9999501 | 0.08410357 | 0.9999457 | 0.07305444 |  |  | 159246 | 0.9879926 | 0.9866385 | 0.001229952 | 0.9877951 | 0.006643737 | 0.9877867 | 0.005374805 |  |  | 18660 | 0.9183171 | 0.9670213 | 0.003790454 | 0.9105311 | 0.006422568 | 0.9105341 | 0.005220091 |  |  | 201780 | 0.9363413 | 0.9150489 | 0.006083856 | 0.9512455 | 0.005469044 | 0.9512504 | 0.008657452 |  |  | 502560 | 0.915182 | 0.8678712 | 0.01835765 | 0.9410206 | 0.007787579 | 0.9410263 | 0.008778388 |  |  | 460360 | 0.8245138 | 0.7035679 | 0.008734471 | 0.819242 | 0.005255824 | 0.8192374 | 0.006101729
|  |  | 40692 | 0.997754 | 0.9994305 | 0.0005481999 | 0.9999501 | 0.08410357 | 0.9999457 | 0.07305444 |  |  | 159546 | 0.9879926 | 0.9866385 | 0.001229952 | 0.9878189 | 0.006643499 | 0.9878106 | 0.005374238 |  |  | 18960 | 0.9193961 | 0.9670213 | 0.003790454 | 0.9106714 | 0.006425982 | 0.9106743 | 0.005223331 |  |  | 202080 | 0.9380228 | 0.9150489 | 0.006083856 | 0.9513337 | 0.005466007 | 0.9513387 | 0.008655526 |  |  | 502860 | 0.915182 | 0.8678712 | 0.01835765 | 0.9410748 | 0.007787551 | 0.9410805 | 0.008777428 |  |  | 460660 | 0.820163 | 0.7035679 | 0.008734471 | 0.8192786 | 0.005254843 | 0.819274 | 0.006100405
|  |  | 40812 | 0.9959621 | 0.9994305 | 0.0005481999 | 0.9999501 | 0.08410357 | 0.9999457 | 0.07305444 |  |  | 159846 | 0.9889531 | 0.9866385 | 0.001229952 | 0.9878427 | 0.006643255 | 0.9878344 | 0.005373666 |  |  | 19260 | 0.9204751 | 0.9670213 | 0.003790454 | 0.9108114 | 0.006429431 | 0.9108144 | 0.005226605 |  |  | 202380 | 0.9413858 | 0.9150489 | 0.006083856 | 0.9514217 | 0.00546297 | 0.9514267 | 0.008653599 |  |  | 503160 | 0.9196579 | 0.8678712 | 0.01835765 | 0.941129 | 0.007787522 | 0.9411347 | 0.008776468 |  |  | 460960 | 0.8158121 | 0.7035679 | 0.008734471 | 0.8193152 | 0.005253863 | 0.8193106 | 0.006099083
|  |  | 40932 | 0.9959621 | 0.9994305 | 0.0005481999 | 0.9999501 | 0.08410357 | 0.9999457 | 0.07305444 |  |  | 160146 | 0.9870322 | 0.9866385 | 0.001229952 | 0.9878665 | 0.006643005 | 0.9878581 | 0.005373087 |  |  | 19560 | 0.9172381 | 0.9670213 | 0.003790454 | 0.9109513 | 0.006432917 | 0.9109542 | 0.005229914 |  |  | 202680 | 0.9380228 | 0.9150489 | 0.006083856 | 0.9515095 | 0.005459934 | 0.9515144 | 0.008651670946 |  |  | 503460 | 0.9174199 | 0.8678712 | 0.01835765 | 0.9411831 | 0.007787493 | 0.9411888 | 0.008775508 |  |  | 461260 | 0.820163 | 0.7035679 | 0.008734471 | 0.8193517 | 0.005252885 | 0.8193471 | 0.006097763
|  |  | 41052 | 0.997754 | 0.9994305 | 0.0005481999 | 0.9999501 | 0.08410357 | 0.9999457 | 0.07305444 |  |  | 160446 | 0.9899135 | 0.9866385 | 0.001229952 | 0.9878902 | 0.006642748 | 0.9878818 | 0.005372504 |  |  | 19860 | 0.9193961 | 0.9670213 | 0.003790454 | 0.9110909 | 0.006436439 | 0.9110938 | 0.005233255 |  |  | 202980 | 0.9380228 | 0.9150489 | 0.006083856 | 0.951597 | 0.005456898 | 0.9516019 | 0.008649743 |  |  | 503760 | 0.912944 | 0.8678712 | 0.01835765 | 0.9412372 | 0.007787463 | 0.9412428 | 0.008774548 |  |  | 461560 | 0.8223384 | 0.7035679 | 0.008734471 | 0.8193882 | 0.005251908 | 0.8193835 | 0.006096445
|  |  | 41172 | 0.9950662 | 0.9994305 | 0.0005481999 | 0.9999501 | 0.08410357 | 0.9999457 | 0.07305444 |  |  | 160746 | 0.9879926 | 0.9866385 | 0.001229952 | 0.9879138 | 0.006642486 | 0.9879054 | 0.005371915 |  |  | 20160 | 0.9193961 | 0.9670213 | 0.003790454 | 0.9112302 | 0.006439996 | 0.9112331 | 0.00523663 |  |  | 203280 | 0.9397043 | 0.9150489 | 0.006083856 | 0.9516843 | 0.005453862 | 0.9516892 | 0.008647814 |  |  | 504060 | 0.915182 | 0.8678712 | 0.01835765 | 0.9412912 | 0.007787433 | 0.9412968 | 0.008773588 |  |  | 461860 | 0.8310402 | 0.7035679 | 0.008734471 | 0.8194246 | 0.005250932 | 0.8194199 | 0.006095129
|  |  | 41292 | 0.9968581 | 0.9994305 | 0.0005481999 | 0.9999501 | 0.08410357 | 0.9999457 | 0.07305444 |  |  | 161046 | 0.9889531 | 0.9866385 | 0.001229952 | 0.9879373 | 0.006642218 | 0.987929 | 0.005371321 |  |  | 20460 | 0.9204751 | 0.9670213 | 0.003790454 | 0.9113694 | 0.006443587 | 0.9113723 | 0.005240036 |  |  | 203580 | 0.9397043 | 0.9150489 | 0.006083856 | 0.9517713 | 0.005450827 | 0.9517762 | 0.008645885 |  |  | 504360 | 0.912944 | 0.8678712 | 0.01835765 | 0.9413451 | 0.007787403 | 0.9413507 | 0.008772629 |  |  | 462160 | 0.8266893 | 0.7035679 | 0.008734471 | 0.8194609 | 0.005249958 | 0.8194563 | 0.006093814
|  |  | 41412 | 0.997754 | 0.9994305 | 0.0005481999 | 0.9999501 | 0.08410357 | 0.9999457 | 0.07305444 |  |  | 161346 | 0.9879926 | 0.9866385 | 0.001229952 | 0.9879608 | 0.006641945 | 0.9879525 | 0.005370722 |  |  | 20760 | 0.9226331 | 0.9670213 | 0.003790454 | 0.9115083 | 0.006447212 | 0.9115112 | 0.005243475 |  |  | 203880 | 0.9397043 | 0.9150489 | 0.006083856 | 0.9518581 | 0.005447792 | 0.951863 | 0.008643956 |  |  | 504660 | 0.9107061 | 0.8678712 | 0.01835765 | 0.9413989 | 0.007787372 | 0.9414045 | 0.00877167 |  |  | 462460 | 0.8223384 | 0.7035679 | 0.008734471 | 0.8194972 | 0.005248986 | 0.8194925 | 0.006092502
|  |  | 41532 | 0.9959621 | 0.9994305 | 0.0005481999 | 0.9999501 | 0.08410357 | 0.9999457 | 0.07305444 |  |  | 161646 | 0.9889531 | 0.9866385 | 0.001229952 | 0.9879842 | 0.006641665 | 0.9879759 | 0.005370118 |  |  | 21060 | 0.9215541 | 0.9670213 | 0.003790454 | 0.911647 | 0.006450871 | 0.9116499 | 0.005246945 |  |  | 204180 | 0.9397043 | 0.9150489 | 0.006083856 | 0.9519447 | 0.005444757 | 0.9519496 | 0.008642026 |  |  | 504960 | 0.9062302 | 0.8678712 | 0.01835765 | 0.9414527 | 0.00778734 | 0.9414583 | 0.008770711 |  |  | 462760 | 0.8245138 | 0.7035679 | 0.008734471 | 0.8195334 | 0.005248015 | 0.8195287 | 0.006091192
|  |  | 41652 | 0.9968581 | 0.9994305 | 0.0005481999 | 0.9999501 | 0.08410357 | 0.9999457 | 0.07305444 |  |  | 161946 | 0.9870322 | 0.9866385 | 0.001229952 | 0.9880076 | 0.00664138 | 0.9879993 | 0.005369508 |  |  | 21360 | 0.9226331 | 0.9670213 | 0.003790454 | 0.9117855 | 0.006454562 | 0.9117884 | 0.005250446 |  |  | 204480 | 0.9397043 | 0.9150489 | 0.006083856 | 0.9520311 | 0.005441723 | 0.9520359 | 0.008640097 |  |  | 505260 | 0.915182 | 0.8678712 | 0.01835765 | 0.9415065 | 0.007787309 | 0.9415121 | 0.008769752 |  |  | 463060 | 0.820163 | 0.7035679 | 0.008734471 | 0.8195695 | 0.005247045 | 0.8195649 | 0.006089883
|  |  | 41772 | 0.9968581 | 0.9994305 | 0.0005481999 | 0.9999501 | 0.08410357 | 0.9999457 | 0.07305444 |  |  | 162246 | 0.9870322 | 0.9866385 | 0.001229952 | 0.9880309 | 0.006641089 | 0.9880226 | 0.005368893 |  |  | 21660 | 0.9226331 | 0.9670213 | 0.003790454 | 0.9119238 | 0.006458287 | 0.9119266 | 0.005253978 |  |  | 204780 | 0.9380228 | 0.9150489 | 0.006083856 | 0.9521172 | 0.00543869 | 0.952122 | 0.008638166 |  |  | 505560 | 0.9084681 | 0.8678712 | 0.01835765 | 0.9415602 | 0.007787277 | 0.9415657 | 0.008768793 |  |  | 463360 | 0.8266893 | 0.7035679 | 0.008734471 | 0.8196056 | 0.005246077 | 0.8196009 | 0.006088577
|  |  | 41892 | 0.9968581 | 0.9994305 | 0.0005481999 | 0.9999501 | 0.08410357 | 0.9999457 | 0.07305444 |  |  | 162546 | 0.9879926 | 0.9866385 | 0.001229952 | 0.9880542 | 0.006640792 | 0.9880458 | 0.005368274 |  |  | 21960 | 0.9226331 | 0.9670213 | 0.003790454 | 0.9120618 | 0.006462044 | 0.9120646 | 0.00525754 |  |  | 205080 | 0.9380228 | 0.9150489 | 0.006083856 | 0.952203 | 0.005435657 | 0.9522079 | 0.008636236 |  |  | 505860 | 0.9084681 | 0.8678712 | 0.01835765 | 0.9416138 | 0.007787244 | 0.9416193 | 0.008767834 |  |  | 463660 | 0.8266893 | 0.7035679 | 0.008734471 | 0.8196417 | 0.00524511 | 0.8196369 | 0.006087272
|  |  | 42012 | 0.9959621 | 0.9994305 | 0.0005481999 | 0.9999501 | 0.08410357 | 0.9999457 | 0.07305444 |  |  | 162846 | 0.9860717 | 0.9866385 | 0.001229952 | 0.9880773 | 0.00664049 | 0.988069 | 0.005367649 |  |  | 22260 | 0.9226331 | 0.9670213 | 0.003790454 | 0.9121996 | 0.006465832 | 0.9122024 | 0.005261131 |  |  | 205380 | 0.9397043 | 0.9150489 | 0.006083856 | 0.9522887 | 0.005432625 | 0.9522935 | 0.008634306 |  |  | 506160 | 0.912944 | 0.8678712 | 0.01835765 | 0.9416673 | 0.007787211 | 0.9416729 | 0.008766876 |  |  | 463960 | 0.8223384 | 0.7035679 | 0.008734471 | 0.8196776 | 0.005244145 | 0.8196729 | 0.006085969
|  |  | 42132 | 0.997754 | 0.9994305 | 0.0005481999 | 0.9999501 | 0.08410357 | 0.9999457 | 0.07305444 |  |  | 163146 | 0.9879926 | 0.9866385 | 0.001229952 | 0.9881005 | 0.006640182 | 0.9880921 | 0.00536702 |  |  | 22560 | 0.9226331 | 0.9670213 | 0.003790454 | 0.9123372 | 0.006469652 | 0.91234 | 0.005264752 |  |  | 205680 | 0.9413858 | 0.9150489 | 0.006083856 | 0.9523741 | 0.005429594 | 0.9523789 | 0.008632375 |  |  | 506460 | 0.9062302 | 0.8678712 | 0.01835765 | 0.9417208 | 0.007787178 | 0.9417264 | 0.008765917 |  |  | 464260 | 0.8288647 | 0.7035679 | 0.008734471 | 0.8197135 | 0.005243181 | 0.8197088 | 0.006084668
|  |  | 42252 | 0.9968581 | 0.9994305 | 0.0005481999 | 0.9999501 | 0.08410357 | 0.9999457 | 0.07305444 |  |  | 163446 | 0.9879926 | 0.9866385 | 0.001229952 | 0.9881235 | 0.006639868 | 0.9881152 | 0.005366385 |  |  | 22860 | 0.9247912 | 0.9670213 | 0.003790454 | 0.9124746 | 0.006473502 | 0.9124773 | 0.005268401 |  |  | 205980 | 0.9363413 | 0.9150489 | 0.006083856 | 0.9524592 | 0.005426563 | 0.9524641 | 0.008630444 |  |  | 506760 | 0.9084681 | 0.8678712 | 0.01835765 | 0.9417743 | 0.007787144 | 0.9417798 | 0.008764959 |  |  | 464560 | 0.8158121 | 0.7035679 | 0.008734471 | 0.8197494 | 0.005242219 | 0.8197446 | 0.006083369
|  |  | 42372 | 0.997754 | 0.9994305 | 0.0005481999 | 0.9999501 | 0.08410357 | 0.9999457 | 0.07305444 |  |  | 163746 | 0.9879926 | 0.9866385 | 0.001229952 | 0.9881465 | 0.00663955 | 0.9881382 | 0.005365746 |  |  | 23160 | 0.9247912 | 0.9670213 | 0.003790454 | 0.9126117 | 0.006477383 | 0.9126145 | 0.005272079 |  |  | 206280 | 0.9397043 | 0.9150489 | 0.006083856 | 0.9525442 | 0.005423533 | 0.952549 | 0.008628514 |  |  | 507060 | 0.9107061 | 0.8678712 | 0.01835765 | 0.9418276 | 0.00778711 | 0.9418332 | 0.008764001 |  |  | 464860 | 0.8288647 | 0.7035679 | 0.008734471 | 0.8197852 | 0.005241258 | 0.8197804 | 0.006082072
|  |  | 42492 | 0.9959621 | 0.9994305 | 0.0005481999 | 0.9999501 | 0.08410357 | 0.9999457 | 0.07305444 |  |  | 164046 | 0.9879926 | 0.9866385 | 0.001229952 | 0.9881694 | 0.006639225 | 0.9881611 | 0.005365102 |  |  | 23460 | 0.9237122 | 0.9670213 | 0.003790454 | 0.9127486 | 0.006481294 | 0.9127514 | 0.005275784 |  |  | 206580 | 0.9430672 | 0.9150489 | 0.006083856 | 0.9526289 | 0.005420503 | 0.9526337 | 0.008626583 |  |  | 507360 | 0.912944 | 0.8678712 | 0.01835765 | 0.9418809 | 0.007787076 | 0.9418865 | 0.008763043 |  |  | 465160 | 0.8266893 | 0.7035679 | 0.008734471 | 0.8198209 | 0.005240298 | 0.8198161 | 0.006080777
|  |  | 42612 | 0.9959621 | 0.9994305 | 0.0005481999 | 0.9999501 | 0.08410357 | 0.9999457 | 0.07305444 |  |  | 164346 | 0.9879926 | 0.9866385 | 0.001229952 | 0.9881923 | 0.006638896 | 0.988184 | 0.005364453 |  |  | 23760 | 0.9237122 | 0.9670213 | 0.003790454 | 0.9128853 | 0.006485234 | 0.9128881 | 0.005279517 |  |  | 206880 | 0.9413858 | 0.9150489 | 0.006083856 | 0.9527133 | 0.005417475 | 0.9527181 | 0.008624652 |  |  | 507660 | 0.912944 | 0.8678712 | 0.01835765 | 0.9419342 | 0.007787041 | 0.9419397 | 0.008762085 |  |  | 465460 | 0.8245138 | 0.7035679 | 0.008734471 | 0.8198566 | 0.00523934 | 0.8198518 | 0.006079484
|  |  | 42732 | 0.9968581 | 0.9994305 | 0.0005481999 | 0.9999501 | 0.08410357 | 0.9999457 | 0.07305444 |  |  | 164646 | 0.9879926 | 0.9866385 | 0.001229952 | 0.9882151 | 0.006638561 | 0.9882068 | 0.005363799 |  |  | 24060 | 0.9237122 | 0.9670213 | 0.003790454 | 0.9130218 | 0.006489203 | 0.9130245 | 0.005283277 |  |  | 207180 | 0.9397043 | 0.9150489 | 0.006083856 | 0.9527976 | 0.005414448 | 0.9528023 | 0.008622721 |  |  | 507960 | 0.9107061 | 0.8678712 | 0.01835765 | 0.9419874 | 0.007787005 | 0.9419929 | 0.008761128 |  |  | 465760 | 0.8266893 | 0.7035679 | 0.008734471 | 0.8198922 | 0.005238383 | 0.8198874 | 0.006078193
|  |  | 42852 | 0.9959621 | 0.9994305 | 0.0005481999 | 0.9999501 | 0.08410357 | 0.9999457 | 0.07305444 |  |  | 164946 | 0.9879926 | 0.9866385 | 0.001229952 | 0.9882379 | 0.006638221 | 0.9882296 | 0.005363141 |  |  | 24360 | 0.9247912 | 0.9670213 | 0.003790454 | 0.9131581 | 0.006493201 | 0.9131608 | 0.005287063 |  |  | 207480 | 0.9380228 | 0.9150489 | 0.006083856 | 0.9528816 | 0.005411421 | 0.9528863 | 0.008620791 |  |  | 508260 | 0.9107061 | 0.8678712 | 0.01835765 | 0.9420405 | 0.00778697 | 0.942046 | 0.00876017 |  |  | 466060 | 0.8310402 | 0.7035679 | 0.008734471 | 0.8199277 | 0.005237428 | 0.8199229 | 0.006076903
|  |  | 42972 | 0.9959621 | 0.9994305 | 0.0005481999 | 0.9999501 | 0.08410357 | 0.9999457 | 0.07305444 |  |  | 165246 | 0.9889531 | 0.9866385 | 0.001229952 | 0.9882606 | 0.006637875 | 0.9882523 | 0.005362478 |  |  | 24660 | 0.9258702 | 0.9670213 | 0.003790454 | 0.9132941 | 0.006497227 | 0.9132968 | 0.005290876 |  |  | 207780 | 0.9413858 | 0.9150489 | 0.006083856 | 0.9529654 | 0.005408395 | 0.9529701 | 0.00861886 |  |  | 508560 | 0.9107061 | 0.8678712 | 0.01835765 | 0.9420936 | 0.007786934 | 0.9420991 | 0.008759213 |  |  | 466360 | 0.8245138 | 0.7035679 | 0.008734471 | 0.8199632 | 0.005236474 | 0.8199584 | 0.006075616
|  |  | 43092 | 0.997754 | 0.9994305 | 0.0005481999 | 0.9999501 | 0.08410357 | 0.9999457 | 0.07305444 |  |  | 165546 | 0.9870322 | 0.9866385 | 0.001229952 | 0.9882832 | 0.006637524 | 0.9882749 | 0.00536181 |  |  | 24960 | 0.9269492 | 0.9670213 | 0.003790454 | 0.9134299 | 0.006501281 | 0.9134326 | 0.005294714 |  |  | 208080 | 0.9397043 | 0.9150489 | 0.006083856 | 0.9530489 | 0.00540537 | 0.9530537 | 0.00861693 |  |  | 508860 | 0.912944 | 0.8678712 | 0.01835765 | 0.9421466 | 0.007786897 | 0.9421521 | 0.008758256 |  |  | 466660 | 0.820163 | 0.7035679 | 0.008734471 | 0.8199987 | 0.005235521 | 0.8199938 | 0.00607433
|  |  | 43212 | 0.9968581 | 0.9994305 | 0.0005481999 | 0.9999501 | 0.08410357 | 0.9999457 | 0.07305444 |  |  | 165846 | 0.9879926 | 0.9866385 | 0.001229952 | 0.9883058 | 0.006637169 | 0.9882975 | 0.005361138 |  |  | 25260 | 0.9269492 | 0.9670213 | 0.003790454 | 0.9135655 | 0.006505362 | 0.9135682 | 0.005298578 |  |  | 208380 | 0.9397043 | 0.9150489 | 0.006083856 | 0.9531322 | 0.005402347 | 0.953137 | 0.008615 |  |  | 509160 | 0.9107061 | 0.8678712 | 0.01835765 | 0.9421995 | 0.00778686 | 0.942205 | 0.008757299 |  |  | 466960 | 0.8288647 | 0.7035679 | 0.008734471 | 0.820034 | 0.00523457 | 0.8200292 | 0.006073047
|  |  | 43332 | 0.9968581 | 0.9994305 | 0.0005481999 | 0.9999501 | 0.08410357 | 0.9999457 | 0.07305444 |  |  | 166146 | 0.9860717 | 0.9866385 | 0.001229952 | 0.9883283 | 0.006636808 | 0.98832 | 0.005360462 |  |  | 25560 | 0.9291072 | 0.9670213 | 0.003790454 | 0.9137009 | 0.006509469 | 0.9137035 | 0.005302466 |  |  | 208680 | 0.9413858 | 0.9150489 | 0.006083856 | 0.9532153 | 0.005399324 | 0.9532201 | 0.00861307 |  |  | 509460 | 0.912944 | 0.8678712 | 0.01835765 | 0.9422524 | 0.007786823 | 0.9422579 | 0.008756342 |  |  | 467260 | 0.820163 | 0.7035679 | 0.008734471 | 0.8200694 | 0.005233621 | 0.8200645 | 0.006071765
|  |  | 43452 | 0.9959621 | 0.9994305 | 0.0005481999 | 0.9999501 | 0.08410357 | 0.9999457 | 0.07305444 |  |  | 166446 | 0.9879926 | 0.9866385 | 0.001229952 | 0.9883507 | 0.006636442 | 0.9883425 | 0.005359781 |  |  | 25860 | 0.9280282 | 0.9670213 | 0.003790454 | 0.9138361 | 0.006513604 | 0.9138387 | 0.005306379 |  |  | 208980 | 0.9430672 | 0.9150489 | 0.006083856 | 0.9532982 | 0.005396302 | 0.9533029 | 0.00861114 |  |  | 509760 | 0.912944 | 0.8678712 | 0.01835765 | 0.9423052 | 0.007786786 | 0.9423107 | 0.008755386 |  |  | 467560 | 0.820163 | 0.7035679 | 0.008734471 | 0.8201046 | 0.005232673 | 0.8200997 | 0.006070485
|  |  | 43572 | 0.9968581 | 0.9994305 | 0.0005481999 | 0.9999501 | 0.08410357 | 0.9999457 | 0.07305444 |  |  | 166746 | 0.9870322 | 0.9866385 | 0.001229952 | 0.9883731 | 0.006636071 | 0.9883649 | 0.005359095 |  |  | 26160 | 0.9280282 | 0.9670213 | 0.003790454 | 0.913971 | 0.006517764 | 0.9139736 | 0.005310316 |  |  | 209280 | 0.9413858 | 0.9150489 | 0.006083856 | 0.9533808 | 0.005393282 | 0.9533855 | 0.00860921 |  |  | 510060 | 0.915182 | 0.8678712 | 0.01835765 | 0.942358 | 0.007786748 | 0.9423634 | 0.00875443 |  |  | 467860 | 0.8288647 | 0.7035679 | 0.008734471 | 0.8201398 | 0.005231726 | 0.8201349 | 0.006069207
|  |  | 43692 | 0.9959621 | 0.9994305 | 0.0005481999 | 0.9999501 | 0.08410357 | 0.9999457 | 0.07305444 |  |  | 167046 | 0.9879926 | 0.9866385 | 0.001229952 | 0.9883955 | 0.006635695 | 0.9883872 | 0.005358405 |  |  | 26460 | 0.9280282 | 0.9670213 | 0.003790454 | 0.9141058 | 0.00652195 | 0.9141083 | 0.005314277 |  |  | 209580 | 0.9413858 | 0.9150489 | 0.006083856 | 0.9534633 | 0.005390263 | 0.9534679 | 0.008607281 |  |  | 510360 | 0.912944 | 0.8678712 | 0.01835765 | 0.9424107 | 0.007786709 | 0.9424161 | 0.008753473 |  |  | 468160 | 0.8245138 | 0.7035679 | 0.008734471 | 0.8201749 | 0.005230781 | 0.82017 | 0.006067931
|  |  | 43812 | 0.9968581 | 0.9994305 | 0.0005481999 | 0.9999501 | 0.08410357 | 0.9999457 | 0.07305444 |  |  | 167346 | 0.9879926 | 0.9866385 | 0.001229952 | 0.9884177 | 0.006635314 | 0.9884095 | 0.005357711 |  |  | 26760 | 0.9269492 | 0.9670213 | 0.003790454 | 0.9142403 | 0.00652616 | 0.9142428 | 0.005318261 |  |  | 209880 | 0.9397043 | 0.9150489 | 0.006083856 | 0.9535454 | 0.005387244 | 0.9535501 | 0.008605353 |  |  | 510660 | 0.9084681 | 0.8678712 | 0.01835765 | 0.9424633 | 0.00778667 | 0.9424688 | 0.008752517 |  |  | 468460 | 0.8310402 | 0.7035679 | 0.008734471 | 0.82021 | 0.005229837 | 0.8202051 | 0.006066657
|  |  | 43932 | 0.9950662 | 0.9994305 | 0.0005481999 | 0.9999501 | 0.08410357 | 0.9999457 | 0.07305444 |  |  | 167646 | 0.9879926 | 0.9866385 | 0.001229952 | 0.98844 | 0.006634928 | 0.9884317 | 0.005357012 |  |  | 27060 | 0.9258702 | 0.9670213 | 0.003790454 | 0.9143745 | 0.006530396 | 0.9143771 | 0.005322268 |  |  | 210180 | 0.9413858 | 0.9150489 | 0.006083856 | 0.9536274 | 0.005384228 | 0.9536321 | 0.008603424 |  |  | 510960 | 0.9174199 | 0.8678712 | 0.01835765 | 0.9425159 | 0.007786631 | 0.9425213 | 0.008751562 |  |  | 468760 | 0.8266893 | 0.7035679 | 0.008734471 | 0.820245 | 0.005228894 | 0.8202401 | 0.006065385
|  |  | 44052 | 0.9959621 | 0.9994305 | 0.0005481999 | 0.9999501 | 0.08410357 | 0.9999457 | 0.07305444 |  |  | 167946 | 0.9889531 | 0.9866385 | 0.001229952 | 0.9884621 | 0.006634537 | 0.9884539 | 0.005356309 |  |  | 27360 | 0.9247912 | 0.9670213 | 0.003790454 | 0.9145086 | 0.006534656 | 0.9145111 | 0.005326297 |  |  | 210480 | 0.9397043 | 0.9150489 | 0.006083856 | 0.9537092 | 0.005381212 | 0.9537138 | 0.008601496 |  |  | 511260 | 0.915182 | 0.8678712 | 0.01835765 | 0.9425684 | 0.007786592 | 0.9425739 | 0.008750606 |  |  | 469060 | 0.8266893 | 0.7035679 | 0.008734471 | 0.82028 | 0.005227953 | 0.8202751 | 0.006064115
|  |  | 44172 | 0.9959621 | 0.9994305 | 0.0005481999 | 0.9999501 | 0.08410357 | 0.9999457 | 0.07305444 |  |  | 168246 | 0.9879926 | 0.9866385 | 0.001229952 | 0.9884842 | 0.006634142 | 0.988476 | 0.005355602 |  |  | 27660 | 0.9269492 | 0.9670213 | 0.003790454 | 0.9146425 | 0.00653894 | 0.914645 | 0.005330349 |  |  | 210780 | 0.9380228 | 0.9150489 | 0.006083856 | 0.9537907 | 0.005378197 | 0.9537953 | 0.008599569 |  |  | 511560 | 0.9107061 | 0.8678712 | 0.01835765 | 0.9426209 | 0.007786552 | 0.9426263 | 0.008749651 |  |  | 469360 | 0.8245138 | 0.7035679 | 0.008734471 | 0.8203149 | 0.005227014 | 0.8203099 | 0.006062847
|  |  | 44292 | 0.9968581 | 0.9994305 | 0.0005481999 | 0.9999501 | 0.08410357 | 0.9999457 | 0.07305444 |  |  | 168546 | 0.9879926 | 0.9866385 | 0.001229952 | 0.9885063 | 0.006633741 | 0.988498 | 0.005354891 |  |  | 27960 | 0.9280282 | 0.9670213 | 0.003790454 | 0.9147761 | 0.006543248 | 0.9147786 | 0.005334422 |  |  | 211080 | 0.9397043 | 0.9150489 | 0.006083856 | 0.953872 | 0.005375184 | 0.9538766 | 0.008597642 |  |  | 511860 | 0.9084681 | 0.8678712 | 0.01835765 | 0.9426733 | 0.007786512 | 0.9426787 | 0.008748696 |  |  | 469660 | 0.8245138 | 0.7035679 | 0.008734471 | 0.8203497 | 0.005226076 | 0.8203448 | 0.00606158
|  |  | 44412 | 0.9968581 | 0.9994305 | 0.0005481999 | 0.9999501 | 0.08410357 | 0.9999457 | 0.07305444 |  |  | 168846 | 0.9889531 | 0.9866385 | 0.001229952 | 0.9885282 | 0.006633336 | 0.98852 | 0.005354176 |  |  | 28260 | 0.9301863 | 0.9670213 | 0.003790454 | 0.9149095 | 0.006547578 | 0.914912 | 0.005338517 |  |  | 211380 | 0.9397043 | 0.9150489 | 0.006083856 | 0.9539531 | 0.005372173 | 0.9539577 | 0.008595715 |  |  | 512160 | 0.9107061 | 0.8678712 | 0.01835765 | 0.9427257 | 0.007786471 | 0.942731 | 0.008747741 |  |  | 469960 | 0.8266893 | 0.7035679 | 0.008734471 | 0.8203845 | 0.005225139 | 0.8203795 | 0.006060316
|  |  | 44532 | 0.9968581 | 0.9994305 | 0.0005481999 | 0.9999501 | 0.08410357 | 0.9999457 | 0.07305444 |  |  | 169146 | 0.9870322 | 0.9866385 | 0.001229952 | 0.9885502 | 0.006632927 | 0.9885419 | 0.005353456 |  |  | 28560 | 0.9312653 | 0.9670213 | 0.003790454 | 0.9150427 | 0.006551932 | 0.9150452 | 0.005342632 |  |  | 211680 | 0.9413858 | 0.9150489 | 0.006083856 | 0.9540339 | 0.005369162 | 0.9540385 | 0.008593789 |  |  | 512460 | 0.9174199 | 0.8678712 | 0.01835765 | 0.9427779 | 0.00778643 | 0.9427833 | 0.008746786 |  |  | 470260 | 0.8266893 | 0.7035679 | 0.008734471 | 0.8204192 | 0.005224204 | 0.8204143 | 0.006059053
|  |  | 44652 | 0.99865 | 0.9994305 | 0.0005481999 | 0.9999501 | 0.08410357 | 0.9999457 | 0.07305444 |  |  | 169446 | 0.9879926 | 0.9866385 | 0.001229952 | 0.988572 | 0.006632512 | 0.9885638 | 0.005352733 |  |  | 28860 | 0.9312653 | 0.9670213 | 0.003790454 | 0.9151757 | 0.006556308 | 0.9151782 | 0.005346768 |  |  | 211980 | 0.9447487 | 0.9150489 | 0.006083856 | 0.9541145 | 0.005366153 | 0.9541191 | 0.008591864 |  |  | 512760 | 0.912944 | 0.8678712 | 0.01835765 | 0.9428302 | 0.007786389 | 0.9428355 | 0.008745831 |  |  | 470560 | 0.8223384 | 0.7035679 | 0.008734471 | 0.8204539 | 0.00522327 | 0.8204489 | 0.006057792
|  |  | 44772 | 0.9968581 | 0.9994305 | 0.0005481999 | 0.9999501 | 0.08410357 | 0.9999457 | 0.07305444 |  |  | 169746 | 0.9879926 | 0.9866385 | 0.001229952 | 0.9885938 | 0.006632093 | 0.9885856 | 0.005352005 |  |  | 29160 | 0.9312653 | 0.9670213 | 0.003790454 | 0.9153085 | 0.006560706 | 0.9153109 | 0.005350925 |  |  | 212280 | 0.9430672 | 0.9150489 | 0.006083856 | 0.954195 | 0.005363146 | 0.9541995 | 0.008589939 |  |  | 513060 | 0.9107061 | 0.8678712 | 0.01835765 | 0.9428823 | 0.007786347 | 0.9428877 | 0.008744877 |  |  | 470860 | 0.8245138 | 0.7035679 | 0.008734471 | 0.8204885 | 0.005222338 | 0.8204835 | 0.006056533
|  |  | 44892 | 0.9968581 | 0.9994305 | 0.0005481999 | 0.9999501 | 0.08410357 | 0.9999457 | 0.07305444 |  |  | 170046 | 0.9879926 | 0.9866385 | 0.001229952 | 0.9886156 | 0.00663167 | 0.9886074 | 0.005351274 |  |  | 29460 | 0.9312653 | 0.9670213 | 0.003790454 | 0.9154411 | 0.006565125 | 0.9154435 | 0.005355101 |  |  | 212580 | 0.9397043 | 0.9150489 | 0.006083856 | 0.9542751 | 0.00536014 | 0.9542797 | 0.008588015 |  |  | 513360 | 0.912944 | 0.8678712 | 0.01835765 | 0.9429344 | 0.007786305 | 0.9429398 | 0.008743923 |  |  | 471160 | 0.8266893 | 0.7035679 | 0.008734471 | 0.8205231 | 0.005221407 | 0.8205181 | 0.006055277
|  |  | 45012 | 0.9968581 | 0.9994305 | 0.0005481999 | 0.9999501 | 0.08410357 | 0.9999457 | 0.07305444 |  |  | 170346 | 0.9870322 | 0.9866385 | 0.001229952 | 0.9886373 | 0.006631242 | 0.9886291 | 0.005350538 |  |  | 29760 | 0.9301863 | 0.9670213 | 0.003790454 | 0.9155734 | 0.006569566 | 0.9155758 | 0.005359296 |  |  | 212880 | 0.9397043 | 0.9150489 | 0.006083856 | 0.9543551 | 0.005357136 | 0.9543597 | 0.008586092 |  |  | 513660 | 0.915182 | 0.8678712 | 0.01835765 | 0.9429865 | 0.007786263 | 0.9429918 | 0.008742969 |  |  | 471460 | 0.8266893 | 0.7035679 | 0.008734471 | 0.8205576 | 0.005220477 | 0.8205525 | 0.006054022
|  |  | 45132 | 0.9968581 | 0.9994305 | 0.0005481999 | 0.9999501 | 0.08410357 | 0.9999457 | 0.07305444 |  |  | 170646 | 0.9870322 | 0.9866385 | 0.001229952 | 0.9886589 | 0.00663081 | 0.9886507 | 0.005349799 |  |  | 30060 | 0.9301863 | 0.9670213 | 0.003790454 | 0.9157055 | 0.006574027 | 0.9157079 | 0.005363511 |  |  | 213180 | 0.9397043 | 0.9150489 | 0.006083856 | 0.9544349 | 0.005354133 | 0.9544394 | 0.008584169 |  |  | 513960 | 0.9174199 | 0.8678712 | 0.01835765 | 0.9430385 | 0.00778622 | 0.9430438 | 0.008742015 |  |  | 471760 | 0.8288647 | 0.7035679 | 0.008734471 | 0.820592 | 0.005219549 | 0.820587 | 0.006052768
|  |  | 45252 | 0.99865 | 0.9994305 | 0.0005481999 | 0.9999501 | 0.08410357 | 0.9999457 | 0.07305444 |  |  | 170946 | 0.9879926 | 0.9866385 | 0.001229952 | 0.9886805 | 0.006630373 | 0.9886723 | 0.005349056 |  |  | 30360 | 0.9301863 | 0.9670213 | 0.003790454 | 0.9158375 | 0.006578509 | 0.9158398 | 0.005367745 |  |  | 213480 | 0.9397043 | 0.9150489 | 0.006083856 | 0.9545144 | 0.005351131 | 0.954519 | 0.008582247 |  |  | 514260 | 0.915182 | 0.8678712 | 0.01835765 | 0.9430904 | 0.007786177 | 0.9430957 | 0.008741062 |  |  | 472060 | 0.8266893 | 0.7035679 | 0.008734471 | 0.8206264 | 0.005218622 | 0.8206213 | 0.006051517
|  |  | 45372 | 0.997754 | 0.9994305 | 0.0005481999 | 0.9999501 | 0.08410357 | 0.9999457 | 0.07305444 |  |  | 171246 | 0.9879926 | 0.9866385 | 0.001229952 | 0.988702 | 0.006629931 | 0.9886938 | 0.005348308 |  |  | 30660 | 0.9312653 | 0.9670213 | 0.003790454 | 0.9159692 | 0.006583011 | 0.9159715 | 0.005371997 |  |  | 213780 | 0.9430672 | 0.9150489 | 0.006083856 | 0.9545937 | 0.005348132 | 0.9545983 | 0.008580326 |  |  | 514560 | 0.9107061 | 0.8678712 | 0.01835765 | 0.9431422 | 0.007786134 | 0.9431476 | 0.008740108 |  |  | 472360 | 0.820163 | 0.7035679 | 0.008734471 | 0.8206607 | 0.005217697 | 0.8206556 | 0.006050268
|  |  | 45492 | 0.997754 | 0.9994305 | 0.0005481999 | 0.9999501 | 0.08410357 | 0.9999457 | 0.07305444 |  |  | 171546 | 0.9879926 | 0.9866385 | 0.001229952 | 0.9887234 | 0.006629486 | 0.9887153 | 0.005347558 |  |  | 30960 | 0.9312653 | 0.9670213 | 0.003790454 | 0.9161007 | 0.006587533 | 0.916103 | 0.005376266 |  |  | 214080 | 0.9447487 | 0.9150489 | 0.006083856 | 0.9546728 | 0.005345134 | 0.9546774 | 0.008578405 |  |  | 514860 | 0.912944 | 0.8678712 | 0.01835765 | 0.9431941 | 0.00778609 | 0.9431994 | 0.008739155 |  |  | 472660 | 0.8288647 | 0.7035679 | 0.008734471 | 0.820695 | 0.005216773 | 0.8206899 | 0.006049021
|  |  | 45612 | 0.9968581 | 0.9994305 | 0.0005481999 | 0.9999501 | 0.08410357 | 0.9999457 | 0.07305444 |  |  | 171846 | 0.9879926 | 0.9866385 | 0.001229952 | 0.9887448 | 0.006629036 | 0.9887367 | 0.005346803 |  |  | 31260 | 0.9312653 | 0.9670213 | 0.003790454 | 0.9162319 | 0.006592074 | 0.9162343 | 0.005380554 |  |  | 214380 | 0.9430672 | 0.9150489 | 0.006083856 | 0.9547517 | 0.005342137 | 0.9547562 | 0.008576486 |  |  | 515160 | 0.9196579 | 0.8678712 | 0.01835765 | 0.9432458 | 0.007786046 | 0.9432511 | 0.008738203 |  |  | 472960 | 0.8310402 | 0.7035679 | 0.008734471 | 0.8207292 | 0.005215851 | 0.8207241 | 0.006047775
|  |  | 45732 | 0.997754 | 0.9994305 | 0.0005481999 | 0.9999501 | 0.08410357 | 0.9999457 | 0.07305444 |  |  | 172146 | 0.9860717 | 0.9866385 | 0.001229952 | 0.9887662 | 0.006628582 | 0.988758 | 0.005346045 |  |  | 31560 | 0.9323443 | 0.9670213 | 0.003790454 | 0.916363 | 0.006596634 | 0.9163653 | 0.005384859 |  |  | 214680 | 0.9413858 | 0.9150489 | 0.006083856 | 0.9548304 | 0.005339143 | 0.9548349 | 0.008574567 |  |  | 515460 | 0.9174199 | 0.8678712 | 0.01835765 | 0.9432975 | 0.007786001 | 0.9433028 | 0.00873725 |  |  | 473260 | 0.8310402 | 0.7035679 | 0.008734471 | 0.8207633 | 0.00521493 | 0.8207582 | 0.006046532
|  |  | 45852 | 0.997754 | 0.9994305 | 0.0005481999 | 0.9999501 | 0.08410357 | 0.9999457 | 0.07305444 |  |  | 172446 | 0.9879926 | 0.9866385 | 0.001229952 | 0.9887875 | 0.006628123 | 0.9887793 | 0.005345283 |  |  | 31860 | 0.9334233 | 0.9670213 | 0.003790454 | 0.9164939 | 0.006601213 | 0.9164962 | 0.005389181 |  |  | 214980 | 0.9430672 | 0.9150489 | 0.006083856 | 0.9549089 | 0.00533615 | 0.9549133 | 0.008572649 |  |  | 515760 | 0.9107061 | 0.8678712 | 0.01835765 | 0.9433491 | 0.007785956 | 0.9433544 | 0.008736298 |  |  | 473560 | 0.8288647 | 0.7035679 | 0.008734471 | 0.8207974 | 0.00521401 | 0.8207923 | 0.00604529
|  |  | 45972 | 0.997754 | 0.9994305 | 0.0005481999 | 0.9999501 | 0.08410357 | 0.9999457 | 0.07305444 |  |  | 172746 | 0.9879926 | 0.9866385 | 0.001229952 | 0.9888087 | 0.006627661 | 0.9888006 | 0.005344517 |  |  | 32160 | 0.9323443 | 0.9670213 | 0.003790454 | 0.9166245 | 0.00660581 | 0.9166268 | 0.005393519 |  |  | 215280 | 0.9413858 | 0.9150489 | 0.006083856 | 0.9549871 | 0.005333159 | 0.9549916 | 0.008570732 |  |  | 516060 | 0.915182 | 0.8678712 | 0.01835765 | 0.9434007 | 0.007785911 | 0.943406 | 0.008735346 |  |  | 473860 | 0.8353911 | 0.7035679 | 0.008734471 | 0.8208315 | 0.005213092 | 0.8208263 | 0.00604405
|  |  | 46092 | 0.9968581 | 0.9994305 | 0.0005481999 | 0.9999501 | 0.08410357 | 0.9999457 | 0.07305444 |  |  | 173046 | 0.9870322 | 0.9866385 | 0.001229952 | 0.9888299 | 0.006627194 | 0.9888218 | 0.005343748 |  |  | 32460 | 0.9334233 | 0.9670213 | 0.003790454 | 0.9167549 | 0.006610425 | 0.9167572 | 0.005397874 |  |  | 215580 | 0.9447487 | 0.9150489 | 0.006083856 | 0.9550651 | 0.005330169 | 0.9550696 | 0.008568816 |  |  | 516360 | 0.912944 | 0.8678712 | 0.01835765 | 0.9434522 | 0.007785866 | 0.9434575 | 0.008734394 |  |  | 474160 | 0.8310402 | 0.7035679 | 0.008734471 | 0.8208654 | 0.005212175 | 0.8208603 | 0.006042813
|  |  | 46212 | 0.99865 | 0.9994305 | 0.0005481999 | 0.9999501 | 0.08410357 | 0.9999457 | 0.07305444 |  |  | 173346 | 0.9860717 | 0.9866385 | 0.001229952 | 0.988851 | 0.006626723 | 0.9888429 | 0.005342975 |  |  | 32760 | 0.9334233 | 0.9670213 | 0.003790454 | 0.9168852 | 0.006615058 | 0.9168874 | 0.005402245 |  |  | 215880 | 0.9430672 | 0.9150489 | 0.006083856 | 0.955143 | 0.005327182 | 0.9551474 | 0.008566901 |  |  | 516660 | 0.9107061 | 0.8678712 | 0.01835765 | 0.9435036 | 0.00778582 | 0.9435089 | 0.008733442 |  |  | 474460 | 0.8266893 | 0.7035679 | 0.008734471 | 0.8208994 | 0.00521126 | 0.8208942 | 0.006041577
|  |  | 46332 | 0.9959621 | 0.9994305 | 0.0005481999 | 0.9999501 | 0.08410357 | 0.9999457 | 0.07305444 |  |  | 173646 | 0.9870322 | 0.9866385 | 0.001229952 | 0.9888721 | 0.006626248 | 0.988864 | 0.005342199 |  |  | 33060 | 0.9334233 | 0.9670213 | 0.003790454 | 0.9170152 | 0.006619708 | 0.9170174 | 0.005406632 |  |  | 216180 | 0.9413858 | 0.9150489 | 0.006083856 | 0.9552206 | 0.005324196 | 0.955225 | 0.008564987 |  |  | 516960 | 0.912944 | 0.8678712 | 0.01835765 | 0.943555 | 0.007785774 | 0.9435603 | 0.008732491 |  |  | 474760 | 0.8266893 | 0.7035679 | 0.008734471 | 0.8209332 | 0.005210346 | 0.820928 | 0.006040343
|  |  | 46452 | 0.997754 | 0.9994305 | 0.0005481999 | 0.9999501 | 0.08410357 | 0.9999457 | 0.07305444 |  |  | 173946 | 0.9879926 | 0.9866385 | 0.001229952 | 0.9888931 | 0.006625769 | 0.988885 | 0.005341419 |  |  | 33360 | 0.9323443 | 0.9670213 | 0.003790454 | 0.917145 | 0.006624374 | 0.9171472 | 0.005411034 |  |  | 216480 | 0.9447487 | 0.9150489 | 0.006083856 | 0.955298 | 0.005321213 | 0.9553024 | 0.008563074 |  |  | 517260 | 0.915182 | 0.8678712 | 0.01835765 | 0.9436064 | 0.007785727 | 0.9436116 | 0.008731539 |  |  | 475060 | 0.8310402 | 0.7035679 | 0.008734471 | 0.820967 | 0.005209434 | 0.8209618 | 0.00603911
|  |  | 46572 | 0.99865 | 0.9994305 | 0.0005481999 | 0.9999501 | 0.08410357 | 0.9999457 | 0.07305444 |  |  | 174246 | 0.9889531 | 0.9866385 | 0.001229952 | 0.988914 | 0.006625286 | 0.9889059 | 0.005340636 |  |  | 33660 | 0.9323443 | 0.9670213 | 0.003790454 | 0.9172746 | 0.006629058 | 0.9172768 | 0.00541545 |  |  | 216780 | 0.9430672 | 0.9150489 | 0.006083856 | 0.9553751 | 0.005318231 | 0.9553795 | 0.008561162 |  |  | 517560 | 0.9174199 | 0.8678712 | 0.01835765 | 0.9436577 | 0.00778568 | 0.9436629 | 0.008730589 |  |  | 475360 | 0.8266893 | 0.7035679 | 0.008734471 | 0.8210008 | 0.005208522 | 0.8209956 | 0.00603788
|  |  | 46692 | 0.9968581 | 0.9994305 | 0.0005481999 | 0.9999501 | 0.08410357 | 0.9999457 | 0.07305444 |  |  | 174546 | 0.9889531 | 0.9866385 | 0.001229952 | 0.9889349 | 0.006624799 | 0.9889268 | 0.005339849 |  |  | 33960 | 0.9312653 | 0.9670213 | 0.003790454 | 0.9174039 | 0.006633757 | 0.9174061 | 0.005419882 |  |  | 217080 | 0.9430672 | 0.9150489 | 0.006083856 | 0.9554521 | 0.005315251 | 0.9554565 | 0.008559251 |  |  | 517860 | 0.915182 | 0.8678712 | 0.01835765 | 0.9437089 | 0.007785633 | 0.9437141 | 0.008729638 |  |  | 475660 | 0.8288647 | 0.7035679 | 0.008734471 | 0.8210345 | 0.005207613 | 0.8210293 | 0.006036652
|  |  | 46812 | 0.9968581 | 0.9994305 | 0.0005481999 | 0.9999501 | 0.08410357 | 0.9999457 | 0.07305444 |  |  | 174846 | 0.9879926 | 0.9866385 | 0.001229952 | 0.9889558 | 0.006624308 | 0.9889477 | 0.005339059 |  |  | 69960 | 0.9355813 | 0.9670213 | 0.003790454 | 0.9315035 | 0.007239664 | 0.9315043 | 0.005986271 |  |  | 217380 | 0.9430672 | 0.9150489 | 0.006083856 | 0.9555289 | 0.005312273 | 0.9555332 | 0.008557341 |  |  | 518160 | 0.915182 | 0.8678712 | 0.01835765 | 0.94376 | 0.007785586 | 0.9437653 | 0.008728687 |  |  | 475960 | 0.8245138 | 0.7035679 | 0.008734471 | 0.8210681 | 0.005206705 | 0.8210629 | 0.006035426
|  |  | 46932 | 0.9968581 | 0.9994305 | 0.0005481999 | 0.9999501 | 0.08410357 | 0.9999457 | 0.07305444 |  |  | 175146 | 0.9879926 | 0.9866385 | 0.001229952 | 0.9889766 | 0.006623813 | 0.9889685 | 0.005338266 |  |  | 70260 | 0.9420554 | 0.9670213 | 0.003790454 | 0.9316098 | 0.007244599 | 0.9316106 | 0.005990845 |  |  | 217680 | 0.9447487 | 0.9150489 | 0.006083856 | 0.9556054 | 0.005309298 | 0.9556098 | 0.008555432 |  |  | 518460 | 0.912944 | 0.8678712 | 0.01835765 | 0.9438111 | 0.007785538 | 0.9438164 | 0.008727737 |  |  | 476260 | 0.8310402 | 0.7035679 | 0.008734471 | 0.8211017 | 0.005205798 | 0.8210965 | 0.006034201
|  |  | 47052 | 0.997754 | 0.9994305 | 0.0005481999 | 0.9999501 | 0.08410357 | 0.9999457 | 0.07305444 |  |  | 175446 | 0.9879926 | 0.9866385 | 0.001229952 | 0.9889973 | 0.006623315 | 0.9889892 | 0.005337469 |  |  | 70560 | 0.9442135 | 0.9670213 | 0.003790454 | 0.931716 | 0.007249526 | 0.9317168 | 0.005995412 |  |  | 217980 | 0.9430672 | 0.9150489 | 0.006083856 | 0.9556818 | 0.005306324 | 0.9556861 | 0.008553525 |  |  | 518760 | 0.915182 | 0.8678712 | 0.01835765 | 0.9438622 | 0.00778549 | 0.9438674 | 0.008726787 |  |  | 476560 | 0.8310402 | 0.7035679 | 0.008734471 | 0.8211352 | 0.005204892 | 0.82113 | 0.006032978
|  |  | 47172 | 0.997754 | 0.9994305 | 0.0005481999 | 0.9999501 | 0.08410357 | 0.9999457 | 0.07305444 |  |  | 175746 | 0.9879926 | 0.9866385 | 0.001229952 | 0.989018 | 0.006622812 | 0.9890099 | 0.005336669 |  |  | 70860 | 0.9442135 | 0.9670213 | 0.003790454 | 0.9318221 | 0.007254447 | 0.9318228 | 0.005999972 |  |  | 218280 | 0.9430672 | 0.9150489 | 0.006083856 | 0.9557579 | 0.005303352 | 0.9557622 | 0.008551618 |  |  | 519060 | 0.9174199 | 0.8678712 | 0.01835765 | 0.9439132 | 0.007785441 | 0.9439184 | 0.008725838 |  |  | 476860 | 0.8266893 | 0.7035679 | 0.008734471 | 0.8211687 | 0.005203989 | 0.8211634 | 0.006031758
|  |  | 47292 | 0.997754 | 0.9994305 | 0.0005481999 | 0.9999501 | 0.08410357 | 0.9999457 | 0.07305444 |  |  | 176046 | 0.9889531 | 0.9866385 | 0.001229952 | 0.9890386 | 0.006622306 | 0.9890305 | 0.005335866 |  |  | 71160 | 0.9377394 | 0.9670213 | 0.003790454 | 0.9319279 | 0.00725936 | 0.9319287 | 0.006004524 |  |  | 218580 | 0.9430672 | 0.9150489 | 0.006083856 | 0.9558338 | 0.005300383 | 0.9558382 | 0.008549713 |  |  | 519360 | 0.912944 | 0.8678712 | 0.01835765 | 0.9439641 | 0.007785392 | 0.9439693 | 0.008724888 |  |  | 477160 | 0.8310402 | 0.7035679 | 0.008734471 | 0.8212021 | 0.005203086 | 0.8211968 | 0.006030539
|  |  | 47412 | 0.9968581 | 0.9994305 | 0.0005481999 | 0.9999501 | 0.08410357 | 0.9999457 | 0.07305444 |  |  | 176346 | 0.9870322 | 0.9866385 | 0.001229952 | 0.9890592 | 0.006621796 | 0.9890511 | 0.00533506 |  |  | 71460 | 0.9388184 | 0.9670213 | 0.003790454 | 0.9320336 | 0.007264265 | 0.9320344 | 0.006009069 |  |  | 218880 | 0.9447487 | 0.9150489 | 0.006083856 | 0.9559095 | 0.005297415 | 0.9559139 | 0.008547809 |  |  | 519660 | 0.9196579 | 0.8678712 | 0.01835765 | 0.9440149 | 0.007785343 | 0.9440201 | 0.008723939 |  |  | 477460 | 0.8332156 | 0.7035679 | 0.008734471 | 0.8212355 | 0.005202185 | 0.8212302 | 0.006029322
|  |  | 47532 | 0.9968581 | 0.9994305 | 0.0005481999 | 0.9999501 | 0.08410357 | 0.9999457 | 0.07305444 |  |  | 176646 | 0.9870322 | 0.9866385 | 0.001229952 | 0.9890797 | 0.006621283 | 0.9890716 | 0.00533425 |  |  | 71760 | 0.9377394 | 0.9670213 | 0.003790454 | 0.9321391 | 0.007269163 | 0.9321399 | 0.006013606 |  |  | 219180 | 0.9430672 | 0.9150489 | 0.006083856 | 0.955985 | 0.00529445 | 0.9559894 | 0.008545907 |  |  | 519960 | 0.912944 | 0.8678712 | 0.01835765 | 0.9440658 | 0.007785294 | 0.9440709 | 0.00872299 |  |  | 477760 | 0.8288647 | 0.7035679 | 0.008734471 | 0.8212688 | 0.005201285 | 0.8212635 | 0.006028107
|  |  | 47652 | 0.997754 | 0.9994305 | 0.0005481999 | 0.9999501 | 0.08410357 | 0.9999457 | 0.07305444 |  |  | 176946 | 0.9889531 | 0.9866385 | 0.001229952 | 0.9891001 | 0.006620765 | 0.9890921 | 0.005333438 |  |  | 72060 | 0.9398974 | 0.9670213 | 0.003790454 | 0.9322445 | 0.007274054 | 0.9322452 | 0.006018135 |  |  | 219480 | 0.9464302 | 0.9150489 | 0.006083856 | 0.9560604 | 0.005291487 | 0.9560647 | 0.008544005 |  |  | 520260 | 0.9174199 | 0.8678712 | 0.01835765 | 0.9441165 | 0.007785244 | 0.9441217 | 0.008722041 |  |  | 478060 | 0.8332156 | 0.7035679 | 0.008734471 | 0.821302 | 0.005200387 | 0.8212967 | 0.006026894
|  |  | 47772 | 0.9959621 | 0.9994305 | 0.0005481999 | 0.9999501 | 0.08410357 | 0.9999457 | 0.07305444 |  |  | 177246 | 0.9879926 | 0.9866385 | 0.001229952 | 0.9891205 | 0.006620245 | 0.9891125 | 0.005332622 |  |  | 72360 | 0.9388184 | 0.9670213 | 0.003790454 | 0.9323496 | 0.007278936 | 0.9323503 | 0.006022657 |  |  | 219780 | 0.9430672 | 0.9150489 | 0.006083856 | 0.9561355 | 0.005288526 | 0.9561397 | 0.008542105 |  |  | 520560 | 0.915182 | 0.8678712 | 0.01835765 | 0.9441672 | 0.007785194 | 0.9441724 | 0.008721093 |  |  | 478360 | 0.8266893 | 0.7035679 | 0.008734471 | 0.8213352 | 0.00519949 | 0.8213299 | 0.006025683
|  |  | 47892 | 0.9959621 | 0.9994305 | 0.0005481999 | 0.9999501 | 0.08410357 | 0.9999457 | 0.07305444 |  |  | 177546 | 0.9870322 | 0.9866385 | 0.001229952 | 0.9891409 | 0.00661972 | 0.9891329 | 0.005331803 |  |  | 72660 | 0.9388184 | 0.9670213 | 0.003790454 | 0.9324546 | 0.007283811 | 0.9324553 | 0.00602717 |  |  | 220080 | 0.9447487 | 0.9150489 | 0.006083856 | 0.9562103 | 0.005285568 | 0.9562146 | 0.008540207 |  |  | 520860 | 0.915182 | 0.8678712 | 0.01835765 | 0.9442178 | 0.007785143 | 0.944223 | 0.008720145 |  |  | 478660 | 0.8310402 | 0.7035679 | 0.008734471 | 0.8213683 | 0.005198595 | 0.821363 | 0.006024473
|  |  | 48012 | 0.997754 | 0.9994305 | 0.0005481999 | 0.9999501 | 0.08410357 | 0.9999457 | 0.07305444 |  |  | 177846 | 0.9879926 | 0.9866385 | 0.001229952 | 0.9891612 | 0.006619192 | 0.9891532 | 0.005330982 |  |  | 72960 | 0.9388184 | 0.9670213 | 0.003790454 | 0.9325595 | 0.007288677 | 0.9325602 | 0.006031676 |  |  | 220380 | 0.9447487 | 0.9150489 | 0.006083856 | 0.956285 | 0.005282611 | 0.9562893 | 0.008538309 |  |  | 521160 | 0.915182 | 0.8678712 | 0.01835765 | 0.9442684 | 0.007785093 | 0.9442736 | 0.008719197 |  |  | 478960 | 0.8332156 | 0.7035679 | 0.008734471 | 0.8214014 | 0.005197701 | 0.8213961 | 0.006023266
|  |  | 48132 | 0.9968581 | 0.9994305 | 0.0005481999 | 0.9999501 | 0.08410357 | 0.9999457 | 0.07305444 |  |  | 178146 | 0.9889531 | 0.9866385 | 0.001229952 | 0.9891814 | 0.006618661 | 0.9891734 | 0.005330157 |  |  | 73260 | 0.9398974 | 0.9670213 | 0.003790454 | 0.9326641 | 0.007293536 | 0.9326648 | 0.006036173 |  |  | 220680 | 0.9447487 | 0.9150489 | 0.006083856 | 0.9563595 | 0.005279657 | 0.9563638 | 0.008536414 |  |  | 521460 | 0.9174199 | 0.8678712 | 0.01835765 | 0.9443189 | 0.007785042 | 0.9443241 | 0.00871825 |  |  | 479260 | 0.8332156 | 0.7035679 | 0.008734471 | 0.8214344 | 0.005196808 | 0.8214291 | 0.006022061
|  |  | 48252 | 0.9968581 | 0.9994305 | 0.0005481999 | 0.9999501 | 0.08410357 | 0.9999457 | 0.07305444 |  |  | 178446 | 0.9889531 | 0.9866385 | 0.001229952 | 0.9892016 | 0.006618126 | 0.9891936 | 0.005329329 |  |  | 73560 | 0.9377394 | 0.9670213 | 0.003790454 | 0.9327686 | 0.007298387 | 0.9327693 | 0.006040663 |  |  | 220980 | 0.9464302 | 0.9150489 | 0.006083856 | 0.9564338 | 0.005276706 | 0.956438 | 0.008534519 |  |  | 521760 | 0.9174199 | 0.8678712 | 0.01835765 | 0.9443694 | 0.007784991 | 0.9443745 | 0.008717302 |  |  | 479560 | 0.8310402 | 0.7035679 | 0.008734471 | 0.8214674 | 0.005195917 | 0.821462 | 0.006020857
|  |  | 48372 | 0.9968581 | 0.9994305 | 0.0005481999 | 0.9999501 | 0.08410357 | 0.9999457 | 0.07305444 |  |  | 178746 | 0.9879926 | 0.9866385 | 0.001229952 | 0.9892217 | 0.006617587 | 0.9892137 | 0.005328499 |  |  | 73860 | 0.9366604 | 0.9670213 | 0.003790454 | 0.9328729 | 0.007303229 | 0.9328736 | 0.006045144 |  |  | 221280 | 0.9447487 | 0.9150489 | 0.006083856 | 0.9565079 | 0.005273756 | 0.9565121 | 0.008532626 |  |  | 522060 | 0.912944 | 0.8678712 | 0.01835765 | 0.9444198 | 0.007784939 | 0.9444249 | 0.008716355 |  |  | 479860 | 0.8223384 | 0.7035679 | 0.008734471 | 0.8215003 | 0.005195027 | 0.8214949 | 0.006019655
|  |  | 48492 | 0.997754 | 0.9994305 | 0.0005481999 | 0.9999501 | 0.08410357 | 0.9999457 | 0.07305444 |  |  | 179046 | 0.9889531 | 0.9866385 | 0.001229952 | 0.9892418 | 0.006617045 | 0.9892338 | 0.005327665 |  |  | 74160 | 0.9377394 | 0.9670213 | 0.003790454 | 0.9329771 | 0.007308063 | 0.9329777 | 0.006049618 |  |  | 221580 | 0.9447487 | 0.9150489 | 0.006083856 | 0.9565818 | 0.005270809 | 0.956586 | 0.008530734 |  |  | 522360 | 0.912944 | 0.8678712 | 0.01835765 | 0.9444701 | 0.007784887 | 0.9444753 | 0.008715409 |  |  | 480160 | 0.8288647 | 0.7035679 | 0.008734471 | 0.8215332 | 0.005194139 | 0.8215278 | 0.006018455
|  |  | 48612 | 0.99865 | 0.9994305 | 0.0005481999 | 0.9999501 | 0.08410357 | 0.9999457 | 0.07305444 |  |  | 179346 | 0.9879926 | 0.9866385 | 0.001229952 | 0.9892618 | 0.0066165 | 0.9892539 | 0.005326829 |  |  | 74460 | 0.9388184 | 0.9670213 | 0.003790454 | 0.9330811 | 0.007312889 | 0.9330817 | 0.006054083 |  |  | 221880 | 0.9413858 | 0.9150489 | 0.006083856 | 0.9566554 | 0.005267865 | 0.9566596 | 0.008528844 |  |  | 522660 | 0.915182 | 0.8678712 | 0.01835765 | 0.9445204 | 0.007784835 | 0.9445255 | 0.008714462 |  |  | 480460 | 0.8288647 | 0.7035679 | 0.008734471 | 0.821566 | 0.005193252 | 0.8215606 | 0.006017257
|  |  | 48732 | 0.99865 | 0.9994305 | 0.0005481999 | 0.9999501 | 0.08410357 | 0.9999457 | 0.07305444 |  |  | 179646 | 0.9879926 | 0.9866385 | 0.001229952 | 0.9892818 | 0.006615952 | 0.9892738 | 0.00532599 |  |  | 74760 | 0.9398974 | 0.9670213 | 0.003790454 | 0.9331849 | 0.007317707 | 0.9331855 | 0.006058539 |  |  | 222180 | 0.9413858 | 0.9150489 | 0.006083856 | 0.9567289 | 0.005264923 | 0.9567331 | 0.008526956 |  |  | 522960 | 0.912944 | 0.8678712 | 0.01835765 | 0.9445707 | 0.007784782 | 0.9445758 | 0.008713516 |  |  | 480760 | 0.8288647 | 0.7035679 | 0.008734471 | 0.8215987 | 0.005192366 | 0.8215933 | 0.006016061
|  |  | 48852 | 0.99865 | 0.9994305 | 0.0005481999 | 0.9999501 | 0.08410357 | 0.9999457 | 0.07305444 |  |  | 179946 | 0.9879926 | 0.9866385 | 0.001229952 | 0.9893017 | 0.0066154 | 0.9892938 | 0.005325148 |  |  | 75060 | 0.9398974 | 0.9670213 | 0.003790454 | 0.9332885 | 0.007322516 | 0.9332892 | 0.006062987 |  |  | 222480 | 0.9430672 | 0.9150489 | 0.006083856 | 0.9568022 | 0.005261983 | 0.9568064 | 0.008525069 |  |  | 523260 | 0.9107061 | 0.8678712 | 0.01835765 | 0.9446208 | 0.007784729 | 0.9446259 | 0.00871257 |  |  | 481060 | 0.8288647 | 0.7035679 | 0.008734471 | 0.8216314 | 0.005191482 | 0.821626 | 0.006014867
|  |  | 48972 | 0.997754 | 0.9994305 | 0.0005481999 | 0.9999501 | 0.08410357 | 0.9999457 | 0.07305444 |  |  | 180246 | 0.9879926 | 0.9866385 | 0.001229952 | 0.9893216 | 0.006614845 | 0.9893137 | 0.005324303 |  |  | 75360 | 0.9398974 | 0.9670213 | 0.003790454 | 0.933392 | 0.007327316 | 0.9333926 | 0.006067427 |  |  | 222780 | 0.9481117 | 0.9150489 | 0.006083856 | 0.9568753 | 0.005259046 | 0.9568794 | 0.008523183 |  |  | 523560 | 0.9174199 | 0.8678712 | 0.01835765 | 0.9446709 | 0.007784676 | 0.944676 | 0.008711624 |  |  | 481360 | 0.8310402 | 0.7035679 | 0.008734471 | 0.8216641 | 0.005190599 | 0.8216586 | 0.006013675
|  |  | 49092 | 0.9968581 | 0.9994305 | 0.0005481999 | 0.9999501 | 0.08410357 | 0.9999457 | 0.07305444 |  |  | 180546 | 0.9879926 | 0.9866385 | 0.001229952 | 0.9893414 | 0.006614286 | 0.9893335 | 0.005323456 |  |  | 75660 | 0.9388184 | 0.9670213 | 0.003790454 | 0.9334953 | 0.007332108 | 0.9334959 | 0.006071858 |  |  | 223080 | 0.9464302 | 0.9150489 | 0.006083856 | 0.9569481 | 0.005256111 | 0.9569523 | 0.008521299 |  |  | 523860 | 0.915182 | 0.8678712 | 0.01835765 | 0.944721 | 0.007784623 | 0.9447261 | 0.008710679 |  |  | 481660 | 0.8266893 | 0.7035679 | 0.008734471 | 0.8216966 | 0.005189718 | 0.8216912 | 0.006012485
|  |  | 49212 | 0.99865 | 0.9994305 | 0.0005481999 | 0.9999501 | 0.08410357 | 0.9999457 | 0.07305444 |  |  | 180846 | 0.9879926 | 0.9866385 | 0.001229952 | 0.9893612 | 0.006613725 | 0.9893532 | 0.005322606 |  |  | 75960 | 0.9388184 | 0.9670213 | 0.003790454 | 0.9335985 | 0.007336892 | 0.9335991 | 0.006076281 |  |  | 223380 | 0.9430672 | 0.9150489 | 0.006083856 | 0.9570208 | 0.005253179 | 0.957025 | 0.008519417 |  |  | 524160 | 0.9107061 | 0.8678712 | 0.01835765 | 0.944771 | 0.007784569 | 0.9447761 | 0.008709734 |  |  | 481960 | 0.8245138 | 0.7035679 | 0.008734471 | 0.8217292 | 0.005188838 | 0.8217237 | 0.006011296
|  |  | 49332 | 0.9968581 | 0.9994305 | 0.0005481999 | 0.9999501 | 0.08410357 | 0.9999457 | 0.07305444 |  |  | 181146 | 0.9879926 | 0.9866385 | 0.001229952 | 0.9893809 | 0.00661316 | 0.989373 | 0.005321753 |  |  | 76260 | 0.9388184 | 0.9670213 | 0.003790454 | 0.9337015 | 0.007341666 | 0.9337021 | 0.006080695 |  |  | 223680 | 0.9430672 | 0.9150489 | 0.006083856 | 0.9570933 | 0.00525025 | 0.9570974 | 0.008517536 |  |  | 524460 | 0.915182 | 0.8678712 | 0.01835765 | 0.9448209 | 0.007784515 | 0.944826 | 0.008708789 |  |  | 482260 | 0.8332156 | 0.7035679 | 0.008734471 | 0.8217616 | 0.005187959 | 0.8217562 | 0.00601011
|  |  | 49452 | 0.99865 | 0.9994305 | 0.0005481999 | 0.9999501 | 0.08410357 | 0.9999457 | 0.07305444 |  |  | 181446 | 0.9879926 | 0.9866385 | 0.001229952 | 0.9894005 | 0.006612592 | 0.9893926 | 0.005320898 |  |  | 76560 | 0.9366604 | 0.9670213 | 0.003790454 | 0.9338043 | 0.007346432 | 0.9338049 | 0.0060851 |  |  | 223980 | 0.9464302 | 0.9150489 | 0.006083856 | 0.9571656 | 0.005247323 | 0.9571697 | 0.008515658 |  |  | 524760 | 0.912944 | 0.8678712 | 0.01835765 | 0.9448708 | 0.007784461 | 0.9448759 | 0.008707845 |  |  | 482560 | 0.8266893 | 0.7035679 | 0.008734471 | 0.8217941 | 0.005187082 | 0.8217886 | 0.006008925
|  |  | 49572 | 0.997754 | 0.9994305 | 0.0005481999 | 0.9999501 | 0.08410357 | 0.9999457 | 0.07305444 |  |  | 181746 | 0.9879926 | 0.9866385 | 0.001229952 | 0.9894202 | 0.006612021 | 0.9894122 | 0.00532004 |  |  | 76860 | 0.9398974 | 0.9670213 | 0.003790454 | 0.9339069 | 0.007351189 | 0.9339075 | 0.006089496 |  |  | 224280 | 0.9464302 | 0.9150489 | 0.006083856 | 0.9572377 | 0.005244399 | 0.9572418 | 0.00851378 |  |  | 525060 | 0.9174199 | 0.8678712 | 0.01835765 | 0.9449207 | 0.007784406 | 0.9449257 | 0.008706901 |  |  | 482860 | 0.8245138 | 0.7035679 | 0.008734471 | 0.8218264 | 0.005186206 | 0.8218209 | 0.006007742
|  |  | 49692 | 0.997754 | 0.9994305 | 0.0005481999 | 0.9999501 | 0.08410357 | 0.9999457 | 0.07305444 |  |  | 182046 | 0.9889531 | 0.9866385 | 0.001229952 | 0.9894397 | 0.006611448 | 0.9894318 | 0.00531918 |  |  | 77160 | 0.9388184 | 0.9670213 | 0.003790454 | 0.9340094 | 0.007355937 | 0.93401 | 0.006093884 |  |  | 224580 | 0.9464302 | 0.9150489 | 0.006083856 | 0.9573095 | 0.005241477 | 0.9573136 | 0.008511905 |  |  | 525360 | 0.9174199 | 0.8678712 | 0.01835765 | 0.9449704 | 0.007784352 | 0.9449755 | 0.008705957 |  |  | 483160 | 0.8266893 | 0.7035679 | 0.008734471 | 0.8218587 | 0.005185332 | 0.8218532 | 0.006006561
|  |  | 49812 | 0.997754 | 0.9994305 | 0.0005481999 | 0.9999501 | 0.08410357 | 0.9999457 | 0.07305444 |  |  | 182346 | 0.9879926 | 0.9866385 | 0.001229952 | 0.9894592 | 0.006610871 | 0.9894513 | 0.005318317 |  |  | 77460 | 0.9388184 | 0.9670213 | 0.003790454 | 0.9341117 | 0.007360676 | 0.9341123 | 0.006098263 |  |  | 224880 | 0.9447487 | 0.9150489 | 0.006083856 | 0.9573812 | 0.005238558 | 0.9573853 | 0.008510031 |  |  | 525660 | 0.912944 | 0.8678712 | 0.01835765 | 0.9450202 | 0.007784296 | 0.9450252 | 0.008705013 |  |  | 483460 | 0.8353911 | 0.7035679 | 0.008734471 | 0.821891 | 0.005184459 | 0.8218855 | 0.006005382
|  |  | 49932 | 0.9968581 | 0.9994305 | 0.0005481999 | 0.9999501 | 0.08410357 | 0.9999457 | 0.07305444 |  |  | 182646 | 0.9889531 | 0.9866385 | 0.001229952 | 0.9894787 | 0.006610291 | 0.9894708 | 0.005317452 |  |  | 77760 | 0.9398974 | 0.9670213 | 0.003790454 | 0.9342139 | 0.007365406 | 0.9342144 | 0.006102633 |  |  | 225180 | 0.9464302 | 0.9150489 | 0.006083856 | 0.9574527 | 0.005235642 | 0.9574568 | 0.008508159 |  |  | 525960 | 0.9107061 | 0.8678712 | 0.01835765 | 0.9450698 | 0.007784241 | 0.9450748 | 0.00870407 |  |  | 483760 | 0.8310402 | 0.7035679 | 0.008734471 | 0.8219232 | 0.005183588 | 0.8219177 | 0.006004205
|  |  | 50052 | 0.99865 | 0.9994305 | 0.0005481999 | 0.9999501 | 0.08410357 | 0.9999457 | 0.07305444 |  |  | 182946 | 0.9889531 | 0.9866385 | 0.001229952 | 0.9894981 | 0.006609708 | 0.9894902 | 0.005316584 |  |  | 78060 | 0.9398974 | 0.9670213 | 0.003790454 | 0.9343158 | 0.007370127 | 0.9343164 | 0.006106994 |  |  | 225480 | 0.9481117 | 0.9150489 | 0.006083856 | 0.957524 | 0.005232728 | 0.9575281 | 0.008506288 |  |  | 526260 | 0.915182 | 0.8678712 | 0.01835765 | 0.9451194 | 0.007784185 | 0.9451244 | 0.008703127 |  |  | 484060 | 0.8288647 | 0.7035679 | 0.008734471 | 0.8219553 | 0.005182718 | 0.8219498 | 0.00600303
|  |  | 50172 | 0.997754 | 0.9994305 | 0.0005481999 | 0.9999501 | 0.08410357 | 0.9999457 | 0.07305444 |  |  | 183246 | 0.9889531 | 0.9866385 | 0.001229952 | 0.9895174 | 0.006609122 | 0.9895095 | 0.005315714 |  |  | 78360 | 0.9398974 | 0.9670213 | 0.003790454 | 0.9344177 | 0.007374839 | 0.9344182 | 0.006111345 |  |  | 225780 | 0.9447487 | 0.9150489 | 0.006083856 | 0.9575951 | 0.005229817 | 0.9575992 | 0.00850442 |  |  | 526560 | 0.915182 | 0.8678712 | 0.01835765 | 0.945169 | 0.007784129 | 0.945174 | 0.008702185 |  |  | 484360 | 0.8310402 | 0.7035679 | 0.008734471 | 0.8219874 | 0.005181849 | 0.8219819 | 0.006001856
|  |  | 50292 | 0.997754 | 0.9994305 | 0.0005481999 | 0.9999501 | 0.08410357 | 0.9999457 | 0.07305444 |  |  | 183546 | 0.9879926 | 0.9866385 | 0.001229952 | 0.9895367 | 0.006608533 | 0.9895288 | 0.005314841 |  |  | 78660 | 0.9409764 | 0.9670213 | 0.003790454 | 0.9345193 | 0.007379541 | 0.9345198 | 0.006115688 |  |  | 226080 | 0.9430672 | 0.9150489 | 0.006083856 | 0.957666 | 0.005226909 | 0.9576701 | 0.008502553 |  |  | 526860 | 0.915182 | 0.8678712 | 0.01835765 | 0.9452184 | 0.007784073 | 0.9452234 | 0.008701242 |  |  | 484660 | 0.8332156 | 0.7035679 | 0.008734471 | 0.8220195 | 0.005180982 | 0.8220139 | 0.006000685
|  |  | 50412 | 0.997754 | 0.9994305 | 0.0005481999 | 0.9999501 | 0.08410357 | 0.9999457 | 0.07305444 |  |  | 183846 | 0.9899135 | 0.9866385 | 0.001229952 | 0.9895559 | 0.006607942 | 0.9895481 | 0.005313966 |  |  | 78960 | 0.9388184 | 0.9670213 | 0.003790454 | 0.9346208 | 0.007384234 | 0.9346213 | 0.006120022 |  |  | 226380 | 0.9464302 | 0.9150489 | 0.006083856 | 0.9577367 | 0.005224004 | 0.9577408 | 0.008500688 |  |  | 527160 | 0.915182 | 0.8678712 | 0.01835765 | 0.9452679 | 0.007784016 | 0.9452729 | 0.0087003 |  |  | 484960 | 0.8332156 | 0.7035679 | 0.008734471 | 0.8220515 | 0.005180116 | 0.8220459 | 0.005999515
|  |  | 50532 | 0.9968581 | 0.9994305 | 0.0005481999 | 0.9999501 | 0.08410357 | 0.9999457 | 0.07305444 |  |  | 184146 | 0.9879926 | 0.9866385 | 0.001229952 | 0.9895751 | 0.006607347 | 0.9895673 | 0.005313089 |  |  | 79260 | 0.9398974 | 0.9670213 | 0.003790454 | 0.9347221 | 0.007388918 | 0.9347226 | 0.006124346 |  |  | 226680 | 0.9447487 | 0.9150489 | 0.006083856 | 0.9578073 | 0.005221101 | 0.9578113 | 0.008498825 |  |  | 527460 | 0.915182 | 0.8678712 | 0.01835765 | 0.9453173 | 0.00778396 | 0.9453222 | 0.008699359 |  |  | 485260 | 0.8332156 | 0.7035679 | 0.008734471 | 0.8220834 | 0.005179251 | 0.8220778 | 0.005998348
|  |  | 50652 | 0.99865 | 0.9994305 | 0.0005481999 | 0.9999501 | 0.08410357 | 0.9999457 | 0.07305444 |  |  | 184446 | 0.9889531 | 0.9866385 | 0.001229952 | 0.9895943 | 0.00660675 | 0.9895864 | 0.005312209 |  |  | 79560 | 0.9398974 | 0.9670213 | 0.003790454 | 0.9348233 | 0.007393593 | 0.9348238 | 0.006128661 |  |  | 226980 | 0.9447487 | 0.9150489 | 0.006083856 | 0.9578776 | 0.005218202 | 0.9578816 | 0.008496964 |  |  | 527760 | 0.912944 | 0.8678712 | 0.01835765 | 0.9453666 | 0.007783903 | 0.9453715 | 0.008698417 |  |  | 485560 | 0.8310402 | 0.7035679 | 0.008734471 | 0.8221153 | 0.005178388 | 0.8221097 | 0.005997182
|  |  | 50772 | 0.997754 | 0.9994305 | 0.0005481999 | 0.9999501 | 0.08410357 | 0.9999457 | 0.07305444 |  |  | 184746 | 0.9879926 | 0.9866385 | 0.001229952 | 0.9896134 | 0.00660615 | 0.9896055 | 0.005311327 |  |  | 79860 | 0.9388184 | 0.9670213 | 0.003790454 | 0.9349243 | 0.007398258 | 0.9349248 | 0.006132967 |  |  | 227280 | 0.9464302 | 0.9150489 | 0.006083856 | 0.9579477 | 0.005215305 | 0.9579517 | 0.008495104 |  |  | 528060 | 0.9196579 | 0.8678712 | 0.01835765 | 0.9454158 | 0.007783845 | 0.9454208 | 0.008697476 |  |  | 485860 | 0.8310402 | 0.7035679 | 0.008734471 | 0.8221471 | 0.005177527 | 0.8221415 | 0.005996018
|  |  | 50892 | 0.997754 | 0.9994305 | 0.0005481999 | 0.9999501 | 0.08410357 | 0.9999457 | 0.07305444 |  |  | 185046 | 0.9889531 | 0.9866385 | 0.001229952 | 0.9896324 | 0.006605547 | 0.9896246 | 0.005310443 |  |  | 80160 | 0.9388184 | 0.9670213 | 0.003790454 | 0.9350251 | 0.007402913 | 0.9350256 | 0.006137264 |  |  | 227580 | 0.9430672 | 0.9150489 | 0.006083856 | 0.9580177 | 0.005212411 | 0.9580217 | 0.008493247 |  |  | 528360 | 0.915182 | 0.8678712 | 0.01835765 | 0.945465 | 0.007783788 | 0.94547 | 0.008696535 |  |  | 486160 | 0.8353911 | 0.7035679 | 0.008734471 | 0.8221789 | 0.005176666 | 0.8221733 | 0.005994856
|  |  | 51012 | 0.997754 | 0.9994305 | 0.0005481999 | 0.9999501 | 0.08410357 | 0.9999457 | 0.07305444 |  |  | 185346 | 0.9870322 | 0.9866385 | 0.001229952 | 0.9896514 | 0.006604942 | 0.9896436 | 0.005309557 |  |  | 80460 | 0.9398974 | 0.9670213 | 0.003790454 | 0.9351258 | 0.007407559 | 0.9351263 | 0.006141551 |  |  | 227880 | 0.9430672 | 0.9150489 | 0.006083856 | 0.9580874 | 0.00520952 | 0.9580914 | 0.008491392 |  |  | 528660 | 0.9174199 | 0.8678712 | 0.01835765 | 0.9455142 | 0.00778373 | 0.9455191 | 0.008695595 |  |  | 486460 | 0.8310402 | 0.7035679 | 0.008734471 | 0.8222106 | 0.005175807 | 0.822205 | 0.005993696
|  |  | 51132 | 0.997754 | 0.9994305 | 0.0005481999 | 0.9999501 | 0.08410357 | 0.9999457 | 0.07305444 |  |  | 185646 | 0.9870322 | 0.9866385 | 0.001229952 | 0.9896703 | 0.006604334 | 0.9896625 | 0.005308669 |  |  | 80760 | 0.9388184 | 0.9670213 | 0.003790454 | 0.9352263 | 0.007412195 | 0.9352268 | 0.006145828 |  |  | 228180 | 0.9481117 | 0.9150489 | 0.006083856 | 0.958157 | 0.005206632 | 0.9581609 | 0.008489538 |  |  | 528960 | 0.915182 | 0.8678712 | 0.01835765 | 0.9455633 | 0.007783672 | 0.9455682 | 0.008694655 |  |  | 486760 | 0.8353911 | 0.7035679 | 0.008734471 | 0.8222423 | 0.00517495 | 0.8222366 | 0.005992537
|  |  | 51252 | 0.9995459 | 0.9994305 | 0.0005481999 | 0.9999501 | 0.08410357 | 0.9999457 | 0.07305444 |  |  | 185946 | 0.9879926 | 0.9866385 | 0.001229952 | 0.9896892 | 0.006603723 | 0.9896814 | 0.005307778 |  |  | 81060 | 0.9388184 | 0.9670213 | 0.003790454 | 0.9353267 | 0.007416822 | 0.9353271 | 0.006150097 |  |  | 228480 | 0.9497932 | 0.9150489 | 0.006083856 | 0.9582264 | 0.005203747 | 0.9582303 | 0.008487687 |  |  | 529260 | 0.915182 | 0.8678712 | 0.01835765 | 0.9456123 | 0.007783613 | 0.9456173 | 0.008693715 |  |  | 487060 | 0.8266893 | 0.7035679 | 0.008734471 | 0.8222739 | 0.005174094 | 0.8222682 | 0.005991381
|  |  | 51372 | 0.997754 | 0.9994305 | 0.0005481999 | 0.9999501 | 0.08410357 | 0.9999457 | 0.07305444 |  |  | 186246 | 0.9870322 | 0.9866385 | 0.001229952 | 0.9897081 | 0.00660311 | 0.9897003 | 0.005306885 |  |  | 81360 | 0.9409764 | 0.9670213 | 0.003790454 | 0.9354268 | 0.007421439 | 0.9354273 | 0.006154355 |  |  | 228780 | 0.9514747 | 0.9150489 | 0.006083856 | 0.9582956 | 0.005200865 | 0.9582995 | 0.008485837 |  |  | 529560 | 0.915182 | 0.8678712 | 0.01835765 | 0.9456613 | 0.007783554 | 0.9456662 | 0.008692776 |  |  | 487360 | 0.8288647 | 0.7035679 | 0.008734471 | 0.8223055 | 0.005173239 | 0.8222998 | 0.005990226
|  |  | 51492 | 0.9968581 | 0.9994305 | 0.0005481999 | 0.9999501 | 0.08410357 | 0.9999457 | 0.07305444 |  |  | 186546 | 0.9879926 | 0.9866385 | 0.001229952 | 0.9897269 | 0.006602494 | 0.9897191 | 0.005305991 |  |  | 81660 | 0.9409764 | 0.9670213 | 0.003790454 | 0.9355269 | 0.007426046 | 0.9355273 | 0.006158604 |  |  | 229080 | 0.9464302 | 0.9150489 | 0.006083856 | 0.9583646 | 0.005197986 | 0.9583685 | 0.00848399 |  |  | 529860 | 0.915182 | 0.8678712 | 0.01835765 | 0.9457102 | 0.007783495 | 0.9457151 | 0.008691837 |  |  | 487660 | 0.8310402 | 0.7035679 | 0.008734471 | 0.822337 | 0.005172386 | 0.8223313 | 0.005989074
|  |  | 51612 | 0.997754 | 0.9994305 | 0.0005481999 | 0.9999501 | 0.08410357 | 0.9999457 | 0.07305444 |  |  | 186846 | 0.9889531 | 0.9866385 | 0.001229952 | 0.9897456 | 0.006601876 | 0.9897378 | 0.005305094 |  |  | 81960 | 0.9420554 | 0.9670213 | 0.003790454 | 0.9356267 | 0.007430644 | 0.9356272 | 0.006162844 |  |  | 229380 | 0.9481117 | 0.9150489 | 0.006083856 | 0.9584334 | 0.00519511 | 0.9584373 | 0.008482144 |  |  | 530160 | 0.9218958 | 0.8678712 | 0.01835765 | 0.9457591 | 0.007783436 | 0.945764 | 0.008690898 |  |  | 487960 | 0.8332156 | 0.7035679 | 0.008734471 | 0.8223684 | 0.005171534 | 0.8223627 | 0.005987923
|  |  | 51732 | 0.9968581 | 0.9994305 | 0.0005481999 | 0.9999501 | 0.08410357 | 0.9999457 | 0.07305444 |  |  | 187146 | 0.9870322 | 0.9866385 | 0.001229952 | 0.9897643 | 0.006601255 | 0.9897565 | 0.005304195 |  |  | 82260 | 0.9398974 | 0.9670213 | 0.003790454 | 0.9357264 | 0.007435231 | 0.9357269 | 0.006167074 |  |  | 229680 | 0.9481117 | 0.9150489 | 0.006083856 | 0.958502 | 0.005192236 | 0.9585059 | 0.008480301 |  |  | 530460 | 0.9174199 | 0.8678712 | 0.01835765 | 0.9458079 | 0.007783377 | 0.9458128 | 0.008689959 |  |  | 488260 | 0.8266893 | 0.7035679 | 0.008734471 | 0.8223998 | 0.005170683 | 0.8223941 | 0.005986774
|  |  | 51852 | 0.997754 | 0.9994305 | 0.0005481999 | 0.9999501 | 0.08410357 | 0.9999457 | 0.07305444 |  |  | 187446 | 0.9879926 | 0.9866385 | 0.001229952 | 0.9897829 | 0.006600631 | 0.9897752 | 0.005303294 |  |  | 82560 | 0.9398974 | 0.9670213 | 0.003790454 | 0.935826 | 0.007439808 | 0.9358264 | 0.006171294 |  |  | 229980 | 0.9464302 | 0.9150489 | 0.006083856 | 0.9585704 | 0.005189366 | 0.9585743 | 0.008478459 |  |  | 530760 | 0.9218958 | 0.8678712 | 0.01835765 | 0.9458567 | 0.007783317 | 0.9458616 | 0.008689021 |  |  | 488560 | 0.8332156 | 0.7035679 | 0.008734471 | 0.8224312 | 0.005169834 | 0.8224255 | 0.005985627
|  |  | 51972 | 0.9968581 | 0.9994305 | 0.0005481999 | 0.9999501 | 0.08410357 | 0.9999457 | 0.07305444 |  |  | 187746 | 0.990874 | 0.9866385 | 0.001229952 | 0.9898015 | 0.006600006 | 0.9897938 | 0.005302392 |  |  | 82860 | 0.9398974 | 0.9670213 | 0.003790454 | 0.9359253 | 0.007444376 | 0.9359258 | 0.006175504 |  |  | 230280 | 0.9497932 | 0.9150489 | 0.006083856 | 0.9586387 | 0.0051865 | 0.9586425 | 0.00847662 |  |  | 531060 | 0.9218958 | 0.8678712 | 0.01835765 | 0.9459054 | 0.007783257 | 0.9459103 | 0.008688084 |  |  | 488860 | 0.8353911 | 0.7035679 | 0.008734471 | 0.8224625 | 0.005168987 | 0.8224567 | 0.005984482
|  |  | 52092 | 0.997754 | 0.9994305 | 0.0005481999 | 0.9999501 | 0.08410357 | 0.9999457 | 0.07305444 |  |  | 188046 | 0.9889531 | 0.9866385 | 0.001229952 | 0.9898201 | 0.006599377 | 0.9898123 | 0.005301487 |  |  | 83160 | 0.9409764 | 0.9670213 | 0.003790454 | 0.9360246 | 0.007448934 | 0.936025 | 0.006179705 |  |  | 230580 | 0.9464302 | 0.9150489 | 0.006083856 | 0.9587067 | 0.005183636 | 0.9587106 | 0.008474783 |  |  | 531360 | 0.9218958 | 0.8678712 | 0.01835765 | 0.945954 | 0.007783197 | 0.9459589 | 0.008687146 |  |  | 489160 | 0.8332156 | 0.7035679 | 0.008734471 | 0.8224937 | 0.00516814 | 0.822488 | 0.005983338
|  |  | 52212 | 0.997754 | 0.9994305 | 0.0005481999 | 0.9999501 | 0.08410357 | 0.9999457 | 0.07305444 |  |  | 188346 | 0.9889531 | 0.9866385 | 0.001229952 | 0.9898385 | 0.006598747 | 0.9898308 | 0.00530058 |  |  | 83460 | 0.9398974 | 0.9670213 | 0.003790454 | 0.9361236 | 0.007453481 | 0.936124 | 0.006183896 |  |  | 230880 | 0.9464302 | 0.9150489 | 0.006083856 | 0.9587746 | 0.005180775 | 0.9587784 | 0.008472948 |  |  | 531660 | 0.912944 | 0.8678712 | 0.01835765 | 0.9460026 | 0.007783136 | 0.9460075 | 0.008686209 |  |  | 489460 | 0.8353911 | 0.7035679 | 0.008734471 | 0.8225249 | 0.005167295 | 0.8225192 | 0.005982197
|  |  | 52332 | 0.997754 | 0.9994305 | 0.0005481999 | 0.9999501 | 0.08410357 | 0.9999457 | 0.07305444 |  |  | 188646 | 0.9889531 | 0.9866385 | 0.001229952 | 0.989857 | 0.006598114 | 0.9898493 | 0.005299672 |  |  | 83760 | 0.9431345 | 0.9670213 | 0.003790454 | 0.9362225 | 0.007458018 | 0.9362229 | 0.006188077 |  |  | 231180 | 0.9464302 | 0.9150489 | 0.006083856 | 0.9588423 | 0.005177917 | 0.9588461 | 0.008471115 |  |  | 531960 | 0.915182 | 0.8678712 | 0.01835765 | 0.9460512 | 0.007783076 | 0.946056 | 0.008685272 |  |  | 489760 | 0.8332156 | 0.7035679 | 0.008734471 | 0.8225561 | 0.005166452 | 0.8225503 | 0.005981057
|  |  | 52452 | 0.997754 | 0.9994305 | 0.0005481999 | 0.9999501 | 0.08410357 | 0.9999457 | 0.07305444 |  |  | 188946 | 0.9889531 | 0.9866385 | 0.001229952 | 0.9898754 | 0.006597478 | 0.9898677 | 0.005298762 |  |  | 84060 | 0.9409764 | 0.9670213 | 0.003790454 | 0.9363213 | 0.007462546 | 0.9363216 | 0.006192248 |  |  | 231480 | 0.9481117 | 0.9150489 | 0.006083856 | 0.9589098 | 0.005175063 | 0.9589136 | 0.008469284 |  |  | 532260 | 0.9196579 | 0.8678712 | 0.01835765 | 0.9460996 | 0.007783015 | 0.9461045 | 0.008684336 |  |  | 490060 | 0.8332156 | 0.7035679 | 0.008734471 | 0.8225872 | 0.00516561 | 0.8225814 | 0.005979919
|  |  | 52572 | 0.9968581 | 0.9994305 | 0.0005481999 | 0.9999501 | 0.08410357 | 0.9999457 | 0.07305444 |  |  | 189246 | 0.9889531 | 0.9866385 | 0.001229952 | 0.9898937 | 0.006596841 | 0.989886 | 0.00529785 |  |  | 84360 | 0.9409764 | 0.9670213 | 0.003790454 | 0.9364198 | 0.007467063 | 0.9364202 | 0.006196409 |  |  | 231780 | 0.9481117 | 0.9150489 | 0.006083856 | 0.9589771 | 0.005172212 | 0.9589809 | 0.008467456 |  |  | 532560 | 0.9196579 | 0.8678712 | 0.01835765 | 0.9461481 | 0.007782953 | 0.9461529 | 0.0086834 |  |  | 490360 | 0.8332156 | 0.7035679 | 0.008734471 | 0.8226182 | 0.005164769 | 0.8226124 | 0.005978784
|  |  | 52692 | 0.997754 | 0.9994305 | 0.0005481999 | 0.9999501 | 0.08410357 | 0.9999457 | 0.07305444 |  |  | 189546 | 0.9879926 | 0.9866385 | 0.001229952 | 0.989912 | 0.006596201 | 0.9899043 | 0.005296936 |  |  | 84660 | 0.9420554 | 0.9670213 | 0.003790454 | 0.9365182 | 0.007471569 | 0.9365186 | 0.00620056 |  |  | 232080 | 0.9481117 | 0.9150489 | 0.006083856 | 0.9590442 | 0.005169364 | 0.959048 | 0.00846563 |  |  | 532860 | 0.9218958 | 0.8678712 | 0.01835765 | 0.9461964 | 0.007782892 | 0.9462013 | 0.008682464 |  |  | 490660 | 0.8353911 | 0.7035679 | 0.008734471 | 0.8226492 | 0.005163929 | 0.8226434 | 0.00597765
|  |  | 52812 | 0.9968581 | 0.9994305 | 0.0005481999 | 0.9999501 | 0.08410357 | 0.9999457 | 0.07305444 |  |  | 189846 | 0.9870322 | 0.9866385 | 0.001229952 | 0.9899303 | 0.006595559 | 0.9899226 | 0.00529602 |  |  | 84960 | 0.9398974 | 0.9670213 | 0.003790454 | 0.9366165 | 0.007476066 | 0.9366169 | 0.006204701 |  |  | 232380 | 0.9497932 | 0.9150489 | 0.006083856 | 0.9591112 | 0.005166519 | 0.959115 | 0.008463805 |  |  | 533160 | 0.9174199 | 0.8678712 | 0.01835765 | 0.9462447 | 0.00778283 | 0.9462496 | 0.008681529 |  |  | 490960 | 0.8310402 | 0.7035679 | 0.008734471 | 0.8226801 | 0.005163091 | 0.8226743 | 0.005976518
|  |  | 52932 | 0.997754 | 0.9994305 | 0.0005481999 | 0.9999501 | 0.08410357 | 0.9999457 | 0.07305444 |  |  | 190146 | 0.9879926 | 0.9866385 | 0.001229952 | 0.9899485 | 0.006594914 | 0.9899408 | 0.005295103 |  |  | 85260 | 0.9420554 | 0.9670213 | 0.003790454 | 0.9367146 | 0.007480552 | 0.9367149 | 0.006208832 |  |  | 232680 | 0.9481117 | 0.9150489 | 0.006083856 | 0.959178 | 0.005163678 | 0.9591817 | 0.008461984 |  |  | 533460 | 0.9174199 | 0.8678712 | 0.01835765 | 0.946293 | 0.007782768 | 0.9462978 | 0.008680594 |  |  | 491260 | 0.8332156 | 0.7035679 | 0.008734471 | 0.822711 | 0.005162255 | 0.8227052 | 0.005975387
|  |  | 53052 | 0.997754 | 0.9994305 | 0.0005481999 | 0.9999501 | 0.08410357 | 0.9999457 | 0.07305444 |  |  | 190446 | 0.9879926 | 0.9866385 | 0.001229952 | 0.9899666 | 0.006594268 | 0.989959 | 0.005294184 |  |  | 85560 | 0.9388184 | 0.9670213 | 0.003790454 | 0.9368125 | 0.007485028 | 0.9368129 | 0.006212953 |  |  | 232980 | 0.9447487 | 0.9150489 | 0.006083856 | 0.9592446 | 0.005160839 | 0.9592483 | 0.008460164 |  |  | 533760 | 0.915182 | 0.8678712 | 0.01835765 | 0.9463412 | 0.007782706 | 0.946346 | 0.008679659 |  |  | 491560 | 0.8288647 | 0.7035679 | 0.008734471 | 0.8227418 | 0.005161419 | 0.822736 | 0.005974259
|  |  | 53172 | 0.9968581 | 0.9994305 | 0.0005481999 | 0.9999501 | 0.08410357 | 0.9999457 | 0.07305444 |  |  | 190746 | 0.9879926 | 0.9866385 | 0.001229952 | 0.9899847 | 0.006593619 | 0.9899771 | 0.005293263 |  |  | 85860 | 0.9409764 | 0.9670213 | 0.003790454 | 0.9369103 | 0.007489493 | 0.9369107 | 0.006217064 |  |  | 233280 | 0.9481117 | 0.9150489 | 0.006083856 | 0.959311 | 0.005158004 | 0.9593147 | 0.008458347 |  |  | 534060 | 0.915182 | 0.8678712 | 0.01835765 | 0.9463893 | 0.007782644 | 0.9463941 | 0.008678725 |  |  | 491860 | 0.8310402 | 0.7035679 | 0.008734471 | 0.8227726 | 0.005160586 | 0.8227667 | 0.005973132
|  |  | 53292 | 0.9968581 | 0.9994305 | 0.0005481999 | 0.9999501 | 0.08410357 | 0.9999457 | 0.07305444 |  |  | 191046 | 0.9870322 | 0.9866385 | 0.001229952 | 0.9900028 | 0.006592968 | 0.9899952 | 0.00529234 |  |  | 86160 | 0.9398974 | 0.9670213 | 0.003790454 | 0.9370079 | 0.007493948 | 0.9370083 | 0.006221165 |  |  | 233580 | 0.9481117 | 0.9150489 | 0.006083856 | 0.9593772 | 0.005155173 | 0.9593809 | 0.008456532 |  |  | 534360 | 0.9196579 | 0.8678712 | 0.01835765 | 0.9464374 | 0.007782581 | 0.9464422 | 0.008677791 |  |  | 492160 | 0.8353911 | 0.7035679 | 0.008734471 | 0.8228033 | 0.005159753 | 0.8227975 | 0.005972008
|  |  | 53412 | 0.99865 | 0.9994305 | 0.0005481999 | 0.9999501 | 0.08410357 | 0.9999457 | 0.07305444 |  |  | 191346 | 0.9879926 | 0.9866385 | 0.001229952 | 0.9900208 | 0.006592316 | 0.9900132 | 0.005291416 |  |  | 86460 | 0.9409764 | 0.9670213 | 0.003790454 | 0.9371054 | 0.007498393 | 0.9371057 | 0.006225255 |  |  | 233880 | 0.9481117 | 0.9150489 | 0.006083856 | 0.9594432 | 0.005152345 | 0.9594469 | 0.008454719 |  |  | 534660 | 0.912944 | 0.8678712 | 0.01835765 | 0.9464855 | 0.007782518 | 0.9464903 | 0.008676857 |  |  | 492460 | 0.8332156 | 0.7035679 | 0.008734471 | 0.822834 | 0.005158922 | 0.8228281 | 0.005970885
|  |  | 53532 | 0.997754 | 0.9994305 | 0.0005481999 | 0.9999501 | 0.08410357 | 0.9999457 | 0.07305444 |  |  | 191646 | 0.9870322 | 0.9866385 | 0.001229952 | 0.9900387 | 0.006591661 | 0.9900311 | 0.005290491 |  |  | 86760 | 0.9409764 | 0.9670213 | 0.003790454 | 0.9372027 | 0.007502827 | 0.937203 | 0.006229336 |  |  | 234180 | 0.9481117 | 0.9150489 | 0.006083856 | 0.9595091 | 0.00514952 | 0.9595128 | 0.008452909 |  |  | 534960 | 0.9196579 | 0.8678712 | 0.01835765 | 0.9465335 | 0.007782455 | 0.9465382 | 0.008675924 |  |  | 492760 | 0.8310402 | 0.7035679 | 0.008734471 | 0.8228646 | 0.005158092 | 0.8228587 | 0.005969764
|  |  | 53652 | 0.997754 | 0.9994305 | 0.0005481999 | 0.9999501 | 0.08410357 | 0.9999457 | 0.07305444 |  |  | 191946 | 0.9870322 | 0.9866385 | 0.001229952 | 0.9900567 | 0.006591004 | 0.9900491 | 0.005289564 |  |  | 87060 | 0.9398974 | 0.9670213 | 0.003790454 | 0.9372999 | 0.00750725 | 0.9373002 | 0.006233406 |  |  | 234480 | 0.9497932 | 0.9150489 | 0.006083856 | 0.9595748 | 0.005146698 | 0.9595785 | 0.008451101 |  |  | 535260 | 0.9196579 | 0.8678712 | 0.01835765 | 0.9465814 | 0.007782391 | 0.9465862 | 0.008674991 |  |  | 493060 | 0.8288647 | 0.7035679 | 0.008734471 | 0.8228952 | 0.005157264 | 0.8228893 | 0.005968645
|  |  | 53772 | 0.997754 | 0.9994305 | 0.0005481999 | 0.9999501 | 0.08410357 | 0.9999457 | 0.07305444 |  |  | 192246 | 0.9860717 | 0.9866385 | 0.001229952 | 0.9900745 | 0.006590345 | 0.9900669 | 0.005288635 |  |  | 87360 | 0.9409764 | 0.9670213 | 0.003790454 | 0.9373969 | 0.007511663 | 0.9373972 | 0.006237466 |  |  | 234780 | 0.9514747 | 0.9150489 | 0.006083856 | 0.9596403 | 0.00514388 | 0.9596439 | 0.008449295 |  |  | 535560 | 0.915182 | 0.8678712 | 0.01835765 | 0.9466293 | 0.007782328 | 0.946634 | 0.008674059 |  |  | 493360 | 0.8288647 | 0.7035679 | 0.008734471 | 0.8229257 | 0.005156437 | 0.8229198 | 0.005967528
|  |  | 53892 | 0.9968581 | 0.9994305 | 0.0005481999 | 0.9999501 | 0.08410357 | 0.9999457 | 0.07305444 |  |  | 192546 | 0.9870322 | 0.9866385 | 0.001229952 | 0.9900923 | 0.006589684 | 0.9900848 | 0.005287705 |  |  | 87660 | 0.9409764 | 0.9670213 | 0.003790454 | 0.9374937 | 0.007516065 | 0.937494 | 0.006241515 |  |  | 235080 | 0.9497932 | 0.9150489 | 0.006083856 | 0.9597056 | 0.005141065 | 0.9597093 | 0.008447492 |  |  | 535860 | 0.9218958 | 0.8678712 | 0.01835765 | 0.9466771 | 0.007782264 | 0.9466818 | 0.008673127 |  |  | 493660 | 0.8353911 | 0.7035679 | 0.008734471 | 0.8229562 | 0.005155611 | 0.8229503 | 0.005966413
|  |  | 54012 | 0.997754 | 0.9994305 | 0.0005481999 | 0.9999501 | 0.08410357 | 0.9999457 | 0.07305444 |  |  | 192846 | 0.9870322 | 0.9866385 | 0.001229952 | 0.9901101 | 0.006589021 | 0.9901025 | 0.005286773 |  |  | 87960 | 0.9398974 | 0.9670213 | 0.003790454 | 0.9375904 | 0.007520457 | 0.9375907 | 0.006245554 |  |  | 235380 | 0.9481117 | 0.9150489 | 0.006083856 | 0.9597707 | 0.005138254 | 0.9597744 | 0.008445691 |  |  | 536160 | 0.9196579 | 0.8678712 | 0.01835765 | 0.9467248 | 0.0077822 | 0.9467296 | 0.008672195 |  |  | 493960 | 0.8266893 | 0.7035679 | 0.008734471 | 0.8229866 | 0.005154787 | 0.8229807 | 0.005965299
|  |  | 54132 | 0.997754 | 0.9994305 | 0.0005481999 | 0.9999501 | 0.08410357 | 0.9999457 | 0.07305444 |  |  | 193146 | 0.9860717 | 0.9866385 | 0.001229952 | 0.9901278 | 0.006588356 | 0.9901203 | 0.00528584 |  |  | 88260 | 0.9409764 | 0.9670213 | 0.003790454 | 0.9376869 | 0.007524838 | 0.9376872 | 0.006249583 |  |  | 235680 | 0.9464302 | 0.9150489 | 0.006083856 | 0.9598357 | 0.005135446 | 0.9598393 | 0.008443892 |  |  | 536460 | 0.9196579 | 0.8678712 | 0.01835765 | 0.9467726 | 0.007782136 | 0.9467773 | 0.008671263 |  |  | 494260 | 0.8332156 | 0.7035679 | 0.008734471 | 0.823017 | 0.005153964 | 0.823011 | 0.005964187
|  |  | 54252 | 0.99865 | 0.9994305 | 0.0005481999 | 0.9999501 | 0.08410357 | 0.9999457 | 0.07305444 |  |  | 193446 | 0.9860717 | 0.9866385 | 0.001229952 | 0.9901455 | 0.006587689 | 0.990138 | 0.005284905 |  |  | 88560 | 0.9398974 | 0.9670213 | 0.003790454 | 0.9377833 | 0.007529208 | 0.9377835 | 0.006253601 |  |  | 235980 | 0.9464302 | 0.9150489 | 0.006083856 | 0.9599005 | 0.005132641 | 0.9599041 | 0.008442096 |  |  | 536760 | 0.9196579 | 0.8678712 | 0.01835765 | 0.9468202 | 0.007782071 | 0.9468249 | 0.008670332 |  |  | 494560 | 0.8353911 | 0.7035679 | 0.008734471 | 0.8230473 | 0.005153143 | 0.8230413 | 0.005963078
|  |  | 54372 | 0.99865 | 0.9994305 | 0.0005481999 | 0.9999501 | 0.08410357 | 0.9999457 | 0.07305444 |  |  | 193746 | 0.9870322 | 0.9866385 | 0.001229952 | 0.9901631 | 0.00658702 | 0.9901556 | 0.005283969 |  |  | 88860 | 0.9409764 | 0.9670213 | 0.003790454 | 0.9378795 | 0.007533567 | 0.9378797 | 0.00625761 |  |  | 236280 | 0.9497932 | 0.9150489 | 0.006083856 | 0.9599651 | 0.00512984 | 0.9599687 | 0.008440302 |  |  | 537060 | 0.9218958 | 0.8678712 | 0.01835765 | 0.9468678 | 0.007782006 | 0.9468725 | 0.008669402 |  |  | 494860 | 0.8332156 | 0.7035679 | 0.008734471 | 0.8230776 | 0.005152323 | 0.8230716 | 0.00596197
|  |  | 54492 | 0.9968581 | 0.9994305 | 0.0005481999 | 0.9999501 | 0.08410357 | 0.9999457 | 0.07305444 |  |  | 194046 | 0.9860717 | 0.9866385 | 0.001229952 | 0.9901807 | 0.00658635 | 0.9901732 | 0.005283032 |  |  | 89160 | 0.9420554 | 0.9670213 | 0.003790454 | 0.9379755 | 0.007537915 | 0.9379758 | 0.006261607 |  |  | 236580 | 0.9514747 | 0.9150489 | 0.006083856 | 0.9600296 | 0.005127043 | 0.9600331 | 0.008438511 |  |  | 537360 | 0.9218958 | 0.8678712 | 0.01835765 | 0.9469154 | 0.007781941 | 0.9469201 | 0.008668472 |  |  | 495160 | 0.8353911 | 0.7035679 | 0.008734471 | 0.8231078 | 0.005151504 | 0.8231018 | 0.005960864
|  |  | 54612 | 0.997754 | 0.9994305 | 0.0005481999 | 0.9999501 | 0.08410357 | 0.9999457 | 0.07305444 |  |  | 194346 | 0.9860717 | 0.9866385 | 0.001229952 | 0.9901982 | 0.006585678 | 0.9901907 | 0.005282093 |  |  | 89460 | 0.9442135 | 0.9670213 | 0.003790454 | 0.9380714 | 0.007542253 | 0.9380717 | 0.006265594 |  |  | 236880 | 0.9497932 | 0.9150489 | 0.006083856 | 0.9600938 | 0.005124249 | 0.9600974 | 0.008436723 |  |  | 537660 | 0.9263717 | 0.8678712 | 0.01835765 | 0.9469628 | 0.007781876 | 0.9469675 | 0.008667542 |  |  | 495460 | 0.8288647 | 0.7035679 | 0.008734471 | 0.823138 | 0.005150687 | 0.823132 | 0.005959759
|  |  | 54732 | 0.99865 | 0.9994305 | 0.0005481999 | 0.9999501 | 0.08410357 | 0.9999457 | 0.07305444 |  |  | 194646 | 0.9860717 | 0.9866385 | 0.001229952 | 0.9902157 | 0.006585004 | 0.9902082 | 0.005281153 |  |  | 89760 | 0.9431345 | 0.9670213 | 0.003790454 | 0.9381672 | 0.00754658 | 0.9381674 | 0.006269571 |  |  | 237180 | 0.9481117 | 0.9150489 | 0.006083856 | 0.9601579 | 0.005121458 | 0.9601615 | 0.008434936 |  |  | 537960 | 0.9218958 | 0.8678712 | 0.01835765 | 0.9470103 | 0.007781811 | 0.947015 | 0.008666612 |  |  | 495760 | 0.8310402 | 0.7035679 | 0.008734471 | 0.8231681 | 0.005149871 | 0.8231621 | 0.005958657
|  |  | 54852 | 0.9968581 | 0.9994305 | 0.0005481999 | 0.9999501 | 0.08410357 | 0.9999457 | 0.07305444 |  |  | 194946 | 0.9870322 | 0.9866385 | 0.001229952 | 0.9902332 | 0.006584328 | 0.9902257 | 0.005280212 |  |  | 90060 | 0.9431345 | 0.9670213 | 0.003790454 | 0.9382628 | 0.007550896 | 0.938263 | 0.006273537 |  |  | 237480 | 0.9497932 | 0.9150489 | 0.006083856 | 0.9602218 | 0.005118672 | 0.9602254 | 0.008433153 |  |  | 538260 | 0.9286096 | 0.8678712 | 0.01835765 | 0.9470577 | 0.007781745 | 0.9470623 | 0.008665683 |  |  | 496060 | 0.8310402 | 0.7035679 | 0.008734471 | 0.8231981 | 0.005149056 | 0.8231921 | 0.005957557
|  |  | 54972 | 0.997754 | 0.9994305 | 0.0005481999 | 0.9999501 | 0.08410357 | 0.9999457 | 0.07305444 |  |  | 195246 | 0.9860717 | 0.9866385 | 0.001229952 | 0.9902506 | 0.00658365 | 0.9902431 | 0.005279269 |  |  | 90360 | 0.9420554 | 0.9670213 | 0.003790454 | 0.9383582 | 0.007555201 | 0.9383584 | 0.006277492 |  |  | 237780 | 0.9497932 | 0.9150489 | 0.006083856 | 0.9602855 | 0.005115888 | 0.9602891 | 0.008431371 |  |  | 538560 | 0.9218958 | 0.8678712 | 0.01835765 | 0.947105 | 0.007781679 | 0.9471097 | 0.008664754 |  |  | 496360 | 0.8332156 | 0.7035679 | 0.008734471 | 0.8232281 | 0.005148243 | 0.8232221 | 0.005956458
|  |  | 55092 | 0.99865 | 0.9994305 | 0.0005481999 | 0.9999501 | 0.08410357 | 0.9999457 | 0.07305444 |  |  | 195546 | 0.9870322 | 0.9866385 | 0.001229952 | 0.9902679 | 0.006582971 | 0.9902604 | 0.005278325 |  |  | 90660 | 0.9398974 | 0.9670213 | 0.003790454 | 0.9384535 | 0.007559495 | 0.9384537 | 0.006281437 |  |  | 238080 | 0.9481117 | 0.9150489 | 0.006083856 | 0.9603491 | 0.005113109 | 0.9603526 | 0.008429593 |  |  | 538860 | 0.9241337 | 0.8678712 | 0.01835765 | 0.9471523 | 0.007781613 | 0.9471569 | 0.008663826 |  |  | 496660 | 0.8375665 | 0.7035679 | 0.008734471 | 0.8232581 | 0.005147431 | 0.8232521 | 0.005955361
|  |  | 55212 | 0.99865 | 0.9994305 | 0.0005481999 | 0.9999501 | 0.08410357 | 0.9999457 | 0.07305444 |  |  | 195846 | 0.9860717 | 0.9866385 | 0.001229952 | 0.9902852 | 0.00658229 | 0.9902778 | 0.00527738 |  |  | 90960 | 0.9420554 | 0.9670213 | 0.003790454 | 0.9385486 | 0.007563778 | 0.9385488 | 0.006285372 |  |  | 238380 | 0.9464302 | 0.9150489 | 0.006083856 | 0.9604125 | 0.005110332 | 0.960416 | 0.008427816 |  |  | 539160 | 0.9308476 | 0.8678712 | 0.01835765 | 0.9471995 | 0.007781547 | 0.9472041 | 0.008662898 |  |  | 496960 | 0.8419174 | 0.7035679 | 0.008734471 | 0.823288 | 0.005146621 | 0.823282 | 0.005954266
|  |  | 55332 | 0.99865 | 0.9994305 | 0.0005481999 | 0.9999501 | 0.08410357 | 0.9999457 | 0.07305444 |  |  | 196146 | 0.9860717 | 0.9866385 | 0.001229952 | 0.9903025 | 0.006581607 | 0.990295 | 0.005276434 |  |  | 91260 | 0.9420554 | 0.9670213 | 0.003790454 | 0.9386436 | 0.00756805 | 0.9386438 | 0.006289295 |  |  | 238680 | 0.9497932 | 0.9150489 | 0.006083856 | 0.9604757 | 0.00510756 | 0.9604792 | 0.008426043 |  |  | 539460 | 0.9241337 | 0.8678712 | 0.01835765 | 0.9472467 | 0.00778148 | 0.9472513 | 0.00866197 |  |  | 497260 | 0.8332156 | 0.7035679 | 0.008734471 | 0.8233179 | 0.005145812 | 0.8233118 | 0.005953173
|  |  | 55452 | 0.99865 | 0.9994305 | 0.0005481999 | 0.9999501 | 0.08410357 | 0.9999457 | 0.07305444 |  |  | 196446 | 0.9879926 | 0.9866385 | 0.001229952 | 0.9903197 | 0.006580923 | 0.9903122 | 0.005275486 |  |  | 91560 | 0.9420554 | 0.9670213 | 0.003790454 | 0.9387384 | 0.007572311 | 0.9387386 | 0.006293209 |  |  | 238980 | 0.9481117 | 0.9150489 | 0.006083856 | 0.9605388 | 0.005104791 | 0.9605423 | 0.008424272 |  |  | 539760 | 0.9308476 | 0.8678712 | 0.01835765 | 0.9472938 | 0.007781414 | 0.9472984 | 0.008661043 |  |  | 497560 | 0.8353911 | 0.7035679 | 0.008734471 | 0.8233477 | 0.005145004 | 0.8233416 | 0.005952082
|  |  | 55572 | 0.997754 | 0.9994305 | 0.0005481999 | 0.9999501 | 0.08410357 | 0.9999457 | 0.07305444 |  |  | 196746 | 0.9870322 | 0.9866385 | 0.001229952 | 0.9903368 | 0.006580237 | 0.9903294 | 0.005274538 |  |  | 91860 | 0.9431345 | 0.9670213 | 0.003790454 | 0.9388331 | 0.007576561 | 0.9388333 | 0.006297111 |  |  | 239280 | 0.9497932 | 0.9150489 | 0.006083856 | 0.9606016 | 0.005102026 | 0.9606051 | 0.008422503 |  |  | 540060 | 0.9241337 | 0.8678712 | 0.01835765 | 0.9473408 | 0.007781347 | 0.9473455 | 0.008660116 |  |  | 497860 | 0.8332156 | 0.7035679 | 0.008734471 | 0.8233775 | 0.005144197 | 0.8233714 | 0.005950992
|  |  | 55692 | 0.997754 | 0.9994305 | 0.0005481999 | 0.9999501 | 0.08410357 | 0.9999457 | 0.07305444 |  |  | 197046 | 0.9870322 | 0.9866385 | 0.001229952 | 0.990354 | 0.00657955 | 0.9903465 | 0.005273588 |  |  | 92160 | 0.9431345 | 0.9670213 | 0.003790454 | 0.9389276 | 0.0075808 | 0.9389278 | 0.006301003 |  |  | 239580 | 0.9514747 | 0.9150489 | 0.006083856 | 0.9606643 | 0.005099264 | 0.9606678 | 0.008420737 |  |  | 540360 | 0.9286096 | 0.8678712 | 0.01835765 | 0.9473878 | 0.00778128 | 0.9473925 | 0.00865919 |  |  | 498160 | 0.8266893 | 0.7035679 | 0.008734471 | 0.8234072 | 0.005143392 | 0.8234011 | 0.005949905
|  |  | 55812 | 0.997754 | 0.9994305 | 0.0005481999 | 0.9999501 | 0.08410357 | 0.9999457 | 0.07305444 |  |  | 197346 | 0.9870322 | 0.9866385 | 0.001229952 | 0.990371 | 0.006578861 | 0.9903636 | 0.005272637 |  |  | 92460 | 0.9431345 | 0.9670213 | 0.003790454 | 0.939022 | 0.007585028 | 0.9390221 | 0.006304884 |  |  | 239880 | 0.9497932 | 0.9150489 | 0.006083856 | 0.9607269 | 0.005096507 | 0.9607303 | 0.008418974 |  |  | 540660 | 0.9241337 | 0.8678712 | 0.01835765 | 0.9474348 | 0.007781212 | 0.9474394 | 0.008658264 |  |  | 498460 | 0.8332156 | 0.7035679 | 0.008734471 | 0.8234368 | 0.005142589 | 0.8234307 | 0.005948819
|  |  | 55932 | 0.99865 | 0.9994305 | 0.0005481999 | 0.9999501 | 0.08410357 | 0.9999457 | 0.07305444 |  |  | 197646 | 0.9860717 | 0.9866385 | 0.001229952 | 0.9903881 | 0.00657817 | 0.9903807 | 0.005271685 |  |  | 92760 | 0.9409764 | 0.9670213 | 0.003790454 | 0.9391162 | 0.007589244 | 0.9391163 | 0.006308754 |  |  | 240180 | 0.9497932 | 0.9150489 | 0.006083856 | 0.9607892 | 0.005093752 | 0.9607927 | 0.008417214 |  |  | 540960 | 0.9241337 | 0.8678712 | 0.01835765 | 0.9474817 | 0.007781145 | 0.9474863 | 0.008657338 |  |  | 498760 | 0.8332156 | 0.7035679 | 0.008734471 | 0.8234665 | 0.005141786 | 0.8234603 | 0.005947735
|  |  | 56052 | 0.99865 | 0.9994305 | 0.0005481999 | 0.9999501 | 0.08410357 | 0.9999457 | 0.07305444 |  |  | 197946 | 0.9870322 | 0.9866385 | 0.001229952 | 0.9904051 | 0.006577478 | 0.9903977 | 0.005270732 |  |  | 93060 | 0.9420554 | 0.9670213 | 0.003790454 | 0.9392102 | 0.00759345 | 0.9392104 | 0.006312614 |  |  | 240480 | 0.9497932 | 0.9150489 | 0.006083856 | 0.9608514 | 0.005091002 | 0.9608548 | 0.008415456 |  |  | 541260 | 0.9263717 | 0.8678712 | 0.01835765 | 0.9475285 | 0.007781077 | 0.9475331 | 0.008656413 |  |  | 499060 | 0.8353911 | 0.7035679 | 0.008734471 | 0.823496 | 0.005140986 | 0.8234899 | 0.005946653
|  |  | 56172 | 0.9968581 | 0.9994305 | 0.0005481999 | 0.9999501 | 0.08410357 | 0.9999457 | 0.07305444 |  |  | 198246 | 0.9879926 | 0.9866385 | 0.001229952 | 0.990422 | 0.006576784 | 0.9904146 | 0.005269778 |  |  | 93360 | 0.9442135 | 0.9670213 | 0.003790454 | 0.9393041 | 0.007597644 | 0.9393043 | 0.006316462 |  |  | 240780 | 0.9514747 | 0.9150489 | 0.006083856 | 0.9609134 | 0.005088255 | 0.9609168 | 0.0084137 |  |  | 541560 | 0.9286096 | 0.8678712 | 0.01835765 | 0.9475753 | 0.007781009 | 0.9475799 | 0.008655488 |  |  | 499360 | 0.839742 | 0.7035679 | 0.008734471 | 0.8235255 | 0.005140186 | 0.8235194 | 0.005945573
|  |  | 56292 | 0.997754 | 0.9994305 | 0.0005481999 | 0.9999501 | 0.08410357 | 0.9999457 | 0.07305444 |  |  | 198546 | 0.9879926 | 0.9866385 | 0.001229952 | 0.9904389 | 0.006576089 | 0.9904315 | 0.005268823 |  |  | 93660 | 0.9442135 | 0.9670213 | 0.003790454 | 0.9393979 | 0.007601827 | 0.939398 | 0.0063203 |  |  | 241080 | 0.9497932 | 0.9150489 | 0.006083856 | 0.9609753 | 0.005085512 | 0.9609787 | 0.008411948 |  |  | 541860 | 0.9286096 | 0.8678712 | 0.01835765 | 0.9476221 | 0.007780941 | 0.9476266 | 0.008654564 |  |  | 499660 | 0.8353911 | 0.7035679 | 0.008734471 | 0.823555 | 0.005139388 | 0.8235488 | 0.005944494
|  |  | 56412 | 0.997754 | 0.9994305 | 0.0005481999 | 0.9999501 | 0.08410357 | 0.9999457 | 0.07305444 |  |  | 198846 | 0.9860717 | 0.9866385 | 0.001229952 | 0.9904557 | 0.006575393 | 0.9904484 | 0.005267867 |  |  | 93960 | 0.9442135 | 0.9670213 | 0.003790454 | 0.9394915 | 0.007605999 | 0.9394916 | 0.006324128 |  |  | 241380 | 0.9497932 | 0.9150489 | 0.006083856 | 0.9610369 | 0.005082773 | 0.9610403 | 0.008410198 |  |  | 542160 | 0.9286096 | 0.8678712 | 0.01835765 | 0.9476687 | 0.007780873 | 0.9476733 | 0.00865364 |  |  | 499960 | 0.8353911 | 0.7035679 | 0.008734471 | 0.8235844 | 0.005138591 | 0.8235783 | 0.005943418
|  |  | 56532 | 0.9995459 | 0.9994305 | 0.0005481999 | 0.9999501 | 0.08410357 | 0.9999457 | 0.07305444 |  |  | 199146 | 0.9870322 | 0.9866385 | 0.001229952 | 0.9904725 | 0.006574695 | 0.9904652 | 0.00526691 |  |  | 94260 | 0.9420554 | 0.9670213 | 0.003790454 | 0.9395849 | 0.00761016 | 0.939585 | 0.006327944 |  |  | 241680 | 0.9464302 | 0.9150489 | 0.006083856 | 0.9610985 | 0.005080038 | 0.9611018 | 0.00840845 |  |  | 542460 | 0.9308476 | 0.8678712 | 0.01835765 | 0.9477154 | 0.007780804 | 0.9477199 | 0.008652716 |  |  | 500260 | 0.8353911 | 0.7035679 | 0.008734471 | 0.8236138 | 0.005137795 | 0.8236076 | 0.005942343
|  |  | 56652 | 0.9968581 | 0.9994305 | 0.0005481999 | 0.9999501 | 0.08410357 | 0.9999457 | 0.07305444 |  |  | 199446 | 0.9860717 | 0.9866385 | 0.001229952 | 0.9904893 | 0.006573996 | 0.990482 | 0.005265952 |  |  | 94560 | 0.9420554 | 0.9670213 | 0.003790454 | 0.9396782 | 0.007614309 | 0.9396783 | 0.00633175 |  |  | 241980 | 0.9497932 | 0.9150489 | 0.006083856 | 0.9611598 | 0.005077306 | 0.9611632 | 0.008406706 |  |  | 542760 | 0.9263717 | 0.8678712 | 0.01835765 | 0.9477619 | 0.007780735 | 0.9477665 | 0.008651793 |  |  | 500560 | 0.8353911 | 0.7035679 | 0.008734471 | 0.8236431 | 0.005137001 | 0.8236369 | 0.00594127
|  |  | 56772 | 0.997754 | 0.9994305 | 0.0005481999 | 0.9999501 | 0.08410357 | 0.9999457 | 0.07305444 |  |  | 199746 | 0.9870322 | 0.9866385 | 0.001229952 | 0.990506 | 0.006573295 | 0.9904987 | 0.005264993 |  |  | 94860 | 0.9420554 | 0.9670213 | 0.003790454 | 0.9397714 | 0.007618447 | 0.9397715 | 0.006335544 |  |  | 242280 | 0.9514747 | 0.9150489 | 0.006083856 | 0.961221 | 0.005074578 | 0.9612243 | 0.008404964 |  |  | 543060 | 0.9286096 | 0.8678712 | 0.01835765 | 0.9478085 | 0.007780666 | 0.947813 | 0.00865087 |  |  | 500860 | 0.839742 | 0.7035679 | 0.008734471 | 0.8236724 | 0.005136208 | 0.8236662 | 0.005940199
|  |  | 56892 | 0.997754 | 0.9994305 | 0.0005481999 | 0.9999501 | 0.08410357 | 0.9999457 | 0.07305444 |  |  | 200046 | 0.9889531 | 0.9866385 | 0.001229952 | 0.9905227 | 0.006572593 | 0.9905154 | 0.005264034 |  |  | 95160 | 0.9442135 | 0.9670213 | 0.003790454 | 0.9398644 | 0.007622574 | 0.9398645 | 0.006339328 |  |  | 242580 | 0.9531561 | 0.9150489 | 0.006083856 | 0.961282 | 0.005071855 | 0.9612853 | 0.008403225 |  |  | 543360 | 0.9286096 | 0.8678712 | 0.01835765 | 0.9478549 | 0.007780597 | 0.9478595 | 0.008649948 |  |  | 501160 | 0.8332156 | 0.7035679 | 0.008734471 | 0.8237016 | 0.005135417 | 0.8236954 | 0.00593913
|  |  | 57012 | 0.9995459 | 0.9994305 | 0.0005481999 | 0.9999501 | 0.08410357 | 0.9999457 | 0.07305444 |  |  | 200346 | 0.9870322 | 0.9866385 | 0.001229952 | 0.9905393 | 0.00657189 | 0.990532 | 0.005263073 |  |  | 95460 | 0.9420554 | 0.9670213 | 0.003790454 | 0.9399572 | 0.007626689 | 0.9399573 | 0.006343101 |  |  | 242880 | 0.9481117 | 0.9150489 | 0.006083856 | 0.9613428 | 0.005069134 | 0.9613462 | 0.008401488 |  |  | 543660 | 0.9330855 | 0.8678712 | 0.01835765 | 0.9479014 | 0.007780528 | 0.9479059 | 0.008649026 |  |  | 501460 | 0.8310402 | 0.7035679 | 0.008734471 | 0.8237308 | 0.005134627 | 0.8237245 | 0.005938062
|  |  | 57132 | 0.99865 | 0.9994305 | 0.0005481999 | 0.9999501 | 0.08410357 | 0.9999457 | 0.07305444 |  |  | 200646 | 0.9870322 | 0.9866385 | 0.001229952 | 0.9905559 | 0.006571186 | 0.9905486 | 0.005262112 |  |  | 95760 | 0.9420554 | 0.9670213 | 0.003790454 | 0.9400499 | 0.007630793 | 0.94005 | 0.006346863 |  |  | 243180 | 0.9531561 | 0.9150489 | 0.006083856 | 0.9614035 | 0.005066418 | 0.9614068 | 0.008399755 |  |  | 543960 | 0.9263717 | 0.8678712 | 0.01835765 | 0.9479477 | 0.007780459 | 0.9479522 | 0.008648104 |  |  | 501760 | 0.8353911 | 0.7035679 | 0.008734471 | 0.8237599 | 0.005133838 | 0.8237537 | 0.005936997
|  |  | 57252 | 0.9968581 | 0.9994305 | 0.0005481999 | 0.9999501 | 0.08410357 | 0.9999457 | 0.07305444 |  |  | 200946 | 0.9879926 | 0.9866385 | 0.001229952 | 0.9905724 | 0.00657048 | 0.9905651 | 0.00526115 |  |  | 96060 | 0.9420554 | 0.9670213 | 0.003790454 | 0.9401425 | 0.007634886 | 0.9401425 | 0.006350614 |  |  | 243480 | 0.9497932 | 0.9150489 | 0.006083856 | 0.961464 | 0.005063706 | 0.9614673 | 0.008398024 |  |  | 544260 | 0.9308476 | 0.8678712 | 0.01835765 | 0.947994 | 0.007780389 | 0.9479985 | 0.008647183 |  |  | 502060 | 0.839742 | 0.7035679 | 0.008734471 | 0.823789 | 0.005133051 | 0.8237827 | 0.005935933
|  |  | 57372 | 0.99865 | 0.9994305 | 0.0005481999 | 0.9999501 | 0.08410357 | 0.9999457 | 0.07305444 |  |  | 201246 | 0.9879926 | 0.9866385 | 0.001229952 | 0.9905889 | 0.006569773 | 0.9905817 | 0.005260186 |  |  | 96360 | 0.9420554 | 0.9670213 | 0.003790454 | 0.9402349 | 0.007638967 | 0.9402349 | 0.006354354 |  |  | 243780 | 0.9464302 | 0.9150489 | 0.006083856 | 0.9615244 | 0.005060997 | 0.9615276 | 0.008396296 |  |  | 544560 | 0.9263717 | 0.8678712 | 0.01835765 | 0.9480403 | 0.007780319 | 0.9480448 | 0.008646263 |  |  | 502360 | 0.8375665 | 0.7035679 | 0.008734471 | 0.823818 | 0.005132265 | 0.8238117 | 0.005934871
|  |  | 57492 | 0.9959621 | 0.9994305 | 0.0005481999 | 0.9999501 | 0.08410357 | 0.9999457 | 0.07305444 |  |  | 201546 | 0.9870322 | 0.9866385 | 0.001229952 | 0.9906054 | 0.006569065 | 0.9905981 | 0.005259223 |  |  | 96660 | 0.9431345 | 0.9670213 | 0.003790454 | 0.9403271053 | 0.007643037 | 0.9403272 | 0.006358084 |  |  | 244080 | 0.9464302 | 0.9150489 | 0.006083856 | 0.9615845 | 0.005058293 | 0.9615878 | 0.008394571 |  |  | 544860 | 0.9263717 | 0.8678712 | 0.01835765 | 0.9480865 | 0.007780249 | 0.948091 | 0.008645342 |  |  | 502660 | 0.8288647 | 0.7035679 | 0.008734471 | 0.823847 | 0.00513148 | 0.8238407 | 0.005933811
|  |  | 57612 | 0.99865 | 0.9994305 | 0.0005481999 | 0.9999501 | 0.08410357 | 0.9999457 | 0.07305444 |  |  | 201846 | 0.9870322 | 0.9866385 | 0.001229952 | 0.9906218 | 0.006568355 | 0.9906145 | 0.005258258 |  |  | 96960 | 0.9409764 | 0.9670213 | 0.003790454 | 0.9404192 | 0.007647095 | 0.9404193 | 0.006361802 |  |  | 244380 | 0.9481117 | 0.9150489 | 0.006083856 | 0.9616445 | 0.005055592 | 0.9616478 | 0.008392848 |  |  | 545160 | 0.9308476 | 0.8678712 | 0.01835765 | 0.9481326 | 0.007780179 | 0.9481371 | 0.008644422 |  |  | 502960 | 0.8288647 | 0.7035679 | 0.008734471 | 0.8238759 | 0.005130697 | 0.8238696 | 0.005932752
|  |  | 57732 | 0.997754 | 0.9994305 | 0.0005481999 | 0.9999501 | 0.08410357 | 0.9999457 | 0.07305444 |  |  | 202146 | 0.9889531 | 0.9866385 | 0.001229952 | 0.9906381 | 0.006567644 | 0.9906309 | 0.005257293 |  |  | 97260 | 0.9420554 | 0.9670213 | 0.003790454 | 0.9405112 | 0.007651142 | 0.9405112 | 0.006365509 |  |  | 244680 | 0.9481117 | 0.9150489 | 0.006083856 | 0.9617044 | 0.005052895 | 0.9617077 | 0.008391128 |  |  | 545460 | 0.9308476 | 0.8678712 | 0.01835765 | 0.9481787 | 0.007780108 | 0.9481832 | 0.008643503 |  |  | 503260 | 0.8332156 | 0.7035679 | 0.008734471 | 0.8239048 | 0.005129915 | 0.8238985 | 0.005931696
|  |  | 57852 | 0.99865 | 0.9994305 | 0.0005481999 | 0.9999501 | 0.08410357 | 0.9999457 | 0.07305444 |  |  | 202446 | 0.9870322 | 0.9866385 | 0.001229952 | 0.9906545 | 0.006566933 | 0.9906472 | 0.005256327 |  |  | 97560 | 0.9420554 | 0.9670213 | 0.003790454 | 0.940603 | 0.007655177 | 0.940603 | 0.006369205 |  |  | 244980 | 0.9464302 | 0.9150489 | 0.006083856 | 0.9617641 | 0.005050203 | 0.9617673 | 0.008389412 |  |  | 545760 | 0.9263717 | 0.8678712 | 0.01835765 | 0.9482248 | 0.007780038 | 0.9482293 | 0.008642584 |  |  | 503560 | 0.8375665 | 0.7035679 | 0.008734471 | 0.8239336 | 0.005129134 | 0.8239273 | 0.005930641
|  |  | 57972 | 0.99865 | 0.9994305 | 0.0005481999 | 0.9999501 | 0.08410357 | 0.9999457 | 0.07305444 |  |  | 202746 | 0.9870322 | 0.9866385 | 0.001229952 | 0.9906707 | 0.00656622 | 0.9906635 | 0.00525536 |  |  | 97860 | 0.9420554 | 0.9670213 | 0.003790454 | 0.9406946 | 0.007659201 | 0.9406946 | 0.006372891 |  |  | 245280 | 0.9481117 | 0.9150489 | 0.006083856 | 0.9618236 | 0.005047514 | 0.9618268 | 0.008387698 |  |  | 546060 | 0.9308476 | 0.8678712 | 0.01835765 | 0.9482708 | 0.007779967 | 0.9482752 | 0.008641665 |  |  | 503860 | 0.8288647 | 0.7035679 | 0.008734471 | 0.8239624 | 0.005128355 | 0.8239561 | 0.005929588
|  |  | 58092 | 0.997754 | 0.9994305 | 0.0005481999 | 0.9999501 | 0.08410357 | 0.9999457 | 0.07305444 |  |  | 203046 | 0.9879926 | 0.9866385 | 0.001229952 | 0.990687 | 0.006565506 | 0.9906798 | 0.005254393 |  |  | 98160 | 0.9420554 | 0.9670213 | 0.003790454 | 0.9407861 | 0.007663214 | 0.9407861 | 0.006376565 |  |  | 245580 | 0.9514747 | 0.9150489 | 0.006083856 | 0.961883 | 0.005044829 | 0.9618862 | 0.008385986 |  |  | 546360 | 0.9308476 | 0.8678712 | 0.01835765 | 0.9483167 | 0.007779896 | 0.9483212 | 0.008640747 |  |  | 504160 | 0.8288647 | 0.7035679 | 0.008734471 | 0.8239911 | 0.005127577 | 0.8239848 | 0.005928537
|  |  | 58212 | 0.9968581 | 0.9994305 | 0.0005481999 | 0.9999501 | 0.08410357 | 0.9999457 | 0.07305444 |  |  | 203346 | 0.9860717 | 0.9866385 | 0.001229952 | 0.9907032 | 0.006564791 | 0.990696 | 0.005253425 |  |  | 98460 | 0.9409764 | 0.9670213 | 0.003790454 | 0.9408775 | 0.007667215 | 0.9408775 | 0.006380228 |  |  | 245880 | 0.9548376 | 0.9150489 | 0.006083856 | 0.9619422 | 0.005042148 | 0.9619454 | 0.008384278 |  |  | 546660 | 0.9286096 | 0.8678712 | 0.01835765 | 0.9483626 | 0.007779825 | 0.9483671 | 0.008639829 |  |  | 504460 | 0.8419174 | 0.7035679 | 0.008734471 | 0.8240198 | 0.0051268 | 0.8240135 | 0.005927488
|  |  | 58332 | 0.997754 | 0.9994305 | 0.0005481999 | 0.9999501 | 0.08410357 | 0.9999457 | 0.07305444 |  |  | 203646 | 0.9870322 | 0.9866385 | 0.001229952 | 0.9907193 | 0.006564075 | 0.9907121 | 0.005252456 |  |  | 98760 | 0.9420554 | 0.9670213 | 0.003790454 | 0.9409687 | 0.007671204 | 0.9409687 | 0.006383881 |  |  | 246180 | 0.9548376 | 0.9150489 | 0.006083856 | 0.9620012 | 0.005039471 | 0.9620044 | 0.008382573 |  |  | 546960 | 0.9353235 | 0.8678712 | 0.01835765 | 0.9484085 | 0.007779753 | 0.9484129 | 0.008638912 |  |  | 504760 | 0.839742 | 0.7035679 | 0.008734471 | 0.8240485 | 0.005126025 | 0.8240421 | 0.005926441
|  |  | 58452 | 0.997754 | 0.9994305 | 0.0005481999 | 0.9999501 | 0.08410357 | 0.9999457 | 0.07305444 |  |  | 203946 | 0.9870322 | 0.9866385 | 0.001229952 | 0.9907354 | 0.006563357 | 0.9907282 | 0.005251487 |  |  | 99060 | 0.9420554 | 0.9670213 | 0.003790454 | 0.9410597 | 0.007675182 | 0.9410597 | 0.006387522 |  |  | 246480 | 0.9531561 | 0.9150489 | 0.006083856 | 0.9620601 | 0.005036798 | 0.9620633 | 0.00838087 |  |  | 547260 | 0.9286096 | 0.8678712 | 0.01835765 | 0.9484542 | 0.007779682 | 0.9484587 | 0.008637995 |  |  | 505060 | 0.8353911 | 0.7035679 | 0.008734471 | 0.8240771 | 0.005125251 | 0.8240707 | 0.005925395
|  |  | 58572 | 0.99865 | 0.9994305 | 0.0005481999 | 0.9999501 | 0.08410357 | 0.9999457 | 0.07305444 |  |  | 204246 | 0.9870322 | 0.9866385 | 0.001229952 | 0.9907515 | 0.006562639 | 0.9907443 | 0.005250517 |  |  | 99360 | 0.9431345 | 0.9670213 | 0.003790454 | 0.9411506 | 0.007679148 | 0.9411506 | 0.006391152 |  |  | 246780 | 0.9514747 | 0.9150489 | 0.006083856 | 0.9621188 | 0.005034129 | 0.962122 | 0.008379171 |  |  | 547560 | 0.9263717 | 0.8678712 | 0.01835765 | 0.9485 | 0.00777961 | 0.9485044 | 0.008637079 |  |  | 505360 | 0.8310402 | 0.7035679 | 0.008734471 | 0.8241056 | 0.005124479 | 0.8240992 | 0.005924352
|  |  | 58692 | 0.99865 | 0.9994305 | 0.0005481999 | 0.9999501 | 0.08410357 | 0.9999457 | 0.07305444 |  |  | 204546 | 0.9870322 | 0.9866385 | 0.001229952 | 0.9907675 | 0.00656192 | 0.9907603 | 0.005249547 |  |  | 99660 | 0.9431345 | 0.9670213 | 0.003790454 | 0.9412414 | 0.007683103 | 0.9412414 | 0.006394771 |  |  | 247080 | 0.9514747 | 0.9150489 | 0.006083856 | 0.9621774 | 0.005031465 | 0.9621805 | 0.008377474 |  |  | 547860 | 0.9308476 | 0.8678712 | 0.01835765 | 0.9485457 | 0.007779538 | 0.9485501 | 0.008636163 |  |  | 505660 | 0.8332156 | 0.7035679 | 0.008734471 | 0.8241341 | 0.005123707 | 0.8241277 | 0.00592331
|  |  | 58812 | 0.997754 | 0.9994305 | 0.0005481999 | 0.9999501 | 0.08410357 | 0.9999457 | 0.07305444 |  |  | 204846 | 0.9870322 | 0.9866385 | 0.001229952 | 0.9907835 | 0.0065612 | 0.9907763 | 0.005248576 |  |  | 99960 | 0.9442135 | 0.9670213 | 0.003790454 | 0.941332 | 0.007687046 | 0.941332 | 0.006398379 |  |  | 247380 | 0.9514747 | 0.9150489 | 0.006083856 | 0.9622358 | 0.005028804 | 0.9622389 | 0.00837578 |  |  | 548160 | 0.9330855 | 0.8678712 | 0.01835765 | 0.9485913 | 0.007779466 | 0.9485957 | 0.008635247 |  |  | 505960 | 0.8288647 | 0.7035679 | 0.008734471 | 0.8241625 | 0.005122938 | 0.8241561 | 0.005922269
|  |  | 58932 | 0.99865 | 0.9994305 | 0.0005481999 | 0.9999501 | 0.08410357 | 0.9999457 | 0.07305444 |  |  | 205146 | 0.9870322 | 0.9866385 | 0.001229952 | 0.9907994 | 0.006560479 | 0.9907923 | 0.005247605 |  |  | 100260 | 0.9431345 | 0.9670213 | 0.003790454 | 0.9414225 | 0.007690978 | 0.9414225 | 0.006401976 |  |  | 247680 | 0.9497932 | 0.9150489 | 0.006083856 | 0.962294 | 0.005026147 | 0.9622971 | 0.008374089 |  |  | 548460 | 0.9308476 | 0.8678712 | 0.01835765 | 0.9486369 | 0.007779394 | 0.9486412 | 0.008634332 |  |  | 506260 | 0.8332156 | 0.7035679 | 0.008734471 | 0.8241909 | 0.005122169 | 0.8241845 | 0.005921231
|  |  | 59052 | 0.997754 | 0.9994305 | 0.0005481999 | 0.9999501 | 0.08410357 | 0.9999457 | 0.07305444 |  |  | 205446 | 0.9879926 | 0.9866385 | 0.001229952 | 0.9908153 | 0.006559757 | 0.9908082 | 0.005246633 |  |  | 100560 | 0.9420554 | 0.9670213 | 0.003790454 | 0.9415128 | 0.007694898 | 0.9415128 | 0.006405562 |  |  | 247980 | 0.9514747 | 0.9150489 | 0.006083856 | 0.9623521 | 0.005023495 | 0.9623552 | 0.008372401 |  |  | 548760 | 0.9330855 | 0.8678712 | 0.01835765 | 0.9486824 | 0.007779322 | 0.9486868 | 0.008633417 |  |  | 506560 | 0.8310402 | 0.7035679 | 0.008734471 | 0.8242193 | 0.005121402 | 0.8242129 | 0.005920195
|  |  | 59172 | 0.997754 | 0.9994305 | 0.0005481999 | 0.9999501 | 0.08410357 | 0.9999457 | 0.07305444 |  |  | 205746 | 0.9870322 | 0.9866385 | 0.001229952 | 0.9908311 | 0.006559034 | 0.990824 | 0.00524566 |  |  | 100860 | 0.9431345 | 0.9670213 | 0.003790454 | 0.941603 | 0.007698806 | 0.941603 | 0.006409137 |  |  | 248280 | 0.9514747 | 0.9150489 | 0.006083856 | 0.96241 | 0.005020846 | 0.9624131 | 0.008370716 |  |  | 549060 | 0.9308476 | 0.8678712 | 0.01835765 | 0.9487278 | 0.007779249 | 0.9487322 | 0.008632503 |  |  | 506860 | 0.8332156 | 0.7035679 | 0.008734471 | 0.8242476 | 0.005120636 | 0.8242412 | 0.00591916
|  |  | 59292 | 0.99865 | 0.9994305 | 0.0005481999 | 0.9999501 | 0.08410357 | 0.9999457 | 0.07305444 |  |  | 206046 | 0.9870322 | 0.9866385 | 0.001229952 | 0.990847 | 0.00655831 | 0.9908399 | 0.005244687 |  |  | 101160 | 0.9431345 | 0.9670213 | 0.003790454 | 0.941693 | 0.007702703 | 0.941693 | 0.0064127 |  |  | 248580 | 0.9514747 | 0.9150489 | 0.006083856 | 0.9624678 | 0.005018202 | 0.9624708 | 0.008369034 |  |  | 549360 | 0.9397993 | 0.8678712 | 0.01835765 | 0.9487733 | 0.007779176 | 0.9487776 | 0.008631589 |  |  | 507160 | 0.8375665 | 0.7035679 | 0.008734471 | 0.8242758 | 0.005119871 | 0.8242694 | 0.005918127
|  |  | 59412 | 0.997754 | 0.9994305 | 0.0005481999 | 0.9999501 | 0.08410357 | 0.9999457 | 0.07305444 |  |  | 206346 | 0.9870322 | 0.9866385 | 0.001229952 | 0.9908627 | 0.006557585 | 0.9908556 | 0.005243714 |  |  | 101460 | 0.9442135 | 0.9670213 | 0.003790454 | 0.9417829 | 0.007706588 | 0.9417829 | 0.006416253 |  |  | 248880 | 0.9514747 | 0.9150489 | 0.006083856 | 0.9625254 | 0.005015561 | 0.9625284 | 0.008367355 |  |  | 549660 | 0.9375614 | 0.8678712 | 0.01835765 | 0.9488186 | 0.007779103 | 0.948823 | 0.008630676 |  |  | 507460 | 0.8332156 | 0.7035679 | 0.008734471 | 0.8243041 | 0.005119108 | 0.8242976 | 0.005917096
|  |  | 59532 | 0.99865 | 0.9994305 | 0.0005481999 | 0.9999501 | 0.08410357 | 0.9999457 | 0.07305444 |  |  | 206646 | 0.9879926 | 0.9866385 | 0.001229952 | 0.9908784 | 0.00655686 | 0.9908714 | 0.00524274 |  |  | 101760 | 0.9409764 | 0.9670213 | 0.003790454 | 0.9418727 | 0.007710461 | 0.9418726 | 0.006419794 |  |  | 249180 | 0.9514747 | 0.9150489 | 0.006083856 | 0.9625828 | 0.005012925 | 0.9625859 | 0.008365678 |  |  | 549960 | 0.9330855 | 0.8678712 | 0.01835765 | 0.9488639 | 0.00777903 | 0.9488683 | 0.008629763 |  |  | 507760 | 0.8245138 | 0.7035679 | 0.008734471 | 0.8243322 | 0.005118346 | 0.8243257 | 0.005916067
|  |  | 59652 | 0.99865 | 0.9994305 | 0.0005481999 | 0.9999501 | 0.08410357 | 0.9999457 | 0.07305444 |  |  | 206946 | 0.9879926 | 0.9866385 | 0.001229952 | 0.9908941 | 0.006556133 | 0.9908871 | 0.005241766 |  |  | 102060 | 0.9420554 | 0.9670213 | 0.003790454 | 0.9419623 | 0.007714323 | 0.9419622 | 0.006423324 |  |  | 249480 | 0.9497932 | 0.9150489 | 0.006083856 | 0.9626401 | 0.005010293 | 0.9626431 | 0.008364005 |  |  | 550260 | 0.9308476 | 0.8678712 | 0.01835765 | 0.9489092 | 0.007778957 | 0.9489135 | 0.00862885 |  |  | 508060 | 0.8310402 | 0.7035679 | 0.008734471 | 0.8243603 | 0.005117586 | 0.8243539 | 0.005915039
|  |  | 59772 | 0.9959621 | 0.9994305 | 0.0005481999 | 0.9999501 | 0.08410357 | 0.9999457 | 0.07305444 |  |  | 207246 | 0.9879926 | 0.9866385 | 0.001229952 | 0.9909098 | 0.006555406 | 0.9909027 | 0.005240792 |  |  | 102360 | 0.9409764 | 0.9670213 | 0.003790454 | 0.9420517 | 0.007718173 | 0.9420517 | 0.006426844 |  |  | 249780 | 0.9514747 | 0.9150489 | 0.006083856 | 0.9626972 | 0.005007665 | 0.9627003 | 0.008362335 |  |  | 550560 | 0.9308476 | 0.8678712 | 0.01835765 | 0.9489544 | 0.007778884 | 0.9489588 | 0.008627938 |  |  | 508360 | 0.8288647 | 0.7035679 | 0.008734471 | 0.8243884 | 0.005116826 | 0.8243819 | 0.005914013
|  |  | 59892 | 0.997754 | 0.9994305 | 0.0005481999 | 0.9999501 | 0.08410357 | 0.9999457 | 0.07305444 |  |  | 207546 | 0.9870322 | 0.9866385 | 0.001229952 | 0.9909254 | 0.006554678 | 0.9909183 | 0.005239817 |  |  | 102660 | 0.9420554 | 0.9670213 | 0.003790454 | 0.942141 | 0.007722012 | 0.942141 | 0.006430352 |  |  | 250080 | 0.9514747 | 0.9150489 | 0.006083856 | 0.9627542 | 0.005005041 | 0.9627572 | 0.008360668 |  |  | 550860 | 0.9353235 | 0.8678712 | 0.01835765 | 0.9489996 | 0.00777881 | 0.9490039 | 0.008627027 |  |  | 508660 | 0.8353911 | 0.7035679 | 0.008734471 | 0.8244164 | 0.005116068 | 0.8244099 | 0.005912989
|  |  | 60012 | 0.99865 | 0.9994305 | 0.0005481999 | 0.9999501 | 0.08410357 | 0.9999457 | 0.07305444 |  |  | 207846 | 0.9870322 | 0.9866385 | 0.001229952 | 0.9909409 | 0.006553949 | 0.9909339 | 0.005238842 |  |  | 102960 | 0.9420554 | 0.9670213 | 0.003790454 | 0.9422302 | 0.007725838 | 0.9422301 | 0.006433848 |  |  | 250380 | 0.9497932 | 0.9150489 | 0.006083856 | 0.962811 | 0.005002422 | 0.962814 | 0.008359004 |  |  | 551160 | 0.9308476 | 0.8678712 | 0.01835765 | 0.9490447 | 0.007778737 | 0.949049 | 0.008626115 |  |  | 508960 | 0.8332156 | 0.7035679 | 0.008734471 | 0.8244444 | 0.005115312 | 0.8244379 | 0.005911967
|  |  | 60132 | 0.997754 | 0.9994305 | 0.0005481999 | 0.9999501 | 0.08410357 | 0.9999457 | 0.07305444 |  |  | 208146 | 0.9870322 | 0.9866385 | 0.001229952 | 0.9909564 | 0.00655322 | 0.9909494 | 0.005237866 |  |  | 103260 | 0.9431345 | 0.9670213 | 0.003790454 | 0.9423192 | 0.007729653 | 0.9423191 | 0.006437334 |  |  | 250680 | 0.9497932 | 0.9150489 | 0.006083856 | 0.9628677 | 0.004999806 | 0.9628707 | 0.008357343 |  |  | 551460 | 0.9353235 | 0.8678712 | 0.01835765 | 0.9490897 | 0.007778663 | 0.9490941 | 0.008625205 |  |  | 509260 | 0.839742 | 0.7035679 | 0.008734471 | 0.8244723 | 0.005114557 | 0.8244658 | 0.005910947
|  |  | 60252 | 0.997754 | 0.9994305 | 0.0005481999 | 0.9999501 | 0.08410357 | 0.9999457 | 0.07305444 |  |  | 208446 | 0.9879926 | 0.9866385 | 0.001229952 | 0.9909719 | 0.00655249 | 0.9909649 | 0.005236891 |  |  | 103560 | 0.9420554 | 0.9670213 | 0.003790454 | 0.9424081 | 0.007733457 | 0.942408 | 0.006440809 |  |  | 250980 | 0.9548376 | 0.9150489 | 0.006083856 | 0.9629242 | 0.004997195 | 0.9629272 | 0.008355684 |  |  | 551760 | 0.9308476 | 0.8678712 | 0.01835765 | 0.9491348 | 0.007778589 | 0.949139 | 0.008624294 |  |  | 509560 | 0.8332156 | 0.7035679 | 0.008734471 | 0.8245002 | 0.005113803 | 0.8244937 | 0.005909929
|  |  | 60372 | 0.9968581 | 0.9994305 | 0.0005481999 | 0.9999501 | 0.08410357 | 0.9999457 | 0.07305444 |  |  | 208746 | 0.9870322 | 0.9866385 | 0.001229952 | 0.9909873 | 0.006551759 | 0.9909804 | 0.005235915 |  |  | 103860 | 0.9431345 | 0.9670213 | 0.003790454 | 0.9424968 | 0.007737248 | 0.9424967 | 0.006444272 |  |  | 251280 | 0.9514747 | 0.9150489 | 0.006083856 | 0.9629806 | 0.004994588 | 0.9629835 | 0.008354029 |  |  | 552060 | 0.9330855 | 0.8678712 | 0.01835765 | 0.9491797 | 0.007778515 | 0.949184 | 0.008623385 |  |  | 509860 | 0.8332156 | 0.7035679 | 0.008734471 | 0.824528 | 0.00511305 | 0.8245215 | 0.005908912
|  |  | 60492 | 0.99865 | 0.9994305 | 0.0005481999 | 0.9999501 | 0.08410357 | 0.9999457 | 0.07305444 |  |  | 209046 | 0.9860717 | 0.9866385 | 0.001229952 | 0.9910027 | 0.006551027 | 0.9909958 | 0.005234938 |  |  | 104160 | 0.9420554 | 0.9670213 | 0.003790454 | 0.9425854 | 0.007741028 | 0.9425853 | 0.006447724 |  |  | 251580 | 0.9514747 | 0.9150489 | 0.006083856 | 0.9630368 | 0.004991985 | 0.9630397 | 0.008352377 |  |  | 552360 | 0.9330855 | 0.8678712 | 0.01835765 | 0.9492246 | 0.00777844 | 0.9492289 | 0.008622475 |  |  | 510160 | 0.8353911 | 0.7035679 | 0.008734471 | 0.8245558 | 0.005112299 | 0.8245493 | 0.005907897
|  |  | 60612 | 0.9968581 | 0.9994305 | 0.0005481999 | 0.9999501 | 0.08410357 | 0.9999457 | 0.07305444 |  |  | 209346 | 0.9860717 | 0.9866385 | 0.001229952 | 0.9910181 | 0.006550295 | 0.9910111 | 0.005233962 |  |  | 104460 | 0.9431345 | 0.9670213 | 0.003790454 | 0.9426739 | 0.007744796 | 0.9426737 | 0.006451165 |  |  | 251880 | 0.9531561 | 0.9150489 | 0.006083856 | 0.9630928 | 0.004989387 | 0.9630958 | 0.008350728 |  |  | 552660 | 0.9353235 | 0.8678712 | 0.01835765 | 0.9492695 | 0.007778366 | 0.9492737 | 0.008621567 |  |  | 510460 | 0.8332156 | 0.7035679 | 0.008734471 | 0.8245836 | 0.005111549 | 0.824577 | 0.005906884
|  |  | 60732 | 0.99865 | 0.9994305 | 0.0005481999 | 0.9999501 | 0.08410357 | 0.9999457 | 0.07305444 |  |  | 209646 | 0.9870322 | 0.9866385 | 0.001229952 | 0.9910334 | 0.006549562 | 0.9910264 | 0.005232985 |  |  | 104760 | 0.9420554 | 0.9670213 | 0.003790454 | 0.9427622 | 0.007748553 | 0.942762 | 0.006454595 |  |  | 252180 | 0.9514747 | 0.9150489 | 0.006083856 | 0.9631487 | 0.004986792 | 0.9631517 | 0.008349082 |  |  | 552960 | 0.9308476 | 0.8678712 | 0.01835765 | 0.9493143 | 0.007778291 | 0.9493185 | 0.008620658 |  |  | 510760 | 0.8353911 | 0.7035679 | 0.008734471 | 0.8246113 | 0.0051108 | 0.8246047 | 0.005905872
|  |  | 60852 | 0.9995459 | 0.9994305 | 0.0005481999 | 0.9999501 | 0.08410357 | 0.9999457 | 0.07305444 |  |  | 209946 | 0.9870322 | 0.9866385 | 0.001229952 | 0.9910487 | 0.006548829 | 0.9910417 | 0.005232008 |  |  | 105060 | 0.9442135 | 0.9670213 | 0.003790454 | 0.9428503 | 0.007752298 | 0.9428502 | 0.006458014 |  |  | 252480 | 0.9531561 | 0.9150489 | 0.006083856 | 0.9632045 | 0.004984202 | 0.9632074 | 0.008347439 |  |  | 553260 | 0.9397993 | 0.8678712 | 0.01835765 | 0.949359 | 0.007778217 | 0.9493633 | 0.00861975 |  |  | 511060 | 0.8310402 | 0.7035679 | 0.008734471 | 0.8246389 | 0.005110053 | 0.8246323 | 0.005904863
|  |  | 60972 | 0.99865 | 0.9994305 | 0.0005481999 | 0.9999501 | 0.08410357 | 0.9999457 | 0.07305444 |  |  | 210246 | 0.9860717 | 0.9866385 | 0.001229952 | 0.9910639 | 0.006548095 | 0.991057 | 0.005231031 |  |  | 105360 | 0.9431345 | 0.9670213 | 0.003790454 | 0.9429383 | 0.007756031 | 0.9429382 | 0.006461422 |  |  | 252780 | 0.9531561 | 0.9150489 | 0.006083856 | 0.9632601 | 0.004981617 | 0.963263 | 0.008345799 |  |  | 553560 | 0.9353235 | 0.8678712 | 0.01835765 | 0.9494037 | 0.007778142 | 0.9494079 | 0.008618843 |  |  | 511360 | 0.8288647 | 0.7035679 | 0.008734471 | 0.8246665 | 0.005109307 | 0.8246599 | 0.005903855
|  |  | 61092 | 0.9995459 | 0.9994305 | 0.0005481999 | 0.9999501 | 0.08410357 | 0.9999457 | 0.07305444 |  |  | 210546 | 0.9879926 | 0.9866385 | 0.001229952 | 0.9910791 | 0.00654736 | 0.9910722 | 0.005230054 |  |  | 105660 | 0.9420554 | 0.9670213 | 0.003790454 | 0.9430262 | 0.007759752 | 0.9430261 | 0.006464818 |  |  | 253080 | 0.9514747 | 0.9150489 | 0.006083856 | 0.9633155 | 0.004979035 | 0.9633184 | 0.008344163 |  |  | 553860 | 0.9330855 | 0.8678712 | 0.01835765 | 0.9494483 | 0.007778067 | 0.9494526 | 0.008617936 |  |  | 511660 | 0.8310402 | 0.7035679 | 0.008734471 | 0.8246941 | 0.005108562 | 0.8246875 | 0.005902849
|  |  | 61212 | 0.99865 | 0.9994305 | 0.0005481999 | 0.9999501 | 0.08410357 | 0.9999457 | 0.07305444 |  |  | 210846 | 0.9879926 | 0.9866385 | 0.001229952 | 0.9910942 | 0.006546625 | 0.9910873 | 0.005229076 |  |  | 105960 | 0.9442135 | 0.9670213 | 0.003790454 | 0.9431139 | 0.007763461 | 0.9431138 | 0.006468203 |  |  | 253380 | 0.9531561 | 0.9150489 | 0.006083856 | 0.9633708 | 0.004976458 | 0.9633737 | 0.008342529 |  |  | 554160 | 0.9308476 | 0.8678712 | 0.01835765 | 0.9494929 | 0.007777991 | 0.9494972 | 0.008617029 |  |  | 511960 | 0.8375665 | 0.7035679 | 0.008734471 | 0.8247216 | 0.005107819 | 0.824715 | 0.005901845
|  |  | 61332 | 0.9995459 | 0.9994305 | 0.0005481999 | 0.9999501 | 0.08410357 | 0.9999457 | 0.07305444 |  |  | 211146 | 0.9870322 | 0.9866385 | 0.001229952 | 0.9911093 | 0.006545889 | 0.9911025 | 0.005228099 |  |  | 106260 | 0.9431345 | 0.9670213 | 0.003790454 | 0.9432015 | 0.007767159 | 0.9432014 | 0.006471577 |  |  | 253680 | 0.9548376 | 0.9150489 | 0.006083856 | 0.9634259 | 0.004973885 | 0.9634288 | 0.008340898 |  |  | 554460 | 0.9397993 | 0.8678712 | 0.01835765 | 0.9495375 | 0.007777916 | 0.9495417 | 0.008616123 |  |  | 512260 | 0.8332156 | 0.7035679 | 0.008734471 | 0.824749 | 0.005107077 | 0.8247424 | 0.005900842
|  |  | 61452 | 0.99865 | 0.9994305 | 0.0005481999 | 0.9999501 | 0.08410357 | 0.9999457 | 0.07305444 |  |  | 211446 | 0.9870322 | 0.9866385 | 0.001229952 | 0.9911244 | 0.006545153 | 0.9911175 | 0.005227121 |  |  | 106560 | 0.9431345 | 0.9670213 | 0.003790454 | 0.943289 | 0.007770845 | 0.9432888 | 0.00647494 |  |  | 253980 | 0.9514747 | 0.9150489 | 0.006083856 | 0.9634809 | 0.004971316 | 0.9634838 | 0.008339271 |  |  | 554760 | 0.9308476 | 0.8678712 | 0.01835765 | 0.949582 | 0.007777841 | 0.9495862 | 0.008615217 |  |  | 512560 | 0.839742 | 0.7035679 | 0.008734471 | 0.8247765 | 0.005106336 | 0.8247698 | 0.005899842
|  |  | 61572 | 0.99865 | 0.9994305 | 0.0005481999 | 0.9999501 | 0.08410357 | 0.9999457 | 0.07305444 |  |  | 211746 | 0.9889531 | 0.9866385 | 0.001229952 | 0.9911394 | 0.006544416 | 0.9911326 | 0.005226143 |  |  | 106860 | 0.9442135 | 0.9670213 | 0.003790454 | 0.9433763 | 0.007774519 | 0.9433761 | 0.006478292 |  |  | 254280 | 0.9497932 | 0.9150489 | 0.006083856 | 0.9635357 | 0.004968752 | 0.9635386 | 0.008337647 |  |  | 555060 | 0.9353235 | 0.8678712 | 0.01835765 | 0.9496264 | 0.007777765 | 0.9496306 | 0.008614312 |  |  | 512860 | 0.8332156 | 0.7035679 | 0.008734471 | 0.8248038 | 0.005105597 | 0.8247972 | 0.005898843
|  |  | 61692 | 0.9995459 | 0.9994305 | 0.0005481999 | 0.9999501 | 0.08410357 | 0.9999457 | 0.07305444 |  |  | 212046 | 0.9870322 | 0.9866385 | 0.001229952 | 0.9911544 | 0.006543679 | 0.9911476 | 0.005225165 |  |  | 107160 | 0.9442135 | 0.9670213 | 0.003790454 | 0.9434635 | 0.007778181 | 0.9434633 | 0.006481632 |  |  | 254580 | 0.9497932 | 0.9150489 | 0.006083856 | 0.9635904 | 0.004966192 | 0.9635933 | 0.008336025 |  |  | 555360 | 0.9330855 | 0.8678712 | 0.01835765 | 0.9496708 | 0.007777689 | 0.949675 | 0.008613408 |  |  | 513160 | 0.8353911 | 0.7035679 | 0.008734471 | 0.8248312 | 0.005104858 | 0.8248245 | 0.005897846
|  |  | 61812 | 0.99865 | 0.9994305 | 0.0005481999 | 0.9999501 | 0.08410357 | 0.9999457 | 0.07305444 |  |  | 212346 | 0.9879926 | 0.9866385 | 0.001229952 | 0.9911694 | 0.006542941 | 0.9911625 | 0.005224187 |  |  | 107460 | 0.9431345 | 0.9670213 | 0.003790454 | 0.9435505 | 0.007781832 | 0.9435503 | 0.006484962 |  |  | 254880 | 0.9514747 | 0.9150489 | 0.006083856 | 0.963645 | 0.004963636 | 0.9636478 | 0.008334407 |  |  | 555660 | 0.9353235 | 0.8678712 | 0.01835765 | 0.9497152 | 0.007777613 | 0.9497193 | 0.008612503 |  |  | 513460 | 0.839742 | 0.7035679 | 0.008734471 | 0.8248584 | 0.005104122 | 0.8248518 | 0.00589685
|  |  | 61932 | 0.9995459 | 0.9994305 | 0.0005481999 | 0.9999501 | 0.08410357 | 0.9999457 | 0.07305444 |  |  | 212646 | 0.9870322 | 0.9866385 | 0.001229952 | 0.9911843 | 0.006542202 | 0.9911775 | 0.005223209 |  |  | 107760 | 0.9442135 | 0.9670213 | 0.003790454 | 0.9436374 | 0.007785471 | 0.9436372 | 0.00648828 |  |  | 255180 | 0.9514747 | 0.9150489 | 0.006083856 | 0.9636994 | 0.004961084 | 0.9637022 | 0.008332792 |  |  | 555960 | 0.9330855 | 0.8678712 | 0.01835765 | 0.9497594 | 0.007777537 | 0.9497636 | 0.0086116 |  |  | 513760 | 0.8375665 | 0.7035679 | 0.008734471 | 0.8248857 | 0.005103386 | 0.824879 | 0.005895857
|  |  | 62052 | 0.9995459 | 0.9994305 | 0.0005481999 | 0.9999501 | 0.08410357 | 0.9999457 | 0.07305444 |  |  | 212946 | 0.9879926 | 0.9866385 | 0.001229952 | 0.9911992 | 0.006541464 | 0.9911923 | 0.005222231 |  |  | 108060 | 0.9463715 | 0.9670213 | 0.003790454 | 0.9437241 | 0.007789098 | 0.9437239 | 0.006491587 |  |  | 255480 | 0.9514747 | 0.9150489 | 0.006083856 | 0.9637536 | 0.004958537 | 0.9637564 | 0.008331181 |  |  | 556260 | 0.9353235 | 0.8678712 | 0.01835765 | 0.9498037 | 0.007777461 | 0.9498078 | 0.008610696 |  |  | 514060 | 0.839742 | 0.7035679 | 0.008734471 | 0.8249129 | 0.005102651917 | 0.8249062 | 0.005894865
|  |  | 62172 | 1.000442 | 0.9994305 | 0.0005481999 | 0.9999501 | 0.08410357 | 0.9999457 | 0.07305444 |  |  | 213246 | 0.9889531 | 0.9866385 | 0.001229952 | 0.991214 | 0.006540725 | 0.9912072 | 0.005221253 |  |  | 108360 | 0.9463715 | 0.9670213 | 0.003790454 | 0.9438107 | 0.007792713 | 0.9438105 | 0.006494883 |  |  | 255780 | 0.9514747 | 0.9150489 | 0.006083856 | 0.9638077 | 0.004955995 | 0.9638105 | 0.008329572 |  |  | 556560 | 0.9330855 | 0.8678712 | 0.01835765 | 0.9498479 | 0.007777385 | 0.949852 | 0.008609794 |  |  | 514360 | 0.8375665 | 0.7035679 | 0.008734471 | 0.82494 | 0.005101919 | 0.8249333 | 0.005893875
|  |  | 62292 | 1.000442 | 0.9994305 | 0.0005481999 | 0.9999501 | 0.08410357 | 0.9999457 | 0.07305444 |  |  | 213546 | 0.9879926 | 0.9866385 | 0.001229952 | 0.9912288 | 0.006539985 | 0.991222 | 0.005220275 |  |  | 108660 | 0.9442135 | 0.9670213 | 0.003790454 | 0.9438972 | 0.007796317 | 0.943897 | 0.006498167 |  |  | 256080 | 0.9531561 | 0.9150489 | 0.006083856 | 0.9638616 | 0.004953456 | 0.9638644 | 0.008327966 |  |  | 556860 | 0.9353235 | 0.8678712 | 0.01835765 | 0.949892 | 0.007777308 | 0.9498962 | 0.008608891 |  |  | 514660 | 0.8353911 | 0.7035679 | 0.008734471 | 0.8249671 | 0.005101187 | 0.8249604 | 0.005892887
|  |  | 62412 | 0.9995459 | 0.9994305 | 0.0005481999 | 0.9999501 | 0.08410357 | 0.9999457 | 0.07305444 |  |  | 213846 | 0.9879926 | 0.9866385 | 0.001229952 | 0.9912435 | 0.006539245 | 0.9912367 | 0.005219297 |  |  | 108960 | 0.9452925 | 0.9670213 | 0.003790454 | 0.9439835 | 0.007799909 | 0.9439833 | 0.00650144 |  |  | 256380 | 0.9531561 | 0.9150489 | 0.006083856 | 0.9639154 | 0.004950922 | 0.9639182 | 0.008326364 |  |  | 557160 | 0.9353235 | 0.8678712 | 0.01835765 | 0.9499361 | 0.007777232 | 0.9499402 | 0.00860799 |  |  | 514960 | 0.8332156 | 0.7035679 | 0.008734471 | 0.8249942 | 0.005100457 | 0.8249874 | 0.0058919
|  |  | 62532 | 0.9995459 | 0.9994305 | 0.0005481999 | 0.9999501 | 0.08410357 | 0.9999457 | 0.07305444 |  |  | 214146 | 0.9889531 | 0.9866385 | 0.001229952 | 0.9912582 | 0.006538505 | 0.9912515 | 0.00521832 |  |  | 109260 | 0.9442135 | 0.9670213 | 0.003790454 | 0.9440697 | 0.007803489 | 0.9440695 | 0.006504703 |  |  | 256680 | 0.9531561 | 0.9150489 | 0.006083856 | 0.9639691 | 0.004948393 | 0.9639718 | 0.008324765 |  |  | 557460 | 0.9375614 | 0.8678712 | 0.01835765 | 0.9499801 | 0.007777155 | 0.9499843 | 0.008607088 |  |  | 515260 | 0.8332156 | 0.7035679 | 0.008734471 | 0.8250212 | 0.005099728 | 0.8250144 | 0.005890916
|  |  | 62652 | 0.99865 | 0.9994305 | 0.0005481999 | 0.9999501 | 0.08410357 | 0.9999457 | 0.07305444 |  |  | 214446 | 0.9870322 | 0.9866385 | 0.001229952 | 0.9912729 | 0.006537764 | 0.9912662 | 0.005217342 |  |  | 109560 | 0.9442135 | 0.9670213 | 0.003790454 | 0.9441557 | 0.007807057 | 0.9441555 | 0.006507954 |  |  | 256980 | 0.9514747 | 0.9150489 | 0.006083856 | 0.9640226 | 0.004945867 | 0.9640253 | 0.008323169 |  |  | 557760 | 0.9353235 | 0.8678712 | 0.01835765 | 0.9500241 | 0.007777078 | 0.9500282 | 0.008606187 |  |  | 515560 | 0.8332156 | 0.7035679 | 0.008734471 | 0.8250481 | 0.005099 | 0.8250414 | 0.005889933
|  |  | 62772 | 0.997754 | 0.9994305 | 0.0005481999 | 0.9999501 | 0.08410357 | 0.9999457 | 0.07305444 |  |  | 214746 | 0.9870322 | 0.9866385 | 0.001229952 | 0.9912876 | 0.006537024 | 0.9912808 | 0.005216364 |  |  | 109860 | 0.9442135 | 0.9670213 | 0.003790454 | 0.9442416 | 0.007810613 | 0.9442414 | 0.006511194 |  |  | 257280 | 0.9497932 | 0.9150489 | 0.006083856 | 0.9640759 | 0.004943347 | 0.9640787 | 0.008321576 |  |  | 558060 | 0.9308476 | 0.8678712 | 0.01835765 | 0.9500681 | 0.007777001 | 0.9500722 | 0.008605287 |  |  | 515860 | 0.8332156 | 0.7035679 | 0.008734471 | 0.825075 | 0.005098274 | 0.8250683 | 0.005888951
|  |  | 62892 | 0.99865 | 0.9994305 | 0.0005481999 | 0.9999501 | 0.08410357 | 0.9999457 | 0.07305444 |  |  | 215046 | 0.9870322 | 0.9866385 | 0.001229952 | 0.9913021 | 0.006536282 | 0.9912954 | 0.005215386 |  |  | 110160 | 0.9452925 | 0.9670213 | 0.003790454 | 0.9443274 | 0.007814158 | 0.9443272 | 0.006514422 |  |  | 257580 | 0.9531561 | 0.9150489 | 0.006083856 | 0.9641292 | 0.00494083 | 0.9641319 | 0.008319986 |  |  | 558360 | 0.9375614 | 0.8678712 | 0.01835765 | 0.9501119 | 0.007776924 | 0.950116 | 0.008604387 |  |  | 516160 | 0.8332156 | 0.7035679 | 0.008734471 | 0.8251019 | 0.005097549 | 0.8250951 | 0.005887972
|  |  | 63012 | 0.997754 | 0.9994305 | 0.0005481999 | 0.9999501 | 0.08410357 | 0.9999457 | 0.07305444 |  |  | 215346 | 0.9889531 | 0.9866385 | 0.001229952 | 0.9913167 | 0.006535541 | 0.99131 | 0.005214409 |  |  | 110460 | 0.9431345 | 0.9670213 | 0.003790454 | 0.944413 | 0.007817691 | 0.9444128 | 0.00651764 |  |  | 257880 | 0.9514747 | 0.9150489 | 0.006083856 | 0.9641822 | 0.004938318 | 0.9641849 | 0.0083184 |  |  | 558660 | 0.9353235 | 0.8678712 | 0.01835765 | 0.9501558 | 0.007776847 | 0.9501599 | 0.008603488 |  |  | 516460 | 0.8353911 | 0.7035679 | 0.008734471 | 0.8251287 | 0.005096825 | 0.8251219 | 0.005886994
|  |  | 63132 | 0.997754 | 0.9994305 | 0.0005481999 | 0.9999501 | 0.08410357 | 0.9999457 | 0.07305444 |  |  | 215646 | 0.9889531 | 0.9866385 | 0.001229952 | 0.9913312 | 0.006534799 | 0.9913245 | 0.005213431 |  |  | 110760 | 0.9431345 | 0.9670213 | 0.003790454 | 0.9444985 | 0.007821212 | 0.9444983 | 0.006520846 |  |  | 258180 | 0.9531561 | 0.9150489 | 0.006083856 | 0.9642351 | 0.004935811 | 0.9642378 | 0.008316817 |  |  | 558960 | 0.9308476 | 0.8678712 | 0.01835765 | 0.9501996 | 0.007776769 | 0.9502037 | 0.008602589 |  |  | 516760 | 0.8353911 | 0.7035679 | 0.008734471 | 0.8251555 | 0.005096103 | 0.8251487 | 0.005886018
|  |  | 63252 | 0.9995459 | 0.9994305 | 0.0005481999 | 0.9999501 | 0.08410357 | 0.9999457 | 0.07305444 |  |  | 215946 | 0.9889531 | 0.9866385 | 0.001229952 | 0.9913457 | 0.006534057 | 0.991339 | 0.005212454 |  |  | 111060 | 0.9431345 | 0.9670213 | 0.003790454 | 0.9445839 | 0.007824721 | 0.9445836 | 0.006524041 |  |  | 258480 | 0.9531561 | 0.9150489 | 0.006083856 | 0.9642879 | 0.004933308 | 0.9642906 | 0.008315237 |  |  | 559260 | 0.9330855 | 0.8678712 | 0.01835765 | 0.9502433 | 0.007776692 | 0.9502474 | 0.00860169 |  |  | 517060 | 0.8375665 | 0.7035679 | 0.008734471 | 0.8251823 | 0.005095382 | 0.8251754 | 0.005885044
|  |  | 63372 | 0.997754 | 0.9994305 | 0.0005481999 | 0.9999501 | 0.08410357 | 0.9999457 | 0.07305444 |  |  | 216246 | 0.9870322 | 0.9866385 | 0.001229952 | 0.9913601 | 0.006533315 | 0.9913535 | 0.005211477 |  |  | 111360 | 0.9452925 | 0.9670213 | 0.003790454 | 0.9446691 | 0.007828219 | 0.9446688 | 0.006527225 |  |  | 258780 | 0.9514747 | 0.9150489 | 0.006083856 | 0.9643406 | 0.004930809 | 0.9643432 | 0.00831366 |  |  | 559560 | 0.9420373 | 0.8678712 | 0.01835765 | 0.950287 | 0.007776614 | 0.9502911 | 0.008600793 |  |  | 517360 | 0.839742 | 0.7035679 | 0.008734471 | 0.825209 | 0.005094662 | 0.8252021 | 0.005884072
|  |  | 63492 | 0.997754 | 0.9994305 | 0.0005481999 | 0.9999501 | 0.08410357 | 0.9999457 | 0.07305444 |  |  | 216546 | 0.9889531 | 0.9866385 | 0.001229952 | 0.9913745 | 0.006532572 | 0.9913679 | 0.0052105 |  |  | 111660 | 0.9463715 | 0.9670213 | 0.003790454 | 0.9447542 | 0.007831705 | 0.9447539 | 0.006530398 |  |  | 259080 | 0.9531561 | 0.9150489 | 0.006083856 | 0.964393 | 0.004928315 | 0.9643957 | 0.008312086 |  |  | 559860 | 0.9375614 | 0.8678712 | 0.01835765 | 0.9503306 | 0.007776537 | 0.9503347 | 0.008599895 |  |  | 517660 | 0.839742 | 0.7035679 | 0.008734471 | 0.8252356 | 0.005093943 | 0.8252288 | 0.005883101
|  |  | 63612 | 0.9995459 | 0.9994305 | 0.0005481999 | 0.9999501 | 0.08410357 | 0.9999457 | 0.07305444 |  |  | 216846 | 0.9879926 | 0.9866385 | 0.001229952 | 0.9913889 | 0.006531829 | 0.9913822 | 0.005209523 |  |  | 111960 | 0.9452925 | 0.9670213 | 0.003790454 | 0.9448391 | 0.007835179 | 0.9448388 | 0.00653356 |  |  | 259380 | 0.9514747 | 0.9150489 | 0.006083856 | 0.9644454 | 0.004925825 | 0.964448 | 0.008310516 |  |  | 560160 | 0.9353235 | 0.8678712 | 0.01835765 | 0.9503742 | 0.007776459 | 0.9503783 | 0.008598998 |  |  | 517960 | 0.8375665 | 0.7035679 | 0.008734471 | 0.8252622 | 0.005093226 | 0.8252554 | 0.005882132
|  |  | 63732 | 0.997754 | 0.9994305 | 0.0005481999 | 0.9999501 | 0.08410357 | 0.9999457 | 0.07305444 |  |  | 217146 | 0.9889531 | 0.9866385 | 0.001229952 | 0.9914032 | 0.006531086 | 0.9913966 | 0.005208547 |  |  | 112260 | 0.9431345 | 0.9670213 | 0.003790454 | 0.9449239 | 0.007838641 | 0.9449236 | 0.006536711 |  |  | 259680 | 0.9497932 | 0.9150489 | 0.006083856 | 0.9644976 | 0.00492334 | 0.9645002 | 0.008308949 |  |  | 560460 | 0.9375614 | 0.8678712 | 0.01835765 | 0.9504177 | 0.007776381 | 0.9504218 | 0.008598102 |  |  | 518260 | 0.8310402 | 0.7035679 | 0.008734471 | 0.8252888 | 0.00509251 | 0.8252819 | 0.005881165
|  |  | 63852 | 0.9968581 | 0.9994305 | 0.0005481999 | 0.9999501 | 0.08410357 | 0.9999457 | 0.07305444 |  |  | 217446 | 0.9889531 | 0.9866385 | 0.001229952 | 0.9914175 | 0.006530343 | 0.9914109 | 0.005207571 |  |  | 112560 | 0.9452925 | 0.9670213 | 0.003790454 | 0.9450086 | 0.007842091 | 0.9450083 | 0.00653985 |  |  | 259980 | 0.9514747 | 0.9150489 | 0.006083856 | 0.9645497 | 0.004920859 | 0.9645523 | 0.008307385 |  |  | 560760 | 0.9353235 | 0.8678712 | 0.01835765 | 0.9504612 | 0.007776303 | 0.9504653 | 0.008597206 |  |  | 518560 | 0.8353911 | 0.7035679 | 0.008734471 | 0.8253153 | 0.005091795 | 0.8253084 | 0.0058802
|  |  | 63972 | 0.997754 | 0.9994305 | 0.0005481999 | 0.9999501 | 0.08410357 | 0.9999457 | 0.07305444 |  |  | 217746 | 0.9889531 | 0.9866385 | 0.001229952 | 0.9914318 | 0.0065296 | 0.9914252 | 0.005206595 |  |  | 112860 | 0.9452925 | 0.9670213 | 0.003790454 | 0.9450931 | 0.00784553 | 0.9450928 | 0.006542978 |  |  | 260280 | 0.9531561 | 0.9150489 | 0.006083856 | 0.9646016 | 0.004918382 | 0.9646042 | 0.008305824 |  |  | 561060 | 0.9330855 | 0.8678712 | 0.01835765 | 0.9505047 | 0.007776224 | 0.9505087 | 0.00859631 |  |  | 518860 | 0.8332156 | 0.7035679 | 0.008734471 | 0.8253417 | 0.005091082 | 0.8253349 | 0.005879236
|  |  | 64092 | 0.99865 | 0.9994305 | 0.0005481999 | 0.9999501 | 0.08410357 | 0.9999457 | 0.07305444 |  |  | 218046 | 0.9889531 | 0.9866385 | 0.001229952 | 0.991446 | 0.006528857 | 0.9914394 | 0.005205619 |  |  | 113160 | 0.9452925 | 0.9670213 | 0.003790454 | 0.9451775 | 0.007848957 | 0.9451772 | 0.006546095 |  |  | 260580 | 0.9531561 | 0.9150489 | 0.006083856 | 0.9646534 | 0.004915911 | 0.9646559 | 0.008304267 |  |  | 561360 | 0.9375614 | 0.8678712 | 0.01835765 | 0.9505481 | 0.007776146 | 0.9505521 | 0.008595415 |  |  | 519160 | 0.8375665 | 0.7035679 | 0.008734471 | 0.8253682 | 0.005090369 | 0.8253613 | 0.005878274
|  |  | 64212 | 0.997754 | 0.9994305 | 0.0005481999 | 0.9999501 | 0.08410357 | 0.9999457 | 0.07305444 |  |  | 218346 | 0.9889531 | 0.9866385 | 0.001229952 | 0.9914602 | 0.006528113 | 0.9914536 | 0.005204643 |  |  | 113460 | 0.9442135 | 0.9670213 | 0.003790454 | 0.9452617 | 0.007852372 | 0.9452614 | 0.006549201 |  |  | 260880 | 0.9514747 | 0.9150489 | 0.006083856 | 0.964705 | 0.004913443 | 0.9647076 | 0.008302712 |  |  | 561660 | 0.9375614 | 0.8678712 | 0.01835765 | 0.9505914 | 0.007776068 | 0.9505954 | 0.008594521 |  |  | 519460 | 0.839742 | 0.7035679 | 0.008734471 | 0.8253946 | 0.005089659 | 0.8253876 | 0.005877314
|  |  | 64332 | 0.99865 | 0.9994305 | 0.0005481999 | 0.9999501 | 0.08410357 | 0.9999457 | 0.07305444 |  |  | 218646 | 0.9879926 | 0.9866385 | 0.001229952 | 0.9914743 | 0.006527369 | 0.9914677 | 0.005203668 |  |  | 113760 | 0.9452925 | 0.9670213 | 0.003790454 | 0.9453458 | 0.007855775 | 0.9453455 | 0.006552296 |  |  | 261180 | 0.9497932 | 0.9150489 | 0.006083856 | 0.9647565 | 0.00491098 | 0.964759 | 0.008301161 |  |  | 561960 | 0.9353235 | 0.8678712 | 0.01835765 | 0.9506347 | 0.007775989 | 0.9506387 | 0.008593627 |  |  | 519760 | 0.8332156 | 0.7035679 | 0.008734471 | 0.8254209 | 0.005088949 | 0.825414 | 0.005876356
|  |  | 64452 | 0.99865 | 0.9994305 | 0.0005481999 | 0.9999501 | 0.08410357 | 0.9999457 | 0.07305444 |  |  | 218946 | 0.9879926 | 0.9866385 | 0.001229952 | 0.9914884 | 0.006526626 | 0.9914818 | 0.005202693 |  |  | 114060 | 0.9442135 | 0.9670213 | 0.003790454 | 0.9454298 | 0.007859167 | 0.9454295 | 0.00655538 |  |  | 261480 | 0.9497932 | 0.9150489 | 0.006083856 | 0.9648078 | 0.004908522 | 0.9648104 | 0.008299614 |  |  | 562260 | 0.9397993 | 0.8678712 | 0.01835765 | 0.9506779 | 0.00777591 | 0.9506819 | 0.008592734 |  |  | 520060 | 0.839742 | 0.7035679 | 0.008734471 | 0.8254472 | 0.005088241 | 0.8254403 | 0.005875399
|  |  | 64572 | 0.99865 | 0.9994305 | 0.0005481999 | 0.9999501 | 0.08410357 | 0.9999457 | 0.07305444 |  |  | 219246 | 0.9870322 | 0.9866385 | 0.001229952 | 0.9915025 | 0.006525882 | 0.9914959 | 0.005201719 |  |  | 114360 | 0.9452925 | 0.9670213 | 0.003790454 | 0.9455137 | 0.007862547 | 0.9455134 | 0.006558453 |  |  | 261780 | 0.9514747 | 0.9150489 | 0.006083856 | 0.9648591 | 0.004906068 | 0.9648616 | 0.008298069 |  |  | 562560 | 0.9330855 | 0.8678712 | 0.01835765 | 0.9507211 | 0.007775832 | 0.9507251 | 0.008591841 |  |  | 520360 | 0.8419174 | 0.7035679 | 0.008734471 | 0.8254734 | 0.005087534 | 0.8254665 | 0.005874444
|  |  | 64692 | 0.9995459 | 0.9994305 | 0.0005481999 | 0.9999501 | 0.08410357 | 0.9999457 | 0.07305444 |  |  | 219546 | 0.9879926 | 0.9866385 | 0.001229952 | 0.9915165 | 0.006525138 | 0.9915099 | 0.005200744 |  |  | 114660 | 0.9452925 | 0.9670213 | 0.003790454 | 0.9455974 | 0.007865915 | 0.9455971 | 0.006561514 |  |  | 262080 | 0.9548376 | 0.9150489 | 0.006083856 | 0.9649101 | 0.004903619 | 0.9649126 | 0.008296528 |  |  | 562860 | 0.9286096 | 0.8678712 | 0.01835765 | 0.9507642 | 0.007775753 | 0.9507682 | 0.008590948 |  |  | 520660 | 0.839742 | 0.7035679 | 0.008734471 | 0.8254996 | 0.005086828 | 0.8254927 | 0.005873491
|  |  | 64812 | 0.997754 | 0.9994305 | 0.0005481999 | 0.9999501 | 0.08410357 | 0.9999457 | 0.07305444 |  |  | 219846 | 0.9879926 | 0.9866385 | 0.001229952 | 0.9915305 | 0.006524394 | 0.9915239 | 0.00519977 |  |  | 114960 | 0.9442135 | 0.9670213 | 0.003790454 | 0.945681 | 0.007869271 | 0.9456806 | 0.006564565 |  |  | 262380 | 0.9531561 | 0.9150489 | 0.006083856 | 0.9649611 | 0.004901174 | 0.9649636 | 0.00829499 |  |  | 563160 | 0.9375614 | 0.8678712 | 0.01835765 | 0.9508073 | 0.007775674 | 0.9508113 | 0.008590056 |  |  | 520960 | 0.8310402 | 0.7035679 | 0.008734471 | 0.8255258 | 0.005086123 | 0.8255188 | 0.00587254
|  |  | 64932 | 0.997754 | 0.9994305 | 0.0005481999 | 0.9999501 | 0.08410357 | 0.9999457 | 0.07305444 |  |  | 220146 | 0.9879926 | 0.9866385 | 0.001229952 | 0.9915444 | 0.00652365 | 0.9915379 | 0.005198797 |  |  | 115260 | 0.9463715 | 0.9670213 | 0.003790454 | 0.9457644 | 0.007872616 | 0.9457641 | 0.006567604 |  |  | 262680 | 0.9531561 | 0.9150489 | 0.006083856 | 0.9650119 | 0.004898733 | 0.9650143 | 0.008293456 |  |  | 563460 | 0.9375614 | 0.8678712 | 0.01835765 | 0.9508504 | 0.007775595 | 0.9508543 | 0.008589165 |  |  | 521260 | 0.8353911 | 0.7035679 | 0.008734471 | 0.8255519 | 0.00508542 | 0.8255449 | 0.00587159
|  |  | 65052 | 0.9995459 | 0.9994305 | 0.0005481999 | 0.9999501 | 0.08410357 | 0.9999457 | 0.07305444 |  |  | 220446 | 0.9889531 | 0.9866385 | 0.001229952 | 0.9915583 | 0.006522906 | 0.9915518 | 0.005197824 |  |  | 115560 | 0.9452925 | 0.9670213 | 0.003790454 | 0.9458477 | 0.007875949 | 0.9458474 | 0.006570632 |  |  | 262980 | 0.9531561 | 0.9150489 | 0.006083856 | 0.9650625 | 0.004896298 | 0.965065 | 0.008291924 |  |  | 563760 | 0.9330855 | 0.8678712 | 0.01835765 | 0.9508934 | 0.007775515 | 0.9508973 | 0.008588274 |  |  | 521560 | 0.839742 | 0.7035679 | 0.008734471 | 0.825578 | 0.005084718 | 0.825571 | 0.005870642
|  |  | 65172 | 0.9995459 | 0.9994305 | 0.0005481999 | 0.9999501 | 0.08410357 | 0.9999457 | 0.07305444 |  |  | 220746 | 0.9879926 | 0.9866385 | 0.001229952 | 0.9915722 | 0.006522162 | 0.9915657 | 0.005196851 |  |  | 115860 | 0.9442135 | 0.9670213 | 0.003790454 | 0.9459309 | 0.00787927 | 0.9459305 | 0.00657365 |  |  | 263280 | 0.9531561 | 0.9150489 | 0.006083856 | 0.965113 | 0.004893867 | 0.9651155 | 0.008290396 |  |  | 564060 | 0.9353235 | 0.8678712 | 0.01835765 | 0.9509363 | 0.007775436 | 0.9509403 | 0.008587384 |  |  | 521860 | 0.839742 | 0.7035679 | 0.008734471 | 0.825604 | 0.005084018 | 0.825597 | 0.005869696
|  |  | 65292 | 0.99865 | 0.9994305 | 0.0005481999 | 0.9999501 | 0.08410357 | 0.9999457 | 0.07305444 |  |  | 221046 | 0.9889531 | 0.9866385 | 0.001229952 | 0.9915861 | 0.006521418 | 0.9915796 | 0.005195878 |  |  | 116160 | 0.9442135 | 0.9670213 | 0.003790454 | 0.9460139 | 0.00788258 | 0.9460135 | 0.006576656 |  |  | 263580 | 0.9514747 | 0.9150489 | 0.006083856 | 0.9651634 | 0.00489144 | 0.9651659 | 0.008288872 |  |  | 564360 | 0.9353235 | 0.8678712 | 0.01835765 | 0.9509792 | 0.007775357 | 0.9509831 | 0.008586494 |  |  | 522160 | 0.8440929 | 0.7035679 | 0.008734471 | 0.82563 | 0.005083318 | 0.825623 | 0.005868751
|  |  | 65412 | 0.99865 | 0.9994305 | 0.0005481999 | 0.9999501 | 0.08410357 | 0.9999457 | 0.07305444 |  |  | 221346 | 0.9889531 | 0.9866385 | 0.001229952 | 0.9915999 | 0.006520674 | 0.9915934 | 0.005194906 |  |  | 116460 | 0.9452925 | 0.9670213 | 0.003790454 | 0.9460968 | 0.007885877 | 0.9460964 | 0.006579651 |  |  | 263880 | 0.9548376 | 0.9150489 | 0.006083856 | 0.9652137 | 0.004889018 | 0.9652161 | 0.00828735 |  |  | 564660 | 0.9353235 | 0.8678712 | 0.01835765 | 0.951022 | 0.007775277 | 0.951026 | 0.008585604 |  |  | 522460 | 0.8375665 | 0.7035679 | 0.008734471 | 0.8256559 | 0.00508262 | 0.8256489 | 0.005867809
|  |  | 65532 | 0.9995459 | 0.9994305 | 0.0005481999 | 0.9999501 | 0.08410357 | 0.9999457 | 0.07305444 |  |  | 221646 | 0.9899135 | 0.9866385 | 0.001229952 | 0.9916136 | 0.00651993 | 0.9916072 | 0.005193935 |  |  | 116760 | 0.9463715 | 0.9670213 | 0.003790454 | 0.9461796 | 0.007889164 | 0.9461792 | 0.006582635 |  |  | 264180 | 0.9514747 | 0.9150489 | 0.006083856 | 0.9652638 | 0.0048866 | 0.9652662 | 0.008285832 |  |  | 564960 | 0.9375614 | 0.8678712 | 0.01835765 | 0.9510648 | 0.007775197 | 0.9510688 | 0.008584715 |  |  | 522760 | 0.839742 | 0.7035679 | 0.008734471 | 0.8256818 | 0.005081923 | 0.8256748 | 0.005866868
|  |  | 65652 | 0.9995459 | 0.9994305 | 0.0005481999 | 0.9999501 | 0.08410357 | 0.9999457 | 0.07305444 |  |  | 221946 | 0.9879926 | 0.9866385 | 0.001229952 | 0.9916274 | 0.006519186 | 0.9916209 | 0.005192964 |  |  | 117060 | 0.9452925 | 0.9670213 | 0.003790454 | 0.9462622 | 0.007892438 | 0.9462618 | 0.006585608 |  |  | 264480 | 0.9514747 | 0.9150489 | 0.006083856 | 0.9653137 | 0.004884187 | 0.9653161 | 0.008284317 |  |  | 565260 | 0.9375614 | 0.8678712 | 0.01835765 | 0.9511076 | 0.007775118 | 0.9511115 | 0.008583827 |  |  | 523060 | 0.8353911 | 0.7035679 | 0.008734471 | 0.8257077 | 0.005081228 | 0.8257007 | 0.005865928
|  |  | 65772 | 0.997754 | 0.9994305 | 0.0005481999 | 0.9999501 | 0.08410357 | 0.9999457 | 0.07305444 |  |  | 222246 | 0.9889531 | 0.9866385 | 0.001229952 | 0.991641 | 0.006518442 | 0.9916346 | 0.005191993 |  |  | 117360 | 0.9452925 | 0.9670213 | 0.003790454 | 0.9463447 | 0.007895701 | 0.9463443 | 0.00658857 |  |  | 264780 | 0.9531561 | 0.9150489 | 0.006083856 | 0.9653636 | 0.004881779 | 0.965366 | 0.008282806 |  |  | 565560 | 0.9308476 | 0.8678712 | 0.01835765 | 0.9511503 | 0.007775038 | 0.9511542 | 0.008582939 |  |  | 523360 | 0.8375665 | 0.7035679 | 0.008734471 | 0.8257335 | 0.005080534 | 0.8257265 | 0.005864991
|  |  | 65892 | 0.99865 | 0.9994305 | 0.0005481999 | 0.9999501 | 0.08410357 | 0.9999457 | 0.07305444 |  |  | 222546 | 0.9889531 | 0.9866385 | 0.001229952 | 0.9916547 | 0.006517698 | 0.9916483 | 0.005191023 |  |  | 117660 | 0.9474505 | 0.9670213 | 0.003790454 | 0.9464271 | 0.007898952 | 0.9464267 | 0.00659152 |  |  | 265080 | 0.9531561 | 0.9150489 | 0.006083856 | 0.9654133 | 0.004879375 | 0.9654156 | 0.008281297 |  |  | 565860 | 0.9353235 | 0.8678712 | 0.01835765 | 0.9511929 | 0.007774958 | 0.9511968 | 0.008582052 |  |  | 523660 | 0.8353911 | 0.7035679 | 0.008734471 | 0.8257593 | 0.005079841 | 0.8257522 | 0.005864055
|  |  | 66012 | 0.9995459 | 0.9994305 | 0.0005481999 | 0.9999501 | 0.08410357 | 0.9999457 | 0.07305444 |  |  | 222846 | 0.9879926 | 0.9866385 | 0.001229952 | 0.9916683 | 0.006516954 | 0.9916619 | 0.005190054 |  |  | 117960 | 0.9474505 | 0.9670213 | 0.003790454 | 0.9465093 | 0.007902191 | 0.9465089 | 0.00659446 |  |  | 265380 | 0.9548376 | 0.9150489 | 0.006083856 | 0.9654628 | 0.004876976 | 0.9654652 | 0.008279793 |  |  | 566160 | 0.9397993 | 0.8678712 | 0.01835765 | 0.9512355 | 0.007774878 | 0.9512394 | 0.008581165 |  |  | 523960 | 0.8353911 | 0.7035679 | 0.008734471 | 0.825785 | 0.005079149 | 0.8257779 | 0.005863121
|  |  | 66132 | 0.99865 | 0.9994305 | 0.0005481999 | 0.9999501 | 0.08410357 | 0.9999457 | 0.07305444 |  |  | 223146 | 0.9879926 | 0.9866385 | 0.001229952 | 0.9916819 | 0.006516211 | 0.9916755 | 0.005189084 |  |  | 118260 | 0.9452925 | 0.9670213 | 0.003790454 | 0.9465914 | 0.007905418 | 0.946591 | 0.006597389 |  |  | 265680 | 0.9531561 | 0.9150489 | 0.006083856 | 0.9655122 | 0.004874581 | 0.9655146 | 0.008278291 |  |  | 566460 | 0.9375614 | 0.8678712 | 0.01835765 | 0.9512781 | 0.007774798 | 0.951282 | 0.008580279 |  |  | 524260 | 0.8332156 | 0.7035679 | 0.008734471 | 0.8258107 | 0.005078458 | 0.8258036 | 0.005862188
|  |  | 66252 | 1.000442 | 0.9994305 | 0.0005481999 | 0.9999501 | 0.08410357 | 0.9999457 | 0.07305444 |  |  | 223446 | 0.9879926 | 0.9866385 | 0.001229952 | 0.9916955 | 0.006515468 | 0.9916891 | 0.005188116 |  |  | 118560 | 0.9474505 | 0.9670213 | 0.003790454 | 0.9466734 | 0.007908634 | 0.946673 | 0.006600307 |  |  | 265980 | 0.9548376 | 0.9150489 | 0.006083856 | 0.9655615 | 0.004872191 | 0.9655639 | 0.008276793 |  |  | 566760 | 0.9375614 | 0.8678712 | 0.01835765 | 0.9513206 | 0.007774717 | 0.9513245 | 0.008579393 |  |  | 524560 | 0.8375665 | 0.7035679 | 0.008734471 | 0.8258363 | 0.005077769 | 0.8258292 | 0.005861258
|  |  | 66372 | 0.9995459 | 0.9994305 | 0.0005481999 | 0.9999501 | 0.08410357 | 0.9999457 | 0.07305444 |  |  | 223746 | 0.9889531 | 0.9866385 | 0.001229952 | 0.991709 | 0.006514724 | 0.9917026 | 0.005187148 |  |  | 118860 | 0.9463715 | 0.9670213 | 0.003790454 | 0.9467552 | 0.007911839 | 0.9467548 | 0.006603214 |  |  | 266280 | 0.9531561 | 0.9150489 | 0.006083856 | 0.9656107 | 0.004869806 | 0.965613 | 0.008275298 |  |  | 567060 | 0.9375614 | 0.8678712 | 0.01835765 | 0.951363 | 0.007774637 | 0.9513669 | 0.008578508 |  |  | 524860 | 0.8375665 | 0.7035679 | 0.008734471 | 0.8258619 | 0.005077081 | 0.8258548 | 0.005860329
|  |  | 66492 | 0.9995459 | 0.9994305 | 0.0005481999 | 0.9999501 | 0.08410357 | 0.9999457 | 0.07305444 |  |  | 224046 | 0.9889531 | 0.9866385 | 0.001229952 | 0.9917224 | 0.006513981 | 0.9917161 | 0.00518618 |  |  | 119160 | 0.9463715 | 0.9670213 | 0.003790454 | 0.9468369 | 0.007915031 | 0.9468365 | 0.00660611 |  |  | 266580 | 0.9531561 | 0.9150489 | 0.006083856 | 0.9656597 | 0.004867425 | 0.965662 | 0.008273806 |  |  | 567360 | 0.9397993 | 0.8678712 | 0.01835765 | 0.9514054 | 0.007774556 | 0.9514093 | 0.008577623 |  |  | 525160 | 0.8375665 | 0.7035679 | 0.008734471 | 0.8258875 | 0.005076395 | 0.8258804 | 0.005859401
|  |  | 66612 | 0.9995459 | 0.9994305 | 0.0005481999 | 0.9999501 | 0.08410357 | 0.9999457 | 0.07305444 |  |  | 224346 | 0.9879926 | 0.9866385 | 0.001229952 | 0.9917359 | 0.006513238 | 0.9917295 | 0.005185213 |  |  | 119460 | 0.9463715 | 0.9670213 | 0.003790454 | 0.9469185 | 0.007918212 | 0.9469181 | 0.006608994 |  |  | 266880 | 0.9531561 | 0.9150489 | 0.006083856 | 0.9657086 | 0.004865049 | 0.9657109 | 0.008272318 |  |  | 567660 | 0.9375614 | 0.8678712 | 0.01835765 | 0.9514478 | 0.007774476 | 0.9514516 | 0.008576739 |  |  | 525460 | 0.8419174 | 0.7035679 | 0.008734471 | 0.825913 | 0.005075709 | 0.8259059 | 0.005858476
|  |  | 66732 | 0.9995459 | 0.9994305 | 0.0005481999 | 0.9999501 | 0.08410357 | 0.9999457 | 0.07305444 |  |  | 224646 | 0.9889531 | 0.9866385 | 0.001229952 | 0.9917493 | 0.006512495 | 0.991743 | 0.005184247 |  |  | 119760 | 0.9452925 | 0.9670213 | 0.003790454 | 0.9469999 | 0.007921382 | 0.9469995 | 0.006611868 |  |  | 267180 | 0.9497932 | 0.9150489 | 0.006083856 | 0.9657574 | 0.004862677 | 0.9657597 | 0.008270833 |  |  | 567960 | 0.9308476 | 0.8678712 | 0.01835765 | 0.9514901 | 0.007774395 | 0.9514939 | 0.008575855 |  |  | 525760 | 0.839742 | 0.7035679 | 0.008734471 | 0.8259385 | 0.005075025 | 0.8259313 | 0.005857552
|  |  | 66852 | 0.99865 | 0.9994305 | 0.0005481999 | 0.9999501 | 0.08410357 | 0.9999457 | 0.07305444 |  |  | 224946 | 0.9889531 | 0.9866385 | 0.001229952 | 0.9917627 | 0.006511753 | 0.9917563 | 0.005183281 |  |  | 120060 | 0.9463715 | 0.9670213 | 0.003790454 | 0.9470812 | 0.007924539 | 0.9470808 | 0.006614731 |  |  | 267480 | 0.9531561 | 0.9150489 | 0.006083856 | 0.965806 | 0.00486031 | 0.9658083 | 0.008269351 |  |  | 568260 | 0.9375614 | 0.8678712 | 0.01835765 | 0.9515324 | 0.007774315 | 0.9515362 | 0.008574972 |  |  | 526060 | 0.8375665 | 0.7035679 | 0.008734471 | 0.8259639 | 0.005074342 | 0.8259567 | 0.00585663
|  |  | 66972 | 0.9995459 | 0.9994305 | 0.0005481999 | 0.9999501 | 0.08410357 | 0.9999457 | 0.07305444 |  |  | 225246 | 0.9899135 | 0.9866385 | 0.001229952 | 0.991776 | 0.00651101 | 0.9917697 | 0.005182316 |  |  | 120360 | 0.9452925 | 0.9670213 | 0.003790454 | 0.9471624 | 0.007927686 | 0.947162 | 0.006617583 |  |  | 267780 | 0.9548376 | 0.9150489 | 0.006083856 | 0.9658545 | 0.004857948 | 0.9658567 | 0.008267873 |  |  | 568560 | 0.9375614 | 0.8678712 | 0.01835765 | 0.9515746 | 0.007774234 | 0.9515784 | 0.00857409 |  |  | 526360 | 0.8375665 | 0.7035679 | 0.008734471 | 0.8259893 | 0.005073661 | 0.8259821 | 0.005855709
|  |  | 67092 | 0.99865 | 0.9994305 | 0.0005481999 | 0.9999501 | 0.08410357 | 0.9999457 | 0.07305444 |  |  | 225546 | 0.9889531 | 0.9866385 | 0.001229952 | 0.9917893 | 0.006510268 | 0.991783 | 0.005181351 |  |  | 120660 | 0.9452925 | 0.9670213 | 0.003790454 | 0.9472434 | 0.00793082 | 0.947243 | 0.006620424 |  |  | 268080 | 0.9565191 | 0.9150489 | 0.006083856 | 0.9659028 | 0.00485559 | 0.9659051 | 0.008266398 |  |  | 568860 | 0.9420373 | 0.8678712 | 0.01835765 | 0.9516167 | 0.007774153 | 0.9516205 | 0.008573208 |  |  | 526660 | 0.8353911 | 0.7035679 | 0.008734471 | 0.8260146 | 0.00507298 | 0.8260074 | 0.005854791
|  |  | 67212 | 0.997754 | 0.9994305 | 0.0005481999 | 0.9999501 | 0.08410357 | 0.9999457 | 0.07305444 |  |  | 225846 | 0.9889531 | 0.9866385 | 0.001229952 | 0.9918026 | 0.006509526 | 0.9917963 | 0.005180387 |  |  | 120960 | 0.9485295 | 0.9670213 | 0.003790454 | 0.9473243 | 0.007933943 | 0.9473239 | 0.006623254 |  |  | 268380 | 0.9548376 | 0.9150489 | 0.006083856 | 0.965951 | 0.004853237 | 0.9659533 | 0.008264926 |  |  | 569160 | 0.9420373 | 0.8678712 | 0.01835765 | 0.9516589 | 0.007774072 | 0.9516627 | 0.008572326 |  |  | 526960 | 0.8332156 | 0.7035679 | 0.008734471 | 0.8260399 | 0.005072301 | 0.8260327 | 0.005853874
|  |  | 67332 | 0.99865 | 0.9994305 | 0.0005481999 | 0.9999501 | 0.08410357 | 0.9999457 | 0.07305444 |  |  | 226146 | 0.9889531 | 0.9866385 | 0.001229952 | 0.9918158 | 0.006508785 | 0.9918095 | 0.005179424 |  |  | 121260 | 0.9452925 | 0.9670213 | 0.003790454 | 0.9474051 | 0.007937054 | 0.9474047 | 0.006626073 |  |  | 268680 | 0.9531561 | 0.9150489 | 0.006083856 | 0.9659991 | 0.004850889 | 0.9660014 | 0.008263458 |  |  | 569460 | 0.9353235 | 0.8678712 | 0.01835765 | 0.9517009 | 0.007773991 | 0.9517047 | 0.008571445 |  |  | 527260 | 0.839742 | 0.7035679 | 0.008734471 | 0.8260652 | 0.005071623 | 0.826058 | 0.005852958
|  |  | 67452 | 0.99865 | 0.9994305 | 0.0005481999 | 0.9999501 | 0.08410357 | 0.9999457 | 0.07305444 |  |  | 226446 | 0.9879926 | 0.9866385 | 0.001229952 | 0.991829 | 0.006508043 | 0.9918227 | 0.005178461 |  |  | 121560 | 0.9452925 | 0.9670213 | 0.003790454 | 0.9474858 | 0.007940154 | 0.9474853 | 0.006628882 |  |  | 268980 | 0.9531561 | 0.9150489 | 0.006083856 | 0.9660471 | 0.004848545 | 0.9660493 | 0.008261993 |  |  | 569760 | 0.9353235 | 0.8678712 | 0.01835765 | 0.9517429 | 0.00777391 | 0.9517467 | 0.008570565 |  |  | 527560 | 0.8419174 | 0.7035679 | 0.008734471 | 0.8260904 | 0.005070946 | 0.8260832 | 0.005852045
|  |  | 67572 | 0.9995459 | 0.9994305 | 0.0005481999 | 0.9999501 | 0.08410357 | 0.9999457 | 0.07305444 |  |  | 226746 | 0.9889531 | 0.9866385 | 0.001229952 | 0.9918421 | 0.006507302 | 0.9918359 | 0.005177499 |  |  | 121860 | 0.9463715 | 0.9670213 | 0.003790454 | 0.9475663 | 0.007943242 | 0.9475658 | 0.006631679 |  |  | 269280 | 0.9531561 | 0.9150489 | 0.006083856 | 0.9660949 | 0.004846206 | 0.9660971 | 0.008260532 |  |  | 570060 | 0.9375614 | 0.8678712 | 0.01835765 | 0.9517849 | 0.007773828 | 0.9517887 | 0.008569685 |  |  | 527860 | 0.839742 | 0.7035679 | 0.008734471 | 0.8261155 | 0.005070271 | 0.8261083 | 0.005851133
|  |  | 67692 | 0.99865 | 0.9994305 | 0.0005481999 | 0.9999501 | 0.08410357 | 0.9999457 | 0.07305444 |  |  | 227046 | 0.9899135 | 0.9866385 | 0.001229952 | 0.9918553 | 0.006506561 | 0.991849 | 0.005176538 |  |  | 122160 | 0.9474505 | 0.9670213 | 0.003790454 | 0.9476467 | 0.007946319 | 0.9476462 | 0.006634466 |  |  | 269580 | 0.9531561 | 0.9150489 | 0.006083856 | 0.9661426 | 0.004843872 | 0.9661448 | 0.008259074 |  |  | 570360 | 0.9353235 | 0.8678712 | 0.01835765 | 0.9518268 | 0.007773747 | 0.9518306 | 0.008568805 |  |  | 528160 | 0.839742 | 0.7035679 | 0.008734471 | 0.8261407 | 0.005069597 | 0.8261335 | 0.005850223
|  |  | 67812 | 0.997754 | 0.9994305 | 0.0005481999 | 0.9999501 | 0.08410357 | 0.9999457 | 0.07305444 |  |  | 227346 | 0.9899135 | 0.9866385 | 0.001229952 | 0.9918683 | 0.00650582 | 0.9918621 | 0.005175577 |  |  | 122460 | 0.9463715 | 0.9670213 | 0.003790454 | 0.9477269 | 0.007949384 | 0.9477265 | 0.006637241 |  |  | 269880 | 0.9531561 | 0.9150489 | 0.006083856 | 0.9661902 | 0.004841542 | 0.9661924 | 0.008257619 |  |  | 570660 | 0.9353235 | 0.8678712 | 0.01835765 | 0.9518687 | 0.007773666 | 0.9518725 | 0.008567927 |  |  | 528460 | 0.8353911 | 0.7035679 | 0.008734471 | 0.8261658 | 0.005068924 | 0.8261585 | 0.005849314
|  |  | 67932 | 0.997754 | 0.9994305 | 0.0005481999 | 0.9999501 | 0.08410357 | 0.9999457 | 0.07305444 |  |  | 227646 | 0.9889531 | 0.9866385 | 0.001229952 | 0.9918814 | 0.00650508 | 0.9918752 | 0.005174617 |  |  | 122760 | 0.9474505 | 0.9670213 | 0.003790454 | 0.9478071 | 0.007952437 | 0.9478066 | 0.006640006 |  |  | 270180 | 0.9531561 | 0.9150489 | 0.006083856 | 0.9662376 | 0.004839217 | 0.9662398 | 0.008256167 |  |  | 570960 | 0.9330855 | 0.8678712 | 0.01835765 | 0.9519105 | 0.007773584 | 0.9519143 | 0.008567048
|  |  | 68052 | 0.99865 | 0.9994305 | 0.0005481999 | 0.9999501 | 0.08410357 | 0.9999457 | 0.07305444 |  |  | 227946 | 0.9889531 | 0.9866385 | 0.001229952 | 0.9918944 | 0.00650434 | 0.9918882 | 0.005173658 |  |  | 123060 | 0.9485295 | 0.9670213 | 0.003790454 | 0.9478871 | 0.007955479 | 0.9478866 | 0.00664276 |  |  | 270480 | 0.9514747 | 0.9150489 | 0.006083856 | 0.9662849 | 0.004836896 | 0.9662871 | 0.008254719 |  |  | 571260 | 0.9353235 | 0.8678712 | 0.01835765 | 0.9519523 | 0.007773503 | 0.9519561 | 0.00856617
|  |  | 68172 | 1.000442 | 0.9994305 | 0.0005481999 | 0.9999501 | 0.08410357 | 0.9999457 | 0.07305444 |  |  | 228246 | 0.9889531 | 0.9866385 | 0.001229952 | 0.9919074 | 0.006503601 | 0.9919012 | 0.005172699 |  |  | 123360 | 0.9463715 | 0.9670213 | 0.003790454 | 0.9479669 | 0.00795851 | 0.9479665 | 0.006645503 |  |  | 270780 | 0.9531561 | 0.9150489 | 0.006083856 | 0.9663321 | 0.00483458 | 0.9663343 | 0.008253274 |  |  | 571560 | 0.9375614 | 0.8678712 | 0.01835765 | 0.951994 | 0.007773421 | 0.9519978 | 0.008565293
|  |  | 68292 | 0.99865 | 0.9994305 | 0.0005481999 | 0.9999501 | 0.08410357 | 0.9999457 | 0.07305444 |  |  | 228546 | 0.9889531 | 0.9866385 | 0.001229952 | 0.9919204 | 0.006502861 | 0.9919142 | 0.005171741 |  |  | 123660 | 0.9463715 | 0.9670213 | 0.003790454 | 0.9480467 | 0.007961529 | 0.9480462 | 0.006648235 |  |  | 271080 | 0.9531561 | 0.9150489 | 0.006083856 | 0.9663792 | 0.004832269 | 0.9663813 | 0.008251833 |  |  | 571860 | 0.9397993 | 0.8678712 | 0.01835765 | 0.9520357 | 0.007773339 | 0.9520395 | 0.008564417
|  |  | 68412 | 0.99865 | 0.9994305 | 0.0005481999 | 0.9999501 | 0.08410357 | 0.9999457 | 0.07305444 |  |  | 228846 | 0.9889531 | 0.9866385 | 0.001229952 | 0.9919333 | 0.006502123 | 0.9919271 | 0.005170784 |  |  | 123960 | 0.9474505 | 0.9670213 | 0.003790454 | 0.9481263 | 0.007964536 | 0.9481258 | 0.006650956 |  |  | 271380 | 0.9548376 | 0.9150489 | 0.006083856 | 0.9664261 | 0.004829963 | 0.9664282 | 0.008250395 |  |  | 572160 | 0.9465132 | 0.8678712 | 0.01835765 | 0.9520774 | 0.007773257 | 0.9520811 | 0.00856354
|  |  | 68532 | 0.997754 | 0.9994305 | 0.0005481999 | 0.9999501 | 0.08410357 | 0.9999457 | 0.07305444 |  |  | 229146 | 0.9879926 | 0.9866385 | 0.001229952 | 0.9919462 | 0.006501384 | 0.99194 | 0.005169828 |  |  | 124260 | 0.9485295 | 0.9670213 | 0.003790454 | 0.9482058 | 0.007967532 | 0.9482053 | 0.006653667 |  |  | 271680 | 0.9548376 | 0.9150489 | 0.006083856 | 0.9664729 | 0.004827661 | 0.966475 | 0.00824896 |  |  | 572460 | 0.9375614 | 0.8678712 | 0.01835765 | 0.952119 | 0.007773175 | 0.9521227 | 0.008562665
|  |  | 68652 | 0.9995459 | 0.9994305 | 0.0005481999 | 0.9999501 | 0.08410357 | 0.9999457 | 0.07305444 |  |  | 229446 | 0.9899135 | 0.9866385 | 0.001229952 | 0.991959 | 0.006500646 | 0.9919529 | 0.005168872 |  |  | 124560 | 0.9452925 | 0.9670213 | 0.003790454 | 0.9482851 | 0.007970517 | 0.9482846 | 0.006656367 |  |  | 271980 | 0.9514747 | 0.9150489 | 0.006083856 | 0.9665196 | 0.004825364 | 0.9665217 | 0.008247529 |  |  | 572760 | 0.9397993 | 0.8678712 | 0.01835765 | 0.9521605 | 0.007773093 | 0.9521642 | 0.00856179
|  |  | 68772 | 0.9995459 | 0.9994305 | 0.0005481999 | 0.9999501 | 0.08410357 | 0.9999457 | 0.07305444 |  |  | 229746 | 0.9889531 | 0.9866385 | 0.001229952 | 0.9919718 | 0.006499908 | 0.9919657 | 0.005167918 |  |  | 124860 | 0.9463715 | 0.9670213 | 0.003790454 | 0.9483644 | 0.00797349 | 0.9483639 | 0.006659056 |  |  | 272280 | 0.9548376 | 0.9150489 | 0.006083856 | 0.9665661 | 0.004823072 | 0.9665682 | 0.008246101 |  |  | 573060 | 0.9353235 | 0.8678712 | 0.01835765 | 0.952202 | 0.007773011 | 0.9522057 | 0.008560915
|  |  | 68892 | 0.99865 | 0.9994305 | 0.0005481999 | 0.9999501 | 0.08410357 | 0.9999457 | 0.07305444 |  |  | 230046 | 0.9879926 | 0.9866385 | 0.001229952 | 0.9919846 | 0.006499171 | 0.9919785 | 0.005166964 |  |  | 125160 | 0.9463715 | 0.9670213 | 0.003790454 | 0.9484435 | 0.007976452 | 0.9484429 | 0.006661734 |  |  | 272580 | 0.9531561 | 0.9150489 | 0.006083856 | 0.9666125 | 0.004820784 | 0.9666146 | 0.008244677 |  |  | 573360 | 0.9375614 | 0.8678712 | 0.01835765 | 0.9522434 | 0.007772929 | 0.9522471 | 0.008560041
|  |  | 69012 | 1.001338 | 0.9994305 | 0.0005481999 | 0.9999501 | 0.08410357 | 0.9999457 | 0.07305444 |  |  | 230346 | 0.9899135 | 0.9866385 | 0.001229952 | 0.9919973 | 0.006498434 | 0.9919913 | 0.00516601 |  |  | 125460 | 0.9485295 | 0.9670213 | 0.003790454 | 0.9485224 | 0.007979402 | 0.9485219 | 0.006664402 |  |  | 272880 | 0.9531561 | 0.9150489 | 0.006083856 | 0.9666588 | 0.004818501 | 0.9666609 | 0.008243256 |  |  | 573660 | 0.9375614 | 0.8678712 | 0.01835765 | 0.9522848 | 0.007772847 | 0.9522885 | 0.008559168
|  |  | 69132 | 0.99865 | 0.9994305 | 0.0005481999 | 0.9999501 | 0.08410357 | 0.9999457 | 0.07305444 |  |  | 230646 | 0.9889531 | 0.9866385 | 0.001229952 | 0.99201 | 0.006497697 | 0.992004 | 0.005165058 |  |  | 125760 | 0.9474505 | 0.9670213 | 0.003790454 | 0.9486013 | 0.007982341 | 0.9486008 | 0.006667058 |  |  | 273180 | 0.9531561 | 0.9150489 | 0.006083856 | 0.966705 | 0.004816223 | 0.966707 | 0.008241838 |  |  | 573960 | 0.9397993 | 0.8678712 | 0.01835765 | 0.9523262 | 0.007772765 | 0.9523298 | 0.008558295
|  |  | 69252 | 1.000442 | 0.9994305 | 0.0005481999 | 0.9999501 | 0.08410357 | 0.9999457 | 0.07305444 |  |  | 230946 | 0.9889531 | 0.9866385 | 0.001229952 | 0.9920227 | 0.006496961 | 0.9920167 | 0.005164106 |  |  | 126060 | 0.9474505 | 0.9670213 | 0.003790454 | 0.94868 | 0.007985268 | 0.9486795 | 0.006669704 |  |  | 273480 | 0.9514747 | 0.9150489 | 0.006083856 | 0.966751 | 0.004813949 | 0.966753 | 0.008240423 |  |  | 574260 | 0.9375614 | 0.8678712 | 0.01835765 | 0.9523675 | 0.007772682 | 0.9523711 | 0.008557423
|  |  | 69372 | 0.9995459 | 0.9994305 | 0.0005481999 | 0.9999501 | 0.08410357 | 0.9999457 | 0.07305444 |  |  | 231246 | 0.9899135 | 0.9866385 | 0.001229952 | 0.9920354 | 0.006496226 | 0.9920293 | 0.005163156 |  |  | 126360 | 0.9474505 | 0.9670213 | 0.003790454 | 0.9487586 | 0.007988184 | 0.948758 | 0.00667234 |  |  | 273780 | 0.9514747 | 0.9150489 | 0.006083856 | 0.9667969 | 0.00481168 | 0.9667989 | 0.008239012 |  |  | 574560 | 0.9375614 | 0.8678712 | 0.01835765 | 0.9524087 | 0.0077726 | 0.9524124 | 0.008556551
|  |  | 69492 | 0.9995459 | 0.9994305 | 0.0005481999 | 0.9999501 | 0.08410357 | 0.9999457 | 0.07305444 |  |  | 231546 | 0.9899135 | 0.9866385 | 0.001229952 | 0.992048 | 0.006495491 | 0.9920419 | 0.005162206 |  |  | 126660 | 0.9474505 | 0.9670213 | 0.003790454 | 0.948837 | 0.007991089 | 0.9488365 | 0.006674964 |  |  | 274080 | 0.9531561 | 0.9150489 | 0.006083856 | 0.9668427 | 0.004809416 | 0.9668447 | 0.008237605 |  |  | 574860 | 0.9353235 | 0.8678712 | 0.01835765 | 0.95245 | 0.007772518 | 0.9524536 | 0.00855568
|  |  | 69612 | 1.000442 | 0.9994305 | 0.0005481999 | 0.9999501 | 0.08410357 | 0.9999457 | 0.07305444 |  |  | 231846 | 0.9889531 | 0.9866385 | 0.001229952 | 0.9920606 | 0.006494756 | 0.9920545 | 0.005161257 |  |  | 126960 | 0.9474505 | 0.9670213 | 0.003790454 | 0.9489154 | 0.007993982 | 0.9489148 | 0.006677578 |  |  | 274380 | 0.9514747 | 0.9150489 | 0.006083856 | 0.9668883 | 0.004807156 | 0.9668903 | 0.008236201 |  |  | 575160 | 0.9375614 | 0.8678712 | 0.01835765 | 0.9524911 | 0.007772435 | 0.9524947 | 0.008554809
|  |  | 69732 | 0.99865 | 0.9994305 | 0.0005481999 | 0.9999501 | 0.08410357 | 0.9999457 | 0.07305444 |  |  | 232146 | 0.9879926 | 0.9866385 | 0.001229952 | 0.9920731 | 0.006494022 | 0.9920671 | 0.005160309 |  |  | 127260 | 0.9474505 | 0.9670213 | 0.003790454 | 0.9489936 | 0.007996864 | 0.948993 | 0.006680182 |  |  | 274680 | 0.9531561 | 0.9150489 | 0.006083856 | 0.9669339 | 0.004804902 | 0.9669359 | 0.0082348 |  |  | 575460 | 0.9420373 | 0.8678712 | 0.01835765 | 0.9525322 | 0.007772352 | 0.9525358 | 0.008553939
|  |  | 69852 | 0.99865 | 0.9994305 | 0.0005481999 | 0.9999501 | 0.08410357 | 0.9999457 | 0.07305444 |  |  | 232446 | 0.9899135 | 0.9866385 | 0.001229952 | 0.9920856 | 0.006493288 | 0.9920796 | 0.005159362 |  |  | 127560 | 0.9485295 | 0.9670213 | 0.003790454 | 0.9490717 | 0.007999734 | 0.9490711 | 0.006682774 |  |  | 274980 | 0.9531561 | 0.9150489 | 0.006083856 | 0.9669793 | 0.004802652 | 0.9669813 | 0.008233402 |  |  | 575760 | 0.9397993 | 0.8678712 | 0.01835765 | 0.9525733 | 0.00777227 | 0.9525769 | 0.008553069
|  |  | 69972 | 0.99865 | 0.9994305 | 0.0005481999 | 0.9999501 | 0.08410357 | 0.9999457 | 0.07305444 |  |  | 232746 | 0.9899135 | 0.9866385 | 0.001229952 | 0.9920981 | 0.006492555 | 0.9920921 | 0.005158415 |  |  | 127860 | 0.9474505 | 0.9670213 | 0.003790454 | 0.9491496 | 0.008002593 | 0.9491491 | 0.006685356 |  |  | 275280 | 0.9531561 | 0.9150489 | 0.006083856 | 0.9670246 | 0.004800406 | 0.9670265 | 0.008232008 |  |  | 576060 | 0.9465132 | 0.8678712 | 0.01835765 | 0.9526143 | 0.007772187 | 0.9526179 | 0.0085522
|  |  | 70092 | 0.9995459 | 0.9994305 | 0.0005481999 | 0.9999501 | 0.08410357 | 0.9999457 | 0.07305444 |  |  | 233046 | 0.9889531 | 0.9866385 | 0.001229952 | 0.9921105 | 0.006491823 | 0.9921046 | 0.00515747 |  |  | 128160 | 0.9485295 | 0.9670213 | 0.003790454 | 0.9492274 | 0.008005441 | 0.9492269 | 0.006687928 |  |  | 275580 | 0.9531561 | 0.9150489 | 0.006083856 | 0.9670697 | 0.004798166 | 0.9670717 | 0.008230617 |  |  | 576360 | 0.9375614 | 0.8678712 | 0.01835765 | 0.9526553 | 0.007772104 | 0.9526589 | 0.008551332
|  |  | 70212 | 0.9995459 | 0.9994305 | 0.0005481999 | 0.9999501 | 0.08410357 | 0.9999457 | 0.07305444 |  |  | 233346 | 0.9889531 | 0.9866385 | 0.001229952 | 0.9921229 | 0.006491091 | 0.992117 | 0.005156525 |  |  | 128460 | 0.9474505 | 0.9670213 | 0.003790454 | 0.9493051 | 0.008008278 | 0.9493046 | 0.006690488 |  |  | 275880 | 0.9548376 | 0.9150489 | 0.006083856 | 0.9671148 | 0.00479593 | 0.9671167 | 0.00822923 |  |  | 576660 | 0.9397993 | 0.8678712 | 0.01835765 | 0.9526962 | 0.007772021 | 0.9526998 | 0.008550464
|  |  | 70332 | 0.9995459 | 0.9994305 | 0.0005481999 | 0.9999501 | 0.08410357 | 0.9999457 | 0.07305444 |  |  | 233646 | 0.9879926 | 0.9866385 | 0.001229952 | 0.9921353 | 0.006490359 | 0.9921294 | 0.005155582 |  |  | 128760 | 0.9474505 | 0.9670213 | 0.003790454 | 0.9493827 | 0.008011103 | 0.9493822 | 0.006693038 |  |  | 276180 | 0.9565191 | 0.9150489 | 0.006083856 | 0.9671597 | 0.004793699 | 0.9671616 | 0.008227846 |  |  | 576960 | 0.9353235 | 0.8678712 | 0.01835765 | 0.9527371 | 0.007771938 | 0.9527407 | 0.008549597
|  |  | 70452 | 0.99865 | 0.9994305 | 0.0005481999 | 0.9999501 | 0.08410357 | 0.9999457 | 0.07305444 |  |  | 233946 | 0.9879926 | 0.9866385 | 0.001229952 | 0.9921477 | 0.006489628 | 0.9921417 | 0.005154639 |  |  | 129060 | 0.9474505 | 0.9670213 | 0.003790454 | 0.9494602 | 0.008013917 | 0.9494596 | 0.006695578 |  |  | 276480 | 0.9531561 | 0.9150489 | 0.006083856 | 0.9672045 | 0.004791472 | 0.9672064 | 0.008226466 |  |  | 577260 | 0.9397993 | 0.8678712 | 0.01835765 | 0.9527779 | 0.007771855 | 0.9527815 | 0.00854873
|  |  | 70572 | 0.9995459 | 0.9994305 | 0.0005481999 | 0.9999501 | 0.08410357 | 0.9999457 | 0.07305444 |  |  | 234246 | 0.9879926 | 0.9866385 | 0.001229952 | 0.99216 | 0.006488898 | 0.9921541 | 0.005153697 |  |  | 129360 | 0.9463715 | 0.9670213 | 0.003790454 | 0.9495375 | 0.00801672 | 0.9495369 | 0.006698107 |  |  | 276780 | 0.9531561 | 0.9150489 | 0.006083856 | 0.9672491 | 0.00478925 | 0.967251 | 0.008225089 |  |  | 577560 | 0.9375614 | 0.8678712 | 0.01835765 | 0.9528187 | 0.007771772 | 0.9528223 | 0.008547864
|  |  | 70692 | 1.000442 | 0.9994305 | 0.0005481999 | 0.9999501 | 0.08410357 | 0.9999457 | 0.07305444 |  |  | 234546 | 0.9889531 | 0.9866385 | 0.001229952 | 0.9921722 | 0.006488168 | 0.9921664 | 0.005152756 |  |  | 129660 | 0.9506876 | 0.9670213 | 0.003790454 | 0.9496147 | 0.008019511 | 0.9496141 | 0.006700625 |  |  | 277080 | 0.9531561 | 0.9150489 | 0.006083856 | 0.9672937 | 0.004787033 | 0.9672956 | 0.008223715 |  |  | 577860 | 0.9397993 | 0.8678712 | 0.01835765 | 0.9528595 | 0.007771689 | 0.952863 | 0.008546998
|  |  | 70812 | 0.9995459 | 0.9994305 | 0.0005481999 | 0.9999501 | 0.08410357 | 0.9999457 | 0.07305444 |  |  | 234846 | 0.9879926 | 0.9866385 | 0.001229952 | 0.9921845 | 0.006487439 | 0.9921786 | 0.005151816 |  |  | 129960 | 0.9496086 | 0.9670213 | 0.003790454 | 0.9496918 | 0.008022291 | 0.9496912 | 0.006703133 |  |  | 277380 | 0.9548376 | 0.9150489 | 0.006083856 | 0.9673381 | 0.004784821 | 0.96734 | 0.008222344 |  |  | 578160 | 0.9442752 | 0.8678712 | 0.01835765 | 0.9529002 | 0.007771606 | 0.9529037 | 0.008546133
|  |  | 70932 | 0.99865 | 0.9994305 | 0.0005481999 | 0.9999501 | 0.08410357 | 0.9999457 | 0.07305444 |  |  | 235146 | 0.9879926 | 0.9866385 | 0.001229952 | 0.9921967 | 0.00648671 | 0.9921908 | 0.005150878 |  |  | 130260 | 0.9485295 | 0.9670213 | 0.003790454 | 0.9497687 | 0.00802506 | 0.9497681 | 0.006705631 |  |  | 277680 | 0.9565191 | 0.9150489 | 0.006083856 | 0.9673824 | 0.004782614 | 0.9673843 | 0.008220977 |  |  | 578460 | 0.9420373 | 0.8678712 | 0.01835765 | 0.9529408 | 0.007771523 | 0.9529443 | 0.008545269
|  |  | 71052 | 0.9995459 | 0.9994305 | 0.0005481999 | 0.9999501 | 0.08410357 | 0.9999457 | 0.07305444 |  |  | 235446 | 0.9889531 | 0.9866385 | 0.001229952 | 0.9922089 | 0.006485982 | 0.992203 | 0.00514994 |  |  | 130560 | 0.9496086 | 0.9670213 | 0.003790454 | 0.9498456 | 0.008027818 | 0.949845 | 0.006708117 |  |  | 277980 | 0.9582006 | 0.9150489 | 0.006083856 | 0.9674266 | 0.004780411 | 0.9674284 | 0.008219614 |  |  | 578760 | 0.9442752 | 0.8678712 | 0.01835765 | 0.9529814 | 0.00777144 | 0.9529849 | 0.008544405
|  |  | 71172 | 0.99865 | 0.9994305 | 0.0005481999 | 0.9999501 | 0.08410357 | 0.9999457 | 0.07305444 |  |  | 235746 | 0.9879926 | 0.9866385 | 0.001229952 | 0.992221 | 0.006485254 | 0.9922152 | 0.005149003 |  |  | 130860 | 0.9485295 | 0.9670213 | 0.003790454 | 0.9499223 | 0.008030565 | 0.9499217 | 0.006710594 |  |  | 278280 | 0.9548376 | 0.9150489 | 0.006083856 | 0.9674707 | 0.004778213 | 0.9674725 | 0.008218254 |  |  | 579060 | 0.9420373 | 0.8678712 | 0.01835765 | 0.953022 | 0.007771356 | 0.9530255 | 0.008543541
|  |  | 71292 | 0.9995459 | 0.9994305 | 0.0005481999 | 0.9999501 | 0.08410357 | 0.9999457 | 0.07305444 |  |  | 236046 | 0.9889531 | 0.9866385 | 0.001229952 | 0.9922332 | 0.006484528 | 0.9922273 | 0.005148067 |  |  | 131160 | 0.9496086 | 0.9670213 | 0.003790454 | 0.9499988 | 0.0080333 | 0.9499982 | 0.00671306 |  |  | 278580 | 0.9531561 | 0.9150489 | 0.006083856 | 0.9675146 | 0.004776019 | 0.9675164 | 0.008216897 |  |  | 579360 | 0.9420373 | 0.8678712 | 0.01835765 | 0.9530625 | 0.007771273 | 0.953066 | 0.008542679
|  |  | 71412 | 0.997754 | 0.9994305 | 0.0005481999 | 0.9999501 | 0.08410357 | 0.9999457 | 0.07305444 |  |  | 236346 | 0.9889531 | 0.9866385 | 0.001229952 | 0.9922452 | 0.006483801 | 0.9922394 | 0.005147132 |  |  | 131460 | 0.9485295 | 0.9670213 | 0.003790454 | 0.9500753 | 0.008036024 | 0.9500747 | 0.006715515 |  |  | 278880 | 0.9548376 | 0.9150489 | 0.006083856 | 0.9675584 | 0.004773831 | 0.9675602 | 0.008215543 |  |  | 579660 | 0.9375614 | 0.8678712 | 0.01835765 | 0.9531029 | 0.007771189 | 0.9531064 | 0.008541816
|  |  | 71532 | 0.99865 | 0.9994305 | 0.0005481999 | 0.9999501 | 0.08410357 | 0.9999457 | 0.07305444 |  |  | 236646 | 0.9889531 | 0.9866385 | 0.001229952 | 0.9922573 | 0.006483076 | 0.9922515 | 0.005146198 |  |  | 131760 | 0.9474505 | 0.9670213 | 0.003790454 | 0.9501516 | 0.008038738 | 0.950151 | 0.00671796 |  |  | 279180 | 0.9565191 | 0.9150489 | 0.006083856 | 0.9676021 | 0.004771647 | 0.9676039 | 0.008214193 |  |  | 579960 | 0.9442752 | 0.8678712 | 0.01835765 | 0.9531433 | 0.007771106 | 0.9531468 | 0.008540955
|  |  | 71652 | 0.9995459 | 0.9994305 | 0.0005481999 | 0.9999501 | 0.08410357 | 0.9999457 | 0.07305444 |  |  | 236946 | 0.9889531 | 0.9866385 | 0.001229952 | 0.9922693 | 0.006482351 | 0.9922635 | 0.005145265 |  |  | 132060 | 0.9485295 | 0.9670213 | 0.003790454 | 0.9502278 | 0.00804144 | 0.9502272 | 0.006720394 |  |  | 279480 | 0.9548376 | 0.9150489 | 0.006083856 | 0.9676457 | 0.004769468 | 0.9676475 | 0.008212847 |  |  | 580260 | 0.9420373 | 0.8678712 | 0.01835765 | 0.9531837 | 0.007771022 | 0.9531872 | 0.008540094
|  |  | 71772 | 0.9995459 | 0.9994305 | 0.0005481999 | 0.9999501 | 0.08410357 | 0.9999457 | 0.07305444 |  |  | 237246 | 0.9889531 | 0.9866385 | 0.001229952 | 0.9922813 | 0.006481627 | 0.9922755 | 0.005144333 |  |  | 132360 | 0.9496086 | 0.9670213 | 0.003790454 | 0.9503039 | 0.008044131 | 0.9503033 | 0.006722818 |  |  | 279780 | 0.9531561 | 0.9150489 | 0.006083856 | 0.9676892 | 0.004767294 | 0.967691 | 0.008211504 |  |  | 580560 | 0.9442752 | 0.8678712 | 0.01835765 | 0.953224 | 0.007770939 | 0.9532275 | 0.008539233
|  |  | 71892 | 0.9995459 | 0.9994305 | 0.0005481999 | 0.9999501 | 0.08410357 | 0.9999457 | 0.07305444 |  |  | 237546 | 0.9899135 | 0.9866385 | 0.001229952 | 0.9922933 | 0.006480903 | 0.9922875 | 0.005143403 |  |  | 132660 | 0.9485295 | 0.9670213 | 0.003790454 | 0.9503799 | 0.00804681 | 0.9503793 | 0.006725232 |  |  | 280080 | 0.9548376 | 0.9150489 | 0.006083856 | 0.9677325 | 0.004765124 | 0.9677343 | 0.008210164 |  |  | 580860 | 0.9397993 | 0.8678712 | 0.01835765 | 0.9532643 | 0.007770855 | 0.9532678 | 0.008538373
|  |  | 72012 | 0.9995459 | 0.9994305 | 0.0005481999 | 0.9999501 | 0.08410357 | 0.9999457 | 0.07305444 |  |  | 237846 | 0.9899135 | 0.9866385 | 0.001229952 | 0.9923052 | 0.00648018 | 0.9922994 | 0.005142473 |  |  | 132960 | 0.9496086 | 0.9670213 | 0.003790454 | 0.9504557 | 0.008049479 | 0.9504551 | 0.006727635 |  |  | 280380 | 0.9548376 | 0.9150489 | 0.006083856 | 0.9677758 | 0.004762959 | 0.9677775 | 0.008208827 |  |  | 581160 | 0.9420373 | 0.8678712 | 0.01835765 | 0.9533045 | 0.007770771 | 0.953308 | 0.008537514
|  |  | 72132 | 0.9995459 | 0.9994305 | 0.0005481999 | 0.9999501 | 0.08410357 | 0.9999457 | 0.07305444 |  |  | 238146 | 0.990874 | 0.9866385 | 0.001229952 | 0.9923171 | 0.006479458 | 0.9923113 | 0.005141544 |  |  | 133260 | 0.9496086 | 0.9670213 | 0.003790454 | 0.9505314 | 0.008052137 | 0.9505308 | 0.006730028 |  |  | 280680 | 0.9548376 | 0.9150489 | 0.006083856 | 0.9678189 | 0.004760799 | 0.9678206 | 0.008207494 |  |  | 581460 | 0.9420373 | 0.8678712 | 0.01835765 | 0.9533447 | 0.007770688 | 0.9533482 | 0.008536655
|  |  | 72252 | 0.99865 | 0.9994305 | 0.0005481999 | 0.9999501 | 0.08410357 | 0.9999457 | 0.07305444 |  |  | 238446 | 0.9899135 | 0.9866385 | 0.001229952 | 0.9923289 | 0.006478737 | 0.9923232 | 0.005140617 |  |  | 133560 | 0.9474505 | 0.9670213 | 0.003790454 | 0.950607 | 0.008054783 | 0.9506064 | 0.006732411 |  |  | 280980 | 0.9531561 | 0.9150489 | 0.006083856 | 0.9678619 | 0.004758644 | 0.9678636 | 0.008206165 |  |  | 581760 | 0.9442752 | 0.8678712 | 0.01835765 | 0.9533849 | 0.007770604 | 0.9533883 | 0.008535797
|  |  | 72372 | 0.99865 | 0.9994305 | 0.0005481999 | 0.9999501 | 0.08410357 | 0.9999457 | 0.07305444 |  |  | 238746 | 0.9889531 | 0.9866385 | 0.001229952 | 0.9923408 | 0.006478016 | 0.9923351 | 0.00513969 |  |  | 133860 | 0.9485295 | 0.9670213 | 0.003790454 | 0.9506825 | 0.008057419 | 0.9506819 | 0.006734783 |  |  | 281280 | 0.9548376 | 0.9150489 | 0.006083856 | 0.9679047 | 0.004756493 | 0.9679064 | 0.008204838 |  |  | 582060 | 0.9420373 | 0.8678712 | 0.01835765 | 0.953425 | 0.00777052 | 0.9534284 | 0.008534939
|  |  | 72492 | 0.9995459 | 0.9994305 | 0.0005481999 | 0.9999501 | 0.08410357 | 0.9999457 | 0.07305444 |  |  | 239046 | 0.9899135 | 0.9866385 | 0.001229952 | 0.9923526 | 0.006477296 | 0.9923469 | 0.005138765 |  |  | 134160 | 0.9506876 | 0.9670213 | 0.003790454 | 0.9507579 | 0.008060043 | 0.9507572 | 0.006737145 |  |  | 281580 | 0.9548376 | 0.9150489 | 0.006083856 | 0.9679475 | 0.004754347 | 0.9679492 | 0.008203515 |  |  | 582360 | 0.9420373 | 0.8678712 | 0.01835765 | 0.953465 | 0.007770436 | 0.9534684 | 0.008534082
|  |  | 72612 | 0.9995459 | 0.9994305 | 0.0005481999 | 0.9999501 | 0.08410357 | 0.9999457 | 0.07305444 |  |  | 239346 | 0.9899135 | 0.9866385 | 0.001229952 | 0.9923643 | 0.006476577 | 0.9923587 | 0.005137841 |  |  | 134460 | 0.9485295 | 0.9670213 | 0.003790454 | 0.9508331 | 0.008062657 | 0.9508324 | 0.006739497 |  |  | 281880 | 0.9548376 | 0.9150489 | 0.006083856 | 0.9679901 | 0.004752206 | 0.9679918 | 0.008202196 |  |  | 582660 | 0.9465132 | 0.8678712 | 0.01835765 | 0.953505 | 0.007770352 | 0.9535084 | 0.008533226
|  |  | 72732 | 0.997754 | 0.9994305 | 0.0005481999 | 0.9999501 | 0.08410357 | 0.9999457 | 0.07305444 |  |  | 239646 | 0.9889531 | 0.9866385 | 0.001229952 | 0.9923761 | 0.006475858 | 0.9923704 | 0.005136917 |  |  | 134760 | 0.9496086 | 0.9670213 | 0.003790454 | 0.9509082 | 0.00806526 | 0.9509075 | 0.006741838 |  |  | 282180 | 0.9548376 | 0.9150489 | 0.006083856 | 0.9680327 | 0.00475007 | 0.9680343 | 0.00820088 |  |  | 582960 | 0.9420373 | 0.8678712 | 0.01835765 | 0.953545 | 0.007770268 | 0.9535484 | 0.00853237
|  |  | 72852 | 0.9995459 | 0.9994305 | 0.0005481999 | 0.9999501 | 0.08410357 | 0.9999457 | 0.07305444 |  |  | 239946 | 0.9889531 | 0.9866385 | 0.001229952 | 0.9923878 | 0.006475141 | 0.9923821 | 0.005135995 |  |  | 135060 | 0.9496086 | 0.9670213 | 0.003790454 | 0.9509832 | 0.008067851 | 0.9509825 | 0.006744169 |  |  | 282480 | 0.9565191 | 0.9150489 | 0.006083856 | 0.9680751 | 0.004747938 | 0.9680767 | 0.008199567 |  |  | 583260 | 0.9487511 | 0.8678712 | 0.01835765 | 0.9535849 | 0.007770184 | 0.9535883 | 0.008531514
|  |  | 72972 | 0.99865 | 0.9994305 | 0.0005481999 | 0.9999501 | 0.08410357 | 0.9999457 | 0.07305444 |  |  | 240246 | 0.9889531 | 0.9866385 | 0.001229952 | 0.9923995 | 0.006474424 | 0.9923938 | 0.005135074 |  |  | 135360 | 0.9485295 | 0.9670213 | 0.003790454 | 0.951058 | 0.008070432 | 0.9510574 | 0.00674649 |  |  | 282780 | 0.9565191 | 0.9150489 | 0.006083856 | 0.9681174 | 0.004745811 | 0.968119 | 0.008198258 |  |  | 583560 | 0.9420373 | 0.8678712 | 0.01835765 | 0.9536247 | 0.0077701 | 0.9536281 | 0.00853066
|  |  | 73092 | 0.99865 | 0.9994305 | 0.0005481999 | 0.9999501 | 0.08410357 | 0.9999457 | 0.07305444 |  |  | 240546 | 0.9889531 | 0.9866385 | 0.001229952 | 0.9924111 | 0.006473707 | 0.9924055 | 0.005134155 |  |  | 135660 | 0.9485295 | 0.9670213 | 0.003790454 | 0.9511328 | 0.008073001 | 0.9511321 | 0.0067488 |  |  | 283080 | 0.9531561 | 0.9150489 | 0.006083856 | 0.9681595 | 0.004743689 | 0.9681612 | 0.008196952 |  |  | 583860 | 0.9420373 | 0.8678712 | 0.01835765 | 0.9536646 | 0.007770016 | 0.9536679 | 0.008529806
|  |  | 73212 | 0.997754 | 0.9994305 | 0.0005481999 | 0.9999501 | 0.08410357 | 0.9999457 | 0.07305444 |  |  | 240846 | 0.9899135 | 0.9866385 | 0.001229952 | 0.9924227 | 0.006472992 | 0.9924171 | 0.005133236 |  |  | 135960 | 0.9474505 | 0.9670213 | 0.003790454 | 0.9512074 | 0.00807556 | 0.9512067 | 0.006751101 |  |  | 283380 | 0.9565191 | 0.9150489 | 0.006083856 | 0.9682016 | 0.004741572 | 0.9682032 | 0.008195649 |  |  | 584160 | 0.9397993 | 0.8678712 | 0.01835765 | 0.9537043 | 0.007769932 | 0.9537077 | 0.008528952
|  |  | 73332 | 0.99865 | 0.9994305 | 0.0005481999 | 0.9999501 | 0.08410357 | 0.9999457 | 0.07305444 |  |  | 241146 | 0.9899135 | 0.9866385 | 0.001229952 | 0.9924343 | 0.006472277 | 0.9924287 | 0.005132318 |  |  | 136260 | 0.9496086 | 0.9670213 | 0.003790454 | 0.9512819 | 0.008078108 | 0.9512812 | 0.006753391 |  |  | 283680 | 0.9548376 | 0.9150489 | 0.006083856 | 0.9682435 | 0.004739459 | 0.9682451 | 0.00819435 |  |  | 584460 | 0.9397993 | 0.8678712 | 0.01835765 | 0.9537441 | 0.007769848 | 0.9537474 | 0.008528099
|  |  | 73452 | 0.9995459 | 0.9994305 | 0.0005481999 | 0.9999501 | 0.08410357 | 0.9999457 | 0.07305444 |  |  | 241446 | 0.990874 | 0.9866385 | 0.001229952 | 0.9924458 | 0.006471563 | 0.9924403 | 0.005131402 |  |  | 136560 | 0.9474505 | 0.9670213 | 0.003790454 | 0.9513563 | 0.008080645 | 0.9513556 | 0.006755671 |  |  | 283980 | 0.9565191 | 0.9150489 | 0.006083856 | 0.9682854 | 0.004737351 | 0.968287 | 0.008193054 |  |  | 584760 | 0.9397993 | 0.8678712 | 0.01835765 | 0.9537837 | 0.007769763 | 0.9537871 | 0.008527247
|  |  | 73572 | 0.9995459 | 0.9994305 | 0.0005481999 | 0.9999501 | 0.08410357 | 0.9999457 | 0.07305444 |  |  | 241746 | 0.9899135 | 0.9866385 | 0.001229952 | 0.9924574 | 0.00647085 | 0.9924518 | 0.005130487 |  |  | 136860 | 0.9496086 | 0.9670213 | 0.003790454 | 0.9514305 | 0.008083171 | 0.9514299 | 0.00675794 |  |  | 284280 | 0.9531561 | 0.9150489 | 0.006083856 | 0.9683271 | 0.004735248 | 0.9683287 | 0.008191762 |  |  | 585060 | 0.9487511 | 0.8678712 | 0.01835765 | 0.9538234 | 0.007769679 | 0.9538267 | 0.008526395
|  |  | 73692 | 0.99865 | 0.9994305 | 0.0005481999 | 0.9999501 | 0.08410357 | 0.9999457 | 0.07305444 |  |  | 242046 | 0.9889531 | 0.9866385 | 0.001229952 | 0.9924689 | 0.006470138 | 0.9924633 | 0.005129573 |  |  | 137160 | 0.9496086 | 0.9670213 | 0.003790454 | 0.9515047 | 0.008085687 | 0.951504 | 0.0067602 |  |  | 284580 | 0.9565191 | 0.9150489 | 0.006083856 | 0.9683687 | 0.00473315 | 0.9683703 | 0.008190473 |  |  | 585360 | 0.953227 | 0.8678712 | 0.01835765 | 0.953863 | 0.007769595 | 0.9538663 | 0.008525544
|  |  | 73812 | 0.9995459 | 0.9994305 | 0.0005481999 | 0.9999501 | 0.08410357 | 0.9999457 | 0.07305444 |  |  | 242346 | 0.9899135 | 0.9866385 | 0.001229952 | 0.9924803 | 0.006469426 | 0.9924748 | 0.00512866 |  |  | 137460 | 0.9496086 | 0.9670213 | 0.003790454 | 0.9515787 | 0.008088191 | 0.951578 | 0.00676245 |  |  | 284880 | 0.9582006 | 0.9150489 | 0.006083856 | 0.9684102 | 0.004731056 | 0.9684117 | 0.008189187 |  |  | 585660 | 0.9420373 | 0.8678712 | 0.01835765 | 0.9539025 | 0.00776951 | 0.9539058 | 0.008524693
|  |  | 73932 | 0.9995459 | 0.9994305 | 0.0005481999 | 0.9999501 | 0.08410357 | 0.9999457 | 0.07305444 |  |  | 242646 | 0.9889531 | 0.9866385 | 0.001229952 | 0.9924917 | 0.006468716 | 0.9924862 | 0.005127748 |  |  | 137760 | 0.9506876 | 0.9670213 | 0.003790454 | 0.9516526 | 0.008090685 | 0.9516519 | 0.006764689 |  |  | 285180 | 0.9565191 | 0.9150489 | 0.006083856 | 0.9684516 | 0.004728967 | 0.9684531 | 0.008187905 |  |  | 585960 | 0.9420373 | 0.8678712 | 0.01835765 | 0.953942 | 0.007769426 | 0.9539453 | 0.008523843
|  |  | 74052 | 0.9995459 | 0.9994305 | 0.0005481999 | 0.9999501 | 0.08410357 | 0.9999457 | 0.07305444 |  |  | 242946 | 0.9889531 | 0.9866385 | 0.001229952 | 0.9925031 | 0.006468006 | 0.9924976 | 0.005126838 |  |  | 138060 | 0.9485295 | 0.9670213 | 0.003790454 | 0.9517264 | 0.008093168 | 0.9517257 | 0.006766918 |  |  | 285480 | 0.9565191 | 0.9150489 | 0.006083856 | 0.9684928 | 0.004726883 | 0.9684944 | 0.008186626 |  |  | 586260 | 0.9420373 | 0.8678712 | 0.01835765 | 0.9539815 | 0.007769342 | 0.9539848 | 0.008522993
|  |  | 74172 | 1.000442 | 0.9994305 | 0.0005481999 | 0.9999501 | 0.08410357 | 0.9999457 | 0.07305444 |  |  | 243246 | 0.9899135 | 0.9866385 | 0.001229952 | 0.9925145 | 0.006467297 | 0.992509 | 0.005125929 |  |  | 138360 | 0.9485295 | 0.9670213 | 0.003790454 | 0.9518 | 0.00809564 | 0.9517993 | 0.006769137 |  |  | 285780 | 0.9565191 | 0.9150489 | 0.006083856 | 0.968534 | 0.004724804 | 0.9685355 | 0.008185351 |  |  | 586560 | 0.9442752 | 0.8678712 | 0.01835765 | 0.9540209 | 0.007769257 | 0.9540242 | 0.008522145
|  |  | 74292 | 0.9995459 | 0.9994305 | 0.0005481999 | 0.9999501 | 0.08410357 | 0.9999457 | 0.07305444 |  |  | 243546 | 0.9889531 | 0.9866385 | 0.001229952 | 0.9925258 | 0.006466589 | 0.9925204 | 0.005125021 |  |  | 138660 | 0.9496086 | 0.9670213 | 0.003790454 | 0.9518736 | 0.008098101 | 0.9518729 | 0.006771347 |  |  | 286080 | 0.9531561 | 0.9150489 | 0.006083856 | 0.968575 | 0.004722729 | 0.9685765 | 0.008184078 |  |  | 586860 | 0.9442752 | 0.8678712 | 0.01835765 | 0.9540602 | 0.007769173 | 0.9540635 | 0.008521296
|  |  | 74412 | 1.000442 | 0.9994305 | 0.0005481999 | 0.9999501 | 0.08410357 | 0.9999457 | 0.07305444 |  |  | 243846 | 0.9879926 | 0.9866385 | 0.001229952 | 0.9925372 | 0.006465881 | 0.9925317 | 0.005124114 |  |  | 138960 | 0.9485295 | 0.9670213 | 0.003790454 | 0.951947 | 0.008100552 | 0.9519463 | 0.006773546 |  |  | 286380 | 0.9565191 | 0.9150489 | 0.006083856 | 0.9686159 | 0.00472066 | 0.9686174 | 0.00818281 |  |  | 587160 | 0.953227 | 0.8678712 | 0.01835765 | 0.9540996 | 0.007769088 | 0.9541028 | 0.008520449
|  |  | 74532 | 0.99865 | 0.9994305 | 0.0005481999 | 0.9999501 | 0.08410357 | 0.9999457 | 0.07305444 |  |  | 244146 | 0.9889531 | 0.9866385 | 0.001229952 | 0.9925484 | 0.006465175 | 0.992543 | 0.005123208 |  |  | 139260 | 0.9517666 | 0.9670213 | 0.003790454 | 0.9520203 | 0.008102992 | 0.9520196 | 0.006775735 |  |  | 286680 | 0.9548376 | 0.9150489 | 0.006083856 | 0.9686568 | 0.004718594 | 0.9686582 | 0.008181544 |  |  | 587460 | 0.9375614 | 0.8678712 | 0.01835765 | 0.9541388 | 0.007769004 | 0.9541421 | 0.008519602
|  |  | 74652 | 0.997754 | 0.9994305 | 0.0005481999 | 0.9999501 | 0.08410357 | 0.9999457 | 0.07305444 |  |  | 244446 | 0.9889531 | 0.9866385 | 0.001229952 | 0.9925597 | 0.006464469 | 0.9925542 | 0.005122304 |  |  | 139560 | 0.9506876 | 0.9670213 | 0.003790454 | 0.9520935 | 0.008105421 | 0.9520928 | 0.006777914 |  |  | 286980 | 0.9582006 | 0.9150489 | 0.006083856 | 0.9686975 | 0.004716534 | 0.9686989 | 0.008180282 |  |  | 587760 | 0.9420373 | 0.8678712 | 0.01835765 | 0.9541781 | 0.007768919 | 0.9541813 | 0.008518755
|  |  | 74772 | 0.9995459 | 0.9994305 | 0.0005481999 | 0.9999501 | 0.08410357 | 0.9999457 | 0.07305444 |  |  | 244746 | 0.9899135 | 0.9866385 | 0.001229952 | 0.9925709 | 0.006463765 | 0.9925655 | 0.005121401 |  |  | 139860 | 0.9506876 | 0.9670213 | 0.003790454 | 0.9521666 | 0.008107839 | 0.9521658 | 0.006780083 |  |  | 287280 | 0.9565191 | 0.9150489 | 0.006083856 | 0.9687381 | 0.004714478 | 0.9687395 | 0.008179024 |  |  | 588060 | 0.9420373 | 0.8678712 | 0.01835765 | 0.9542173 | 0.007768835 | 0.9542205 | 0.008517909
|  |  | 74892 | 0.9995459 | 0.9994305 | 0.0005481999 | 0.9999501 | 0.08410357 | 0.9999457 | 0.07305444 |  |  | 245046 | 0.9889531 | 0.9866385 | 0.001229952 | 0.9925821 | 0.006463061 | 0.9925767 | 0.005120499 |  |  | 140160 | 0.9517666 | 0.9670213 | 0.003790454 | 0.9522395 | 0.008110247 | 0.9522388 | 0.006782242 |  |  | 287580 | 0.9582006 | 0.9150489 | 0.006083856 | 0.9687785 | 0.004712428 | 0.96878 | 0.008177768 |  |  | 588360 | 0.9442752 | 0.8678712 | 0.01835765 | 0.9542564 | 0.00776875 | 0.9542596 | 0.008517064
|  |  | 75012 | 0.99865 | 0.9994305 | 0.0005481999 | 0.9999501 | 0.08410357 | 0.9999457 | 0.07305444 |  |  | 245346 | 0.9889531 | 0.9866385 | 0.001229952 | 0.9925932 | 0.006462358 | 0.9925878 | 0.005119599 |  |  | 140460 | 0.9506876 | 0.9670213 | 0.003790454 | 0.9523124 | 0.008112644 | 0.9523116 | 0.006784391 |  |  | 287880 | 0.9598821 | 0.9150489 | 0.006083856 | 0.9688189 | 0.004710382 | 0.9688203 | 0.008176516 |  |  | 588660 | 0.9442752 | 0.8678712 | 0.01835765 | 0.9542955 | 0.007768665 | 0.9542987 | 0.008516219
|  |  | 75132 | 0.9995459 | 0.9994305 | 0.0005481999 | 0.9999501 | 0.08410357 | 0.9999457 | 0.07305444 |  |  | 245646 | 0.990874 | 0.9866385 | 0.001229952 | 0.9926044 | 0.006461656 | 0.992599 | 0.005118699 |  |  | 140760 | 0.9496086 | 0.9670213 | 0.003790454 | 0.9523851 | 0.008115031 | 0.9523843 | 0.00678653 |  |  | 288180 | 0.9565191 | 0.9150489 | 0.006083856 | 0.9688592 | 0.00470834 | 0.9688606 | 0.008175268 |  |  | 588960 | 0.9487511 | 0.8678712 | 0.01835765 | 0.9543345 | 0.007768581 | 0.9543378 | 0.008515375
|  |  | 75252 | 0.99865 | 0.9994305 | 0.0005481999 | 0.9999501 | 0.08410357 | 0.9999457 | 0.07305444 |  |  | 245946 | 0.990874 | 0.9866385 | 0.001229952 | 0.9926155 | 0.006460955 | 0.9926101 | 0.005117801 |  |  | 141060 | 0.9496086 | 0.9670213 | 0.003790454 | 0.9524577 | 0.008117407 | 0.9524569 | 0.00678866 |  |  | 288480 | 0.9565191 | 0.9150489 | 0.006083856 | 0.9688993 | 0.004706304 | 0.9689007 | 0.008174023 |  |  | 589260 | 0.9465132 | 0.8678712 | 0.01835765 | 0.9543736 | 0.007768496 | 0.9543768 | 0.008514531
|  |  | 75372 | 0.99865 | 0.9994305 | 0.0005481999 | 0.9999501 | 0.08410357 | 0.9999457 | 0.07305444 |  |  | 246246 | 0.9899135 | 0.9866385 | 0.001229952 | 0.9926265 | 0.006460255 | 0.9926212 | 0.005116904 |  |  | 141360 | 0.9517666 | 0.9670213 | 0.003790454 | 0.9525301 | 0.008119772 | 0.9525294 | 0.006790779 |  |  | 288780 | 0.9582006 | 0.9150489 | 0.006083856 | 0.9689394 | 0.004704272 | 0.9689408 | 0.008172781 |  |  | 589560 | 0.9465132 | 0.8678712 | 0.01835765 | 0.9544125 | 0.007768411 | 0.9544157 | 0.008513689
|  |  | 75492 | 0.9995459 | 0.9994305 | 0.0005481999 | 0.9999501 | 0.08410357 | 0.9999457 | 0.07305444 |  |  | 246546 | 0.9899135 | 0.9866385 | 0.001229952 | 0.9926376 | 0.006459556 | 0.9926322 | 0.005116009 |  |  | 141660 | 0.9528456 | 0.9670213 | 0.003790454 | 0.9526025 | 0.008122127 | 0.9526018 | 0.006792889 |  |  | 289080 | 0.9582006 | 0.9150489 | 0.006083856 | 0.9689793 | 0.004702245 | 0.9689807 | 0.008171542 |  |  | 589860 | 0.9465132 | 0.8678712 | 0.01835765 | 0.9544514 | 0.007768326 | 0.9544546 | 0.008512846
|  |  | 75612 | 0.99865 | 0.9994305 | 0.0005481999 | 0.9999501 | 0.08410357 | 0.9999457 | 0.07305444 |  |  | 246846 | 0.990874 | 0.9866385 | 0.001229952 | 0.9926486 | 0.006458857 | 0.9926433 | 0.005115115 |  |  | 141960 | 0.9517666 | 0.9670213 | 0.003790454 | 0.9526747 | 0.008124471 | 0.952674 | 0.006794988 |  |  | 289380 | 0.9565191 | 0.9150489 | 0.006083856 | 0.9690191 | 0.004700222 | 0.9690205 | 0.008170307 |  |  | 590160 | 0.9465132 | 0.8678712 | 0.01835765 | 0.9544903 | 0.007768242 | 0.9544935 | 0.008512005
|  |  | 75732 | 0.9995459 | 0.9994305 | 0.0005481999 | 0.9999501 | 0.08410357 | 0.9999457 | 0.07305444 |  |  | 247146 | 0.9889531 | 0.9866385 | 0.001229952 | 0.9926596 | 0.00645816 | 0.9926542 | 0.005114222 |  |  | 142260 | 0.9506876 | 0.9670213 | 0.003790454 | 0.9527469 | 0.008126805 | 0.9527461 | 0.006797078 |  |  | 289680 | 0.9598821 | 0.9150489 | 0.006083856 | 0.9690588 | 0.004698205 | 0.9690602 | 0.008169075 |  |  | 590460 | 0.9397993 | 0.8678712 | 0.01835765 | 0.9545291 | 0.007768157 | 0.9545323 | 0.008511163
|  |  | 75852 | 0.997754 | 0.9994305 | 0.0005481999 | 0.9999501 | 0.08410357 | 0.9999457 | 0.07305444 |  |  | 247446 | 0.9889531 | 0.9866385 | 0.001229952 | 0.9926705 | 0.006457464 | 0.9926652 | 0.00511333 |  |  | 142560 | 0.9517666 | 0.9670213 | 0.003790454 | 0.9528189 | 0.008129128 | 0.9528181 | 0.006799158 |  |  | 289980 | 0.9598821 | 0.9150489 | 0.006083856 | 0.9690984 | 0.004696192 | 0.9690998 | 0.008167847 |  |  | 590760 | 0.9420373 | 0.8678712 | 0.01835765 | 0.9545679 | 0.007768072 | 0.9545711 | 0.008510323
|  |  | 75972 | 0.9995459 | 0.9994305 | 0.0005481999 | 0.9999501 | 0.08410357 | 0.9999457 | 0.07305444 |  |  | 247746 | 0.9899135 | 0.9866385 | 0.001229952 | 0.9926815 | 0.006456768 | 0.9926762 | 0.00511244 |  |  | 142860 | 0.9517666 | 0.9670213 | 0.003790454 | 0.9528908 | 0.00813144 | 0.95289 | 0.006801228 |  |  | 290280 | 0.9615635 | 0.9150489 | 0.006083856 | 0.9691379 | 0.004694183 | 0.9691393 | 0.008166622 |  |  | 591060 | 0.9420373 | 0.8678712 | 0.01835765 | 0.9546067 | 0.007767987 | 0.9546098 | 0.008509483
|  |  | 76092 | 0.9995459 | 0.9994305 | 0.0005481999 | 0.9999501 | 0.08410357 | 0.9999457 | 0.07305444 |  |  | 248046 | 0.9889531 | 0.9866385 | 0.001229952 | 0.9926923 | 0.006456074 | 0.9926871 | 0.005111551 |  |  | 143160 | 0.9517666 | 0.9670213 | 0.003790454 | 0.9529626 | 0.008133743 | 0.9529618 | 0.006803289 |  |  | 290580 | 0.9598821 | 0.9150489 | 0.006083856 | 0.9691773 | 0.00469218 | 0.9691787 | 0.0081654 |  |  | 591360 | 0.9420373 | 0.8678712 | 0.01835765 | 0.9546454 | 0.007767902 | 0.9546485 | 0.008508644
|  |  | 76212 | 0.9995459 | 0.9994305 | 0.0005481999 | 0.9999501 | 0.08410357 | 0.9999457 | 0.07305444 |  |  | 248346 | 0.990874 | 0.9866385 | 0.001229952 | 0.9927032 | 0.00645538 | 0.9926979 | 0.005110663 |  |  | 143460 | 0.9496086 | 0.9670213 | 0.003790454 | 0.9530342 | 0.008136034 | 0.9530334 | 0.006805339 |  |  | 290880 | 0.9598821 | 0.9150489 | 0.006083856 | 0.9692166 | 0.004690181 | 0.9692179 | 0.008164182 |  |  | 591660 | 0.9509891 | 0.8678712 | 0.01835765 | 0.954684 | 0.007767817 | 0.9546872 | 0.008507805
|  |  | 76332 | 0.9995459 | 0.9994305 | 0.0005481999 | 0.9999501 | 0.08410357 | 0.9999457 | 0.07305444 |  |  | 248646 | 0.9899135 | 0.9866385 | 0.001229952 | 0.9927141 | 0.006454688 | 0.9927088 | 0.005109777 |  |  | 143760 | 0.9496086 | 0.9670213 | 0.003790454 | 0.9531058 | 0.008138316 | 0.953105 | 0.00680738 |  |  | 291180 | 0.9582006 | 0.9150489 | 0.006083856 | 0.9692558 | 0.004688187 | 0.9692571 | 0.008162967 |  |  | 591960 | 0.9465132 | 0.8678712 | 0.01835765 | 0.9547226 | 0.007767733 | 0.9547258 | 0.008506967
|  |  | 76452 | 0.9995459 | 0.9994305 | 0.0005481999 | 0.9999501 | 0.08410357 | 0.9999457 | 0.07305444 |  |  | 248946 | 0.9899135 | 0.9866385 | 0.001229952 | 0.9927249 | 0.006453996 | 0.9927196 | 0.005108892 |  |  | 144060 | 0.9496086 | 0.9670213 | 0.003790454 | 0.9531772 | 0.008140587 | 0.9531764 | 0.006809411 |  |  | 291480 | 0.9582006 | 0.9150489 | 0.006083856 | 0.9692949 | 0.004686198 | 0.9692961 | 0.008161755 |  |  | 592260 | 0.9375614 | 0.8678712 | 0.01835765 | 0.9547612 | 0.007767648 | 0.9547643 | 0.00850613
|  |  | 76572 | 0.9995459 | 0.9994305 | 0.0005481999 | 0.9999501 | 0.08410357 | 0.9999457 | 0.07305444 |  |  | 249246 | 0.9879926 | 0.9866385 | 0.001229952 | 0.9927356 | 0.006453306 | 0.9927304 | 0.005108008 |  |  | 144360 | 0.9506876 | 0.9670213 | 0.003790454 | 0.9532485 | 0.008142847 | 0.9532477 | 0.006811433 |  |  | 291780 | 0.9598821 | 0.9150489 | 0.006083856 | 0.9693338 | 0.004684214 | 0.9693351 | 0.008160547 |  |  | 592560 | 0.9442752 | 0.8678712 | 0.01835765 | 0.9547997 | 0.007767563 | 0.9548028 | 0.008505293
|  |  | 76692 | 0.9995459 | 0.9994305 | 0.0005481999 | 0.9999501 | 0.08410357 | 0.9999457 | 0.07305444 |  |  | 249546 | 0.9899135 | 0.9866385 | 0.001229952 | 0.9927464 | 0.006452616 | 0.9927412 | 0.005107126 |  |  | 144660 | 0.9496086 | 0.9670213 | 0.003790454 | 0.9533197 | 0.008145097 | 0.9533189 | 0.006813445 |  |  | 292080 | 0.9582006 | 0.9150489 | 0.006083856 | 0.9693727 | 0.004682234 | 0.9693739 | 0.008159342 |  |  | 592860 | 0.9420373 | 0.8678712 | 0.01835765 | 0.9548382 | 0.007767478 | 0.9548413 | 0.008504456
|  |  | 76812 | 0.99865 | 0.9994305 | 0.0005481999 | 0.9999501 | 0.08410357 | 0.9999457 | 0.07305444 |  |  | 249846 | 0.990874 | 0.9866385 | 0.001229952 | 0.9927571 | 0.006451927 | 0.9927519 | 0.005106245 |  |  | 144960 | 0.9506876 | 0.9670213 | 0.003790454 | 0.9533908 | 0.008147337 | 0.95339 | 0.006815447 |  |  | 292380 | 0.9598821 | 0.9150489 | 0.006083856 | 0.9694114 | 0.004680259 | 0.9694127 | 0.00815814 |  |  | 593160 | 0.9420373 | 0.8678712 | 0.01835765 | 0.9548766 | 0.007767393 | 0.9548797 | 0.008503621
|  |  | 76932 | 0.99865 | 0.9994305 | 0.0005481999 | 0.9999501 | 0.08410357 | 0.9999457 | 0.07305444 |  |  | 250146 | 0.9889531 | 0.9866385 | 0.001229952 | 0.9927678 | 0.00645124 | 0.9927626 | 0.005105366 |  |  | 145260 | 0.9528456 | 0.9670213 | 0.003790454 | 0.9534618 | 0.008149566 | 0.953461 | 0.006817439 |  |  | 292680 | 0.9598821 | 0.9150489 | 0.006083856 | 0.9694501 | 0.004678288 | 0.9694513 | 0.008156942 |  |  | 593460 | 0.9397993 | 0.8678712 | 0.01835765 | 0.954915 | 0.007767308 | 0.9549181 | 0.008502786
|  |  | 77052 | 1.000442 | 0.9994305 | 0.0005481999 | 0.9999501 | 0.08410357 | 0.9999457 | 0.07305444 |  |  | 250446 | 0.9899135 | 0.9866385 | 0.001229952 | 0.9927785 | 0.006450553 | 0.9927733 | 0.005104487 |  |  | 145560 | 0.9496086 | 0.9670213 | 0.003790454 | 0.9535326 | 0.008151785 | 0.9535318 | 0.006819422 |  |  | 292980 | 0.9598821 | 0.9150489 | 0.006083856 | 0.9694886 | 0.004676323 | 0.9694898 | 0.008155747 |  |  | 593760 | 0.9442752 | 0.8678712 | 0.01835765 | 0.9549533 | 0.007767223 | 0.9549564 | 0.008501951
|  |  | 77172 | 0.9995459 | 0.9994305 | 0.0005481999 | 0.9999501 | 0.08410357 | 0.9999457 | 0.07305444 |  |  | 250746 | 0.9899135 | 0.9866385 | 0.001229952 | 0.9927891 | 0.006449868 | 0.9927839 | 0.00510361 |  |  | 145860 | 0.9496086 | 0.9670213 | 0.003790454 | 0.9536034 | 0.008153994 | 0.9536026 | 0.006821395 |  |  | 293280 | 0.9582006 | 0.9150489 | 0.006083856 | 0.969527 | 0.004674362 | 0.9695283 | 0.008154555 |  |  | 594060 | 0.9442752 | 0.8678712 | 0.01835765 | 0.9549916 | 0.007767138 | 0.9549947 | 0.008501117
|  |  | 77292 | 0.9995459 | 0.9994305 | 0.0005481999 | 0.9999501 | 0.08410357 | 0.9999457 | 0.07305444 |  |  | 251046 | 0.9889531 | 0.9866385 | 0.001229952 | 0.9927997 | 0.006449183 | 0.9927946 | 0.005102735 |  |  | 146160 | 0.9506876 | 0.9670213 | 0.003790454 | 0.953674 | 0.008156192 | 0.9536732 | 0.006823359 |  |  | 293580 | 0.9582006 | 0.9150489 | 0.006083856 | 0.9695654 | 0.004672406 | 0.9695666 | 0.008153366 |  |  | 594360 | 0.9487511 | 0.8678712 | 0.01835765 | 0.9550299 | 0.007767053 | 0.955033 | 0.008500284
|  |  | 77412 | 0.9995459 | 0.9994305 | 0.0005481999 | 0.9999501 | 0.08410357 | 0.9999457 | 0.07305444 |  |  | 251346 | 0.9889531 | 0.9866385 | 0.001229952 | 0.9928103 | 0.0064485 | 0.9928052 | 0.005101861 |  |  | 146460 | 0.9506876 | 0.9670213 | 0.003790454 | 0.9537445 | 0.008158381 | 0.9537437 | 0.006825313 |  |  | 293880 | 0.9598821 | 0.9150489 | 0.006083856 | 0.9696036 | 0.004670454 | 0.9696048 | 0.008152181 |  |  | 594660 | 0.9397993 | 0.8678712 | 0.01835765 | 0.9550681 | 0.007766968 | 0.9550712 | 0.008499452
|  |  | 77532 | 0.9995459 | 0.9994305 | 0.0005481999 | 0.9999501 | 0.08410357 | 0.9999457 | 0.07305444 |  |  | 251646 | 0.9889531 | 0.9866385 | 0.001229952 | 0.9928209 | 0.006447817 | 0.9928157 | 0.005100988 |  |  | 146760 | 0.9517666 | 0.9670213 | 0.003790454 | 0.9538149 | 0.008160559 | 0.9538141 | 0.006827257 |  |  | 294180 | 0.9582006 | 0.9150489 | 0.006083856 | 0.9696417 | 0.004668508 | 0.9696429 | 0.008151 |  |  | 594960 | 0.9442752 | 0.8678712 | 0.01835765 | 0.9551063 | 0.007766883 | 0.9551093 | 0.00849862
|  |  | 77652 | 0.99865 | 0.9994305 | 0.0005481999 | 0.9999501 | 0.08410357 | 0.9999457 | 0.07305444 |  |  | 251946 | 0.9899135 | 0.9866385 | 0.001229952 | 0.9928314 | 0.006447136 | 0.9928263 | 0.005100117 |  |  | 147060 | 0.9517666 | 0.9670213 | 0.003790454 | 0.9538852 | 0.008162726 | 0.9538844 | 0.006829192 |  |  | 294480 | 0.9615635 | 0.9150489 | 0.006083856 | 0.9696797 | 0.004666566 | 0.9696809 | 0.008149821 |  |  | 595260 | 0.9420373 | 0.8678712 | 0.01835765 | 0.9551444 | 0.007766798 | 0.9551474 | 0.008497788
|  |  | 77772 | 1.000442 | 0.9994305 | 0.0005481999 | 0.9999501 | 0.08410357 | 0.9999457 | 0.07305444 |  |  | 252246 | 0.990874 | 0.9866385 | 0.001229952 | 0.9928419 | 0.006446455 | 0.9928368 | 0.005099247 |  |  | 147360 | 0.9517666 | 0.9670213 | 0.003790454 | 0.9539553 | 0.008164884 | 0.9539545 | 0.006831118 |  |  | 294780 | 0.963245 | 0.9150489 | 0.006083856 | 0.9697176 | 0.004664628 | 0.9697188 | 0.008148646 |  |  | 595560 | 0.9397993 | 0.8678712 | 0.01835765 | 0.9551825 | 0.007766713 | 0.9551855 | 0.008496958
|  |  | 77892 | 0.9995459 | 0.9994305 | 0.0005481999 | 0.9999501 | 0.08410357 | 0.9999457 | 0.07305444 |  |  | 252546 | 0.9889531 | 0.9866385 | 0.001229952 | 0.9928523 | 0.006445776 | 0.9928473 | 0.005098379 |  |  | 147660 | 0.9517666 | 0.9670213 | 0.003790454 | 0.9540254 | 0.008167031 | 0.9540246 | 0.006833034 |  |  | 295080 | 0.9598821 | 0.9150489 | 0.006083856 | 0.9697554 | 0.004662696 | 0.9697566 | 0.008147474 |  |  | 595860 | 0.9420373 | 0.8678712 | 0.01835765 | 0.9552205 | 0.007766628 | 0.9552235 | 0.008496127
|  |  | 78012 | 0.99865 | 0.9994305 | 0.0005481999 | 0.9999501 | 0.08410357 | 0.9999457 | 0.07305444 |  |  | 252846 | 0.9899135 | 0.9866385 | 0.001229952 | 0.9928628 | 0.006445098 | 0.9928577 | 0.005097512 |  |  | 147960 | 0.9496086 | 0.9670213 | 0.003790454 | 0.9540953 | 0.008169168 | 0.9540945 | 0.00683494 |  |  | 295380 | 0.9615635 | 0.9150489 | 0.006083856 | 0.9697931 | 0.004660768 | 0.9697943 | 0.008146306 |  |  | 596160 | 0.9465132 | 0.8678712 | 0.01835765 | 0.9552585 | 0.007766543 | 0.9552615 | 0.008495298
|  |  | 78132 | 0.99865 | 0.9994305 | 0.0005481999 | 0.9999501 | 0.08410357 | 0.9999457 | 0.07305444 |  |  | 253146 | 0.9899135 | 0.9866385 | 0.001229952 | 0.9928732 | 0.006444421 | 0.9928681 | 0.005096646 |  |  | 148260 | 0.9506876 | 0.9670213 | 0.003790454 | 0.9541652 | 0.008171296 | 0.9541643 | 0.006836837 |  |  | 295680 | 0.9598821 | 0.9150489 | 0.006083856 | 0.9698307 | 0.004658845 | 0.9698319 | 0.008145141 |  |  | 596460 | 0.9442752 | 0.8678712 | 0.01835765 | 0.9552964 | 0.007766457 | 0.9552995 | 0.008494469
|  |  | 78252 | 0.9995459 | 0.9994305 | 0.0005481999 | 0.9999501 | 0.08410357 | 0.9999457 | 0.07305444 |  |  | 253446 | 0.9899135 | 0.9866385 | 0.001229952 | 0.9928836 | 0.006443744 | 0.9928785 | 0.005095782 |  |  | 148560 | 0.9506876 | 0.9670213 | 0.003790454 | 0.9542349 | 0.008173412 | 0.9542341 | 0.006838725 |  |  | 295980 | 0.9598821 | 0.9150489 | 0.006083856 | 0.9698682 | 0.004656926 | 0.9698693 | 0.008143979 |  |  | 596760 | 0.9442752 | 0.8678712 | 0.01835765 | 0.9553344 | 0.007766372 | 0.9553374 | 0.008493641
|  |  | 78372 | 1.000442 | 0.9994305 | 0.0005481999 | 0.9999501 | 0.08410357 | 0.9999457 | 0.07305444 |  |  | 253746 | 0.9899135 | 0.9866385 | 0.001229952 | 0.9928939 | 0.006443069 | 0.9928889 | 0.005094919 |  |  | 148860 | 0.9528456 | 0.9670213 | 0.003790454 | 0.9543045 | 0.008175519 | 0.9543037 | 0.006840603 |  |  | 296280 | 0.9598821 | 0.9150489 | 0.006083856 | 0.9699056 | 0.004655012 | 0.9699067 | 0.00814282 |  |  | 597060 | 0.9442752 | 0.8678712 | 0.01835765 | 0.9553722 | 0.007766287 | 0.9553752 | 0.008492813
|  |  | 78492 | 0.99865 | 0.9994305 | 0.0005481999 | 0.9999501 | 0.08410357 | 0.9999457 | 0.07305444 |  |  | 254046 | 0.9899135 | 0.9866385 | 0.001229952 | 0.9929043 | 0.006442395 | 0.9928993 | 0.005094058 |  |  | 149160 | 0.9528456 | 0.9670213 | 0.003790454 | 0.954374 | 0.008177616 | 0.9543731 | 0.006842472 |  |  | 296580 | 0.9598821 | 0.9150489 | 0.006083856 | 0.9699429 | 0.004653103 | 0.969944 | 0.008141665 |  |  | 597360 | 0.9465132 | 0.8678712 | 0.01835765 | 0.95541 | 0.007766202 | 0.955413 | 0.008491986
|  |  | 78612 | 0.9995459 | 0.9994305 | 0.0005481999 | 0.9999501 | 0.08410357 | 0.9999457 | 0.07305444 |  |  | 254346 | 0.990874 | 0.9866385 | 0.001229952 | 0.9929146 | 0.006441723 | 0.9929096 | 0.005093198 |  |  | 149460 | 0.9517666 | 0.9670213 | 0.003790454 | 0.9544434 | 0.008179703 | 0.9544425 | 0.006844331 |  |  | 296880 | 0.9598821 | 0.9150489 | 0.006083856 | 0.9699801 | 0.004651199 | 0.9699812 | 0.008140513 |  |  | 597660 | 0.9420373 | 0.8678712 | 0.01835765 | 0.9554478 | 0.007766117 | 0.9554508 | 0.00849116
|  |  | 78732 | 0.9995459 | 0.9994305 | 0.0005481999 | 0.9999501 | 0.08410357 | 0.9999457 | 0.07305444 |  |  | 254646 | 0.9899135 | 0.9866385 | 0.001229952 | 0.9929248 | 0.006441051 | 0.9929199 | 0.005092339 |  |  | 149760 | 0.9517666 | 0.9670213 | 0.003790454 | 0.9545126 | 0.008181779 | 0.9545118 | 0.006846181 |  |  | 297180 | 0.9615635 | 0.9150489 | 0.006083856 | 0.9700172 | 0.004649299 | 0.9700183 | 0.008139364 |  |  | 597960 | 0.9465132 | 0.8678712 | 0.01835765 | 0.9554855 | 0.007766032 | 0.9554885 | 0.008490334
|  |  | 78852 | 1.000442 | 0.9994305 | 0.0005481999 | 0.9999501 | 0.08410357 | 0.9999457 | 0.07305444 |  |  | 254946 | 0.9899135 | 0.9866385 | 0.001229952 | 0.9929351 | 0.00644038 | 0.9929301 | 0.005091482 |  |  | 150060 | 0.9506876 | 0.9670213 | 0.003790454 | 0.9545818 | 0.008183846 | 0.9545809 | 0.006848022 |  |  | 297480 | 0.9582006 | 0.9150489 | 0.006083856 | 0.9700542 | 0.004647404 | 0.9700552 | 0.008138219 |  |  | 598260 | 0.9442752 | 0.8678712 | 0.01835765 | 0.9555232 | 0.007765947 | 0.9555262 | 0.008489509
|  |  | 78972 | 0.9995459 | 0.9994305 | 0.0005481999 | 0.9999501 | 0.08410357 | 0.9999457 | 0.07305444 |  |  | 255246 | 0.9889531 | 0.9866385 | 0.001229952 | 0.9929453 | 0.00643971 | 0.9929404 | 0.005090626 |  |  | 150360 | 0.9496086 | 0.9670213 | 0.003790454 | 0.9546508 | 0.008185903 | 0.95465 | 0.006849853 |  |  | 297780 | 0.9615635 | 0.9150489 | 0.006083856 | 0.9700911 | 0.004645514 | 0.9700921 | 0.008137076 |  |  | 598560 | 0.9509891 | 0.8678712 | 0.01835765 | 0.9555609 | 0.007765862 | 0.9555638 | 0.008488684
|  |  | 79092 | 0.99865 | 0.9994305 | 0.0005481999 | 0.9999501 | 0.08410357 | 0.9999457 | 0.07305444 |  |  | 255546 | 0.9899135 | 0.9866385 | 0.001229952 | 0.9929555 | 0.006439042 | 0.9929506 | 0.005089772 |  |  | 150660 | 0.9506876 | 0.9670213 | 0.003790454 | 0.9547198 | 0.008187949 | 0.9547189 | 0.006851675 |  |  | 298080 | 0.9598821 | 0.9150489 | 0.006083856 | 0.9701279 | 0.004643628 | 0.9701289 | 0.008135938 |  |  | 598860 | 0.9509891 | 0.8678712 | 0.01835765 | 0.9555985 | 0.007765777 | 0.9556014 | 0.00848786
|  |  | 79212 | 0.99865 | 0.9994305 | 0.0005481999 | 0.9999501 | 0.08410357 | 0.9999457 | 0.07305444 |  |  | 255846 | 0.9899135 | 0.9866385 | 0.001229952 | 0.9929657 | 0.006438375 | 0.9929607 | 0.00508892 |  |  | 150960 | 0.9517666 | 0.9670213 | 0.003790454 | 0.9547886 | 0.008189986 | 0.9547877 | 0.006853488 |  |  | 298380 | 0.9598821 | 0.9150489 | 0.006083856 | 0.9701646 | 0.004641747 | 0.9701656 | 0.008134802 |  |  | 599160 | 0.9442752 | 0.8678712 | 0.01835765 | 0.9556361 | 0.007765692 | 0.955639 | 0.008487037
|  |  | 79332 | 0.99865 | 0.9994305 | 0.0005481999 | 0.9999501 | 0.08410357 | 0.9999457 | 0.07305444 |  |  | 256146 | 0.9899135 | 0.9866385 | 0.001229952 | 0.9929758 | 0.006437708 | 0.9929709 | 0.005088068 |  |  | 151260 | 0.9496086 | 0.9670213 | 0.003790454 | 0.9548573 | 0.008192013 | 0.9548564 | 0.006855292 |  |  | 298680 | 0.9615635 | 0.9150489 | 0.006083856 | 0.9702011 | 0.004639871 | 0.9702021 | 0.00813367 |  |  | 599460 | 0.9397993 | 0.8678712 | 0.01835765 | 0.9556736 | 0.007765606 | 0.9556765 | 0.008486214
|  |  | 79452 | 0.99865 | 0.9994305 | 0.0005481999 | 0.9999501 | 0.08410357 | 0.9999457 | 0.07305444 |  |  | 256446 | 0.9899135 | 0.9866385 | 0.001229952 | 0.9929859 | 0.006437043 | 0.992981 | 0.005087219 |  |  | 151560 | 0.9528456 | 0.9670213 | 0.003790454 | 0.9549259 | 0.00819403 | 0.954925 | 0.006857086 |  |  | 298980 | 0.9615635 | 0.9150489 | 0.006083856 | 0.9702376 | 0.004637999 | 0.9702386 | 0.008132541 |  |  | 599760 | 0.9442752 | 0.8678712 | 0.01835765 | 0.955711 | 0.007765521 | 0.955714 | 0.008485392
|  |  | 79572 | 0.9995459 | 0.9994305 | 0.0005481999 | 0.9999501 | 0.08410357 | 0.9999457 | 0.07305444 |  |  | 256746 | 0.9889531 | 0.9866385 | 0.001229952 | 0.992996 | 0.006436379 | 0.9929911 | 0.00508637 |  |  | 151860 | 0.9528456 | 0.9670213 | 0.003790454 | 0.9549944 | 0.008196037 | 0.9549935 | 0.006858871 |  |  | 299280 | 0.9615635 | 0.9150489 | 0.006083856 | 0.970274 | 0.004636132 | 0.970275 | 0.008131415 |  |  | 600060 | 0.9420373 | 0.8678712 | 0.01835765 | 0.9557485 | 0.007765436 | 0.9557514 | 0.008484571
|  |  | 79692 | 1.001338 | 0.9994305 | 0.0005481999 | 0.9999501 | 0.08410357 | 0.9999457 | 0.07305444 |  |  | 257046 | 0.9889531 | 0.9866385 | 0.001229952 | 0.9930061 | 0.006435716 | 0.9930012 | 0.005085524 |  |  | 152160 | 0.9517666 | 0.9670213 | 0.003790454 | 0.9550628 | 0.008198034 | 0.9550619 | 0.006860647 |  |  | 299580 | 0.9598821 | 0.9150489 | 0.006083856 | 0.9703103 | 0.00463427 | 0.9703113 | 0.008130292 |  |  | 600360 | 0.9420373 | 0.8678712 | 0.01835765 | 0.9557859 | 0.007765351 | 0.9557888 | 0.00848375
|  |  | 79812 | 0.99865 | 0.9994305 | 0.0005481999 | 0.9999501 | 0.08410357 | 0.9999457 | 0.07305444 |  |  | 257346 | 0.9899135 | 0.9866385 | 0.001229952 | 0.9930161 | 0.006435055 | 0.9930112 | 0.005084678 |  |  | 152460 | 0.9528456 | 0.9670213 | 0.003790454 | 0.955131 | 0.008200021 | 0.9551301 | 0.006862414 |  |  | 299880 | 0.9615635 | 0.9150489 | 0.006083856 | 0.9703465 | 0.004632412 | 0.9703475 | 0.008129173 |  |  | 600660 | 0.9442752 | 0.8678712 | 0.01835765 | 0.9558232 | 0.007765266 | 0.9558261 | 0.00848293
|  |  | 79932 | 0.99865 | 0.9994305 | 0.0005481999 | 0.9999501 | 0.08410357 | 0.9999457 | 0.07305444 |  |  | 257646 | 0.990874 | 0.9866385 | 0.001229952 | 0.9930261 | 0.006434394 | 0.9930213 | 0.005083835 |  |  | 152760 | 0.9528456 | 0.9670213 | 0.003790454 | 0.9551992 | 0.008201999 | 0.9551983 | 0.006864171 |  |  | 300180 | 0.9615635 | 0.9150489 | 0.006083856 | 0.9703826 | 0.004630559 | 0.9703835 | 0.008128057 |  |  | 600960 | 0.9442752 | 0.8678712 | 0.01835765 | 0.9558605 | 0.007765181 | 0.9558634 | 0.00848211
|  |  | 80052 | 1.000442 | 0.9994305 | 0.0005481999 | 0.9999501 | 0.08410357 | 0.9999457 | 0.07305444 |  |  | 257946 | 0.9899135 | 0.9866385 | 0.001229952 | 0.9930361 | 0.006433735 | 0.9930313 | 0.005082992 |  |  | 153060 | 0.9517666 | 0.9670213 | 0.003790454 | 0.9552672 | 0.008203966 | 0.9552663 | 0.00686592 |  |  | 300480 | 0.9598821 | 0.9150489 | 0.006083856 | 0.9704186 | 0.004628711 | 0.9704195 | 0.008126944 |  |  | 601260 | 0.9465132 | 0.8678712 | 0.01835765 | 0.9558978 | 0.007765096 | 0.9559007 | 0.008481291
|  |  | 80172 | 0.99865 | 0.9994305 | 0.0005481999 | 0.9999501 | 0.08410357 | 0.9999457 | 0.07305444 |  |  | 258246 | 0.990874 | 0.9866385 | 0.001229952 | 0.993046 | 0.006433076 | 0.9930412 | 0.005082152 |  |  | 153360 | 0.9528456 | 0.9670213 | 0.003790454 | 0.9553352 | 0.008205924 | 0.9553343 | 0.006867659 |  |  | 300780 | 0.9598821 | 0.9150489 | 0.006083856 | 0.9704545 | 0.004626867 | 0.9704554 | 0.008125835 |  |  | 601560 | 0.9465132 | 0.8678712 | 0.01835765 | 0.955935 | 0.007765011 | 0.9559379 | 0.008480473
|  |  | 80292 | 0.9995459 | 0.9994305 | 0.0005481999 | 0.9999501 | 0.08410357 | 0.9999457 | 0.07305444 |  |  | 258546 | 0.9899135 | 0.9866385 | 0.001229952 | 0.993056 | 0.006432419 | 0.9930512 | 0.005081312 |  |  | 153660 | 0.9528456 | 0.9670213 | 0.003790454 | 0.955403 | 0.008207872 | 0.9554021 | 0.006869389 |  |  | 301080 | 0.963245 | 0.9150489 | 0.006083856 | 0.9704903 | 0.004625028 | 0.9704912 | 0.008124728 |  |  | 601860 | 0.9420373 | 0.8678712 | 0.01835765 | 0.9559722 | 0.007764926 | 0.955975 | 0.008479655
|  |  | 80412 | 0.9995459 | 0.9994305 | 0.0005481999 | 0.9999501 | 0.08410357 | 0.9999457 | 0.07305444 |  |  | 258846 | 0.990874 | 0.9866385 | 0.001229952 | 0.9930659 | 0.006431763 | 0.9930611 | 0.005080474 |  |  | 153960 | 0.9517666 | 0.9670213 | 0.003790454 | 0.9554707 | 0.008209811 | 0.9554698 | 0.006871111 |  |  | 301380 | 0.9615635 | 0.9150489 | 0.006083856 | 0.970526 | 0.004623194 | 0.9705269 | 0.008123625 |  |  | 602160 | 0.9397993 | 0.8678712 | 0.01835765 | 0.9560093 | 0.007764841 | 0.9560122 | 0.008478838
|  |  | 80532 | 0.9995459 | 0.9994305 | 0.0005481999 | 0.9999501 | 0.08410357 | 0.9999457 | 0.07305444 |  |  | 259146 | 0.9899135 | 0.9866385 | 0.001229952 | 0.9930758 | 0.006431108 | 0.993071 | 0.005079638 |  |  | 154260 | 0.9539246 | 0.9670213 | 0.003790454 | 0.9555383 | 0.008211739 | 0.9555374 | 0.006872823 |  |  | 301680 | 0.9615635 | 0.9150489 | 0.006083856 | 0.9705616 | 0.004621364 | 0.9705624 | 0.008122525 |  |  | 602460 | 0.9420373 | 0.8678712 | 0.01835765 | 0.9560464 | 0.007764756 | 0.9560492 | 0.008478022
|  |  | 80652 | 0.99865 | 0.9994305 | 0.0005481999 | 0.9999501 | 0.08410357 | 0.9999457 | 0.07305444 |  |  | 259446 | 0.9899135 | 0.9866385 | 0.001229952 | 0.9930856 | 0.006430455 | 0.9930808 | 0.005078803 |  |  | 154560 | 0.9539246 | 0.9670213 | 0.003790454 | 0.9556058 | 0.008213658 | 0.9556049 | 0.006874526 |  |  | 301980 | 0.9615635 | 0.9150489 | 0.006083856 | 0.9705971 | 0.004619539 | 0.9705979 | 0.008121429 |  |  | 602760 | 0.9420373 | 0.8678712 | 0.01835765 | 0.9560835 | 0.007764671 | 0.9560863 | 0.008477206
|  |  | 80772 | 0.9995459 | 0.9994305 | 0.0005481999 | 0.9999501 | 0.08410357 | 0.9999457 | 0.07305444 |  |  | 259746 | 0.9879926 | 0.9866385 | 0.001229952 | 0.9930954 | 0.006429802 | 0.9930907 | 0.00507797 |  |  | 154860 | 0.9528456 | 0.9670213 | 0.003790454 | 0.9556732 | 0.008215567 | 0.9556723 | 0.00687622 |  |  | 302280 | 0.9598821 | 0.9150489 | 0.006083856 | 0.9706325 | 0.004617718 | 0.9706333 | 0.008120335 |  |  | 603060 | 0.9420373 | 0.8678712 | 0.01835765 | 0.9561205 | 0.007764586 | 0.9561233 | 0.008476391
|  |  | 80892 | 1.000442 | 0.9994305 | 0.0005481999 | 0.9999501 | 0.08410357 | 0.9999457 | 0.07305444 |  |  | 260046 | 0.9889531 | 0.9866385 | 0.001229952 | 0.9931052 | 0.006429151 | 0.9931005 | 0.005077138 |  |  | 155160 | 0.9528456 | 0.9670213 | 0.003790454 | 0.9557405 | 0.008217467 | 0.9557396 | 0.006877905 |  |  | 302580 | 0.9615635 | 0.9150489 | 0.006083856 | 0.9706678 | 0.004615902 | 0.9706686 | 0.008119245 |  |  | 603360 | 0.9420373 | 0.8678712 | 0.01835765 | 0.9561574 | 0.007764501 | 0.9561602 | 0.008475577
|  |  | 81012 | 0.9995459 | 0.9994305 | 0.0005481999 | 0.9999501 | 0.08410357 | 0.9999457 | 0.07305444 |  |  | 260346 | 0.9899135 | 0.9866385 | 0.001229952 | 0.993115 | 0.006428501 | 0.9931103 | 0.005076308 |  |  | 155460 | 0.9528456 | 0.9670213 | 0.003790454 | 0.9558076 | 0.008219357 | 0.9558067 | 0.006879581 |  |  | 302880 | 0.963245 | 0.9150489 | 0.006083856 | 0.970703 | 0.004614091 | 0.9707038 | 0.008118158 |  |  | 603660 | 0.9397993 | 0.8678712 | 0.01835765 | 0.9561943 | 0.007764415 | 0.9561972 | 0.008474763
|  |  | 81132 | 0.9995459 | 0.9994305 | 0.0005481999 | 0.9999501 | 0.08410357 | 0.9999457 | 0.07305444 |  |  | 260646 | 0.9899135 | 0.9866385 | 0.001229952 | 0.9931247 | 0.006427852 | 0.99312 | 0.005075479 |  |  | 155760 | 0.9528456 | 0.9670213 | 0.003790454 | 0.9558747 | 0.008221237 | 0.9558738 | 0.006881249 |  |  | 303180 | 0.963245 | 0.9150489 | 0.006083856 | 0.9707381 | 0.004612285 | 0.9707389 | 0.008117075 |  |  | 603960 | 0.9442752 | 0.8678712 | 0.01835765 | 0.9562312 | 0.00776433 | 0.956234 | 0.00847395
|  |  | 81252 | 1.000442 | 0.9994305 | 0.0005481999 | 0.9999501 | 0.08410357 | 0.9999457 | 0.07305444 |  |  | 260946 | 0.9889531 | 0.9866385 | 0.001229952 | 0.9931344 | 0.006427204 | 0.9931297 | 0.005074652 |  |  | 156060 | 0.9517666 | 0.9670213 | 0.003790454 | 0.9559416 | 0.008223108 | 0.9559407 | 0.006882907 |  |  | 303480 | 0.963245 | 0.9150489 | 0.006083856 | 0.9707731 | 0.004610483 | 0.9707739 | 0.008115994 |  |  | 604260 | 0.9487511 | 0.8678712 | 0.01835765 | 0.9562681 | 0.007764245 | 0.9562709 | 0.008473137
|  |  | 81372 | 0.9995459 | 0.9994305 | 0.0005481999 | 0.9999501 | 0.08410357 | 0.9999457 | 0.07305444 |  |  | 261246 | 0.9899135 | 0.9866385 | 0.001229952 | 0.9931441 | 0.006426558 | 0.9931395 | 0.005073827 |  |  | 156360 | 0.9517666 | 0.9670213 | 0.003790454 | 0.9560085 | 0.008224969 | 0.9560076 | 0.006884556 |  |  | 303780 | 0.9615635 | 0.9150489 | 0.006083856 | 0.9708081 | 0.004608685 | 0.9708089 | 0.008114917 |  |  | 604560 | 0.9465132 | 0.8678712 | 0.01835765 | 0.9563049 | 0.007764161 | 0.9563076 | 0.008472325
|  |  | 81492 | 0.99865 | 0.9994305 | 0.0005481999 | 0.9999501 | 0.08410357 | 0.9999457 | 0.07305444 |  |  | 261546 | 0.9899135 | 0.9866385 | 0.001229952 | 0.9931538 | 0.006425913 | 0.9931491 | 0.005073003 |  |  | 156660 | 0.9517666 | 0.9670213 | 0.003790454 | 0.9560752 | 0.008226821 | 0.9560743 | 0.006886197 |  |  | 304080 | 0.9598821 | 0.9150489 | 0.006083856 | 0.9708429 | 0.004606892 | 0.9708437 | 0.008113843 |  |  | 604860 | 0.9442752 | 0.8678712 | 0.01835765 | 0.9563416 | 0.007764076 | 0.9563444 | 0.008471514
|  |  | 81612 | 0.9995459 | 0.9994305 | 0.0005481999 | 0.9999501 | 0.08410357 | 0.9999457 | 0.07305444 |  |  | 261846 | 0.9889531 | 0.9866385 | 0.001229952 | 0.9931634 | 0.006425268 | 0.9931588 | 0.00507218 |  |  | 156960 | 0.9539246 | 0.9670213 | 0.003790454 | 0.9561419 | 0.008228663 | 0.9561409 | 0.006887829 |  |  | 304380 | 0.963245 | 0.9150489 | 0.006083856 | 0.9708776 | 0.004605104 | 0.9708784 | 0.008112772 |  |  | 605160 | 0.9487511 | 0.8678712 | 0.01835765 | 0.9563783 | 0.007763991 | 0.9563811 | 0.008470703
|  |  | 81732 | 0.9995459 | 0.9994305 | 0.0005481999 | 0.9999501 | 0.08410357 | 0.9999457 | 0.07305444 |  |  | 262146 | 0.9899135 | 0.9866385 | 0.001229952 | 0.9931731 | 0.006424626 | 0.9931684 | 0.005071359 |  |  | 157260 | 0.9517666 | 0.9670213 | 0.003790454 | 0.9562084 | 0.008230496 | 0.9562074 | 0.006889451 |  |  | 304680 | 0.963245 | 0.9150489 | 0.006083856 | 0.9709123 | 0.004603321 | 0.970913 | 0.008111704 |  |  | 605460 | 0.9442752 | 0.8678712 | 0.01835765 | 0.956415 | 0.007763906 | 0.9564178 | 0.008469893
|  |  | 81852 | 1.000442 | 0.9994305 | 0.0005481999 | 0.9999501 | 0.08410357 | 0.9999457 | 0.07305444 |  |  | 262446 | 0.9899135 | 0.9866385 | 0.001229952 | 0.9931826 | 0.006423984 | 0.993178 | 0.00507054 |  |  | 157560 | 0.9539246 | 0.9670213 | 0.003790454 | 0.9562748 | 0.008232319 | 0.9562739 | 0.006891065 |  |  | 304980 | 0.9615635 | 0.9150489 | 0.006083856 | 0.9709468 | 0.004601542 | 0.9709476 | 0.00811064 |  |  | 605760 | 0.9442752 | 0.8678712 | 0.01835765 | 0.9564516 | 0.007763821 | 0.9564544 | 0.008469084
|  |  | 81972 | 0.9995459 | 0.9994305 | 0.0005481999 | 0.9999501 | 0.08410357 | 0.9999457 | 0.07305444 |  |  | 262746 | 0.9889531 | 0.9866385 | 0.001229952 | 0.9931922 | 0.006423343 | 0.9931876 | 0.005069722 |  |  | 157860 | 0.9539246 | 0.9670213 | 0.003790454 | 0.9563411 | 0.008234132 | 0.9563402 | 0.006892671 |  |  | 305280 | 0.9649265 | 0.9150489 | 0.006083856 | 0.9709813 | 0.004599767 | 0.970982 | 0.008109578 |  |  | 606060 | 0.9420373 | 0.8678712 | 0.01835765 | 0.9564882 | 0.007763736 | 0.9564909 | 0.008468275
|  |  | 82092 | 0.9995459 | 0.9994305 | 0.0005481999 | 0.9999501 | 0.08410357 | 0.9999457 | 0.07305444 |  |  | 263046 | 0.9889531 | 0.9866385 | 0.001229952 | 0.9932018 | 0.006422704 | 0.9931972 | 0.005068906 |  |  | 158160 | 0.9539246 | 0.9670213 | 0.003790454 | 0.9564073 | 0.008235937 | 0.9564064 | 0.006894267 |  |  | 305580 | 0.963245 | 0.9150489 | 0.006083856 | 0.9710156 | 0.004597998 | 0.9710163 | 0.00810852 |  |  | 606360 | 0.9442752 | 0.8678712 | 0.01835765 | 0.9565247 | 0.007763651 | 0.9565275 | 0.008467467
|  |  | 82212 | 1.000442 | 0.9994305 | 0.0005481999 | 0.9999501 | 0.08410357 | 0.9999457 | 0.07305444 |  |  | 263346 | 0.9899135 | 0.9866385 | 0.001229952 | 0.9932113 | 0.006422066 | 0.9932067 | 0.005068091 |  |  | 158460 | 0.9539246 | 0.9670213 | 0.003790454 | 0.9564734 | 0.008237731 | 0.9564724 | 0.006895855 |  |  | 305880 | 0.9615635 | 0.9150489 | 0.006083856 | 0.9710499 | 0.004596232 | 0.9710506 | 0.008107465 |  |  | 606660 | 0.9420373 | 0.8678712 | 0.01835765 | 0.9565613 | 0.007763566 | 0.956564 | 0.008466659
|  |  | 82332 | 0.9995459 | 0.9994305 | 0.0005481999 | 0.9999501 | 0.08410357 | 0.9999457 | 0.07305444 |  |  | 263646 | 0.9889531 | 0.9866385 | 0.001229952 | 0.9932208 | 0.006421429 | 0.9932162 | 0.005067278 |  |  | 158760 | 0.9539246 | 0.9670213 | 0.003790454 | 0.9565394 | 0.008239517 | 0.9565384 | 0.006897434 |  |  | 306180 | 0.963245 | 0.9150489 | 0.006083856 | 0.971084 | 0.004594472 | 0.9710848 | 0.008106414 |  |  | 606960 | 0.9465132 | 0.8678712 | 0.01835765 | 0.9565977 | 0.007763481 | 0.9566004 | 0.008465852
|  |  | 82452 | 1.001338 | 0.9994305 | 0.0005481999 | 0.9999501 | 0.08410357 | 0.9999457 | 0.07305444 |  |  | 263946 | 0.9889531 | 0.9866385 | 0.001229952 | 0.9932302 | 0.006420794 | 0.9932257 | 0.005066466 |  |  | 159060 | 0.9528456 | 0.9670213 | 0.003790454 | 0.9566052 | 0.008241293 | 0.9566043 | 0.006899004 |  |  | 306480 | 0.9615635 | 0.9150489 | 0.006083856 | 0.9711181 | 0.004592716 | 0.9711188 | 0.008105365 |  |  | 607260 | 0.9442752 | 0.8678712 | 0.01835765 | 0.9566341 | 0.007763396 | 0.9566368 | 0.008465046
|  |  | 82572 | 1.000442 | 0.9994305 | 0.0005481999 | 0.9999501 | 0.08410357 | 0.9999457 | 0.07305444 |  |  | 264246 | 0.9899135 | 0.9866385 | 0.001229952 | 0.9932397 | 0.006420159 | 0.9932351 | 0.005065656 |  |  | 159360 | 0.9528456 | 0.9670213 | 0.003790454 | 0.956671 | 0.008243059 | 0.9566701 | 0.006900565 |  |  | 306780 | 0.963245 | 0.9150489 | 0.006083856 | 0.9711521 | 0.004590964 | 0.9711528 | 0.00810432 |  |  | 607560 | 0.9442752 | 0.8678712 | 0.01835765 | 0.9566705 | 0.007763311 | 0.9566732 | 0.008464241
|  |  | 82692 | 1.000442 | 0.9994305 | 0.0005481999 | 0.9999501 | 0.08410357 | 0.9999457 | 0.07305444 |  |  | 264546 | 0.9899135 | 0.9866385 | 0.001229952 | 0.9932491 | 0.006419526 | 0.9932445 | 0.005064848 |  |  | 159660 | 0.9528456 | 0.9670213 | 0.003790454 | 0.9567367 | 0.008244817 | 0.9567357 | 0.006902118 |  |  | 307080 | 0.963245 | 0.9150489 | 0.006083856 | 0.971186 | 0.004589218 | 0.9711867 | 0.008103277 |  |  | 607860 | 0.9442752 | 0.8678712 | 0.01835765 | 0.9567068 | 0.007763227 | 0.9567095 | 0.008463436
|  |  | 82812 | 1.001338 | 0.9994305 | 0.0005481999 | 0.9999501 | 0.08410357 | 0.9999457 | 0.07305444 |  |  | 264846 | 0.9899135 | 0.9866385 | 0.001229952 | 0.9932585 | 0.006418894 | 0.9932539 | 0.005064041 |  |  | 159960 | 0.9528456 | 0.9670213 | 0.003790454 | 0.9568022 | 0.008246565 | 0.9568013 | 0.006903662 |  |  | 307380 | 0.9615635 | 0.9150489 | 0.006083856 | 0.9712198 | 0.004587475 | 0.9712205 | 0.008102238 |  |  | 608160 | 0.9442752 | 0.8678712 | 0.01835765 | 0.9567431 | 0.007763142 | 0.9567458 | 0.008462632
|  |  | 82932 | 0.9995459 | 0.9994305 | 0.0005481999 | 0.9999501 | 0.08410357 | 0.9999457 | 0.07305444 |  |  | 265146 | 0.9899135 | 0.9866385 | 0.001229952 | 0.9932678 | 0.006418264 | 0.9932633 | 0.005063235 |  |  | 160260 | 0.9539246 | 0.9670213 | 0.003790454 | 0.9568677 | 0.008248304 | 0.9568667 | 0.006905198 |  |  | 307680 | 0.9598821 | 0.9150489 | 0.006083856 | 0.9712535 | 0.004585738 | 0.9712541 | 0.008101202 |  |  | 608460 | 0.9420373 | 0.8678712 | 0.01835765 | 0.9567794 | 0.007763057 | 0.9567821 | 0.008461828
|  |  | 83052 | 0.9995459 | 0.9994305 | 0.0005481999 | 0.9999501 | 0.08410357 | 0.9999457 | 0.07305444 |  |  | 265446 | 0.9899135 | 0.9866385 | 0.001229952 | 0.9932772 | 0.006417634 | 0.9932727 | 0.005062432 |  |  | 160560 | 0.9528456 | 0.9670213 | 0.003790454 | 0.956933 | 0.008250033 | 0.9569321 | 0.006906725 |  |  | 307980 | 0.9598821 | 0.9150489 | 0.006083856 | 0.9712871 | 0.004584004 | 0.9712877 | 0.008100169 |  |  | 608760 | 0.9465132 | 0.8678712 | 0.01835765 | 0.9568156 | 0.007762972 | 0.9568183 | 0.008461025
|  |  | 83172 | 0.9995459 | 0.9994305 | 0.0005481999 | 0.9999501 | 0.08410357 | 0.9999457 | 0.07305444 |  |  | 265746 | 0.9899135 | 0.9866385 | 0.001229952 | 0.9932865 | 0.006417006 | 0.993282 | 0.005061629 |  |  | 160860 | 0.9528456 | 0.9670213 | 0.003790454 | 0.9569983 | 0.008251753 | 0.9569973 | 0.006908243 |  |  | 308280 | 0.9615635 | 0.9150489 | 0.006083856 | 0.9713206 | 0.004582276 | 0.9713213 | 0.00809914 |  |  | 609060 | 0.9465132 | 0.8678712 | 0.01835765 | 0.9568518 | 0.007762888 | 0.9568544 | 0.008460223
|  |  | 83292 | 0.9995459 | 0.9994305 | 0.0005481999 | 0.9999501 | 0.08410357 | 0.9999457 | 0.07305444 |  |  | 266046 | 0.9899135 | 0.9866385 | 0.001229952 | 0.9932958 | 0.006416379 | 0.9932913 | 0.005060829 |  |  | 161160 | 0.9528456 | 0.9670213 | 0.003790454 | 0.9570634 | 0.008253464 | 0.9570624 | 0.006909753 |  |  | 308580 | 0.9598821 | 0.9150489 | 0.006083856 | 0.9713541 | 0.004580552 | 0.9713547 | 0.008098113 |  |  | 609360 | 0.9465132 | 0.8678712 | 0.01835765 | 0.9568879 | 0.007762803 | 0.9568905 | 0.008459421
|  |  | 83412 | 0.9995459 | 0.9994305 | 0.0005481999 | 0.9999501 | 0.08410357 | 0.9999457 | 0.07305444 |  |  | 266346 | 0.9899135 | 0.9866385 | 0.001229952 | 0.993305 | 0.006415754 | 0.9933006 | 0.00506003 |  |  | 161460 | 0.9550036 | 0.9670213 | 0.003790454 | 0.9571284 | 0.008255166 | 0.9571275 | 0.006911254 |  |  | 308880 | 0.9582006 | 0.9150489 | 0.006083856 | 0.9713874 | 0.004578832 | 0.971388 | 0.00809709 |  |  | 609660 | 0.9465132 | 0.8678712 | 0.01835765 | 0.956924 | 0.007762718 | 0.9569266 | 0.00845862
|  |  | 83532 | 0.9995459 | 0.9994305 | 0.0005481999 | 0.9999501 | 0.08410357 | 0.9999457 | 0.07305444 |  |  | 266646 | 0.990874 | 0.9866385 | 0.001229952 | 0.9933143 | 0.006415129 | 0.9933098 | 0.005059233 |  |  | 161760 | 0.9517666 | 0.9670213 | 0.003790454 | 0.9571934 | 0.008256859 | 0.9571924 | 0.006912747 |  |  | 309180 | 0.9615635 | 0.9150489 | 0.006083856 | 0.9714206 | 0.004577117 | 0.9714212 | 0.00809607 |  |  | 609960 | 0.9465132 | 0.8678712 | 0.01835765 | 0.95696 | 0.007762634 | 0.9569627 | 0.00845782
|  |  | 83652 | 0.9995459 | 0.9994305 | 0.0005481999 | 0.9999501 | 0.08410357 | 0.9999457 | 0.07305444 |  |  | 266946 | 0.9899135 | 0.9866385 | 0.001229952 | 0.9933235 | 0.006414506 | 0.9933191 | 0.005058437 |  |  | 162060 | 0.9528456 | 0.9670213 | 0.003790454 | 0.9572582 | 0.008258542 | 0.9572572 | 0.006914231 |  |  | 309480 | 0.963245 | 0.9150489 | 0.006083856 | 0.9714538 | 0.004575407 | 0.9714544 | 0.008095053 |  |  | 610260 | 0.9465132 | 0.8678712 | 0.01835765 | 0.956996 | 0.007762549 | 0.9569987 | 0.00845702
|  |  | 83772 | 0.9995459 | 0.9994305 | 0.0005481999 | 0.9999501 | 0.08410357 | 0.9999457 | 0.07305444 |  |  | 267246 | 0.9899135 | 0.9866385 | 0.001229952 | 0.9933327 | 0.006413884 | 0.9933283 | 0.005057643 |  |  | 162360 | 0.9539246 | 0.9670213 | 0.003790454 | 0.9573229 | 0.008260217 | 0.9573219 | 0.006915707 |  |  | 309780 | 0.963245 | 0.9150489 | 0.006083856 | 0.9714869 | 0.004573701 | 0.9714874 | 0.008094039 |  |  | 610560 | 0.9442752 | 0.8678712 | 0.01835765 | 0.957032 | 0.007762464 | 0.9570346 | 0.008456221
|  |  | 83892 | 1.000442 | 0.9994305 | 0.0005481999 | 0.9999501 | 0.08410357 | 0.9999457 | 0.07305444 |  |  | 267546 | 0.9889531 | 0.9866385 | 0.001229952 | 0.9933418 | 0.006413264 | 0.9933374 | 0.00505685 |  |  | 162660 | 0.9539246 | 0.9670213 | 0.003790454 | 0.9573875 | 0.008261882 | 0.9573865 | 0.006917174 |  |  | 310080 | 0.963245 | 0.9150489 | 0.006083856 | 0.9715198 | 0.004571999 | 0.9715204 | 0.008093028 |  |  | 610860 | 0.9465132 | 0.8678712 | 0.01835765 | 0.9570679 | 0.00776238 | 0.9570705 | 0.008455422
|  |  | 84012 | 1.000442 | 0.9994305 | 0.0005481999 | 0.9999501 | 0.08410357 | 0.9999457 | 0.07305444 |  |  | 267846 | 0.9889531 | 0.9866385 | 0.001229952 | 0.993351 | 0.006412644 | 0.9933466 | 0.005056059 |  |  | 162960 | 0.9528456 | 0.9670213 | 0.003790454 | 0.957452 | 0.008263538 | 0.957451 | 0.006918633 |  |  | 310380 | 0.9615635 | 0.9150489 | 0.006083856 | 0.9715527 | 0.004570302 | 0.9715533 | 0.00809202 |  |  | 611160 | 0.9487511 | 0.8678712 | 0.01835765 | 0.9571038 | 0.007762295 | 0.9571064 | 0.008454624
|  |  | 84132 | 0.9995459 | 0.9994305 | 0.0005481999 | 0.9999501 | 0.08410357 | 0.9999457 | 0.07305444 |  |  | 268146 | 0.9899135 | 0.9866385 | 0.001229952 | 0.9933601 | 0.006412026 | 0.9933557 | 0.00505527 |  |  | 163260 | 0.9539246 | 0.9670213 | 0.003790454 | 0.9575164 | 0.008265185 | 0.9575154 | 0.006920084 |  |  | 310680 | 0.9649265 | 0.9150489 | 0.006083856 | 0.9715855 | 0.00456861 | 0.9715861 | 0.008091015 |  |  | 611460 | 0.9442752 | 0.8678712 | 0.01835765 | 0.9571396 | 0.007762211 | 0.9571422 | 0.008453827
|  |  | 84252 | 1.000442 | 0.9994305 | 0.0005481999 | 0.9999501 | 0.08410357 | 0.9999457 | 0.07305444 |  |  | 268446 | 0.9899135 | 0.9866385 | 0.001229952 | 0.9933692 | 0.00641141 | 0.9933648 | 0.005054482 |  |  | 163560 | 0.9550036 | 0.9670213 | 0.003790454 | 0.9575807 | 0.008266823 | 0.9575797 | 0.006921526 |  |  | 310980 | 0.963245 | 0.9150489 | 0.006083856 | 0.9716182 | 0.004566922 | 0.9716188 | 0.008090014 |  |  | 611760 | 0.9487511 | 0.8678712 | 0.01835765 | 0.9571754 | 0.007762126 | 0.957178 | 0.008453031
|  |  | 84372 | 0.9995459 | 0.9994305 | 0.0005481999 | 0.9999501 | 0.08410357 | 0.9999457 | 0.07305444 |  |  | 268746 | 0.9899135 | 0.9866385 | 0.001229952 | 0.9933782 | 0.006410794 | 0.9933739 | 0.005053696 |  |  | 163860 | 0.9539246 | 0.9670213 | 0.003790454 | 0.9576449 | 0.008268452 | 0.9576439 | 0.006922959 |  |  | 311280 | 0.963245 | 0.9150489 | 0.006083856 | 0.9716508 | 0.004565239 | 0.9716514 | 0.008089015 |  |  | 612060 | 0.9465132 | 0.8678712 | 0.01835765 | 0.9572112 | 0.007762042 | 0.9572138 | 0.008452235
|  |  | 84492 | 1.000442 | 0.9994305 | 0.0005481999 | 0.9999501 | 0.08410357 | 0.9999457 | 0.07305444 |  |  | 269046 | 0.9899135 | 0.9866385 | 0.001229952 | 0.9933873 | 0.00641018 | 0.993383 | 0.005052911 |  |  | 164160 | 0.9528456 | 0.9670213 | 0.003790454 | 0.957709 | 0.008270072 | 0.957708 | 0.006924385 |  |  | 311580 | 0.9615635 | 0.9150489 | 0.006083856 | 0.9716834 | 0.00456356 | 0.9716839 | 0.00808802 |  |  | 612360 | 0.9375614 | 0.8678712 | 0.01835765 | 0.9572469 | 0.007761957 | 0.9572495 | 0.00845144
|  |  | 84612 | 1.000442 | 0.9994305 | 0.0005481999 | 0.9999501 | 0.08410357 | 0.9999457 | 0.07305444 |  |  | 269346 | 0.990874 | 0.9866385 | 0.001229952 | 0.9933963 | 0.006409567 | 0.993392 | 0.005052129 |  |  | 164460 | 0.9528456 | 0.9670213 | 0.003790454 | 0.957773 | 0.008271683 | 0.957772 | 0.006925802 |  |  | 311880 | 0.963245 | 0.9150489 | 0.006083856 | 0.9717158 | 0.004561885 | 0.9717163 | 0.008087028 |  |  | 612660 | 0.9420373 | 0.8678712 | 0.01835765 | 0.9572826 | 0.007761873 | 0.9572851 | 0.008450645
|  |  | 84732 | 1.000442 | 0.9994305 | 0.0005481999 | 0.9999501 | 0.08410357 | 0.9999457 | 0.07305444 |  |  | 269646 | 0.9899135 | 0.9866385 | 0.001229952 | 0.9934053 | 0.006408955 | 0.993401 | 0.005051347 |  |  | 164760 | 0.9550036 | 0.9670213 | 0.003790454 | 0.9578369 | 0.008273285 | 0.9578359 | 0.00692721 |  |  | 312180 | 0.9649265 | 0.9150489 | 0.006083856 | 0.9717482 | 0.004560216 | 0.9717486 | 0.008086038 |  |  | 612960 | 0.9487511 | 0.8678712 | 0.01835765 | 0.9573182 | 0.007761789 | 0.9573208 | 0.008449851
|  |  | 84852 | 0.9995459 | 0.9994305 | 0.0005481999 | 0.9999501 | 0.08410357 | 0.9999457 | 0.07305444 |  |  | 269946 | 0.9899135 | 0.9866385 | 0.001229952 | 0.9934143 | 0.006408345 | 0.99341 | 0.005050568 |  |  | 165060 | 0.9550036 | 0.9670213 | 0.003790454 | 0.9579006 | 0.008274878 | 0.9578996 | 0.006928611 |  |  | 312480 | 0.963245 | 0.9150489 | 0.006083856 | 0.9717804 | 0.00455855 | 0.9717809 | 0.008085052 |  |  | 613260 | 0.9465132 | 0.8678712 | 0.01835765 | 0.9573538 | 0.007761704 | 0.9573564 | 0.008449058
|  |  | 84972 | 0.9995459 | 0.9994305 | 0.0005481999 | 0.9999501 | 0.08410357 | 0.9999457 | 0.07305444 |  |  | 270246 | 0.9889531 | 0.9866385 | 0.001229952 | 0.9934232 | 0.006407736 | 0.993419 | 0.00504979 |  |  | 165360 | 0.9539246 | 0.9670213 | 0.003790454 | 0.9579643 | 0.008276463 | 0.9579633 | 0.006930003 |  |  | 312780 | 0.9598821 | 0.9150489 | 0.006083856 | 0.9718126 | 0.004556889 | 0.9718131 | 0.008084069 |  |  | 613560 | 0.9442752 | 0.8678712 | 0.01835765 | 0.9573894 | 0.00776162 | 0.9573919 | 0.008448266
|  |  | 85092 | 1.000442 | 0.9994305 | 0.0005481999 | 0.9999501 | 0.08410357 | 0.9999457 | 0.07305444 |  |  | 270546 | 0.9879926 | 0.9866385 | 0.001229952 | 0.9934322 | 0.006407128 | 0.9934279 | 0.005049013 |  |  | 165660 | 0.9550036 | 0.9670213 | 0.003790454 | 0.9580279 | 0.008278038 | 0.9580269 | 0.006931386 |  |  | 313080 | 0.9649265 | 0.9150489 | 0.006083856 | 0.9718447 | 0.004555233 | 0.9718451 | 0.008083089 |  |  | 613860 | 0.9509891 | 0.8678712 | 0.01835765 | 0.9574249 | 0.007761536 | 0.9574274 | 0.008447474
|  |  | 85212 | 1.000442 | 0.9994305 | 0.0005481999 | 0.9999501 | 0.08410357 | 0.9999457 | 0.07305444 |  |  | 270846 | 0.9889531 | 0.9866385 | 0.001229952 | 0.9934411 | 0.006406522 | 0.9934368 | 0.005048238 |  |  | 165960 | 0.9528456 | 0.9670213 | 0.003790454 | 0.9580914 | 0.008279604 | 0.9580903 | 0.006932762 |  |  | 313380 | 0.963245 | 0.9150489 | 0.006083856 | 0.9718767 | 0.004553581 | 0.9718771 | 0.008082112 |  |  | 614160 | 0.9465132 | 0.8678712 | 0.01835765 | 0.9574604 | 0.007761452 | 0.9574629 | 0.008446682
|  |  | 85332 | 1.000442 | 0.9994305 | 0.0005481999 | 0.9999501 | 0.08410357 | 0.9999457 | 0.07305444 |  |  | 271146 | 0.990874 | 0.9866385 | 0.001229952 | 0.9934499 | 0.006405917 | 0.9934457 | 0.005047465 |  |  | 166260 | 0.9517666 | 0.9670213 | 0.003790454 | 0.9581547 | 0.008281162 | 0.9581537 | 0.006934129 |  |  | 313680 | 0.963245 | 0.9150489 | 0.006083856 | 0.9719086 | 0.004551933 | 0.971909 | 0.008081139 |  |  | 614460 | 0.9487511 | 0.8678712 | 0.01835765 | 0.9574958 | 0.007761367 | 0.9574983 | 0.008445892
|  |  | 85452 | 1.001338 | 0.9994305 | 0.0005481999 | 0.9999501 | 0.08410357 | 0.9999457 | 0.07305444 |  |  | 271446 | 0.9899135 | 0.9866385 | 0.001229952 | 0.9934588 | 0.006405313 | 0.9934546 | 0.005046694 |  |  | 166560 | 0.9539246 | 0.9670213 | 0.003790454 | 0.958218 | 0.008282711 | 0.958217 | 0.006935489 |  |  | 313980 | 0.9649265 | 0.9150489 | 0.006083856 | 0.9719404 | 0.00455029 | 0.9719408 | 0.008080168 |  |  | 614760 | 0.9420373 | 0.8678712 | 0.01835765 | 0.9575312 | 0.007761283 | 0.9575337 | 0.008445102
|  |  | 85572 | 1.001338 | 0.9994305 | 0.0005481999 | 0.9999501 | 0.08410357 | 0.9999457 | 0.07305444 |  |  | 271746 | 0.9899135 | 0.9866385 | 0.001229952 | 0.9934676 | 0.00640471 | 0.9934634 | 0.005045924 |  |  | 166860 | 0.9528456 | 0.9670213 | 0.003790454 | 0.9582812 | 0.008284251 | 0.9582801 | 0.00693684 |  |  | 314280 | 0.9682895 | 0.9150489 | 0.006083856 | 0.9719722 | 0.004548651 | 0.9719726 | 0.0080792 |  |  | 615060 | 0.9442752 | 0.8678712 | 0.01835765 | 0.9575665 | 0.007761199 | 0.957569 | 0.008444313
|  |  | 85692 | 1.000442 | 0.9994305 | 0.0005481999 | 0.9999501 | 0.08410357 | 0.9999457 | 0.07305444 |  |  | 272046 | 0.9889531 | 0.9866385 | 0.001229952 | 0.9934764 | 0.006404109 | 0.9934722 | 0.005045156 |  |  | 167160 | 0.9539246 | 0.9670213 | 0.003790454 | 0.9583442 | 0.008285782 | 0.9583432 | 0.006938183 |  |  | 314580 | 0.9649265 | 0.9150489 | 0.006083856 | 0.9720038 | 0.004547017 | 0.9720042 | 0.008078235 |  |  | 615360 | 0.9509891 | 0.8678712 | 0.01835765 | 0.9576018 | 0.007761115 | 0.9576043 | 0.008443524
|  |  | 85812 | 0.9995459 | 0.9994305 | 0.0005481999 | 0.9999501 | 0.08410357 | 0.9999457 | 0.07305444 |  |  | 272346 | 0.990874 | 0.9866385 | 0.001229952 | 0.9934852 | 0.006403509 | 0.993481 | 0.005044389 |  |  | 167460 | 0.9550036 | 0.9670213 | 0.003790454 | 0.9584072 | 0.008287305 | 0.9584061 | 0.006939517 |  |  | 314880 | 0.9649265 | 0.9150489 | 0.006083856 | 0.9720354 | 0.004545388 | 0.9720358 | 0.008077274 |  |  | 615660 | 0.9487511 | 0.8678712 | 0.01835765 | 0.9576371 | 0.007761031 | 0.9576396 | 0.008442736
|  |  | 85932 | 0.9995459 | 0.9994305 | 0.0005481999 | 0.9999501 | 0.08410357 | 0.9999457 | 0.07305444 |  |  | 272646 | 0.9899135 | 0.9866385 | 0.001229952 | 0.993494 | 0.00640291 | 0.9934898 | 0.005043624 |  |  | 167760 | 0.9539246 | 0.9670213 | 0.003790454 | 0.95847 | 0.008288818 | 0.958469 | 0.006940844 |  |  | 315180 | 0.9649265 | 0.9150489 | 0.006083856 | 0.9720669 | 0.004543762 | 0.9720672 | 0.008076315 |  |  | 615960 | 0.9487511 | 0.8678712 | 0.01835765 | 0.9576723 | 0.007760947 | 0.9576748 | 0.008441949
|  |  | 86052 | 1.000442 | 0.9994305 | 0.0005481999 | 0.9999501 | 0.08410357 | 0.9999457 | 0.07305444 |  |  | 272946 | 0.9899135 | 0.9866385 | 0.001229952 | 0.9935027 | 0.006402313 | 0.9934986 | 0.005042861 |  |  | 168060 | 0.9550036 | 0.9670213 | 0.003790454 | 0.9585328 | 0.008290323 | 0.9585318 | 0.006942163 |  |  | 315480 | 0.9649265 | 0.9150489 | 0.006083856 | 0.9720982 | 0.004542141 | 0.9720986 | 0.00807536 |  |  | 616260 | 0.9509891 | 0.8678712 | 0.01835765 | 0.9577075 | 0.007760863 | 0.95771 | 0.008441162
|  |  | 86172 | 0.9995459 | 0.9994305 | 0.0005481999 | 0.9999501 | 0.08410357 | 0.9999457 | 0.07305444 |  |  | 273246 | 0.9899135 | 0.9866385 | 0.001229952 | 0.9935114 | 0.006401717 | 0.9935073 | 0.005042099 |  |  | 168360 | 0.9539246 | 0.9670213 | 0.003790454 | 0.9585954 | 0.00829182 | 0.9585944 | 0.006943473 |  |  | 315780 | 0.963245 | 0.9150489 | 0.006083856 | 0.9721296 | 0.004540525 | 0.9721299 | 0.008074407 |  |  | 616560 | 0.9465132 | 0.8678712 | 0.01835765 | 0.9577427 | 0.007760779 | 0.9577451 | 0.008440376
|  |  | 86292 | 1.000442 | 0.9994305 | 0.0005481999 | 0.9999501 | 0.08410357 | 0.9999457 | 0.07305444 |  |  | 273546 | 0.9899135 | 0.9866385 | 0.001229952 | 0.9935201 | 0.006401123 | 0.993516 | 0.005041339 |  |  | 168660 | 0.9539246 | 0.9670213 | 0.003790454 | 0.958658 | 0.008293307 | 0.958657 | 0.006944776 |  |  | 316080 | 0.9649265 | 0.9150489 | 0.006083856 | 0.9721608 | 0.004538913 | 0.9721611 | 0.008073457 |  |  | 616860 | 0.9487511 | 0.8678712 | 0.01835765 | 0.9577778 | 0.007760695 | 0.9577802 | 0.00843959
|  |  | 86412 | 1.000442 | 0.9994305 | 0.0005481999 | 0.9999501 | 0.08410357 | 0.9999457 | 0.07305444 |  |  | 273846 | 0.9889531 | 0.9866385 | 0.001229952 | 0.9935288 | 0.006400529 | 0.9935247 | 0.005040581 |  |  | 168960 | 0.9539246 | 0.9670213 | 0.003790454 | 0.9587204 | 0.008294787 | 0.9587194 | 0.00694607 |  |  | 316380 | 0.9682895 | 0.9150489 | 0.006083856 | 0.9721919 | 0.004537305 | 0.9721922 | 0.008072511 |  |  | 617160 | 0.953227 | 0.8678712 | 0.01835765 | 0.9578129 | 0.007760611 | 0.9578153 | 0.008438806
|  |  | 86532 | 1.000442 | 0.9994305 | 0.0005481999 | 0.9999501 | 0.08410357 | 0.9999457 | 0.07305444 |  |  | 274146 | 0.9889531 | 0.9866385 | 0.001229952 | 0.9935374 | 0.006399937 | 0.9935333 | 0.005039824 |  |  | 169260 | 0.9539246 | 0.9670213 | 0.003790454 | 0.9587828 | 0.008296257 | 0.9587817 | 0.006947357 |  |  | 316680 | 0.966608 | 0.9150489 | 0.006083856 | 0.972223 | 0.004535702 | 0.9722233 | 0.008071567 |  |  | 617460 | 0.9465132 | 0.8678712 | 0.01835765 | 0.9578479 | 0.007760527 | 0.9578503 | 0.008438022
|  |  | 86652 | 0.9995459 | 0.9994305 | 0.0005481999 | 0.9999501 | 0.08410357 | 0.9999457 | 0.07305444 |  |  | 274446 | 0.9899135 | 0.9866385 | 0.001229952 | 0.9935461 | 0.006399346 | 0.993542 | 0.005039069 |  |  | 169560 | 0.9528456 | 0.9670213 | 0.003790454 | 0.958845 | 0.008297719 | 0.958844 | 0.006948635 |  |  | 316980 | 0.966608 | 0.9150489 | 0.006083856 | 0.9722539 | 0.004534103 | 0.9722542 | 0.008070627 |  |  | 617760 | 0.9487511 | 0.8678712 | 0.01835765 | 0.9578829 | 0.007760443 | 0.9578853 | 0.008437238
|  |  | 86772 | 1.000442 | 0.9994305 | 0.0005481999 | 0.9999501 | 0.08410357 | 0.9999457 | 0.07305444 |  |  | 274746 | 0.9889531 | 0.9866385 | 0.001229952 | 0.9935547 | 0.006398757 | 0.9935506 | 0.005038316 |  |  | 169860 | 0.9528456 | 0.9670213 | 0.003790454 | 0.9589072 | 0.008299172 | 0.9589061 | 0.006949906 |  |  | 317280 | 0.9649265 | 0.9150489 | 0.006083856 | 0.9722848 | 0.004532509 | 0.9722851 | 0.008069689 |  |  | 618060 | 0.9509891 | 0.8678712 | 0.01835765 | 0.9579178 | 0.00776036 | 0.9579202 | 0.008436456
|  |  | 86892 | 1.000442 | 0.9994305 | 0.0005481999 | 0.9999501 | 0.08410357 | 0.9999457 | 0.07305444 |  |  | 275046 | 0.9899135 | 0.9866385 | 0.001229952 | 0.9935632 | 0.006398169 | 0.9935592 | 0.005037564 |  |  | 170160 | 0.9539246 | 0.9670213 | 0.003790454 | 0.9589692 | 0.008300617 | 0.9589682 | 0.006951168 |  |  | 317580 | 0.966608 | 0.9150489 | 0.006083856 | 0.9723156 | 0.004530919 | 0.9723159 | 0.008068755 |  |  | 618360 | 0.9465132 | 0.8678712 | 0.01835765 | 0.9579527 | 0.007760276 | 0.9579551 | 0.008435674
|  |  | 87012 | 1.000442 | 0.9994305 | 0.0005481999 | 0.9999501 | 0.08410357 | 0.9999457 | 0.07305444 |  |  | 275346 | 0.9889531 | 0.9866385 | 0.001229952 | 0.9935718 | 0.006397582 | 0.9935677 | 0.005036814 |  |  | 170460 | 0.9550036 | 0.9670213 | 0.003790454 | 0.9590312 | 0.008302053 | 0.9590301 | 0.006952423 |  |  | 317880 | 0.963245 | 0.9150489 | 0.006083856 | 0.9723463 | 0.004529333 | 0.9723466 | 0.008067823 |  |  | 618660 | 0.9487511 | 0.8678712 | 0.01835765 | 0.9579876 | 0.007760192 | 0.95799 | 0.008434892
|  |  | 87132 | 1.001338 | 0.9994305 | 0.0005481999 | 0.9999501 | 0.08410357 | 0.9999457 | 0.07305444 |  |  | 275646 | 0.9899135 | 0.9866385 | 0.001229952 | 0.9935803 | 0.006396997 | 0.9935763 | 0.005036065 |  |  | 170760 | 0.9560827 | 0.9670213 | 0.003790454 | 0.959093 | 0.008303481 | 0.959092 | 0.00695367 |  |  | 318180 | 0.966608 | 0.9150489 | 0.006083856 | 0.9723769 | 0.004527752 | 0.9723772 | 0.008066895 |  |  | 618960 | 0.9487511 | 0.8678712 | 0.01835765 | 0.9580224 | 0.007760109 | 0.9580248 | 0.008434111
|  |  | 87252 | 1.000442 | 0.9994305 | 0.0005481999 | 0.9999501 | 0.08410357 | 0.9999457 | 0.07305444 |  |  | 275946 | 0.9889531 | 0.9866385 | 0.001229952 | 0.9935888 | 0.006396413 | 0.9935848 | 0.005035318 |  |  | 171060 | 0.9560827 | 0.9670213 | 0.003790454 | 0.9591548 | 0.0083049 | 0.9591537 | 0.006954909 |  |  | 318480 | 0.9649265 | 0.9150489 | 0.006083856 | 0.9724075 | 0.004526175 | 0.9724077 | 0.008065969 |  |  | 619260 | 0.953227 | 0.8678712 | 0.01835765 | 0.9580572 | 0.007760025 | 0.9580596 | 0.008433331
|  |  | 87372 | 1.000442 | 0.9994305 | 0.0005481999 | 0.9999501 | 0.08410357 | 0.9999457 | 0.07305444 |  |  | 276246 | 0.9889531 | 0.9866385 | 0.001229952 | 0.9935973 | 0.00639583 | 0.9935933 | 0.005034573 |  |  | 171360 | 0.9571617 | 0.9670213 | 0.003790454 | 0.9592164 | 0.008306311 | 0.9592154 | 0.00695614 |  |  | 318780 | 0.963245 | 0.9150489 | 0.006083856 | 0.972438 | 0.004524603 | 0.9724382 | 0.008065047 |  |  | 619560 | 0.953227 | 0.8678712 | 0.01835765 | 0.958092 | 0.007759941 | 0.9580943 | 0.008432552
|  |  | 87492 | 1.000442 | 0.9994305 | 0.0005481999 | 0.9999501 | 0.08410357 | 0.9999457 | 0.07305444 |  |  | 276546 | 0.9879926 | 0.9866385 | 0.001229952 | 0.9936058 | 0.006395249 | 0.9936018 | 0.00503383 |  |  | 171660 | 0.9582407 | 0.9670213 | 0.003790454 | 0.959278 | 0.008307713 | 0.9592769 | 0.006957363 |  |  | 319080 | 0.963245 | 0.9150489 | 0.006083856 | 0.9724683 | 0.004523034 | 0.9724686 | 0.008064127 |  |  | 619860 | 0.9487511 | 0.8678712 | 0.01835765 | 0.9581267 | 0.007759858 | 0.958129 | 0.008431773
|  |  | 87612 | 1.001338 | 0.9994305 | 0.0005481999 | 0.9999501 | 0.08410357 | 0.9999457 | 0.07305444 |  |  | 276846 | 0.9899135 | 0.9866385 | 0.001229952 | 0.9936142 | 0.006394669 | 0.9936102 | 0.005033088 |  |  | 171960 | 0.9593197 | 0.9670213 | 0.003790454 | 0.9593394 | 0.008309107 | 0.9593384 | 0.006958579 |  |  | 319380 | 0.9649265 | 0.9150489 | 0.006083856 | 0.9724986 | 0.004521471 | 0.9724988 | 0.00806321 |  |  | 620160 | 0.9442752 | 0.8678712 | 0.01835765 | 0.9581614 | 0.007759775 | 0.9581637 | 0.008430995
|  |  | 87732 | 1.002234 | 0.9994305 | 0.0005481999 | 0.9999501 | 0.08410357 | 0.9999457 | 0.07305444 |  |  | 277146 | 0.9879926 | 0.9866385 | 0.001229952 | 0.9936226 | 0.00639409 | 0.9936187 | 0.005032348 |  |  | 172260 | 0.9571617 | 0.9670213 | 0.003790454 | 0.9594008 | 0.008310492 | 0.9593997 | 0.006959787 |  |  | 319680 | 0.966608 | 0.9150489 | 0.006083856 | 0.9725288 | 0.004519911 | 0.972529 | 0.008062297 |  |  | 620460 | 0.9465132 | 0.8678712 | 0.01835765 | 0.958196 | 0.007759691 | 0.9581983 | 0.008430218
|  |  | 87852 | 0.9995459 | 0.9994305 | 0.0005481999 | 0.9999501 | 0.08410357 | 0.9999457 | 0.07305444 |  |  | 277446 | 0.9889531 | 0.9866385 | 0.001229952 | 0.993631 | 0.006393512 | 0.9936271 | 0.005031609 |  |  | 172560 | 0.9560827 | 0.9670213 | 0.003790454 | 0.959462 | 0.008311869 | 0.959461 | 0.006960987 |  |  | 319980 | 0.963245 | 0.9150489 | 0.006083856 | 0.972559 | 0.004518356 | 0.9725592 | 0.008061386 |  |  | 620760 | 0.9465132 | 0.8678712 | 0.01835765 | 0.9582306 | 0.007759608 | 0.9582329 | 0.008429441
|  |  | 87972 | 1.000442 | 0.9994305 | 0.0005481999 | 0.9999501 | 0.08410357 | 0.9999457 | 0.07305444 |  |  | 277746 | 0.9889531 | 0.9866385 | 0.001229952 | 0.9936394 | 0.006392936 | 0.9936355 | 0.005030872 |  |  | 172860 | 0.9571617 | 0.9670213 | 0.003790454 | 0.9595232 | 0.008313238 | 0.9595221 | 0.006962179 |  |  | 320280 | 0.966608 | 0.9150489 | 0.006083856 | 0.972589 | 0.004516805 | 0.9725892 | 0.008060478 |  |  | 621060 | 0.9465132 | 0.8678712 | 0.01835765 | 0.9582651 | 0.007759524 | 0.9582674 | 0.008428665
|  |  | 88092 | 1.001338 | 0.9994305 | 0.0005481999 | 0.9999501 | 0.08410357 | 0.9999457 | 0.07305444 |  |  | 278046 | 0.9879926 | 0.9866385 | 0.001229952 | 0.9936477 | 0.006392362 | 0.9936438 | 0.005030137 |  |  | 173160 | 0.9571617 | 0.9670213 | 0.003790454 | 0.9595842 | 0.008314598 | 0.9595831 | 0.006963363 |  |  | 320580 | 0.9649265 | 0.9150489 | 0.006083856 | 0.972619 | 0.004515259 | 0.9726192 | 0.008059573 |  |  | 621360 | 0.9465132 | 0.8678712 | 0.01835765 | 0.9582996 | 0.007759441 | 0.9583019 | 0.00842789
|  |  | 88212 | 0.9995459 | 0.9994305 | 0.0005481999 | 0.9999501 | 0.08410357 | 0.9999457 | 0.07305444 |  |  | 278346 | 0.9879926 | 0.9866385 | 0.001229952 | 0.9936561 | 0.006391788 | 0.9936522 | 0.005029404 |  |  | 173460 | 0.9582407 | 0.9670213 | 0.003790454 | 0.9596452 | 0.00831595 | 0.9596441 | 0.00696454 |  |  | 320880 | 0.9682895 | 0.9150489 | 0.006083856 | 0.9726489 | 0.004513717 | 0.972649 | 0.008058671 |  |  | 621660 | 0.9487511 | 0.8678712 | 0.01835765 | 0.9583341 | 0.007759358 | 0.9583364 | 0.008427115
|  |  | 88332 | 1.000442 | 0.9994305 | 0.0005481999 | 0.9999501 | 0.08410357 | 0.9999457 | 0.07305444 |  |  | 278646 | 0.9899135 | 0.9866385 | 0.001229952 | 0.9936644 | 0.006391216 | 0.9936605 | 0.005028672 |  |  | 173760 | 0.9582407 | 0.9670213 | 0.003790454 | 0.959706 | 0.008317294 | 0.959705 | 0.006965709 |  |  | 321180 | 0.963245 | 0.9150489 | 0.006083856 | 0.9726787 | 0.004512179 | 0.9726788 | 0.008057772 |  |  | 621960 | 0.9487511 | 0.8678712 | 0.01835765 | 0.9583685 | 0.007759275 | 0.9583708 | 0.008426341
|  |  | 88452 | 1.000442 | 0.9994305 | 0.0005481999 | 0.9999501 | 0.08410357 | 0.9999457 | 0.07305444 |  |  | 278946 | 0.9889531 | 0.9866385 | 0.001229952 | 0.9936727 | 0.006390646 | 0.9936688 | 0.005027942 |  |  | 174060 | 0.9582407 | 0.9670213 | 0.003790454 | 0.9597668 | 0.00831863 | 0.9597657 | 0.006966871 |  |  | 321480 | 0.9649265 | 0.9150489 | 0.006083856 | 0.9727084 | 0.004510646 | 0.9727085 | 0.008056876 |  |  | 622260 | 0.9442752 | 0.8678712 | 0.01835765 | 0.9584029 | 0.007759192 | 0.9584052 | 0.008425567
|  |  | 88572 | 1.000442 | 0.9994305 | 0.0005481999 | 0.9999501 | 0.08410357 | 0.9999457 | 0.07305444 |  |  | 279246 | 0.9899135 | 0.9866385 | 0.001229952 | 0.9936809 | 0.006390076 | 0.9936771 | 0.005027213 |  |  | 174360 | 0.9582407 | 0.9670213 | 0.003790454 | 0.9598274 | 0.008319957 | 0.9598264 | 0.006968025 |  |  | 321780 | 0.9649265 | 0.9150489 | 0.006083856 | 0.972738 | 0.004509116 | 0.9727382 | 0.008055983 |  |  | 622560 | 0.9442752 | 0.8678712 | 0.01835765 | 0.9584373 | 0.007759108 | 0.9584396 | 0.008424795
|  |  | 88692 | 1.000442 | 0.9994305 | 0.0005481999 | 0.9999501 | 0.08410357 | 0.9999457 | 0.07305444 |  |  | 279546 | 0.9889531 | 0.9866385 | 0.001229952 | 0.9936892 | 0.006389508 | 0.9936853 | 0.005026486 |  |  | 174660 | 0.9593197 | 0.9670213 | 0.003790454 | 0.959888 | 0.008321276 | 0.9598869 | 0.006969171 |  |  | 322080 | 0.963245 | 0.9150489 | 0.006083856 | 0.9727676 | 0.004507592 | 0.9727677 | 0.008055093 |  |  | 622860 | 0.9465132 | 0.8678712 | 0.01835765 | 0.9584716 | 0.007759025 | 0.9584739 | 0.008424022
|  |  | 88812 | 0.9995459 | 0.9994305 | 0.0005481999 | 0.9999501 | 0.08410357 | 0.9999457 | 0.07305444 |  |  | 279846 | 0.9879926 | 0.9866385 | 0.001229952 | 0.9936974 | 0.006388942 | 0.9936936 | 0.005025761 |  |  | 174960 | 0.9582407 | 0.9670213 | 0.003790454 | 0.9599485 | 0.008322587 | 0.9599474 | 0.00697031 |  |  | 322380 | 0.963245 | 0.9150489 | 0.006083856 | 0.9727971 | 0.004506071 | 0.9727972 | 0.008054206 |  |  | 623160 | 0.9465132 | 0.8678712 | 0.01835765 | 0.9585059 | 0.007758942 | 0.9585081 | 0.008423251
|  |  | 88932 | 1.001338 | 0.9994305 | 0.0005481999 | 0.9999501 | 0.08410357 | 0.9999457 | 0.07305444 |  |  | 280146 | 0.9889531 | 0.9866385 | 0.001229952 | 0.9937056 | 0.006388377 | 0.9937018 | 0.005025038 |  |  | 175260 | 0.9603987 | 0.9670213 | 0.003790454 | 0.9600088 | 0.00832389 | 0.9600077 | 0.006971441 |  |  | 322680 | 0.9649265 | 0.9150489 | 0.006083856 | 0.9728265 | 0.004504555 | 0.9728266 | 0.008053321 |  |  | 623460 | 0.9554649 | 0.8678712 | 0.01835765 | 0.9585401 | 0.007758859 | 0.9585424 | 0.00842248
|  |  | 89052 | 1.000442 | 0.9994305 | 0.0005481999 | 0.9999501 | 0.08410357 | 0.9999457 | 0.07305444 |  |  | 280446 | 0.9889531 | 0.9866385 | 0.001229952 | 0.9937138 | 0.006387813 | 0.99371 | 0.005024316 |  |  | 175560 | 0.9603987 | 0.9670213 | 0.003790454 | 0.9600691 | 0.008325185 | 0.960068 | 0.006972564 |  |  | 322980 | 0.966608 | 0.9150489 | 0.006083856 | 0.9728558 | 0.004503043 | 0.9728559 | 0.00805244 |  |  | 623760 | 0.9509891 | 0.8678712 | 0.01835765 | 0.9585743 | 0.007758777 | 0.9585765 | 0.00842171
|  |  | 89172 | 1.000442 | 0.9994305 | 0.0005481999 | 0.9999501 | 0.08410357 | 0.9999457 | 0.07305444 |  |  | 280746 | 0.9899135 | 0.9866385 | 0.001229952 | 0.9937219 | 0.00638725 | 0.9937181 | 0.005023596 |  |  | 175860 | 0.9582407 | 0.9670213 | 0.003790454 | 0.9601293 | 0.008326471 | 0.9601282 | 0.00697368 |  |  | 323280 | 0.966608 | 0.9150489 | 0.006083856 | 0.972885 | 0.004501535 | 0.9728851 | 0.008051561 |  |  | 624060 | 0.9487511 | 0.8678712 | 0.01835765 | 0.9586085 | 0.007758694 | 0.9586107 | 0.008420941
|  |  | 89292 | 0.9995459 | 0.9994305 | 0.0005481999 | 0.9999501 | 0.08410357 | 0.9999457 | 0.07305444 |  |  | 281046 | 0.9899135 | 0.9866385 | 0.001229952 | 0.9937301 | 0.006386689 | 0.9937263 | 0.005022877 |  |  | 176160 | 0.9593197 | 0.9670213 | 0.003790454 | 0.9601893 | 0.008327749 | 0.9601882 | 0.006974789 |  |  | 323580 | 0.9649265 | 0.9150489 | 0.006083856 | 0.9729142 | 0.004500031 | 0.9729142 | 0.008050685 |  |  | 624360 | 0.9420373 | 0.8678712 | 0.01835765 | 0.9586426 | 0.007758611 | 0.9586448 | 0.008420172
|  |  | 89412 | 1.001338 | 0.9994305 | 0.0005481999 | 0.9999501 | 0.08410357 | 0.9999457 | 0.07305444 |  |  | 281346 | 0.990874 | 0.9866385 | 0.001229952 | 0.9937382 | 0.006386129 | 0.9937344 | 0.005022161 |  |  | 176460 | 0.9582407 | 0.9670213 | 0.003790454 | 0.9602493 | 0.00832902 | 0.9602482 | 0.00697589 |  |  | 323880 | 0.9682895 | 0.9150489 | 0.006083856 | 0.9729433 | 0.004498532 | 0.9729433 | 0.008049812 |  |  | 624660 | 0.9509891 | 0.8678712 | 0.01835765 | 0.9586767 | 0.007758528 | 0.9586789 | 0.008419404
|  |  | 89532 | 0.9995459 | 0.9994305 | 0.0005481999 | 0.9999501 | 0.08410357 | 0.9999457 | 0.07305444 |  |  | 281646 | 0.9889531 | 0.9866385 | 0.001229952 | 0.9937463 | 0.006385571 | 0.9937425 | 0.005021445 |  |  | 176760 | 0.9603987 | 0.9670213 | 0.003790454 | 0.9603092 | 0.008330282 | 0.9603081 | 0.006976983 |  |  | 324180 | 0.9682895 | 0.9150489 | 0.006083856 | 0.9729723 | 0.004497037 | 0.9729723 | 0.008048942 |  |  | 624960 | 0.953227 | 0.8678712 | 0.01835765 | 0.9587107 | 0.007758446 | 0.9587129 | 0.008418637
|  |  | 89652 | 1.000442 | 0.9994305 | 0.0005481999 | 0.9999501 | 0.08410357 | 0.9999457 | 0.07305444 |  |  | 281946 | 0.9899135 | 0.9866385 | 0.001229952 | 0.9937543 | 0.006385013 | 0.9937506 | 0.005020732 |  |  | 177060 | 0.9582407 | 0.9670213 | 0.003790454 | 0.960369 | 0.008331536 | 0.9603679 | 0.006978069 |  |  | 324480 | 0.966608 | 0.9150489 | 0.006083856 | 0.9730012 | 0.004495547 | 0.9730012 | 0.008048075 |  |  | 625260 | 0.9487511 | 0.8678712 | 0.01835765 | 0.9587447 | 0.007758363 | 0.9587469 | 0.00841787
|  |  | 89772 | 1.000442 | 0.9994305 | 0.0005481999 | 0.9999501 | 0.08410357 | 0.9999457 | 0.07305444 |  |  | 282246 | 0.9879926 | 0.9866385 | 0.001229952 | 0.9937624 | 0.006384458 | 0.9937586 | 0.00502002 |  |  | 177360 | 0.9603987 | 0.9670213 | 0.003790454 | 0.9604286 | 0.008332782 | 0.9604275 | 0.006979148 |  |  | 324780 | 0.9615635 | 0.9150489 | 0.006083856 | 0.97303 | 0.00449406 | 0.97303 | 0.008047211 |  |  | 625560 | 0.9554649 | 0.8678712 | 0.01835765 | 0.9587787 | 0.00775828 | 0.9587809 | 0.008417104
|  |  | 89892 | 1.000442 | 0.9994305 | 0.0005481999 | 0.9999501 | 0.08410357 | 0.9999457 | 0.07305444 |  |  | 282546 | 0.9889531 | 0.9866385 | 0.001229952 | 0.9937704 | 0.006383903 | 0.9937667 | 0.00501931 |  |  | 177660 | 0.9614777 | 0.9670213 | 0.003790454 | 0.9604882 | 0.00833402 | 0.9604871 | 0.006980219 |  |  | 325080 | 0.9682895 | 0.9150489 | 0.006083856 | 0.9730588 | 0.004492578 | 0.9730588 | 0.00804635 |  |  | 625860 | 0.953227 | 0.8678712 | 0.01835765 | 0.9588126 | 0.007758198 | 0.9588148 | 0.008416338
|  |  | 90012 | 1.000442 | 0.9994305 | 0.0005481999 | 0.9999501 | 0.08410357 | 0.9999457 | 0.07305444 |  |  | 282846 | 0.9889531 | 0.9866385 | 0.001229952 | 0.9937784 | 0.00638335 | 0.9937747 | 0.005018602 |  |  | 177960 | 0.9625568 | 0.9670213 | 0.003790454 | 0.9605477 | 0.008335251 | 0.9605466 | 0.006981283 |  |  | 325380 | 0.966608 | 0.9150489 | 0.006083856 | 0.9730875 | 0.0044911 | 0.9730875 | 0.008045491 |  |  | 626160 | 0.9509891 | 0.8678712 | 0.01835765 | 0.9588465 | 0.007758115 | 0.9588487 | 0.008415574
|  |  | 90132 | 0.9995459 | 0.9994305 | 0.0005481999 | 0.9999501 | 0.08410357 | 0.9999457 | 0.07305444 |  |  | 283146 | 0.9899135 | 0.9866385 | 0.001229952 | 0.9937864 | 0.006382798 | 0.9937827 | 0.005017895 |  |  | 178260 | 0.9614777 | 0.9670213 | 0.003790454 | 0.9606071 | 0.008336473 | 0.960606 | 0.00698234 |  |  | 325680 | 0.9682895 | 0.9150489 | 0.006083856 | 0.9731161 | 0.004489626 | 0.9731161 | 0.008044636 |  |  | 626460 | 0.9509891 | 0.8678712 | 0.01835765 | 0.9588803 | 0.007758033 | 0.9588825 | 0.00841481
|  |  | 90252 | 1.000442 | 0.9994305 | 0.0005481999 | 0.9999501 | 0.08410357 | 0.9999457 | 0.07305444 |  |  | 283446 | 0.9899135 | 0.9866385 | 0.001229952 | 0.9937943 | 0.006382248 | 0.9937907 | 0.00501719 |  |  | 178560 | 0.9603987 | 0.9670213 | 0.003790454 | 0.9606664 | 0.008337687 | 0.9606653 | 0.006983389 |  |  | 325980 | 0.9682895 | 0.9150489 | 0.006083856 | 0.9731446 | 0.004488157 | 0.9731446 | 0.008043783 |  |  | 626760 | 0.9465132 | 0.8678712 | 0.01835765 | 0.9589141 | 0.007757951 | 0.9589163 | 0.008414046
|  |  | 90372 | 1.000442 | 0.9994305 | 0.0005481999 | 0.9999501 | 0.08410357 | 0.9999457 | 0.07305444 |  |  | 283746 | 0.9889531 | 0.9866385 | 0.001229952 | 0.9938023 | 0.006381699 | 0.9937986 | 0.005016487 |  |  | 178860 | 0.9614777 | 0.9670213 | 0.003790454 | 0.9607256 | 0.008338894 | 0.9607245 | 0.006984431 |  |  | 326280 | 0.966608 | 0.9150489 | 0.006083856 | 0.9731731 | 0.004486692 | 0.973173 | 0.008042933 |  |  | 627060 | 0.9465132 | 0.8678712 | 0.01835765 | 0.9589479 | 0.007757868 | 0.9589501 | 0.008413284
|  |  | 90492 | 1.000442 | 0.9994305 | 0.0005481999 | 0.9999501 | 0.08410357 | 0.9999457 | 0.07305444 |  |  | 284046 | 0.9899135 | 0.9866385 | 0.001229952 | 0.9938102 | 0.006381152 | 0.9938066 | 0.005015785 |  |  | 179160 | 0.9614777 | 0.9670213 | 0.003790454 | 0.9607847 | 0.008340092 | 0.9607836 | 0.006985465 |  |  | 326580 | 0.9649265 | 0.9150489 | 0.006083856 | 0.9732014 | 0.00448523 | 0.9732014 | 0.008042085 |  |  | 627360 | 0.9487511 | 0.8678712 | 0.01835765 | 0.9589816 | 0.007757786 | 0.9589838 | 0.008412522
|  |  | 90612 | 1.000442 | 0.9994305 | 0.0005481999 | 0.9999501 | 0.08410357 | 0.9999457 | 0.07305444 |  |  | 284346 | 0.9899135 | 0.9866385 | 0.001229952 | 0.9938181 | 0.006380605 | 0.9938145 | 0.005015085 |  |  | 179460 | 0.9636358 | 0.9670213 | 0.003790454 | 0.9608437 | 0.008341283 | 0.9608426 | 0.006986493 |  |  | 326880 | 0.966608 | 0.9150489 | 0.006083856 | 0.9732297 | 0.004483774 | 0.9732297 | 0.008041241 |  |  | 627660 | 0.9487511 | 0.8678712 | 0.01835765 | 0.9590153 | 0.007757704 | 0.9590175 | 0.00841176
|  |  | 90732 | 0.9995459 | 0.9994305 | 0.0005481999 | 0.9999501 | 0.08410357 | 0.9999457 | 0.07305444 |  |  | 284646 | 0.9899135 | 0.9866385 | 0.001229952 | 0.993826 | 0.00638006 | 0.9938224 | 0.005014387 |  |  | 179760 | 0.9603987 | 0.9670213 | 0.003790454 | 0.9609027 | 0.008342466 | 0.9609015 | 0.006987513 |  |  | 327180 | 0.9682895 | 0.9150489 | 0.006083856 | 0.9732579 | 0.004482321 | 0.9732579 | 0.0080404 |  |  | 627960 | 0.9487511 | 0.8678712 | 0.01835765 | 0.959049 | 0.007757622 | 0.9590511 | 0.008411
|  |  | 90852 | 1.000442 | 0.9994305 | 0.0005481999 | 0.9999501 | 0.08410357 | 0.9999457 | 0.07305444 |  |  | 284946 | 0.9889531 | 0.9866385 | 0.001229952 | 0.9938338 | 0.006379517 | 0.9938302 | 0.00501369 |  |  | 180060 | 0.9614777 | 0.9670213 | 0.003790454 | 0.9609615 | 0.008343641 | 0.9609604 | 0.006988526 |  |  | 327480 | 0.9682895 | 0.9150489 | 0.006083856 | 0.9732861 | 0.004480872 | 0.973286 | 0.008039561 |  |  | 628260 | 0.953227 | 0.8678712 | 0.01835765 | 0.9590826 | 0.00775754 | 0.9590847 | 0.00841024
|  |  | 90972 | 1.000442 | 0.9994305 | 0.0005481999 | 0.9999501 | 0.08410357 | 0.9999457 | 0.07305444 |  |  | 285246 | 0.9899135 | 0.9866385 | 0.001229952 | 0.9938417 | 0.006378975 | 0.9938381 | 0.005012995 |  |  | 180360 | 0.9593197 | 0.9670213 | 0.003790454 | 0.9610202 | 0.008344808 | 0.9610191 | 0.006989531 |  |  | 327780 | 0.963245 | 0.9150489 | 0.006083856 | 0.9733141 | 0.004479428 | 0.973314 | 0.008038725 |  |  | 628560 | 0.953227 | 0.8678712 | 0.01835765 | 0.9591162 | 0.007757458 | 0.9591183 | 0.00840948
|  |  | 91092 | 1.000442 | 0.9994305 | 0.0005481999 | 0.9999501 | 0.08410357 | 0.9999457 | 0.07305444 |  |  | 285546 | 0.9899135 | 0.9866385 | 0.001229952 | 0.9938495 | 0.006378434 | 0.9938459 | 0.005012302 |  |  | 180660 | 0.9603987 | 0.9670213 | 0.003790454 | 0.9610788 | 0.008345967 | 0.9610777 | 0.00699053 |  |  | 328080 | 0.963245 | 0.9150489 | 0.006083856 | 0.9733421 | 0.004477988 | 0.973342 | 0.008037892 |  |  | 628860 | 0.9509891 | 0.8678712 | 0.01835765 | 0.9591497 | 0.007757376 | 0.9591518 | 0.008408722
|  |  | 91212 | 1.000442 | 0.9994305 | 0.0005481999 | 0.9999501 | 0.08410357 | 0.9999457 | 0.07305444 |  |  | 285846 | 0.9889531 | 0.9866385 | 0.001229952 | 0.9938573 | 0.006377895 | 0.9938537 | 0.00501161 |  |  | 180960 | 0.9625568 | 0.9670213 | 0.003790454 | 0.9611374 | 0.008347119 | 0.9611362 | 0.006991521 |  |  | 328380 | 0.966608 | 0.9150489 | 0.006083856 | 0.97337 | 0.004476552 | 0.9733699 | 0.008037062 |  |  | 629160 | 0.9509891 | 0.8678712 | 0.01835765 | 0.9591832 | 0.007757294 | 0.9591853 | 0.008407964
|  |  | 91332 | 1.000442 | 0.9994305 | 0.0005481999 | 0.9999501 | 0.08410357 | 0.9999457 | 0.07305444 |  |  | 286146 | 0.9899135 | 0.9866385 | 0.001229952 | 0.993865 | 0.006377357 | 0.9938615 | 0.00501092 |  |  | 181260 | 0.9636358 | 0.9670213 | 0.003790454 | 0.9611958 | 0.008348263 | 0.9611947 | 0.006992505 |  |  | 328680 | 0.9682895 | 0.9150489 | 0.006083856 | 0.9733979 | 0.00447512 | 0.9733977 | 0.008036234 |  |  | 629460 | 0.9487511 | 0.8678712 | 0.01835765 | 0.9592167 | 0.007757212 | 0.9592188 | 0.008407206
|  |  | 91452 | 0.9995459 | 0.9994305 | 0.0005481999 | 0.9999501 | 0.08410357 | 0.9999457 | 0.07305444 |  |  | 286446 | 0.9899135 | 0.9866385 | 0.001229952 | 0.9938728 | 0.00637682 | 0.9938693 | 0.005010232 |  |  | 181560 | 0.9614777 | 0.9670213 | 0.003790454 | 0.9612542 | 0.008349399 | 0.961253 | 0.006993482 |  |  | 328980 | 0.966608 | 0.9150489 | 0.006083856 | 0.9734256 | 0.004473692 | 0.9734255 | 0.008035409 |  |  | 629760 | 0.9465132 | 0.8678712 | 0.01835765 | 0.9592501 | 0.00775713 | 0.9592522 | 0.00840645
|  |  | 91572 | 0.9995459 | 0.9994305 | 0.0005481999 | 0.9999501 | 0.08410357 | 0.9999457 | 0.07305444 |  |  | 286746 | 0.9889531 | 0.9866385 | 0.001229952 | 0.9938805 | 0.006376285 | 0.993877 | 0.005009545 |  |  | 181860 | 0.9625568 | 0.9670213 | 0.003790454 | 0.9613124 | 0.008350528 | 0.9613113 | 0.006994452 |  |  | 329280 | 0.966608 | 0.9150489 | 0.006083856 | 0.9734533 | 0.004472269 | 0.9734532 | 0.008034587 |  |  | 630060 | 0.9465132 | 0.8678712 | 0.01835765 | 0.9592835 | 0.007757048 | 0.9592855 | 0.008405694
|  |  | 91692 | 1.000442 | 0.9994305 | 0.0005481999 | 0.9999501 | 0.08410357 | 0.9999457 | 0.07305444 |  |  | 287046 | 0.9889531 | 0.9866385 | 0.001229952 | 0.9938882 | 0.006375751 | 0.9938847 | 0.00500886 |  |  | 182160 | 0.9625568 | 0.9670213 | 0.003790454 | 0.9613706 | 0.008351649 | 0.9613694 | 0.006995415 |  |  | 329580 | 0.9682895 | 0.9150489 | 0.006083856 | 0.9734809 | 0.004470849 | 0.9734808 | 0.008033768 |  |  | 630360 | 0.953227 | 0.8678712 | 0.01835765 | 0.9593168 | 0.007756967 | 0.9593189 | 0.008404939
|  |  | 91812 | 1.001338 | 0.9994305 | 0.0005481999 | 0.9999501 | 0.08410357 | 0.9999457 | 0.07305444 |  |  | 287346 | 0.9899135 | 0.9866385 | 0.001229952 | 0.9938959 | 0.006375218 | 0.9938924 | 0.005008177 |  |  | 182460 | 0.9636358 | 0.9670213 | 0.003790454 | 0.9614286 | 0.008352762 | 0.9614275 | 0.006996371 |  |  | 329880 | 0.966608 | 0.9150489 | 0.006083856 | 0.9735084 | 0.004469434 | 0.9735083 | 0.008032952 |  |  | 630660 | 0.9509891 | 0.8678712 | 0.01835765 | 0.9593501 | 0.007756885 | 0.9593522 | 0.008404184
|  |  | 91932 | 0.9995459 | 0.9994305 | 0.0005481999 | 0.9999501 | 0.08410357 | 0.9999457 | 0.07305444 |  |  | 287646 | 0.990874 | 0.9866385 | 0.001229952 | 0.9939036 | 0.006374687 | 0.9939001 | 0.005007496 |  |  | 182760 | 0.9636358 | 0.9670213 | 0.003790454 | 0.9614866 | 0.008353868 | 0.9614855 | 0.006997319 |  |  | 330180 | 0.966608 | 0.9150489 | 0.006083856 | 0.9735359 | 0.004468023 | 0.9735357 | 0.008032138 |  |  | 630960 | 0.9577029 | 0.8678712 | 0.01835765 | 0.9593834 | 0.007756804 | 0.9593854 | 0.00840343
|  |  | 92052 | 0.9995459 | 0.9994305 | 0.0005481999 | 0.9999501 | 0.08410357 | 0.9999457 | 0.07305444 |  |  | 287946 | 0.990874 | 0.9866385 | 0.001229952 | 0.9939112 | 0.006374157 | 0.9939078 | 0.005006816 |  |  | 183060 | 0.9636358 | 0.9670213 | 0.003790454 | 0.9615445 | 0.008354966 | 0.9615433 | 0.006998261 |  |  | 330480 | 0.966608 | 0.9150489 | 0.006083856 | 0.9735633 | 0.004466616 | 0.9735631 | 0.008031327 |  |  | 631260 | 0.953227 | 0.8678712 | 0.01835765 | 0.9594166 | 0.007756722 | 0.9594187 | 0.008402677
|  |  | 92172 | 1.000442 | 0.9994305 | 0.0005481999 | 0.9999501 | 0.08410357 | 0.9999457 | 0.07305444 |  |  | 288246 | 0.990874 | 0.9866385 | 0.001229952 | 0.9939189 | 0.006373629 | 0.9939154 | 0.005006138 |  |  | 183360 | 0.9636358 | 0.9670213 | 0.003790454 | 0.9616023 | 0.008356056 | 0.9616011 | 0.006999196 |  |  | 330780 | 0.966608 | 0.9150489 | 0.006083856 | 0.9735906 | 0.004465213 | 0.9735904 | 0.008030519 |  |  | 631560 | 0.9442752 | 0.8678712 | 0.01835765 | 0.9594498 | 0.007756641 | 0.9594519 | 0.008401924
|  |  | 92292 | 1.000442 | 0.9994305 | 0.0005481999 | 0.9999501 | 0.08410357 | 0.9999457 | 0.07305444 |  |  | 288546 | 0.9899135 | 0.9866385 | 0.001229952 | 0.9939265 | 0.006373102 | 0.993923 | 0.005005461 |  |  | 183660 | 0.9636358 | 0.9670213 | 0.003790454 | 0.9616599 | 0.008357139 | 0.9616588 | 0.007000123 |  |  | 331080 | 0.9699709 | 0.9150489 | 0.006083856 | 0.9736178 | 0.004463814 | 0.9736176 | 0.008029714 |  |  | 631860 | 0.9509891 | 0.8678712 | 0.01835765 | 0.959483 | 0.007756559 | 0.959485 | 0.008401172
|  |  | 92412 | 0.9995459 | 0.9994305 | 0.0005481999 | 0.9999501 | 0.08410357 | 0.9999457 | 0.07305444 |  |  | 288846 | 0.9899135 | 0.9866385 | 0.001229952 | 0.9939341 | 0.006372576 | 0.9939306 | 0.005004786 |  |  | 183960 | 0.9614777 | 0.9670213 | 0.003790454 | 0.9617175 | 0.008358215 | 0.9617164 | 0.007001044 |  |  | 331380 | 0.9682895 | 0.9150489 | 0.006083856 | 0.973645 | 0.004462419 | 0.9736447 | 0.008028911 |  |  | 632160 | 0.9577029 | 0.8678712 | 0.01835765 | 0.9595161 | 0.007756478 | 0.9595181 | 0.008400421
|  |  | 92532 | 0.9995459 | 0.9994305 | 0.0005481999 | 0.9999501 | 0.08410357 | 0.9999457 | 0.07305444 |  |  | 289146 | 0.9899135 | 0.9866385 | 0.001229952 | 0.9939416 | 0.006372051 | 0.9939382 | 0.005004113 |  |  | 184260 | 0.9647148 | 0.9670213 | 0.003790454 | 0.961775 | 0.008359283 | 0.9617739 | 0.007001958 |  |  | 331680 | 0.9682895 | 0.9150489 | 0.006083856 | 0.9736721 | 0.004461029 | 0.9736718 | 0.008028111 |  |  | 632460 | 0.9554649 | 0.8678712 | 0.01835765 | 0.9595492 | 0.007756397 | 0.9595512 | 0.008399671
|  |  | 92652 | 1.000442 | 0.9994305 | 0.0005481999 | 0.9999501 | 0.08410357 | 0.9999457 | 0.07305444 |  |  | 289446 | 0.990874 | 0.9866385 | 0.001229952 | 0.9939492 | 0.006371529 | 0.9939458 | 0.005003442 |  |  | 184560 | 0.9668728 | 0.9670213 | 0.003790454 | 0.9618325 | 0.008360343 | 0.9618313 | 0.007002865 |  |  | 331980 | 0.9699709 | 0.9150489 | 0.006083856 | 0.9736991 | 0.004459642 | 0.9736988 | 0.008027314 |  |  | 632760 | 0.9599408 | 0.8678712 | 0.01835765 | 0.9595822 | 0.007756316 | 0.9595842 | 0.008398921
|  |  | 92772 | 0.9995459 | 0.9994305 | 0.0005481999 | 0.9999501 | 0.08410357 | 0.9999457 | 0.07305444 |  |  | 289746 | 0.990874 | 0.9866385 | 0.001229952 | 0.9939567 | 0.006371007 | 0.9939533 | 0.005002772 |  |  | 184860 | 0.9647148 | 0.9670213 | 0.003790454 | 0.9618898 | 0.008361396 | 0.9618886 | 0.007003765 |  |  | 332280 | 0.9699709 | 0.9150489 | 0.006083856 | 0.973726 | 0.00445826 | 0.9737257 | 0.00802652 |  |  | 633060 | 0.9509891 | 0.8678712 | 0.01835765 | 0.9596153 | 0.007756235 | 0.9596172 | 0.008398172
|  |  | 92892 | 0.9995459 | 0.9994305 | 0.0005481999 | 0.9999501 | 0.08410357 | 0.9999457 | 0.07305444 |  |  | 290046 | 0.9918345 | 0.9866385 | 0.001229952 | 0.9939642 | 0.006370487 | 0.9939609 | 0.005002104 |  |  | 185160 | 0.9636358 | 0.9670213 | 0.003790454 | 0.961947 | 0.008362442 | 0.9619458 | 0.007004658 |  |  | 332580 | 0.966608 | 0.9150489 | 0.006083856 | 0.9737529 | 0.004456881 | 0.9737526 | 0.008025728 |  |  | 633360 | 0.9487511 | 0.8678712 | 0.01835765 | 0.9596482 | 0.007756154 | 0.9596502 | 0.008397423
|  |  | 93012 | 1.000442 | 0.9994305 | 0.0005481999 | 0.9999501 | 0.08410357 | 0.9999457 | 0.07305444 |  |  | 290346 | 0.990874 | 0.9866385 | 0.001229952 | 0.9939717 | 0.006369968 | 0.9939684 | 0.005001438 |  |  | 185460 | 0.9614777 | 0.9670213 | 0.003790454 | 0.9620041 | 0.00836348 | 0.962003 | 0.007005544 |  |  | 332880 | 0.9649265 | 0.9150489 | 0.006083856 | 0.9737797 | 0.004455507 | 0.9737794 | 0.008024939 |  |  | 633660 | 0.9577029 | 0.8678712 | 0.01835765 | 0.9596811 | 0.007756073 | 0.9596831 | 0.008396675
|  |  | 93132 | 1.000442 | 0.9994305 | 0.0005481999 | 0.9999501 | 0.08410357 | 0.9999457 | 0.07305444 |  |  | 290646 | 0.9918345 | 0.9866385 | 0.001229952 | 0.9939792 | 0.00636945 | 0.9939758 | 0.005000773 |  |  | 185760 | 0.9625568 | 0.9670213 | 0.003790454 | 0.9620612 | 0.008364511 | 0.96206 | 0.007006424 |  |  | 333180 | 0.966608 | 0.9150489 | 0.006083856 | 0.9738064 | 0.004454136 | 0.9738061 | 0.008024152 |  |  | 633960 | 0.9577029 | 0.8678712 | 0.01835765 | 0.959714 | 0.007755992 | 0.959716 | 0.008395928
|  |  | 93252 | 1.000442 | 0.9994305 | 0.0005481999 | 0.9999501 | 0.08410357 | 0.9999457 | 0.07305444 |  |  | 290946 | 0.9899135 | 0.9866385 | 0.001229952 | 0.9939866 | 0.006368934 | 0.9939833 | 0.00500011 |  |  | 186060 | 0.9647148 | 0.9670213 | 0.003790454 | 0.9621181 | 0.008365534 | 0.9621169 | 0.007007296 |  |  | 333480 | 0.9699709 | 0.9150489 | 0.006083856 | 0.973833 | 0.00445277 | 0.9738327 | 0.008023369 |  |  | 634260 | 0.9554649 | 0.8678712 | 0.01835765 | 0.9597469 | 0.007755911 | 0.9597488 | 0.008395182
|  |  | 93372 | 0.9995459 | 0.9994305 | 0.0005481999 | 0.9999501 | 0.08410357 | 0.9999457 | 0.07305444 |  |  | 291246 | 0.990874 | 0.9866385 | 0.001229952 | 0.9939941 | 0.006368419 | 0.9939907 | 0.004999448 |  |  | 186360 | 0.9647148 | 0.9670213 | 0.003790454 | 0.962175 | 0.00836655 | 0.9621738 | 0.007008162 |  |  | 333780 | 0.966608 | 0.9150489 | 0.006083856 | 0.9738596 | 0.004451408 | 0.9738593 | 0.008022588 |  |  | 634560 | 0.953227 | 0.8678712 | 0.01835765 | 0.9597797 | 0.00775583 | 0.9597816 | 0.008394436
|  |  | 93492 | 1.000442 | 0.9994305 | 0.0005481999 | 0.9999501 | 0.08410357 | 0.9999457 | 0.07305444 |  |  | 291546 | 0.990874 | 0.9866385 | 0.001229952 | 0.9940015 | 0.006367906 | 0.9939982 | 0.004998789 |  |  | 186660 | 0.9647148 | 0.9670213 | 0.003790454 | 0.9622317 | 0.008367559 | 0.9622306 | 0.007009021 |  |  | 334080 | 0.966608 | 0.9150489 | 0.006083856 | 0.9738861 | 0.00445005 | 0.9738858 | 0.00802181 |  |  | 634860 | 0.9509891 | 0.8678712 | 0.01835765 | 0.9598125 | 0.00775575 | 0.9598144 | 0.008393691
|  |  | 93612 | 1.000442 | 0.9994305 | 0.0005481999 | 0.9999501 | 0.08410357 | 0.9999457 | 0.07305444 |  |  | 291846 | 0.9899135 | 0.9866385 | 0.001229952 | 0.9940089 | 0.006367394 | 0.9940056 | 0.004998131 |  |  | 186960 | 0.9625568 | 0.9670213 | 0.003790454 | 0.9622884 | 0.00836856 | 0.9622872 | 0.007009873 |  |  | 334380 | 0.9682895 | 0.9150489 | 0.006083856 | 0.9739125 | 0.004448696 | 0.9739122 | 0.008021034 |  |  | 635160 | 0.9599408 | 0.8678712 | 0.01835765 | 0.9598452 | 0.007755669 | 0.9598471 | 0.008392947
|  |  | 93732 | 1.000442 | 0.9994305 | 0.0005481999 | 0.9999501 | 0.08410357 | 0.9999457 | 0.07305444 |  |  | 292146 | 0.990874 | 0.9866385 | 0.001229952 | 0.9940162 | 0.006366883 | 0.994013 | 0.004997474 |  |  | 187260 | 0.9603987 | 0.9670213 | 0.003790454 | 0.962345 | 0.008369555 | 0.9623438 | 0.007010719 |  |  | 334680 | 0.963245 | 0.9150489 | 0.006083856 | 0.9739389 | 0.004447346 | 0.9739385 | 0.008020261 |  |  | 635460 | 0.953227 | 0.8678712 | 0.01835765 | 0.9598779 | 0.007755588 | 0.9598798 | 0.008392203
|  |  | 93852 | 0.9995459 | 0.9994305 | 0.0005481999 | 0.9999501 | 0.08410357 | 0.9999457 | 0.07305444 |  |  | 292446 | 0.990874 | 0.9866385 | 0.001229952 | 0.9940236 | 0.006366374 | 0.9940203 | 0.00499682 |  |  | 187560 | 0.9636358 | 0.9670213 | 0.003790454 | 0.9624015 | 0.008370541 | 0.9624003 | 0.007011558 |  |  | 334980 | 0.9682895 | 0.9150489 | 0.006083856 | 0.9739651 | 0.004445999 | 0.9739648 | 0.008019491 |  |  | 635760 | 0.9509891 | 0.8678712 | 0.01835765 | 0.9599106 | 0.007755508 | 0.9599125 | 0.00839146
|  |  | 93972 | 1.000442 | 0.9994305 | 0.0005481999 | 0.9999501 | 0.08410357 | 0.9999457 | 0.07305444 |  |  | 292746 | 0.990874 | 0.9866385 | 0.001229952 | 0.9940309 | 0.006365866 | 0.9940277 | 0.004996167 |  |  | 187860 | 0.9636358 | 0.9670213 | 0.003790454 | 0.9624579 | 0.008371521 | 0.9624567 | 0.00701239 |  |  | 335280 | 0.966608 | 0.9150489 | 0.006083856 | 0.9739913 | 0.004444657 | 0.973991 | 0.008018723 |  |  | 636060 | 0.9554649 | 0.8678712 | 0.01835765 | 0.9599432 | 0.007755428 | 0.9599451 | 0.008390718
|  |  | 94092 | 0.9995459 | 0.9994305 | 0.0005481999 | 0.9999501 | 0.08410357 | 0.9999457 | 0.07305444 |  |  | 293046 | 0.9918345 | 0.9866385 | 0.001229952 | 0.9940382 | 0.00636536 | 0.994035 | 0.004995515 |  |  | 188160 | 0.9657938 | 0.9670213 | 0.003790454 | 0.9625142 | 0.008372493 | 0.962513 | 0.007013216 |  |  | 335580 | 0.9682895 | 0.9150489 | 0.006083856 | 0.9740175 | 0.004443319 | 0.9740171 | 0.008017958 |  |  | 636360 | 0.953227 | 0.8678712 | 0.01835765 | 0.9599758 | 0.007755347 | 0.9599777 | 0.008389976
|  |  | 94212 | 1.000442 | 0.9994305 | 0.0005481999 | 0.9999501 | 0.08410357 | 0.9999457 | 0.07305444 |  |  | 293346 | 0.990874 | 0.9866385 | 0.001229952 | 0.9940455 | 0.006364855 | 0.9940423 | 0.004994866 |  |  | 188460 | 0.9647148 | 0.9670213 | 0.003790454 | 0.9625704 | 0.008373459 | 0.9625692 | 0.007014034 |  |  | 335880 | 0.9649265 | 0.9150489 | 0.006083856 | 0.9740435 | 0.004441985 | 0.9740432 | 0.008017196 |  |  | 636660 | 0.9509891 | 0.8678712 | 0.01835765 | 0.9600084 | 0.007755267 | 0.9600103 | 0.008389235
|  |  | 94332 | 1.001338 | 0.9994305 | 0.0005481999 | 0.9999501 | 0.08410357 | 0.9999457 | 0.07305444 |  |  | 293646 | 0.9927949 | 0.9866385 | 0.001229952 | 0.9940528 | 0.006364351 | 0.9940496 | 0.004994218 |  |  | 188760 | 0.9636358 | 0.9670213 | 0.003790454 | 0.9626265 | 0.008374417 | 0.9626253 | 0.007014847 |  |  | 336180 | 0.966608 | 0.9150489 | 0.006083856 | 0.9740695 | 0.004440655 | 0.9740691 | 0.008016437 |  |  | 636960 | 0.9554649 | 0.8678712 | 0.01835765 | 0.9600409 | 0.007755187 | 0.9600428 | 0.008388495
|  |  | 94452 | 1.000442 | 0.9994305 | 0.0005481999 | 0.9999501 | 0.08410357 | 0.9999457 | 0.07305444 |  |  | 293946 | 0.9918345 | 0.9866385 | 0.001229952 | 0.9940601 | 0.006363848 | 0.9940568 | 0.004993572 |  |  | 189060 | 0.9636358 | 0.9670213 | 0.003790454 | 0.9626825 | 0.008375368 | 0.9626814 | 0.007015652 |  |  | 336480 | 0.966608 | 0.9150489 | 0.006083856 | 0.9740955 | 0.004439329 | 0.9740951 | 0.00801568 |  |  | 637260 | 0.9599408 | 0.8678712 | 0.01835765 | 0.9600734 | 0.007755107 | 0.9600752 | 0.008387755
|  |  | 94572 | 1.000442 | 0.9994305 | 0.0005481999 | 0.9999501 | 0.08410357 | 0.9999457 | 0.07305444 |  |  | 294246 | 0.9927949 | 0.9866385 | 0.001229952 | 0.9940673 | 0.006363347 | 0.9940641 | 0.004992927 |  |  | 189360 | 0.9636358 | 0.9670213 | 0.003790454 | 0.9627385 | 0.008376311 | 0.9627373 | 0.007016451 |  |  | 336780 | 0.9699709 | 0.9150489 | 0.006083856 | 0.9741213 | 0.004438007 | 0.9741209 | 0.008014925 |  |  | 637560 | 0.9577029 | 0.8678712 | 0.01835765 | 0.9601058 | 0.007755027 | 0.9601077 | 0.008387016
|  |  | 94692 | 1.000442 | 0.9994305 | 0.0005481999 | 0.9999501 | 0.08410357 | 0.9999457 | 0.07305444 |  |  | 294546 | 0.990874 | 0.9866385 | 0.001229952 | 0.9940745 | 0.006362848 | 0.9940713 | 0.004992284 |  |  | 189660 | 0.9668728 | 0.9670213 | 0.003790454 | 0.9627943 | 0.008377248 | 0.9627931 | 0.007017244 |  |  | 337080 | 0.9649265 | 0.9150489 | 0.006083856 | 0.9741471 | 0.004436688 | 0.9741467 | 0.008014173 |  |  | 637860 | 0.9509891 | 0.8678712 | 0.01835765 | 0.9601382 | 0.007754947 | 0.9601401 | 0.008386278
|  |  | 94812 | 1.000442 | 0.9994305 | 0.0005481999 | 0.9999501 | 0.08410357 | 0.9999457 | 0.07305444 |  |  | 294846 | 0.9899135 | 0.9866385 | 0.001229952 | 0.9940817 | 0.006362349 | 0.9940785 | 0.004991643 |  |  | 189960 | 0.9657938 | 0.9670213 | 0.003790454 | 0.9628501 | 0.008378178 | 0.9628489 | 0.00701803 |  |  | 337380 | 0.966608 | 0.9150489 | 0.006083856 | 0.9741728 | 0.004435374 | 0.9741724 | 0.008013424 |  |  | 638160 | 0.9509891 | 0.8678712 | 0.01835765 | 0.9601706 | 0.007754867 | 0.9601724 | 0.00838554
|  |  | 94932 | 0.9995459 | 0.9994305 | 0.0005481999 | 0.9999501 | 0.08410357 | 0.9999457 | 0.07305444 |  |  | 295146 | 0.990874 | 0.9866385 | 0.001229952 | 0.9940889 | 0.006361852 | 0.9940857 | 0.004991003 |  |  | 190260 | 0.9657938 | 0.9670213 | 0.003790454 | 0.9629058 | 0.0083791 | 0.9629046 | 0.007018809 |  |  | 337680 | 0.9699709 | 0.9150489 | 0.006083856 | 0.9741985 | 0.004434064 | 0.974198 | 0.008012678 |  |  | 638460 | 0.9577029 | 0.8678712 | 0.01835765 | 0.9602029 | 0.007754787 | 0.9602048 | 0.008384803
|  |  | 95052 | 0.9995459 | 0.9994305 | 0.0005481999 | 0.9999501 | 0.08410357 | 0.9999457 | 0.07305444 |  |  | 295446 | 0.9899135 | 0.9866385 | 0.001229952 | 0.994096 | 0.006361357 | 0.9940929 | 0.004990365 |  |  | 190560 | 0.9647148 | 0.9670213 | 0.003790454 | 0.9629613 | 0.008380015 | 0.9629602 | 0.007019582 |  |  | 337980 | 0.966608 | 0.9150489 | 0.006083856 | 0.974224 | 0.004432757 | 0.9742236 | 0.008011934 |  |  | 638760 | 0.9554649 | 0.8678712 | 0.01835765 | 0.9602352 | 0.007754707 | 0.960237 | 0.008384067
|  |  | 95172 | 1.001338 | 0.9994305 | 0.0005481999 | 0.9999501 | 0.08410357 | 0.9999457 | 0.07305444 |  |  | 295746 | 0.990874 | 0.9866385 | 0.001229952 | 0.9941032 | 0.006360863 | 0.9941 | 0.004989729 |  |  | 190860 | 0.9625568 | 0.9670213 | 0.003790454 | 0.9630168 | 0.008380924 | 0.9630156 | 0.007020348 |  |  | 338280 | 0.963245 | 0.9150489 | 0.006083856 | 0.9742495 | 0.004431455 | 0.9742491 | 0.008011193 |  |  | 639060 | 0.9599408 | 0.8678712 | 0.01835765 | 0.9602675 | 0.007754627 | 0.9602693 | 0.008383332
|  |  | 95292 | 1.000442 | 0.9994305 | 0.0005481999 | 0.9999501 | 0.08410357 | 0.9999457 | 0.07305444 |  |  | 296046 | 0.9918345 | 0.9866385 | 0.001229952 | 0.9941103 | 0.00636037 | 0.9941072 | 0.004989094 |  |  | 191160 | 0.9636358 | 0.9670213 | 0.003790454 | 0.9630722 | 0.008381825 | 0.963071 | 0.007021108 |  |  | 338580 | 0.966608 | 0.9150489 | 0.006083856 | 0.974275 | 0.004430157 | 0.9742745 | 0.008010454 |  |  | 639360 | 0.9599408 | 0.8678712 | 0.01835765 | 0.9602997 | 0.007754548 | 0.9603015 | 0.008382597
|  |  | 95412 | 0.9995459 | 0.9994305 | 0.0005481999 | 0.9999501 | 0.08410357 | 0.9999457 | 0.07305444 |  |  | 296346 | 0.9899135 | 0.9866385 | 0.001229952 | 0.9941174 | 0.006359878 | 0.9941143 | 0.004988461 |  |  | 191460 | 0.9647148 | 0.9670213 | 0.003790454 | 0.9631275 | 0.00838272 | 0.9631264 | 0.007021862 |  |  | 338880 | 0.966608 | 0.9150489 | 0.006083856 | 0.9743003 | 0.004428862 | 0.9742998 | 0.008009718 |  |  | 639660 | 0.9554649 | 0.8678712 | 0.01835765 | 0.9603319 | 0.007754468 | 0.9603337 | 0.008381863
|  |  | 95532 | 1.000442 | 0.9994305 | 0.0005481999 | 0.9999501 | 0.08410357 | 0.9999457 | 0.07305444 |  |  | 296646 | 0.9899135 | 0.9866385 | 0.001229952 | 0.9941245 | 0.006359388 | 0.9941214 | 0.00498783 |  |  | 191760 | 0.9636358 | 0.9670213 | 0.003790454 | 0.9631828 | 0.008383607 | 0.9631816 | 0.007022609 |  |  | 339180 | 0.9699709 | 0.9150489 | 0.006083856 | 0.9743256 | 0.004427571 | 0.9743251 | 0.008008984 |  |  | 639960 | 0.953227 | 0.8678712 | 0.01835765 | 0.960364 | 0.007754389 | 0.9603658 | 0.008381129
|  |  | 95652 | 0.9995459 | 0.9994305 | 0.0005481999 | 0.9999501 | 0.08410357 | 0.9999457 | 0.07305444 |  |  | 296946 | 0.9899135 | 0.9866385 | 0.001229952 | 0.9941315 | 0.006358899 | 0.9941285 | 0.004987201 |  |  | 192060 | 0.9647148 | 0.9670213 | 0.003790454 | 0.9632379 | 0.008384488 | 0.9632367 | 0.007023349 |  |  | 339480 | 0.966608 | 0.9150489 | 0.006083856 | 0.9743508 | 0.004426284 | 0.9743503 | 0.008008254 |  |  | 640260 | 0.9554649 | 0.8678712 | 0.01835765 | 0.9603962 | 0.007754309 | 0.9603979 | 0.008380397
|  |  | 95772 | 1.000442 | 0.9994305 | 0.0005481999 | 0.9999501 | 0.08410357 | 0.9999457 | 0.07305444 |  |  | 297246 | 0.9899135 | 0.9866385 | 0.001229952 | 0.9941386 | 0.006358412 | 0.9941355 | 0.004986573 |  |  | 192360 | 0.9668728 | 0.9670213 | 0.003790454 | 0.9632929 | 0.008385361 | 0.9632918 | 0.007024084 |  |  | 339780 | 0.966608 | 0.9150489 | 0.006083856 | 0.974376 | 0.004425002 | 0.9743755 | 0.008007525 |  |  | 640560 | 0.9554649 | 0.8678712 | 0.01835765 | 0.9604282 | 0.00775423 | 0.96043 | 0.008379665
|  |  | 95892 | 1.000442 | 0.9994305 | 0.0005481999 | 0.9999501 | 0.08410357 | 0.9999457 | 0.07305444 |  |  | 297546 | 0.990874 | 0.9866385 | 0.001229952 | 0.9941456 | 0.006357926 | 0.9941426 | 0.004985946 |  |  | 192660 | 0.9636358 | 0.9670213 | 0.003790454 | 0.9633479 | 0.008386228 | 0.9633467 | 0.007024811 |  |  | 340080 | 0.966608 | 0.9150489 | 0.006083856 | 0.9744011 | 0.004423723 | 0.9744006 | 0.008006799 |  |  | 640860 | 0.9599408 | 0.8678712 | 0.01835765 | 0.9604603 | 0.007754151 | 0.960462 | 0.008378933
|  |  | 96012 | 1.001338 | 0.9994305 | 0.0005481999 | 0.9999501 | 0.08410357 | 0.9999457 | 0.07305444 |  |  | 297846 | 0.9899135 | 0.9866385 | 0.001229952 | 0.9941526 | 0.006357441 | 0.9941496 | 0.004985322 |  |  | 192960 | 0.9636358 | 0.9670213 | 0.003790454 | 0.9634028 | 0.008387088 | 0.9634016 | 0.007025533 |  |  | 340380 | 0.966608 | 0.9150489 | 0.006083856 | 0.9744261 | 0.004422447 | 0.9744256 | 0.008006076 |  |  | 641160 | 0.9554649 | 0.8678712 | 0.01835765 | 0.9604923 | 0.007754072 | 0.960494 | 0.008378202
|  |  | 96132 | 1.000442 | 0.9994305 | 0.0005481999 | 0.9999501 | 0.08410357 | 0.9999457 | 0.07305444 |  |  | 298146 | 0.9889531 | 0.9866385 | 0.001229952 | 0.9941596 | 0.006356958 | 0.9941566 | 0.004984699 |  |  | 193260 | 0.9636358 | 0.9670213 | 0.003790454 | 0.9634575 | 0.008387941 | 0.9634563 | 0.007026248 |  |  | 340680 | 0.966608 | 0.9150489 | 0.006083856 | 0.9744511 | 0.004421176 | 0.9744505 | 0.008005356 |  |  | 641460 | 0.9577029 | 0.8678712 | 0.01835765 | 0.9605242 | 0.007753993 | 0.960526 | 0.008377472
|  |  | 96252 | 1.000442 | 0.9994305 | 0.0005481999 | 0.9999501 | 0.08410357 | 0.9999457 | 0.07305444 |  |  | 298446 | 0.9899135 | 0.9866385 | 0.001229952 | 0.9941666 | 0.006356476 | 0.9941636 | 0.004984078 |  |  | 193560 | 0.9647148 | 0.9670213 | 0.003790454 | 0.9635122 | 0.008388787 | 0.963511 | 0.007026957 |  |  | 340980 | 0.9649265 | 0.9150489 | 0.006083856 | 0.9744759 | 0.004419909 | 0.9744754 | 0.008004637 |  |  | 641760 | 0.9599408 | 0.8678712 | 0.01835765 | 0.9605562 | 0.007753914 | 0.9605579 | 0.008376743
|  |  | 96372 | 1.000442 | 0.9994305 | 0.0005481999 | 0.9999501 | 0.08410357 | 0.9999457 | 0.07305444 |  |  | 298746 | 0.9899135 | 0.9866385 | 0.001229952 | 0.9941735 | 0.006355995 | 0.9941705 | 0.004983458 |  |  | 193860 | 0.9657938 | 0.9670213 | 0.003790454 | 0.9635668 | 0.008389627 | 0.9635656 | 0.00702766 |  |  | 341280 | 0.966608 | 0.9150489 | 0.006083856 | 0.9745007 | 0.004418645 | 0.9745002 | 0.008003922 |  |  | 642060 | 0.9599408 | 0.8678712 | 0.01835765 | 0.9605881 | 0.007753835 | 0.9605898 | 0.008376014
|  |  | 96492 | 1.000442 | 0.9994305 | 0.0005481999 | 0.9999501 | 0.08410357 | 0.9999457 | 0.07305444 |  |  | 299046 | 0.990874 | 0.9866385 | 0.001229952 | 0.9941805 | 0.006355516 | 0.9941775 | 0.00498284 |  |  | 194160 | 0.9647148 | 0.9670213 | 0.003790454 | 0.9636213 | 0.008390459 | 0.9636201 | 0.007028356 |  |  | 341580 | 0.9682895 | 0.9150489 | 0.006083856 | 0.9745255 | 0.004417386 | 0.9745249 | 0.008003209 |  |  | 642360 | 0.9554649 | 0.8678712 | 0.01835765 | 0.9606199 | 0.007753756 | 0.9606216 | 0.008375287
|  |  | 96612 | 1.001338 | 0.9994305 | 0.0005481999 | 0.9999501 | 0.08410357 | 0.9999457 | 0.07305444 |  |  | 299346 | 0.9899135 | 0.9866385 | 0.001229952 | 0.9941874 | 0.006355038 | 0.9941844 | 0.004982224 |  |  | 194460 | 0.9668728 | 0.9670213 | 0.003790454 | 0.9636758 | 0.008391285 | 0.9636746 | 0.007029046 |  |  | 341880 | 0.9682895 | 0.9150489 | 0.006083856 | 0.9745502 | 0.00441613 | 0.9745496 | 0.008002498 |  |  | 642660 | 0.9577029 | 0.8678712 | 0.01835765 | 0.9606517 | 0.007753677 | 0.9606534 | 0.008374559
|  |  | 96732 | 1.000442 | 0.9994305 | 0.0005481999 | 0.9999501 | 0.08410357 | 0.9999457 | 0.07305444 |  |  | 299646 | 0.9918345 | 0.9866385 | 0.001229952 | 0.9941943 | 0.006354562 | 0.9941913 | 0.004981609 |  |  | 194760 | 0.9657938 | 0.9670213 | 0.003790454 | 0.9637301 | 0.008392104 | 0.9637289 | 0.00702973 |  |  | 342180 | 0.966608 | 0.9150489 | 0.006083856 | 0.9745748 | 0.004414878 | 0.9745742 | 0.00800179 |  |  | 642960 | 0.9554649 | 0.8678712 | 0.01835765 | 0.9606835 | 0.007753598 | 0.9606852 | 0.008373833
|  |  | 96852 | 0.9995459 | 0.9994305 | 0.0005481999 | 0.9999501 | 0.08410357 | 0.9999457 | 0.07305444 |  |  | 299946 | 0.990874 | 0.9866385 | 0.001229952 | 0.9942012 | 0.006354087 | 0.9941982 | 0.004980996 |  |  | 195060 | 0.9636358 | 0.9670213 | 0.003790454 | 0.9637844 | 0.008392916 | 0.9637831 | 0.007030408 |  |  | 342480 | 0.9682895 | 0.9150489 | 0.006083856 | 0.9745993 | 0.00441363 | 0.9745987 | 0.008001085 |  |  | 643260 | 0.9577029 | 0.8678712 | 0.01835765 | 0.9607153 | 0.00775352 | 0.9607169 | 0.008373107
|  |  | 96972 | 1.000442 | 0.9994305 | 0.0005481999 | 0.9999501 | 0.08410357 | 0.9999457 | 0.07305444 |  |  | 300246 | 0.990874 | 0.9866385 | 0.001229952 | 0.994208 | 0.006353613 | 0.9942051 | 0.004980385 |  |  | 195360 | 0.9657938 | 0.9670213 | 0.003790454 | 0.9638385 | 0.008393722 | 0.9638373 | 0.007031079 |  |  | 342780 | 0.9716524 | 0.9150489 | 0.006083856 | 0.9746238 | 0.004412385 | 0.9746232 | 0.008000382 |  |  | 643560 | 0.9599408 | 0.8678712 | 0.01835765 | 0.960747 | 0.007753441 | 0.9607486 | 0.008372382
|  |  | 97092 | 1.001338 | 0.9994305 | 0.0005481999 | 0.9999501 | 0.08410357 | 0.9999457 | 0.07305444 |  |  | 300546 | 0.9918345 | 0.9866385 | 0.001229952 | 0.9942149 | 0.006353141 | 0.9942119 | 0.004979775 |  |  | 195660 | 0.9647148 | 0.9670213 | 0.003790454 | 0.9638926 | 0.008394521 | 0.9638914 | 0.007031745 |  |  | 343080 | 0.966608 | 0.9150489 | 0.006083856 | 0.9746482 | 0.004411145 | 0.9746476 | 0.007999682 |  |  | 643860 | 0.953227 | 0.8678712 | 0.01835765 | 0.9607786 | 0.007753363 | 0.9607803 | 0.008371657
|  |  | 97212 | 1.001338 | 0.9994305 | 0.0005481999 | 0.9999501 | 0.08410357 | 0.9999457 | 0.07305444 |  |  | 300846 | 0.9918345 | 0.9866385 | 0.001229952 | 0.9942217 | 0.00635267 | 0.9942188 | 0.004979167 |  |  | 195960 | 0.9668728 | 0.9670213 | 0.003790454 | 0.9639466 | 0.008395313 | 0.9639454 | 0.007032404 |  |  | 343380 | 0.966608 | 0.9150489 | 0.006083856 | 0.9746726 | 0.004409908 | 0.9746719 | 0.007998984 |  |  | 644160 | 0.9554649 | 0.8678712 | 0.01835765 | 0.9608103 | 0.007753284 | 0.9608119 | 0.008370933
|  |  | 97332 | 1.000442 | 0.9994305 | 0.0005481999 | 0.9999501 | 0.08410357 | 0.9999457 | 0.07305444 |  |  | 301146 | 0.9918345 | 0.9866385 | 0.001229952 | 0.9942285 | 0.0063522 | 0.9942256 | 0.00497856 |  |  | 196260 | 0.9647148 | 0.9670213 | 0.003790454 | 0.9640005 | 0.008396099 | 0.9639992 | 0.007033057 |  |  | 343680 | 0.9649265 | 0.9150489 | 0.006083856 | 0.9746968 | 0.004408675 | 0.9746962 | 0.007998288 |  |  | 644460 | 0.9577029 | 0.8678712 | 0.01835765 | 0.9608419 | 0.007753206 | 0.9608435 | 0.00837021
|  |  | 97452 | 1.000442 | 0.9994305 | 0.0005481999 | 0.9999501 | 0.08410357 | 0.9999457 | 0.07305444 |  |  | 301446 | 0.9918345 | 0.9866385 | 0.001229952 | 0.9942353 | 0.006351731 | 0.9942324 | 0.004977956 |  |  | 196560 | 0.9647148 | 0.9670213 | 0.003790454 | 0.9640543 | 0.008396878 | 0.9640531 | 0.007033704 |  |  | 343980 | 0.966608 | 0.9150489 | 0.006083856 | 0.974721 | 0.004407446 | 0.9747204 | 0.007997595 |  |  | 644760 | 0.9599408 | 0.8678712 | 0.01835765 | 0.9608734 | 0.007753128 | 0.9608751 | 0.008369488
|  |  | 97572 | 1.001338 | 0.9994305 | 0.0005481999 | 0.9999501 | 0.08410357 | 0.9999457 | 0.07305444 |  |  | 301746 | 0.9918345 | 0.9866385 | 0.001229952 | 0.994242 | 0.006351264 | 0.9942392 | 0.004977353 |  |  | 196860 | 0.9657938 | 0.9670213 | 0.003790454 | 0.964108 | 0.008397651 | 0.9641068 | 0.007034345 |  |  | 344280 | 0.9649265 | 0.9150489 | 0.006083856 | 0.9747452 | 0.004406221 | 0.9747445 | 0.007996905 |  |  | 645060 | 0.9644167 | 0.8678712 | 0.01835765 | 0.960905 | 0.00775305 | 0.9609066 | 0.008368766
|  |  | 97692 | 0.99865 | 0.9994305 | 0.0005481999 | 0.9999501 | 0.08410357 | 0.9999457 | 0.07305444 |  |  | 302046 | 0.990874 | 0.9866385 | 0.001229952 | 0.9942488 | 0.006350799 | 0.9942459 | 0.004976751 |  |  | 197160 | 0.9657938 | 0.9670213 | 0.003790454 | 0.9641616 | 0.008398417 | 0.9641604 | 0.00703498 |  |  | 344580 | 0.9649265 | 0.9150489 | 0.006083856 | 0.9747693 | 0.004404999 | 0.9747686 | 0.007996217 |  |  | 645360 | 0.9599408 | 0.8678712 | 0.01835765 | 0.9609365 | 0.007752972 | 0.9609381 | 0.008368045
|  |  | 97812 | 1.000442 | 0.9994305 | 0.0005481999 | 0.9999501 | 0.08410357 | 0.9999457 | 0.07305444 |  |  | 302346 | 0.990874 | 0.9866385 | 0.001229952 | 0.9942555 | 0.006350335 | 0.9942527 | 0.004976151 |  |  | 197460 | 0.9647148 | 0.9670213 | 0.003790454 | 0.9642152 | 0.008399176 | 0.964214 | 0.007035609 |  |  | 344880 | 0.966608 | 0.9150489 | 0.006083856 | 0.9747933 | 0.004403781 | 0.9747926 | 0.007995531 |  |  | 645660 | 0.9599408 | 0.8678712 | 0.01835765 | 0.9609679 | 0.007752894 | 0.9609695 | 0.008367324
|  |  | 97932 | 1.000442 | 0.9994305 | 0.0005481999 | 0.9999501 | 0.08410357 | 0.9999457 | 0.07305444 |  |  | 302646 | 0.990874 | 0.9866385 | 0.001229952 | 0.9942622 | 0.006349872 | 0.9942594 | 0.004975553 |  |  | 197760 | 0.9647148 | 0.9670213 | 0.003790454 | 0.9642686 | 0.008399929 | 0.9642674 | 0.007036231 |  |  | 345180 | 0.9716524 | 0.9150489 | 0.006083856 | 0.9748172 | 0.004402567 | 0.9748165 | 0.007994848 |  |  | 645960 | 0.9577029 | 0.8678712 | 0.01835765 | 0.9609993 | 0.007752816 | 0.9610009 | 0.008366605
|  |  | 98052 | 1.000442 | 0.9994305 | 0.0005481999 | 0.9999501 | 0.08410357 | 0.9999457 | 0.07305444 |  |  | 302946 | 0.9918345 | 0.9866385 | 0.001229952 | 0.9942689 | 0.00634941 | 0.9942661 | 0.004974957 |  |  | 198060 | 0.9657938 | 0.9670213 | 0.003790454 | 0.964322 | 0.008400675 | 0.9643208 | 0.007036848 |  |  | 345480 | 0.9699709 | 0.9150489 | 0.006083856 | 0.9748411 | 0.004401357 | 0.9748404 | 0.007994168 |  |  | 646260 | 0.9577029 | 0.8678712 | 0.01835765 | 0.9610307 | 0.007752738 | 0.9610323 | 0.008365886
|  |  | 98172 | 1.001338 | 0.9994305 | 0.0005481999 | 0.9999501 | 0.08410357 | 0.9999457 | 0.07305444 |  |  | 303246 | 0.990874 | 0.9866385 | 0.001229952 | 0.9942756 | 0.00634895 | 0.9942728 | 0.004974362 |  |  | 198360 | 0.9668728 | 0.9670213 | 0.003790454 | 0.9643753 | 0.008401415 | 0.9643741 | 0.007037459 |  |  | 345780 | 0.9649265 | 0.9150489 | 0.006083856 | 0.9748649 | 0.00440015 | 0.9748642 | 0.007993489 |  |  | 646560 | 0.9577029 | 0.8678712 | 0.01835765 | 0.9610621 | 0.00775266 | 0.9610637 | 0.008365167
|  |  | 98292 | 1.001338 | 0.9994305 | 0.0005481999 | 0.9999501 | 0.08410357 | 0.9999457 | 0.07305444 |  |  | 303546 | 0.9918345 | 0.9866385 | 0.001229952 | 0.9942823 | 0.006348491 | 0.9942795 | 0.004973768 |  |  | 198660 | 0.9657938 | 0.9670213 | 0.003790454 | 0.9644285 | 0.008402148 | 0.9644273 | 0.007038064 |  |  | 346080 | 0.9649265 | 0.9150489 | 0.006083856 | 0.9748887 | 0.004398948 | 0.9748879 | 0.007992814 |  |  | 646860 | 0.9599408 | 0.8678712 | 0.01835765 | 0.9610934 | 0.007752583 | 0.961095 | 0.00836445
|  |  | 98412 | 0.9995459 | 0.9994305 | 0.0005481999 | 0.9999501 | 0.08410357 | 0.9999457 | 0.07305444 |  |  | 303846 | 0.9899135 | 0.9866385 | 0.001229952 | 0.9942889 | 0.006348033 | 0.9942862 | 0.004973177 |  |  | 198960 | 0.9668728 | 0.9670213 | 0.003790454 | 0.9644816 | 0.008402875 | 0.9644804 | 0.007038663 |  |  | 346380 | 0.966608 | 0.9150489 | 0.006083856 | 0.9749124 | 0.004397749 | 0.9749116 | 0.00799214 |  |  | 647160 | 0.9554649 | 0.8678712 | 0.01835765 | 0.9611247 | 0.007752505 | 0.9611262 | 0.008363733
|  |  | 98532 | 0.9995459 | 0.9994305 | 0.0005481999 | 0.9999501 | 0.08410357 | 0.9999457 | 0.07305444 |  |  | 304146 | 0.990874 | 0.9866385 | 0.001229952 | 0.9942955 | 0.006347577 | 0.9942928 | 0.004972587 |  |  | 199260 | 0.9647148 | 0.9670213 | 0.003790454 | 0.9645347 | 0.008403596 | 0.9645334 | 0.007039256 |  |  | 346680 | 0.966608 | 0.9150489 | 0.006083856 | 0.974936 | 0.004396553 | 0.9749352 | 0.00799147 |  |  | 647460 | 0.9577029 | 0.8678712 | 0.01835765 | 0.9611559 | 0.007752428 | 0.9611575 | 0.008363017
|  |  | 98652 | 1.000442 | 0.9994305 | 0.0005481999 | 0.9999501 | 0.08410357 | 0.9999457 | 0.07305444 |  |  | 304446 | 0.990874 | 0.9866385 | 0.001229952 | 0.9943022 | 0.006347122 | 0.9942994 | 0.004971999 |  |  | 199560 | 0.9657938 | 0.9670213 | 0.003790454 | 0.9645876 | 0.00840431 | 0.9645864 | 0.007039843 |  |  | 346980 | 0.9682895 | 0.9150489 | 0.006083856 | 0.9749595 | 0.004395362 | 0.9749588 | 0.007990801 |  |  | 647760 | 0.9599408 | 0.8678712 | 0.01835765 | 0.9611871 | 0.00775235 | 0.9611887 | 0.008362301
|  |  | 98772 | 1.001338 | 0.9994305 | 0.0005481999 | 0.9999501 | 0.08410357 | 0.9999457 | 0.07305444 |  |  | 304746 | 0.990874 | 0.9866385 | 0.001229952 | 0.9943088 | 0.006346669 | 0.994306 | 0.004971412 |  |  | 199860 | 0.9668728 | 0.9670213 | 0.003790454 | 0.9646405 | 0.008405017 | 0.9646392 | 0.007040424 |  |  | 347280 | 0.9649265 | 0.9150489 | 0.006083856 | 0.974983 | 0.004394174 | 0.9749823 | 0.007990135 |  |  | 648060 | 0.9577029 | 0.8678712 | 0.01835765 | 0.9612183 | 0.007752273 | 0.9612198 | 0.008361586
|  |  | 98892 | 1.001338 | 0.9994305 | 0.0005481999 | 0.9999501 | 0.08410357 | 0.9999457 | 0.07305444 |  |  | 305046 | 0.9918345 | 0.9866385 | 0.001229952 | 0.9943153 | 0.006346216 | 0.9943126 | 0.004970827 |  |  | 200160 | 0.9668728 | 0.9670213 | 0.003790454 | 0.9646933 | 0.008405719 | 0.964692 | 0.007040999 |  |  | 347580 | 0.9649265 | 0.9150489 | 0.006083856 | 0.9750065 | 0.00439299 | 0.9750057 | 0.007989472 |  |  | 648360 | 0.9621788 | 0.8678712 | 0.01835765 | 0.9612494 | 0.007752196 | 0.961251 | 0.008360872
|  |  | 99012 | 1.000442 | 0.9994305 | 0.0005481999 | 0.9999501 | 0.08410357 | 0.9999457 | 0.07305444 |  |  | 305346 | 0.990874 | 0.9866385 | 0.001229952 | 0.9943219 | 0.006345766 | 0.9943192 | 0.004970243 |  |  | 200460 | 0.9668728 | 0.9670213 | 0.003790454 | 0.9647459 | 0.008406414 | 0.9647447 | 0.007041569 |  |  | 347880 | 0.9649265 | 0.9150489 | 0.006083856 | 0.9750298 | 0.004391809 | 0.975029 | 0.00798881 |  |  | 648660 | 0.953227 | 0.8678712 | 0.01835765 | 0.9612805 | 0.007752119 | 0.961282 | 0.008360159
|  |  | 99132 | 0.9995459 | 0.9994305 | 0.0005481999 | 0.9999501 | 0.08410357 | 0.9999457 | 0.07305444 |  |  | 305646 | 0.9918345 | 0.9866385 | 0.001229952 | 0.9943284 | 0.006345316 | 0.9943257 | 0.004969662 |  |  | 200760 | 0.9657938 | 0.9670213 | 0.003790454 | 0.9647985 | 0.008407102 | 0.9647973 | 0.007042132 |  |  | 348180 | 0.9682895 | 0.9150489 | 0.006083856 | 0.9750531 | 0.004390632 | 0.9750523 | 0.007988152 |  |  | 648960 | 0.9577029 | 0.8678712 | 0.01835765 | 0.9613116 | 0.007752042 | 0.9613131 | 0.008359446
|  |  | 99252 | 0.9995459 | 0.9994305 | 0.0005481999 | 0.9999501 | 0.08410357 | 0.9999457 | 0.07305444 |  |  | 305946 | 0.9918345 | 0.9866385 | 0.001229952 | 0.9943349 | 0.006344868 | 0.9943323 | 0.004969081 |  |  | 201060 | 0.9690308 | 0.9670213 | 0.003790454 | 0.9648511 | 0.008407785 | 0.9648498 | 0.00704269 |  |  | 348480 | 0.9733339 | 0.9150489 | 0.006083856 | 0.9750764 | 0.004389459 | 0.9750756 | 0.007987495 |  |  | 649260 | 0.9554649 | 0.8678712 | 0.01835765 | 0.9613426 | 0.007751965 | 0.9613441 | 0.008358734
|  |  | 99372 | 1.000442 | 0.9994305 | 0.0005481999 | 0.9999501 | 0.08410357 | 0.9999457 | 0.07305444 |  |  | 306246 | 0.9918345 | 0.9866385 | 0.001229952 | 0.9943414 | 0.006344421 | 0.9943388 | 0.004968503 |  |  | 201360 | 0.9690308 | 0.9670213 | 0.003790454 | 0.9649035 | 0.008408461 | 0.9649023 | 0.007043242 |  |  | 348780 | 0.9682895 | 0.9150489 | 0.006083856 | 0.9750995 | 0.00438829 | 0.9750987 | 0.007986841 |  |  | 649560 | 0.9599408 | 0.8678712 | 0.01835765 | 0.9613736 | 0.007751888 | 0.9613751 | 0.008358022
|  |  | 99492 | 1.001338 | 0.9994305 | 0.0005481999 | 0.9999501 | 0.08410357 | 0.9999457 | 0.07305444 |  |  | 306546 | 0.990874 | 0.9866385 | 0.001229952 | 0.9943479 | 0.006343976 | 0.9943453 | 0.004967926 |  |  | 201660 | 0.9679518 | 0.9670213 | 0.003790454 | 0.9649559 | 0.008409131 | 0.9649546 | 0.007043788 |  |  | 349080 | 0.963245 | 0.9150489 | 0.006083856 | 0.9751227 | 0.004387124 | 0.9751218 | 0.00798619 |  |  | 649860 | 0.9577029 | 0.8678712 | 0.01835765 | 0.9614046 | 0.007751811 | 0.9614061 | 0.008357312
|  |  | 99612 | 1.001338 | 0.9994305 | 0.0005481999 | 0.9999501 | 0.08410357 | 0.9999457 | 0.07305444 |  |  | 306846 | 0.990874 | 0.9866385 | 0.001229952 | 0.9943544 | 0.006343532 | 0.9943518 | 0.004967351 |  |  | 201960 | 0.9657938 | 0.9670213 | 0.003790454 | 0.9650081 | 0.008409794 | 0.9650069 | 0.007044329 |  |  | 349380 | 0.9649265 | 0.9150489 | 0.006083856 | 0.9751457 | 0.004385962 | 0.9751449 | 0.007985541 |  |  | 650160 | 0.9621788 | 0.8678712 | 0.01835765 | 0.9614355 | 0.007751734 | 0.961437 | 0.008356602
|  |  | 99732 | 1.000442 | 0.9994305 | 0.0005481999 | 0.9999501 | 0.08410357 | 0.9999457 | 0.07305444 |  |  | 307146 | 0.990874 | 0.9866385 | 0.001229952 | 0.9943609 | 0.006343089 | 0.9943582 | 0.004966777 |  |  | 202260 | 0.9657938 | 0.9670213 | 0.003790454 | 0.9650603 | 0.008410452 | 0.9650591 | 0.007044864 |  |  | 349680 | 0.9699709 | 0.9150489 | 0.006083856 | 0.9751687 | 0.004384803 | 0.9751678 | 0.007984894 |  |  | 650460 | 0.9599408 | 0.8678712 | 0.01835765 | 0.9614664 | 0.007751658 | 0.9614678 | 0.008355892
|  |  | 99852 | 0.9995459 | 0.9994305 | 0.0005481999 | 0.9999501 | 0.08410357 | 0.9999457 | 0.07305444 |  |  | 307446 | 0.9918345 | 0.9866385 | 0.001229952 | 0.9943673 | 0.006342647 | 0.9943647 | 0.004966205 |  |  | 202560 | 0.9679518 | 0.9670213 | 0.003790454 | 0.9651124 | 0.008411103 | 0.9651111 | 0.007045393 |  |  | 349980 | 0.9682895 | 0.9150489 | 0.006083856 | 0.9751916 | 0.004383648 | 0.9751907 | 0.007984249 |  |  | 650760 | 0.9644167 | 0.8678712 | 0.01835765 | 0.9614972 | 0.007751581 | 0.9614987 | 0.008355184
|  |  | 99972 | 1.001338 | 0.9994305 | 0.0005481999 | 0.9999501 | 0.08410357 | 0.9999457 | 0.07305444 |  |  | 307746 | 0.990874 | 0.9866385 | 0.001229952 | 0.9943737 | 0.006342207 | 0.9943711 | 0.004965634 |  |  | 202860 | 0.9679518 | 0.9670213 | 0.003790454 | 0.9651644 | 0.008411748 | 0.9651632 | 0.007045916 |  |  | 350280 | 0.9699709 | 0.9150489 | 0.006083856 | 0.9752145 | 0.004382497 | 0.9752136 | 0.007983607 |  |  | 651060 | 0.9644167 | 0.8678712 | 0.01835765 | 0.961528 | 0.007751505 | 0.9615295 | 0.008354476
|  |  | 100092 | 1.001338 | 0.9994305 | 0.0005481999 | 0.9999501 | 0.08410357 | 0.9999457 | 0.07305444 |  |  | 308046 | 0.990874 | 0.9866385 | 0.001229952 | 0.9943801 | 0.006341768 | 0.9943775 | 0.004965065 |  |  | 203160 | 0.9668728 | 0.9670213 | 0.003790454 | 0.9652163 | 0.008412387 | 0.9652151 | 0.007046434 |  |  | 350580 | 0.9699709 | 0.9150489 | 0.006083856 | 0.9752373 | 0.004381349 | 0.9752364 | 0.007982967 |  |  | 651360 | 0.9577029 | 0.8678712 | 0.01835765 | 0.9615588 | 0.007751428 | 0.9615603 | 0.008353768
|  |  | 100212 | 1.000442 | 0.9994305 | 0.0005481999 | 0.9999501 | 0.08410357 | 0.9999457 | 0.07305444 |  |  | 308346 | 0.990874 | 0.9866385 | 0.001229952 | 0.9943865 | 0.006341331 | 0.9943839 | 0.004964498 |  |  | 203460 | 0.9679518 | 0.9670213 | 0.003790454 | 0.9652682 | 0.00841302 | 0.9652669 | 0.007046946 |  |  | 350880 | 0.9699709 | 0.9150489 | 0.006083856 | 0.97526 | 0.004380205 | 0.9752591 | 0.00798233 |  |  | 651660 | 0.9509891 | 0.8678712 | 0.01835765 | 0.9615896 | 0.007751352 | 0.961591 | 0.008353062
|  |  | 100332 | 0.9995459 | 0.9994305 | 0.0005481999 | 0.9999501 | 0.08410357 | 0.9999457 | 0.07305444 |  |  | 308646 | 0.990874 | 0.9866385 | 0.001229952 | 0.9943929 | 0.006340895 | 0.9943903 | 0.004963933 |  |  | 203760 | 0.9690308 | 0.9670213 | 0.003790454 | 0.9653199 | 0.008413646 | 0.9653187 | 0.007047452 |  |  | 351180 | 0.9649265 | 0.9150489 | 0.006083856 | 0.9752827 | 0.004379065 | 0.9752818 | 0.007981695 |  |  | 651960 | 0.9666547 | 0.8678712 | 0.01835765 | 0.9616203 | 0.007751276 | 0.9616217 | 0.008352356
|  |  | 100452 | 1.000442 | 0.9994305 | 0.0005481999 | 0.9999501 | 0.08410357 | 0.9999457 | 0.07305444 |  |  | 308946 | 0.9899135 | 0.9866385 | 0.001229952 | 0.9943992 | 0.00634046 | 0.9943967 | 0.004963369 |  |  | 204060 | 0.9690308 | 0.9670213 | 0.003790454 | 0.9653716 | 0.008414267 | 0.9653704 | 0.007047953 |  |  | 351480 | 0.9682895 | 0.9150489 | 0.006083856 | 0.9753053 | 0.004377928 | 0.9753044 | 0.007981062 |  |  | 652260 | 0.9621788 | 0.8678712 | 0.01835765 | 0.9616509 | 0.0077512 | 0.9616524 | 0.008351651
|  |  | 100572 | 1.000442 | 0.9994305 | 0.0005481999 | 0.9999501 | 0.08410357 | 0.9999457 | 0.07305444 |  |  | 309246 | 0.990874 | 0.9866385 | 0.001229952 | 0.9944056 | 0.006340026 | 0.994403 | 0.004962806 |  |  | 204360 | 0.9690308 | 0.9670213 | 0.003790454 | 0.9654232 | 0.008414881 | 0.965422 | 0.007048448 |  |  | 351780 | 0.966608 | 0.9150489 | 0.006083856 | 0.9753278 | 0.004376795 | 0.9753269 | 0.007980432 |  |  | 652560 | 0.9577029 | 0.8678712 | 0.01835765 | 0.9616816 | 0.007751124 | 0.961683 | 0.008350946
|  |  | 100692 | 0.9995459 | 0.9994305 | 0.0005481999 | 0.9999501 | 0.08410357 | 0.9999457 | 0.07305444 |  |  | 309546 | 0.990874 | 0.9866385 | 0.001229952 | 0.9944119 | 0.006339594 | 0.9944093 | 0.004962245 |  |  | 204660 | 0.9668728 | 0.9670213 | 0.003790454 | 0.9654747 | 0.008415489 | 0.9654735 | 0.007048938 |  |  | 352080 | 0.9649265 | 0.9150489 | 0.006083856 | 0.9753503 | 0.004375665 | 0.9753494 | 0.007979804 |  |  | 652860 | 0.9599408 | 0.8678712 | 0.01835765 | 0.9617122 | 0.007751048 | 0.9617136 | 0.008350243
|  |  | 100812 | 1.001338 | 0.9994305 | 0.0005481999 | 0.9999501 | 0.08410357 | 0.9999457 | 0.07305444 |  |  | 309846 | 0.9918345 | 0.9866385 | 0.001229952 | 0.9944182 | 0.006339163 | 0.9944157 | 0.004961686 |  |  | 204960 | 0.9690308 | 0.9670213 | 0.003790454 | 0.9655261 | 0.008416092 | 0.9655249 | 0.007049422 |  |  | 352380 | 0.9682895 | 0.9150489 | 0.006083856 | 0.9753728 | 0.004374539 | 0.9753718 | 0.007979178 |  |  | 653160 | 0.9554649 | 0.8678712 | 0.01835765 | 0.9617428 | 0.007750972 | 0.9617442 | 0.008349539
|  |  | 100932 | 0.9995459 | 0.9994305 | 0.0005481999 | 0.9999501 | 0.08410357 | 0.9999457 | 0.07305444 |  |  | 310146 | 0.990874 | 0.9866385 | 0.001229952 | 0.9944245 | 0.006338734 | 0.994422 | 0.004961129 |  |  | 205260 | 0.9679518 | 0.9670213 | 0.003790454 | 0.9655775 | 0.008416688 | 0.9655762 | 0.0070499 |  |  | 352680 | 0.966608 | 0.9150489 | 0.006083856 | 0.9753951 | 0.004373417 | 0.9753942 | 0.007978555 |  |  | 653460 | 0.9577029 | 0.8678712 | 0.01835765 | 0.9617733 | 0.007750897 | 0.9617747 | 0.008348837
|  |  | 101052 | 0.9995459 | 0.9994305 | 0.0005481999 | 0.9999501 | 0.08410357 | 0.9999457 | 0.07305444 |  |  | 310446 | 0.9918345 | 0.9866385 | 0.001229952 | 0.9944307 | 0.006338305 | 0.9944282 | 0.004960573 |  |  | 205560 | 0.9690308 | 0.9670213 | 0.003790454 | 0.9656287 | 0.008417279 | 0.9656275 | 0.007050373 |  |  | 352980 | 0.9682895 | 0.9150489 | 0.006083856 | 0.9754174 | 0.004372298 | 0.9754165 | 0.007977934 |  |  | 653760 | 0.9577029 | 0.8678712 | 0.01835765 | 0.9618038 | 0.007750821 | 0.9618052 | 0.008348135
|  |  | 101172 | 0.9995459 | 0.9994305 | 0.0005481999 | 0.9999501 | 0.08410357 | 0.9999457 | 0.07305444 |  |  | 310746 | 0.990874 | 0.9866385 | 0.001229952 | 0.994437 | 0.006337878 | 0.9944345 | 0.004960018 |  |  | 205860 | 0.9668728 | 0.9670213 | 0.003790454 | 0.9656799 | 0.008417863 | 0.9656787 | 0.007050841 |  |  | 353280 | 0.966608 | 0.9150489 | 0.006083856 | 0.9754397 | 0.004371182 | 0.9754387 | 0.007977315 |  |  | 654060 | 0.9621788 | 0.8678712 | 0.01835765 | 0.9618343 | 0.007750745 | 0.9618356 | 0.008347434
|  |  | 101292 | 1.001338 | 0.9994305 | 0.0005481999 | 0.9999501 | 0.08410357 | 0.9999457 | 0.07305444 |  |  | 311046 | 0.9918345 | 0.9866385 | 0.001229952 | 0.9944432 | 0.006337453 | 0.9944407 | 0.004959465 |  |  | 206160 | 0.9701099 | 0.9670213 | 0.003790454 | 0.965731 | 0.008418441 | 0.9657298 | 0.007051303 |  |  | 353580 | 0.9682895 | 0.9150489 | 0.006083856 | 0.9754618 | 0.004370071 | 0.9754609 | 0.007976698 |  |  | 654360 | 0.9599408 | 0.8678712 | 0.01835765 | 0.9618647 | 0.00775067 | 0.9618661 | 0.008346734
|  |  | 101412 | 1.000442 | 0.9994305 | 0.0005481999 | 0.9999501 | 0.08410357 | 0.9999457 | 0.07305444 |  |  | 311346 | 0.9918345 | 0.9866385 | 0.001229952 | 0.9944494 | 0.006337028 | 0.994447 | 0.004958914 |  |  | 206460 | 0.9701099 | 0.9670213 | 0.003790454 | 0.965782 | 0.008419014 | 0.9657808 | 0.007051759 |  |  | 353880 | 0.9716524 | 0.9150489 | 0.006083856 | 0.975484 | 0.004368962 | 0.975483 | 0.007976084 |  |  | 654660 | 0.9599408 | 0.8678712 | 0.01835765 | 0.9618951 | 0.007750595 | 0.9618964 | 0.008346034
|  |  | 101532 | 1.001338 | 0.9994305 | 0.0005481999 | 0.9999501 | 0.08410357 | 0.9999457 | 0.07305444 |  |  | 311646 | 0.9918345 | 0.9866385 | 0.001229952 | 0.9944556 | 0.006336606 | 0.9944532 | 0.004958365 |  |  | 206760 | 0.9668728 | 0.9670213 | 0.003790454 | 0.965833 | 0.00841958 | 0.9658317 | 0.00705221 |  |  | 354180 | 0.9716524 | 0.9150489 | 0.006083856 | 0.975506 | 0.004367858 | 0.975505 | 0.007975472 |  |  | 654960 | 0.9599408 | 0.8678712 | 0.01835765 | 0.9619254 | 0.007750519 | 0.9619268 | 0.008345335
|  |  | 101652 | 1.000442 | 0.9994305 | 0.0005481999 | 0.9999501 | 0.08410357 | 0.9999457 | 0.07305444 |  |  | 311946 | 0.990874 | 0.9866385 | 0.001229952 | 0.9944618 | 0.006336184 | 0.9944594 | 0.004957817 |  |  | 207060 | 0.9690308 | 0.9670213 | 0.003790454 | 0.9658838 | 0.008420141 | 0.9658825 | 0.007052656 |  |  | 354480 | 0.9699709 | 0.9150489 | 0.006083856 | 0.975528 | 0.004366756 | 0.975527 | 0.007974862 |  |  | 655260 | 0.9599408 | 0.8678712 | 0.01835765 | 0.9619558 | 0.007750444 | 0.9619571 | 0.008344637
|  |  | 101772 | 1.000442 | 0.9994305 | 0.0005481999 | 0.9999501 | 0.08410357 | 0.9999457 | 0.07305444 |  |  | 312246 | 0.9899135 | 0.9866385 | 0.001229952 | 0.994468 | 0.006335763 | 0.9944656 | 0.00495727 |  |  | 207360 | 0.9668728 | 0.9670213 | 0.003790454 | 0.9659346 | 0.008420696 | 0.9659333 | 0.007053096 |  |  | 354780 | 0.9682895 | 0.9150489 | 0.006083856 | 0.97555 | 0.004365659 | 0.975549 | 0.007974255 |  |  | 655560 | 0.9577029 | 0.8678712 | 0.01835765 | 0.9619861 | 0.007750369 | 0.9619874 | 0.00834394
|  |  | 101892 | 1.000442 | 0.9994305 | 0.0005481999 | 0.9999501 | 0.08410357 | 0.9999457 | 0.07305444 |  |  | 312546 | 0.9918345 | 0.9866385 | 0.001229952 | 0.9944741 | 0.006335344 | 0.9944717 | 0.004956725 |  |  | 207660 | 0.9701099 | 0.9670213 | 0.003790454 | 0.9659852 | 0.008421245 | 0.965984 | 0.007053531 |  |  | 355080 | 0.9682895 | 0.9150489 | 0.006083856 | 0.9755719 | 0.004364564 | 0.9755708 | 0.00797365 |  |  | 655860 | 0.9599408 | 0.8678712 | 0.01835765 | 0.9620163 | 0.007750294 | 0.9620176 | 0.008343243
|  |  | 102012 | 1.000442 | 0.9994305 | 0.0005481999 | 0.9999501 | 0.08410357 | 0.9999457 | 0.07305444 |  |  | 312846 | 0.9918345 | 0.9866385 | 0.001229952 | 0.9944803 | 0.006334927 | 0.9944779 | 0.004956182 |  |  | 207960 | 0.9679518 | 0.9670213 | 0.003790454 | 0.9660358 | 0.008421788 | 0.9660346 | 0.007053961 |  |  | 355380 | 0.9682895 | 0.9150489 | 0.006083856 | 0.9755937 | 0.004363474 | 0.9755926 | 0.007973047 |  |  | 656160 | 0.9644167 | 0.8678712 | 0.01835765 | 0.9620465 | 0.007750219 | 0.9620479 | 0.008342547
|  |  | 102132 | 1.000442 | 0.9994305 | 0.0005481999 | 0.9999501 | 0.08410357 | 0.9999457 | 0.07305444 |  |  | 313146 | 0.990874 | 0.9866385 | 0.001229952 | 0.9944864 | 0.00633451 | 0.994484 | 0.004955641 |  |  | 208260 | 0.9690308 | 0.9670213 | 0.003790454 | 0.9660864 | 0.008422325 | 0.9660851 | 0.007054385 |  |  | 355680 | 0.9699709 | 0.9150489 | 0.006083856 | 0.9756154 | 0.004362387 | 0.9756144 | 0.007972446 |  |  | 656460 | 0.9666547 | 0.8678712 | 0.01835765 | 0.9620767 | 0.007750145 | 0.962078 | 0.008341851
|  |  | 102252 | 0.99865 | 0.9994305 | 0.0005481999 | 0.9999501 | 0.08410357 | 0.9999457 | 0.07305444 |  |  | 313446 | 0.9918345 | 0.9866385 | 0.001229952 | 0.9944925 | 0.006334095 | 0.9944901 | 0.0049551 |  |  | 208560 | 0.9679518 | 0.9670213 | 0.003790454 | 0.9661368 | 0.008422857 | 0.9661355 | 0.007054804 |  |  | 355980 | 0.9682895 | 0.9150489 | 0.006083856 | 0.9756371 | 0.004361303 | 0.9756360788 | 0.007971848 |  |  | 656760 | 0.9621788 | 0.8678712 | 0.01835765 | 0.9621069 | 0.00775007 | 0.9621082 | 0.008341156
|  |  | 102372 | 1.000442 | 0.9994305 | 0.0005481999 | 0.9999501 | 0.08410357 | 0.9999457 | 0.07305444 |  |  | 313746 | 0.9918345 | 0.9866385 | 0.001229952 | 0.9944986 | 0.006333681 | 0.9944962 | 0.004954562 |  |  | 208860 | 0.9690308 | 0.9670213 | 0.003790454 | 0.9661872 | 0.008423383 | 0.9661859 | 0.007055217 |  |  | 356280 | 0.9682895 | 0.9150489 | 0.006083856 | 0.9756588 | 0.004360223 | 0.9756577 | 0.007971252 |  |  | 657060 | 0.9644167 | 0.8678712 | 0.01835765 | 0.962137 | 0.007749995 | 0.9621383 | 0.008340462
|  |  | 102492 | 1.000442 | 0.9994305 | 0.0005481999 | 0.9999501 | 0.08410357 | 0.9999457 | 0.07305444 |  |  | 314046 | 0.990874 | 0.9866385 | 0.001229952 | 0.9945046 | 0.006333269 | 0.9945023 | 0.004954025 |  |  | 209160 | 0.9679518 | 0.9670213 | 0.003790454 | 0.9662374 | 0.008423903 | 0.9662362 | 0.007055626 |  |  | 356580 | 0.9682895 | 0.9150489 | 0.006083856 | 0.9756804 | 0.004359146 | 0.9756793 | 0.007970658 |  |  | 657360 | 0.9599408 | 0.8678712 | 0.01835765 | 0.9621671 | 0.007749921 | 0.9621684 | 0.008339769
|  |  | 102612 | 1.000442 | 0.9994305 | 0.0005481999 | 0.9999501 | 0.08410357 | 0.9999457 | 0.07305444 |  |  | 314346 | 0.990874 | 0.9866385 | 0.001229952 | 0.9945107 | 0.006332858 | 0.9945084 | 0.00495349 |  |  | 209460 | 0.9679518 | 0.9670213 | 0.003790454 | 0.9662876 | 0.008424417 | 0.9662864 | 0.007056029 |  |  | 356880 | 0.9682895 | 0.9150489 | 0.006083856 | 0.9757019 | 0.004358072 | 0.9757008 | 0.007970066 |  |  | 657660 | 0.9599408 | 0.8678712 | 0.01835765 | 0.9621971 | 0.007749846 | 0.9621984 | 0.008339076
|  |  | 102732 | 0.9995459 | 0.9994305 | 0.0005481999 | 0.9999501 | 0.08410357 | 0.9999457 | 0.07305444 |  |  | 314646 | 0.990874 | 0.9866385 | 0.001229952 | 0.9945167 | 0.006332448 | 0.9945144 | 0.004952956 |  |  | 209760 | 0.9701099 | 0.9670213 | 0.003790454 | 0.9663377 | 0.008424926 | 0.9663365 | 0.007056426 |  |  | 357180 | 0.9682895 | 0.9150489 | 0.006083856 | 0.9757234 | 0.004357003 | 0.9757223 | 0.007969477 |  |  | 657960 | 0.9577029 | 0.8678712 | 0.01835765 | 0.9622271 | 0.007749772 | 0.9622284 | 0.008338384
|  |  | 102852 | 1.000442 | 0.9994305 | 0.0005481999 | 0.9999501 | 0.08410357 | 0.9999457 | 0.07305444 |  |  | 314946 | 0.990874 | 0.9866385 | 0.001229952 | 0.9945228 | 0.006332039 | 0.9945205 | 0.004952424 |  |  | 210060 | 0.9711889 | 0.9670213 | 0.003790454 | 0.9663878 | 0.008425429 | 0.9663865 | 0.007056819 |  |  | 357480 | 0.966608 | 0.9150489 | 0.006083856 | 0.9757448 | 0.004355936 | 0.9757437 | 0.007968889 |  |  | 658260 | 0.9577029 | 0.8678712 | 0.01835765 | 0.9622571 | 0.007749698 | 0.9622584 | 0.008337693
|  |  | 102972 | 1.000442 | 0.9994305 | 0.0005481999 | 0.9999501 | 0.08410357 | 0.9999457 | 0.07305444 |  |  | 315246 | 0.9918345 | 0.9866385 | 0.001229952 | 0.9945288 | 0.006331632 | 0.9945265 | 0.004951893 |  |  | 210360 | 0.9690308 | 0.9670213 | 0.003790454 | 0.9664377 | 0.008425926 | 0.9664364 | 0.007057206 |  |  | 357780 | 0.9699709 | 0.9150489 | 0.006083856 | 0.9757661 | 0.004354873 | 0.975765 | 0.007968304 |  |  | 658560 | 0.9666547 | 0.8678712 | 0.01835765 | 0.9622871 | 0.007749624 | 0.9622883 | 0.008337002
|  |  | 103092 | 1.000442 | 0.9994305 | 0.0005481999 | 0.9999501 | 0.08410357 | 0.9999457 | 0.07305444 |  |  | 315546 | 0.9918345 | 0.9866385 | 0.001229952 | 0.9945347 | 0.006331226 | 0.9945325 | 0.004951364 |  |  | 210660 | 0.9701099 | 0.9670213 | 0.003790454 | 0.9664876 | 0.008426417 | 0.9664863 | 0.007057588 |  |  | 358080 | 0.9682895 | 0.9150489 | 0.006083856 | 0.9757874 | 0.004353814 | 0.9757863 | 0.007967722 |  |  | 658860 | 0.9599408 | 0.8678712 | 0.01835765 | 0.962317 | 0.00774955 | 0.9623182 | 0.008336312
|  |  | 103212 | 1.000442 | 0.9994305 | 0.0005481999 | 0.9999501 | 0.08410357 | 0.9999457 | 0.07305444 |  |  | 315846 | 0.9889531 | 0.9866385 | 0.001229952 | 0.9945407 | 0.006330821 | 0.9945385 | 0.004950837 |  |  | 210960 | 0.9679518 | 0.9670213 | 0.003790454 | 0.9665374 | 0.008426903 | 0.9665361 | 0.007057965 |  |  | 358380 | 0.9649265 | 0.9150489 | 0.006083856 | 0.9758086 | 0.004352757 | 0.9758075 | 0.007967141 |  |  | 659160 | 0.9644167 | 0.8678712 | 0.01835765 | 0.9623469 | 0.007749476 | 0.9623481 | 0.008335623
|  |  | 103332 | 1.001338 | 0.9994305 | 0.0005481999 | 0.9999501 | 0.08410357 | 0.9999457 | 0.07305444 |  |  | 316146 | 0.990874 | 0.9866385 | 0.001229952 | 0.9945467 | 0.006330417 | 0.9945444 | 0.004950311 |  |  | 211260 | 0.9679518 | 0.9670213 | 0.003790454 | 0.9665871 | 0.008427384 | 0.9665858 | 0.007058337 |  |  | 358680 | 0.9649265 | 0.9150489 | 0.006083856 | 0.9758298 | 0.004351705 | 0.9758287 | 0.007966563 |  |  | 659460 | 0.9577029 | 0.8678712 | 0.01835765 | 0.9623767 | 0.007749402 | 0.9623779 | 0.008334935
|  |  | 103452 | 1.001338 | 0.9994305 | 0.0005481999 | 0.9999501 | 0.08410357 | 0.9999457 | 0.07305444 |  |  | 316446 | 0.9927949 | 0.9866385 | 0.001229952 | 0.9945526 | 0.006330015 | 0.9945504 | 0.004949786 |  |  | 211560 | 0.9690308 | 0.9670213 | 0.003790454 | 0.9666367 | 0.008427859 | 0.9666354 | 0.007058703 |  |  | 358980 | 0.966608 | 0.9150489 | 0.006083856 | 0.9758509 | 0.004350655 | 0.9758498 | 0.007965986 |  |  | 659760 | 0.9621788 | 0.8678712 | 0.01835765 | 0.9624065 | 0.007749328 | 0.9624077 | 0.008334247
|  |  | 103572 | 1.000442 | 0.9994305 | 0.0005481999 | 0.9999501 | 0.08410357 | 0.9999457 | 0.07305444 |  |  | 316746 | 0.990874 | 0.9866385 | 0.001229952 | 0.9945586 | 0.006329614 | 0.9945563 | 0.004949264 |  |  | 211860 | 0.9679518 | 0.9670213 | 0.003790454 | 0.9666863 | 0.008428328 | 0.966685 | 0.007059065 |  |  | 359280 | 0.9699709 | 0.9150489 | 0.006083856 | 0.975872 | 0.004349609 | 0.9758708 | 0.007965412 |  |  | 660060 | 0.9621788 | 0.8678712 | 0.01835765 | 0.9624363 | 0.007749255 | 0.9624375 | 0.00833356
|  |  | 103692 | 1.000442 | 0.9994305 | 0.0005481999 | 0.9999501 | 0.08410357 | 0.9999457 | 0.07305444 |  |  | 317046 | 0.990874 | 0.9866385 | 0.001229952 | 0.9945645 | 0.006329215 | 0.9945623 | 0.004948742 |  |  | 212160 | 0.9690308 | 0.9670213 | 0.003790454 | 0.9667357 | 0.008428791 | 0.9667344 | 0.007059421 |  |  | 359580 | 0.9682895 | 0.9150489 | 0.006083856 | 0.975893 | 0.004348567 | 0.9758918 | 0.00796484 |  |  | 660360 | 0.9577029 | 0.8678712 | 0.01835765 | 0.962466 | 0.007749181 | 0.9624672 | 0.008332873
|  |  | 103812 | 1.000442 | 0.9994305 | 0.0005481999 | 0.9999501 | 0.08410357 | 0.9999457 | 0.07305444 |  |  | 317346 | 0.9918345 | 0.9866385 | 0.001229952 | 0.9945704 | 0.006328816 | 0.9945682 | 0.004948223 |  |  | 212460 | 0.9690308 | 0.9670213 | 0.003790454 | 0.9667851 | 0.008429249 | 0.9667838 | 0.007059772 |  |  | 359880 | 0.9716524 | 0.9150489 | 0.006083856 | 0.9759139 | 0.004347528 | 0.9759128 | 0.007964271 |  |  | 660660 | 0.9621788 | 0.8678712 | 0.01835765 | 0.9624957 | 0.007749108 | 0.9624969 | 0.008332187
|  |  | 103932 | 1.001338 | 0.9994305 | 0.0005481999 | 0.9999501 | 0.08410357 | 0.9999457 | 0.07305444 |  |  | 317646 | 0.9918345 | 0.9866385 | 0.001229952 | 0.9945762 | 0.006328419 | 0.9945741 | 0.004947705 |  |  | 212760 | 0.9690308 | 0.9670213 | 0.003790454 | 0.9668344 | 0.008429702 | 0.9668331 | 0.007060118 |  |  | 360180 | 0.9682895 | 0.9150489 | 0.006083856 | 0.9759348 | 0.004346492 | 0.9759336 | 0.007963703 |  |  | 660960 | 0.9666547 | 0.8678712 | 0.01835765 | 0.9625254 | 0.007749034 | 0.9625266 | 0.008331502
|  |  | 104052 | 1.001338 | 0.9994305 | 0.0005481999 | 0.9999501 | 0.08410357 | 0.9999457 | 0.07305444 |  |  | 317946 | 0.9918345 | 0.9866385 | 0.001229952 | 0.9945821 | 0.006328023 | 0.9945799 | 0.004947188 |  |  | 213060 | 0.9690308 | 0.9670213 | 0.003790454 | 0.9668836 | 0.008430149 | 0.9668824 | 0.007060459 |  |  | 360480 | 0.9699709 | 0.9150489 | 0.006083856 | 0.9759557 | 0.00434546 | 0.9759544 | 0.007963138 |  |  | 661260 | 0.9711305 | 0.8678712 | 0.01835765 | 0.962555 | 0.007748961 | 0.9625562 | 0.008330818
|  |  | 104172 | 1.000442 | 0.9994305 | 0.0005481999 | 0.9999501 | 0.08410357 | 0.9999457 | 0.07305444 |  |  | 318246 | 0.9927949 | 0.9866385 | 0.001229952 | 0.9945879 | 0.006327629 | 0.9945858 | 0.004946673 |  |  | 213360 | 0.9690308 | 0.9670213 | 0.003790454 | 0.9669328 | 0.008430591 | 0.9669315 | 0.007060795 |  |  | 360780 | 0.966608 | 0.9150489 | 0.006083856 | 0.9759764 | 0.004344431 | 0.9759752 | 0.007962574 |  |  | 661560 | 0.9644167 | 0.8678712 | 0.01835765 | 0.9625847 | 0.007748888 | 0.9625858 | 0.008330134
|  |  | 104292 | 1.000442 | 0.9994305 | 0.0005481999 | 0.9999501 | 0.08410357 | 0.9999457 | 0.07305444 |  |  | 318546 | 0.9918345 | 0.9866385 | 0.001229952 | 0.9945938 | 0.006327236 | 0.9945916 | 0.004946159 |  |  | 213660 | 0.9701099 | 0.9670213 | 0.003790454 | 0.9669819 | 0.008431027 | 0.9669806 | 0.007061126 |  |  | 361080 | 0.9699709 | 0.9150489 | 0.006083856 | 0.9759971 | 0.004343405 | 0.9759959 | 0.007962013 |  |  | 661860 | 0.9577029 | 0.8678712 | 0.01835765 | 0.9626142 | 0.007748815 | 0.9626154 | 0.008329451
|  |  | 104412 | 0.9995459 | 0.9994305 | 0.0005481999 | 0.9999501 | 0.08410357 | 0.9999457 | 0.07305444 |  |  | 318846 | 0.990874 | 0.9866385 | 0.001229952 | 0.9945996 | 0.006326844 | 0.9945975 | 0.004945647 |  |  | 213960 | 0.9701099 | 0.9670213 | 0.003790454 | 0.9670308 | 0.008431458 | 0.9670296 | 0.007061452 |  |  | 361380 | 0.9682895 | 0.9150489 | 0.006083856 | 0.9760178 | 0.004342382 | 0.9760166 | 0.007961454 |  |  | 662160 | 0.9554649 | 0.8678712 | 0.01835765 | 0.9626438 | 0.007748742 | 0.9626449 | 0.008328769
|  |  | 104532 | 1.000442 | 0.9994305 | 0.0005481999 | 0.9999501 | 0.08410357 | 0.9999457 | 0.07305444 |  |  | 319146 | 0.9918345 | 0.9866385 | 0.001229952 | 0.9946054 | 0.006326453 | 0.9946033 | 0.004945137 |  |  | 214260 | 0.9679518 | 0.9670213 | 0.003790454 | 0.9670798 | 0.008431883 | 0.9670785 | 0.007061774 |  |  | 361680 | 0.966608 | 0.9150489 | 0.006083856 | 0.9760384 | 0.004341363 | 0.9760372 | 0.007960897 |  |  | 662460 | 0.9577029 | 0.8678712 | 0.01835765 | 0.9626733 | 0.007748669 | 0.9626744 | 0.008328087
|  |  | 104652 | 0.9995459 | 0.9994305 | 0.0005481999 | 0.9999501 | 0.08410357 | 0.9999457 | 0.07305444 |  |  | 319446 | 0.9918345 | 0.9866385 | 0.001229952 | 0.9946112 | 0.006326064 | 0.9946091 | 0.004944628 |  |  | 214560 | 0.9701099 | 0.9670213 | 0.003790454 | 0.9671286 | 0.008432303 | 0.9671273 | 0.00706209 |  |  | 361980 | 0.9682895 | 0.9150489 | 0.006083856 | 0.976059 | 0.004340348 | 0.9760577 | 0.007960343 |  |  | 662760 | 0.9599408 | 0.8678712 | 0.01835765 | 0.9627027 | 0.007748596 | 0.9627039 | 0.008327407
|  |  | 104772 | 1.000442 | 0.9994305 | 0.0005481999 | 0.9999501 | 0.08410357 | 0.9999457 | 0.07305444 |  |  | 319746 | 0.9927949 | 0.9866385 | 0.001229952 | 0.994617 | 0.006325675 | 0.9946149 | 0.004944121 |  |  | 214860 | 0.9690308 | 0.9670213 | 0.003790454 | 0.9671773 | 0.008432717 | 0.9671761 | 0.007062401 |  |  | 362280 | 0.9682895 | 0.9150489 | 0.006083856 | 0.9760794 | 0.004339335 | 0.9760782 | 0.00795979 |  |  | 663060 | 0.9666547 | 0.8678712 | 0.01835765 | 0.9627322 | 0.007748524 | 0.9627333 | 0.008326726
|  |  | 104892 | 0.9995459 | 0.9994305 | 0.0005481999 | 0.9999501 | 0.08410357 | 0.9999457 | 0.07305444 |  |  | 320046 | 0.9918345 | 0.9866385 | 0.001229952 | 0.9946227 | 0.006325289 | 0.9946206 | 0.004943615 |  |  | 215160 | 0.9690308 | 0.9670213 | 0.003790454 | 0.967226 | 0.008433127 | 0.9672247 | 0.007062707 |  |  | 362580 | 0.9682895 | 0.9150489 | 0.006083856 | 0.9760999 | 0.004338326 | 0.9760986 | 0.00795924 |  |  | 663360 | 0.9666547 | 0.8678712 | 0.01835765 | 0.9627616 | 0.007748451 | 0.9627627 | 0.008326047
|  |  | 105012 | 1.000442 | 0.9994305 | 0.0005481999 | 0.9999501 | 0.08410357 | 0.9999457 | 0.07305444 |  |  | 320346 | 0.990874 | 0.9866385 | 0.001229952 | 0.9946285 | 0.006324903 | 0.9946264 | 0.004943111 |  |  | 215460 | 0.9711889 | 0.9670213 | 0.003790454 | 0.9672746 | 0.00843353 | 0.9672733 | 0.007063008 |  |  | 362880 | 0.9682895 | 0.9150489 | 0.006083856 | 0.9761203 | 0.004337321 | 0.976119 | 0.007958691 |  |  | 663660 | 0.9599408 | 0.8678712 | 0.01835765 | 0.9627909 | 0.007748379 | 0.9627921 | 0.008325368
|  |  | 105132 | 1.000442 | 0.9994305 | 0.0005481999 | 0.9999501 | 0.08410357 | 0.9999457 | 0.07305444 |  |  | 320646 | 0.990874 | 0.9866385 | 0.001229952 | 0.9946342 | 0.006324519 | 0.9946321 | 0.004942608 |  |  | 215760 | 0.9711889 | 0.9670213 | 0.003790454 | 0.9673231 | 0.008433929 | 0.9673218 | 0.007063305 |  |  | 363180 | 0.9682895 | 0.9150489 | 0.006083856 | 0.9761406 | 0.004336318 | 0.9761393 | 0.007958145 |  |  | 663960 | 0.9711305 | 0.8678712 | 0.01835765 | 0.9628203 | 0.007748306 | 0.9628214 | 0.00832469
|  |  | 105252 | 1.001338 | 0.9994305 | 0.0005481999 | 0.9999501 | 0.08410357 | 0.9999457 | 0.07305444 |  |  | 320946 | 0.9918345 | 0.9866385 | 0.001229952 | 0.9946399 | 0.006324136 | 0.9946378 | 0.004942107 |  |  | 216060 | 0.9690308 | 0.9670213 | 0.003790454 | 0.9673716 | 0.008434322 | 0.9673703 | 0.007063596 |  |  | 363480 | 0.9699709 | 0.9150489 | 0.006083856 | 0.9761609 | 0.004335319 | 0.9761596 | 0.007957601 |  |  | 664260 | 0.9666547 | 0.8678712 | 0.01835765 | 0.9628496 | 0.007748234 | 0.9628507 | 0.008324013
|  |  | 105372 | 0.9995459 | 0.9994305 | 0.0005481999 | 0.9999501 | 0.08410357 | 0.9999457 | 0.07305444 |  |  | 321246 | 0.990874 | 0.9866385 | 0.001229952 | 0.9946456 | 0.006323754 | 0.9946436 | 0.004941607 |  |  | 216360 | 0.9679518 | 0.9670213 | 0.003790454 | 0.9674199 | 0.00843471 | 0.9674186 | 0.007063883 |  |  | 363780 | 0.9699709 | 0.9150489 | 0.006083856 | 0.9761811 | 0.004334323 | 0.9761798 | 0.007957059 |  |  | 664560 | 0.9621788 | 0.8678712 | 0.01835765 | 0.9628789 | 0.007748162 | 0.9628799 | 0.008323336
|  |  | 105492 | 1.001338 | 0.9994305 | 0.0005481999 | 0.9999501 | 0.08410357 | 0.9999457 | 0.07305444 |  |  | 321546 | 0.990874 | 0.9866385 | 0.001229952 | 0.9946513 | 0.006323373 | 0.9946492 | 0.004941109 |  |  | 216660 | 0.9701099 | 0.9670213 | 0.003790454 | 0.9674682 | 0.008435093 | 0.9674669 | 0.007064165 |  |  | 364080 | 0.966608 | 0.9150489 | 0.006083856 | 0.9762012 | 0.00433333 | 0.9761999 | 0.007956519 |  |  | 664860 | 0.9621788 | 0.8678712 | 0.01835765 | 0.9629081 | 0.00774809 | 0.9629092 | 0.00832266
|  |  | 105612 | 1.000442 | 0.9994305 | 0.0005481999 | 0.9999501 | 0.08410357 | 0.9999457 | 0.07305444 |  |  | 321846 | 0.990874 | 0.9866385 | 0.001229952 | 0.9946569 | 0.006322994 | 0.9946549 | 0.004940612 |  |  | 216960 | 0.9690308 | 0.9670213 | 0.003790454 | 0.9675164 | 0.00843547 | 0.9675151 | 0.007064442 |  |  | 364380 | 0.9682895 | 0.9150489 | 0.006083856 | 0.9762213 | 0.004332341 | 0.97622 | 0.007955981 |  |  | 665160 | 0.9599408 | 0.8678712 | 0.01835765 | 0.9629373 | 0.007748018 | 0.9629384 | 0.008321984
|  |  | 105732 | 0.9995459 | 0.9994305 | 0.0005481999 | 0.9999501 | 0.08410357 | 0.9999457 | 0.07305444 |  |  | 322146 | 0.990874 | 0.9866385 | 0.001229952 | 0.9946626 | 0.006322616 | 0.9946606 | 0.004940117 |  |  | 217260 | 0.9701099 | 0.9670213 | 0.003790454 | 0.9675645 | 0.008435843 | 0.9675632 | 0.007064714 |  |  | 364680 | 0.9682895 | 0.9150489 | 0.006083856 | 0.9762414 | 0.004331355 | 0.97624 | 0.007955445 |  |  | 665460 | 0.9599408 | 0.8678712 | 0.01835765 | 0.9629665 | 0.007747946 | 0.9629675 | 0.00832131
|  |  | 105852 | 1.000442 | 0.9994305 | 0.0005481999 | 0.9999501 | 0.08410357 | 0.9999457 | 0.07305444 |  |  | 322446 | 0.9899135 | 0.9866385 | 0.001229952 | 0.9946682 | 0.006322239 | 0.9946662 | 0.004939624 |  |  | 217560 | 0.9701099 | 0.9670213 | 0.003790454 | 0.9676126 | 0.00843621 | 0.9676113 | 0.007064982 |  |  | 364980 | 0.9682895 | 0.9150489 | 0.006083856 | 0.9762614 | 0.004330372 | 0.97626 | 0.007954911 |  |  | 665760 | 0.9644167 | 0.8678712 | 0.01835765 | 0.9629956 | 0.007747874 | 0.9629966 | 0.008320636
|  |  | 105972 | 1.000442 | 0.9994305 | 0.0005481999 | 0.9999501 | 0.08410357 | 0.9999457 | 0.07305444 |  |  | 322746 | 0.9918345 | 0.9866385 | 0.001229952 | 0.9946738 | 0.006321863 | 0.9946719 | 0.004939132 |  |  | 217860 | 0.9701099 | 0.9670213 | 0.003790454 | 0.9676605 | 0.008436572 | 0.9676592 | 0.007065244 |  |  | 365280 | 0.9649265 | 0.9150489 | 0.006083856 | 0.9762813 | 0.004329392 | 0.97628 | 0.007954379 |  |  | 666060 | 0.9577029 | 0.8678712 | 0.01835765 | 0.9630247 | 0.007747803 | 0.9630257 | 0.008319963
|  |  | 106092 | 1.000442 | 0.9994305 | 0.0005481999 | 0.9999501 | 0.08410357 | 0.9999457 | 0.07305444 |  |  | 323046 | 0.9918345 | 0.9866385 | 0.001229952 | 0.9946794 | 0.006321489 | 0.9946775 | 0.004938641 |  |  | 218160 | 0.9722679 | 0.9670213 | 0.003790454 | 0.9677084 | 0.008436928 | 0.9677071 | 0.007065502 |  |  | 365580 | 0.9699709 | 0.9150489 | 0.006083856 | 0.9763012 | 0.004328416 | 0.9762998 | 0.00795385 |  |  | 666360 | 0.9644167 | 0.8678712 | 0.01835765 | 0.9630538 | 0.007747731 | 0.9630548 | 0.00831929
|  |  | 106212 | 1.001338 | 0.9994305 | 0.0005481999 | 0.9999501 | 0.08410357 | 0.9999457 | 0.07305444 |  |  | 323346 | 0.9918345 | 0.9866385 | 0.001229952 | 0.994685 | 0.006321116 | 0.9946831 | 0.004938152 |  |  | 218460 | 0.9722679 | 0.9670213 | 0.003790454 | 0.9677562 | 0.00843728 | 0.9677549 | 0.007065756 |  |  | 365880 | 0.9716524 | 0.9150489 | 0.006083856 | 0.976321 | 0.004327443 | 0.9763196 | 0.007953322 |  |  | 666660 | 0.9621788 | 0.8678712 | 0.01835765 | 0.9630828 | 0.00774766 | 0.9630838 | 0.008318618
|  |  | 106332 | 1.000442 | 0.9994305 | 0.0005481999 | 0.9999501 | 0.08410357 | 0.9999457 | 0.07305444 |  |  | 323646 | 0.9918345 | 0.9866385 | 0.001229952 | 0.9946906 | 0.006320744 | 0.9946887 | 0.004937664 |  |  | 218760 | 0.9711889 | 0.9670213 | 0.003790454 | 0.967804 | 0.008437626 | 0.9678027 | 0.007066004 |  |  | 366180 | 0.9716524 | 0.9150489 | 0.006083856 | 0.9763408 | 0.004326473 | 0.9763394 | 0.007952796 |  |  | 666960 | 0.9599408 | 0.8678712 | 0.01835765 | 0.9631118 | 0.007747588 | 0.9631128 | 0.008317947
|  |  | 106452 | 0.9995459 | 0.9994305 | 0.0005481999 | 0.9999501 | 0.08410357 | 0.9999457 | 0.07305444 |  |  | 323946 | 0.9918345 | 0.9866385 | 0.001229952 | 0.9946962 | 0.006320373 | 0.9946942 | 0.004937178 |  |  | 219060 | 0.9701099 | 0.9670213 | 0.003790454 | 0.9678516 | 0.008437967 | 0.9678503 | 0.007066248 |  |  | 366480 | 0.9716524 | 0.9150489 | 0.006083856 | 0.9763605 | 0.004325506 | 0.9763591 | 0.007952273 |  |  | 667260 | 0.9554649 | 0.8678712 | 0.01835765 | 0.9631408 | 0.007747517 | 0.9631418 | 0.008317277
|  |  | 106572 | 0.9995459 | 0.9994305 | 0.0005481999 | 0.9999501 | 0.08410357 | 0.9999457 | 0.07305444 |  |  | 324246 | 0.9918345 | 0.9866385 | 0.001229952 | 0.9947017 | 0.006320004 | 0.9946998 | 0.004936694 |  |  | 219360 | 0.9711889 | 0.9670213 | 0.003790454 | 0.9678992 | 0.008438304 | 0.9678979 | 0.007066487 |  |  | 366780 | 0.9682895 | 0.9150489 | 0.006083856 | 0.9763802 | 0.004324543 | 0.9763788 | 0.007951751 |  |  | 667560 | 0.9599408 | 0.8678712 | 0.01835765 | 0.9631697 | 0.007747446 | 0.9631707 | 0.008316607
|  |  | 106692 | 0.9995459 | 0.9994305 | 0.0005481999 | 0.9999501 | 0.08410357 | 0.9999457 | 0.07305444 |  |  | 324546 | 0.9918345 | 0.9866385 | 0.001229952 | 0.9947072 | 0.006319636 | 0.9947053 | 0.004936211 |  |  | 219660 | 0.9690308 | 0.9670213 | 0.003790454 | 0.9679467 | 0.008438635 | 0.9679454 | 0.007066721 |  |  | 367080 | 0.9699709 | 0.9150489 | 0.006083856 | 0.9763998 | 0.004323582 | 0.9763984 | 0.007951232 |  |  | 667860 | 0.9621788 | 0.8678712 | 0.01835765 | 0.9631986 | 0.007747375 | 0.9631996 | 0.008315938
|  |  | 106812 | 0.9995459 | 0.9994305 | 0.0005481999 | 0.9999501 | 0.08410357 | 0.9999457 | 0.07305444 |  |  | 324846 | 0.9918345 | 0.9866385 | 0.001229952 | 0.9947128 | 0.006319269 | 0.9947109 | 0.004935729 |  |  | 219960 | 0.9690308 | 0.9670213 | 0.003790454 | 0.9679941 | 0.008438961 | 0.9679928 | 0.007066951 |  |  | 367380 | 0.9699709 | 0.9150489 | 0.006083856 | 0.9764194 | 0.004322625 | 0.9764179 | 0.007950714 |  |  | 668160 | 0.9644167 | 0.8678712 | 0.01835765 | 0.9632275 | 0.007747304 | 0.9632285 | 0.008315269
|  |  | 106932 | 1.000442 | 0.9994305 | 0.0005481999 | 0.9999501 | 0.08410357 | 0.9999457 | 0.07305444 |  |  | 325146 | 0.9918345 | 0.9866385 | 0.001229952 | 0.9947183 | 0.006318903 | 0.9947164 | 0.004935249 |  |  | 220260 | 0.9722679 | 0.9670213 | 0.003790454 | 0.9680415 | 0.008439282 | 0.9680402 | 0.007067176 |  |  | 367680 | 0.9682895 | 0.9150489 | 0.006083856 | 0.9764389 | 0.004321671 | 0.9764374 | 0.007950199 |  |  | 668460 | 0.9599408 | 0.8678712 | 0.01835765 | 0.9632563 | 0.007747233 | 0.9632573 | 0.008314602
|  |  | 107052 | 1.001338 | 0.9994305 | 0.0005481999 | 0.9999501 | 0.08410357 | 0.9999457 | 0.07305444 |  |  | 325446 | 0.9918345 | 0.9866385 | 0.001229952 | 0.9947237 | 0.006318539 | 0.9947219 | 0.004934771 |  |  | 220560 | 0.9711889 | 0.9670213 | 0.003790454 | 0.9680888 | 0.008439598 | 0.9680875 | 0.007067397 |  |  | 367980 | 0.9682895 | 0.9150489 | 0.006083856 | 0.9764583 | 0.00432072 | 0.9764569 | 0.007949685 |  |  | 668760 | 0.9599408 | 0.8678712 | 0.01835765 | 0.9632851 | 0.007747163 | 0.9632861 | 0.008313935
|  |  | 107172 | 1.001338 | 0.9994305 | 0.0005481999 | 0.9999501 | 0.08410357 | 0.9999457 | 0.07305444 |  |  | 325746 | 0.990874 | 0.9866385 | 0.001229952 | 0.9947292 | 0.006318176 | 0.9947274 | 0.004934294 |  |  | 220860 | 0.9711889 | 0.9670213 | 0.003790454 | 0.968136 | 0.008439909 | 0.9681347 | 0.007067613 |  |  | 368280 | 0.9699709 | 0.9150489 | 0.006083856 | 0.9764777 | 0.004319773 | 0.9764763 | 0.007949174 |  |  | 669060 | 0.9554649 | 0.8678712 | 0.01835765 | 0.9633139 | 0.007747092 | 0.9633148 | 0.008313268
|  |  | 107292 | 1.000442 | 0.9994305 | 0.0005481999 | 0.9999501 | 0.08410357 | 0.9999457 | 0.07305444 |  |  | 326046 | 0.9927949 | 0.9866385 | 0.001229952 | 0.9947347 | 0.006317814 | 0.9947328 | 0.004933818 |  |  | 221160 | 0.9711889 | 0.9670213 | 0.003790454 | 0.9681831 | 0.008440215 | 0.9681818 | 0.007067824 |  |  | 368580 | 0.9649265 | 0.9150489 | 0.006083856 | 0.9764971 | 0.004318828 | 0.9764956 | 0.007948664 |  |  | 669360 | 0.9688926 | 0.8678712 | 0.01835765 | 0.9633426 | 0.007747022 | 0.9633436 | 0.008312603
|  |  | 107412 | 1.000442 | 0.9994305 | 0.0005481999 | 0.9999501 | 0.08410357 | 0.9999457 | 0.07305444 |  |  | 326346 | 0.9918345 | 0.9866385 | 0.001229952 | 0.9947401 | 0.006317453 | 0.9947383 | 0.004933344 |  |  | 221460 | 0.9722679 | 0.9670213 | 0.003790454 | 0.9682301 | 0.008440516 | 0.9682288 | 0.007068031 |  |  | 368880 | 0.9682895 | 0.9150489 | 0.006083856 | 0.9765164 | 0.004317887 | 0.9765149 | 0.007948157 |  |  | 669660 | 0.9621788 | 0.8678712 | 0.01835765 | 0.9633713 | 0.007746951 | 0.9633723 | 0.008311938
|  |  | 107532 | 1.000442 | 0.9994305 | 0.0005481999 | 0.9999501 | 0.08410357 | 0.9999457 | 0.07305444 |  |  | 326646 | 0.9937554 | 0.9866385 | 0.001229952 | 0.9947455 | 0.006317093 | 0.9947437 | 0.004932871 |  |  | 221760 | 0.9711889 | 0.9670213 | 0.003790454 | 0.9682771 | 0.008440812 | 0.9682758 | 0.007068234 |  |  | 369180 | 0.9716524 | 0.9150489 | 0.006083856 | 0.9765356 | 0.004316949 | 0.9765341 | 0.007947652 |  |  | 669960 | 0.9644167 | 0.8678712 | 0.01835765 | 0.9634 | 0.007746881 | 0.9634009 | 0.008311274
|  |  | 107652 | 1.000442 | 0.9994305 | 0.0005481999 | 0.9999501 | 0.08410357 | 0.9999457 | 0.07305444 |  |  | 326946 | 0.9918345 | 0.9866385 | 0.001229952 | 0.994751 | 0.006316735 | 0.9947492 | 0.0049324 |  |  | 222060 | 0.9701099 | 0.9670213 | 0.003790454 | 0.968324 | 0.008441104 | 0.9683227 | 0.007068431 |  |  | 369480 | 0.9716524 | 0.9150489 | 0.006083856 | 0.9765548 | 0.004316014 | 0.9765533 | 0.007947148 |  |  | 670260 | 0.9554649 | 0.8678712 | 0.01835765 | 0.9634286 | 0.007746811 | 0.9634296 | 0.00831061
|  |  | 107772 | 1.001338 | 0.9994305 | 0.0005481999 | 0.9999501 | 0.08410357 | 0.9999457 | 0.07305444 |  |  | 327246 | 0.9918345 | 0.9866385 | 0.001229952 | 0.9947564 | 0.006316378 | 0.9947546 | 0.00493193 |  |  | 222360 | 0.9711889 | 0.9670213 | 0.003790454 | 0.9683708 | 0.00844139 | 0.9683695 | 0.007068625 |  |  | 369780 | 0.9716524 | 0.9150489 | 0.006083856 | 0.9765739 | 0.004315082 | 0.9765724 | 0.007946647 |  |  | 670560 | 0.9577029 | 0.8678712 | 0.01835765 | 0.9634572 | 0.007746741 | 0.9634582 | 0.008309947
|  |  | 107892 | 0.9995459 | 0.9994305 | 0.0005481999 | 0.9999501 | 0.08410357 | 0.9999457 | 0.07305444 |  |  | 327546 | 0.9918345 | 0.9866385 | 0.001229952 | 0.9947618 | 0.006316022 | 0.99476 | 0.004931462 |  |  | 222660 | 0.9733469 | 0.9670213 | 0.003790454 | 0.9684176 | 0.008441671 | 0.9684163 | 0.007068814 |  |  | 370080 | 0.9716524 | 0.9150489 | 0.006083856 | 0.976593 | 0.004314153 | 0.9765915 | 0.007946147 |  |  | 670860 | 0.9644167 | 0.8678712 | 0.01835765 | 0.9634858 | 0.007746671 | 0.9634867 | 0.008309285
|  |  | 108012 | 0.9995459 | 0.9994305 | 0.0005481999 | 0.9999501 | 0.08410357 | 0.9999457 | 0.07305444 |  |  | 327846 | 0.9918345 | 0.9866385 | 0.001229952 | 0.9947671 | 0.006315667 | 0.9947654 | 0.004930996 |  |  | 222960 | 0.9722679 | 0.9670213 | 0.003790454 | 0.9684642 | 0.008441948 | 0.9684629 | 0.007068998 |  |  | 370380 | 0.9699709 | 0.9150489 | 0.006083856 | 0.9766121 | 0.004313227 | 0.9766105 | 0.007945649 |  |  | 671160 | 0.9577029 | 0.8678712 | 0.01835765 | 0.9635144 | 0.007746601 | 0.9635153 | 0.008308624
|  |  | 108132 | 1.001338 | 0.9994305 | 0.0005481999 | 0.9999501 | 0.08410357 | 0.9999457 | 0.07305444 |  |  | 328146 | 0.990874 | 0.9866385 | 0.001229952 | 0.9947725 | 0.006315314 | 0.9947707 | 0.00493053 |  |  | 223260 | 0.9722679 | 0.9670213 | 0.003790454 | 0.9685108 | 0.00844222 | 0.9685095 | 0.007069178 |  |  | 370680 | 0.9682895 | 0.9150489 | 0.006083856 | 0.976631 | 0.004312305 | 0.9766295 | 0.007945154 |  |  | 671460 | 0.9621788 | 0.8678712 | 0.01835765 | 0.9635429 | 0.007746531 | 0.9635438 | 0.008307963
|  |  | 108252 | 1.001338 | 0.9994305 | 0.0005481999 | 0.9999501 | 0.08410357 | 0.9999457 | 0.07305444 |  |  | 328446 | 0.9918345 | 0.9866385 | 0.001229952 | 0.9947778 | 0.006314961 | 0.9947761 | 0.004930066 |  |  | 223560 | 0.9711889 | 0.9670213 | 0.003790454 | 0.9685573 | 0.008442487 | 0.968556 | 0.007069353 |  |  | 370980 | 0.9682895 | 0.9150489 | 0.006083856 | 0.97665 | 0.004311385 | 0.9766484 | 0.00794466 |  |  | 671760 | 0.9599408 | 0.8678712 | 0.01835765 | 0.9635713 | 0.007746461 | 0.9635722 | 0.008307303
|  |  | 108372 | 1.001338 | 0.9994305 | 0.0005481999 | 0.9999501 | 0.08410357 | 0.9999457 | 0.07305444 |  |  | 328746 | 0.9918345 | 0.9866385 | 0.001229952 | 0.9947832 | 0.00631461 | 0.9947814 | 0.004929604 |  |  | 223860 | 0.9711889 | 0.9670213 | 0.003790454 | 0.9686038 | 0.008442749 | 0.9686025 | 0.007069524 |  |  | 371280 | 0.9682895 | 0.9150489 | 0.006083856 | 0.9766688 | 0.004310469 | 0.9766673 | 0.007944168 |  |  | 672060 | 0.9599408 | 0.8678712 | 0.01835765 | 0.9635998 | 0.007746392 | 0.9636007 | 0.008306644
|  |  | 108492 | 1.000442 | 0.9994305 | 0.0005481999 | 0.9999501 | 0.08410357 | 0.9999457 | 0.07305444 |  |  | 329046 | 0.9918345 | 0.9866385 | 0.001229952 | 0.9947885 | 0.006314261 | 0.9947867 | 0.004929143 |  |  | 224160 | 0.9701099 | 0.9670213 | 0.003790454 | 0.9686501 | 0.008443006 | 0.9686488 | 0.007069691 |  |  | 371580 | 0.9716524 | 0.9150489 | 0.006083856 | 0.9766877 | 0.004309555 | 0.9766861 | 0.007943678 |  |  | 672360 | 0.9666547 | 0.8678712 | 0.01835765 | 0.9636282 | 0.007746323 | 0.9636291 | 0.008305985
|  |  | 108612 | 1.001338 | 0.9994305 | 0.0005481999 | 0.9999501 | 0.08410357 | 0.9999457 | 0.07305444 |  |  | 329346 | 0.9927949 | 0.9866385 | 0.001229952 | 0.9947938 | 0.006313912 | 0.9947921 | 0.004928684 |  |  | 224460 | 0.9711889 | 0.9670213 | 0.003790454 | 0.9686964 | 0.008443259 | 0.9686951 | 0.007069853 |  |  | 371880 | 0.9716524 | 0.9150489 | 0.006083856 | 0.9767064 | 0.004308645 | 0.9767049 | 0.007943191 |  |  | 672660 | 0.9599408 | 0.8678712 | 0.01835765 | 0.9636566 | 0.007746253 | 0.9636574 | 0.008305327
|  |  | 108732 | 1.000442 | 0.9994305 | 0.0005481999 | 0.9999501 | 0.08410357 | 0.9999457 | 0.07305444 |  |  | 329646 | 0.9918345 | 0.9866385 | 0.001229952 | 0.9947991 | 0.006313564 | 0.9947974 | 0.004928226 |  |  | 224760 | 0.9722679 | 0.9670213 | 0.003790454 | 0.9687426 | 0.008443507 | 0.9687413 | 0.007070011 |  |  | 372180 | 0.9682895 | 0.9150489 | 0.006083856 | 0.9767252 | 0.004307738 | 0.9767236 | 0.007942705 |  |  | 672960 | 0.9644167 | 0.8678712 | 0.01835765 | 0.9636849 | 0.007746184 | 0.9636858 | 0.00830467
|  |  | 108852 | 1.000442 | 0.9994305 | 0.0005481999 | 0.9999501 | 0.08410357 | 0.9999457 | 0.07305444 |  |  | 329946 | 0.990874 | 0.9866385 | 0.001229952 | 0.9948043 | 0.006313218 | 0.9948026 | 0.004927769 |  |  | 225060 | 0.9711889 | 0.9670213 | 0.003790454 | 0.9687888 | 0.00844375 | 0.9687875 | 0.007070165 |  |  | 372480 | 0.9716524 | 0.9150489 | 0.006083856 | 0.9767438 | 0.004306834 | 0.9767423 | 0.007942221 |  |  | 673260 | 0.9621788 | 0.8678712 | 0.01835765 | 0.9637132 | 0.007746115 | 0.9637141 | 0.008304013
|  |  | 108972 | 1.001338 | 0.9994305 | 0.0005481999 | 0.9999501 | 0.08410357 | 0.9999457 | 0.07305444 |  |  | 330246 | 0.9918345 | 0.9866385 | 0.001229952 | 0.9948096 | 0.006312873 | 0.9948079 | 0.004927314 |  |  | 225360 | 0.9690308 | 0.9670213 | 0.003790454 | 0.9688349 | 0.008443988 | 0.9688335 | 0.007070314 |  |  | 372780 | 0.9716524 | 0.9150489 | 0.006083856 | 0.9767625 | 0.004305933 | 0.9767609 | 0.007941739 |  |  | 673560 | 0.9599408 | 0.8678712 | 0.01835765 | 0.9637415 | 0.007746046 | 0.9637424 | 0.008303357
|  |  | 109092 | 1.002234 | 0.9994305 | 0.0005481999 | 0.9999501 | 0.08410357 | 0.9999457 | 0.07305444 |  |  | 330546 | 0.9937554 | 0.9866385 | 0.001229952 | 0.9948148 | 0.006312529 | 0.9948132 | 0.004926861 |  |  | 225660 | 0.9722679 | 0.9670213 | 0.003790454 | 0.9688808 | 0.008444221 | 0.9688795 | 0.007070459 |  |  | 373080 | 0.9699709 | 0.9150489 | 0.006083856 | 0.976781 | 0.004305034 | 0.9767794 | 0.007941258 |  |  | 673860 | 0.9599408 | 0.8678712 | 0.01835765 | 0.9637698 | 0.007745977 | 0.9637706 | 0.008302702
|  |  | 109212 | 0.9995459 | 0.9994305 | 0.0005481999 | 0.9999501 | 0.08410357 | 0.9999457 | 0.07305444 |  |  | 330846 | 0.9918345 | 0.9866385 | 0.001229952 | 0.9948201 | 0.006312187 | 0.9948184 | 0.004926409 |  |  | 225960 | 0.9722679 | 0.9670213 | 0.003790454 | 0.9689268 | 0.00844445 | 0.9689255 | 0.007070599 |  |  | 373380 | 0.9699709 | 0.9150489 | 0.006083856 | 0.9767995 | 0.004304139 | 0.9767979 | 0.00794078 |  |  | 674160 | 0.9577029 | 0.8678712 | 0.01835765 | 0.963798 | 0.007745908 | 0.9637988 | 0.008302048
|  |  | 109332 | 1.000442 | 0.9994305 | 0.0005481999 | 0.9999501 | 0.08410357 | 0.9999457 | 0.07305444 |  |  | 331146 | 0.9927949 | 0.9866385 | 0.001229952 | 0.9948253 | 0.006311845 | 0.9948236 | 0.004925958 |  |  | 226260 | 0.9744259 | 0.9670213 | 0.003790454 | 0.9689726 | 0.008444675 | 0.9689713 | 0.007070736 |  |  | 373680 | 0.9699709 | 0.9150489 | 0.006083856 | 0.976818 | 0.004303247 | 0.9768164 | 0.007940304 |  |  | 674460 | 0.9577029 | 0.8678712 | 0.01835765 | 0.9638262 | 0.00774584 | 0.963827 | 0.008301394
|  |  | 109452 | 0.9995459 | 0.9994305 | 0.0005481999 | 0.9999501 | 0.08410357 | 0.9999457 | 0.07305444 |  |  | 331446 | 0.9927949 | 0.9866385 | 0.001229952 | 0.9948305 | 0.006311505 | 0.9948289 | 0.004925509 |  |  | 226560 | 0.9711889 | 0.9670213 | 0.003790454 | 0.9690184 | 0.008444894 | 0.9690171 | 0.007070868 |  |  | 373980 | 0.9716524 | 0.9150489 | 0.006083856 | 0.9768364 | 0.004302358 | 0.9768348 | 0.007939829 |  |  | 674760 | 0.9599408 | 0.8678712 | 0.01835765 | 0.9638543 | 0.007745771 | 0.9638551 | 0.008300741
|  |  | 109572 | 1.000442 | 0.9994305 | 0.0005481999 | 0.9999501 | 0.08410357 | 0.9999457 | 0.07305444 |  |  | 331746 | 0.9927949 | 0.9866385 | 0.001229952 | 0.9948357 | 0.006311166 | 0.9948341 | 0.004925061 |  |  | 226860 | 0.9733469 | 0.9670213 | 0.003790454 | 0.9690641 | 0.008445109 | 0.9690628 | 0.007070995 |  |  | 374280 | 0.9716524 | 0.9150489 | 0.006083856 | 0.9768548 | 0.004301472 | 0.9768532 | 0.007939356 |  |  | 675060 | 0.9599408 | 0.8678712 | 0.01835765 | 0.9638824 | 0.007745703 | 0.9638832 | 0.008300088
|  |  | 109692 | 1.000442 | 0.9994305 | 0.0005481999 | 0.9999501 | 0.08410357 | 0.9999457 | 0.07305444 |  |  | 332046 | 0.9927949 | 0.9866385 | 0.001229952 | 0.9948408 | 0.006310828 | 0.9948392 | 0.004924615 |  |  | 227160 | 0.9711889 | 0.9670213 | 0.003790454 | 0.9691097 | 0.00844532 | 0.9691084 | 0.007071119 |  |  | 374580 | 0.9716524 | 0.9150489 | 0.006083856 | 0.9768731 | 0.004300589 | 0.9768715 | 0.007938886 |  |  | 675360 | 0.9599408 | 0.8678712 | 0.01835765 | 0.9639105 | 0.007745634 | 0.9639113 | 0.008299437
|  |  | 109812 | 1.001338 | 0.9994305 | 0.0005481999 | 0.9999501 | 0.08410357 | 0.9999457 | 0.07305444 |  |  | 332346 | 0.9937554 | 0.9866385 | 0.001229952 | 0.994846 | 0.006310491 | 0.9948444 | 0.00492417 |  |  | 227460 | 0.9722679 | 0.9670213 | 0.003790454 | 0.9691552 | 0.008445526 | 0.9691539 | 0.007071238 |  |  | 374880 | 0.9699709 | 0.9150489 | 0.006083856 | 0.9768914 | 0.004299709 | 0.9768897 | 0.007938417 |  |  | 675660 | 0.9577029 | 0.8678712 | 0.01835765 | 0.9639386 | 0.007745566 | 0.9639394 | 0.008298786
|  |  | 109932 | 1.000442 | 0.9994305 | 0.0005481999 | 0.9999501 | 0.08410357 | 0.9999457 | 0.07305444 |  |  | 332646 | 0.9918345 | 0.9866385 | 0.001229952 | 0.9948512 | 0.006310155 | 0.9948496 | 0.004923726 |  |  | 227760 | 0.9733469 | 0.9670213 | 0.003790454 | 0.9692007 | 0.008445727 | 0.9691994 | 0.007071353 |  |  | 375180 | 0.9716524 | 0.9150489 | 0.006083856 | 0.9769096 | 0.004298832 | 0.976908 | 0.00793795 |  |  | 675960 | 0.9599408 | 0.8678712 | 0.01835765 | 0.9639666 | 0.007745498 | 0.9639674 | 0.008298135
|  |  | 110052 | 1.000442 | 0.9994305 | 0.0005481999 | 0.9999501 | 0.08410357 | 0.9999457 | 0.07305444 |  |  | 332946 | 0.9927949 | 0.9866385 | 0.001229952 | 0.9948563 | 0.006309821 | 0.9948547 | 0.004923284 |  |  | 228060 | 0.9722679 | 0.9670213 | 0.003790454 | 0.9692461 | 0.008445923 | 0.9692448 | 0.007071464 |  |  | 375480 | 0.9699709 | 0.9150489 | 0.006083856 | 0.9769278 | 0.004297958 | 0.9769261 | 0.007937485 |  |  | 676260 | 0.9621788 | 0.8678712 | 0.01835765 | 0.9639946 | 0.00774543 | 0.9639954 | 0.008297486
|  |  | 110172 | 1.000442 | 0.9994305 | 0.0005481999 | 0.9999501 | 0.08410357 | 0.9999457 | 0.07305444 |  |  | 333246 | 0.9927949 | 0.9866385 | 0.001229952 | 0.9948614 | 0.006309488 | 0.9948599 | 0.004922843 |  |  | 228360 | 0.9722679 | 0.9670213 | 0.003790454 | 0.9692914 | 0.008446115 | 0.9692901 | 0.007071571 |  |  | 375780 | 0.9699709 | 0.9150489 | 0.006083856 | 0.9769459 | 0.004297087 | 0.9769442 | 0.007937021 |  |  | 676560 | 0.9599408 | 0.8678712 | 0.01835765 | 0.9640226 | 0.007745362 | 0.9640233 | 0.008296837
|  |  | 110292 | 1.000442 | 0.9994305 | 0.0005481999 | 0.9999501 | 0.08410357 | 0.9999457 | 0.07305444 |  |  | 333546 | 0.9937554 | 0.9866385 | 0.001229952 | 0.9948665 | 0.006309156 | 0.994865 | 0.004922404 |  |  | 228660 | 0.9722679 | 0.9670213 | 0.003790454 | 0.9693367 | 0.008446303 | 0.9693354 | 0.007071674 |  |  | 376080 | 0.9716524 | 0.9150489 | 0.006083856 | 0.976964 | 0.004296219 | 0.9769623 | 0.00793656 |  |  | 676860 | 0.9621788 | 0.8678712 | 0.01835765 | 0.9640505 | 0.007745294 | 0.9640512 | 0.008296188
|  |  | 110412 | 1.000442 | 0.9994305 | 0.0005481999 | 0.9999501 | 0.08410357 | 0.9999457 | 0.07305444 |  |  | 333846 | 0.9927949 | 0.9866385 | 0.001229952 | 0.9948716 | 0.006308825 | 0.9948701 | 0.004921966 |  |  | 228960 | 0.9733469 | 0.9670213 | 0.003790454 | 0.9693819 | 0.008446486 | 0.9693806 | 0.007071772 |  |  | 376380 | 0.9733339 | 0.9150489 | 0.006083856 | 0.976982 | 0.004295354 | 0.9769803 | 0.0079361 |  |  | 677160 | 0.9577029 | 0.8678712 | 0.01835765 | 0.9640784 | 0.007745226 | 0.9640791 | 0.008295541
|  |  | 110532 | 1.000442 | 0.9994305 | 0.0005481999 | 0.9999501 | 0.08410357 | 0.9999457 | 0.07305444 |  |  | 334146 | 0.9937554 | 0.9866385 | 0.001229952 | 0.9948767 | 0.006308495 | 0.9948752 | 0.00492153 |  |  | 229260 | 0.9701099 | 0.9670213 | 0.003790454 | 0.969427 | 0.008446665 | 0.9694257 | 0.007071867 |  |  | 376680 | 0.9733339 | 0.9150489 | 0.006083856 | 0.977 | 0.004294492 | 0.9769983 | 0.007935643 |  |  | 677460 | 0.9644167 | 0.8678712 | 0.01835765 | 0.9641062 | 0.007745159 | 0.964107 | 0.008294894
|  |  | 110652 | 1.000442 | 0.9994305 | 0.0005481999 | 0.9999501 | 0.08410357 | 0.9999457 | 0.07305444 |  |  | 334446 | 0.9927949 | 0.9866385 | 0.001229952 | 0.9948818 | 0.006308167 | 0.9948802 | 0.004921095 |  |  | 229560 | 0.9711889 | 0.9670213 | 0.003790454 | 0.969472 | 0.008446839 | 0.9694707 | 0.007071957 |  |  | 376980 | 0.9699709 | 0.9150489 | 0.006083856 | 0.9770179 | 0.004293632 | 0.9770162 | 0.007935187 |  |  | 677760 | 0.9621788 | 0.8678712 | 0.01835765 | 0.9641341 | 0.007745091 | 0.9641348 | 0.008294248
|  |  | 110772 | 0.9995459 | 0.9994305 | 0.0005481999 | 0.9999501 | 0.08410357 | 0.9999457 | 0.07305444 |  |  | 334746 | 0.9937554 | 0.9866385 | 0.001229952 | 0.9948868 | 0.006307839 | 0.9948853 | 0.004920661 |  |  | 229860 | 0.9722679 | 0.9670213 | 0.003790454 | 0.969517 | 0.008447009 | 0.9695157 | 0.007072043 |  |  | 377280 | 0.9716524 | 0.9150489 | 0.006083856 | 0.9770358 | 0.004292776 | 0.977034 | 0.007934733 |  |  | 678060 | 0.9554649 | 0.8678712 | 0.01835765 | 0.9641619 | 0.007745024 | 0.9641626 | 0.008293602
|  |  | 110892 | 1.001338 | 0.9994305 | 0.0005481999 | 0.9999501 | 0.08410357 | 0.9999457 | 0.07305444 |  |  | 335046 | 0.9927949 | 0.9866385 | 0.001229952 | 0.9948918 | 0.006307513 | 0.9948904 | 0.004920229 |  |  | 230160 | 0.9722679 | 0.9670213 | 0.003790454 | 0.9695619 | 0.008447174 | 0.9695605 | 0.007072125 |  |  | 377580 | 0.9699709 | 0.9150489 | 0.006083856 | 0.9770536 | 0.004291922 | 0.9770519 | 0.007934281 |  |  | 678360 | 0.9599408 | 0.8678712 | 0.01835765 | 0.9641896 | 0.007744957 | 0.9641903 | 0.008292958
|  |  | 111192 | 1.001338 | 0.9994305 | 0.0005481999 | 0.9999501 | 0.08410357 | 0.9999457 | 0.07305444 |  |  | 335346 | 0.9927949 | 0.9866385 | 0.001229952 | 0.9948969 | 0.006307188 | 0.9948954 | 0.004919798 |  |  | 230460 | 0.9690308 | 0.9670213 | 0.003790454 | 0.9696067 | 0.008447335 | 0.9696054 | 0.007072203 |  |  | 377880 | 0.9733339 | 0.9150489 | 0.006083856 | 0.9770714 | 0.004291072 | 0.9770696 | 0.00793383 |  |  | 678660 | 0.9554649 | 0.8678712 | 0.01835765 | 0.9642174 | 0.00774489 | 0.9642181 | 0.008292313
|  |  | 111492 | 1.000442 | 0.9994305 | 0.0005481999 | 0.9999501 | 0.08410357 | 0.9999457 | 0.07305444 |  |  | 335646 | 0.9927949 | 0.9866385 | 0.001229952 | 0.9949019 | 0.006306864 | 0.9949004 | 0.004919369 |  |  | 230760 | 0.9733469 | 0.9670213 | 0.003790454 | 0.9696514 | 0.008447491 | 0.9696501 | 0.007072277 |  |  | 378180 | 0.9699709 | 0.9150489 | 0.006083856 | 0.9770891 | 0.004290224 | 0.9770873 | 0.007933382 |  |  | 678960 | 0.953227 | 0.8678712 | 0.01835765 | 0.9642451 | 0.007744823 | 0.9642458 | 0.00829167
|  |  | 111792 | 1.000442 | 0.9994305 | 0.0005481999 | 0.9999501 | 0.08410357 | 0.9999457 | 0.07305444 |  |  | 335946 | 0.9927949 | 0.9866385 | 0.001229952 | 0.9949069 | 0.006306541 | 0.9949054 | 0.004918941 |  |  | 231060 | 0.9722679 | 0.9670213 | 0.003790454 | 0.9696961 | 0.008447643 | 0.9696948 | 0.007072347 |  |  | 378480 | 0.9733339 | 0.9150489 | 0.006083856 | 0.9771068 | 0.00428938 | 0.977105 | 0.007932935 |  |  | 679260 | 0.9621788 | 0.8678712 | 0.01835765 | 0.9642728 | 0.007744756 | 0.9642734 | 0.008291027
|  |  | 112092 | 1.000442 | 0.9994305 | 0.0005481999 | 0.9999501 | 0.08410357 | 0.9999457 | 0.07305444 |  |  | 336246 | 0.9927949 | 0.9866385 | 0.001229952 | 0.9949119 | 0.006306219 | 0.9949104 | 0.004918514 |  |  | 231360 | 0.9722679 | 0.9670213 | 0.003790454 | 0.9697407 | 0.008447791 | 0.9697394 | 0.007072413 |  |  | 378780 | 0.9733339 | 0.9150489 | 0.006083856 | 0.9771244 | 0.004288538 | 0.9771226 | 0.00793249 |  |  | 679560 | 0.9621788 | 0.8678712 | 0.01835765 | 0.9643004 | 0.007744689 | 0.9643011 | 0.008290385
|  |  | 112392 | 1.000442 | 0.9994305 | 0.0005481999 | 0.9999501 | 0.08410357 | 0.9999457 | 0.07305444 |  |  | 336546 | 0.9937554 | 0.9866385 | 0.001229952 | 0.9949168 | 0.006305899 | 0.9949154 | 0.004918089 |  |  | 231660 | 0.9711889 | 0.9670213 | 0.003790454 | 0.9697852 | 0.008447934 | 0.9697839 | 0.007072475 |  |  | 379080 | 0.9716524 | 0.9150489 | 0.006083856 | 0.977142 | 0.004287699 | 0.9771402 | 0.007932047 |  |  | 679860 | 0.9577029 | 0.8678712 | 0.01835765 | 0.964328 | 0.007744622 | 0.9643287 | 0.008289744
|  |  | 112692 | 1.000442 | 0.9994305 | 0.0005481999 | 0.9999501 | 0.08410357 | 0.9999457 | 0.07305444 |  |  | 336846 | 0.9937554 | 0.9866385 | 0.001229952 | 0.9949218 | 0.00630558 | 0.9949204 | 0.004917665 |  |  | 231960 | 0.9711889 | 0.9670213 | 0.003790454 | 0.9698297 | 0.008448073 | 0.9698284 | 0.007072533 |  |  | 379380 | 0.9716524 | 0.9150489 | 0.006083856 | 0.9771595 | 0.004286863 | 0.9771577 | 0.007931605 |  |  | 680160 | 0.9599408 | 0.8678712 | 0.01835765 | 0.9643556 | 0.007744556 | 0.9643562 | 0.008289103
|  |  | 112992 | 1.000442 | 0.9994305 | 0.0005481999 | 0.9999501 | 0.08410357 | 0.9999457 | 0.07305444 |  |  | 337146 | 0.9937554 | 0.9866385 | 0.001229952 | 0.9949267 | 0.006305261 | 0.9949254 | 0.004917243 |  |  | 232260 | 0.9668728 | 0.9670213 | 0.003790454 | 0.9698741 | 0.008448208 | 0.9698727 | 0.007072587 |  |  | 379680 | 0.9716524 | 0.9150489 | 0.006083856 | 0.977177 | 0.004286029 | 0.9771752 | 0.007931165 |  |  | 680460 | 0.9599408 | 0.8678712 | 0.01835765 | 0.9643831 | 0.007744489 | 0.9643838 | 0.008288463
|  |  | 113292 | 1.000442 | 0.9994305 | 0.0005481999 | 0.9999501 | 0.08410357 | 0.9999457 | 0.07305444 |  |  | 337446 | 0.9927949 | 0.9866385 | 0.001229952 | 0.9949317 | 0.006304944 | 0.9949303 | 0.004916822 |  |  | 232560 | 0.9733469 | 0.9670213 | 0.003790454 | 0.9699184 | 0.008448338 | 0.969917 | 0.007072637 |  |  | 379980 | 0.9699709 | 0.9150489 | 0.006083856 | 0.9771944 | 0.004285199 | 0.9771926 | 0.007930728 |  |  | 680760 | 0.9599408 | 0.8678712 | 0.01835765 | 0.9644106 | 0.007744423 | 0.9644113 | 0.008287824
|  |  | 113592 | 0.9995459 | 0.9994305 | 0.0005481999 | 0.9999501 | 0.08410357 | 0.9999457 | 0.07305444 |  |  | 337746 | 0.9937554 | 0.9866385 | 0.001229952 | 0.9949366 | 0.006304628 | 0.9949352 | 0.004916402 |  |  | 232860 | 0.9722679 | 0.9670213 | 0.003790454 | 0.9699626 | 0.008448464 | 0.9699613 | 0.007072684 |  |  | 380280 | 0.9733339 | 0.9150489 | 0.006083856 | 0.9772118 | 0.004284372 | 0.97721 | 0.007930292 |  |  | 681060 | 0.9644167 | 0.8678712 | 0.01835765 | 0.9644381 | 0.007744357 | 0.9644388 | 0.008287186
|  |  | 113892 | 1.000442 | 0.9994305 | 0.0005481999 | 0.9999501 | 0.08410357 | 0.9999457 | 0.07305444 |  |  | 338046 | 0.9927949 | 0.9866385 | 0.001229952 | 0.9949415 | 0.006304314 | 0.9949401 | 0.004915984 |  |  | 233160 | 0.9722679 | 0.9670213 | 0.003790454 | 0.9700068 | 0.008448586 | 0.9700055 | 0.007072726 |  |  | 380580 | 0.9750154 | 0.9150489 | 0.006083856 | 0.9772292 | 0.004283547 | 0.9772274 | 0.007929857 |  |  | 681360 | 0.9621788 | 0.8678712 | 0.01835765 | 0.9644656 | 0.00774429 | 0.9644662 | 0.008286548
|  |  | 114192 | 0.9995459 | 0.9994305 | 0.0005481999 | 0.9999501 | 0.08410357 | 0.9999457 | 0.07305444 |  |  | 338346 | 0.9947158 | 0.9866385 | 0.001229952 | 0.9949464 | 0.006304 | 0.9949451 | 0.004915567 |  |  | 233460 | 0.9755049 | 0.9670213 | 0.003790454 | 0.9700509 | 0.008448704 | 0.9700495 | 0.007072764 |  |  | 380880 | 0.9766969 | 0.9150489 | 0.006083856 | 0.9772465 | 0.004282725 | 0.9772446 | 0.007929425 |  |  | 681660 | 0.9599408 | 0.8678712 | 0.01835765 | 0.964493 | 0.007744224 | 0.9644936 | 0.008285911
|  |  | 114492 | 1.000442 | 0.9994305 | 0.0005481999 | 0.9999501 | 0.08410357 | 0.9999457 | 0.07305444 |  |  | 338646 | 0.9937554 | 0.9866385 | 0.001229952 | 0.9949513 | 0.006303688 | 0.9949499 | 0.004915152 |  |  | 233760 | 0.9722679 | 0.9670213 | 0.003790454 | 0.9700949 | 0.008448817 | 0.9700936 | 0.007072799 |  |  | 381180 | 0.9733339 | 0.9150489 | 0.006083856 | 0.9772637 | 0.004281906 | 0.9772619 | 0.007928994 |  |  | 681960 | 0.9621788 | 0.8678712 | 0.01835765 | 0.9645204 | 0.007744159 | 0.964521 | 0.008285274
|  |  | 114792 | 0.9995459 | 0.9994305 | 0.0005481999 | 0.9999501 | 0.08410357 | 0.9999457 | 0.07305444 |  |  | 338946 | 0.9947158 | 0.9866385 | 0.001229952 | 0.9949562 | 0.006303376 | 0.9949548 | 0.004914738 |  |  | 234060 | 0.9711889 | 0.9670213 | 0.003790454 | 0.9701388 | 0.008448926 | 0.9701375 | 0.00707283 |  |  | 381480 | 0.9733339 | 0.9150489 | 0.006083856 | 0.9772809 | 0.00428109 | 0.9772791 | 0.007928565 |  |  | 682260 | 0.9554649 | 0.8678712 | 0.01835765 | 0.9645478 | 0.007744093 | 0.9645483 | 0.008284638
|  |  | 115092 | 1.000442 | 0.9994305 | 0.0005481999 | 0.9999501 | 0.08410357 | 0.9999457 | 0.07305444 |  |  | 339246 | 0.9927949 | 0.9866385 | 0.001229952 | 0.994961 | 0.006303066 | 0.9949597 | 0.004914325 |  |  | 234360 | 0.9722679 | 0.9670213 | 0.003790454 | 0.9701827 | 0.008449031 | 0.9701814 | 0.007072856 |  |  | 381780 | 0.9733339 | 0.9150489 | 0.006083856 | 0.9772981 | 0.004280277 | 0.9772962 | 0.007928138 |  |  | 682560 | 0.9599408 | 0.8678712 | 0.01835765 | 0.9645751 | 0.007744027 | 0.9645757 | 0.008284003
|  |  | 115392 | 1.000442 | 0.9994305 | 0.0005481999 | 0.9999501 | 0.08410357 | 0.9999457 | 0.07305444 |  |  | 339546 | 0.9937554 | 0.9866385 | 0.001229952 | 0.9949659 | 0.006302757 | 0.9949645 | 0.004913913 |  |  | 234660 | 0.9711889 | 0.9670213 | 0.003790454 | 0.9702265 | 0.008449132 | 0.9702252 | 0.007072879 |  |  | 382080 | 0.9699709 | 0.9150489 | 0.006083856 | 0.9773152 | 0.004279466 | 0.9773133 | 0.007927712 |  |  | 682860 | 0.9621788 | 0.8678712 | 0.01835765 | 0.9646024 | 0.007743962 | 0.964603 | 0.008283369
|  |  | 115692 | 1.000442 | 0.9994305 | 0.0005481999 | 0.9999501 | 0.08410357 | 0.9999457 | 0.07305444 |  |  | 339846 | 0.9927949 | 0.9866385 | 0.001229952 | 0.9949707 | 0.006302449 | 0.9949694 | 0.004913503 |  |  | 234960 | 0.9711889 | 0.9670213 | 0.003790454 | 0.9702703 | 0.008449229 | 0.970269 | 0.007072899 |  |  | 382380 | 0.9716524 | 0.9150489 | 0.006083856 | 0.9773322 | 0.004278659 | 0.9773304 | 0.007927288 |  |  | 683160 | 0.9644167 | 0.8678712 | 0.01835765 | 0.9646296 | 0.007743896 | 0.9646302 | 0.008282735
|  |  | 115992 | 0.9995459 | 0.9994305 | 0.0005481999 | 0.9999501 | 0.08410357 | 0.9999457 | 0.07305444 |  |  | 340146 | 0.9918345 | 0.9866385 | 0.001229952 | 0.9949755 | 0.006302142 | 0.9949742 | 0.004913095 |  |  | 235260 | 0.9722679 | 0.9670213 | 0.003790454 | 0.9703139 | 0.008449321 | 0.9703126 | 0.007072914 |  |  | 382680 | 0.9733339 | 0.9150489 | 0.006083856 | 0.9773492 | 0.004277854 | 0.9773474 | 0.007926866 |  |  | 683460 | 0.9599408 | 0.8678712 | 0.01835765 | 0.9646569 | 0.007743831 | 0.9646574 | 0.008282102
|  |  | 116292 | 1.000442 | 0.9994305 | 0.0005481999 | 0.9999501 | 0.08410357 | 0.9999457 | 0.07305444 |  |  | 340446 | 0.9927949 | 0.9866385 | 0.001229952 | 0.9949803 | 0.006301836 | 0.994979 | 0.004912687 |  |  | 235560 | 0.9733469 | 0.9670213 | 0.003790454 | 0.9703575 | 0.00844941 | 0.9703562 | 0.007072926 |  |  | 382980 | 0.9750154 | 0.9150489 | 0.006083856 | 0.9773662 | 0.004277051 | 0.9773643 | 0.007926446 |  |  | 683760 | 0.9577029 | 0.8678712 | 0.01835765 | 0.9646841 | 0.007743766 | 0.9646846 | 0.00828147
|  |  | 116592 | 1.000442 | 0.9994305 | 0.0005481999 | 0.9999501 | 0.08410357 | 0.9999457 | 0.07305444 |  |  | 340746 | 0.9937554 | 0.9866385 | 0.001229952 | 0.9949851 | 0.006301531 | 0.9949838 | 0.004912282 |  |  | 235860 | 0.9733469 | 0.9670213 | 0.003790454 | 0.9704011 | 0.008449494 | 0.9703998 | 0.007072934 |  |  | 383280 | 0.9733339 | 0.9150489 | 0.006083856 | 0.9773831 | 0.004276252 | 0.9773812 | 0.007926027 |  |  | 684060 | 0.9621788 | 0.8678712 | 0.01835765 | 0.9647112 | 0.0077437 | 0.9647118 | 0.008280838
|  |  | 116892 | 1.000442 | 0.9994305 | 0.0005481999 | 0.9999501 | 0.08410357 | 0.9999457 | 0.07305444 |  |  | 341046 | 0.9927949 | 0.9866385 | 0.001229952 | 0.9949899 | 0.006301228 | 0.9949886 | 0.004911877 |  |  | 236160 | 0.9722679 | 0.9670213 | 0.003790454 | 0.9704445 | 0.008449574 | 0.9704432 | 0.007072938 |  |  | 383580 | 0.9733339 | 0.9150489 | 0.006083856 | 0.9774 | 0.004275455 | 0.9773981 | 0.00792561 |  |  | 684360 | 0.9621788 | 0.8678712 | 0.01835765 | 0.9647384 | 0.007743635 | 0.9647389 | 0.008280207
|  |  | 117192 | 0.9995459 | 0.9994305 | 0.0005481999 | 0.9999501 | 0.08410357 | 0.9999457 | 0.07305444 |  |  | 341346 | 0.9937554 | 0.9866385 | 0.001229952 | 0.9949946 | 0.006300925 | 0.9949934 | 0.004911474 |  |  | 236460 | 0.9733469 | 0.9670213 | 0.003790454 | 0.9704879 | 0.00844965 | 0.9704866 | 0.007072938 |  |  | 383880 | 0.9716524 | 0.9150489 | 0.006083856 | 0.9774168 | 0.004274662 | 0.9774149 | 0.007925195 |  |  | 684660 | 0.9599408 | 0.8678712 | 0.01835765 | 0.9647655 | 0.007743571 | 0.964766 | 0.008279577
|  |  | 117492 | 1.000442 | 0.9994305 | 0.0005481999 | 0.9999501 | 0.08410357 | 0.9999457 | 0.07305444 |  |  | 341646 | 0.9937554 | 0.9866385 | 0.001229952 | 0.9949994 | 0.006300624 | 0.9949982 | 0.004911072 |  |  | 236760 | 0.9755049 | 0.9670213 | 0.003790454 | 0.9705312 | 0.008449722 | 0.9705299 | 0.007072935 |  |  | 384180 | 0.9733339 | 0.9150489 | 0.006083856 | 0.9774336 | 0.004273871 | 0.9774317 | 0.007924782 |  |  | 684960 | 0.9599408 | 0.8678712 | 0.01835765 | 0.9647926 | 0.007743506 | 0.9647931 | 0.008278947
|  |  | 117792 | 1.001338 | 0.9994305 | 0.0005481999 | 0.9999501 | 0.08410357 | 0.9999457 | 0.07305444 |  |  | 341946 | 0.9937554 | 0.9866385 | 0.001229952 | 0.9950041 | 0.006300324 | 0.9950029 | 0.004910671 |  |  | 237060 | 0.9733469 | 0.9670213 | 0.003790454 | 0.9705745 | 0.00844979 | 0.9705732 | 0.007072928 |  |  | 384480 | 0.9733339 | 0.9150489 | 0.006083856 | 0.9774504 | 0.004273082 | 0.9774484 | 0.00792437 |  |  | 685260 | 0.9621788 | 0.8678712 | 0.01835765 | 0.9648196 | 0.007743441 | 0.9648201 | 0.008278318
|  |  | 118092 | 0.9995459 | 0.9994305 | 0.0005481999 | 0.9999501 | 0.08410357 | 0.9999457 | 0.07305444 |  |  | 342246 | 0.9937554 | 0.9866385 | 0.001229952 | 0.9950089 | 0.006300025 | 0.9950077 | 0.004910272 |  |  | 237360 | 0.9755049 | 0.9670213 | 0.003790454 | 0.9706177 | 0.008449854 | 0.9706163 | 0.007072917 |  |  | 384780 | 0.9716524 | 0.9150489 | 0.006083856 | 0.9774671 | 0.004272297 | 0.9774651 | 0.00792396 |  |  | 685560 | 0.9554649 | 0.8678712 | 0.01835765 | 0.9648466 | 0.007743377 | 0.9648471 | 0.00827769
|  |  | 118392 | 1.001338 | 0.9994305 | 0.0005481999 | 0.9999501 | 0.08410357 | 0.9999457 | 0.07305444 |  |  | 342546 | 0.9937554 | 0.9866385 | 0.001229952 | 0.9950136 | 0.006299727 | 0.9950124 | 0.004909874 |  |  | 237660 | 0.9733469 | 0.9670213 | 0.003790454 | 0.9706608 | 0.008449914 | 0.9706595 | 0.007072902 |  |  | 385080 | 0.9750154 | 0.9150489 | 0.006083856 | 0.9774837 | 0.004271514 | 0.9774818 | 0.007923551 |  |  | 685860 | 0.9621788 | 0.8678712 | 0.01835765 | 0.9648736 | 0.007743312 | 0.9648741 | 0.008277063
|  |  | 118692 | 0.9995459 | 0.9994305 | 0.0005481999 | 0.9999501 | 0.08410357 | 0.9999457 | 0.07305444 |  |  | 342846 | 0.9937554 | 0.9866385 | 0.001229952 | 0.9950183 | 0.00629943 | 0.9950171 | 0.004909478 |  |  | 237960 | 0.9733469 | 0.9670213 | 0.003790454 | 0.9707038 | 0.00844997 | 0.9707025 | 0.007072884 |  |  | 385380 | 0.9733339 | 0.9150489 | 0.006083856 | 0.9775003 | 0.004270734 | 0.9774984 | 0.007923144 |  |  | 686160 | 0.953227 | 0.8678712 | 0.01835765 | 0.9649006 | 0.007743248 | 0.9649011 | 0.008276436
|  |  | 118992 | 1.001338 | 0.9994305 | 0.0005481999 | 0.9999501 | 0.08410357 | 0.9999457 | 0.07305444 |  |  | 343146 | 0.9947158 | 0.9866385 | 0.001229952 | 0.995023 | 0.006299134 | 0.9950218 | 0.004909082 |  |  | 238260 | 0.9733469 | 0.9670213 | 0.003790454 | 0.9707468 | 0.008450022 | 0.9707455 | 0.007072863 |  |  | 385680 | 0.9699709 | 0.9150489 | 0.006083856 | 0.9775169 | 0.004269956 | 0.9775149 | 0.007922739 |  |  | 686460 | 0.9644167 | 0.8678712 | 0.01835765 | 0.9649275 | 0.007743184 | 0.964928 | 0.00827581
|  |  | 119292 | 1.000442 | 0.9994305 | 0.0005481999 | 0.9999501 | 0.08410357 | 0.9999457 | 0.07305444 |  |  | 343446 | 0.9918345 | 0.9866385 | 0.001229952 | 0.9950276 | 0.006298839 | 0.9950265 | 0.004908689 |  |  | 238560 | 0.9744259 | 0.9670213 | 0.003790454 | 0.9707897 | 0.00845007 | 0.9707884 | 0.007072837 |  |  | 385980 | 0.9766969 | 0.9150489 | 0.006083856 | 0.9775334 | 0.004269182 | 0.9775314 | 0.007922336 |  |  | 686760 | 0.9599408 | 0.8678712 | 0.01835765 | 0.9649544 | 0.00774312 | 0.9649549 | 0.008275184
|  |  | 119592 | 0.9995459 | 0.9994305 | 0.0005481999 | 0.9999501 | 0.08410357 | 0.9999457 | 0.07305444 |  |  | 343746 | 0.9937554 | 0.9866385 | 0.001229952 | 0.9950323 | 0.006298545 | 0.9950312 | 0.004908296 |  |  | 238860 | 0.9733469 | 0.9670213 | 0.003790454 | 0.9708325 | 0.008450114 | 0.9708312 | 0.007072808 |  |  | 386280 | 0.9750154 | 0.9150489 | 0.006083856 | 0.9775498 | 0.00426841 | 0.9775479 | 0.007921934 |  |  | 687060 | 0.9599408 | 0.8678712 | 0.01835765 | 0.9649812 | 0.007743056 | 0.9649817 | 0.00827456
|  |  | 119892 | 1.001338 | 0.9994305 | 0.0005481999 | 0.9999501 | 0.08410357 | 0.9999457 | 0.07305444 |  |  | 344046 | 0.9918345 | 0.9866385 | 0.001229952 | 0.995037 | 0.006298253 | 0.9950358 | 0.004907905 |  |  | 239160 | 0.9733469 | 0.9670213 | 0.003790454 | 0.9708753 | 0.008450154 | 0.970874 | 0.007072776 |  |  | 386580 | 0.9750154 | 0.9150489 | 0.006083856 | 0.9775663 | 0.00426764 | 0.9775643 | 0.007921534 |  |  | 687360 | 0.9599408 | 0.8678712 | 0.01835765 | 0.9650081 | 0.007742992 | 0.9650085 | 0.008273936
|  |  | 120192 | 1.000442 | 0.9994305 | 0.0005481999 | 0.9999501 | 0.08410357 | 0.9999457 | 0.07305444 |  |  | 344346 | 0.9927949 | 0.9866385 | 0.001229952 | 0.9950416 | 0.006297961 | 0.9950405 | 0.004907515 |  |  | 239460 | 0.9722679 | 0.9670213 | 0.003790454 | 0.970918 | 0.00845019 | 0.9709166 | 0.00707274 |  |  | 386880 | 0.9750154 | 0.9150489 | 0.006083856 | 0.9775826 | 0.004266874 | 0.9775806 | 0.007921136 |  |  | 687660 | 0.9621788 | 0.8678712 | 0.01835765 | 0.9650349 | 0.007742928 | 0.9650353 | 0.008273312
|  |  | 120492 | 1.002234 | 0.9994305 | 0.0005481999 | 0.9999501 | 0.08410357 | 0.9999457 | 0.07305444 |  |  | 344646 | 0.9927949 | 0.9866385 | 0.001229952 | 0.9950462 | 0.006297671 | 0.9950451 | 0.004907126 |  |  | 239760 | 0.9722679 | 0.9670213 | 0.003790454 | 0.9709606 | 0.008450223 | 0.9709593 | 0.0070727 |  |  | 387180 | 0.9733339 | 0.9150489 | 0.006083856 | 0.977599 | 0.00426611 | 0.977597 | 0.007920739 |  |  | 687960 | 0.9577029 | 0.8678712 | 0.01835765 | 0.9650617 | 0.007742865 | 0.9650621 | 0.00827269
|  |  | 120792 | 0.9995459 | 0.9994305 | 0.0005481999 | 0.9999501 | 0.08410357 | 0.9999457 | 0.07305444 |  |  | 344946 | 0.9927949 | 0.9866385 | 0.001229952 | 0.9950508 | 0.006297382 | 0.9950498 | 0.004906739 |  |  | 240060 | 0.9733469 | 0.9670213 | 0.003790454 | 0.9710031 | 0.008450251 | 0.9710018 | 0.007072657 |  |  | 387480 | 0.9733339 | 0.9150489 | 0.006083856 | 0.9776152 | 0.004265348 | 0.9776132 | 0.007920344 |  |  | 688260 | 0.9577029 | 0.8678712 | 0.01835765 | 0.9650884 | 0.007742801 | 0.9650888 | 0.008272068
|  |  | 121092 | 1.001338 | 0.9994305 | 0.0005481999 | 0.9999501 | 0.08410357 | 0.9999457 | 0.07305444 |  |  | 345246 | 0.9937554 | 0.9866385 | 0.001229952 | 0.9950555 | 0.006297093 | 0.9950544 | 0.004906353 |  |  | 240360 | 0.9722679 | 0.9670213 | 0.003790454 | 0.9710456 | 0.008450276 | 0.9710443 | 0.00707261 |  |  | 387780 | 0.9766969 | 0.9150489 | 0.006083856 | 0.9776315 | 0.00426459 | 0.9776295 | 0.00791995 |  |  | 688560 | 0.9554649 | 0.8678712 | 0.01835765 | 0.9651151 | 0.007742738 | 0.9651155 | 0.008271446
|  |  | 121392 | 1.000442 | 0.9994305 | 0.0005481999 | 0.9999501 | 0.08410357 | 0.9999457 | 0.07305444 |  |  | 345546 | 0.9918345 | 0.9866385 | 0.001229952 | 0.99506 | 0.006296806 | 0.995059 | 0.004905968 |  |  | 240660 | 0.9733469 | 0.9670213 | 0.003790454 | 0.971088 | 0.008450297 | 0.9710867 | 0.00707256 |  |  | 388080 | 0.9750154 | 0.9150489 | 0.006083856 | 0.9776477 | 0.004263834 | 0.9776457 | 0.007919558 |  |  | 688860 | 0.9621788 | 0.8678712 | 0.01835765 | 0.9651418 | 0.007742675 | 0.9651422 | 0.008270826
|  |  | 121692 | 1.001338 | 0.9994305 | 0.0005481999 | 0.9999501 | 0.08410357 | 0.9999457 | 0.07305444 |  |  | 345846 | 0.9927949 | 0.9866385 | 0.001229952 | 0.9950646 | 0.00629652 | 0.9950636 | 0.004905585 |  |  | 240960 | 0.9733469 | 0.9670213 | 0.003790454 | 0.9711304 | 0.008450314 | 0.9711291 | 0.007072506 |  |  | 388380 | 0.9750154 | 0.9150489 | 0.006083856 | 0.9776638 | 0.004263081 | 0.9776618 | 0.007919168 |  |  | 689160 | 0.9577029 | 0.8678712 | 0.01835765 | 0.9651684 | 0.007742611 | 0.9651688 | 0.008270206
|  |  | 121992 | 1.000442 | 0.9994305 | 0.0005481999 | 0.9999501 | 0.08410357 | 0.9999457 | 0.07305444 |  |  | 346146 | 0.9937554 | 0.9866385 | 0.001229952 | 0.9950692 | 0.006296235 | 0.9950681 | 0.004905203 |  |  | 241260 | 0.9744259 | 0.9670213 | 0.003790454 | 0.9711727 | 0.008450327 | 0.9711713 | 0.007072449 |  |  | 388680 | 0.9766969 | 0.9150489 | 0.006083856 | 0.9776799 | 0.00426233 | 0.9776779 | 0.00791878 |  |  | 689460 | 0.9577029 | 0.8678712 | 0.01835765 | 0.965195 | 0.007742548 | 0.9651954 | 0.008269586
|  |  | 122292 | 1.001338 | 0.9994305 | 0.0005481999 | 0.9999501 | 0.08410357 | 0.9999457 | 0.07305444 |  |  | 346446 | 0.9927949 | 0.9866385 | 0.001229952 | 0.9950737 | 0.006295951 | 0.9950727 | 0.004904822 |  |  | 241560 | 0.9733469 | 0.9670213 | 0.003790454 | 0.9712149 | 0.008450336 | 0.9712136 | 0.007072388 |  |  | 388980 | 0.9750154 | 0.9150489 | 0.006083856 | 0.977696 | 0.004261582 | 0.977694 | 0.007918393 |  |  | 689760 | 0.953227 | 0.8678712 | 0.01835765 | 0.9652216 | 0.007742485 | 0.965222 | 0.008268968
|  |  | 122592 | 1.001338 | 0.9994305 | 0.0005481999 | 0.9999501 | 0.08410357 | 0.9999457 | 0.07305444 |  |  | 346746 | 0.9937554 | 0.9866385 | 0.001229952 | 0.9950783 | 0.006295668 | 0.9950773 | 0.004904443 |  |  | 241860 | 0.9733469 | 0.9670213 | 0.003790454 | 0.971257 | 0.008450342 | 0.9712557 | 0.007072324 |  |  | 389280 | 0.9733339 | 0.9150489 | 0.006083856 | 0.977712 | 0.004260837 | 0.97771 | 0.007918007 |  |  | 690060 | 0.953227 | 0.8678712 | 0.01835765 | 0.9652482 | 0.007742423 | 0.9652486 | 0.00826835
|  |  | 122892 | 0.9995459 | 0.9994305 | 0.0005481999 | 0.9999501 | 0.08410357 | 0.9999457 | 0.07305444 |  |  | 347046 | 0.9937554 | 0.9866385 | 0.001229952 | 0.9950828 | 0.006295386 | 0.9950818 | 0.004904065 |  |  | 242160 | 0.9722679 | 0.9670213 | 0.003790454 | 0.9712991 | 0.008450343 | 0.9712978 | 0.007072256 |  |  | 389580 | 0.9750154 | 0.9150489 | 0.006083856 | 0.977728 | 0.004260094 | 0.9777259 | 0.007917624 |  |  | 690360 | 0.9577029 | 0.8678712 | 0.01835765 | 0.9652747 | 0.00774236 | 0.9652751 | 0.008267733
|  |  | 123192 | 1.000442 | 0.9994305 | 0.0005481999 | 0.9999501 | 0.08410357 | 0.9999457 | 0.07305444 |  |  | 347346 | 0.9937554 | 0.9866385 | 0.001229952 | 0.9950873 | 0.006295106 | 0.9950863 | 0.004903688 |  |  | 242460 | 0.9744259 | 0.9670213 | 0.003790454 | 0.9713411 | 0.008450341 | 0.9713398 | 0.007072185 |  |  | 389880 | 0.9733339 | 0.9150489 | 0.006083856 | 0.9777439 | 0.004259354 | 0.9777419 | 0.007917241 |  |  | 690660 | 0.9599408 | 0.8678712 | 0.01835765 | 0.9653012 | 0.007742297 | 0.9653016 | 0.008267116
|  |  | 123492 | 1.002234 | 0.9994305 | 0.0005481999 | 0.9999501 | 0.08410357 | 0.9999457 | 0.07305444 |  |  | 347646 | 0.9937554 | 0.9866385 | 0.001229952 | 0.9950918 | 0.006294826 | 0.9950909 | 0.004903312 |  |  | 242760 | 0.9733469 | 0.9670213 | 0.003790454 | 0.971383 | 0.008450336 | 0.9713817 | 0.00707211 |  |  | 390180 | 0.9750154 | 0.9150489 | 0.006083856 | 0.9777598 | 0.004258616 | 0.9777578 | 0.007916861 |  |  | 690960 | 0.9644167 | 0.8678712 | 0.01835765 | 0.9653277 | 0.007742235 | 0.965328 | 0.008266501
|  |  | 123792 | 1.000442 | 0.9994305 | 0.0005481999 | 0.9999501 | 0.08410357 | 0.9999457 | 0.07305444 |  |  | 347946 | 0.9937554 | 0.9866385 | 0.001229952 | 0.9950963 | 0.006294547 | 0.9950954 | 0.004902938 |  |  | 243060 | 0.9733469 | 0.9670213 | 0.003790454 | 0.9714249 | 0.008450326 | 0.9714236 | 0.007072032 |  |  | 390480 | 0.9733339 | 0.9150489 | 0.006083856 | 0.9777757 | 0.004257881 | 0.9777736 | 0.007916482 |  |  | 691260 | 0.9599408 | 0.8678712 | 0.01835765 | 0.9653541 | 0.007742173 | 0.9653545 | 0.008265886
|  |  | 124092 | 0.9995459 | 0.9994305 | 0.0005481999 | 0.9999501 | 0.08410357 | 0.9999457 | 0.07305444 |  |  | 348246 | 0.9927949 | 0.9866385 | 0.001229952 | 0.9951008 | 0.00629427 | 0.9950999 | 0.004902565 |  |  | 243360 | 0.9744259 | 0.9670213 | 0.003790454 | 0.9714667 | 0.008450313 | 0.9714654 | 0.007071951 |  |  | 390780 | 0.9750154 | 0.9150489 | 0.006083856 | 0.9777915 | 0.004257149 | 0.9777894 | 0.007916104 |  |  | 691560 | 0.9577029 | 0.8678712 | 0.01835765 | 0.9653805 | 0.007742111 | 0.9653809 | 0.008265271
|  |  | 124392 | 1.000442 | 0.9994305 | 0.0005481999 | 0.9999501 | 0.08410357 | 0.9999457 | 0.07305444 |  |  | 348546 | 0.9918345 | 0.9866385 | 0.001229952 | 0.9951053 | 0.006293993 | 0.9951043 | 0.004902193 |  |  | 243660 | 0.9744259 | 0.9670213 | 0.003790454 | 0.9715084 | 0.008450297 | 0.9715071 | 0.007071866 |  |  | 391080 | 0.9766969 | 0.9150489 | 0.006083856 | 0.9778072 | 0.004256419 | 0.9778051 | 0.007915729 |  |  | 691860 | 0.9621788 | 0.8678712 | 0.01835765 | 0.9654069 | 0.007742048 | 0.9654072 | 0.008264657
|  |  | 124692 | 1.000442 | 0.9994305 | 0.0005481999 | 0.9999501 | 0.08410357 | 0.9999457 | 0.07305444 |  |  | 348846 | 0.990874 | 0.9866385 | 0.001229952 | 0.9951098 | 0.006293718 | 0.9951088 | 0.004901823 |  |  | 243960 | 0.9744259 | 0.9670213 | 0.003790454 | 0.9715501 | 0.008450276 | 0.9715488 | 0.007071778 |  |  | 391380 | 0.9750154 | 0.9150489 | 0.006083856 | 0.977823 | 0.004255692 | 0.9778208 | 0.007915354 |  |  | 692160 | 0.9599408 | 0.8678712 | 0.01835765 | 0.9654332 | 0.007741987 | 0.9654336 | 0.008264044
|  |  | 124992 | 0.9995459 | 0.9994305 | 0.0005481999 | 0.9999501 | 0.08410357 | 0.9999457 | 0.07305444 |  |  | 349146 | 0.9918345 | 0.9866385 | 0.001229952 | 0.9951142 | 0.006293443 | 0.9951133 | 0.004901454 |  |  | 244260 | 0.9744259 | 0.9670213 | 0.003790454 | 0.9715917 | 0.008450252 | 0.9715904 | 0.007071687 |  |  | 391680 | 0.9750154 | 0.9150489 | 0.006083856 | 0.9778386 | 0.004254967 | 0.9778365 | 0.007914982 |  |  | 692460 | 0.9554649 | 0.8678712 | 0.01835765 | 0.9654595 | 0.007741925 | 0.9654599 | 0.008263432
|  |  | 125292 | 1.001338 | 0.9994305 | 0.0005481999 | 0.9999501 | 0.08410357 | 0.9999457 | 0.07305444 |  |  | 349446 | 0.9918345 | 0.9866385 | 0.001229952 | 0.9951186 | 0.00629317 | 0.9951177 | 0.004901086 |  |  | 244560 | 0.9711889 | 0.9670213 | 0.003790454 | 0.9716333 | 0.008450224 | 0.9716319 | 0.007071592 |  |  | 391980 | 0.9783783 | 0.9150489 | 0.006083856 | 0.9778543 | 0.004254245 | 0.9778521 | 0.007914611 |  |  | 692760 | 0.9554649 | 0.8678712 | 0.01835765 | 0.9654858 | 0.007741863 | 0.9654861 | 0.00826282
|  |  | 125592 | 0.9995459 | 0.9994305 | 0.0005481999 | 0.9999501 | 0.08410357 | 0.9999457 | 0.07305444 |  |  | 349746 | 0.9918345 | 0.9866385 | 0.001229952 | 0.9951231 | 0.006292897 | 0.9951221 | 0.004900719 |  |  | 244860 | 0.9722679 | 0.9670213 | 0.003790454 | 0.9716747 | 0.008450193 | 0.9716734 | 0.007071494 |  |  | 392280 | 0.9783783 | 0.9150489 | 0.006083856 | 0.9778699 | 0.004253526 | 0.9778677 | 0.007914241 |  |  | 693060 | 0.9509891 | 0.8678712 | 0.01835765 | 0.9655121 | 0.007741801 | 0.9655124 | 0.008262209
|  |  | 125892 | 1.001338 | 0.9994305 | 0.0005481999 | 0.9999501 | 0.08410357 | 0.9999457 | 0.07305444 |  |  | 350046 | 0.9918345 | 0.9866385 | 0.001229952 | 0.9951275 | 0.006292626 | 0.9951266 | 0.004900354 |  |  | 245160 | 0.9722679 | 0.9670213 | 0.003790454 | 0.9717161 | 0.008450158 | 0.9717148 | 0.007071393 |  |  | 392580 | 0.9766969 | 0.9150489 | 0.006083856 | 0.9778854 | 0.004252809 | 0.9778833 | 0.007913873 |  |  | 693360 | 0.9554649 | 0.8678712 | 0.01835765 | 0.9655383 | 0.00774174 | 0.9655386 | 0.008261599
|  |  | 126192 | 1.000442 | 0.9994305 | 0.0005481999 | 0.9999501 | 0.08410357 | 0.9999457 | 0.07305444 |  |  | 350346 | 0.9927949 | 0.9866385 | 0.001229952 | 0.9951319 | 0.006292356 | 0.995131 | 0.00489999 |  |  | 245460 | 0.9744259 | 0.9670213 | 0.003790454 | 0.9717574 | 0.008450119 | 0.9717561 | 0.007071288 |  |  | 392880 | 0.9766969 | 0.9150489 | 0.006083856 | 0.9779009 | 0.004252094 | 0.9778988 | 0.007913507 |  |  | 693660 | 0.9577029 | 0.8678712 | 0.01835765 | 0.9655645 | 0.007741678 | 0.9655648 | 0.008260989
|  |  | 126492 | 1.000442 | 0.9994305 | 0.0005481999 | 0.9999501 | 0.08410357 | 0.9999457 | 0.07305444 |  |  | 350646 | 0.9927949 | 0.9866385 | 0.001229952 | 0.9951363 | 0.006292087 | 0.9951354 | 0.004899627 |  |  | 245760 | 0.9733469 | 0.9670213 | 0.003790454 | 0.9717987 | 0.008450077 | 0.9717974 | 0.00707118 |  |  | 393180 | 0.9733339 | 0.9150489 | 0.006083856 | 0.9779164 | 0.004251382 | 0.9779142 | 0.007913142 |  |  | 693960 | 0.9644167 | 0.8678712 | 0.01835765 | 0.9655907 | 0.007741617 | 0.9655909 | 0.00826038
|  |  | 126792 | 1.000442 | 0.9994305 | 0.0005481999 | 0.9999501 | 0.08410357 | 0.9999457 | 0.07305444 |  |  | 350946 | 0.9937554 | 0.9866385 | 0.001229952 | 0.9951406 | 0.006291818 | 0.9951398 | 0.004899265 |  |  | 246060 | 0.9733469 | 0.9670213 | 0.003790454 | 0.9718399 | 0.008450031 | 0.9718386 | 0.007071069 |  |  | 393480 | 0.9733339 | 0.9150489 | 0.006083856 | 0.9779318 | 0.004250673 | 0.9779296 | 0.007912778 |  |  | 694260 | 0.9621788 | 0.8678712 | 0.01835765 | 0.9656168 | 0.007741556 | 0.9656171 | 0.008259772
|  |  | 127092 | 1.000442 | 0.9994305 | 0.0005481999 | 0.9999501 | 0.08410357 | 0.9999457 | 0.07305444 |  |  | 351246 | 0.9927949 | 0.9866385 | 0.001229952 | 0.995145 | 0.006291551 | 0.9951441 | 0.004898905 |  |  | 246360 | 0.9701099 | 0.9670213 | 0.003790454 | 0.971881 | 0.008449982 | 0.9718797 | 0.007070955 |  |  | 393780 | 0.9766969 | 0.9150489 | 0.006083856 | 0.9779472 | 0.004249966 | 0.977945 | 0.007912417 |  |  | 694560 | 0.9554649 | 0.8678712 | 0.01835765 | 0.9656429 | 0.007741495 | 0.9656432 | 0.008259165
|  |  | 127392 | 1.000442 | 0.9994305 | 0.0005481999 | 0.9999501 | 0.08410357 | 0.9999457 | 0.07305444 |  |  | 351546 | 0.9927949 | 0.9866385 | 0.001229952 | 0.9951494 | 0.006291285 | 0.9951485 | 0.004898546 |  |  | 246660 | 0.9701099 | 0.9670213 | 0.003790454 | 0.9719221 | 0.008449929 | 0.9719208 | 0.007070837 |  |  | 394080 | 0.9783783 | 0.9150489 | 0.006083856 | 0.9779625 | 0.004249262 | 0.9779603 | 0.007912056 |  |  | 694860 | 0.9599408 | 0.8678712 | 0.01835765 | 0.965669 | 0.007741434 | 0.9656692 | 0.008258558
|  |  | 127692 | 1.000442 | 0.9994305 | 0.0005481999 | 0.9999501 | 0.08410357 | 0.9999457 | 0.07305444 |  |  | 351846 | 0.9927949 | 0.9866385 | 0.001229952 | 0.9951537 | 0.00629102 | 0.9951529 | 0.004898188 |  |  | 246960 | 0.9711889 | 0.9670213 | 0.003790454 | 0.9719631 | 0.008449873 | 0.9719618 | 0.007070716 |  |  | 394380 | 0.9783783 | 0.9150489 | 0.006083856 | 0.9779778 | 0.00424856 | 0.9779756 | 0.007911698 |  |  | 695160 | 0.9644167 | 0.8678712 | 0.01835765 | 0.965695 | 0.007741373 | 0.9656953 | 0.008257952
|  |  | 127992 | 0.9995459 | 0.9994305 | 0.0005481999 | 0.9999501 | 0.08410357 | 0.9999457 | 0.07305444 |  |  | 352146 | 0.9937554 | 0.9866385 | 0.001229952 | 0.995158 | 0.006290756 | 0.9951572 | 0.004897832 |  |  | 247260 | 0.9711889 | 0.9670213 | 0.003790454 | 0.972004 | 0.008449813 | 0.9720027 | 0.007070592 |  |  | 394680 | 0.9750154 | 0.9150489 | 0.006083856 | 0.977993 | 0.004247861 | 0.9779908 | 0.00791134 |  |  | 695460 | 0.9599408 | 0.8678712 | 0.01835765 | 0.965721 | 0.007741313 | 0.9657213 | 0.008257346
|  |  | 128292 | 1.001338 | 0.9994305 | 0.0005481999 | 0.9999501 | 0.08410357 | 0.9999457 | 0.07305444 |  |  | 352446 | 0.9918345 | 0.9866385 | 0.001229952 | 0.9951624 | 0.006290493 | 0.9951615 | 0.004897476 |  |  | 247560 | 0.9701099 | 0.9670213 | 0.003790454 | 0.9720449 | 0.00844975 | 0.9720436 | 0.007070465 |  |  | 394980 | 0.9733339 | 0.9150489 | 0.006083856 | 0.9780083 | 0.004247164 | 0.978006 | 0.007910985 |  |  | 695760 | 0.9621788 | 0.8678712 | 0.01835765 | 0.965747 | 0.007741252 | 0.9657472 | 0.008256741
|  |  | 128592 | 1.000442 | 0.9994305 | 0.0005481999 | 0.9999501 | 0.08410357 | 0.9999457 | 0.07305444 |  |  | 352746 | 0.9927949 | 0.9866385 | 0.001229952 | 0.9951667 | 0.00629023 | 0.9951659 | 0.004897122 |  |  | 247860 | 0.9679518 | 0.9670213 | 0.003790454 | 0.9720857 | 0.008449683 | 0.9720844 | 0.007070335 |  |  | 395280 | 0.9766969 | 0.9150489 | 0.006083856 | 0.9780234 | 0.00424647 | 0.9780212 | 0.00791063 |  |  | 696060 | 0.9599408 | 0.8678712 | 0.01835765 | 0.965773 | 0.007741192 | 0.9657732 | 0.008256137
|  |  | 128892 | 1.000442 | 0.9994305 | 0.0005481999 | 0.9999501 | 0.08410357 | 0.9999457 | 0.07305444 |  |  | 353046 | 0.9927949 | 0.9866385 | 0.001229952 | 0.995171 | 0.006289969 | 0.9951702 | 0.004896769 |  |  | 248160 | 0.9668728 | 0.9670213 | 0.003790454 | 0.9721264 | 0.008449613 | 0.9721251 | 0.007070201 |  |  | 395580 | 0.9800598 | 0.9150489 | 0.006083856 | 0.9780386 | 0.004245778 | 0.9780363 | 0.007910278 |  |  | 696360 | 0.9554649 | 0.8678712 | 0.01835765 | 0.9657989 | 0.007741132 | 0.9657991 | 0.008255534
|  |  | 129192 | 1.000442 | 0.9994305 | 0.0005481999 | 0.9999501 | 0.08410357 | 0.9999457 | 0.07305444 |  |  | 353346 | 0.9937554 | 0.9866385 | 0.001229952 | 0.9951752 | 0.006289709 | 0.9951745 | 0.004896418 |  |  | 248460 | 0.9690308 | 0.9670213 | 0.003790454 | 0.9721671 | 0.00844954 | 0.9721658 | 0.007070065 |  |  | 395880 | 0.9766969 | 0.9150489 | 0.006083856 | 0.9780536 | 0.004245088 | 0.9780514 | 0.007909926 |  |  | 696660 | 0.953227 | 0.8678712 | 0.01835765 | 0.9658248 | 0.007741071 | 0.965825 | 0.008254931
|  |  | 129492 | 1.000442 | 0.9994305 | 0.0005481999 | 0.9999501 | 0.08410357 | 0.9999457 | 0.07305444 |  |  | 353646 | 0.9927949 | 0.9866385 | 0.001229952 | 0.9951795 | 0.00628945 | 0.9951787 | 0.004896067 |  |  | 248760 | 0.9701099 | 0.9670213 | 0.003790454 | 0.9722077 | 0.008449463 | 0.9722064 | 0.007069925 |  |  | 396180 | 0.9750154 | 0.9150489 | 0.006083856 | 0.9780687 | 0.004244402 | 0.9780664 | 0.007909577 |  |  | 696960 | 0.9599408 | 0.8678712 | 0.01835765 | 0.9658507 | 0.007741011 | 0.9658509 | 0.008254329
|  |  | 129792 | 1.001338 | 0.9994305 | 0.0005481999 | 0.9999501 | 0.08410357 | 0.9999457 | 0.07305444 |  |  | 353946 | 0.9918345 | 0.9866385 | 0.001229952 | 0.9951838 | 0.006289192 | 0.995183 | 0.004895718 |  |  | 249060 | 0.9711889 | 0.9670213 | 0.003790454 | 0.9722482 | 0.008449382 | 0.9722469 | 0.007069782 |  |  | 396480 | 0.9750154 | 0.9150489 | 0.006083856 | 0.9780837 | 0.004243717 | 0.9780814 | 0.007909229 |  |  | 697260 | 0.9621788 | 0.8678712 | 0.01835765 | 0.9658765 | 0.007740951 | 0.9658767 | 0.008253727
|  |  | 130092 | 1.001338 | 0.9994305 | 0.0005481999 | 0.9999501 | 0.08410357 | 0.9999457 | 0.07305444 |  |  | 354246 | 0.9927949 | 0.9866385 | 0.001229952 | 0.995188 | 0.006288935 | 0.9951873 | 0.00489537 |  |  | 249360 | 0.9690308 | 0.9670213 | 0.003790454 | 0.9722887 | 0.008449298 | 0.9722874 | 0.007069636 |  |  | 396780 | 0.9733339 | 0.9150489 | 0.006083856 | 0.9780986 | 0.004243035 | 0.9780964 | 0.007908882 |  |  | 697560 | 0.9577029 | 0.8678712 | 0.01835765 | 0.9659023 | 0.007740892 | 0.9659025 | 0.008253127
|  |  | 130392 | 1.001338 | 0.9994305 | 0.0005481999 | 0.9999501 | 0.08410357 | 0.9999457 | 0.07305444 |  |  | 354546 | 0.9937554 | 0.9866385 | 0.001229952 | 0.9951923 | 0.006288679 | 0.9951915 | 0.004895024 |  |  | 249660 | 0.9679518 | 0.9670213 | 0.003790454 | 0.9723291 | 0.008449211 | 0.9723278 | 0.007069487 |  |  | 397080 | 0.9783783 | 0.9150489 | 0.006083856 | 0.9781136 | 0.004242355 | 0.9781113 | 0.007908537 |  |  | 697860 | 0.9554649 | 0.8678712 | 0.01835765 | 0.9659281 | 0.007740832 | 0.9659283 | 0.008252527
|  |  | 130692 | 1.000442 | 0.9994305 | 0.0005481999 | 0.9999501 | 0.08410357 | 0.9999457 | 0.07305444 |  |  | 354846 | 0.9927949 | 0.9866385 | 0.001229952 | 0.9951965 | 0.006288424 | 0.9951958 | 0.004894678 |  |  | 249960 | 0.9679518 | 0.9670213 | 0.003790454 | 0.9723695 | 0.008449121 | 0.9723681 | 0.007069335 |  |  | 397380 | 0.9766969 | 0.9150489 | 0.006083856 | 0.9781285 | 0.004241678 | 0.9781262 | 0.007908193 |  |  | 698160 | 0.9599408 | 0.8678712 | 0.01835765 | 0.9659538 | 0.007740772 | 0.965954 | 0.008251927
|  |  | 130992 | 1.000442 | 0.9994305 | 0.0005481999 | 0.9999501 | 0.08410357 | 0.9999457 | 0.07305444 |  |  | 355146 | 0.9918345 | 0.9866385 | 0.001229952 | 0.9952007 | 0.00628817 | 0.9952 | 0.004894334 |  |  | 250260 | 0.9679518 | 0.9670213 | 0.003790454 | 0.9724097 | 0.008449027 | 0.9724084 | 0.00706918 |  |  | 397680 | 0.9766969 | 0.9150489 | 0.006083856 | 0.9781433 | 0.004241004 | 0.978141 | 0.00790785 |  |  | 698460 | 0.9666547 | 0.8678712 | 0.01835765 | 0.9659795 | 0.007740713 | 0.9659797 | 0.008251329
|  |  | 131292 | 1.001338 | 0.9994305 | 0.0005481999 | 0.9999501 | 0.08410357 | 0.9999457 | 0.07305444 |  |  | 355446 | 0.9918345 | 0.9866385 | 0.001229952 | 0.9952049 | 0.006287917 | 0.9952042 | 0.004893991 |  |  | 250560 | 0.9668728 | 0.9670213 | 0.003790454 | 0.9724499 | 0.008448929 | 0.9724486 | 0.007069021 |  |  | 397980 | 0.9766969 | 0.9150489 | 0.006083856 | 0.9781581 | 0.004240331 | 0.9781558 | 0.00790751 |  |  | 698760 | 0.9577029 | 0.8678712 | 0.01835765 | 0.9660052 | 0.007740653 | 0.9660054 | 0.008250731
|  |  | 131592 | 1.000442 | 0.9994305 | 0.0005481999 | 0.9999501 | 0.08410357 | 0.9999457 | 0.07305444 |  |  | 355746 | 0.9918345 | 0.9866385 | 0.001229952 | 0.9952091 | 0.006287665 | 0.9952084 | 0.004893649 |  |  | 250860 | 0.9679518 | 0.9670213 | 0.003790454 | 0.9724901 | 0.008448829 | 0.9724888 | 0.00706886 |  |  | 398280 | 0.9800598 | 0.9150489 | 0.006083856 | 0.9781729 | 0.004239661 | 0.9781706 | 0.00790717 |  |  | 699060 | 0.9577029 | 0.8678712 | 0.01835765 | 0.9660309 | 0.007740594 | 0.966031 | 0.008250133
|  |  | 131892 | 1.000442 | 0.9994305 | 0.0005481999 | 0.9999501 | 0.08410357 | 0.9999457 | 0.07305444 |  |  | 356046 | 0.9927949 | 0.9866385 | 0.001229952 | 0.9952133 | 0.006287414 | 0.9952126 | 0.004893308 |  |  | 251160 | 0.9657938 | 0.9670213 | 0.003790454 | 0.9725302 | 0.008448725 | 0.9725288 | 0.007068696 |  |  | 398580 | 0.9783783 | 0.9150489 | 0.006083856 | 0.9781876 | 0.004238994 | 0.9781853 | 0.007906832 |  |  | 699360 | 0.9554649 | 0.8678712 | 0.01835765 | 0.9660565 | 0.007740535 | 0.9660567 | 0.008249537
|  |  | 132192 | 1.000442 | 0.9994305 | 0.0005481999 | 0.9999501 | 0.08410357 | 0.9999457 | 0.07305444 |  |  | 356346 | 0.9918345 | 0.9866385 | 0.001229952 | 0.9952175 | 0.006287163 | 0.9952168 | 0.004892969 |  |  | 251460 | 0.9679518 | 0.9670213 | 0.003790454 | 0.9725702 | 0.008448618 | 0.9725689 | 0.007068529 |  |  | 398880 | 0.9766969 | 0.9150489 | 0.006083856 | 0.9782022 | 0.004238329 | 0.9781999 | 0.007906496 |  |  | 699660 | 0.953227 | 0.8678712 | 0.01835765 | 0.9660821 | 0.007740476 | 0.9660823 | 0.008248941
|  |  | 132492 | 1.001338 | 0.9994305 | 0.0005481999 | 0.9999501 | 0.08410357 | 0.9999457 | 0.07305444 |  |  | 356646 | 0.9927949 | 0.9866385 | 0.001229952 | 0.9952216 | 0.006286914 | 0.995221 | 0.004892631 |  |  | 251760 | 0.9679518 | 0.9670213 | 0.003790454 | 0.9726101 | 0.008448508 | 0.9726088 | 0.007068358 |  |  | 399180 | 0.9766969 | 0.9150489 | 0.006083856 | 0.9782169 | 0.004237666 | 0.9782146 | 0.007906161 |  |  | 699960 | 0.9621788 | 0.8678712 | 0.01835765 | 0.9661077 | 0.007740417 | 0.9661078 | 0.008248345
|  |  | 132792 | 1.000442 | 0.9994305 | 0.0005481999 | 0.9999501 | 0.08410357 | 0.9999457 | 0.07305444 |  |  | 356946 | 0.9918345 | 0.9866385 | 0.001229952 | 0.9952258 | 0.006286666 | 0.9952251 | 0.004892294 |  |  | 252060 | 0.9668728 | 0.9670213 | 0.003790454 | 0.97265 | 0.008448394 | 0.9726487 | 0.007068185 |  |  | 399480 | 0.9766969 | 0.9150489 | 0.006083856 | 0.9782315 | 0.004237006 | 0.9782292 | 0.007905827 |  |  | 700260 | 0.9621788 | 0.8678712 | 0.01835765 | 0.9661332 | 0.007740359 | 0.9661334 | 0.008247751
|  |  | 133092 | 1.000442 | 0.9994305 | 0.0005481999 | 0.9999501 | 0.08410357 | 0.9999457 | 0.07305444 |  |  | 357246 | 0.9918345 | 0.9866385 | 0.001229952 | 0.9952299 | 0.006286419 | 0.9952293 | 0.004891958 |  |  | 252360 | 0.9668728 | 0.9670213 | 0.003790454 | 0.9726898 | 0.008448277 | 0.9726885 | 0.007068009 |  |  | 399780 | 0.9766969 | 0.9150489 | 0.006083856 | 0.978246 | 0.004236348 | 0.9782437 | 0.007905495 |  |  | 700560 | 0.9577029 | 0.8678712 | 0.01835765 | 0.9661588 | 0.0077403 | 0.9661589 | 0.008247157
|  |  | 133392 | 1.001338 | 0.9994305 | 0.0005481999 | 0.9999501 | 0.08410357 | 0.9999457 | 0.07305444 |  |  | 357546 | 0.9918345 | 0.9866385 | 0.001229952 | 0.9952341 | 0.006286173 | 0.9952334 | 0.004891623 |  |  | 252660 | 0.9668728 | 0.9670213 | 0.003790454 | 0.9727296 | 0.008448157 | 0.9727283 | 0.00706783 |  |  | 400080 | 0.9766969 | 0.9150489 | 0.006083856 | 0.9782606 | 0.004235692 | 0.9782582 | 0.007905164 |  |  | 700860 | 0.9577029 | 0.8678712 | 0.01835765 | 0.9661842 | 0.007740241 | 0.9661843 | 0.008246564
|  |  | 133692 | 1.002234 | 0.9994305 | 0.0005481999 | 0.9999501 | 0.08410357 | 0.9999457 | 0.07305444 |  |  | 357846 | 0.9927949 | 0.9866385 | 0.001229952 | 0.9952382 | 0.006285928 | 0.9952376 | 0.00489129 |  |  | 252960 | 0.9668728 | 0.9670213 | 0.003790454 | 0.9727693 | 0.008448034 | 0.972768 | 0.007067648 |  |  | 400380 | 0.9783783 | 0.9150489 | 0.006083856 | 0.978275 | 0.004235039 | 0.9782727 | 0.007904835 |  |  | 701160 | 0.9577029 | 0.8678712 | 0.01835765 | 0.9662097 | 0.007740183 | 0.9662098 | 0.008245971
|  |  | 133992 | 1.001338 | 0.9994305 | 0.0005481999 | 0.9999501 | 0.08410357 | 0.9999457 | 0.07305444 |  |  | 358146 | 0.9918345 | 0.9866385 | 0.001229952 | 0.9952423 | 0.006285683 | 0.9952417 | 0.004890958 |  |  | 253260 | 0.9690308 | 0.9670213 | 0.003790454 | 0.9728089 | 0.008447907 | 0.9728076 | 0.007067463 |  |  | 400680 | 0.9783783 | 0.9150489 | 0.006083856 | 0.9782895 | 0.004234388 | 0.9782871 | 0.007904507 |  |  | 701460 | 0.9577029 | 0.8678712 | 0.01835765 | 0.9662351 | 0.007740125 | 0.9662352 | 0.008245379
|  |  | 134292 | 1.000442 | 0.9994305 | 0.0005481999 | 0.9999501 | 0.08410357 | 0.9999457 | 0.07305444 |  |  | 358446 | 0.9927949 | 0.9866385 | 0.001229952 | 0.9952464 | 0.00628544 | 0.9952458 | 0.004890627 |  |  | 253560 | 0.9657938 | 0.9670213 | 0.003790454 | 0.9728485 | 0.008447777 | 0.9728472 | 0.007067275 |  |  | 400980 | 0.9800598 | 0.9150489 | 0.006083856 | 0.9783039 | 0.00423374 | 0.9783015 | 0.00790418 |  |  | 701760 | 0.9577029 | 0.8678712 | 0.01835765 | 0.9662605 | 0.007740067 | 0.9662606 | 0.008244788
|  |  | 134592 | 1.000442 | 0.9994305 | 0.0005481999 | 0.9999501 | 0.08410357 | 0.9999457 | 0.07305444 |  |  | 358746 | 0.9927949 | 0.9866385 | 0.001229952 | 0.9952505 | 0.006285198 | 0.9952499 | 0.004890297 |  |  | 253860 | 0.9668728 | 0.9670213 | 0.003790454 | 0.972888 | 0.008447644 | 0.9728867 | 0.007067084 |  |  | 401280 | 0.9800598 | 0.9150489 | 0.006083856 | 0.9783182 | 0.004233093 | 0.9783159 | 0.007903855 |  |  | 702060 | 0.9554649 | 0.8678712 | 0.01835765 | 0.9662859 | 0.007740009 | 0.9662859 | 0.008244198
|  |  | 134892 | 1.001338 | 0.9994305 | 0.0005481999 | 0.9999501 | 0.08410357 | 0.9999457 | 0.07305444 |  |  | 359046 | 0.9927949 | 0.9866385 | 0.001229952 | 0.9952545 | 0.006284956 | 0.995254 | 0.004889968 |  |  | 254160 | 0.9657938 | 0.9670213 | 0.003790454 | 0.9729274 | 0.008447508 | 0.9729261 | 0.00706689 |  |  | 401580 | 0.9783783 | 0.9150489 | 0.006083856 | 0.9783326 | 0.00423245 | 0.9783302 | 0.007903532 |  |  | 702360 | 0.9577029 | 0.8678712 | 0.01835765 | 0.9663112 | 0.007739951 | 0.9663113 | 0.008243608
|  |  | 135192 | 1.001338 | 0.9994305 | 0.0005481999 | 0.9999501 | 0.08410357 | 0.9999457 | 0.07305444 |  |  | 359346 | 0.9927949 | 0.9866385 | 0.001229952 | 0.9952586 | 0.006284716 | 0.995258 | 0.00488964 |  |  | 254460 | 0.9636358 | 0.9670213 | 0.003790454 | 0.9729668 | 0.008447369 | 0.9729655 | 0.007066694 |  |  | 401880 | 0.9750154 | 0.9150489 | 0.006083856 | 0.9783469 | 0.004231808 | 0.9783445 | 0.007903209 |  |  | 702660 | 0.953227 | 0.8678712 | 0.01835765 | 0.9663365 | 0.007739893 | 0.9663366 | 0.008243019
|  |  | 135492 | 1.001338 | 0.9994305 | 0.0005481999 | 0.9999501 | 0.08410357 | 0.9999457 | 0.07305444 |  |  | 359646 | 0.9937554 | 0.9866385 | 0.001229952 | 0.9952626 | 0.006284477 | 0.9952621 | 0.004889314 |  |  | 254760 | 0.9657938 | 0.9670213 | 0.003790454 | 0.9730061 | 0.008447227 | 0.9730048 | 0.007066494 |  |  | 402180 | 0.9750154 | 0.9150489 | 0.006083856 | 0.9783611 | 0.004231169 | 0.9783587 | 0.007902889 |  |  | 702960 | 0.9554649 | 0.8678712 | 0.01835765 | 0.9663618 | 0.007739835 | 0.9663619 | 0.00824243
|  |  | 135792 | 1.000442 | 0.9994305 | 0.0005481999 | 0.9999501 | 0.08410357 | 0.9999457 | 0.07305444 |  |  | 359946 | 0.9918345 | 0.9866385 | 0.001229952 | 0.9952667 | 0.006284238 | 0.9952661 | 0.004888989 |  |  | 255060 | 0.9668728 | 0.9670213 | 0.003790454 | 0.9730453 | 0.008447082 | 0.973044 | 0.007066292 |  |  | 402480 | 0.9750154 | 0.9150489 | 0.006083856 | 0.9783753 | 0.004230532 | 0.9783729 | 0.007902569 |  |  | 703260 | 0.9644167 | 0.8678712 | 0.01835765 | 0.9663871 | 0.007739778 | 0.9663871 | 0.008241842
|  |  | 136092 | 1.001338 | 0.9994305 | 0.0005481999 | 0.9999501 | 0.08410357 | 0.9999457 | 0.07305444 |  |  | 360246 | 0.9927949 | 0.9866385 | 0.001229952 | 0.9952707 | 0.006284001 | 0.9952702 | 0.004888665 |  |  | 255360 | 0.9657938 | 0.9670213 | 0.003790454 | 0.9730845 | 0.008446933 | 0.9730832 | 0.007066087 |  |  | 402780 | 0.9750154 | 0.9150489 | 0.006083856 | 0.9783895 | 0.004229898 | 0.9783871 | 0.007902251 |  |  | 703560 | 0.9621788 | 0.8678712 | 0.01835765 | 0.9664123 | 0.007739721 | 0.9664123 | 0.008241255
|  |  | 136392 | 1.001338 | 0.9994305 | 0.0005481999 | 0.9999501 | 0.08410357 | 0.9999457 | 0.07305444 |  |  | 360546 | 0.9918345 | 0.9866385 | 0.001229952 | 0.9952747 | 0.006283764 | 0.9952742 | 0.004888342 |  |  | 255660 | 0.9668728 | 0.9670213 | 0.003790454 | 0.9731236 | 0.008446781 | 0.9731223 | 0.007065879 |  |  | 403080 | 0.9766969 | 0.9150489 | 0.006083856 | 0.9784036 | 0.004229265 | 0.9784012 | 0.007901934 |  |  | 703860 | 0.953227 | 0.8678712 | 0.01835765 | 0.9664375 | 0.007739663 | 0.9664375 | 0.008240669
|  |  | 136692 | 0.9995459 | 0.9994305 | 0.0005481999 | 0.9999501 | 0.08410357 | 0.9999457 | 0.07305444 |  |  | 360846 | 0.990874 | 0.9866385 | 0.001229952 | 0.9952787 | 0.006283528 | 0.9952782 | 0.00488802 |  |  | 255960 | 0.9668728 | 0.9670213 | 0.003790454 | 0.9731627 | 0.008446627 | 0.9731614 | 0.007065669 |  |  | 403380 | 0.9783783 | 0.9150489 | 0.006083856 | 0.9784177 | 0.004228635 | 0.9784153 | 0.007901619 |  |  | 704160 | 0.9577029 | 0.8678712 | 0.01835765 | 0.9664627 | 0.007739606 | 0.9664627 | 0.008240083
|  |  | 136992 | 1.002234 | 0.9994305 | 0.0005481999 | 0.9999501 | 0.08410357 | 0.9999457 | 0.07305444 |  |  | 361146 | 0.9927949 | 0.9866385 | 0.001229952 | 0.9952827 | 0.006283294 | 0.9952822 | 0.0048877 |  |  | 256260 | 0.9668728 | 0.9670213 | 0.003790454 | 0.9732017 | 0.008446469 | 0.9732004 | 0.007065455 |  |  | 403680 | 0.9817413 | 0.9150489 | 0.006083856 | 0.9784317 | 0.004228008 | 0.9784293 | 0.007901305 |  |  | 704460 | 0.9621788 | 0.8678712 | 0.01835765 | 0.9664878 | 0.007739549 | 0.9664878 | 0.008239498
|  |  | 137292 | 1.00313 | 0.9994305 | 0.0005481999 | 0.9999501 | 0.08410357 | 0.9999457 | 0.07305444 |  |  | 361446 | 0.9918345 | 0.9866385 | 0.001229952 | 0.9952867 | 0.00628306 | 0.9952862 | 0.00488738 |  |  | 256560 | 0.9647148 | 0.9670213 | 0.003790454 | 0.9732406 | 0.008446308 | 0.9732393 | 0.007065239 |  |  | 403980 | 0.9750154 | 0.9150489 | 0.006083856 | 0.9784457 | 0.004227382 | 0.9784433 | 0.007900992 |  |  | 704760 | 0.9577029 | 0.8678712 | 0.01835765 | 0.9665129 | 0.007739492 | 0.9665129 | 0.008238914
|  |  | 137592 | 1.001338 | 0.9994305 | 0.0005481999 | 0.9999501 | 0.08410357 | 0.9999457 | 0.07305444 |  |  | 361746 | 0.9927949 | 0.9866385 | 0.001229952 | 0.9952907 | 0.006282827 | 0.9952902 | 0.004887062 |  |  | 256860 | 0.9657938 | 0.9670213 | 0.003790454 | 0.9732795 | 0.008446145 | 0.9732782 | 0.00706502 |  |  | 404280 | 0.9766969 | 0.9150489 | 0.006083856 | 0.9784597 | 0.004226759 | 0.9784573 | 0.007900681 |  |  | 705060 | 0.9577029 | 0.8678712 | 0.01835765 | 0.966538 | 0.007739435 | 0.966538 | 0.00823833
|  |  | 137892 | 1.000442 | 0.9994305 | 0.0005481999 | 0.9999501 | 0.08410357 | 0.9999457 | 0.07305444 |  |  | 362046 | 0.9927949 | 0.9866385 | 0.001229952 | 0.9952947 | 0.006282595 | 0.9952942 | 0.004886745 |  |  | 257160 | 0.9657938 | 0.9670213 | 0.003790454 | 0.9733183 | 0.008445978 | 0.973317 | 0.007064798 |  |  | 404580 | 0.9783783 | 0.9150489 | 0.006083856 | 0.9784737 | 0.004226138 | 0.9784712 | 0.007900371 |  |  | 705360 | 0.9599408 | 0.8678712 | 0.01835765 | 0.966563 | 0.007739379 | 0.966563 | 0.008237747
|  |  | 138192 | 1.002234 | 0.9994305 | 0.0005481999 | 0.9999501 | 0.08410357 | 0.9999457 | 0.07305444 |  |  | 362346 | 0.9927949 | 0.9866385 | 0.001229952 | 0.9952986 | 0.006282364 | 0.9952982 | 0.004886429 |  |  | 257460 | 0.9668728 | 0.9670213 | 0.003790454 | 0.973357 | 0.008445808 | 0.9733557 | 0.007064574 |  |  | 404880 | 0.9783783 | 0.9150489 | 0.006083856 | 0.9784876 | 0.00422552 | 0.9784851 | 0.007900063 |  |  | 705660 | 0.9599408 | 0.8678712 | 0.01835765 | 0.9665881 | 0.007739322 | 0.966588 | 0.008237164
|  |  | 138492 | 1.000442 | 0.9994305 | 0.0005481999 | 0.9999501 | 0.08410357 | 0.9999457 | 0.07305444 |  |  | 362646 | 0.9918345 | 0.9866385 | 0.001229952 | 0.9953026 | 0.006282134 | 0.9953021 | 0.004886114 |  |  | 257760 | 0.9657938 | 0.9670213 | 0.003790454 | 0.9733957 | 0.008445635 | 0.9733944 | 0.007064347 |  |  | 405180 | 0.9766969 | 0.9150489 | 0.006083856 | 0.9785014 | 0.004224903 | 0.9784989 | 0.007899756 |  |  | 705960 | 0.9644167 | 0.8678712 | 0.01835765 | 0.966613 | 0.007739266 | 0.966613 | 0.008236583
|  |  | 138792 | 1.002234 | 0.9994305 | 0.0005481999 | 0.9999501 | 0.08410357 | 0.9999457 | 0.07305444 |  |  | 362946 | 0.9937554 | 0.9866385 | 0.001229952 | 0.9953065 | 0.006281905 | 0.9953061 | 0.004885801 |  |  | 258060 | 0.9657938 | 0.9670213 | 0.003790454 | 0.9734343 | 0.00844546 | 0.973433 | 0.007064117 |  |  | 405480 | 0.9783783 | 0.9150489 | 0.006083856 | 0.9785152 | 0.004224289 | 0.9785128 | 0.00789945 |  |  | 706260 | 0.9621788 | 0.8678712 | 0.01835765 | 0.966638 | 0.007739209 | 0.966638 | 0.008236002
|  |  | 139092 | 1.002234 | 0.9994305 | 0.0005481999 | 0.9999501 | 0.08410357 | 0.9999457 | 0.07305444 |  |  | 363246 | 0.9918345 | 0.9866385 | 0.001229952 | 0.9953104 | 0.006281677 | 0.99531 | 0.004885488 |  |  | 258360 | 0.9647148 | 0.9670213 | 0.003790454 | 0.9734729 | 0.008445281 | 0.9734716 | 0.007063884 |  |  | 405780 | 0.9783783 | 0.9150489 | 0.006083856 | 0.978529 | 0.004223677 | 0.9785265 | 0.007899145 |  |  | 706560 | 0.9554649 | 0.8678712 | 0.01835765 | 0.9666629 | 0.007739153 | 0.9666629 | 0.008235421
|  |  | 139392 | 1.000442 | 0.9994305 | 0.0005481999 | 0.9999501 | 0.08410357 | 0.9999457 | 0.07305444 |  |  | 363546 | 0.9927949 | 0.9866385 | 0.001229952 | 0.9953144 | 0.00628145 | 0.9953139 | 0.004885177 |  |  | 258660 | 0.9657938 | 0.9670213 | 0.003790454 | 0.9735114 | 0.008445099 | 0.97351 | 0.007063649 |  |  | 406080 | 0.9800598 | 0.9150489 | 0.006083856 | 0.9785428 | 0.004223068 | 0.9785403 | 0.007898842 |  |  | 706860 | 0.9554649 | 0.8678712 | 0.01835765 | 0.9666879 | 0.007739097 | 0.9666878 | 0.008234842
|  |  | 139692 | 1.001338 | 0.9994305 | 0.0005481999 | 0.9999501 | 0.08410357 | 0.9999457 | 0.07305444 |  |  | 363846 | 0.9927949 | 0.9866385 | 0.001229952 | 0.9953183 | 0.006281224 | 0.9953179 | 0.004884866 |  |  | 258960 | 0.9647148 | 0.9670213 | 0.003790454 | 0.9735498 | 0.008444915 | 0.9735485 | 0.007063411 |  |  | 406380 | 0.9783783 | 0.9150489 | 0.006083856 | 0.9785565 | 0.00422246 | 0.978554 | 0.00789854 |  |  | 707160 | 0.9577029 | 0.8678712 | 0.01835765 | 0.9667127 | 0.007739041 | 0.9667127 | 0.008234263
|  |  | 139992 | 1.002234 | 0.9994305 | 0.0005481999 | 0.9999501 | 0.08410357 | 0.9999457 | 0.07305444 |  |  | 364146 | 0.9899135 | 0.9866385 | 0.001229952 | 0.9953222 | 0.006280998 | 0.9953218 | 0.004884557 |  |  | 259260 | 0.9647148 | 0.9670213 | 0.003790454 | 0.9735882 | 0.008444727 | 0.9735868 | 0.00706317 |  |  | 406680 | 0.9800598 | 0.9150489 | 0.006083856 | 0.9785701 | 0.004221855 | 0.9785676 | 0.00789824 |  |  | 707460 | 0.9599408 | 0.8678712 | 0.01835765 | 0.9667376 | 0.007738986 | 0.9667375 | 0.008233684
|  |  | 140292 | 1.001338 | 0.9994305 | 0.0005481999 | 0.9999501 | 0.08410357 | 0.9999457 | 0.07305444 |  |  | 364446 | 0.9918345 | 0.9866385 | 0.001229952 | 0.995326 | 0.006280774 | 0.9953257 | 0.004884249 |  |  | 259560 | 0.9636358 | 0.9670213 | 0.003790454 | 0.9736265 | 0.008444537 | 0.9736251 | 0.007062927 |  |  | 406980 | 0.9766969 | 0.9150489 | 0.006083856 | 0.9785838 | 0.004221252 | 0.9785813 | 0.007897941 |  |  | 707760 | 0.9554649 | 0.8678712 | 0.01835765 | 0.9667624 | 0.00773893 | 0.9667623 | 0.008233107
|  |  | 140592 | 1.001338 | 0.9994305 | 0.0005481999 | 0.9999501 | 0.08410357 | 0.9999457 | 0.07305444 |  |  | 364746 | 0.9918345 | 0.9866385 | 0.001229952 | 0.9953299 | 0.00628055 | 0.9953295 | 0.004883942 |  |  | 259860 | 0.9625568 | 0.9670213 | 0.003790454 | 0.9736647 | 0.008444344 | 0.9736634 | 0.007062681 |  |  | 407280 | 0.9750154 | 0.9150489 | 0.006083856 | 0.9785974 | 0.004220651 | 0.9785948 | 0.007897643 |  |  | 708060 | 0.9644167 | 0.8678712 | 0.01835765 | 0.9667872 | 0.007738874 | 0.9667871 | 0.00823253
|  |  | 140892 | 1.002234 | 0.9994305 | 0.0005481999 | 0.9999501 | 0.08410357 | 0.9999457 | 0.07305444 |  |  | 365046 | 0.9927949 | 0.9866385 | 0.001229952 | 0.9953338 | 0.006280328 | 0.9953334 | 0.004883637 |  |  | 260160 | 0.9647148 | 0.9670213 | 0.003790454 | 0.9737029 | 0.008444148 | 0.9737016 | 0.007062433 |  |  | 407580 | 0.9766969 | 0.9150489 | 0.006083856 | 0.9786109 | 0.004220053 | 0.9786084 | 0.007897346 |  |  | 708360 | 0.9577029 | 0.8678712 | 0.01835765 | 0.966812 | 0.007738819 | 0.9668119 | 0.008231954
|  |  | 141192 | 1.001338 | 0.9994305 | 0.0005481999 | 0.9999501 | 0.08410357 | 0.9999457 | 0.07305444 |  |  | 365346 | 0.9927949 | 0.9866385 | 0.001229952 | 0.9953376 | 0.006280106 | 0.9953373 | 0.004883332 |  |  | 260460 | 0.9668728 | 0.9670213 | 0.003790454 | 0.973741 | 0.008443949 | 0.9737397 | 0.007062182 |  |  | 407880 | 0.9750154 | 0.9150489 | 0.006083856 | 0.9786245 | 0.004219457 | 0.9786219 | 0.007897051 |  |  | 708660 | 0.9621788 | 0.8678712 | 0.01835765 | 0.9668367 | 0.007738764 | 0.9668366 | 0.008231378
|  |  | 141492 | 1.001338 | 0.9994305 | 0.0005481999 | 0.9999501 | 0.08410357 | 0.9999457 | 0.07305444 |  |  | 365646 | 0.9937554 | 0.9866385 | 0.001229952 | 0.9953415 | 0.006279885 | 0.9953411 | 0.004883028 |  |  | 260760 | 0.9657938 | 0.9670213 | 0.003790454 | 0.9737791 | 0.008443747 | 0.9737777 | 0.007061928 |  |  | 408180 | 0.9766969 | 0.9150489 | 0.006083856 | 0.9786379 | 0.004218862 | 0.9786354 | 0.007896757 |  |  | 708960 | 0.9599408 | 0.8678712 | 0.01835765 | 0.9668614 | 0.007738708 | 0.9668613 | 0.008230803
|  |  | 141792 | 1.001338 | 0.9994305 | 0.0005481999 | 0.9999501 | 0.08410357 | 0.9999457 | 0.07305444 |  |  | 365946 | 0.9927949 | 0.9866385 | 0.001229952 | 0.9953453 | 0.006279665 | 0.995345 | 0.004882726 |  |  | 261060 | 0.9647148 | 0.9670213 | 0.003790454 | 0.9738171 | 0.008443542 | 0.9738157 | 0.007061672 |  |  | 408480 | 0.9766969 | 0.9150489 | 0.006083856 | 0.9786514 | 0.00421827 | 0.9786488 | 0.007896464 |  |  | 709260 | 0.9599408 | 0.8678712 | 0.01835765 | 0.9668861 | 0.007738653 | 0.966886 | 0.008230229
|  |  | 142092 | 1.002234 | 0.9994305 | 0.0005481999 | 0.9999501 | 0.08410357 | 0.9999457 | 0.07305444 |  |  | 366246 | 0.9918345 | 0.9866385 | 0.001229952 | 0.9953491 | 0.006279446 | 0.9953488 | 0.004882425 |  |  | 261360 | 0.9647148 | 0.9670213 | 0.003790454 | 0.973855 | 0.008443335 | 0.9738537 | 0.007061413 |  |  | 408780 | 0.9817413 | 0.9150489 | 0.006083856 | 0.9786648 | 0.00421768 | 0.9786622 | 0.007896173 |  |  | 709560 | 0.9621788 | 0.8678712 | 0.01835765 | 0.9669107 | 0.007738598 | 0.9669106 | 0.008229655
|  |  | 142392 | 1.002234 | 0.9994305 | 0.0005481999 | 0.9999501 | 0.08410357 | 0.9999457 | 0.07305444 |  |  | 366546 | 0.9927949 | 0.9866385 | 0.001229952 | 0.9953529 | 0.006279228 | 0.9953526 | 0.004882124 |  |  | 261660 | 0.9657938 | 0.9670213 | 0.003790454 | 0.9738929 | 0.008443125 | 0.9738915 | 0.007061152 |  |  | 409080 | 0.9800598 | 0.9150489 | 0.006083856 | 0.9786782 | 0.004217093 | 0.9786756 | 0.007895883 |  |  | 709860 | 0.9577029 | 0.8678712 | 0.01835765 | 0.9669354 | 0.007738544 | 0.9669352 | 0.008229082
|  |  | 142692 | 1.001338 | 0.9994305 | 0.0005481999 | 0.9999501 | 0.08410357 | 0.9999457 | 0.07305444 |  |  | 366846 | 0.9927949 | 0.9866385 | 0.001229952 | 0.9953567 | 0.006279011 | 0.9953564 | 0.004881825 |  |  | 261960 | 0.9636358 | 0.9670213 | 0.003790454 | 0.9739307 | 0.008442912 | 0.9739294 | 0.007060888 |  |  | 409380 | 0.9783783 | 0.9150489 | 0.006083856 | 0.9786915 | 0.004216507 | 0.9786889 | 0.007895594 |  |  | 710160 | 0.9599408 | 0.8678712 | 0.01835765 | 0.96696 | 0.007738489 | 0.9669598 | 0.00822851
|  |  | 142992 | 1.002234 | 0.9994305 | 0.0005481999 | 0.9999501 | 0.08410357 | 0.9999457 | 0.07305444 |  |  | 367146 | 0.9947158 | 0.9866385 | 0.001229952 | 0.9953605 | 0.006278795 | 0.9953602 | 0.004881527 |  |  | 262260 | 0.9647148 | 0.9670213 | 0.003790454 | 0.9739684 | 0.008442696 | 0.9739671 | 0.007060622 |  |  | 409680 | 0.9733339 | 0.9150489 | 0.006083856 | 0.9787048 | 0.004215924 | 0.9787022 | 0.007895307 |  |  | 710460 | 0.9599408 | 0.8678712 | 0.01835765 | 0.9669845 | 0.007738434 | 0.9669844 | 0.008227938
|  |  | 143292 | 0.9995459 | 0.9994305 | 0.0005481999 | 0.9999501 | 0.08410357 | 0.9999457 | 0.07305444 |  |  | 367446 | 0.9918345 | 0.9866385 | 0.001229952 | 0.9953643 | 0.006278579 | 0.995364 | 0.00488123 |  |  | 262560 | 0.9636358 | 0.9670213 | 0.003790454 | 0.9740061 | 0.008442478 | 0.9740048 | 0.007060353 |  |  | 409980 | 0.9750154 | 0.9150489 | 0.006083856 | 0.9787181 | 0.004215343 | 0.9787155 | 0.00789502 |  |  | 710760 | 0.9599408 | 0.8678712 | 0.01835765 | 0.9670091 | 0.00773838 | 0.9670089 | 0.008227368
|  |  | 143592 | 1.001338 | 0.9994305 | 0.0005481999 | 0.9999501 | 0.08410357 | 0.9999457 | 0.07305444 |  |  | 367746 | 0.9927949 | 0.9866385 | 0.001229952 | 0.9953681 | 0.006278365 | 0.9953678 | 0.004880935 |  |  | 262860 | 0.9647148 | 0.9670213 | 0.003790454 | 0.9740437 | 0.008442256 | 0.9740424 | 0.007060081 |  |  | 410280 | 0.9783783 | 0.9150489 | 0.006083856 | 0.9787313 | 0.004214764 | 0.9787287 | 0.007894735 |  |  | 711060 | 0.9577029 | 0.8678712 | 0.01835765 | 0.9670336 | 0.007738325 | 0.9670334 | 0.008226797
|  |  | 143892 | 1.002234 | 0.9994305 | 0.0005481999 | 0.9999501 | 0.08410357 | 0.9999457 | 0.07305444 |  |  | 368046 | 0.9937554 | 0.9866385 | 0.001229952 | 0.9953718 | 0.006278151 | 0.9953716 | 0.00488064 |  |  | 263160 | 0.9636358 | 0.9670213 | 0.003790454 | 0.9740813 | 0.008442032 | 0.97408 | 0.007059808 |  |  | 410580 | 0.9783783 | 0.9150489 | 0.006083856 | 0.9787445 | 0.004214187 | 0.9787419 | 0.007894452 |  |  | 711360 | 0.9577029 | 0.8678712 | 0.01835765 | 0.9670581 | 0.007738271 | 0.9670579 | 0.008226228
|  |  | 144192 | 1.000442 | 0.9994305 | 0.0005481999 | 0.9999501 | 0.08410357 | 0.9999457 | 0.07305444 |  |  | 368346 | 0.9937554 | 0.9866385 | 0.001229952 | 0.9953756 | 0.006277938 | 0.9953754 | 0.004880346 |  |  | 263460 | 0.9625568 | 0.9670213 | 0.003790454 | 0.9741188 | 0.008441805 | 0.9741175 | 0.007059531 |  |  | 410880 | 0.9800598 | 0.9150489 | 0.006083856 | 0.9787577 | 0.004213612 | 0.9787551 | 0.007894169 |  |  | 711660 | 0.9599408 | 0.8678712 | 0.01835765 | 0.9670825 | 0.007738217 | 0.9670823 | 0.008225659
|  |  | 144492 | 1.002234 | 0.9994305 | 0.0005481999 | 0.9999501 | 0.08410357 | 0.9999457 | 0.07305444 |  |  | 368646 | 0.9927949 | 0.9866385 | 0.001229952 | 0.9953793 | 0.006277726 | 0.9953791 | 0.004880054 |  |  | 263760 | 0.9657938 | 0.9670213 | 0.003790454 | 0.9741563 | 0.008441576 | 0.9741549 | 0.007059252 |  |  | 411180 | 0.9783783 | 0.9150489 | 0.006083856 | 0.9787708 | 0.004213039 | 0.9787682 | 0.007893888 |  |  | 711960 | 0.953227 | 0.8678712 | 0.01835765 | 0.967107 | 0.007738163 | 0.9671068 | 0.008225091
|  |  | 144792 | 1.001338 | 0.9994305 | 0.0005481999 | 0.9999501 | 0.08410357 | 0.9999457 | 0.07305444 |  |  | 368946 | 0.9918345 | 0.9866385 | 0.001229952 | 0.9953831 | 0.006277515 | 0.9953828 | 0.004879762 |  |  | 264060 | 0.9636358 | 0.9670213 | 0.003790454 | 0.9741937 | 0.008441344 | 0.9741923 | 0.007058971 |  |  | 411480 | 0.9800598 | 0.9150489 | 0.006083856 | 0.9787839 | 0.004212469 | 0.9787813 | 0.007893608 |  |  | 712260 | 0.9621788 | 0.8678712 | 0.01835765 | 0.9671314 | 0.007738109 | 0.9671311 | 0.008224523
|  |  | 145092 | 1.001338 | 0.9994305 | 0.0005481999 | 0.9999501 | 0.08410357 | 0.9999457 | 0.07305444 |  |  | 369246 | 0.9918345 | 0.9866385 | 0.001229952 | 0.9953868 | 0.006277305 | 0.9953866 | 0.004879472 |  |  | 264360 | 0.9657938 | 0.9670213 | 0.003790454 | 0.974231 | 0.008441109 | 0.9742297 | 0.007058687 |  |  | 411780 | 0.9800598 | 0.9150489 | 0.006083856 | 0.9787969 | 0.0042119 | 0.9787943 | 0.00789333 |  |  | 712560 | 0.9644167 | 0.8678712 | 0.01835765 | 0.9671557 | 0.007738056 | 0.9671555 | 0.008223956
|  |  | 145392 | 1.000442 | 0.9994305 | 0.0005481999 | 0.9999501 | 0.08410357 | 0.9999457 | 0.07305444 |  |  | 369546 | 0.9918345 | 0.9866385 | 0.001229952 | 0.9953905 | 0.006277096 | 0.9953903 | 0.004879183 |  |  | 264660 | 0.9647148 | 0.9670213 | 0.003790454 | 0.9742682 | 0.008440872 | 0.9742669 | 0.007058401 |  |  | 412080 | 0.9783783 | 0.9150489 | 0.006083856 | 0.9788099 | 0.004211334 | 0.9788073 | 0.007893052 |  |  | 712860 | 0.9666547 | 0.8678712 | 0.01835765 | 0.9671801 | 0.007738002 | 0.9671798 | 0.00822339
|  |  | 145692 | 1.001338 | 0.9994305 | 0.0005481999 | 0.9999501 | 0.08410357 | 0.9999457 | 0.07305444 |  |  | 369846 | 0.9927949 | 0.9866385 | 0.001229952 | 0.9953942 | 0.006276888 | 0.995394 | 0.004878894 |  |  | 264960 | 0.9647148 | 0.9670213 | 0.003790454 | 0.9743054 | 0.008440631 | 0.9743041 | 0.007058113 |  |  | 412380 | 0.9766969 | 0.9150489 | 0.006083856 | 0.9788229 | 0.004210769 | 0.9788203 | 0.007892776 |  |  | 713160 | 0.9621788 | 0.8678712 | 0.01835765 | 0.9672044 | 0.007737949 | 0.9672042 | 0.008222825
|  |  | 145992 | 1.002234 | 0.9994305 | 0.0005481999 | 0.9999501 | 0.08410357 | 0.9999457 | 0.07305444 |  |  | 370146 | 0.9918345 | 0.9866385 | 0.001229952 | 0.9953979 | 0.00627668 | 0.9953977 | 0.004878607 |  |  | 265260 | 0.9657938 | 0.9670213 | 0.003790454 | 0.9743426 | 0.008440389 | 0.9743413 | 0.007057822 |  |  | 412680 | 0.9750154 | 0.9150489 | 0.006083856 | 0.9788359 | 0.004210207 | 0.9788332 | 0.007892501 |  |  | 713460 | 0.9644167 | 0.8678712 | 0.01835765 | 0.9672287 | 0.007737895 | 0.9672284 | 0.00822226
|  |  | 146292 | 1.002234 | 0.9994305 | 0.0005481999 | 0.9999501 | 0.08410357 | 0.9999457 | 0.07305444 |  |  | 370446 | 0.9918345 | 0.9866385 | 0.001229952 | 0.9954016 | 0.006276474 | 0.9954014 | 0.004878321 |  |  | 265560 | 0.9647148 | 0.9670213 | 0.003790454 | 0.9743797 | 0.008440143 | 0.9743784 | 0.007057528 |  |  | 412980 | 0.9783783 | 0.9150489 | 0.006083856 | 0.9788488 | 0.004209647 | 0.9788461 | 0.007892227 |  |  | 713760 | 0.9644167 | 0.8678712 | 0.01835765 | 0.9672529 | 0.007737842 | 0.9672527 | 0.008221696
|  |  | 146592 | 1.001338 | 0.9994305 | 0.0005481999 | 0.9999501 | 0.08410357 | 0.9999457 | 0.07305444 |  |  | 370746 | 0.9918345 | 0.9866385 | 0.001229952 | 0.9954053 | 0.006276268 | 0.9954051 | 0.004878036 |  |  | 265860 | 0.9657938 | 0.9670213 | 0.003790454 | 0.9744167 | 0.008439895 | 0.9744154 | 0.007057233 |  |  | 413280 | 0.9800598 | 0.9150489 | 0.006083856 | 0.9788617 | 0.004209089 | 0.978859 | 0.007891955 |  |  | 714060 | 0.9599408 | 0.8678712 | 0.01835765 | 0.9672772 | 0.007737789 | 0.9672769 | 0.008221132
|  |  | 146892 | 1.001338 | 0.9994305 | 0.0005481999 | 0.9999501 | 0.08410357 | 0.9999457 | 0.07305444 |  |  | 371046 | 0.9918345 | 0.9866385 | 0.001229952 | 0.9954089 | 0.006276063 | 0.9954088 | 0.004877752 |  |  | 266160 | 0.9657938 | 0.9670213 | 0.003790454 | 0.9744537 | 0.008439645 | 0.9744523 | 0.007056934 |  |  | 413580 | 0.9783783 | 0.9150489 | 0.006083856 | 0.9788745 | 0.004208533 | 0.9788718 | 0.007891684 |  |  | 714360 | 0.9621788 | 0.8678712 | 0.01835765 | 0.9673014 | 0.007737736 | 0.9673011 | 0.008220569
|  |  | 147192 | 1.000442 | 0.9994305 | 0.0005481999 | 0.9999501 | 0.08410357 | 0.9999457 | 0.07305444 |  |  | 371346 | 0.9918345 | 0.9866385 | 0.001229952 | 0.9954126 | 0.006275859 | 0.9954124 | 0.004877469 |  |  | 266460 | 0.9657938 | 0.9670213 | 0.003790454 | 0.9744906 | 0.008439391 | 0.9744892 | 0.007056634 |  |  | 413880 | 0.9783783 | 0.9150489 | 0.006083856 | 0.9788873 | 0.004207979 | 0.9788846 | 0.007891413 |  |  | 714660 | 0.9621788 | 0.8678712 | 0.01835765 | 0.9673255 | 0.007737683 | 0.9673253 | 0.008220007
|  |  | 147492 | 1.002234 | 0.9994305 | 0.0005481999 | 0.9999501 | 0.08410357 | 0.9999457 | 0.07305444 |  |  | 371646 | 0.9927949 | 0.9866385 | 0.001229952 | 0.9954162 | 0.006275656 | 0.9954161 | 0.004877187 |  |  | 266760 | 0.9679518 | 0.9670213 | 0.003790454 | 0.9745274 | 0.008439136 | 0.9745261 | 0.007056331 |  |  | 414180 | 0.9800598 | 0.9150489 | 0.006083856 | 0.9789001 | 0.004207427 | 0.9788974 | 0.007891145 |  |  | 714960 | 0.9621788 | 0.8678712 | 0.01835765 | 0.9673497 | 0.00773763 | 0.9673494 | 0.008219445
|  |  | 147792 | 1.000442 | 0.9994305 | 0.0005481999 | 0.9999501 | 0.08410357 | 0.9999457 | 0.07305444 |  |  | 371946 | 0.9927949 | 0.9866385 | 0.001229952 | 0.9954199 | 0.006275453 | 0.9954197 | 0.004876907 |  |  | 267060 | 0.9668728 | 0.9670213 | 0.003790454 | 0.9745642 | 0.008438877 | 0.9745629 | 0.007056026 |  |  | 414480 | 0.9783783 | 0.9150489 | 0.006083856 | 0.9789128 | 0.004206877 | 0.9789101 | 0.007890877 |  |  | 715260 | 0.9666547 | 0.8678712 | 0.01835765 | 0.9673738 | 0.007737578 | 0.9673735 | 0.008218885
|  |  | 148092 | 1.002234 | 0.9994305 | 0.0005481999 | 0.9999501 | 0.08410357 | 0.9999457 | 0.07305444 |  |  | 372246 | 0.9927949 | 0.9866385 | 0.001229952 | 0.9954235 | 0.006275252 | 0.9954234 | 0.004876627 |  |  | 267360 | 0.9668728 | 0.9670213 | 0.003790454 | 0.9746009 | 0.008438616 | 0.9745996 | 0.007055719 |  |  | 414780 | 0.9783783 | 0.9150489 | 0.006083856 | 0.9789255 | 0.00420633 | 0.9789228 | 0.007890611 |  |  | 715560 | 0.9621788 | 0.8678712 | 0.01835765 | 0.9673979 | 0.007737525 | 0.9673976 | 0.008218324
|  |  | 148392 | 1.001338 | 0.9994305 | 0.0005481999 | 0.9999501 | 0.08410357 | 0.9999457 | 0.07305444 |  |  | 372546 | 0.9927949 | 0.9866385 | 0.001229952 | 0.9954271 | 0.006275051 | 0.995427 | 0.004876348 |  |  | 267660 | 0.9679518 | 0.9670213 | 0.003790454 | 0.9746376 | 0.008438353 | 0.9746363 | 0.007055409 |  |  | 415080 | 0.9783783 | 0.9150489 | 0.006083856 | 0.9789382 | 0.004205784 | 0.9789354 | 0.007890345 |  |  | 715860 | 0.9599408 | 0.8678712 | 0.01835765 | 0.967422 | 0.007737473 | 0.9674217 | 0.008217765
|  |  | 148692 | 1.002234 | 0.9994305 | 0.0005481999 | 0.9999501 | 0.08410357 | 0.9999457 | 0.07305444 |  |  | 372846 | 0.9918345 | 0.9866385 | 0.001229952 | 0.9954307 | 0.006274851 | 0.9954306 | 0.00487607 |  |  | 267960 | 0.9690308 | 0.9670213 | 0.003790454 | 0.9746742 | 0.008438087 | 0.9746729 | 0.007055097 |  |  | 415380 | 0.9800598 | 0.9150489 | 0.006083856 | 0.9789508 | 0.00420524 | 0.9789481 | 0.007890081 |  |  | 716160 | 0.9599408 | 0.8678712 | 0.01835765 | 0.967446 | 0.007737421 | 0.9674457 | 0.008217206
|  |  | 148992 | 1.001338 | 0.9994305 | 0.0005481999 | 0.9999501 | 0.08410357 | 0.9999457 | 0.07305444 |  |  | 373146 | 0.9927949 | 0.9866385 | 0.001229952 | 0.9954343 | 0.006274653 | 0.9954342 | 0.004875794 |  |  | 268260 | 0.9690308 | 0.9670213 | 0.003790454 | 0.9747107 | 0.008437819 | 0.9747094 | 0.007054783 |  |  | 415680 | 0.9783783 | 0.9150489 | 0.006083856 | 0.9789634 | 0.004204699 | 0.9789607 | 0.007889818 |  |  | 716460 | 0.9599408 | 0.8678712 | 0.01835765 | 0.96747 | 0.007737369 | 0.9674697 | 0.008216648
|  |  | 149292 | 1.001338 | 0.9994305 | 0.0005481999 | 0.9999501 | 0.08410357 | 0.9999457 | 0.07305444 |  |  | 373446 | 0.9918345 | 0.9866385 | 0.001229952 | 0.9954379 | 0.006274454 | 0.9954378 | 0.004875518 |  |  | 268560 | 0.9668728 | 0.9670213 | 0.003790454 | 0.9747472 | 0.008437548 | 0.9747459 | 0.007054466 |  |  | 415980 | 0.9800598 | 0.9150489 | 0.006083856 | 0.9789759 | 0.004204159 | 0.9789732 | 0.007889557 |  |  | 716760 | 0.9621788 | 0.8678712 | 0.01835765 | 0.967494 | 0.007737317 | 0.9674937 | 0.00821609
|  |  | 149592 | 1.00313 | 0.9994305 | 0.0005481999 | 0.9999501 | 0.08410357 | 0.9999457 | 0.07305444 |  |  | 373746 | 0.9927949 | 0.9866385 | 0.001229952 | 0.9954415 | 0.006274257 | 0.9954414 | 0.004875244 |  |  | 268860 | 0.9701099 | 0.9670213 | 0.003790454 | 0.9747837 | 0.008437274 | 0.9747823 | 0.007054147 |  |  | 416280 | 0.9817413 | 0.9150489 | 0.006083856 | 0.9789885 | 0.004203621 | 0.9789857 | 0.007889296 |  |  | 717060 | 0.9621788 | 0.8678712 | 0.01835765 | 0.967518 | 0.007737265 | 0.9675176 | 0.008215534
|  |  | 149892 | 1.001338 | 0.9994305 | 0.0005481999 | 0.9999501 | 0.08410357 | 0.9999457 | 0.07305444 |  |  | 374046 | 0.9918345 | 0.9866385 | 0.001229952 | 0.995445 | 0.006274061 | 0.995445 | 0.00487497 |  |  | 269160 | 0.9690308 | 0.9670213 | 0.003790454 | 0.97482 | 0.008436998 | 0.9748187 | 0.007053826 |  |  | 416580 | 0.9783783 | 0.9150489 | 0.006083856 | 0.979001 | 0.004203086 | 0.9789982 | 0.007889037 |  |  | 717360 | 0.9644167 | 0.8678712 | 0.01835765 | 0.9675419 | 0.007737213 | 0.9675416 | 0.008214977
|  |  | 150192 | 1.002234 | 0.9994305 | 0.0005481999 | 0.9999501 | 0.08410357 | 0.9999457 | 0.07305444 |  |  | 374346 | 0.9937554 | 0.9866385 | 0.001229952 | 0.9954486 | 0.006273865 | 0.9954485 | 0.004874698 |  |  | 269460 | 0.9690308 | 0.9670213 | 0.003790454 | 0.9748563 | 0.00843672 | 0.974855 | 0.007053503 |  |  | 416880 | 0.9817413 | 0.9150489 | 0.006083856 | 0.9790134 | 0.004202552 | 0.9790107 | 0.007888779 |  |  | 717660 | 0.9621788 | 0.8678712 | 0.01835765 | 0.9675658 | 0.007737162 | 0.9675655 | 0.008214422
|  |  | 150492 | 1.000442 | 0.9994305 | 0.0005481999 | 0.9999501 | 0.08410357 | 0.9999457 | 0.07305444 |  |  | 374646 | 0.9927949 | 0.9866385 | 0.001229952 | 0.9954521 | 0.00627367 | 0.9954521 | 0.004874426 |  |  | 269760 | 0.9679518 | 0.9670213 | 0.003790454 | 0.9748926 | 0.008436439 | 0.9748913 | 0.007053177 |  |  | 417180 | 0.9800598 | 0.9150489 | 0.006083856 | 0.9790258 | 0.00420202 | 0.9790231 | 0.007888522 |  |  | 717960 | 0.9599408 | 0.8678712 | 0.01835765 | 0.9675897 | 0.00773711 | 0.9675893 | 0.008213867
|  |  | 150792 | 1.001338 | 0.9994305 | 0.0005481999 | 0.9999501 | 0.08410357 | 0.9999457 | 0.07305444 |  |  | 374946 | 0.9927949 | 0.9866385 | 0.001229952 | 0.9954557 | 0.006273477 | 0.9954556 | 0.004874156 |  |  | 270060 | 0.9690308 | 0.9670213 | 0.003790454 | 0.9749288 | 0.008436156 | 0.9749275 | 0.007052849 |  |  | 417480 | 0.9800598 | 0.9150489 | 0.006083856 | 0.9790382 | 0.00420149 | 0.9790355 | 0.007888266 |  |  | 718260 | 0.9621788 | 0.8678712 | 0.01835765 | 0.9676135 | 0.007737059 | 0.9676132 | 0.008213313
|  |  | 151092 | 1.001338 | 0.9994305 | 0.0005481999 | 0.9999501 | 0.08410357 | 0.9999457 | 0.07305444 |  |  | 375246 | 0.9927949 | 0.9866385 | 0.001229952 | 0.9954592 | 0.006273283 | 0.9954592 | 0.004873886 |  |  | 270360 | 0.9690308 | 0.9670213 | 0.003790454 | 0.9749649 | 0.00843587 | 0.9749636 | 0.007052519 |  |  | 417780 | 0.9783783 | 0.9150489 | 0.006083856 | 0.9790506 | 0.004200963 | 0.9790478 | 0.007888011 |  |  | 718560 | 0.9621788 | 0.8678712 | 0.01835765 | 0.9676374 | 0.007737008 | 0.967637 | 0.008212759
|  |  | 151392 | 1.001338 | 0.9994305 | 0.0005481999 | 0.9999501 | 0.08410357 | 0.9999457 | 0.07305444 |  |  | 375546 | 0.9937554 | 0.9866385 | 0.001229952 | 0.9954627 | 0.006273091 | 0.9954627 | 0.004873618 |  |  | 270660 | 0.9701099 | 0.9670213 | 0.003790454 | 0.975001 | 0.008435582 | 0.9749997 | 0.007052187 |  |  | 418080 | 0.9800598 | 0.9150489 | 0.006083856 | 0.9790629 | 0.004200437 | 0.9790601 | 0.007887758 |  |  | 718860 | 0.9554649 | 0.8678712 | 0.01835765 | 0.9676611 | 0.007736956 | 0.9676608 | 0.008212206
|  |  | 151692 | 1.00313 | 0.9994305 | 0.0005481999 | 0.9999501 | 0.08410357 | 0.9999457 | 0.07305444 |  |  | 375846 | 0.9918345 | 0.9866385 | 0.001229952 | 0.9954662 | 0.0062729 | 0.9954662 | 0.004873351 |  |  | 270960 | 0.9690308 | 0.9670213 | 0.003790454 | 0.975037 | 0.008435292 | 0.9750357 | 0.007051853 |  |  | 418380 | 0.9783783 | 0.9150489 | 0.006083856 | 0.9790752 | 0.004199913 | 0.9790724 | 0.007887506 |  |  | 719160 | 0.9621788 | 0.8678712 | 0.01835765 | 0.9676849 | 0.007736905 | 0.9676845 | 0.008211654
|  |  | 151992 | 1.002234 | 0.9994305 | 0.0005481999 | 0.9999501 | 0.08410357 | 0.9999457 | 0.07305444 |  |  | 376146 | 0.9937554 | 0.9866385 | 0.001229952 | 0.9954697 | 0.006272709 | 0.9954697 | 0.004873084 |  |  | 271260 | 0.9701099 | 0.9670213 | 0.003790454 | 0.975073 | 0.008434999 | 0.9750717 | 0.007051516 |  |  | 418680 | 0.9800598 | 0.9150489 | 0.006083856 | 0.9790875 | 0.004199391 | 0.9790847 | 0.007887254 |  |  | 719460 | 0.9644167 | 0.8678712 | 0.01835765 | 0.9677087 | 0.007736855 | 0.9677083 | 0.008211103
|  |  | 152292 | 1.002234 | 0.9994305 | 0.0005481999 | 0.9999501 | 0.08410357 | 0.9999457 | 0.07305444 |  |  | 376446 | 0.9937554 | 0.9866385 | 0.001229952 | 0.9954732 | 0.006272519 | 0.9954732 | 0.004872819 |  |  | 271560 | 0.9711889 | 0.9670213 | 0.003790454 | 0.9751089 | 0.008434704 | 0.9751076 | 0.007051178 |  |  | 418980 | 0.9800598 | 0.9150489 | 0.006083856 | 0.9790997 | 0.004198872 | 0.9790969 | 0.007887004 |  |  | 719760 | 0.9621788 | 0.8678712 | 0.01835765 | 0.9677324 | 0.007736804 | 0.967732 | 0.008210552
|  |  | 152592 | 1.002234 | 0.9994305 | 0.0005481999 | 0.9999501 | 0.08410357 | 0.9999457 | 0.07305444 |  |  | 376746 | 0.9927949 | 0.9866385 | 0.001229952 | 0.9954767 | 0.00627233 | 0.9954767 | 0.004872555 |  |  | 271860 | 0.9701099 | 0.9670213 | 0.003790454 | 0.9751447 | 0.008434406 | 0.9751434 | 0.007050837 |  |  | 419280 | 0.9800598 | 0.9150489 | 0.006083856 | 0.9791119 | 0.004198354 | 0.979109 | 0.007886755 |  |  | 720060 | 0.9688926 | 0.8678712 | 0.01835765 | 0.967756 | 0.007736753 | 0.9677556 | 0.008210002
|  |  | 152892 | 1.000442 | 0.9994305 | 0.0005481999 | 0.9999501 | 0.08410357 | 0.9999457 | 0.07305444 |  |  | 377046 | 0.9937554 | 0.9866385 | 0.001229952 | 0.9954802 | 0.006272142 | 0.9954802 | 0.004872291 |  |  | 272160 | 0.9711889 | 0.9670213 | 0.003790454 | 0.9751805 | 0.008434106 | 0.9751792 | 0.007050494 |  |  | 419580 | 0.9783783 | 0.9150489 | 0.006083856 | 0.979124 | 0.004197838 | 0.9791212 | 0.007886508 |  |  | 720360 | 0.9599408 | 0.8678712 | 0.01835765 | 0.9677797 | 0.007736703 | 0.9677793 | 0.008209452
|  |  | 153192 | 1.001338 | 0.9994305 | 0.0005481999 | 0.9999501 | 0.08410357 | 0.9999457 | 0.07305444 |  |  | 377346 | 0.9918345 | 0.9866385 | 0.001229952 | 0.9954836 | 0.006271955 | 0.9954837 | 0.004872029 |  |  | 272460 | 0.9711889 | 0.9670213 | 0.003790454 | 0.9752162 | 0.008433804 | 0.9752149 | 0.007050149 |  |  | 419880 | 0.9800598 | 0.9150489 | 0.006083856 | 0.9791361 | 0.004197324 | 0.9791333 | 0.007886261 |  |  | 720660 | 0.9621788 | 0.8678712 | 0.01835765 | 0.9678033 | 0.007736652 | 0.9678029 | 0.008208903
|  |  | 153492 | 1.001338 | 0.9994305 | 0.0005481999 | 0.9999501 | 0.08410357 | 0.9999457 | 0.07305444 |  |  | 377646 | 0.9918345 | 0.9866385 | 0.001229952 | 0.9954871 | 0.006271768 | 0.9954872 | 0.004871768 |  |  | 272760 | 0.9690308 | 0.9670213 | 0.003790454 | 0.9752519 | 0.008433499 | 0.9752506 | 0.007049802 |  |  | 420180 | 0.9817413 | 0.9150489 | 0.006083856 | 0.9791482 | 0.004196811 | 0.9791454 | 0.007886016 |  |  | 720960 | 0.9666547 | 0.8678712 | 0.01835765 | 0.9678269 | 0.007736602 | 0.9678265 | 0.008208355
|  |  | 153792 | 1.001338 | 0.9994305 | 0.0005481999 | 0.9999501 | 0.08410357 | 0.9999457 | 0.07305444 |  |  | 377946 | 0.9927949 | 0.9866385 | 0.001229952 | 0.9954905 | 0.006271583 | 0.9954906 | 0.004871507 |  |  | 273060 | 0.9711889 | 0.9670213 | 0.003790454 | 0.9752875 | 0.008433192 | 0.9752862 | 0.007049453 |  |  | 420480 | 0.9783783 | 0.9150489 | 0.006083856 | 0.9791603 | 0.004196301 | 0.9791574 | 0.007885771 |  |  | 721260 | 0.9644167 | 0.8678712 | 0.01835765 | 0.9678505 | 0.007736552 | 0.9678501 | 0.008207807
|  |  | 154092 | 1.002234 | 0.9994305 | 0.0005481999 | 0.9999501 | 0.08410357 | 0.9999457 | 0.07305444 |  |  | 378246 | 0.9918345 | 0.9866385 | 0.001229952 | 0.995494 | 0.006271398 | 0.9954941 | 0.004871248 |  |  | 273360 | 0.9701099 | 0.9670213 | 0.003790454 | 0.9753231 | 0.008432883 | 0.9753218 | 0.007049101 |  |  | 420780 | 0.9817413 | 0.9150489 | 0.006083856 | 0.9791723 | 0.004195793 | 0.9791695 | 0.007885528 |  |  | 721560 | 0.9599408 | 0.8678712 | 0.01835765 | 0.9678741 | 0.007736502 | 0.9678736 | 0.008207261
|  |  | 154392 | 1.001338 | 0.9994305 | 0.0005481999 | 0.9999501 | 0.08410357 | 0.9999457 | 0.07305444 |  |  | 378546 | 0.9937554 | 0.9866385 | 0.001229952 | 0.9954974 | 0.006271214 | 0.9954975 | 0.004870989 |  |  | 273660 | 0.9690308 | 0.9670213 | 0.003790454 | 0.9753586 | 0.008432572 | 0.9753573 | 0.007048748 |  |  | 421080 | 0.9800598 | 0.9150489 | 0.006083856 | 0.9791843 | 0.004195287 | 0.9791814 | 0.007885286 |  |  | 721860 | 0.9621788 | 0.8678712 | 0.01835765 | 0.9678976 | 0.007736452 | 0.9678971 | 0.008206714
|  |  | 154692 | 1.00313 | 0.9994305 | 0.0005481999 | 0.9999501 | 0.08410357 | 0.9999457 | 0.07305444 |  |  | 378846 | 0.9927949 | 0.9866385 | 0.001229952 | 0.9955008 | 0.00627103 | 0.9955009 | 0.004870732 |  |  | 273960 | 0.9711889 | 0.9670213 | 0.003790454 | 0.975394 | 0.008432258 | 0.9753927 | 0.007048393 |  |  | 421380 | 0.9800598 | 0.9150489 | 0.006083856 | 0.9791963 | 0.004194782 | 0.9791934 | 0.007885045 |  |  | 722160 | 0.9621788 | 0.8678712 | 0.01835765 | 0.9679211 | 0.007736403 | 0.9679206 | 0.008206169
|  |  | 154992 | 1.001338 | 0.9994305 | 0.0005481999 | 0.9999501 | 0.08410357 | 0.9999457 | 0.07305444 |  |  | 379146 | 0.9927949 | 0.9866385 | 0.001229952 | 0.9955042 | 0.006270848 | 0.9955043 | 0.004870476 |  |  | 274260 | 0.9701099 | 0.9670213 | 0.003790454 | 0.9754294 | 0.008431942 | 0.9754281 | 0.007048035 |  |  | 421680 | 0.9800598 | 0.9150489 | 0.006083856 | 0.9792082 | 0.00419428 | 0.9792053 | 0.007884805 |  |  | 722460 | 0.9666547 | 0.8678712 | 0.01835765 | 0.9679446 | 0.007736353 | 0.9679441 | 0.008205624
|  |  | 155292 | 1.002234 | 0.9994305 | 0.0005481999 | 0.9999501 | 0.08410357 | 0.9999457 | 0.07305444 |  |  | 379446 | 0.9918345 | 0.9866385 | 0.001229952 | 0.9955076 | 0.006270666 | 0.9955078 | 0.00487022 |  |  | 274560 | 0.9733469 | 0.9670213 | 0.003790454 | 0.9754647 | 0.008431624 | 0.9754634 | 0.007047676 |  |  | 421980 | 0.9783783 | 0.9150489 | 0.006083856 | 0.9792201 | 0.004193779 | 0.9792172 | 0.007884566 |  |  | 722760 | 0.9621788 | 0.8678712 | 0.01835765 | 0.967968 | 0.007736303 | 0.9679675 | 0.00820508
|  |  | 155592 | 1.001338 | 0.9994305 | 0.0005481999 | 0.9999501 | 0.08410357 | 0.9999457 | 0.07305444 |  |  | 379746 | 0.9927949 | 0.9866385 | 0.001229952 | 0.995511 | 0.006270485 | 0.9955112 | 0.004869966 |  |  | 274860 | 0.9701099 | 0.9670213 | 0.003790454 | 0.9755 | 0.008431303 | 0.9754987 | 0.007047314 |  |  | 422280 | 0.9834228 | 0.9150489 | 0.006083856 | 0.9792319 | 0.00419328 | 0.979229 | 0.007884328 |  |  | 723060 | 0.9577029 | 0.8678712 | 0.01835765 | 0.9679914 | 0.007736254 | 0.9679909 | 0.008204536
|  |  | 155892 | 1.001338 | 0.9994305 | 0.0005481999 | 0.9999501 | 0.08410357 | 0.9999457 | 0.07305444 |  |  | 380046 | 0.9927949 | 0.9866385 | 0.001229952 | 0.9955144 | 0.006270305 | 0.9955145 | 0.004869712 |  |  | 275160 | 0.9701099 | 0.9670213 | 0.003790454 | 0.9755352 | 0.008430981 | 0.9755339 | 0.00704695 |  |  | 422580 | 0.9800598 | 0.9150489 | 0.006083856 | 0.9792438 | 0.004192783 | 0.9792409 | 0.007884092 |  |  | 723360 | 0.9688926 | 0.8678712 | 0.01835765 | 0.9680148 | 0.007736205 | 0.9680143 | 0.008203993
|  |  | 156192 | 1.001338 | 0.9994305 | 0.0005481999 | 0.9999501 | 0.08410357 | 0.9999457 | 0.07305444 |  |  | 380346 | 0.9927949 | 0.9866385 | 0.001229952 | 0.9955178 | 0.006270125 | 0.9955179 | 0.00486946 |  |  | 275460 | 0.9722679 | 0.9670213 | 0.003790454 | 0.9755704 | 0.008430656 | 0.9755691 | 0.007046585 |  |  | 422880 | 0.9750154 | 0.9150489 | 0.006083856 | 0.9792556 | 0.004192288 | 0.9792527 | 0.007883856 |  |  | 723660 | 0.9621788 | 0.8678712 | 0.01835765 | 0.9680382 | 0.007736156 | 0.9680377 | 0.008203451
|  |  | 156492 | 1.000442 | 0.9994305 | 0.0005481999 | 0.9999501 | 0.08410357 | 0.9999457 | 0.07305444 |  |  | 380646 | 0.9937554 | 0.9866385 | 0.001229952 | 0.9955211 | 0.006269947 | 0.9955213 | 0.004869208 |  |  | 275760 | 0.9690308 | 0.9670213 | 0.003790454 | 0.9756055 | 0.008430329 | 0.9756042 | 0.007046217 |  |  | 423180 | 0.9817413 | 0.9150489 | 0.006083856 | 0.9792673 | 0.004191795 | 0.9792644 | 0.007883622 |  |  | 723960 | 0.9644167 | 0.8678712 | 0.01835765 | 0.9680615 | 0.007736107 | 0.968061 | 0.008202909
|  |  | 156792 | 1.00313 | 0.9994305 | 0.0005481999 | 0.9999501 | 0.08410357 | 0.9999457 | 0.07305444 |  |  | 380946 | 0.9937554 | 0.9866385 | 0.001229952 | 0.9955245 | 0.006269769 | 0.9955247 | 0.004868958 |  |  | 276060 | 0.9722679 | 0.9670213 | 0.003790454 | 0.9756405 | 0.008429999 | 0.9756392 | 0.007045848 |  |  | 423480 | 0.9800598 | 0.9150489 | 0.006083856 | 0.979279 | 0.004191304 | 0.9792761 | 0.007883388 |  |  | 724260 | 0.9644167 | 0.8678712 | 0.01835765 | 0.9680848 | 0.007736058 | 0.9680843 | 0.008202368
|  |  | 157092 | 1.001338 | 0.9994305 | 0.0005481999 | 0.9999501 | 0.08410357 | 0.9999457 | 0.07305444 |  |  | 381246 | 0.9937554 | 0.9866385 | 0.001229952 | 0.9955278 | 0.006269592 | 0.995528 | 0.004868708 |  |  | 276360 | 0.9701099 | 0.9670213 | 0.003790454 | 0.9756755 | 0.008429668 | 0.9756742 | 0.007045476 |  |  | 423780 | 0.9817413 | 0.9150489 | 0.006083856 | 0.9792907 | 0.004190814 | 0.9792878 | 0.007883156 |  |  | 724560 | 0.9599408 | 0.8678712 | 0.01835765 | 0.9681081 | 0.007736009 | 0.9681076 | 0.008201828
|  |  | 157392 | 1.000442 | 0.9994305 | 0.0005481999 | 0.9999501 | 0.08410357 | 0.9999457 | 0.07305444 |  |  | 381546 | 0.9947158 | 0.9866385 | 0.001229952 | 0.9955312 | 0.006269416 | 0.9955314 | 0.00486846 |  |  | 276660 | 0.9722679 | 0.9670213 | 0.003790454 | 0.9757104 | 0.008429334 | 0.9757091 | 0.007045103 |  |  | 424080 | 0.9800598 | 0.9150489 | 0.006083856 | 0.9793024 | 0.004190327 | 0.9792995 | 0.007882925 |  |  | 724860 | 0.9666547 | 0.8678712 | 0.01835765 | 0.9681313 | 0.007735961 | 0.9681308 | 0.008201288
|  |  | 157692 | 1.002234 | 0.9994305 | 0.0005481999 | 0.9999501 | 0.08410357 | 0.9999457 | 0.07305444 |  |  | 381846 | 0.9927949 | 0.9866385 | 0.001229952 | 0.9955345 | 0.00626924 | 0.9955347 | 0.004868212 |  |  | 276960 | 0.9701099 | 0.9670213 | 0.003790454 | 0.9757453 | 0.008428998 | 0.975744 | 0.007044727 |  |  | 424380 | 0.9817413 | 0.9150489 | 0.006083856 | 0.979314 | 0.004189841 | 0.9793111 | 0.007882695 |  |  | 725160 | 0.9666547 | 0.8678712 | 0.01835765 | 0.9681546 | 0.007735912 | 0.968154 | 0.008200749
|  |  | 157992 | 1.002234 | 0.9994305 | 0.0005481999 | 0.9999501 | 0.08410357 | 0.9999457 | 0.07305444 |  |  | 382146 | 0.9937554 | 0.9866385 | 0.001229952 | 0.9955378 | 0.006269066 | 0.995538 | 0.004867965 |  |  | 277260 | 0.9722679 | 0.9670213 | 0.003790454 | 0.9757801 | 0.00842866 | 0.9757788 | 0.00704435 |  |  | 424680 | 0.9800598 | 0.9150489 | 0.006083856 | 0.9793256 | 0.004189357 | 0.9793227 | 0.007882465 |  |  | 725460 | 0.9666547 | 0.8678712 | 0.01835765 | 0.9681778 | 0.007735864 | 0.9681772 | 0.008200211
|  |  | 158292 | 1.001338 | 0.9994305 | 0.0005481999 | 0.9999501 | 0.08410357 | 0.9999457 | 0.07305444 |  |  | 382446 | 0.9937554 | 0.9866385 | 0.001229952 | 0.9955411 | 0.006268892 | 0.9955414 | 0.00486772 |  |  | 277560 | 0.9711889 | 0.9670213 | 0.003790454 | 0.9758149 | 0.00842832 | 0.9758136 | 0.007043971 |  |  | 424980 | 0.9783783 | 0.9150489 | 0.006083856 | 0.9793372 | 0.004188875 | 0.9793343 | 0.007882237 |  |  | 725760 | 0.9644167 | 0.8678712 | 0.01835765 | 0.9682009 | 0.007735816 | 0.9682004 | 0.008199673
|  |  | 158592 | 1.001338 | 0.9994305 | 0.0005481999 | 0.9999501 | 0.08410357 | 0.9999457 | 0.07305444 |  |  | 382746 | 0.9927949 | 0.9866385 | 0.001229952 | 0.9955444 | 0.006268718 | 0.9955447 | 0.004867475 |  |  | 277860 | 0.9701099 | 0.9670213 | 0.003790454 | 0.9758496 | 0.008427978 | 0.9758483 | 0.007043589 |  |  | 425280 | 0.9817413 | 0.9150489 | 0.006083856 | 0.9793488 | 0.004188395 | 0.9793458 | 0.00788201 |  |  | 726060 | 0.9644167 | 0.8678712 | 0.01835765 | 0.9682241 | 0.007735767 | 0.9682235 | 0.008199136
|  |  | 158892 | 1.002234 | 0.9994305 | 0.0005481999 | 0.9999501 | 0.08410357 | 0.9999457 | 0.07305444 |  |  | 383046 | 0.9927949 | 0.9866385 | 0.001229952 | 0.9955477 | 0.006268546 | 0.995548 | 0.004867231 |  |  | 278160 | 0.9711889 | 0.9670213 | 0.003790454 | 0.9758842 | 0.008427634 | 0.9758829 | 0.007043206 |  |  | 425580 | 0.9817413 | 0.9150489 | 0.006083856 | 0.9793603 | 0.004187916 | 0.9793573 | 0.007881785 |  |  | 726360 | 0.9644167 | 0.8678712 | 0.01835765 | 0.9682472 | 0.00773572 | 0.9682466 | 0.0081986
|  |  | 159192 | 1.001338 | 0.9994305 | 0.0005481999 | 0.9999501 | 0.08410357 | 0.9999457 | 0.07305444 |  |  | 383346 | 0.9927949 | 0.9866385 | 0.001229952 | 0.995551 | 0.006268374 | 0.9955513 | 0.004866988 |  |  | 278460 | 0.9722679 | 0.9670213 | 0.003790454 | 0.9759188 | 0.008427287 | 0.9759175 | 0.007042821 |  |  | 425880 | 0.9817413 | 0.9150489 | 0.006083856 | 0.9793717 | 0.00418744 | 0.9793688 | 0.00788156 |  |  | 726660 | 0.9621788 | 0.8678712 | 0.01835765 | 0.9682703 | 0.007735672 | 0.9682697 | 0.008198064
|  |  | 159492 | 1.002234 | 0.9994305 | 0.0005481999 | 0.9999501 | 0.08410357 | 0.9999457 | 0.07305444 |  |  | 383646 | 0.9918345 | 0.9866385 | 0.001229952 | 0.9955543 | 0.006268204 | 0.9955546 | 0.004866746 |  |  | 278760 | 0.9733469 | 0.9670213 | 0.003790454 | 0.9759533 | 0.008426939 | 0.975952 | 0.007042434 |  |  | 426180 | 0.9783783 | 0.9150489 | 0.006083856 | 0.9793832 | 0.004186965 | 0.9793802 | 0.007881336 |  |  | 726960 | 0.9644167 | 0.8678712 | 0.01835765 | 0.9682934 | 0.007735624 | 0.9682928 | 0.008197529
|  |  | 159792 | 1.001338 | 0.9994305 | 0.0005481999 | 0.9999501 | 0.08410357 | 0.9999457 | 0.07305444 |  |  | 383946 | 0.9937554 | 0.9866385 | 0.001229952 | 0.9955576 | 0.006268033 | 0.9955578 | 0.004866505 |  |  | 279060 | 0.9722679 | 0.9670213 | 0.003790454 | 0.9759878 | 0.008426588 | 0.9759865 | 0.007042046 |  |  | 426480 | 0.9783783 | 0.9150489 | 0.006083856 | 0.9793946 | 0.004186492 | 0.9793916 | 0.007881113 |  |  | 727260 | 0.9644167 | 0.8678712 | 0.01835765 | 0.9683164 | 0.007735576 | 0.9683158 | 0.008196995
|  |  | 160092 | 1.00313 | 0.9994305 | 0.0005481999 | 0.9999501 | 0.08410357 | 0.9999457 | 0.07305444 |  |  | 384246 | 0.9927949 | 0.9866385 | 0.001229952 | 0.9955608 | 0.006267864 | 0.9955611 | 0.004866265 |  |  | 279360 | 0.9722679 | 0.9670213 | 0.003790454 | 0.9760222 | 0.008426236 | 0.9760209 | 0.007041655 |  |  | 426780 | 0.9817413 | 0.9150489 | 0.006083856 | 0.979406 | 0.004186021 | 0.979403 | 0.007880891 |  |  | 727560 | 0.9599408 | 0.8678712 | 0.01835765 | 0.9683394 | 0.007735529 | 0.9683388 | 0.008196461
|  |  | 160392 | 1.00313 | 0.9994305 | 0.0005481999 | 0.9999501 | 0.08410357 | 0.9999457 | 0.07305444 |  |  | 384546 | 0.9918345 | 0.9866385 | 0.001229952 | 0.9955641 | 0.006267695 | 0.9955644 | 0.004866026 |  |  | 279660 | 0.9711889 | 0.9670213 | 0.003790454 | 0.9760566 | 0.008425881 | 0.9760553 | 0.007041263 |  |  | 427080 | 0.9800598 | 0.9150489 | 0.006083856 | 0.9794173 | 0.004185551 | 0.9794143 | 0.007880671 |  |  | 727860 | 0.9666547 | 0.8678712 | 0.01835765 | 0.9683624 | 0.007735482 | 0.9683618 | 0.008195928
|  |  | 160692 | 1.001338 | 0.9994305 | 0.0005481999 | 0.9999501 | 0.08410357 | 0.9999457 | 0.07305444 |  |  | 384846 | 0.9927949 | 0.9866385 | 0.001229952 | 0.9955673 | 0.006267528 | 0.9955676 | 0.004865788 |  |  | 279960 | 0.9722679 | 0.9670213 | 0.003790454 | 0.9760909 | 0.008425525 | 0.9760896 | 0.007040868 |  |  | 427380 | 0.9817413 | 0.9150489 | 0.006083856 | 0.9794287 | 0.004185083 | 0.9794257 | 0.007880451 |  |  | 728160 | 0.9621788 | 0.8678712 | 0.01835765 | 0.9683854 | 0.007735434 | 0.9683848 | 0.008195396
|  |  | 160992 | 1.001338 | 0.9994305 | 0.0005481999 | 0.9999501 | 0.08410357 | 0.9999457 | 0.07305444 |  |  | 385146 | 0.9937554 | 0.9866385 | 0.001229952 | 0.9955705 | 0.00626736 | 0.9955709 | 0.00486555 |  |  | 280260 | 0.9733469 | 0.9670213 | 0.003790454 | 0.9761252 | 0.008425166 | 0.9761239 | 0.007040472 |  |  | 427680 | 0.9800598 | 0.9150489 | 0.006083856 | 0.97944 | 0.004184618 | 0.9794369 | 0.007880232 |  |  | 728460 | 0.9644167 | 0.8678712 | 0.01835765 | 0.9684083 | 0.007735387 | 0.9684077 | 0.008194864
|  |  | 161292 | 1.000442 | 0.9994305 | 0.0005481999 | 0.9999501 | 0.08410357 | 0.9999457 | 0.07305444 |  |  | 385446 | 0.9927949 | 0.9866385 | 0.001229952 | 0.9955738 | 0.006267194 | 0.9955741 | 0.004865314 |  |  | 280560 | 0.9733469 | 0.9670213 | 0.003790454 | 0.9761594 | 0.008424805 | 0.9761581 | 0.007040074 |  |  | 427980 | 0.9817413 | 0.9150489 | 0.006083856 | 0.9794512 | 0.004184153 | 0.9794482 | 0.007880015 |  |  | 728760 | 0.9688926 | 0.8678712 | 0.01835765 | 0.9684312 | 0.00773534 | 0.9684306 | 0.008194333
|  |  | 161592 | 1.001338 | 0.9994305 | 0.0005481999 | 0.9999501 | 0.08410357 | 0.9999457 | 0.07305444 |  |  | 385746 | 0.9927949 | 0.9866385 | 0.001229952 | 0.995577 | 0.006267028 | 0.9955773 | 0.004865079 |  |  | 280860 | 0.9711889 | 0.9670213 | 0.003790454 | 0.9761935 | 0.008424442 | 0.9761922 | 0.007039674 |  |  | 428280 | 0.9783783 | 0.9150489 | 0.006083856 | 0.9794624 | 0.004183691 | 0.9794594 | 0.007879798 |  |  | 729060 | 0.9644167 | 0.8678712 | 0.01835765 | 0.9684541 | 0.007735293 | 0.9684535 | 0.008193802
|  |  | 161892 | 1.001338 | 0.9994305 | 0.0005481999 | 0.9999501 | 0.08410357 | 0.9999457 | 0.07305444 |  |  | 386046 | 0.9927949 | 0.9866385 | 0.001229952 | 0.9955802 | 0.006266864 | 0.9955805 | 0.004864844 |  |  | 281160 | 0.9722679 | 0.9670213 | 0.003790454 | 0.9762276 | 0.008424078 | 0.9762263 | 0.007039273 |  |  | 428580 | 0.9800598 | 0.9150489 | 0.006083856 | 0.9794736 | 0.004183231 | 0.9794706 | 0.007879583 |  |  | 729360 | 0.9644167 | 0.8678712 | 0.01835765 | 0.968477 | 0.007735247 | 0.9684763 | 0.008193273
|  |  | 162192 | 1.002234 | 0.9994305 | 0.0005481999 | 0.9999501 | 0.08410357 | 0.9999457 | 0.07305444 |  |  | 386346 | 0.9927949 | 0.9866385 | 0.001229952 | 0.9955834 | 0.006266699 | 0.9955837 | 0.004864611 |  |  | 281460 | 0.9722679 | 0.9670213 | 0.003790454 | 0.9762616 | 0.008423711 | 0.9762604 | 0.007038869 |  |  | 428880 | 0.9834228 | 0.9150489 | 0.006083856 | 0.9794848 | 0.004182772 | 0.9794818 | 0.007879368 |  |  | 729660 | 0.9621788 | 0.8678712 | 0.01835765 | 0.9684998 | 0.0077352 | 0.9684992 | 0.008192743
|  |  | 162492 | 1.001338 | 0.9994305 | 0.0005481999 | 0.9999501 | 0.08410357 | 0.9999457 | 0.07305444 |  |  | 386646 | 0.9927949 | 0.9866385 | 0.001229952 | 0.9955866 | 0.006266536 | 0.9955869 | 0.004864378 |  |  | 281760 | 0.9733469 | 0.9670213 | 0.003790454 | 0.9762956 | 0.008423342 | 0.9762943 | 0.007038464 |  |  | 429180 | 0.9750154 | 0.9150489 | 0.006083856 | 0.9794959 | 0.004182315 | 0.9794929 | 0.007879154 |  |  | 729960 | 0.9599408 | 0.8678712 | 0.01835765 | 0.9685226 | 0.007735154 | 0.968522 | 0.008192215
|  |  | 162792 | 1.002234 | 0.9994305 | 0.0005481999 | 0.9999501 | 0.08410357 | 0.9999457 | 0.07305444 |  |  | 386946 | 0.9927949 | 0.9866385 | 0.001229952 | 0.9955898 | 0.006266373 | 0.9955901 | 0.004864146 |  |  | 282060 | 0.9733469 | 0.9670213 | 0.003790454 | 0.9763296 | 0.008422972 | 0.9763283 | 0.007038057 |  |  | 429480 | 0.9800598 | 0.9150489 | 0.006083856 | 0.979507 | 0.004181859 | 0.979504 | 0.007878942 |  |  | 730260 | 0.9599408 | 0.8678712 | 0.01835765 | 0.9685454 | 0.007735107 | 0.9685447 | 0.008191687
|  |  | 163092 | 1.00313 | 0.9994305 | 0.0005481999 | 0.9999501 | 0.08410357 | 0.9999457 | 0.07305444 |  |  | 387246 | 0.9937554 | 0.9866385 | 0.001229952 | 0.9955929 | 0.006266211 | 0.9955933 | 0.004863915 |  |  | 282360 | 0.9722679 | 0.9670213 | 0.003790454 | 0.9763634 | 0.008422599 | 0.9763621 | 0.007037648 |  |  | 429780 | 0.9800598 | 0.9150489 | 0.006083856 | 0.9795181 | 0.004181406 | 0.9795151 | 0.00787873 |  |  | 730560 | 0.9644167 | 0.8678712 | 0.01835765 | 0.9685682 | 0.007735061 | 0.9685675 | 0.00819116
|  |  | 163392 | 1.002234 | 0.9994305 | 0.0005481999 | 0.9999501 | 0.08410357 | 0.9999457 | 0.07305444 |  |  | 387546 | 0.9927949 | 0.9866385 | 0.001229952 | 0.9955961 | 0.00626605 | 0.9955965 | 0.004863685 |  |  | 282660 | 0.9722679 | 0.9670213 | 0.003790454 | 0.9763972 | 0.008422225 | 0.9763959 | 0.007037238 |  |  | 430080 | 0.9817413 | 0.9150489 | 0.006083856 | 0.9795292 | 0.004180954 | 0.9795261 | 0.00787852 |  |  | 730860 | 0.9621788 | 0.8678712 | 0.01835765 | 0.9685909 | 0.007735015 | 0.9685902 | 0.008190633
|  |  | 163692 | 1.000442 | 0.9994305 | 0.0005481999 | 0.9999501 | 0.08410357 | 0.9999457 | 0.07305444 |  |  | 387846 | 0.9918345 | 0.9866385 | 0.001229952 | 0.9955993 | 0.00626589 | 0.9955997 | 0.004863456 |  |  | 282960 | 0.9722679 | 0.9670213 | 0.003790454 | 0.976431 | 0.008421848 | 0.9764297 | 0.007036826 |  |  | 430380 | 0.9817413 | 0.9150489 | 0.006083856 | 0.9795402 | 0.004180504 | 0.9795371 | 0.00787831 |  |  | 731160 | 0.9666547 | 0.8678712 | 0.01835765 | 0.9686136 | 0.007734969 | 0.9686129 | 0.008190107
|  |  | 163992 | 1.002234 | 0.9994305 | 0.0005481999 | 0.9999501 | 0.08410357 | 0.9999457 | 0.07305444 |  |  | 388146 | 0.9947158 | 0.9866385 | 0.001229952 | 0.9956024 | 0.00626573 | 0.9956028 | 0.004863228 |  |  | 283260 | 0.9722679 | 0.9670213 | 0.003790454 | 0.9764647 | 0.00842147 | 0.9764634 | 0.007036412 |  |  | 430680 | 0.9851043 | 0.9150489 | 0.006083856 | 0.9795512 | 0.004180055 | 0.9795481 | 0.007878102 |  |  | 731460 | 0.9666547 | 0.8678712 | 0.01835765 | 0.9686363 | 0.007734923 | 0.9686356 | 0.008189582
|  |  | 164292 | 1.001338 | 0.9994305 | 0.0005481999 | 0.9999501 | 0.08410357 | 0.9999457 | 0.07305444 |  |  | 388446 | 0.9937554 | 0.9866385 | 0.001229952 | 0.9956055 | 0.006265571 | 0.995606 | 0.004863001 |  |  | 283560 | 0.9744259 | 0.9670213 | 0.003790454 | 0.9764984 | 0.00842109 | 0.9764971 | 0.007035996 |  |  | 430980 | 0.9884672 | 0.9150489 | 0.006083856 | 0.9795621 | 0.004179609 | 0.979559 | 0.007877894 |  |  | 731760 | 0.9666547 | 0.8678712 | 0.01835765 | 0.9686589 | 0.007734877 | 0.9686582 | 0.008189058
|  |  | 164592 | 1.001338 | 0.9994305 | 0.0005481999 | 0.9999501 | 0.08410357 | 0.9999457 | 0.07305444 |  |  | 388746 | 0.9937554 | 0.9866385 | 0.001229952 | 0.9956087 | 0.006265413 | 0.9956091 | 0.004862775 |  |  | 283860 | 0.9722679 | 0.9670213 | 0.003790454 | 0.976532 | 0.008420708 | 0.9765307 | 0.007035579 |  |  | 431280 | 0.9817413 | 0.9150489 | 0.006083856 | 0.979573 | 0.004179164 | 0.97957 | 0.007877687 |  |  | 732060 | 0.9644167 | 0.8678712 | 0.01835765 | 0.9686816 | 0.007734832 | 0.9686808 | 0.008188534
|  |  | 164892 | 1.002234 | 0.9994305 | 0.0005481999 | 0.9999501 | 0.08410357 | 0.9999457 | 0.07305444 |  |  | 389046 | 0.9927949 | 0.9866385 | 0.001229952 | 0.9956118 | 0.006265255 | 0.9956122 | 0.004862549 |  |  | 284160 | 0.9744259 | 0.9670213 | 0.003790454 | 0.9765655 | 0.008420324 | 0.9765642 | 0.00703516 |  |  | 431580 | 0.9783783 | 0.9150489 | 0.006083856 | 0.9795839 | 0.00417872 | 0.9795808 | 0.007877482 |  |  | 732360 | 0.9666547 | 0.8678712 | 0.01835765 | 0.9687042 | 0.007734786 | 0.9687034 | 0.00818801
|  |  | 165192 | 1.00313 | 0.9994305 | 0.0005481999 | 0.9999501 | 0.08410357 | 0.9999457 | 0.07305444 |  |  | 389346 | 0.9937554 | 0.9866385 | 0.001229952 | 0.9956149 | 0.006265098 | 0.9956154 | 0.004862325 |  |  | 284460 | 0.9744259 | 0.9670213 | 0.003790454 | 0.976599 | 0.008419938 | 0.9765977 | 0.007034739 |  |  | 431880 | 0.9817413 | 0.9150489 | 0.006083856 | 0.9795948 | 0.004178279 | 0.9795917 | 0.007877277 |  |  | 732660 | 0.9688926 | 0.8678712 | 0.01835765 | 0.9687267 | 0.007734741 | 0.968726 | 0.008187488
|  |  | 165492 | 1.002234 | 0.9994305 | 0.0005481999 | 0.9999501 | 0.08410357 | 0.9999457 | 0.07305444 |  |  | 389646 | 0.9937554 | 0.9866385 | 0.001229952 | 0.995618 | 0.006264942 | 0.9956185 | 0.004862101 |  |  | 284760 | 0.9733469 | 0.9670213 | 0.003790454 | 0.9766324 | 0.00841955 | 0.9766311 | 0.007034317 |  |  | 432180 | 0.9867858 | 0.9150489 | 0.006083856 | 0.9796056 | 0.004177839 | 0.9796025 | 0.007877073 |  |  | 732960 | 0.9599408 | 0.8678712 | 0.01835765 | 0.9687493 | 0.007734696 | 0.9687485 | 0.008186966
|  |  | 165792 | 1.001338 | 0.9994305 | 0.0005481999 | 0.9999501 | 0.08410357 | 0.9999457 | 0.07305444 |  |  | 389946 | 0.9937554 | 0.9866385 | 0.001229952 | 0.9956211 | 0.006264787 | 0.9956216 | 0.004861878 |  |  | 285060 | 0.9744259 | 0.9670213 | 0.003790454 | 0.9766658 | 0.008419161 | 0.9766645 | 0.007033893 |  |  | 432480 | 0.9867858 | 0.9150489 | 0.006083856 | 0.9796165 | 0.004177401 | 0.9796133 | 0.007876871 |  |  | 733260 | 0.9621788 | 0.8678712 | 0.01835765 | 0.9687718 | 0.007734651 | 0.968771 | 0.008186444
|  |  | 166092 | 1.002234 | 0.9994305 | 0.0005481999 | 0.9999501 | 0.08410357 | 0.9999457 | 0.07305444 |  |  | 390246 | 0.9937554 | 0.9866385 | 0.001229952 | 0.9956242 | 0.006264632 | 0.9956247 | 0.004861656 |  |  | 285360 | 0.9711889 | 0.9670213 | 0.003790454 | 0.9766991 | 0.008418769 | 0.9766978 | 0.007033467 |  |  | 432780 | 0.9851043 | 0.9150489 | 0.006083856 | 0.9796272 | 0.004176964 | 0.9796241 | 0.007876669 |  |  | 733560 | 0.9621788 | 0.8678712 | 0.01835765 | 0.9687943 | 0.007734606 | 0.9687935 | 0.008185924
|  |  | 166392 | 1.004026 | 0.9994305 | 0.0005481999 | 0.9999501 | 0.08410357 | 0.9999457 | 0.07305444 |  |  | 390546 | 0.9937554 | 0.9866385 | 0.001229952 | 0.9956273 | 0.006264478 | 0.9956278 | 0.004861435 |  |  | 285660 | 0.9733469 | 0.9670213 | 0.003790454 | 0.9767324 | 0.008418376 | 0.9767311 | 0.00703304 |  |  | 433080 | 0.9817413 | 0.9150489 | 0.006083856 | 0.979638 | 0.004176529 | 0.9796348 | 0.007876468 |  |  | 733860 | 0.9666547 | 0.8678712 | 0.01835765 | 0.9688168 | 0.007734561 | 0.968816 | 0.008185404
|  |  | 166692 | 1.00313 | 0.9994305 | 0.0005481999 | 0.9999501 | 0.08410357 | 0.9999457 | 0.07305444 |  |  | 390846 | 0.9927949 | 0.9866385 | 0.001229952 | 0.9956304 | 0.006264324 | 0.9956309 | 0.004861215 |  |  | 285960 | 0.9733469 | 0.9670213 | 0.003790454 | 0.9767656 | 0.008417981 | 0.9767643 | 0.007032611 |  |  | 433380 | 0.9834228 | 0.9150489 | 0.006083856 | 0.9796487 | 0.004176096 | 0.9796456 | 0.007876268 |  |  | 734160 | 0.9666547 | 0.8678712 | 0.01835765 | 0.9688392 | 0.007734516 | 0.9688384 | 0.008184884
|  |  | 166992 | 1.001338 | 0.9994305 | 0.0005481999 | 0.9999501 | 0.08410357 | 0.9999457 | 0.07305444 |  |  | 391146 | 0.9927949 | 0.9866385 | 0.001229952 | 0.9956334 | 0.006264172 | 0.9956339 | 0.004860996 |  |  | 286260 | 0.9722679 | 0.9670213 | 0.003790454 | 0.9767988 | 0.008417584 | 0.9767975 | 0.00703218 |  |  | 433680 | 0.9800598 | 0.9150489 | 0.006083856 | 0.9796594 | 0.004175665 | 0.9796562 | 0.007876069 |  |  | 734460 | 0.9666547 | 0.8678712 | 0.01835765 | 0.9688616 | 0.007734471 | 0.9688608 | 0.008184365
|  |  | 167292 | 1.001338 | 0.9994305 | 0.0005481999 | 0.9999501 | 0.08410357 | 0.9999457 | 0.07305444 |  |  | 391446 | 0.9927949 | 0.9866385 | 0.001229952 | 0.9956365 | 0.00626402 | 0.995637 | 0.004860777 |  |  | 286560 | 0.9755049 | 0.9670213 | 0.003790454 | 0.9768319 | 0.008417186 | 0.9768306 | 0.007031748 |  |  | 433980 | 0.9834228 | 0.9150489 | 0.006083856 | 0.97967 | 0.004175235 | 0.9796669 | 0.007875871 |  |  | 734760 | 0.9688926 | 0.8678712 | 0.01835765 | 0.968884 | 0.007734427 | 0.9688832 | 0.008183847
|  |  | 167592 | 1.002234 | 0.9994305 | 0.0005481999 | 0.9999501 | 0.08410357 | 0.9999457 | 0.07305444 |  |  | 391746 | 0.9918345 | 0.9866385 | 0.001229952 | 0.9956395 | 0.006263869 | 0.9956401 | 0.00486056 |  |  | 286860 | 0.9733469 | 0.9670213 | 0.003790454 | 0.976865 | 0.008416785 | 0.9768637 | 0.007031314 |  |  | 434280 | 0.9867858 | 0.9150489 | 0.006083856 | 0.9796807 | 0.004174807 | 0.9796775 | 0.007875674 |  |  | 735060 | 0.9666547 | 0.8678712 | 0.01835765 | 0.9689064 | 0.007734383 | 0.9689056 | 0.00818333
|  |  | 167892 | 1.002234 | 0.9994305 | 0.0005481999 | 0.9999501 | 0.08410357 | 0.9999457 | 0.07305444 |  |  | 392046 | 0.9927949 | 0.9866385 | 0.001229952 | 0.9956426 | 0.006263718 | 0.9956431 | 0.004860343 |  |  | 287160 | 0.9722679 | 0.9670213 | 0.003790454 | 0.976898 | 0.008416383 | 0.9768967 | 0.007030879 |  |  | 434580 | 0.9834228 | 0.9150489 | 0.006083856 | 0.9796913 | 0.00417438 | 0.9796881 | 0.007875478 |  |  | 735360 | 0.9621788 | 0.8678712 | 0.01835765 | 0.9689287 | 0.007734338 | 0.9689279 | 0.008182813
|  |  | 168192 | 1.001338 | 0.9994305 | 0.0005481999 | 0.9999501 | 0.08410357 | 0.9999457 | 0.07305444 |  |  | 392346 | 0.9937554 | 0.9866385 | 0.001229952 | 0.9956456 | 0.006263568 | 0.9956461 | 0.004860127 |  |  | 287460 | 0.9722679 | 0.9670213 | 0.003790454 | 0.9769309 | 0.008415979 | 0.9769296 | 0.007030442 |  |  | 434880 | 0.9834228 | 0.9150489 | 0.006083856 | 0.9797019 | 0.004173955 | 0.9796987 | 0.007875283 |  |  | 735660 | 0.9621788 | 0.8678712 | 0.01835765 | 0.968951 | 0.007734294 | 0.9689502 | 0.008182297
|  |  | 168492 | 1.002234 | 0.9994305 | 0.0005481999 | 0.9999501 | 0.08410357 | 0.9999457 | 0.07305444 |  |  | 392646 | 0.9947158 | 0.9866385 | 0.001229952 | 0.9956486 | 0.006263419 | 0.9956492 | 0.004859912 |  |  | 287760 | 0.9733469 | 0.9670213 | 0.003790454 | 0.9769638 | 0.008415574 | 0.9769625 | 0.007030003 |  |  | 435180 | 0.9834228 | 0.9150489 | 0.006083856 | 0.9797124 | 0.004173532 | 0.9797092 | 0.007875089 |  |  | 735960 | 0.9644167 | 0.8678712 | 0.01835765 | 0.9689733 | 0.00773425 | 0.9689725 | 0.008181781
|  |  | 168792 | 0.9995459 | 0.9994305 | 0.0005481999 | 0.9999501 | 0.08410357 | 0.9999457 | 0.07305444 |  |  | 392946 | 0.9947158 | 0.9866385 | 0.001229952 | 0.9956516 | 0.006263271 | 0.9956522 | 0.004859698 |  |  | 288060 | 0.9722679 | 0.9670213 | 0.003790454 | 0.9769967 | 0.008415166 | 0.9769954 | 0.007029563 |  |  | 435480 | 0.9834228 | 0.9150489 | 0.006083856 | 0.9797229 | 0.00417311 | 0.9797197 | 0.007874896 |  |  | 736260 | 0.9644167 | 0.8678712 | 0.01835765 | 0.9689956 | 0.007734206 | 0.9689948 | 0.008181266
|  |  | 169092 | 1.00313 | 0.9994305 | 0.0005481999 | 0.9999501 | 0.08410357 | 0.9999457 | 0.07305444 |  |  | 393246 | 0.9937554 | 0.9866385 | 0.001229952 | 0.9956547 | 0.006263123 | 0.9956552 | 0.004859485 |  |  | 288360 | 0.9722679 | 0.9670213 | 0.003790454 | 0.9770294 | 0.008414757 | 0.9770282 | 0.007029121 |  |  | 435780 | 0.9851043 | 0.9150489 | 0.006083856 | 0.9797334 | 0.00417269 | 0.9797302 | 0.007874703 |  |  | 736560 | 0.9666547 | 0.8678712 | 0.01835765 | 0.9690178 | 0.007734163 | 0.969017 | 0.008180752
|  |  | 169392 | 1.00313 | 0.9994305 | 0.0005481999 | 0.9999501 | 0.08410357 | 0.9999457 | 0.07305444 |  |  | 393546 | 0.9927949 | 0.9866385 | 0.001229952 | 0.9956577 | 0.006262976 | 0.9956582 | 0.004859273 |  |  | 288660 | 0.9733469 | 0.9670213 | 0.003790454 | 0.9770622 | 0.008414346 | 0.9770609 | 0.007028678 |  |  | 436080 | 0.9800598 | 0.9150489 | 0.006083856 | 0.9797439 | 0.004172272 | 0.9797407 | 0.007874512 |  |  | 736860 | 0.9599408 | 0.8678712 | 0.01835765 | 0.9690401 | 0.007734119 | 0.9690392 | 0.008180238
|  |  | 169692 | 1.001338 | 0.9994305 | 0.0005481999 | 0.9999501 | 0.08410357 | 0.9999457 | 0.07305444 |  |  | 393846 | 0.9937554 | 0.9866385 | 0.001229952 | 0.9956606 | 0.006262829 | 0.9956612 | 0.004859061 |  |  | 288960 | 0.9733469 | 0.9670213 | 0.003790454 | 0.9770949 | 0.008413934 | 0.9770936 | 0.007028233 |  |  | 436380 | 0.9851043 | 0.9150489 | 0.006083856 | 0.9797543 | 0.004171855 | 0.9797511 | 0.007874322 |  |  | 737160 | 0.9644167 | 0.8678712 | 0.01835765 | 0.9690622 | 0.007734076 | 0.9690614 | 0.008179726
|  |  | 169992 | 1.00313 | 0.9994305 | 0.0005481999 | 0.9999501 | 0.08410357 | 0.9999457 | 0.07305444 |  |  | 394146 | 0.9927949 | 0.9866385 | 0.001229952 | 0.9956636 | 0.006262684 | 0.9956642 | 0.004858851 |  |  | 289260 | 0.9744259 | 0.9670213 | 0.003790454 | 0.9771275 | 0.008413519 | 0.9771262 | 0.007027787 |  |  | 436680 | 0.9884672 | 0.9150489 | 0.006083856 | 0.9797647 | 0.00417144 | 0.9797615 | 0.007874132 |  |  | 737460 | 0.9688926 | 0.8678712 | 0.01835765 | 0.9690844 | 0.007734032 | 0.9690835 | 0.008179213
|  |  | 170292 | 1.00313 | 0.9994305 | 0.0005481999 | 0.9999501 | 0.08410357 | 0.9999457 | 0.07305444 |  |  | 394446 | 0.9937554 | 0.9866385 | 0.001229952 | 0.9956666 | 0.006262539 | 0.9956672 | 0.004858641 |  |  | 289560 | 0.9733469 | 0.9670213 | 0.003790454 | 0.9771601 | 0.008413104 | 0.9771588 | 0.007027339 |  |  | 436980 | 0.9834228 | 0.9150489 | 0.006083856 | 0.9797751 | 0.004171026 | 0.9797718 | 0.007873943 |  |  | 737760 | 0.9711305 | 0.8678712 | 0.01835765 | 0.9691065 | 0.007733989 | 0.9691057 | 0.008178702
|  |  | 170592 | 1.002234 | 0.9994305 | 0.0005481999 | 0.9999501 | 0.08410357 | 0.9999457 | 0.07305444 |  |  | 394746 | 0.9937554 | 0.9866385 | 0.001229952 | 0.9956696 | 0.006262394 | 0.9956702 | 0.004858432 |  |  | 289860 | 0.9733469 | 0.9670213 | 0.003790454 | 0.9771926 | 0.008412686 | 0.9771913 | 0.00702689 |  |  | 437280 | 0.9851043 | 0.9150489 | 0.006083856 | 0.9797854 | 0.004170614 | 0.9797822 | 0.007873756 |  |  | 738060 | 0.9644167 | 0.8678712 | 0.01835765 | 0.9691287 | 0.007733946 | 0.9691278 | 0.00817819
|  |  | 170892 | 1.00313 | 0.9994305 | 0.0005481999 | 0.9999501 | 0.08410357 | 0.9999457 | 0.07305444 |  |  | 395046 | 0.9927949 | 0.9866385 | 0.001229952 | 0.9956725 | 0.006262251 | 0.9956732 | 0.004858224 |  |  | 290160 | 0.9755049 | 0.9670213 | 0.003790454 | 0.9772251 | 0.008412267 | 0.9772238 | 0.007026439 |  |  | 437580 | 0.9834228 | 0.9150489 | 0.006083856 | 0.9797957 | 0.004170204 | 0.9797925 | 0.007873569 |  |  | 738360 | 0.9688926 | 0.8678712 | 0.01835765 | 0.9691507 | 0.007733903 | 0.9691499 | 0.00817768
|  |  | 171192 | 1.002234 | 0.9994305 | 0.0005481999 | 0.9999501 | 0.08410357 | 0.9999457 | 0.07305444 |  |  | 395346 | 0.9937554 | 0.9866385 | 0.001229952 | 0.9956755 | 0.006262108 | 0.9956761 | 0.004858016 |  |  | 290460 | 0.9755049 | 0.9670213 | 0.003790454 | 0.9772575 | 0.008411846 | 0.9772562 | 0.007025987 |  |  | 437880 | 0.9851043 | 0.9150489 | 0.006083856 | 0.979806 | 0.004169795 | 0.9798028 | 0.007873383 |  |  | 738660 | 0.9666547 | 0.8678712 | 0.01835765 | 0.9691728 | 0.00773386 | 0.9691719 | 0.00817717
|  |  | 171492 | 1.002234 | 0.9994305 | 0.0005481999 | 0.9999501 | 0.08410357 | 0.9999457 | 0.07305444 |  |  | 395646 | 0.9927949 | 0.9866385 | 0.001229952 | 0.9956784 | 0.006261965 | 0.9956791 | 0.00485781 |  |  | 290760 | 0.9733469 | 0.9670213 | 0.003790454 | 0.9772899 | 0.008411423 | 0.9772886 | 0.007025533 |  |  | 438180 | 0.9851043 | 0.9150489 | 0.006083856 | 0.9798163 | 0.004169388 | 0.979813 | 0.007873198 |  |  | 738960 | 0.9666547 | 0.8678712 | 0.01835765 | 0.9691948 | 0.007733817 | 0.9691939 | 0.008176661
|  |  | 171792 | 1.002234 | 0.9994305 | 0.0005481999 | 0.9999501 | 0.08410357 | 0.9999457 | 0.07305444 |  |  | 395946 | 0.9937554 | 0.9866385 | 0.001229952 | 0.9956814 | 0.006261823 | 0.995682 | 0.004857604 |  |  | 291060 | 0.9744259 | 0.9670213 | 0.003790454 | 0.9773222 | 0.008410999 | 0.9773209 | 0.007025078 |  |  | 438480 | 0.9834228 | 0.9150489 | 0.006083856 | 0.9798265 | 0.004168982 | 0.9798233 | 0.007873013 |  |  | 739260 | 0.9688926 | 0.8678712 | 0.01835765 | 0.9692169 | 0.007733775 | 0.9692159 | 0.008176153
|  |  | 172092 | 1.002234 | 0.9994305 | 0.0005481999 | 0.9999501 | 0.08410357 | 0.9999457 | 0.07305444 |  |  | 396246 | 0.9927949 | 0.9866385 | 0.001229952 | 0.9956843 | 0.006261682 | 0.995685 | 0.0048574 |  |  | 291360 | 0.9722679 | 0.9670213 | 0.003790454 | 0.9773545 | 0.008410573 | 0.9773532 | 0.007024621 |  |  | 438780 | 0.9834228 | 0.9150489 | 0.006083856 | 0.9798367 | 0.004168578 | 0.9798334 | 0.00787283 |  |  | 739560 | 0.9688926 | 0.8678712 | 0.01835765 | 0.9692388 | 0.007733732 | 0.9692379 | 0.008175645
|  |  | 172392 | 1.001338 | 0.9994305 | 0.0005481999 | 0.9999501 | 0.08410357 | 0.9999457 | 0.07305444 |  |  | 396546 | 0.9937554 | 0.9866385 | 0.001229952 | 0.9956872 | 0.006261542 | 0.9956879 | 0.004857196 |  |  | 291660 | 0.9733469 | 0.9670213 | 0.003790454 | 0.9773867 | 0.008410146 | 0.9773854 | 0.007024163 |  |  | 439080 | 0.9834228 | 0.9150489 | 0.006083856 | 0.9798469 | 0.004168176 | 0.9798436 | 0.007872648 |  |  | 739860 | 0.9688926 | 0.8678712 | 0.01835765 | 0.9692608 | 0.00773369 | 0.9692599 | 0.008175138
|  |  | 172692 | 1.002234 | 0.9994305 | 0.0005481999 | 0.9999501 | 0.08410357 | 0.9999457 | 0.07305444 |  |  | 396846 | 0.9927949 | 0.9866385 | 0.001229952 | 0.9956901 | 0.006261402 | 0.9956908 | 0.004856992 |  |  | 291960 | 0.9744259 | 0.9670213 | 0.003790454 | 0.9774188 | 0.008409717 | 0.9774176 | 0.007023703 |  |  | 439380 | 0.9851043 | 0.9150489 | 0.006083856 | 0.979857 | 0.004167775 | 0.9798538 | 0.007872466 |  |  | 740160 | 0.9688926 | 0.8678712 | 0.01835765 | 0.9692827 | 0.007733648 | 0.9692818 | 0.008174631
|  |  | 172992 | 1.004026 | 0.9994305 | 0.0005481999 | 0.9999501 | 0.08410357 | 0.9999457 | 0.07305444 |  |  | 397146 | 0.9927949 | 0.9866385 | 0.001229952 | 0.9956931 | 0.006261263 | 0.9956937 | 0.00485679 |  |  | 292260 | 0.9733469 | 0.9670213 | 0.003790454 | 0.9774509 | 0.008409286 | 0.9774497 | 0.007023242 |  |  | 439680 | 0.9817413 | 0.9150489 | 0.006083856 | 0.9798671 | 0.004167376 | 0.9798639 | 0.007872286 |  |  | 740460 | 0.9688926 | 0.8678712 | 0.01835765 | 0.9693047 | 0.007733606 | 0.9693037 | 0.008174125
|  |  | 173292 | 1.000442 | 0.9994305 | 0.0005481999 | 0.9999501 | 0.08410357 | 0.9999457 | 0.07305444 |  |  | 397446 | 0.9947158 | 0.9866385 | 0.001229952 | 0.995696 | 0.006261125 | 0.9956966 | 0.004856589 |  |  | 292560 | 0.9744259 | 0.9670213 | 0.003790454 | 0.977483 | 0.008408854 | 0.9774817 | 0.00702278 |  |  | 439980 | 0.9834228 | 0.9150489 | 0.006083856 | 0.9798772 | 0.004166978 | 0.979874 | 0.007872106 |  |  | 740760 | 0.9644167 | 0.8678712 | 0.01835765 | 0.9693265 | 0.007733564 | 0.9693256 | 0.00817362
|  |  | 173592 | 1.002234 | 0.9994305 | 0.0005481999 | 0.9999501 | 0.08410357 | 0.9999457 | 0.07305444 |  |  | 397746 | 0.9937554 | 0.9866385 | 0.001229952 | 0.9956988 | 0.006260987 | 0.9956995 | 0.004856388 |  |  | 292860 | 0.9733469 | 0.9670213 | 0.003790454 | 0.977515 | 0.00840842 | 0.9775137 | 0.007022316 |  |  | 440280 | 0.9834228 | 0.9150489 | 0.006083856 | 0.9798873 | 0.004166581 | 0.979884 | 0.007871927 |  |  | 741060 | 0.9644167 | 0.8678712 | 0.01835765 | 0.9693484 | 0.007733522 | 0.9693474 | 0.008173115
|  |  | 173892 | 1.002234 | 0.9994305 | 0.0005481999 | 0.9999501 | 0.08410357 | 0.9999457 | 0.07305444 |  |  | 398046 | 0.9927949 | 0.9866385 | 0.001229952 | 0.9957017 | 0.00626085 | 0.9957024 | 0.004856188 |  |  | 293160 | 0.9733469 | 0.9670213 | 0.003790454 | 0.977547 | 0.008407985 | 0.9775457 | 0.007021851 |  |  | 440580 | 0.9884672 | 0.9150489 | 0.006083856 | 0.9798973 | 0.004166187 | 0.979894 | 0.007871749 |  |  | 741360 | 0.9621788 | 0.8678712 | 0.01835765 | 0.9693702 | 0.00773348 | 0.9693693 | 0.008172611
|  |  | 174192 | 1.002234 | 0.9994305 | 0.0005481999 | 0.9999501 | 0.08410357 | 0.9999457 | 0.07305444 |  |  | 398346 | 0.9937554 | 0.9866385 | 0.001229952 | 0.9957046 | 0.006260714 | 0.9957053 | 0.004855989 |  |  | 293460 | 0.9733469 | 0.9670213 | 0.003790454 | 0.9775789 | 0.008407548 | 0.9775776 | 0.007021384 |  |  | 440880 | 0.9867858 | 0.9150489 | 0.006083856 | 0.9799073 | 0.004165793 | 0.9799041 | 0.007871572 |  |  | 741660 | 0.9666547 | 0.8678712 | 0.01835765 | 0.9693921 | 0.007733439 | 0.9693911 | 0.008172108
|  |  | 174492 | 1.001338 | 0.9994305 | 0.0005481999 | 0.9999501 | 0.08410357 | 0.9999457 | 0.07305444 |  |  | 398646 | 0.9947158 | 0.9866385 | 0.001229952 | 0.9957075 | 0.006260578 | 0.9957082 | 0.004855791 |  |  | 293760 | 0.9733469 | 0.9670213 | 0.003790454 | 0.9776107 | 0.008407109 | 0.9776094 | 0.007020916 |  |  | 441180 | 0.9851043 | 0.9150489 | 0.006083856 | 0.9799173 | 0.004165402 | 0.979914 | 0.007871396 |  |  | 741960 | 0.9711305 | 0.8678712 | 0.01835765 | 0.9694138 | 0.007733397 | 0.9694129 | 0.008171605
|  |  | 174792 | 1.001338 | 0.9994305 | 0.0005481999 | 0.9999501 | 0.08410357 | 0.9999457 | 0.07305444 |  |  | 398946 | 0.9927949 | 0.9866385 | 0.001229952 | 0.9957103 | 0.006260443 | 0.9957111 | 0.004855593 |  |  | 294060 | 0.9755049 | 0.9670213 | 0.003790454 | 0.9776425 | 0.008406669 | 0.9776412 | 0.007020447 |  |  | 441480 | 0.9834228 | 0.9150489 | 0.006083856 | 0.9799273 | 0.004165012 | 0.979924 | 0.00787122 |  |  | 742260 | 0.9688926 | 0.8678712 | 0.01835765 | 0.9694356 | 0.007733356 | 0.9694346 | 0.008171103
|  |  | 175092 | 1.002234 | 0.9994305 | 0.0005481999 | 0.9999501 | 0.08410357 | 0.9999457 | 0.07305444 |  |  | 399246 | 0.9937554 | 0.9866385 | 0.001229952 | 0.9957132 | 0.006260308 | 0.9957139 | 0.004855397 |  |  | 294360 | 0.9755049 | 0.9670213 | 0.003790454 | 0.9776742 | 0.008406228 | 0.977673 | 0.007019976 |  |  | 441780 | 0.9851043 | 0.9150489 | 0.006083856 | 0.9799372 | 0.004164623 | 0.9799339 | 0.007871046 |  |  | 742560 | 0.9666547 | 0.8678712 | 0.01835765 | 0.9694573 | 0.007733315 | 0.9694563 | 0.008170602
|  |  | 175392 | 1.002234 | 0.9994305 | 0.0005481999 | 0.9999501 | 0.08410357 | 0.9999457 | 0.07305444 |  |  | 399546 | 0.9947158 | 0.9866385 | 0.001229952 | 0.995716 | 0.006260174 | 0.9957168 | 0.004855201 |  |  | 294660 | 0.9755049 | 0.9670213 | 0.003790454 | 0.9777059 | 0.008405785 | 0.9777047 | 0.007019504 |  |  | 442080 | 0.9834228 | 0.9150489 | 0.006083856 | 0.9799471 | 0.004164236 | 0.9799438 | 0.007870872 |  |  | 742860 | 0.9644167 | 0.8678712 | 0.01835765 | 0.9694791 | 0.007733273 | 0.969478 | 0.008170101
|  |  | 175692 | 1.002234 | 0.9994305 | 0.0005481999 | 0.9999501 | 0.08410357 | 0.9999457 | 0.07305444 |  |  | 399846 | 0.9937554 | 0.9866385 | 0.001229952 | 0.9957189 | 0.006260041 | 0.9957196 | 0.004855006 |  |  | 294960 | 0.9755049 | 0.9670213 | 0.003790454 | 0.9777376 | 0.00840534 | 0.9777363 | 0.00701903 |  |  | 442380 | 0.9867858 | 0.9150489 | 0.006083856 | 0.979957 | 0.00416385 | 0.9799537 | 0.007870699 |  |  | 743160 | 0.9666547 | 0.8678712 | 0.01835765 | 0.9695007 | 0.007733232 | 0.9694997278 | 0.008169601
|  |  | 175992 | 1.001338 | 0.9994305 | 0.0005481999 | 0.9999501 | 0.08410357 | 0.9999457 | 0.07305444 |  |  | 400146 | 0.9937554 | 0.9866385 | 0.001229952 | 0.9957217 | 0.006259908 | 0.9957225 | 0.004854812 |  |  | 295260 | 0.976584 | 0.9670213 | 0.003790454 | 0.9777692 | 0.008404894 | 0.9777679 | 0.007018555 |  |  | 442680 | 0.9867858 | 0.9150489 | 0.006083856 | 0.9799668 | 0.004163466 | 0.9799635 | 0.007870527 |  |  | 743460 | 0.9599408 | 0.8678712 | 0.01835765 | 0.9695224 | 0.007733192 | 0.9695214 | 0.008169101
|  |  | 176292 | 1.001338 | 0.9994305 | 0.0005481999 | 0.9999501 | 0.08410357 | 0.9999457 | 0.07305444 |  |  | 400446 | 0.9927949 | 0.9866385 | 0.001229952 | 0.9957245 | 0.006259777 | 0.9957253 | 0.004854618 |  |  | 295560 | 0.9744259 | 0.9670213 | 0.003790454 | 0.9778007 | 0.008404447 | 0.9777995 | 0.007018079 |  |  | 442980 | 0.9851043 | 0.9150489 | 0.006083856 | 0.9799767 | 0.004163084 | 0.9799733 | 0.007870356 |  |  | 743760 | 0.9621788 | 0.8678712 | 0.01835765 | 0.969544 | 0.007733151 | 0.969543 | 0.008168602
|  |  | 176592 | 1.002234 | 0.9994305 | 0.0005481999 | 0.9999501 | 0.08410357 | 0.9999457 | 0.07305444 |  |  | 400746 | 0.9937554 | 0.9866385 | 0.001229952 | 0.9957273 | 0.006259645 | 0.9957281 | 0.004854425 |  |  | 295860 | 0.9744259 | 0.9670213 | 0.003790454 | 0.9778322 | 0.008403998 | 0.977831 | 0.007017602 |  |  | 443280 | 0.9851043 | 0.9150489 | 0.006083856 | 0.9799865 | 0.004162703 | 0.9799831 | 0.007870186 |  |  | 744060 | 0.9644167 | 0.8678712 | 0.01835765 | 0.9695657 | 0.00773311 | 0.9695646 | 0.008168104
|  |  | 176892 | 1.001338 | 0.9994305 | 0.0005481999 | 0.9999501 | 0.08410357 | 0.9999457 | 0.07305444 |  |  | 401046 | 0.9937554 | 0.9866385 | 0.001229952 | 0.9957301 | 0.006259514 | 0.9957309 | 0.004854234 |  |  | 296160 | 0.9733469 | 0.9670213 | 0.003790454 | 0.9778637 | 0.008403548 | 0.9778624 | 0.007017123 |  |  | 443580 | 0.9851043 | 0.9150489 | 0.006083856 | 0.9799962 | 0.004162323 | 0.9799929 | 0.007870016 |  |  | 744360 | 0.9688926 | 0.8678712 | 0.01835765 | 0.9695872 | 0.00773307 | 0.9695862 | 0.008167606
|  |  | 177192 | 1.002234 | 0.9994305 | 0.0005481999 | 0.9999501 | 0.08410357 | 0.9999457 | 0.07305444 |  |  | 401346 | 0.9927949 | 0.9866385 | 0.001229952 | 0.9957329 | 0.006259384 | 0.9957338 | 0.004854043 |  |  | 296460 | 0.9744259 | 0.9670213 | 0.003790454 | 0.977895 | 0.008403096 | 0.9778938 | 0.007016643 |  |  | 443880 | 0.9851043 | 0.9150489 | 0.006083856 | 0.980006 | 0.004161945 | 0.9800026 | 0.007869848 |  |  | 744660 | 0.9599408 | 0.8678712 | 0.01835765 | 0.9696088 | 0.007733029 | 0.9696078 | 0.008167109
|  |  | 177492 | 1.00313 | 0.9994305 | 0.0005481999 | 0.9999501 | 0.08410357 | 0.9999457 | 0.07305444 |  |  | 401646 | 0.9937554 | 0.9866385 | 0.001229952 | 0.9957357 | 0.006259255 | 0.9957366 | 0.004853852 |  |  | 296760 | 0.9755049 | 0.9670213 | 0.003790454 | 0.9779264 | 0.008402642 | 0.9779251 | 0.007016161 |  |  | 444180 | 0.9884672 | 0.9150489 | 0.006083856 | 0.9800157 | 0.004161568 | 0.9800123 | 0.00786968 |  |  | 744960 | 0.9644167 | 0.8678712 | 0.01835765 | 0.9696303 | 0.007732989 | 0.9696293 | 0.008166613
|  |  | 177792 | 1.00313 | 0.9994305 | 0.0005481999 | 0.9999501 | 0.08410357 | 0.9999457 | 0.07305444 |  |  | 401946 | 0.9937554 | 0.9866385 | 0.001229952 | 0.9957385 | 0.006259126 | 0.9957393 | 0.004853663 |  |  | 297060 | 0.9755049 | 0.9670213 | 0.003790454 | 0.9779577 | 0.008402188 | 0.9779564 | 0.007015679 |  |  | 444480 | 0.9867858 | 0.9150489 | 0.006083856 | 0.9800254 | 0.004161193 | 0.980022 | 0.007869513 |  |  | 745260 | 0.9599408 | 0.8678712 | 0.01835765 | 0.9696519 | 0.007732949 | 0.9696508 | 0.008166117
|  |  | 178092 | 1.002234 | 0.9994305 | 0.0005481999 | 0.9999501 | 0.08410357 | 0.9999457 | 0.07305444 |  |  | 402246 | 0.9937554 | 0.9866385 | 0.001229952 | 0.9957413 | 0.006258998 | 0.9957421 | 0.004853474 |  |  | 297360 | 0.9722679 | 0.9670213 | 0.003790454 | 0.9779889 | 0.008401731 | 0.9779876 | 0.007015195 |  |  | 444780 | 0.9867858 | 0.9150489 | 0.006083856 | 0.980035 | 0.004160819 | 0.9800316 | 0.007869347 |  |  | 745560 | 0.9644167 | 0.8678712 | 0.01835765 | 0.9696733 | 0.007732909 | 0.9696723 | 0.008165622
|  |  | 178392 | 1.002234 | 0.9994305 | 0.0005481999 | 0.9999501 | 0.08410357 | 0.9999457 | 0.07305444 |  |  | 402546 | 0.9927949 | 0.9866385 | 0.001229952 | 0.9957441 | 0.00625887 | 0.9957449 | 0.004853286 |  |  | 297660 | 0.9755049 | 0.9670213 | 0.003790454 | 0.9780201 | 0.008401274 | 0.9780188 | 0.00701471 |  |  | 445080 | 0.9851043 | 0.9150489 | 0.006083856 | 0.9800447 | 0.004160447 | 0.9800413 | 0.007869181 |  |  | 745860 | 0.9733685 | 0.8678712 | 0.01835765 | 0.9696948 | 0.007732869 | 0.9696937 | 0.008165128
|  |  | 178692 | 1.002234 | 0.9994305 | 0.0005481999 | 0.9999501 | 0.08410357 | 0.9999457 | 0.07305444 |  |  | 402846 | 0.9947158 | 0.9866385 | 0.001229952 | 0.9957468 | 0.006258743 | 0.9957477 | 0.004853099 |  |  | 297960 | 0.9722679 | 0.9670213 | 0.003790454 | 0.9780512 | 0.008400815 | 0.97805 | 0.007014223 |  |  | 445380 | 0.9867858 | 0.9150489 | 0.006083856 | 0.9800543 | 0.004160076 | 0.9800509 | 0.007869017 |  |  | 746160 | 0.9711305 | 0.8678712 | 0.01835765 | 0.9697163 | 0.00773283 | 0.9697152 | 0.008164634
|  |  | 178992 | 1.001338 | 0.9994305 | 0.0005481999 | 0.9999501 | 0.08410357 | 0.9999457 | 0.07305444 |  |  | 403146 | 0.9937554 | 0.9866385 | 0.001229952 | 0.9957496 | 0.006258617 | 0.9957505 | 0.004852912 |  |  | 298260 | 0.9722679 | 0.9670213 | 0.003790454 | 0.9780823 | 0.008400354 | 0.9780811 | 0.007013735 |  |  | 445680 | 0.9817413 | 0.9150489 | 0.006083856 | 0.9800638 | 0.004159707 | 0.9800605 | 0.007868853 |  |  | 746460 | 0.9621788 | 0.8678712 | 0.01835765 | 0.9697377 | 0.00773279 | 0.9697366 | 0.008164141
|  |  | 179292 | 1.004026 | 0.9994305 | 0.0005481999 | 0.9999501 | 0.08410357 | 0.9999457 | 0.07305444 |  |  | 403446 | 0.9927949 | 0.9866385 | 0.001229952 | 0.9957523 | 0.006258491 | 0.9957532 | 0.004852727 |  |  | 298560 | 0.9755049 | 0.9670213 | 0.003790454 | 0.9781134 | 0.008399893 | 0.9781121 | 0.007013246 |  |  | 445980 | 0.9800598 | 0.9150489 | 0.006083856 | 0.9800734 | 0.004159339 | 0.98007 | 0.00786869 |  |  | 746760 | 0.9711305 | 0.8678712 | 0.01835765 | 0.9697591 | 0.00773275 | 0.969758 | 0.008163648
|  |  | 179592 | 1.00313 | 0.9994305 | 0.0005481999 | 0.9999501 | 0.08410357 | 0.9999457 | 0.07305444 |  |  | 403746 | 0.9947158 | 0.9866385 | 0.001229952 | 0.9957551 | 0.006258366 | 0.995756 | 0.004852542 |  |  | 298860 | 0.9755049 | 0.9670213 | 0.003790454 | 0.9781443 | 0.00839943 | 0.9781431 | 0.007012756 |  |  | 446280 | 0.9834228 | 0.9150489 | 0.006083856 | 0.9800829 | 0.004158973 | 0.9800795 | 0.007868528 |  |  | 747060 | 0.9688926 | 0.8678712 | 0.01835765 | 0.9697804 | 0.007732711 | 0.9697793 | 0.008163156
|  |  | 179892 | 1.001338 | 0.9994305 | 0.0005481999 | 0.9999501 | 0.08410357 | 0.9999457 | 0.07305444 |  |  | 404046 | 0.9937554 | 0.9866385 | 0.001229952 | 0.9957578 | 0.006258242 | 0.9957587 | 0.004852358 |  |  | 299160 | 0.9744259 | 0.9670213 | 0.003790454 | 0.9781753 | 0.008398965 | 0.978174 | 0.007012265 |  |  | 446580 | 0.9851043 | 0.9150489 | 0.006083856 | 0.9800924 | 0.004158607 | 0.980089 | 0.007868367 |  |  | 747360 | 0.9711305 | 0.8678712 | 0.01835765 | 0.9698018 | 0.007732672 | 0.9698007 | 0.008162665
|  |  | 180192 | 1.00313 | 0.9994305 | 0.0005481999 | 0.9999501 | 0.08410357 | 0.9999457 | 0.07305444 |  |  | 404346 | 0.9956763 | 0.9866385 | 0.001229952 | 0.9957605 | 0.006258118 | 0.9957614 | 0.004852175 |  |  | 299460 | 0.9744259 | 0.9670213 | 0.003790454 | 0.9782062 | 0.008398499 | 0.9782049 | 0.007011772 |  |  | 446880 | 0.9851043 | 0.9150489 | 0.006083856 | 0.9801019 | 0.004158244 | 0.9800985 | 0.007868206 |  |  | 747660 | 0.9666547 | 0.8678712 | 0.01835765 | 0.9698231 | 0.007732633 | 0.969822 | 0.008162174
|  |  | 180492 | 1.001338 | 0.9994305 | 0.0005481999 | 0.9999501 | 0.08410357 | 0.9999457 | 0.07305444 |  |  | 404646 | 0.9947158 | 0.9866385 | 0.001229952 | 0.9957633 | 0.006257994 | 0.9957642 | 0.004851992 |  |  | 299760 | 0.976584 | 0.9670213 | 0.003790454 | 0.978237 | 0.008398032 | 0.9782357 | 0.007011278 |  |  | 447180 | 0.9851043 | 0.9150489 | 0.006083856 | 0.9801114 | 0.004157882 | 0.9801079 | 0.007868047 |  |  | 747960 | 0.9711305 | 0.8678712 | 0.01835765 | 0.9698444 | 0.007732594 | 0.9698432 | 0.008161684
|  |  | 180792 | 1.002234 | 0.9994305 | 0.0005481999 | 0.9999501 | 0.08410357 | 0.9999457 | 0.07305444 |  |  | 404946 | 0.9937554 | 0.9866385 | 0.001229952 | 0.995766 | 0.006257872 | 0.9957669 | 0.00485181 |  |  | 300060 | 0.9755049 | 0.9670213 | 0.003790454 | 0.9782678 | 0.008397563 | 0.9782665 | 0.007010783 |  |  | 447480 | 0.9867858 | 0.9150489 | 0.006083856 | 0.9801208 | 0.004157521 | 0.9801174 | 0.007867888 |  |  | 748260 | 0.9711305 | 0.8678712 | 0.01835765 | 0.9698656 | 0.007732555 | 0.9698645 | 0.008161195
|  |  | 181092 | 1.002234 | 0.9994305 | 0.0005481999 | 0.9999501 | 0.08410357 | 0.9999457 | 0.07305444 |  |  | 405246 | 0.9937554 | 0.9866385 | 0.001229952 | 0.9957687 | 0.006257749 | 0.9957696 | 0.004851629 |  |  | 300360 | 0.9755049 | 0.9670213 | 0.003790454 | 0.9782985 | 0.008397093 | 0.9782973 | 0.007010287 |  |  | 447780 | 0.9867858 | 0.9150489 | 0.006083856 | 0.9801302 | 0.004157162 | 0.9801268 | 0.00786773 |  |  | 748560 | 0.9666547 | 0.8678712 | 0.01835765 | 0.9698869 | 0.007732516 | 0.9698857 | 0.008160706
|  |  | 181392 | 1.002234 | 0.9994305 | 0.0005481999 | 0.9999501 | 0.08410357 | 0.9999457 | 0.07305444 |  |  | 405546 | 0.9937554 | 0.9866385 | 0.001229952 | 0.9957714 | 0.006257628 | 0.9957723 | 0.004851449 |  |  | 300660 | 0.976584 | 0.9670213 | 0.003790454 | 0.9783292 | 0.008396622 | 0.978328 | 0.00700979 |  |  | 448080 | 0.9851043 | 0.9150489 | 0.006083856 | 0.9801396 | 0.004156804 | 0.9801361 | 0.007867572 |  |  | 748860 | 0.9733685 | 0.8678712 | 0.01835765 | 0.9699081 | 0.007732478 | 0.969907 | 0.008160218
|  |  | 181692 | 1.002234 | 0.9994305 | 0.0005481999 | 0.9999501 | 0.08410357 | 0.9999457 | 0.07305444 |  |  | 405846 | 0.9927949 | 0.9866385 | 0.001229952 | 0.9957741 | 0.006257507 | 0.995775 | 0.004851269 |  |  | 300960 | 0.9733469 | 0.9670213 | 0.003790454 | 0.9783598 | 0.00839615 | 0.9783586 | 0.007009291 |  |  | 448380 | 0.9851043 | 0.9150489 | 0.006083856 | 0.9801489 | 0.004156447 | 0.9801455 | 0.007867416 |  |  | 749160 | 0.9644167 | 0.8678712 | 0.01835765 | 0.9699293 | 0.007732439 | 0.9699281 | 0.00815973
|  |  | 181992 | 1.002234 | 0.9994305 | 0.0005481999 | 0.9999501 | 0.08410357 | 0.9999457 | 0.07305444 |  |  | 406146 | 0.9937554 | 0.9866385 | 0.001229952 | 0.9957768 | 0.006257387 | 0.9957777 | 0.00485109 |  |  | 301260 | 0.9733469 | 0.9670213 | 0.003790454 | 0.9783904 | 0.008395676 | 0.9783892 | 0.007008791 |  |  | 448680 | 0.9851043 | 0.9150489 | 0.006083856 | 0.9801582 | 0.004156092 | 0.9801548 | 0.00786726 |  |  | 749460 | 0.9688926 | 0.8678712 | 0.01835765 | 0.9699505 | 0.007732401 | 0.9699493 | 0.008159243
|  |  | 182292 | 1.001338 | 0.9994305 | 0.0005481999 | 0.9999501 | 0.08410357 | 0.9999457 | 0.07305444 |  |  | 406446 | 0.9918345 | 0.9866385 | 0.001229952 | 0.9957794 | 0.006257267 | 0.9957804 | 0.004850912 |  |  | 301560 | 0.9722679 | 0.9670213 | 0.003790454 | 0.978421 | 0.008395201 | 0.9784197 | 0.007008291 |  |  | 448980 | 0.9851043 | 0.9150489 | 0.006083856 | 0.9801675 | 0.004155739 | 0.9801641 | 0.007867105 |  |  | 749760 | 0.9621788 | 0.8678712 | 0.01835765 | 0.9699716 | 0.007732362 | 0.9699705 | 0.008158757
|  |  | 182592 | 1.001338 | 0.9994305 | 0.0005481999 | 0.9999501 | 0.08410357 | 0.9999457 | 0.07305444 |  |  | 406746 | 0.9927949 | 0.9866385 | 0.001229952 | 0.9957821 | 0.006257148 | 0.9957831 | 0.004850735 |  |  | 301860 | 0.9744259 | 0.9670213 | 0.003790454 | 0.9784514 | 0.008394724 | 0.9784502 | 0.007007789 |  |  | 449280 | 0.9851043 | 0.9150489 | 0.006083856 | 0.9801768 | 0.004155386 | 0.9801733 | 0.007866951 |  |  | 750060 | 0.9688926 | 0.8678712 | 0.01835765 | 0.9699928 | 0.007732324 | 0.9699916 | 0.008158271
|  |  | 182892 | 1.002234 | 0.9994305 | 0.0005481999 | 0.9999501 | 0.08410357 | 0.9999457 | 0.07305444 |  |  | 407046 | 0.9937554 | 0.9866385 | 0.001229952 | 0.9957848 | 0.006257029 | 0.9957857 | 0.004850558 |  |  | 302160 | 0.9755049 | 0.9670213 | 0.003790454 | 0.9784819 | 0.008394247 | 0.9784806 | 0.007007285 |  |  | 449580 | 0.9867858 | 0.9150489 | 0.006083856 | 0.9801861 | 0.004155035 | 0.9801826 | 0.007866797 |  |  | 750360 | 0.9666547 | 0.8678712 | 0.01835765 | 0.9700139 | 0.007732286 | 0.9700127 | 0.008157786
|  |  | 183192 | 1.002234 | 0.9994305 | 0.0005481999 | 0.9999501 | 0.08410357 | 0.9999457 | 0.07305444 |  |  | 407346 | 0.9937554 | 0.9866385 | 0.001229952 | 0.9957874 | 0.006256911 | 0.9957884 | 0.004850382 |  |  | 302460 | 0.9755049 | 0.9670213 | 0.003790454 | 0.9785123 | 0.008393768 | 0.978511 | 0.007006781 |  |  | 449880 | 0.9867858 | 0.9150489 | 0.006083856 | 0.9801953 | 0.004154686 | 0.9801918 | 0.007866645 |  |  | 750660 | 0.9666547 | 0.8678712 | 0.01835765 | 0.9700349 | 0.007732248 | 0.9700337 | 0.008157302
|  |  | 183492 | 1.002234 | 0.9994305 | 0.0005481999 | 0.9999501 | 0.08410357 | 0.9999457 | 0.07305444 |  |  | 407646 | 0.9927949 | 0.9866385 | 0.001229952 | 0.9957901 | 0.006256794 | 0.9957911 | 0.004850207 |  |  | 302760 | 0.9744259 | 0.9670213 | 0.003790454 | 0.9785426 | 0.008393287 | 0.9785414 | 0.007006276 |  |  | 450180 | 0.9851043 | 0.9150489 | 0.006083856 | 0.9802045 | 0.004154338 | 0.980201 | 0.007866493 |  |  | 750960 | 0.9733685 | 0.8678712 | 0.01835765 | 0.970056 | 0.007732211 | 0.9700548 | 0.008156818
|  |  | 183792 | 1.002234 | 0.9994305 | 0.0005481999 | 0.9999501 | 0.08410357 | 0.9999457 | 0.07305444 |  |  | 407946 | 0.9927949 | 0.9866385 | 0.001229952 | 0.9957927 | 0.006256677 | 0.9957937 | 0.004850033 |  |  | 303060 | 0.976584 | 0.9670213 | 0.003790454 | 0.9785729 | 0.008392806 | 0.9785717 | 0.007005769 |  |  | 450480 | 0.9867858 | 0.9150489 | 0.006083856 | 0.9802136 | 0.004153991 | 0.9802102 | 0.007866342 |  |  | 751260 | 0.9711305 | 0.8678712 | 0.01835765 | 0.970077 | 0.007732173 | 0.9700758 | 0.008156335
|  |  | 184092 | 1.002234 | 0.9994305 | 0.0005481999 | 0.9999501 | 0.08410357 | 0.9999457 | 0.07305444 |  |  | 408246 | 0.9937554 | 0.9866385 | 0.001229952 | 0.9957953 | 0.006256561 | 0.9957964 | 0.004849859 |  |  | 303360 | 0.9755049 | 0.9670213 | 0.003790454 | 0.9786031 | 0.008392323 | 0.9786019 | 0.007005262 |  |  | 450780 | 0.9884672 | 0.9150489 | 0.006083856 | 0.9802228 | 0.004153646 | 0.9802193 | 0.007866191 |  |  | 751560 | 0.9711305 | 0.8678712 | 0.01835765 | 0.970098 | 0.007732136 | 0.9700968 | 0.008155852
|  |  | 184392 | 1.002234 | 0.9994305 | 0.0005481999 | 0.9999501 | 0.08410357 | 0.9999457 | 0.07305444 |  |  | 408546 | 0.9937554 | 0.9866385 | 0.001229952 | 0.995798 | 0.006256445 | 0.995799 | 0.004849686 |  |  | 303660 | 0.9755049 | 0.9670213 | 0.003790454 | 0.9786333 | 0.008391839 | 0.9786321 | 0.007004753 |  |  | 451080 | 0.9884672 | 0.9150489 | 0.006083856 | 0.9802319 | 0.004153302 | 0.9802284 | 0.007866042 |  |  | 751860 | 0.9666547 | 0.8678712 | 0.01835765 | 0.970119 | 0.007732098 | 0.9701178 | 0.00815537
|  |  | 184692 | 1.00313 | 0.9994305 | 0.0005481999 | 0.9999501 | 0.08410357 | 0.9999457 | 0.07305444 |  |  | 408846 | 0.9947158 | 0.9866385 | 0.001229952 | 0.9958006 | 0.00625633 | 0.9958016 | 0.004849514 |  |  | 303960 | 0.9755049 | 0.9670213 | 0.003790454 | 0.9786635 | 0.008391354 | 0.9786622 | 0.007004243 |  |  | 451380 | 0.9851043 | 0.9150489 | 0.006083856 | 0.980241 | 0.004152959 | 0.9802375 | 0.007865893 |  |  | 752160 | 0.9688926 | 0.8678712 | 0.01835765 | 0.9701399 | 0.007732061 | 0.9701387 | 0.008154889
|  |  | 184992 | 1.002234 | 0.9994305 | 0.0005481999 | 0.9999501 | 0.08410357 | 0.9999457 | 0.07305444 |  |  | 409146 | 0.9947158 | 0.9866385 | 0.001229952 | 0.9958032 | 0.006256215 | 0.9958042 | 0.004849343 |  |  | 304260 | 0.9755049 | 0.9670213 | 0.003790454 | 0.9786936 | 0.008390868 | 0.9786923 | 0.007003732 |  |  | 451680 | 0.9851043 | 0.9150489 | 0.006083856 | 0.9802501 | 0.004152618 | 0.9802466 | 0.007865745 |  |  | 752460 | 0.9688926 | 0.8678712 | 0.01835765 | 0.9701609 | 0.007732024 | 0.9701596 | 0.008154408
|  |  | 185292 | 1.00313 | 0.9994305 | 0.0005481999 | 0.9999501 | 0.08410357 | 0.9999457 | 0.07305444 |  |  | 409446 | 0.9947158 | 0.9866385 | 0.001229952 | 0.9958058 | 0.006256101 | 0.9958069 | 0.004849172 |  |  | 304560 | 0.9755049 | 0.9670213 | 0.003790454 | 0.9787236 | 0.00839038 | 0.9787224 | 0.00700322 |  |  | 451980 | 0.9851043 | 0.9150489 | 0.006083856 | 0.9802591 | 0.004152278 | 0.9802556 | 0.007865597 |  |  | 752760 | 0.9644167 | 0.8678712 | 0.01835765 | 0.9701818 | 0.007731987 | 0.9701805 | 0.008153928
|  |  | 185592 | 1.00313 | 0.9994305 | 0.0005481999 | 0.9999501 | 0.08410357 | 0.9999457 | 0.07305444 |  |  | 409746 | 0.9947158 | 0.9866385 | 0.001229952 | 0.9958084 | 0.006255988 | 0.9958095 | 0.004849002 |  |  | 304860 | 0.976584 | 0.9670213 | 0.003790454 | 0.9787536 | 0.008389892 | 0.9787524 | 0.007002707 |  |  | 452280 | 0.9834228 | 0.9150489 | 0.006083856 | 0.9802681 | 0.004151939 | 0.9802646 | 0.007865451 |  |  | 753060 | 0.9756064 | 0.8678712 | 0.01835765 | 0.9702027 | 0.00773195 | 0.9702014 | 0.008153449
|  |  | 185892 | 1.002234 | 0.9994305 | 0.0005481999 | 0.9999501 | 0.08410357 | 0.9999457 | 0.07305444 |  |  | 410046 | 0.9937554 | 0.9866385 | 0.001229952 | 0.995811 | 0.006255875 | 0.9958121 | 0.004848833 |  |  | 305160 | 0.976584 | 0.9670213 | 0.003790454 | 0.9787836 | 0.008389402 | 0.9787823 | 0.007002193 |  |  | 452580 | 0.9851043 | 0.9150489 | 0.006083856 | 0.9802771 | 0.004151602 | 0.9802736 | 0.007865305 |  |  | 753360 | 0.9666547 | 0.8678712 | 0.01835765 | 0.9702235 | 0.007731913 | 0.9702223 | 0.00815297
|  |  | 186192 | 1.002234 | 0.9994305 | 0.0005481999 | 0.9999501 | 0.08410357 | 0.9999457 | 0.07305444 |  |  | 410346 | 0.9947158 | 0.9866385 | 0.001229952 | 0.9958136 | 0.006255763 | 0.9958147 | 0.004848664 |  |  | 305460 | 0.976584 | 0.9670213 | 0.003790454 | 0.9788135 | 0.00838891 | 0.9788122 | 0.007001678 |  |  | 452880 | 0.9884672 | 0.9150489 | 0.006083856 | 0.9802861 | 0.004151266 | 0.9802826 | 0.00786516 |  |  | 753660 | 0.9644167 | 0.8678712 | 0.01835765 | 0.9702444 | 0.007731876 | 0.9702431 | 0.008152492
|  |  | 186492 | 1.001338 | 0.9994305 | 0.0005481999 | 0.9999501 | 0.08410357 | 0.9999457 | 0.07305444 |  |  | 410646 | 0.9927949 | 0.9866385 | 0.001229952 | 0.9958162 | 0.006255651 | 0.9958172 | 0.004848496 |  |  | 305760 | 0.9744259 | 0.9670213 | 0.003790454 | 0.9788433 | 0.008388418 | 0.9788421 | 0.007001162 |  |  | 453180 | 0.9851043 | 0.9150489 | 0.006083856 | 0.9802951 | 0.004150931 | 0.9802915 | 0.007865015 |  |  | 753960 | 0.9666547 | 0.8678712 | 0.01835765 | 0.9702652 | 0.00773184 | 0.9702639 | 0.008152014
|  |  | 186792 | 1.00313 | 0.9994305 | 0.0005481999 | 0.9999501 | 0.08410357 | 0.9999457 | 0.07305444 |  |  | 410946 | 0.9937554 | 0.9866385 | 0.001229952 | 0.9958187 | 0.00625554 | 0.9958198 | 0.004848329 |  |  | 306060 | 0.9755049 | 0.9670213 | 0.003790454 | 0.9788731 | 0.008387925 | 0.9788719 | 0.007000645 |  |  | 453480 | 0.9867858 | 0.9150489 | 0.006083856 | 0.980304 | 0.004150598 | 0.9803004 | 0.007864872 |  |  | 754260 | 0.9711305 | 0.8678712 | 0.01835765 | 0.970286 | 0.007731804 | 0.9702847 | 0.008151537
|  |  | 187092 | 1.001338 | 0.9994305 | 0.0005481999 | 0.9999501 | 0.08410357 | 0.9999457 | 0.07305444 |  |  | 411246 | 0.9918345 | 0.9866385 | 0.001229952 | 0.9958213 | 0.00625543 | 0.9958224 | 0.004848162 |  |  | 306360 | 0.9744259 | 0.9670213 | 0.003790454 | 0.9789029 | 0.00838743 | 0.9789017 | 0.007000127 |  |  | 453780 | 0.9867858 | 0.9150489 | 0.006083856 | 0.9803129 | 0.004150266 | 0.9803093 | 0.007864729 |  |  | 754560 | 0.9688926 | 0.8678712 | 0.01835765 | 0.9703067 | 0.007731767 | 0.9703054 | 0.008151061
|  |  | 187392 | 1.002234 | 0.9994305 | 0.0005481999 | 0.9999501 | 0.08410357 | 0.9999457 | 0.07305444 |  |  | 411546 | 0.9918345 | 0.9866385 | 0.001229952 | 0.9958239 | 0.00625532 | 0.995825 | 0.004847997 |  |  | 306660 | 0.976584 | 0.9670213 | 0.003790454 | 0.9789326 | 0.008386934 | 0.9789314 | 0.006999607 |  |  | 454080 | 0.9867858 | 0.9150489 | 0.006083856 | 0.9803218 | 0.004149935 | 0.9803182 | 0.007864586 |  |  | 754860 | 0.9666547 | 0.8678712 | 0.01835765 | 0.9703275 | 0.007731731 | 0.9703262 | 0.008150585
|  |  | 187692 | 1.002234 | 0.9994305 | 0.0005481999 | 0.9999501 | 0.08410357 | 0.9999457 | 0.07305444 |  |  | 411846 | 0.9927949 | 0.9866385 | 0.001229952 | 0.9958264 | 0.00625521 | 0.9958275 | 0.004847831 |  |  | 306960 | 0.977663 | 0.9670213 | 0.003790454 | 0.9789623 | 0.008386438 | 0.978961 | 0.006999087 |  |  | 454380 | 0.9867858 | 0.9150489 | 0.006083856 | 0.9803306 | 0.004149606 | 0.9803271 | 0.007864445 |  |  | 755160 | 0.9688926 | 0.8678712 | 0.01835765 | 0.9703482 | 0.007731695 | 0.9703469 | 0.00815011
|  |  | 187992 | 1.002234 | 0.9994305 | 0.0005481999 | 0.9999501 | 0.08410357 | 0.9999457 | 0.07305444 |  |  | 412146 | 0.9937554 | 0.9866385 | 0.001229952 | 0.995829 | 0.006255101 | 0.9958301 | 0.004847667 |  |  | 307260 | 0.976584 | 0.9670213 | 0.003790454 | 0.9789919 | 0.00838594 | 0.9789906 | 0.006998566 |  |  | 454680 | 0.9867858 | 0.9150489 | 0.006083856 | 0.9803394 | 0.004149278 | 0.9803359 | 0.007864304 |  |  | 755460 | 0.9644167 | 0.8678712 | 0.01835765 | 0.9703689 | 0.007731659 | 0.9703676 | 0.008149636
|  |  | 188292 | 1.002234 | 0.9994305 | 0.0005481999 | 0.9999501 | 0.08410357 | 0.9999457 | 0.07305444 |  |  | 412446 | 0.9937554 | 0.9866385 | 0.001229952 | 0.9958315 | 0.006254993 | 0.9958326 | 0.004847503 |  |  | 307560 | 0.9744259 | 0.9670213 | 0.003790454 | 0.9790214 | 0.00838544 | 0.9790202 | 0.006998044 |  |  | 454980 | 0.9867858 | 0.9150489 | 0.006083856 | 0.9803482 | 0.004148951 | 0.9803447 | 0.007864164 |  |  | 755760 | 0.9666547 | 0.8678712 | 0.01835765 | 0.9703895 | 0.007731623 | 0.9703882 | 0.008149162
|  |  | 188592 | 1.001338 | 0.9994305 | 0.0005481999 | 0.9999501 | 0.08410357 | 0.9999457 | 0.07305444 |  |  | 412746 | 0.9937554 | 0.9866385 | 0.001229952 | 0.995834 | 0.006254885 | 0.9958352 | 0.00484734 |  |  | 307860 | 0.976584 | 0.9670213 | 0.003790454 | 0.979051 | 0.00838494 | 0.9790497 | 0.006997521 |  |  | 455280 | 0.9867858 | 0.9150489 | 0.006083856 | 0.980357 | 0.004148626 | 0.9803534 | 0.007864025 |  |  | 756060 | 0.9688926 | 0.8678712 | 0.01835765 | 0.9704102 | 0.007731588 | 0.9704089 | 0.008148688
|  |  | 188892 | 1.002234 | 0.9994305 | 0.0005481999 | 0.9999501 | 0.08410357 | 0.9999457 | 0.07305444 |  |  | 413046 | 0.9947158 | 0.9866385 | 0.001229952 | 0.9958365 | 0.006254778 | 0.9958377 | 0.004847178 |  |  | 308160 | 0.9733469 | 0.9670213 | 0.003790454 | 0.9790804 | 0.008384439 | 0.9790792 | 0.006996996 |  |  | 455580 | 0.9867858 | 0.9150489 | 0.006083856 | 0.9803658 | 0.004148302 | 0.9803622 | 0.007863886 |  |  | 756360 | 0.9733685 | 0.8678712 | 0.01835765 | 0.9704308 | 0.007731552 | 0.9704295 | 0.008148216
|  |  | 189192 | 1.002234 | 0.9994305 | 0.0005481999 | 0.9999501 | 0.08410357 | 0.9999457 | 0.07305444 |  |  | 413346 | 0.9937554 | 0.9866385 | 0.001229952 | 0.9958391 | 0.006254671 | 0.9958402 | 0.004847016 |  |  | 308460 | 0.976584 | 0.9670213 | 0.003790454 | 0.9791098 | 0.008383937 | 0.9791086 | 0.006996471 |  |  | 455880 | 0.9851043 | 0.9150489 | 0.006083856 | 0.9803745 | 0.004147979 | 0.9803709 | 0.007863748 |  |  | 756660 | 0.9666547 | 0.8678712 | 0.01835765 | 0.9704514 | 0.007731517 | 0.9704501 | 0.008147744
|  |  | 189492 | 1.002234 | 0.9994305 | 0.0005481999 | 0.9999501 | 0.08410357 | 0.9999457 | 0.07305444 |  |  | 413646 | 0.9947158 | 0.9866385 | 0.001229952 | 0.9958416 | 0.006254565 | 0.9958427 | 0.004846856 |  |  | 308760 | 0.976584 | 0.9670213 | 0.003790454 | 0.9791392 | 0.008383433 | 0.979138 | 0.006995945 |  |  | 456180 | 0.9867858 | 0.9150489 | 0.006083856 | 0.9803832 | 0.004147657 | 0.9803796 | 0.007863611 |  |  | 756960 | 0.9621788 | 0.8678712 | 0.01835765 | 0.970472 | 0.007731481 | 0.9704706 | 0.008147272
|  |  | 189792 | 1.00313 | 0.9994305 | 0.0005481999 | 0.9999501 | 0.08410357 | 0.9999457 | 0.07305444 |  |  | 413946 | 0.9947158 | 0.9866385 | 0.001229952 | 0.9958441 | 0.006254459 | 0.9958453 | 0.004846695 |  |  | 309060 | 0.9744259 | 0.9670213 | 0.003790454 | 0.9791685 | 0.008382928 | 0.9791673 | 0.006995418 |  |  | 456480 | 0.9867858 | 0.9150489 | 0.006083856 | 0.9803919 | 0.004147337 | 0.9803883 | 0.007863475 |  |  | 757260 | 0.9621788 | 0.8678712 | 0.01835765 | 0.9704925 | 0.007731446 | 0.9704912 | 0.008146802
|  |  | 190092 | 1.001338 | 0.9994305 | 0.0005481999 | 0.9999501 | 0.08410357 | 0.9999457 | 0.07305444 |  |  | 414246 | 0.9937554 | 0.9866385 | 0.001229952 | 0.9958466 | 0.006254354 | 0.9958478 | 0.004846536 |  |  | 309360 | 0.9755049 | 0.9670213 | 0.003790454 | 0.9791978 | 0.008382423 | 0.9791966 | 0.00699489 |  |  | 456780 | 0.9884672 | 0.9150489 | 0.006083856 | 0.9804006 | 0.004147018 | 0.980397 | 0.007863339 |  |  | 757560 | 0.9666547 | 0.8678712 | 0.01835765 | 0.9705131 | 0.007731411 | 0.9705117 | 0.008146332
|  |  | 190392 | 1.00313 | 0.9994305 | 0.0005481999 | 0.9999501 | 0.08410357 | 0.9999457 | 0.07305444 |  |  | 414546 | 0.9937554 | 0.9866385 | 0.001229952 | 0.9958491 | 0.00625425 | 0.9958503 | 0.004846377 |  |  | 309660 | 0.976584 | 0.9670213 | 0.003790454 | 0.9792271 | 0.008381916 | 0.9792258 | 0.006994361 |  |  | 457080 | 0.9834228 | 0.9150489 | 0.006083856 | 0.9804092 | 0.0041467 | 0.9804056 | 0.007863204 |  |  | 757860 | 0.9688926 | 0.8678712 | 0.01835765 | 0.9705336 | 0.007731376 | 0.9705322 | 0.008145862
|  |  | 190692 | 1.004026 | 0.9994305 | 0.0005481999 | 0.9999501 | 0.08410357 | 0.9999457 | 0.07305444 |  |  | 414846 | 0.9937554 | 0.9866385 | 0.001229952 | 0.9958516 | 0.006254146 | 0.9958528 | 0.004846219 |  |  | 309960 | 0.9744259 | 0.9670213 | 0.003790454 | 0.9792562 | 0.008381408 | 0.979255 | 0.006993831 |  |  | 457380 | 0.9884672 | 0.9150489 | 0.006083856 | 0.9804178 | 0.004146384 | 0.9804142 | 0.007863069 |  |  | 758160 | 0.9644167 | 0.8678712 | 0.01835765 | 0.9705541 | 0.007731342 | 0.9705527 | 0.008145393
|  |  | 190992 | 1.00313 | 0.9994305 | 0.0005481999 | 0.9999501 | 0.08410357 | 0.9999457 | 0.07305444 |  |  | 415146 | 0.9937554 | 0.9866385 | 0.001229952 | 0.995854 | 0.006254042 | 0.9958552 | 0.004846061 |  |  | 310260 | 0.9755049 | 0.9670213 | 0.003790454 | 0.9792854 | 0.0083809 | 0.9792842 | 0.006993301 |  |  | 457680 | 0.9884672 | 0.9150489 | 0.006083856 | 0.9804264 | 0.004146069 | 0.9804228 | 0.007862936 |  |  | 758460 | 0.9599408 | 0.8678712 | 0.01835765 | 0.9705745 | 0.007731307 | 0.9705731 | 0.008144925
|  |  | 191292 | 1.002234 | 0.9994305 | 0.0005481999 | 0.9999501 | 0.08410357 | 0.9999457 | 0.07305444 |  |  | 415446 | 0.9937554 | 0.9866385 | 0.001229952 | 0.9958565 | 0.006253939 | 0.9958577 | 0.004845904 |  |  | 310560 | 0.9755049 | 0.9670213 | 0.003790454 | 0.9793145 | 0.00838039 | 0.9793132 | 0.006992769 |  |  | 457980 | 0.9867858 | 0.9150489 | 0.006083856 | 0.980435 | 0.004145755 | 0.9804313 | 0.007862803 |  |  | 758760 | 0.9666547 | 0.8678712 | 0.01835765 | 0.9705949 | 0.007731272 | 0.9705935 | 0.008144457
|  |  | 191592 | 1.001338 | 0.9994305 | 0.0005481999 | 0.9999501 | 0.08410357 | 0.9999457 | 0.07305444 |  |  | 415746 | 0.9937554 | 0.9866385 | 0.001229952 | 0.995859 | 0.006253837 | 0.9958602 | 0.004845748 |  |  | 310860 | 0.976584 | 0.9670213 | 0.003790454 | 0.9793435 | 0.008379879 | 0.9793423 | 0.006992237 |  |  | 458280 | 0.9901487 | 0.9150489 | 0.006083856 | 0.9804435 | 0.004145442 | 0.9804399 | 0.00786267 |  |  | 759060 | 0.9644167 | 0.8678712 | 0.01835765 | 0.9706154 | 0.007731238 | 0.9706139 | 0.00814399
|  |  | 191892 | 1.002234 | 0.9994305 | 0.0005481999 | 0.9999501 | 0.08410357 | 0.9999457 | 0.07305444 |  |  | 416046 | 0.9937554 | 0.9866385 | 0.001229952 | 0.9958614 | 0.006253735 | 0.9958627 | 0.004845593 |  |  | 311160 | 0.976584 | 0.9670213 | 0.003790454 | 0.9793725 | 0.008379367 | 0.9793713 | 0.006991703 |  |  | 458580 | 0.9884672 | 0.9150489 | 0.006083856 | 0.980452 | 0.00414513 | 0.9804484 | 0.007862539 |  |  | 759360 | 0.9644167 | 0.8678712 | 0.01835765 | 0.9706357 | 0.007731204 | 0.9706343 | 0.008143523
|  |  | 192192 | 1.002234 | 0.9994305 | 0.0005481999 | 0.9999501 | 0.08410357 | 0.9999457 | 0.07305444 |  |  | 416346 | 0.9927949 | 0.9866385 | 0.001229952 | 0.9958639 | 0.006253633 | 0.9958651 | 0.004845438 |  |  | 311460 | 0.976584 | 0.9670213 | 0.003790454 | 0.9794015 | 0.008378854 | 0.9794002 | 0.006991169 |  |  | 458880 | 0.9867858 | 0.9150489 | 0.006083856 | 0.9804605 | 0.00414482 | 0.9804569 | 0.007862408 |  |  | 759660 | 0.9666547 | 0.8678712 | 0.01835765 | 0.9706561 | 0.007731169 | 0.9706547 | 0.008143058
|  |  | 192492 | 1.002234 | 0.9994305 | 0.0005481999 | 0.9999501 | 0.08410357 | 0.9999457 | 0.07305444 |  |  | 416646 | 0.9927949 | 0.9866385 | 0.001229952 | 0.9958663 | 0.006253533 | 0.9958676 | 0.004845284 |  |  | 311760 | 0.976584 | 0.9670213 | 0.003790454 | 0.9794304 | 0.008378341 | 0.9794291 | 0.006990634 |  |  | 459180 | 0.9867858 | 0.9150489 | 0.006083856 | 0.980469 | 0.004144511 | 0.9804653 | 0.007862277 |  |  | 759960 | 0.9688926 | 0.8678712 | 0.01835765 | 0.9706765 | 0.007731135 | 0.970675 | 0.008142592
|  |  | 192792 | 1.002234 | 0.9994305 | 0.0005481999 | 0.9999501 | 0.08410357 | 0.9999457 | 0.07305444 |  |  | 416946 | 0.9937554 | 0.9866385 | 0.001229952 | 0.9958688 | 0.006253432 | 0.99587 | 0.00484513 |  |  | 312060 | 0.977663 | 0.9670213 | 0.003790454 | 0.9794592 | 0.008377826 | 0.979458 | 0.006990097 |  |  | 459480 | 0.9834228 | 0.9150489 | 0.006083856 | 0.9804774 | 0.004144204 | 0.9804738 | 0.007862148 |  |  | 760260 | 0.9688926 | 0.8678712 | 0.01835765 | 0.9706968 | 0.007731101 | 0.9706953 | 0.008142128
|  |  | 193092 | 1.001338 | 0.9994305 | 0.0005481999 | 0.9999501 | 0.08410357 | 0.9999457 | 0.07305444 |  |  | 417246 | 0.9937554 | 0.9866385 | 0.001229952 | 0.9958712 | 0.006253332 | 0.9958725 | 0.004844977 |  |  | 312360 | 0.976584 | 0.9670213 | 0.003790454 | 0.979488 | 0.00837731 | 0.9794868 | 0.006989561 |  |  | 459780 | 0.9851043 | 0.9150489 | 0.006083856 | 0.9804859 | 0.004143897 | 0.9804822 | 0.007862019 |  |  | 760560 | 0.9666547 | 0.8678712 | 0.01835765 | 0.9707171 | 0.007731068 | 0.9707156 | 0.008141664
|  |  | 193392 | 1.002234 | 0.9994305 | 0.0005481999 | 0.9999501 | 0.08410357 | 0.9999457 | 0.07305444 |  |  | 417546 | 0.9937554 | 0.9866385 | 0.001229952 | 0.9958736 | 0.006253233 | 0.9958749 | 0.004844825 |  |  | 312660 | 0.9755049 | 0.9670213 | 0.003790454 | 0.9795168 | 0.008376793 | 0.9795156 | 0.006989023 |  |  | 460080 | 0.9867858 | 0.9150489 | 0.006083856 | 0.9804943 | 0.004143592 | 0.9804906 | 0.00786189 |  |  | 760860 | 0.9666547 | 0.8678712 | 0.01835765 | 0.9707373 | 0.007731034 | 0.9707359 | 0.0081412
|  |  | 193692 | 1.001338 | 0.9994305 | 0.0005481999 | 0.9999501 | 0.08410357 | 0.9999457 | 0.07305444 |  |  | 417846 | 0.9937554 | 0.9866385 | 0.001229952 | 0.995876 | 0.006253134 | 0.9958773 | 0.004844673 |  |  | 312960 | 0.9744259 | 0.9670213 | 0.003790454 | 0.9795455 | 0.008376275 | 0.9795443 | 0.006988484 |  |  | 460380 | 0.9867858 | 0.9150489 | 0.006083856 | 0.9805027 | 0.004143288 | 0.980499 | 0.007861763 |  |  | 761160 | 0.9666547 | 0.8678712 | 0.01835765 | 0.9707576 | 0.007731 | 0.9707561 | 0.008140737
|  |  | 193992 | 1.002234 | 0.9994305 | 0.0005481999 | 0.9999501 | 0.08410357 | 0.9999457 | 0.07305444 |  |  | 418146 | 0.9947158 | 0.9866385 | 0.001229952 | 0.9958785 | 0.006253036 | 0.9958797 | 0.004844523 |  |  | 313260 | 0.9755049 | 0.9670213 | 0.003790454 | 0.9795742 | 0.008375757 | 0.979573 | 0.006987945 |  |  | 460680 | 0.9884672 | 0.9150489 | 0.006083856 | 0.980511 | 0.004142985 | 0.9805073 | 0.007861636 |  |  | 761460 | 0.9688926 | 0.8678712 | 0.01835765 | 0.9707778 | 0.007730967 | 0.9707763 | 0.008140275
|  |  | 194292 | 1.002234 | 0.9994305 | 0.0005481999 | 0.9999501 | 0.08410357 | 0.9999457 | 0.07305444 |  |  | 418446 | 0.9937554 | 0.9866385 | 0.001229952 | 0.9958809 | 0.006252938 | 0.9958822 | 0.004844372 |  |  | 313560 | 0.9755049 | 0.9670213 | 0.003790454 | 0.9796028 | 0.008375237 | 0.9796016 | 0.006987404 |  |  | 460980 | 0.9884672 | 0.9150489 | 0.006083856 | 0.9805193 | 0.004142683 | 0.9805157 | 0.007861509 |  |  | 761760 | 0.9666547 | 0.8678712 | 0.01835765 | 0.970798 | 0.007730933 | 0.9707965 | 0.008139814
|  |  | 194592 | 1.002234 | 0.9994305 | 0.0005481999 | 0.9999501 | 0.08410357 | 0.9999457 | 0.07305444 |  |  | 418746 | 0.9937554 | 0.9866385 | 0.001229952 | 0.9958833 | 0.006252841 | 0.9958846 | 0.004844223 |  |  | 313860 | 0.976584 | 0.9670213 | 0.003790454 | 0.9796314 | 0.008374716 | 0.9796302 | 0.006986863 |  |  | 461280 | 0.9884672 | 0.9150489 | 0.006083856 | 0.9805277 | 0.004142383 | 0.980524 | 0.007861384 |  |  | 762060 | 0.9666547 | 0.8678712 | 0.01835765 | 0.9708182 | 0.0077309 | 0.9708167 | 0.008139353
|  |  | 194892 | 1.001338 | 0.9994305 | 0.0005481999 | 0.9999501 | 0.08410357 | 0.9999457 | 0.07305444 |  |  | 419046 | 0.9937554 | 0.9866385 | 0.001229952 | 0.9958857 | 0.006252744 | 0.995887 | 0.004844074 |  |  | 314160 | 0.9755049 | 0.9670213 | 0.003790454 | 0.9796599 | 0.008374195 | 0.9796587 | 0.006986321 |  |  | 461580 | 0.9867858 | 0.9150489 | 0.006083856 | 0.9805359 | 0.004142084 | 0.9805322 | 0.007861259 |  |  | 762360 | 0.9666547 | 0.8678712 | 0.01835765 | 0.9708383 | 0.007730867 | 0.9708369 | 0.008138892
|  |  | 195192 | 1.002234 | 0.9994305 | 0.0005481999 | 0.9999501 | 0.08410357 | 0.9999457 | 0.07305444 |  |  | 419346 | 0.9947158 | 0.9866385 | 0.001229952 | 0.995888 | 0.006252648 | 0.9958894 | 0.004843926 |  |  | 314460 | 0.9755049 | 0.9670213 | 0.003790454 | 0.9796884 | 0.008373672 | 0.9796872 | 0.006985778 |  |  | 461880 | 0.9867858 | 0.9150489 | 0.006083856 | 0.9805442 | 0.004141786 | 0.9805405 | 0.007861135 |  |  | 762660 | 0.9666547 | 0.8678712 | 0.01835765 | 0.9708585 | 0.007730834 | 0.970857 | 0.008138433
|  |  | 195492 | 1.001338 | 0.9994305 | 0.0005481999 | 0.9999501 | 0.08410357 | 0.9999457 | 0.07305444 |  |  | 419646 | 0.9937554 | 0.9866385 | 0.001229952 | 0.9958904 | 0.006252552 | 0.9958918 | 0.004843778 |  |  | 314760 | 0.9744259 | 0.9670213 | 0.003790454 | 0.9797168 | 0.008373149 | 0.9797156 | 0.006985235 |  |  | 462180 | 0.9901487 | 0.9150489 | 0.006083856 | 0.9805525 | 0.004141489 | 0.9805487 | 0.007861011 |  |  | 762960 | 0.9644167 | 0.8678712 | 0.01835765 | 0.9708786 | 0.007730801 | 0.9708771 | 0.008137973
|  |  | 195792 | 1.00313 | 0.9994305 | 0.0005481999 | 0.9999501 | 0.08410357 | 0.9999457 | 0.07305444 |  |  | 419946 | 0.9937554 | 0.9866385 | 0.001229952 | 0.9958928 | 0.006252457 | 0.9958941 | 0.004843631 |  |  | 315060 | 0.9755049 | 0.9670213 | 0.003790454 | 0.9797452 | 0.008372625 | 0.979744 | 0.00698469 |  |  | 462480 | 0.9884672 | 0.9150489 | 0.006083856 | 0.9805607 | 0.004141194 | 0.980557 | 0.007860888 |  |  | 763260 | 0.9666547 | 0.8678712 | 0.01835765 | 0.9708987 | 0.007730769 | 0.9708972 | 0.008137515
|  |  | 196092 | 1.00313 | 0.9994305 | 0.0005481999 | 0.9999501 | 0.08410357 | 0.9999457 | 0.07305444 |  |  | 420246 | 0.9937554 | 0.9866385 | 0.001229952 | 0.9958952 | 0.006252362 | 0.9958965 | 0.004843485 |  |  | 315360 | 0.977663 | 0.9670213 | 0.003790454 | 0.9797736 | 0.0083721 | 0.9797724 | 0.006984145 |  |  | 462780 | 0.9867858 | 0.9150489 | 0.006083856 | 0.9805689 | 0.004140899 | 0.9805652 | 0.007860765 |  |  | 763560 | 0.9666547 | 0.8678712 | 0.01835765 | 0.9709187 | 0.007730736 | 0.9709172 | 0.008137057
|  |  | 196392 | 1.002234 | 0.9994305 | 0.0005481999 | 0.9999501 | 0.08410357 | 0.9999457 | 0.07305444 |  |  | 420546 | 0.9937554 | 0.9866385 | 0.001229952 | 0.9958975 | 0.006252268 | 0.9958989 | 0.004843339 |  |  | 315660 | 0.976584 | 0.9670213 | 0.003790454 | 0.9798019 | 0.008371573 | 0.9798007 | 0.006983599 |  |  | 463080 | 0.9884672 | 0.9150489 | 0.006083856 | 0.9805771 | 0.004140606 | 0.9805733 | 0.007860644 |  |  | 763860 | 0.9666547 | 0.8678712 | 0.01835765 | 0.9709388 | 0.007730703 | 0.9709373 | 0.0081366
|  |  | 196692 | 1.001338 | 0.9994305 | 0.0005481999 | 0.9999501 | 0.08410357 | 0.9999457 | 0.07305444 |  |  | 420846 | 0.9927949 | 0.9866385 | 0.001229952 | 0.9958999 | 0.006252174 | 0.9959012 | 0.004843194 |  |  | 315960 | 0.9755049 | 0.9670213 | 0.003790454 | 0.9798301 | 0.008371047 | 0.9798289 | 0.006983052 |  |  | 463380 | 0.9901487 | 0.9150489 | 0.006083856 | 0.9805852 | 0.004140314 | 0.9805815 | 0.007860523 |  |  | 764160 | 0.9666547 | 0.8678712 | 0.01835765 | 0.9709588 | 0.007730671 | 0.9709573 | 0.008136143
|  |  | 196992 | 1.001338 | 0.9994305 | 0.0005481999 | 0.9999501 | 0.08410357 | 0.9999457 | 0.07305444 |  |  | 421146 | 0.9947158 | 0.9866385 | 0.001229952 | 0.9959022 | 0.006252081 | 0.9959036 | 0.004843049 |  |  | 316260 | 0.977663 | 0.9670213 | 0.003790454 | 0.9798583 | 0.008370519 | 0.9798571 | 0.006982505 |  |  | 463680 | 0.9884672 | 0.9150489 | 0.006083856 | 0.9805933 | 0.004140023 | 0.9805896 | 0.007860402 |  |  | 764460 | 0.9644167 | 0.8678712 | 0.01835765 | 0.9709788 | 0.007730639 | 0.9709772 | 0.008135687
|  |  | 197292 | 1.00313 | 0.9994305 | 0.0005481999 | 0.9999501 | 0.08410357 | 0.9999457 | 0.07305444 |  |  | 421446 | 0.9937554 | 0.9866385 | 0.001229952 | 0.9959046 | 0.006251988 | 0.995906 | 0.004842905 |  |  | 316560 | 0.9744259 | 0.9670213 | 0.003790454 | 0.9798865 | 0.00836999 | 0.9798853 | 0.006981957 |  |  | 463980 | 0.9834228 | 0.9150489 | 0.006083856 | 0.9806014 | 0.004139733 | 0.9805977 | 0.007860282 |  |  | 764760 | 0.9711305 | 0.8678712 | 0.01835765 | 0.9709988 | 0.007730607 | 0.9709972 | 0.008135231
|  |  | 197592 | 1.001338 | 0.9994305 | 0.0005481999 | 0.9999501 | 0.08410357 | 0.9999457 | 0.07305444 |  |  | 421746 | 0.9937554 | 0.9866385 | 0.001229952 | 0.9959069 | 0.006251896 | 0.9959083 | 0.004842762 |  |  | 316860 | 0.9755049 | 0.9670213 | 0.003790454 | 0.9799146 | 0.00836946 | 0.9799134 | 0.006981408 |  |  | 464280 | 0.9867858 | 0.9150489 | 0.006083856 | 0.9806095 | 0.004139445 | 0.9806058 | 0.007860163 |  |  | 765060 | 0.9666547 | 0.8678712 | 0.01835765 | 0.9710187 | 0.007730575 | 0.9710172 | 0.008134776
|  |  | 197892 | 1.001338 | 0.9994305 | 0.0005481999 | 0.9999501 | 0.08410357 | 0.9999457 | 0.07305444 |  |  | 422046 | 0.9947158 | 0.9866385 | 0.001229952 | 0.9959092 | 0.006251804 | 0.9959106 | 0.00484262 |  |  | 317160 | 0.976584 | 0.9670213 | 0.003790454 | 0.9799427 | 0.00836893 | 0.9799415 | 0.006980858 |  |  | 464580 | 0.9851043 | 0.9150489 | 0.006083856 | 0.9806176 | 0.004139157 | 0.9806138 | 0.007860044 |  |  | 765360 | 0.9666547 | 0.8678712 | 0.01835765 | 0.9710386 | 0.007730543 | 0.9710371 | 0.008134322
|  |  | 198192 | 1.00313 | 0.9994305 | 0.0005481999 | 0.9999501 | 0.08410357 | 0.9999457 | 0.07305444 |  |  | 422346 | 0.9927949 | 0.9866385 | 0.001229952 | 0.9959116 | 0.006251713 | 0.995913 | 0.004842478 |  |  | 317460 | 0.976584 | 0.9670213 | 0.003790454 | 0.9799707 | 0.008368399 | 0.9799695 | 0.006980307 |  |  | 464880 | 0.9884672 | 0.9150489 | 0.006083856 | 0.9806256 | 0.004138871 | 0.9806219 | 0.007859927 |  |  | 765660 | 0.9711305 | 0.8678712 | 0.01835765 | 0.9710585 | 0.007730511 | 0.971057 | 0.008133868
|  |  | 198492 | 1.002234 | 0.9994305 | 0.0005481999 | 0.9999501 | 0.08410357 | 0.9999457 | 0.07305444 |  |  | 422646 | 0.9937554 | 0.9866385 | 0.001229952 | 0.9959139 | 0.006251622 | 0.9959153 | 0.004842336 |  |  | 317760 | 0.976584 | 0.9670213 | 0.003790454 | 0.9799987 | 0.008367867 | 0.9799975 | 0.006979756 |  |  | 465180 | 0.9867858 | 0.9150489 | 0.006083856 | 0.9806337 | 0.004138586 | 0.9806299 | 0.007859809 |  |  | 765960 | 0.9711305 | 0.8678712 | 0.01835765 | 0.9710784 | 0.007730479 | 0.9710768 | 0.008133415
|  |  | 198792 | 1.002234 | 0.9994305 | 0.0005481999 | 0.9999501 | 0.08410357 | 0.9999457 | 0.07305444 |  |  | 422946 | 0.9937554 | 0.9866385 | 0.001229952 | 0.9959162 | 0.006251532 | 0.9959176 | 0.004842196 |  |  | 318060 | 0.976584 | 0.9670213 | 0.003790454 | 0.9800266 | 0.008367334 | 0.9800254 | 0.006979204 |  |  | 465480 | 0.9901487 | 0.9150489 | 0.006083856 | 0.9806417 | 0.004138302 | 0.9806379 | 0.007859692 |  |  | 766260 | 0.9688926 | 0.8678712 | 0.01835765 | 0.9710983 | 0.007730448 | 0.9710967 | 0.008132963
|  |  | 199092 | 1.00313 | 0.9994305 | 0.0005481999 | 0.9999501 | 0.08410357 | 0.9999457 | 0.07305444 |  |  | 423246 | 0.9947158 | 0.9866385 | 0.001229952 | 0.9959185 | 0.006251442 | 0.9959199 | 0.004842055 |  |  | 318360 | 0.976584 | 0.9670213 | 0.003790454 | 0.9800545 | 0.0083668 | 0.9800533 | 0.006978651 |  |  | 465780 | 0.9867858 | 0.9150489 | 0.006083856 | 0.9806496 | 0.00413802 | 0.9806459 | 0.007859576 |  |  | 766560 | 0.9644167 | 0.8678712 | 0.01835765 | 0.9711181 | 0.007730416 | 0.9711165 | 0.008132511
|  |  | 199392 | 1.002234 | 0.9994305 | 0.0005481999 | 0.9999501 | 0.08410357 | 0.9999457 | 0.07305444 |  |  | 423546 | 0.9947158 | 0.9866385 | 0.001229952 | 0.9959208 | 0.006251353 | 0.9959222 | 0.004841916 |  |  | 318660 | 0.9755049 | 0.9670213 | 0.003790454 | 0.9800824 | 0.008366265 | 0.9800812 | 0.006978098 |  |  | 466080 | 0.9851043 | 0.9150489 | 0.006083856 | 0.9806576 | 0.004137738 | 0.9806538 | 0.007859461 |  |  | 766860 | 0.9621788 | 0.8678712 | 0.01835765 | 0.9711379 | 0.007730385 | 0.9711363 | 0.008132059
|  |  | 199692 | 1.00313 | 0.9994305 | 0.0005481999 | 0.9999501 | 0.08410357 | 0.9999457 | 0.07305444 |  |  | 423846 | 0.9937554 | 0.9866385 | 0.001229952 | 0.9959231 | 0.006251264 | 0.9959245 | 0.004841777 |  |  | 318960 | 0.977663 | 0.9670213 | 0.003790454 | 0.9801102 | 0.00836573 | 0.980109 | 0.006977544 |  |  | 466380 | 0.9851043 | 0.9150489 | 0.006083856 | 0.9806655 | 0.004137457 | 0.9806617 | 0.007859346 |  |  | 767160 | 0.9666547 | 0.8678712 | 0.01835765 | 0.9711577 | 0.007730354 | 0.9711561 | 0.008131609
|  |  | 199992 | 1.002234 | 0.9994305 | 0.0005481999 | 0.9999501 | 0.08410357 | 0.9999457 | 0.07305444 |  |  | 424146 | 0.9927949 | 0.9866385 | 0.001229952 | 0.9959254 | 0.006251176 | 0.9959268 | 0.004841639 |  |  | 319260 | 0.976584 | 0.9670213 | 0.003790454 | 0.9801379 | 0.008365194 | 0.9801367 | 0.006976989 |  |  | 466680 | 0.9851043 | 0.9150489 | 0.006083856 | 0.9806734 | 0.004137178 | 0.9806697 | 0.007859232 |  |  | 767460 | 0.9666547 | 0.8678712 | 0.01835765 | 0.9711775 | 0.007730323 | 0.9711759 | 0.008131159
|  |  | 200292 | 1.00313 | 0.9994305 | 0.0005481999 | 0.9999501 | 0.08410357 | 0.9999457 | 0.07305444 |  |  | 424446 | 0.9927949 | 0.9866385 | 0.001229952 | 0.9959277 | 0.006251088 | 0.9959291 | 0.004841501 |  |  | 319560 | 0.976584 | 0.9670213 | 0.003790454 | 0.9801656 | 0.008364657 | 0.9801644 | 0.006976434 |  |  | 466980 | 0.9851043 | 0.9150489 | 0.006083856 | 0.9806813 | 0.0041369 | 0.9806775 | 0.007859118 |  |  | 767760 | 0.9688926 | 0.8678712 | 0.01835765 | 0.9711972 | 0.007730292 | 0.9711956 | 0.008130709
|  |  | 200592 | 1.00313 | 0.9994305 | 0.0005481999 | 0.9999501 | 0.08410357 | 0.9999457 | 0.07305444 |  |  | 424746 | 0.9927949 | 0.9866385 | 0.001229952 | 0.99593 | 0.006251 | 0.9959314 | 0.004841364 |  |  | 319860 | 0.976584 | 0.9670213 | 0.003790454 | 0.9801933 | 0.008364119 | 0.9801921 | 0.006975877 |  |  | 467280 | 0.9834228 | 0.9150489 | 0.006083856 | 0.9806892 | 0.004136623 | 0.9806854 | 0.007859005 |  |  | 768060 | 0.9666547 | 0.8678712 | 0.01835765 | 0.971217 | 0.007730261 | 0.9712153 | 0.00813026
|  |  | 200892 | 1.002234 | 0.9994305 | 0.0005481999 | 0.9999501 | 0.08410357 | 0.9999457 | 0.07305444 |  |  | 425046 | 0.9937554 | 0.9866385 | 0.001229952 | 0.9959322 | 0.006250913 | 0.9959337 | 0.004841228 |  |  | 320160 | 0.977663 | 0.9670213 | 0.003790454 | 0.9802209 | 0.00836358 | 0.9802197 | 0.006975321 |  |  | 467580 | 0.9884672 | 0.9150489 | 0.006083856 | 0.9806971 | 0.004136347 | 0.9806932 | 0.007858893 |  |  | 768360 | 0.9621788 | 0.8678712 | 0.01835765 | 0.9712367 | 0.007730231 | 0.971235 | 0.008129812
|  |  | 201192 | 1.002234 | 0.9994305 | 0.0005481999 | 0.9999501 | 0.08410357 | 0.9999457 | 0.07305444 |  |  | 425346 | 0.9956763 | 0.9866385 | 0.001229952 | 0.9959345 | 0.006250827 | 0.995936 | 0.004841092 |  |  | 320460 | 0.977663 | 0.9670213 | 0.003790454 | 0.9802485 | 0.008363041 | 0.9802473 | 0.006974763 |  |  | 467880 | 0.9867858 | 0.9150489 | 0.006083856 | 0.9807049 | 0.004136072 | 0.9807011 | 0.007858781 |  |  | 768660 | 0.9666547 | 0.8678712 | 0.01835765 | 0.9712563 | 0.0077302 | 0.9712547 | 0.008129364
|  |  | 201492 | 1.000442 | 0.9994305 | 0.0005481999 | 0.9999501 | 0.08410357 | 0.9999457 | 0.07305444 |  |  | 425646 | 0.9937554 | 0.9866385 | 0.001229952 | 0.9959367 | 0.006250741 | 0.9959382 | 0.004840957 |  |  | 320760 | 0.978742 | 0.9670213 | 0.003790454 | 0.980276 | 0.008362501 | 0.9802748 | 0.006974205 |  |  | 468180 | 0.9884672 | 0.9150489 | 0.006083856 | 0.9807127 | 0.004135798 | 0.9807089 | 0.00785867 |  |  | 768960 | 0.9666547 | 0.8678712 | 0.01835765 | 0.971276 | 0.00773017 | 0.9712743 | 0.008128917
|  |  | 201792 | 1.002234 | 0.9994305 | 0.0005481999 | 0.9999501 | 0.08410357 | 0.9999457 | 0.07305444 |  |  | 425946 | 0.9937554 | 0.9866385 | 0.001229952 | 0.995939 | 0.006250655 | 0.9959405 | 0.004840822 |  |  | 321060 | 0.977663 | 0.9670213 | 0.003790454 | 0.9803035 | 0.00836196 | 0.9803023 | 0.006973646 |  |  | 468480 | 0.9867858 | 0.9150489 | 0.006083856 | 0.9807205 | 0.004135526 | 0.9807166 | 0.007858559 |  |  | 769260 | 0.9733685 | 0.8678712 | 0.01835765 | 0.9712956 | 0.007730139 | 0.971294 | 0.008128471
|  |  | 202092 | 1.002234 | 0.9994305 | 0.0005481999 | 0.9999501 | 0.08410357 | 0.9999457 | 0.07305444 |  |  | 426246 | 0.9927949 | 0.9866385 | 0.001229952 | 0.9959412 | 0.00625057 | 0.9959427 | 0.004840688 |  |  | 321360 | 0.977663 | 0.9670213 | 0.003790454 | 0.9803309 | 0.008361418 | 0.9803298 | 0.006973086 |  |  | 468780 | 0.9884672 | 0.9150489 | 0.006083856 | 0.9807282 | 0.004135254 | 0.9807244 | 0.007858449 |  |  | 769560 | 0.9666547 | 0.8678712 | 0.01835765 | 0.9713152 | 0.007730109 | 0.9713136 | 0.008128025
|  |  | 202392 | 1.001338 | 0.9994305 | 0.0005481999 | 0.9999501 | 0.08410357 | 0.9999457 | 0.07305444 |  |  | 426546 | 0.9937554 | 0.9866385 | 0.001229952 | 0.9959435 | 0.006250485 | 0.995945 | 0.004840554 |  |  | 321660 | 0.976584 | 0.9670213 | 0.003790454 | 0.9803583 | 0.008360876 | 0.9803572 | 0.006972526 |  |  | 469080 | 0.9901487 | 0.9150489 | 0.006083856 | 0.980736 | 0.004134984 | 0.9807321 | 0.007858339 |  |  | 769860 | 0.9621788 | 0.8678712 | 0.01835765 | 0.9713348 | 0.007730079 | 0.9713331 | 0.008127579
|  |  | 202692 | 1.00313 | 0.9994305 | 0.0005481999 | 0.9999501 | 0.08410357 | 0.9999457 | 0.07305444 |  |  | 426846 | 0.9927949 | 0.9866385 | 0.001229952 | 0.9959457 | 0.006250401 | 0.9959472 | 0.004840421 |  |  | 321960 | 0.9755049 | 0.9670213 | 0.003790454 | 0.9803857 | 0.008360333 | 0.9803845 | 0.006971966 |  |  | 469380 | 0.9867858 | 0.9150489 | 0.006083856 | 0.9807437 | 0.004134714 | 0.9807399 | 0.007858231 |  |  | 770160 | 0.9644167 | 0.8678712 | 0.01835765 | 0.9713544 | 0.007730049 | 0.9713527 | 0.008127135
|  |  | 202992 | 1.000442 | 0.9994305 | 0.0005481999 | 0.9999501 | 0.08410357 | 0.9999457 | 0.07305444 |  |  | 427146 | 0.9937554 | 0.9866385 | 0.001229952 | 0.9959479 | 0.006250317 | 0.9959495 | 0.004840289 |  |  | 322260 | 0.976584 | 0.9670213 | 0.003790454 | 0.980413 | 0.008359789 | 0.9804118 | 0.006971404 |  |  | 469680 | 0.9867858 | 0.9150489 | 0.006083856 | 0.9807514 | 0.004134446 | 0.9807475 | 0.007858122 |  |  | 770460 | 0.9644167 | 0.8678712 | 0.01835765 | 0.9713739 | 0.007730019 | 0.9713722 | 0.008126691
|  |  | 203292 | 1.002234 | 0.9994305 | 0.0005481999 | 0.9999501 | 0.08410357 | 0.9999457 | 0.07305444 |  |  | 427446 | 0.9937554 | 0.9866385 | 0.001229952 | 0.9959502 | 0.006250234 | 0.9959517 | 0.004840157 |  |  | 322560 | 0.976584 | 0.9670213 | 0.003790454 | 0.9804403 | 0.008359244 | 0.9804391 | 0.006970842 |  |  | 469980 | 0.9851043 | 0.9150489 | 0.006083856 | 0.9807591 | 0.004134179 | 0.9807552 | 0.007858015 |  |  | 770760 | 0.9688926 | 0.8678712 | 0.01835765 | 0.9713934 | 0.007729989 | 0.9713917 | 0.008126247
|  |  | 203592 | 1.002234 | 0.9994305 | 0.0005481999 | 0.9999501 | 0.08410357 | 0.9999457 | 0.07305444 |  |  | 427746 | 0.9937554 | 0.9866385 | 0.001229952 | 0.9959524 | 0.006250151 | 0.9959539 | 0.004840026 |  |  | 322860 | 0.976584 | 0.9670213 | 0.003790454 | 0.9804675 | 0.008358699 | 0.9804663 | 0.006970279 |  |  | 470280 | 0.9867858 | 0.9150489 | 0.006083856 | 0.9807667 | 0.004133913 | 0.9807629 | 0.007857907 |  |  | 771060 | 0.9666547 | 0.8678712 | 0.01835765 | 0.9714129 | 0.00772996 | 0.9714112 | 0.008125804
|  |  | 203892 | 1.002234 | 0.9994305 | 0.0005481999 | 0.9999501 | 0.08410357 | 0.9999457 | 0.07305444 |  |  | 428046 | 0.9937554 | 0.9866385 | 0.001229952 | 0.9959546 | 0.006250069 | 0.9959561 | 0.004839896 |  |  | 323160 | 0.976584 | 0.9670213 | 0.003790454 | 0.9804947 | 0.008358153 | 0.9804935 | 0.006969716 |  |  | 470580 | 0.9884672 | 0.9150489 | 0.006083856 | 0.9807744 | 0.004133648 | 0.9807705 | 0.007857801 |  |  | 771360 | 0.9666547 | 0.8678712 | 0.01835765 | 0.9714324 | 0.00772993 | 0.9714307 | 0.008125362
|  |  | 204192 | 1.002234 | 0.9994305 | 0.0005481999 | 0.9999501 | 0.08410357 | 0.9999457 | 0.07305444 |  |  | 428346 | 0.9947158 | 0.9866385 | 0.001229952 | 0.9959568 | 0.006249987 | 0.9959584 | 0.004839766 |  |  | 323460 | 0.976584 | 0.9670213 | 0.003790454 | 0.9805218 | 0.008357606 | 0.9805206 | 0.006969152 |  |  | 470880 | 0.9867858 | 0.9150489 | 0.006083856 | 0.980782 | 0.004133384 | 0.9807781 | 0.007857695 |  |  | 771660 | 0.9666547 | 0.8678712 | 0.01835765 | 0.9714519 | 0.007729901 | 0.9714501 | 0.00812492
|  |  | 204492 | 1.001338 | 0.9994305 | 0.0005481999 | 0.9999501 | 0.08410357 | 0.9999457 | 0.07305444 |  |  | 428646 | 0.9937554 | 0.9866385 | 0.001229952 | 0.995959 | 0.006249905 | 0.9959606 | 0.004839636 |  |  | 323760 | 0.977663 | 0.9670213 | 0.003790454 | 0.9805489 | 0.008357059 | 0.9805477 | 0.006968588 |  |  | 471180 | 0.9867858 | 0.9150489 | 0.006083856 | 0.9807896 | 0.004133121 | 0.9807857 | 0.00785759 |  |  | 771960 | 0.9621788 | 0.8678712 | 0.01835765 | 0.9714713 | 0.007729872 | 0.9714696 | 0.008124479
|  |  | 204792 | 1.00313 | 0.9994305 | 0.0005481999 | 0.9999501 | 0.08410357 | 0.9999457 | 0.07305444 |  |  | 428946 | 0.9918345 | 0.9866385 | 0.001229952 | 0.9959612 | 0.006249824 | 0.9959628 | 0.004839508 |  |  | 324060 | 0.977663 | 0.9670213 | 0.003790454 | 0.9805759 | 0.008356511 | 0.9805748 | 0.006968023 |  |  | 471480 | 0.9867858 | 0.9150489 | 0.006083856 | 0.9807971 | 0.004132859 | 0.9807933 | 0.007857485 |  |  | 772260 | 0.9599408 | 0.8678712 | 0.01835765 | 0.9714907 | 0.007729843 | 0.971489 | 0.008124038
|  |  | 205092 | 1.002234 | 0.9994305 | 0.0005481999 | 0.9999501 | 0.08410357 | 0.9999457 | 0.07305444 |  |  | 429246 | 0.9927949 | 0.9866385 | 0.001229952 | 0.9959634 | 0.006249744 | 0.995965 | 0.004839379 |  |  | 324360 | 0.976584 | 0.9670213 | 0.003790454 | 0.980603 | 0.008355962 | 0.9806018 | 0.006967457 |  |  | 471780 | 0.9867858 | 0.9150489 | 0.006083856 | 0.9808047 | 0.004132599 | 0.9808008 | 0.00785738 |  |  | 772560 | 0.9644167 | 0.8678712 | 0.01835765 | 0.9715101 | 0.007729814 | 0.9715084 | 0.008123598
|  |  | 205392 | 1.002234 | 0.9994305 | 0.0005481999 | 0.9999501 | 0.08410357 | 0.9999457 | 0.07305444 |  |  | 429546 | 0.9937554 | 0.9866385 | 0.001229952 | 0.9959656 | 0.006249664 | 0.9959671 | 0.004839252 |  |  | 324660 | 0.978742 | 0.9670213 | 0.003790454 | 0.9806299 | 0.008355413 | 0.9806287 | 0.006966891 |  |  | 472080 | 0.9884672 | 0.9150489 | 0.006083856 | 0.9808122 | 0.004132339 | 0.9808083 | 0.007857277 |  |  | 772860 | 0.9688926 | 0.8678712 | 0.01835765 | 0.9715295 | 0.007729785 | 0.9715277 | 0.008123159
|  |  | 205692 | 1.001338 | 0.9994305 | 0.0005481999 | 0.9999501 | 0.08410357 | 0.9999457 | 0.07305444 |  |  | 429846 | 0.9937554 | 0.9866385 | 0.001229952 | 0.9959677 | 0.006249584 | 0.9959693 | 0.004839125 |  |  | 324960 | 0.977663 | 0.9670213 | 0.003790454 | 0.9806568 | 0.008354863 | 0.9806557 | 0.006966324 |  |  | 472380 | 0.9867858 | 0.9150489 | 0.006083856 | 0.9808197 | 0.004132081 | 0.9808159 | 0.007857174 |  |  | 773160 | 0.9688926 | 0.8678712 | 0.01835765 | 0.9715488 | 0.007729756 | 0.971547 | 0.00812272
|  |  | 205992 | 1.001338 | 0.9994305 | 0.0005481999 | 0.9999501 | 0.08410357 | 0.9999457 | 0.07305444 |  |  | 430146 | 0.9927949 | 0.9866385 | 0.001229952 | 0.9959699 | 0.006249505 | 0.9959715 | 0.004838998 |  |  | 325260 | 0.976584 | 0.9670213 | 0.003790454 | 0.9806837 | 0.008354312 | 0.9806825 | 0.006965757 |  |  | 472680 | 0.9867858 | 0.9150489 | 0.006083856 | 0.9808272 | 0.004131823 | 0.9808233 | 0.007857071 |  |  | 773460 | 0.9688926 | 0.8678712 | 0.01835765 | 0.9715681 | 0.007729727 | 0.9715664 | 0.008122282
|  |  | 206292 | 1.002234 | 0.9994305 | 0.0005481999 | 0.9999501 | 0.08410357 | 0.9999457 | 0.07305444 |  |  | 430446 | 0.9937554 | 0.9866385 | 0.001229952 | 0.9959721 | 0.006249426 | 0.9959737 | 0.004838872 |  |  | 325560 | 0.978742 | 0.9670213 | 0.003790454 | 0.9807105 | 0.008353761 | 0.9807094 | 0.006965189 |  |  | 472980 | 0.9867858 | 0.9150489 | 0.006083856 | 0.9808347 | 0.004131567 | 0.9808308 | 0.007856969 |  |  | 773760 | 0.9599408 | 0.8678712 | 0.01835765 | 0.9715874 | 0.007729699 | 0.9715856 | 0.008121844
|  |  | 206592 | 1.001338 | 0.9994305 | 0.0005481999 | 0.9999501 | 0.08410357 | 0.9999457 | 0.07305444 |  |  | 430746 | 0.9927949 | 0.9866385 | 0.001229952 | 0.9959742 | 0.006249348 | 0.9959758 | 0.004838747 |  |  | 325860 | 0.977663 | 0.9670213 | 0.003790454 | 0.9807373 | 0.008353209 | 0.9807361 | 0.006964621 |  |  | 473280 | 0.9851043 | 0.9150489 | 0.006083856 | 0.9808422 | 0.004131311 | 0.9808382 | 0.007856868 |  |  | 774060 | 0.9621788 | 0.8678712 | 0.01835765 | 0.9716067 | 0.00772967 | 0.9716049 | 0.008121407
|  |  | 206892 | 1.002234 | 0.9994305 | 0.0005481999 | 0.9999501 | 0.08410357 | 0.9999457 | 0.07305444 |  |  | 431046 | 0.9937554 | 0.9866385 | 0.001229952 | 0.9959764 | 0.00624927 | 0.995978 | 0.004838622 |  |  | 326160 | 0.977663 | 0.9670213 | 0.003790454 | 0.9807641 | 0.008352656 | 0.9807629 | 0.006964052 |  |  | 473580 | 0.9867858 | 0.9150489 | 0.006083856 | 0.9808496 | 0.004131057 | 0.9808457 | 0.007856767 |  |  | 774360 | 0.9666547 | 0.8678712 | 0.01835765 | 0.971626 | 0.007729642 | 0.9716242 | 0.008120971
|  |  | 207192 | 1.001338 | 0.9994305 | 0.0005481999 | 0.9999501 | 0.08410357 | 0.9999457 | 0.07305444 |  |  | 431346 | 0.9937554 | 0.9866385 | 0.001229952 | 0.9959785 | 0.006249192 | 0.9959802 | 0.004838498 |  |  | 326460 | 0.978742 | 0.9670213 | 0.003790454 | 0.9807907 | 0.008352103 | 0.9807896 | 0.006963482 |  |  | 473880 | 0.9884672 | 0.9150489 | 0.006083856 | 0.980857 | 0.004130803 | 0.9808531 | 0.007856666 |  |  | 774660 | 0.9688926 | 0.8678712 | 0.01835765 | 0.9716452 | 0.007729614 | 0.9716434 | 0.008120535
|  |  | 207492 | 1.002234 | 0.9994305 | 0.0005481999 | 0.9999501 | 0.08410357 | 0.9999457 | 0.07305444 |  |  | 431646 | 0.9937554 | 0.9866385 | 0.001229952 | 0.9959807 | 0.006249115 | 0.9959823 | 0.004838374 |  |  | 326760 | 0.977663 | 0.9670213 | 0.003790454 | 0.9808174 | 0.008351549 | 0.9808162 | 0.006962912 |  |  | 474180 | 0.9884672 | 0.9150489 | 0.006083856 | 0.9808644 | 0.004130551 | 0.9808605 | 0.007856567 |  |  | 774960 | 0.9621788 | 0.8678712 | 0.01835765 | 0.9716644 | 0.007729586 | 0.9716626 | 0.0081201
|  |  | 207792 | 1.000442 | 0.9994305 | 0.0005481999 | 0.9999501 | 0.08410357 | 0.9999457 | 0.07305444 |  |  | 431946 | 0.9937554 | 0.9866385 | 0.001229952 | 0.9959828 | 0.006249039 | 0.9959844 | 0.004838251 |  |  | 327060 | 0.978742 | 0.9670213 | 0.003790454 | 0.980844 | 0.008350994 | 0.9808429 | 0.006962341 |  |  | 474480 | 0.9867858 | 0.9150489 | 0.006083856 | 0.9808718 | 0.0041303 | 0.9808678 | 0.007856467 |  |  | 775260 | 0.9621788 | 0.8678712 | 0.01835765 | 0.9716836 | 0.007729558 | 0.9716818 | 0.008119665
|  |  | 208092 | 1.001338 | 0.9994305 | 0.0005481999 | 0.9999501 | 0.08410357 | 0.9999457 | 0.07305444 |  |  | 432246 | 0.9937554 | 0.9866385 | 0.001229952 | 0.9959849 | 0.006248962 | 0.9959866 | 0.004838128 |  |  | 327360 | 0.979821 | 0.9670213 | 0.003790454 | 0.9808706 | 0.008350439 | 0.9808694 | 0.00696177 |  |  | 474780 | 0.9884672 | 0.9150489 | 0.006083856 | 0.9808791 | 0.00413005 | 0.9808752 | 0.007856369 |  |  | 775560 | 0.9621788 | 0.8678712 | 0.01835765 | 0.9717027 | 0.00772953 | 0.9717009 | 0.008119231
|  |  | 208392 | 1.002234 | 0.9994305 | 0.0005481999 | 0.9999501 | 0.08410357 | 0.9999457 | 0.07305444 |  |  | 432546 | 0.9947158 | 0.9866385 | 0.001229952 | 0.9959871 | 0.006248887 | 0.9959887 | 0.004838006 |  |  | 327660 | 0.978742 | 0.9670213 | 0.003790454 | 0.9808971 | 0.008349884 | 0.9808959 | 0.006961199 |  |  | 475080 | 0.9884672 | 0.9150489 | 0.006083856 | 0.9808864 | 0.0041298 | 0.9808825 | 0.00785627 |  |  | 775860 | 0.9644167 | 0.8678712 | 0.01835765 | 0.9717219 | 0.007729502 | 0.9717201 | 0.008118798
|  |  | 208692 | 1.002234 | 0.9994305 | 0.0005481999 | 0.9999501 | 0.08410357 | 0.9999457 | 0.07305444 |  |  | 432846 | 0.9937554 | 0.9866385 | 0.001229952 | 0.9959892 | 0.006248811 | 0.9959908 | 0.004837885 |  |  | 327960 | 0.977663 | 0.9670213 | 0.003790454 | 0.9809236 | 0.008349327 | 0.9809224 | 0.006960626 |  |  | 475380 | 0.9884672 | 0.9150489 | 0.006083856 | 0.9808937 | 0.004129552 | 0.9808898 | 0.007856173 |  |  | 776160 | 0.9644167 | 0.8678712 | 0.01835765 | 0.971741 | 0.007729475 | 0.9717392 | 0.008118365
|  |  | 208992 | 1.002234 | 0.9994305 | 0.0005481999 | 0.9999501 | 0.08410357 | 0.9999457 | 0.07305444 |  |  | 433146 | 0.9937554 | 0.9866385 | 0.001229952 | 0.9959913 | 0.006248736 | 0.995993 | 0.004837764 |  |  | 328260 | 0.976584 | 0.9670213 | 0.003790454 | 0.98095 | 0.00834877 | 0.9809489 | 0.006960054 |  |  | 475680 | 0.9884672 | 0.9150489 | 0.006083856 | 0.980901 | 0.004129305 | 0.9808971 | 0.007856076 |  |  | 776460 | 0.9621788 | 0.8678712 | 0.01835765 | 0.9717601 | 0.007729447 | 0.9717583 | 0.008117933
|  |  | 209292 | 1.002234 | 0.9994305 | 0.0005481999 | 0.9999501 | 0.08410357 | 0.9999457 | 0.07305444 |  |  | 433446 | 0.9937554 | 0.9866385 | 0.001229952 | 0.9959934 | 0.006248662 | 0.9959951 | 0.004837643 |  |  | 328560 | 0.977663 | 0.9670213 | 0.003790454 | 0.9809764 | 0.008348213 | 0.9809753 | 0.006959481 |  |  | 475980 | 0.9884672 | 0.9150489 | 0.006083856 | 0.9809083 | 0.004129059 | 0.9809043 | 0.007855979 |  |  | 776760 | 0.9599408 | 0.8678712 | 0.01835765 | 0.9717792 | 0.00772942 | 0.9717773 | 0.008117501
|  |  | 209592 | 1.002234 | 0.9994305 | 0.0005481999 | 0.9999501 | 0.08410357 | 0.9999457 | 0.07305444 |  |  | 433746 | 0.9937554 | 0.9866385 | 0.001229952 | 0.9959955 | 0.006248588 | 0.9959972 | 0.004837524 |  |  | 328860 | 0.976584 | 0.9670213 | 0.003790454 | 0.9810028 | 0.008347655 | 0.9810016 | 0.006958907 |  |  | 476280 | 0.9867858 | 0.9150489 | 0.006083856 | 0.9809156 | 0.004128814 | 0.9809116 | 0.007855883 |  |  | 777060 | 0.9599408 | 0.8678712 | 0.01835765 | 0.9717982 | 0.007729393 | 0.9717964 | 0.00811707
|  |  | 209892 | 1.001338 | 0.9994305 | 0.0005481999 | 0.9999501 | 0.08410357 | 0.9999457 | 0.07305444 |  |  | 434046 | 0.9937554 | 0.9866385 | 0.001229952 | 0.9959976 | 0.006248514 | 0.9959993 | 0.004837404 |  |  | 329160 | 0.976584 | 0.9670213 | 0.003790454 | 0.9810291 | 0.008347096 | 0.9810279 | 0.006958333 |  |  | 476580 | 0.9851043 | 0.9150489 | 0.006083856 | 0.9809228 | 0.004128569 | 0.9809188 | 0.007855788 |  |  | 777360 | 0.9644167 | 0.8678712 | 0.01835765 | 0.9718173 | 0.007729366 | 0.9718154 | 0.008116639
|  |  | 210192 | 1.001338 | 0.9994305 | 0.0005481999 | 0.9999501 | 0.08410357 | 0.9999457 | 0.07305444 |  |  | 434346 | 0.9937554 | 0.9866385 | 0.001229952 | 0.9959997 | 0.006248441 | 0.9960014 | 0.004837285 |  |  | 329460 | 0.978742 | 0.9670213 | 0.003790454 | 0.9810554 | 0.008346537 | 0.9810542 | 0.006957758 |  |  | 476880 | 0.9884672 | 0.9150489 | 0.006083856 | 0.98093 | 0.004128326 | 0.980926 | 0.007855693 |  |  | 777660 | 0.9644167 | 0.8678712 | 0.01835765 | 0.9718363 | 0.007729339 | 0.9718344 | 0.008116209
|  |  | 210492 | 1.001338 | 0.9994305 | 0.0005481999 | 0.9999501 | 0.08410357 | 0.9999457 | 0.07305444 |  |  | 434646 | 0.9937554 | 0.9866385 | 0.001229952 | 0.9960018 | 0.006248368 | 0.9960035 | 0.004837167 |  |  | 329760 | 0.977663 | 0.9670213 | 0.003790454 | 0.9810816 | 0.008345977 | 0.9810804 | 0.006957183 |  |  | 477180 | 0.9867858 | 0.9150489 | 0.006083856 | 0.9809372 | 0.004128084 | 0.9809332 | 0.007855598 |  |  | 777960 | 0.9644167 | 0.8678712 | 0.01835765 | 0.9718553 | 0.007729312 | 0.9718534 | 0.00811578
|  |  | 210792 | 1.002234 | 0.9994305 | 0.0005481999 | 0.9999501 | 0.08410357 | 0.9999457 | 0.07305444 |  |  | 434946 | 0.9927949 | 0.9866385 | 0.001229952 | 0.9960038 | 0.006248295 | 0.9960056 | 0.00483705 |  |  | 330060 | 0.977663 | 0.9670213 | 0.003790454 | 0.9811078 | 0.008345417 | 0.9811066 | 0.006956608 |  |  | 477480 | 0.9884672 | 0.9150489 | 0.006083856 | 0.9809444 | 0.004127843 | 0.9809404 | 0.007855504 |  |  | 778260 | 0.9711305 | 0.8678712 | 0.01835765 | 0.9718743 | 0.007729285 | 0.9718724 | 0.008115351
|  |  | 211092 | 1.002234 | 0.9994305 | 0.0005481999 | 0.9999501 | 0.08410357 | 0.9999457 | 0.07305444 |  |  | 435246 | 0.9937554 | 0.9866385 | 0.001229952 | 0.9960059 | 0.006248223 | 0.9960076 | 0.004836932 |  |  | 330360 | 0.976584 | 0.9670213 | 0.003790454 | 0.9811339 | 0.008344856 | 0.9811328 | 0.006956032 |  |  | 477780 | 0.9867858 | 0.9150489 | 0.006083856 | 0.9809515 | 0.004127603 | 0.9809475 | 0.007855411 |  |  | 778560 | 0.9644167 | 0.8678712 | 0.01835765 | 0.9718932 | 0.007729258 | 0.9718913 | 0.008114923
|  |  | 211392 | 1.001338 | 0.9994305 | 0.0005481999 | 0.9999501 | 0.08410357 | 0.9999457 | 0.07305444 |  |  | 435546 | 0.9927949 | 0.9866385 | 0.001229952 | 0.996008 | 0.006248152 | 0.9960097 | 0.004836816 |  |  | 330660 | 0.976584 | 0.9670213 | 0.003790454 | 0.98116 | 0.008344294 | 0.9811589 | 0.006955456 |  |  | 478080 | 0.9867858 | 0.9150489 | 0.006083856 | 0.9809586 | 0.004127363 | 0.9809546 | 0.007855318 |  |  | 778860 | 0.9644167 | 0.8678712 | 0.01835765 | 0.9719121 | 0.007729232 | 0.9719102 | 0.008114495
|  |  | 211692 | 1.001338 | 0.9994305 | 0.0005481999 | 0.9999501 | 0.08410357 | 0.9999457 | 0.07305444 |  |  | 435846 | 0.9937554 | 0.9866385 | 0.001229952 | 0.99601 | 0.006248081 | 0.9960118 | 0.0048367 |  |  | 330960 | 0.976584 | 0.9670213 | 0.003790454 | 0.9811861 | 0.008343733 | 0.9811849 | 0.006954879 |  |  | 478380 | 0.9884672 | 0.9150489 | 0.006083856 | 0.9809657 | 0.004127125 | 0.9809618 | 0.007855225 |  |  | 779160 | 0.9621788 | 0.8678712 | 0.01835765 | 0.971931 | 0.007729205 | 0.9719291 | 0.008114068
|  |  | 211992 | 1.001338 | 0.9994305 | 0.0005481999 | 0.9999501 | 0.08410357 | 0.9999457 | 0.07305444 |  |  | 436146 | 0.9947158 | 0.9866385 | 0.001229952 | 0.9960121 | 0.00624801 | 0.9960139 | 0.004836584 |  |  | 331260 | 0.977663 | 0.9670213 | 0.003790454 | 0.9812121 | 0.00834317 | 0.9812109 | 0.006954301 |  |  | 478680 | 0.9884672 | 0.9150489 | 0.006083856 | 0.9809728 | 0.004126888 | 0.9809688 | 0.007855134 |  |  | 779460 | 0.9688926 | 0.8678712 | 0.01835765 | 0.9719499 | 0.007729179 | 0.971948 | 0.008113642
|  |  | 212292 | 1.001338 | 0.9994305 | 0.0005481999 | 0.9999501 | 0.08410357 | 0.9999457 | 0.07305444 |  |  | 436446 | 0.9956763 | 0.9866385 | 0.001229952 | 0.9960142 | 0.00624794 | 0.9960159 | 0.004836469 |  |  | 331560 | 0.978742 | 0.9670213 | 0.003790454 | 0.9812381 | 0.008342607 | 0.9812369 | 0.006953724 |  |  | 478980 | 0.9884672 | 0.9150489 | 0.006083856 | 0.9809799 | 0.004126652 | 0.9809759 | 0.007855042 |  |  | 779760 | 0.9621788 | 0.8678712 | 0.01835765 | 0.9719688 | 0.007729153 | 0.9719669 | 0.008113216
|  |  | 212592 | 1.002234 | 0.9994305 | 0.0005481999 | 0.9999501 | 0.08410357 | 0.9999457 | 0.07305444 |  |  | 436746 | 0.9937554 | 0.9866385 | 0.001229952 | 0.9960162 | 0.00624787 | 0.996018 | 0.004836355 |  |  | 331860 | 0.976584 | 0.9670213 | 0.003790454 | 0.981264 | 0.008342044 | 0.9812629 | 0.006953146 |  |  | 479280 | 0.9867858 | 0.9150489 | 0.006083856 | 0.980987 | 0.004126416 | 0.980983 | 0.007854951 |  |  | 780060 | 0.9644167 | 0.8678712 | 0.01835765 | 0.9719876 | 0.007729127 | 0.9719857 | 0.008112791
|  |  | 212892 | 1.002234 | 0.9994305 | 0.0005481999 | 0.9999501 | 0.08410357 | 0.9999457 | 0.07305444 |  |  | 437046 | 0.9927949 | 0.9866385 | 0.001229952 | 0.9960182 | 0.0062478 | 0.99602 | 0.004836241 |  |  | 332160 | 0.977663 | 0.9670213 | 0.003790454 | 0.9812899 | 0.00834148 | 0.9812887 | 0.006952567 |  |  | 479580 | 0.9867858 | 0.9150489 | 0.006083856 | 0.980994 | 0.004126182 | 0.98099 | 0.007854861 |  |  | 780360 | 0.9688926 | 0.8678712 | 0.01835765 | 0.9720064 | 0.007729101 | 0.9720045 | 0.008112366
|  |  | 213192 | 1.002234 | 0.9994305 | 0.0005481999 | 0.9999501 | 0.08410357 | 0.9999457 | 0.07305444 |  |  | 437346 | 0.9927949 | 0.9866385 | 0.001229952 | 0.9960203 | 0.006247731 | 0.9960221 | 0.004836127 |  |  | 332460 | 0.978742 | 0.9670213 | 0.003790454 | 0.9813157 | 0.008340915 | 0.9813146 | 0.006951988 |  |  | 479880 | 0.9884672 | 0.9150489 | 0.006083856 | 0.981001 | 0.004125949 | 0.980997 | 0.007854771 |  |  | 780660 | 0.9688926 | 0.8678712 | 0.01835765 | 0.9720252 | 0.007729075 | 0.9720233 | 0.008111942
|  |  | 213492 | 1.002234 | 0.9994305 | 0.0005481999 | 0.9999501 | 0.08410357 | 0.9999457 | 0.07305444 |  |  | 437646 | 0.9937554 | 0.9866385 | 0.001229952 | 0.9960223 | 0.006247662 | 0.9960241 | 0.004836014 |  |  | 332760 | 0.977663 | 0.9670213 | 0.003790454 | 0.9813415 | 0.00834035 | 0.9813404 | 0.006951409 |  |  | 480180 | 0.9884672 | 0.9150489 | 0.006083856 | 0.981008 | 0.004125716 | 0.981004 | 0.007854682 |  |  | 780960 | 0.9666547 | 0.8678712 | 0.01835765 | 0.972044 | 0.007729049 | 0.9720421 | 0.008111518
|  |  | 213792 | 1.002234 | 0.9994305 | 0.0005481999 | 0.9999501 | 0.08410357 | 0.9999457 | 0.07305444 |  |  | 437946 | 0.9937554 | 0.9866385 | 0.001229952 | 0.9960243 | 0.006247594 | 0.9960261 | 0.004835902 |  |  | 333060 | 0.976584 | 0.9670213 | 0.003790454 | 0.9813673 | 0.008339785 | 0.9813662 | 0.006950829 |  |  | 480480 | 0.9851043 | 0.9150489 | 0.006083856 | 0.981015 | 0.004125485 | 0.981011 | 0.007854593 |  |  | 781260 | 0.9621788 | 0.8678712 | 0.01835765 | 0.9720628 | 0.007729024 | 0.9720608 | 0.008111095
|  |  | 214092 | 1.002234 | 0.9994305 | 0.0005481999 | 0.9999501 | 0.08410357 | 0.9999457 | 0.07305444 |  |  | 438246 | 0.9937554 | 0.9866385 | 0.001229952 | 0.9960264 | 0.006247526 | 0.9960282 | 0.00483579 |  |  | 333360 | 0.976584 | 0.9670213 | 0.003790454 | 0.981393 | 0.008339219 | 0.9813919 | 0.006950249 |  |  | 480780 | 0.9901487 | 0.9150489 | 0.006083856 | 0.9810219 | 0.004125254 | 0.9810179 | 0.007854505 |  |  | 781560 | 0.9599408 | 0.8678712 | 0.01835765 | 0.9720815 | 0.007728998 | 0.9720795 | 0.008110673
|  |  | 214392 | 1.001338 | 0.9994305 | 0.0005481999 | 0.9999501 | 0.08410357 | 0.9999457 | 0.07305444 |  |  | 438546 | 0.9927949 | 0.9866385 | 0.001229952 | 0.9960284 | 0.006247458 | 0.9960302 | 0.004835678 |  |  | 333660 | 0.978742 | 0.9670213 | 0.003790454 | 0.9814187 | 0.008338652 | 0.9814176 | 0.006949668 |  |  | 481080 | 0.9918302 | 0.9150489 | 0.006083856 | 0.9810289 | 0.004125025 | 0.9810249 | 0.007854417 |  |  | 781860 | 0.9644167 | 0.8678712 | 0.01835765 | 0.9721002 | 0.007728973 | 0.9720982 | 0.008110251
|  |  | 214692 | 1.002234 | 0.9994305 | 0.0005481999 | 0.9999501 | 0.08410357 | 0.9999457 | 0.07305444 |  |  | 438846 | 0.9937554 | 0.9866385 | 0.001229952 | 0.9960304 | 0.006247391 | 0.9960322 | 0.004835567 |  |  | 333960 | 0.978742 | 0.9670213 | 0.003790454 | 0.9814444 | 0.008338086 | 0.9814432 | 0.006949087 |  |  | 481380 | 0.9901487 | 0.9150489 | 0.006083856 | 0.9810358 | 0.004124796 | 0.9810318 | 0.00785433 |  |  | 782160 | 0.9666547 | 0.8678712 | 0.01835765 | 0.9721189 | 0.007728948 | 0.9721169 | 0.00810983
|  |  | 214992 | 1.00313 | 0.9994305 | 0.0005481999 | 0.9999501 | 0.08410357 | 0.9999457 | 0.07305444 |  |  | 439146 | 0.9937554 | 0.9866385 | 0.001229952 | 0.9960324 | 0.006247324 | 0.9960342 | 0.004835457 |  |  | 334260 | 0.977663 | 0.9670213 | 0.003790454 | 0.98147 | 0.008337518 | 0.9814688 | 0.006948506 |  |  | 481680 | 0.9851043 | 0.9150489 | 0.006083856 | 0.9810427 | 0.004124568 | 0.9810387 | 0.007854243 |  |  | 782460 | 0.9621788 | 0.8678712 | 0.01835765 | 0.9721376 | 0.007728922 | 0.9721356 | 0.008109409
|  |  | 215292 | 1.00313 | 0.9994305 | 0.0005481999 | 0.9999501 | 0.08410357 | 0.9999457 | 0.07305444 |  |  | 439446 | 0.9927949 | 0.9866385 | 0.001229952 | 0.9960344 | 0.006247258 | 0.9960362 | 0.004835347 |  |  | 334560 | 0.977663 | 0.9670213 | 0.003790454 | 0.9814955 | 0.00833695 | 0.9814944 | 0.006947924 |  |  | 481980 | 0.9884672 | 0.9150489 | 0.006083856 | 0.9810496 | 0.004124342 | 0.9810455 | 0.007854156 |  |  | 782760 | 0.953227 | 0.8678712 | 0.01835765 | 0.9721562 | 0.007728897 | 0.9721542 | 0.008108989
|  |  | 215592 | 1.002234 | 0.9994305 | 0.0005481999 | 0.9999501 | 0.08410357 | 0.9999457 | 0.07305444 |  |  | 439746 | 0.9937554 | 0.9866385 | 0.001229952 | 0.9960364 | 0.006247192 | 0.9960382 | 0.004835238 |  |  | 334860 | 0.977663 | 0.9670213 | 0.003790454 | 0.981521 | 0.008336382 | 0.9815199 | 0.006947342 |  |  | 482280 | 0.9901487 | 0.9150489 | 0.006083856 | 0.9810565 | 0.004124116 | 0.9810524 | 0.007854071 |  |  | 783060 | 0.9621788 | 0.8678712 | 0.01835765 | 0.9721748 | 0.007728872 | 0.9721728 | 0.00810857
|  |  | 215892 | 1.002234 | 0.9994305 | 0.0005481999 | 0.9999501 | 0.08410357 | 0.9999457 | 0.07305444 |  |  | 440046 | 0.9947158 | 0.9866385 | 0.001229952 | 0.9960384 | 0.006247126 | 0.9960402 | 0.004835129 |  |  | 335160 | 0.978742 | 0.9670213 | 0.003790454 | 0.9815465 | 0.008335814 | 0.9815454 | 0.006946759 |  |  | 482580 | 0.9901487 | 0.9150489 | 0.006083856 | 0.9810633 | 0.004123891 | 0.9810592 | 0.007853985 |  |  | 783360 | 0.9621788 | 0.8678712 | 0.01835765 | 0.9721934 | 0.007728848 | 0.9721914 | 0.008108151
|  |  | 216192 | 1.002234 | 0.9994305 | 0.0005481999 | 0.9999501 | 0.08410357 | 0.9999457 | 0.07305444 |  |  | 440346 | 0.9937554 | 0.9866385 | 0.001229952 | 0.9960403 | 0.006247061 | 0.9960422 | 0.004835021 |  |  | 335460 | 0.978742 | 0.9670213 | 0.003790454 | 0.9815719 | 0.008335244 | 0.9815708 | 0.006946177 |  |  | 482880 | 0.9867858 | 0.9150489 | 0.006083856 | 0.9810701 | 0.004123667 | 0.9810661 | 0.0078539 |  |  | 783660 | 0.9666547 | 0.8678712 | 0.01835765 | 0.972212 | 0.007728823 | 0.97221 | 0.008107732
|  |  | 216492 | 1.000442 | 0.9994305 | 0.0005481999 | 0.9999501 | 0.08410357 | 0.9999457 | 0.07305444 |  |  | 440646 | 0.9927949 | 0.9866385 | 0.001229952 | 0.9960423 | 0.006246996 | 0.9960442 | 0.004834913 |  |  | 335760 | 0.977663 | 0.9670213 | 0.003790454 | 0.9815973 | 0.008334675 | 0.9815962 | 0.006945593 |  |  | 483180 | 0.9884672 | 0.9150489 | 0.006083856 | 0.9810769 | 0.004123444 | 0.9810729 | 0.007853816 |  |  | 783960 | 0.9666547 | 0.8678712 | 0.01835765 | 0.9722306 | 0.007728798 | 0.9722286 | 0.008107315
|  |  | 216792 | 1.002234 | 0.9994305 | 0.0005481999 | 0.9999501 | 0.08410357 | 0.9999457 | 0.07305444 |  |  | 440946 | 0.9937554 | 0.9866385 | 0.001229952 | 0.9960443 | 0.006246932 | 0.9960462 | 0.004834805 |  |  | 336060 | 0.977663 | 0.9670213 | 0.003790454 | 0.9816227 | 0.008334105 | 0.9816215 | 0.00694501 |  |  | 483480 | 0.9918302 | 0.9150489 | 0.006083856 | 0.9810837 | 0.004123222 | 0.9810796 | 0.007853732 |  |  | 784260 | 0.9644167 | 0.8678712 | 0.01835765 | 0.9722491 | 0.007728774 | 0.9722471 | 0.008106897
|  |  | 217092 | 1.002234 | 0.9994305 | 0.0005481999 | 0.9999501 | 0.08410357 | 0.9999457 | 0.07305444 |  |  | 441246 | 0.9947158 | 0.9866385 | 0.001229952 | 0.9960463 | 0.006246867 | 0.9960481 | 0.004834698 |  |  | 336360 | 0.977663 | 0.9670213 | 0.003790454 | 0.981648 | 0.008333535 | 0.9816469 | 0.006944426 |  |  | 483780 | 0.9901487 | 0.9150489 | 0.006083856 | 0.9810905 | 0.004123001 | 0.9810864 | 0.007853649 |  |  | 784560 | 0.9577029 | 0.8678712 | 0.01835765 | 0.9722676 | 0.00772875 | 0.9722656 | 0.008106481
|  |  | 217392 | 1.002234 | 0.9994305 | 0.0005481999 | 0.9999501 | 0.08410357 | 0.9999457 | 0.07305444 |  |  | 441546 | 0.9947158 | 0.9866385 | 0.001229952 | 0.9960482 | 0.006246804 | 0.9960501 | 0.004834592 |  |  | 336660 | 0.978742 | 0.9670213 | 0.003790454 | 0.9816733 | 0.008332964 | 0.9816721 | 0.006943842 |  |  | 484080 | 0.9884672 | 0.9150489 | 0.006083856 | 0.9810972 | 0.004122781 | 0.9810932 | 0.007853566 |  |  | 784860 | 0.9577029 | 0.8678712 | 0.01835765 | 0.9722861 | 0.007728725 | 0.9722841 | 0.008106065
|  |  | 217692 | 1.002234 | 0.9994305 | 0.0005481999 | 0.9999501 | 0.08410357 | 0.9999457 | 0.07305444 |  |  | 441846 | 0.9947158 | 0.9866385 | 0.001229952 | 0.9960502 | 0.00624674 | 0.9960521 | 0.004834486 |  |  | 336960 | 0.978742 | 0.9670213 | 0.003790454 | 0.9816985 | 0.008332393 | 0.9816974 | 0.006943257 |  |  | 484380 | 0.9935117 | 0.9150489 | 0.006083856 | 0.981104 | 0.004122561 | 0.9810999 | 0.007853483 |  |  | 785160 | 0.9666547 | 0.8678712 | 0.01835765 | 0.9723046 | 0.007728701 | 0.9723026 | 0.008105649
|  |  | 217992 | 1.004026 | 0.9994305 | 0.0005481999 | 0.9999501 | 0.08410357 | 0.9999457 | 0.07305444 |  |  | 442146 | 0.9956763 | 0.9866385 | 0.001229952 | 0.9960521 | 0.006246677 | 0.996054 | 0.004834381 |  |  | 337260 | 0.978742 | 0.9670213 | 0.003790454 | 0.9817237 | 0.008331821 | 0.9817225 | 0.006942672 |  |  | 484680 | 0.9935117 | 0.9150489 | 0.006083856 | 0.9811107 | 0.004122343 | 0.9811066 | 0.007853401 |  |  | 785460 | 0.9666547 | 0.8678712 | 0.01835765 | 0.9723231 | 0.007728677 | 0.972321 | 0.008105234
|  |  | 218292 | 1.002234 | 0.9994305 | 0.0005481999 | 0.9999501 | 0.08410357 | 0.9999457 | 0.07305444 |  |  | 442446 | 0.9937554 | 0.9866385 | 0.001229952 | 0.9960541 | 0.006246615 | 0.996056 | 0.004834276 |  |  | 337560 | 0.979821 | 0.9670213 | 0.003790454 | 0.9817488 | 0.008331249 | 0.9817477 | 0.006942087 |  |  | 484980 | 0.9884672 | 0.9150489 | 0.006083856 | 0.9811174 | 0.004122125 | 0.9811133 | 0.007853319 |  |  | 785760 | 0.9688926 | 0.8678712 | 0.01835765 | 0.9723415 | 0.007728654 | 0.9723395 | 0.00810482
|  |  | 218592 | 1.002234 | 0.9994305 | 0.0005481999 | 0.9999501 | 0.08410357 | 0.9999457 | 0.07305444 |  |  | 442746 | 0.9937554 | 0.9866385 | 0.001229952 | 0.996056 | 0.006246553 | 0.9960579 | 0.004834171 |  |  | 337860 | 0.977663 | 0.9670213 | 0.003790454 | 0.9817739 | 0.008330677 | 0.9817728 | 0.006941502 |  |  | 485280 | 0.9918302 | 0.9150489 | 0.006083856 | 0.9811241 | 0.004121909 | 0.98112 | 0.007853238 |  |  | 786060 | 0.9599408 | 0.8678712 | 0.01835765 | 0.9723599 | 0.00772863 | 0.9723579 | 0.008104406
|  |  | 218892 | 1.001338 | 0.9994305 | 0.0005481999 | 0.9999501 | 0.08410357 | 0.9999457 | 0.07305444 |  |  | 443046 | 0.9947158 | 0.9866385 | 0.001229952 | 0.9960579 | 0.006246491 | 0.9960599 | 0.004834068 |  |  | 338160 | 0.978742 | 0.9670213 | 0.003790454 | 0.981799 | 0.008330104 | 0.9817979 | 0.006940916 |  |  | 485580 | 0.9918302 | 0.9150489 | 0.006083856 | 0.9811307 | 0.004121693 | 0.9811266 | 0.007853158 |  |  | 786360 | 0.9621788 | 0.8678712 | 0.01835765 | 0.9723783 | 0.007728606 | 0.9723762 | 0.008103993
|  |  | 219192 | 1.00313 | 0.9994305 | 0.0005481999 | 0.9999501 | 0.08410357 | 0.9999457 | 0.07305444 |  |  | 443346 | 0.9927949 | 0.9866385 | 0.001229952 | 0.9960599 | 0.006246429 | 0.9960618 | 0.004833964 |  |  | 338460 | 0.977663 | 0.9670213 | 0.003790454 | 0.981824 | 0.008329531 | 0.9818229 | 0.00694033 |  |  | 485880 | 0.9935117 | 0.9150489 | 0.006083856 | 0.9811374 | 0.004121478 | 0.9811333 | 0.007853077 |  |  | 786660 | 0.9621788 | 0.8678712 | 0.01835765 | 0.9723967 | 0.007728583 | 0.9723946 | 0.00810358
|  |  | 219492 | 1.002234 | 0.9994305 | 0.0005481999 | 0.9999501 | 0.08410357 | 0.9999457 | 0.07305444 |  |  | 443646 | 0.9927949 | 0.9866385 | 0.001229952 | 0.9960618 | 0.006246368 | 0.9960637 | 0.004833861 |  |  | 338760 | 0.979821 | 0.9670213 | 0.003790454 | 0.981849 | 0.008328957 | 0.9818479 | 0.006939744 |  |  | 486180 | 0.9918302 | 0.9150489 | 0.006083856 | 0.981144 | 0.004121264 | 0.9811399 | 0.007852998 |  |  | 786960 | 0.9644167 | 0.8678712 | 0.01835765 | 0.972415 | 0.007728559 | 0.972413 | 0.008103168
|  |  | 219792 | 1.001338 | 0.9994305 | 0.0005481999 | 0.9999501 | 0.08410357 | 0.9999457 | 0.07305444 |  |  | 443946 | 0.9937554 | 0.9866385 | 0.001229952 | 0.9960637 | 0.006246308 | 0.9960657 | 0.004833759 |  |  | 339060 | 0.979821 | 0.9670213 | 0.003790454 | 0.9818739 | 0.008328383 | 0.9818728 | 0.006939157 |  |  | 486480 | 0.9918302 | 0.9150489 | 0.006083856 | 0.9811506 | 0.004121051 | 0.9811465 | 0.007852918 |  |  | 787260 | 0.9644167 | 0.8678712 | 0.01835765 | 0.9724334 | 0.007728536 | 0.9724313 | 0.008102757
|  |  | 220092 | 1.001338 | 0.9994305 | 0.0005481999 | 0.9999501 | 0.08410357 | 0.9999457 | 0.07305444 |  |  | 444246 | 0.9937554 | 0.9866385 | 0.001229952 | 0.9960656 | 0.006246247 | 0.9960676 | 0.004833657 |  |  | 339360 | 0.978742 | 0.9670213 | 0.003790454 | 0.9818988 | 0.008327809 | 0.9818977 | 0.00693857 |  |  | 486780 | 0.9918302 | 0.9150489 | 0.006083856 | 0.9811572 | 0.004120839 | 0.9811531 | 0.00785284 |  |  | 787560 | 0.9621788 | 0.8678712 | 0.01835765 | 0.9724517 | 0.007728513 | 0.9724496 | 0.008102346
|  |  | 220392 | 1.001338 | 0.9994305 | 0.0005481999 | 0.9999501 | 0.08410357 | 0.9999457 | 0.07305444 |  |  | 444546 | 0.9937554 | 0.9866385 | 0.001229952 | 0.9960675 | 0.006246187 | 0.9960695 | 0.004833555 |  |  | 339660 | 0.977663 | 0.9670213 | 0.003790454 | 0.9819237 | 0.008327234 | 0.9819226 | 0.006937983 |  |  | 487080 | 0.9935117 | 0.9150489 | 0.006083856 | 0.9811638 | 0.004120628 | 0.9811596 | 0.007852761 |  |  | 787860 | 0.9644167 | 0.8678712 | 0.01835765 | 0.97247 | 0.00772849 | 0.9724679 | 0.008101936
|  |  | 220692 | 1.002234 | 0.9994305 | 0.0005481999 | 0.9999501 | 0.08410357 | 0.9999457 | 0.07305444 |  |  | 444846 | 0.9927949 | 0.9866385 | 0.001229952 | 0.9960694 | 0.006246127 | 0.9960714 | 0.004833454 |  |  | 339960 | 0.978742 | 0.9670213 | 0.003790454 | 0.9819485 | 0.00832666 | 0.9819474 | 0.006937395 |  |  | 487380 | 0.9935117 | 0.9150489 | 0.006083856 | 0.9811703 | 0.004120417 | 0.9811662 | 0.007852683 |  |  | 788160 | 0.9621788 | 0.8678712 | 0.01835765 | 0.9724882 | 0.007728467 | 0.9724861 | 0.008101526
|  |  | 220992 | 1.00313 | 0.9994305 | 0.0005481999 | 0.9999501 | 0.08410357 | 0.9999457 | 0.07305444 |  |  | 445146 | 0.9937554 | 0.9866385 | 0.001229952 | 0.9960713 | 0.006246068 | 0.9960733 | 0.004833353 |  |  | 340260 | 0.978742 | 0.9670213 | 0.003790454 | 0.9819733 | 0.008326084 | 0.9819722 | 0.006936807 |  |  | 487680 | 0.9918302 | 0.9150489 | 0.006083856 | 0.9811768 | 0.004120208 | 0.9811727 | 0.007852606 |  |  | 788460 | 0.9621788 | 0.8678712 | 0.01835765 | 0.9725065 | 0.007728444 | 0.9725044 | 0.008101117
|  |  | 221292 | 1.002234 | 0.9994305 | 0.0005481999 | 0.9999501 | 0.08410357 | 0.9999457 | 0.07305444 |  |  | 445446 | 0.9937554 | 0.9866385 | 0.001229952 | 0.9960732 | 0.006246009 | 0.9960752 | 0.004833253 |  |  | 340560 | 0.977663 | 0.9670213 | 0.003790454 | 0.9819981 | 0.008325509 | 0.9819969 | 0.006936219 |  |  | 487980 | 0.9918302 | 0.9150489 | 0.006083856 | 0.9811834 | 0.004119999 | 0.9811792 | 0.007852529 |  |  | 788760 | 0.9599408 | 0.8678712 | 0.01835765 | 0.9725247 | 0.007728421 | 0.9725226 | 0.008100708
|  |  | 221592 | 1.001338 | 0.9994305 | 0.0005481999 | 0.9999501 | 0.08410357 | 0.9999457 | 0.07305444 |  |  | 445746 | 0.9927949 | 0.9866385 | 0.001229952 | 0.9960751 | 0.006245951 | 0.9960771 | 0.004833154 |  |  | 340860 | 0.977663 | 0.9670213 | 0.003790454 | 0.9820228 | 0.008324933 | 0.9820216 | 0.006935631 |  |  | 488280 | 0.9918302 | 0.9150489 | 0.006083856 | 0.9811899 | 0.004119791 | 0.9811857 | 0.007852452 |  |  | 789060 | 0.9621788 | 0.8678712 | 0.01835765 | 0.9725429 | 0.007728399 | 0.9725408 | 0.0081003
|  |  | 221892 | 1.00313 | 0.9994305 | 0.0005481999 | 0.9999501 | 0.08410357 | 0.9999457 | 0.07305444 |  |  | 446046 | 0.9927949 | 0.9866385 | 0.001229952 | 0.996077 | 0.006245892 | 0.996079 | 0.004833055 |  |  | 341160 | 0.978742 | 0.9670213 | 0.003790454 | 0.9820474 | 0.008324357 | 0.9820463 | 0.006935042 |  |  | 488580 | 0.9918302 | 0.9150489 | 0.006083856 | 0.9811963 | 0.004119584 | 0.9811922 | 0.007852376 |  |  | 789360 | 0.9644167 | 0.8678712 | 0.01835765 | 0.9725611 | 0.007728376 | 0.9725589 | 0.008099892
|  |  | 222192 | 1.002234 | 0.9994305 | 0.0005481999 | 0.9999501 | 0.08410357 | 0.9999457 | 0.07305444 |  |  | 446346 | 0.9937554 | 0.9866385 | 0.001229952 | 0.9960789 | 0.006245835 | 0.9960809 | 0.004832956 |  |  | 341460 | 0.978742 | 0.9670213 | 0.003790454 | 0.982072 | 0.00832378 | 0.9820709 | 0.006934454 |  |  | 488880 | 0.9918302 | 0.9150489 | 0.006083856 | 0.9812028 | 0.004119378 | 0.9811986 | 0.007852301 |  |  | 789660 | 0.9644167 | 0.8678712 | 0.01835765 | 0.9725793 | 0.007728354 | 0.9725771 | 0.008099485
|  |  | 222492 | 1.00313 | 0.9994305 | 0.0005481999 | 0.9999501 | 0.08410357 | 0.9999457 | 0.07305444 |  |  | 446646 | 0.9937554 | 0.9866385 | 0.001229952 | 0.9960808 | 0.006245777 | 0.9960828 | 0.004832858 |  |  | 341760 | 0.978742 | 0.9670213 | 0.003790454 | 0.9820966 | 0.008323203 | 0.9820955 | 0.006933865 |  |  | 489180 | 0.9918302 | 0.9150489 | 0.006083856 | 0.9812093 | 0.004119173 | 0.9812051 | 0.007852225 |  |  | 789960 | 0.9599408 | 0.8678712 | 0.01835765 | 0.9725974 | 0.007728331 | 0.9725952 | 0.008099079
|  |  | 222792 | 1.00313 | 0.9994305 | 0.0005481999 | 0.9999501 | 0.08410357 | 0.9999457 | 0.07305444 |  |  | 446946 | 0.9947158 | 0.9866385 | 0.001229952 | 0.9960826 | 0.00624572 | 0.9960847 | 0.00483276 |  |  | 342060 | 0.979821 | 0.9670213 | 0.003790454 | 0.9821212 | 0.008322626 | 0.9821201 | 0.006933275 |  |  | 489480 | 0.9918302 | 0.9150489 | 0.006083856 | 0.9812157 | 0.004118969 | 0.9812115 | 0.007852151 |  |  | 790260 | 0.9621788 | 0.8678712 | 0.01835765 | 0.9726155 | 0.007728309 | 0.9726133 | 0.008098673
|  |  | 223092 | 1.00313 | 0.9994305 | 0.0005481999 | 0.9999501 | 0.08410357 | 0.9999457 | 0.07305444 |  |  | 447246 | 0.9937554 | 0.9866385 | 0.001229952 | 0.9960845 | 0.006245663 | 0.9960865 | 0.004832663 |  |  | 342360 | 0.977663 | 0.9670213 | 0.003790454 | 0.9821457 | 0.008322048 | 0.9821446 | 0.006932686 |  |  | 489780 | 0.9884672 | 0.9150489 | 0.006083856 | 0.9812221 | 0.004118765 | 0.9812179 | 0.007852076 |  |  | 790560 | 0.9577029 | 0.8678712 | 0.01835765 | 0.9726336 | 0.007728287 | 0.9726314 | 0.008098268
|  |  | 223392 | 1.002234 | 0.9994305 | 0.0005481999 | 0.9999501 | 0.08410357 | 0.9999457 | 0.07305444 |  |  | 447546 | 0.9947158 | 0.9866385 | 0.001229952 | 0.9960864 | 0.006245607 | 0.9960884 | 0.004832566 |  |  | 342660 | 0.979821 | 0.9670213 | 0.003790454 | 0.9821701 | 0.008321471 | 0.982169 | 0.006932096 |  |  | 490080 | 0.9935117 | 0.9150489 | 0.006083856 | 0.9812285 | 0.004118563 | 0.9812243 | 0.007852002 |  |  | 790860 | 0.9644167 | 0.8678712 | 0.01835765 | 0.9726517 | 0.007728265 | 0.9726495 | 0.008097863
|  |  | 223692 | 1.00313 | 0.9994305 | 0.0005481999 | 0.9999501 | 0.08410357 | 0.9999457 | 0.07305444 |  |  | 447846 | 0.9937554 | 0.9866385 | 0.001229952 | 0.9960882 | 0.006245551 | 0.9960903 | 0.004832469 |  |  | 342960 | 0.978742 | 0.9670213 | 0.003790454 | 0.9821946 | 0.008320893 | 0.9821935 | 0.006931506 |  |  | 490380 | 0.9935117 | 0.9150489 | 0.006083856 | 0.9812349 | 0.004118361 | 0.9812307 | 0.007851929 |  |  | 791160 | 0.9666547 | 0.8678712 | 0.01835765 | 0.9726698 | 0.007728244 | 0.9726676 | 0.008097459
|  |  | 223992 | 1.00313 | 0.9994305 | 0.0005481999 | 0.9999501 | 0.08410357 | 0.9999457 | 0.07305444 |  |  | 448146 | 0.9937554 | 0.9866385 | 0.001229952 | 0.9960901 | 0.006245495 | 0.9960921 | 0.004832373 |  |  | 343260 | 0.977663 | 0.9670213 | 0.003790454 | 0.9822189 | 0.008320314 | 0.9822178 | 0.006930916 |  |  | 490680 | 0.9935117 | 0.9150489 | 0.006083856 | 0.9812412 | 0.00411816 | 0.981237 | 0.007851856 |  |  | 791460 | 0.9666547 | 0.8678712 | 0.01835765 | 0.9726878 | 0.007728222 | 0.9726856 | 0.008097055
|  |  | 224292 | 1.002234 | 0.9994305 | 0.0005481999 | 0.9999501 | 0.08410357 | 0.9999457 | 0.07305444 |  |  | 448446 | 0.9947158 | 0.9866385 | 0.001229952 | 0.9960919 | 0.006245439 | 0.996094 | 0.004832278 |  |  | 343560 | 0.979821 | 0.9670213 | 0.003790454 | 0.9822433 | 0.008319736 | 0.9822422 | 0.006930326 |  |  | 490980 | 0.9935117 | 0.9150489 | 0.006083856 | 0.9812476 | 0.00411796 | 0.9812434 | 0.007851783 |  |  | 791760 | 0.9621788 | 0.8678712 | 0.01835765 | 0.9727058 | 0.0077282 | 0.9727036 | 0.008096652
|  |  | 224592 | 1.002234 | 0.9994305 | 0.0005481999 | 0.9999501 | 0.08410357 | 0.9999457 | 0.07305444 |  |  | 448746 | 0.9947158 | 0.9866385 | 0.001229952 | 0.9960938 | 0.006245384 | 0.9960958 | 0.004832183 |  |  | 343860 | 0.979821 | 0.9670213 | 0.003790454 | 0.9822676 | 0.008319157 | 0.9822665 | 0.006929735 |  |  | 491280 | 0.9918302 | 0.9150489 | 0.006083856 | 0.9812539 | 0.00411776 | 0.9812497 | 0.007851711 |  |  | 792060 | 0.9644167 | 0.8678712 | 0.01835765 | 0.9727238 | 0.007728179 | 0.9727216 | 0.00809625
|  |  | 224892 | 1.002234 | 0.9994305 | 0.0005481999 | 0.9999501 | 0.08410357 | 0.9999457 | 0.07305444 |  |  | 449046 | 0.9947158 | 0.9866385 | 0.001229952 | 0.9960956 | 0.00624533 | 0.9960977 | 0.004832088 |  |  | 344160 | 0.976584 | 0.9670213 | 0.003790454 | 0.9822919 | 0.008318577 | 0.9822908 | 0.006929144 |  |  | 491580 | 0.9935117 | 0.9150489 | 0.006083856 | 0.9812602 | 0.004117562 | 0.981256 | 0.007851639 |  |  | 792360 | 0.9599408 | 0.8678712 | 0.01835765 | 0.9727418 | 0.007728157 | 0.9727396 | 0.008095848
|  |  | 225192 | 1.002234 | 0.9994305 | 0.0005481999 | 0.9999501 | 0.08410357 | 0.9999457 | 0.07305444 |  |  | 449346 | 0.9947158 | 0.9866385 | 0.001229952 | 0.9960974 | 0.006245275 | 0.9960995 | 0.004831994 |  |  | 344460 | 0.978742 | 0.9670213 | 0.003790454 | 0.9823161 | 0.008317998 | 0.982315 | 0.006928553 |  |  | 491880 | 0.9935117 | 0.9150489 | 0.006083856 | 0.9812665 | 0.004117364 | 0.9812623 | 0.007851568 |  |  | 792660 | 0.9644167 | 0.8678712 | 0.01835765 | 0.9727597 | 0.007728136 | 0.9727575 | 0.008095447
|  |  | 225492 | 1.00313 | 0.9994305 | 0.0005481999 | 0.9999501 | 0.08410357 | 0.9999457 | 0.07305444 |  |  | 449646 | 0.9937554 | 0.9866385 | 0.001229952 | 0.9960992 | 0.006245221 | 0.9961013 | 0.0048319 |  |  | 344760 | 0.978742 | 0.9670213 | 0.003790454 | 0.9823403 | 0.008317418 | 0.9823392 | 0.006927962 |  |  | 492180 | 0.9918302 | 0.9150489 | 0.006083856 | 0.9812727 | 0.004117167 | 0.9812685 | 0.007851497 |  |  | 792960 | 0.9577029 | 0.8678712 | 0.01835765 | 0.9727777 | 0.007728115 | 0.9727754 | 0.008095046
|  |  | 225792 | 1.00313 | 0.9994305 | 0.0005481999 | 0.9999501 | 0.08410357 | 0.9999457 | 0.07305444 |  |  | 449946 | 0.9937554 | 0.9866385 | 0.001229952 | 0.9961011 | 0.006245168 | 0.9961031 | 0.004831807 |  |  | 345060 | 0.978742 | 0.9670213 | 0.003790454 | 0.9823644 | 0.008316838 | 0.9823633 | 0.006927371 |  |  | 492480 | 0.9918302 | 0.9150489 | 0.006083856 | 0.981279 | 0.004116971 | 0.9812748 | 0.007851426 |  |  | 793260 | 0.9666547 | 0.8678712 | 0.01835765 | 0.9727956 | 0.007728094 | 0.9727934 | 0.008094646
|  |  | 226092 | 1.002234 | 0.9994305 | 0.0005481999 | 0.9999501 | 0.08410357 | 0.9999457 | 0.07305444 |  |  | 450246 | 0.9956763 | 0.9866385 | 0.001229952 | 0.9961029 | 0.006245114 | 0.996105 | 0.004831714 |  |  | 345360 | 0.9809 | 0.9670213 | 0.003790454 | 0.9823885 | 0.008316258 | 0.9823874 | 0.006926779 |  |  | 492780 | 0.9935117 | 0.9150489 | 0.006083856 | 0.9812852 | 0.004116776 | 0.981281 | 0.007851356 |  |  | 793560 | 0.9688926 | 0.8678712 | 0.01835765 | 0.9728135 | 0.007728073 | 0.9728112 | 0.008094246
|  |  | 226392 | 1.002234 | 0.9994305 | 0.0005481999 | 0.9999501 | 0.08410357 | 0.9999457 | 0.07305444 |  |  | 450546 | 0.9937554 | 0.9866385 | 0.001229952 | 0.9961047 | 0.006245061 | 0.9961068 | 0.004831622 |  |  | 345660 | 0.977663 | 0.9670213 | 0.003790454 | 0.9824126 | 0.008315678 | 0.9824115 | 0.006926187 |  |  | 493080 | 0.9951932 | 0.9150489 | 0.006083856 | 0.9812915 | 0.004116582 | 0.9812872 | 0.007851287 |  |  | 793860 | 0.9688926 | 0.8678712 | 0.01835765 | 0.9728314 | 0.007728052 | 0.9728291 | 0.008093847
|  |  | 226692 | 1.00313 | 0.9994305 | 0.0005481999 | 0.9999501 | 0.08410357 | 0.9999457 | 0.07305444 |  |  | 450846 | 0.9937554 | 0.9866385 | 0.001229952 | 0.9961065 | 0.006245008 | 0.9961086 | 0.00483153 |  |  | 345960 | 0.978742 | 0.9670213 | 0.003790454 | 0.9824366 | 0.008315097 | 0.9824355 | 0.006925595 |  |  | 493380 | 0.9935117 | 0.9150489 | 0.006083856 | 0.9812977 | 0.004116388 | 0.9812934 | 0.007851217 |  |  | 794160 | 0.9644167 | 0.8678712 | 0.01835765 | 0.9728492 | 0.007728032 | 0.972847 | 0.008093449
|  |  | 226992 | 1.001338 | 0.9994305 | 0.0005481999 | 0.9999501 | 0.08410357 | 0.9999457 | 0.07305444 |  |  | 451146 | 0.9937554 | 0.9866385 | 0.001229952 | 0.9961083 | 0.006244956 | 0.9961104 | 0.004831439 |  |  | 346260 | 0.979821 | 0.9670213 | 0.003790454 | 0.9824606 | 0.008314516 | 0.9824595 | 0.006925003 |  |  | 493680 | 0.9935117 | 0.9150489 | 0.006083856 | 0.9813038 | 0.004116196 | 0.9812996 | 0.007851148 |  |  | 794460 | 0.9644167 | 0.8678712 | 0.01835765 | 0.972867 | 0.007728011 | 0.9728648 | 0.008093051
|  |  | 227292 | 1.00313 | 0.9994305 | 0.0005481999 | 0.9999501 | 0.08410357 | 0.9999457 | 0.07305444 |  |  | 451446 | 0.9947158 | 0.9866385 | 0.001229952 | 0.9961101 | 0.006244904 | 0.9961122 | 0.004831347 |  |  | 346560 | 0.979821 | 0.9670213 | 0.003790454 | 0.9824846 | 0.008313935 | 0.9824835 | 0.006924411 |  |  | 493980 | 0.9918302 | 0.9150489 | 0.006083856 | 0.98131 | 0.004116004 | 0.9813058 | 0.00785108 |  |  | 794760 | 0.9688926 | 0.8678712 | 0.01835765 | 0.9728849 | 0.007727991 | 0.9728826 | 0.008092653
|  |  | 227592 | 1.00313 | 0.9994305 | 0.0005481999 | 0.9999501 | 0.08410357 | 0.9999457 | 0.07305444 |  |  | 451746 | 0.9927949 | 0.9866385 | 0.001229952 | 0.9961119 | 0.006244852 | 0.996114 | 0.004831257 |  |  | 346860 | 0.978742 | 0.9670213 | 0.003790454 | 0.9825085 | 0.008313354 | 0.9825074 | 0.006923819 |  |  | 494280 | 0.9935117 | 0.9150489 | 0.006083856 | 0.9813162 | 0.004115813 | 0.9813119 | 0.007851012 |  |  | 795060 | 0.9688926 | 0.8678712 | 0.01835765 | 0.9729026 | 0.00772797 | 0.9729004 | 0.008092256
|  |  | 227892 | 1.00313 | 0.9994305 | 0.0005481999 | 0.9999501 | 0.08410357 | 0.9999457 | 0.07305444 |  |  | 452046 | 0.9947158 | 0.9866385 | 0.001229952 | 0.9961137 | 0.006244801 | 0.9961158 | 0.004831167 |  |  | 347160 | 0.979821 | 0.9670213 | 0.003790454 | 0.9825324 | 0.008312772 | 0.9825313 | 0.006923226 |  |  | 494580 | 0.9935117 | 0.9150489 | 0.006083856 | 0.9813223 | 0.004115622 | 0.9813181 | 0.007850944 |  |  | 795360 | 0.9666547 | 0.8678712 | 0.01835765 | 0.9729204 | 0.00772795 | 0.9729181 | 0.00809186
|  |  | 228192 | 1.002234 | 0.9994305 | 0.0005481999 | 0.9999501 | 0.08410357 | 0.9999457 | 0.07305444 |  |  | 452346 | 0.9937554 | 0.9866385 | 0.001229952 | 0.9961155 | 0.00624475 | 0.9961176 | 0.004831077 |  |  | 347460 | 0.977663 | 0.9670213 | 0.003790454 | 0.9825562 | 0.00831219 | 0.9825551 | 0.006922633 |  |  | 494880 | 0.9935117 | 0.9150489 | 0.006083856 | 0.9813284 | 0.004115433 | 0.9813242 | 0.007850877 |  |  | 795660 | 0.9644167 | 0.8678712 | 0.01835765 | 0.9729382 | 0.00772793 | 0.9729359 | 0.008091464
|  |  | 228492 | 1.002234 | 0.9994305 | 0.0005481999 | 0.9999501 | 0.08410357 | 0.9999457 | 0.07305444 |  |  | 452646 | 0.9927949 | 0.9866385 | 0.001229952 | 0.9961172 | 0.006244699 | 0.9961194 | 0.004830988 |  |  | 347760 | 0.978742 | 0.9670213 | 0.003790454 | 0.98258 | 0.008311608 | 0.9825789 | 0.006922041 |  |  | 495180 | 0.9935117 | 0.9150489 | 0.006083856 | 0.9813345 | 0.004115244 | 0.9813303 | 0.00785081 |  |  | 795960 | 0.9666547 | 0.8678712 | 0.01835765 | 0.9729559 | 0.00772791 | 0.9729536 | 0.008091069
|  |  | 228792 | 1.002234 | 0.9994305 | 0.0005481999 | 0.9999501 | 0.08410357 | 0.9999457 | 0.07305444 |  |  | 452946 | 0.9937554 | 0.9866385 | 0.001229952 | 0.996119 | 0.006244649 | 0.9961212 | 0.004830899 |  |  | 348060 | 0.977663 | 0.9670213 | 0.003790454 | 0.9826038 | 0.008311026 | 0.9826027 | 0.006921448 |  |  | 495480 | 0.9951932 | 0.9150489 | 0.006083856 | 0.9813406 | 0.004115056 | 0.9813364 | 0.007850744 |  |  | 796260 | 0.9644167 | 0.8678712 | 0.01835765 | 0.9729736 | 0.00772789 | 0.9729713 | 0.008090674
|  |  | 229092 | 1.00313 | 0.9994305 | 0.0005481999 | 0.9999501 | 0.08410357 | 0.9999457 | 0.07305444 |  |  | 453246 | 0.9937554 | 0.9866385 | 0.001229952 | 0.9961208 | 0.006244599 | 0.9961229 | 0.00483081 |  |  | 348360 | 0.977663 | 0.9670213 | 0.003790454 | 0.9826275 | 0.008310444 | 0.9826264 | 0.006920854 |  |  | 495780 | 0.9935117 | 0.9150489 | 0.006083856 | 0.9813467 | 0.004114869 | 0.9813424 | 0.007850678 |  |  | 796560 | 0.9688926 | 0.8678712 | 0.01835765 | 0.9729913 | 0.00772787 | 0.972989 | 0.00809028
|  |  | 229392 | 1.00313 | 0.9994305 | 0.0005481999 | 0.9999501 | 0.08410357 | 0.9999457 | 0.07305444 |  |  | 453546 | 0.9947158 | 0.9866385 | 0.001229952 | 0.9961225 | 0.006244549 | 0.9961247 | 0.004830722 |  |  | 348660 | 0.978742 | 0.9670213 | 0.003790454 | 0.9826512 | 0.008309861 | 0.9826501 | 0.006920261 |  |  | 496080 | 0.9918302 | 0.9150489 | 0.006083856 | 0.9813527 | 0.004114683 | 0.9813485 | 0.007850612 |  |  | 796860 | 0.9666547 | 0.8678712 | 0.01835765 | 0.973009 | 0.007727851 | 0.9730067 | 0.008089887
|  |  | 229692 | 1.002234 | 0.9994305 | 0.0005481999 | 0.9999501 | 0.08410357 | 0.9999457 | 0.07305444 |  |  | 453846 | 0.9947158 | 0.9866385 | 0.001229952 | 0.9961243 | 0.006244499 | 0.9961265 | 0.004830635 |  |  | 348960 | 0.978742 | 0.9670213 | 0.003790454 | 0.9826748 | 0.008309279 | 0.9826737 | 0.006919668 |  |  | 496380 | 0.9951932 | 0.9150489 | 0.006083856 | 0.9813588 | 0.004114497 | 0.9813545 | 0.007850547 |  |  | 797160 | 0.9666547 | 0.8678712 | 0.01835765 | 0.9730266 | 0.007727831 | 0.9730243 | 0.008089494
|  |  | 229992 | 1.002234 | 0.9994305 | 0.0005481999 | 0.9999501 | 0.08410357 | 0.9999457 | 0.07305444 |  |  | 454146 | 0.9927949 | 0.9866385 | 0.001229952 | 0.996126 | 0.00624445 | 0.9961282 | 0.004830547 |  |  | 349260 | 0.979821 | 0.9670213 | 0.003790454 | 0.9826984 | 0.008308696 | 0.9826974 | 0.006919074 |  |  | 496680 | 0.9918302 | 0.9150489 | 0.006083856 | 0.9813648 | 0.004114312 | 0.9813605 | 0.007850482 |  |  | 797460 | 0.9644167 | 0.8678712 | 0.01835765 | 0.9730443 | 0.007727811 | 0.9730419 | 0.008089101
|  |  | 230292 | 1.002234 | 0.9994305 | 0.0005481999 | 0.9999501 | 0.08410357 | 0.9999457 | 0.07305444 |  |  | 454446 | 0.9947158 | 0.9866385 | 0.001229952 | 0.9961278 | 0.006244401 | 0.99613 | 0.004830461 |  |  | 349560 | 0.977663 | 0.9670213 | 0.003790454 | 0.982722 | 0.008308113 | 0.9827209 | 0.006918481 |  |  | 496980 | 0.9918302 | 0.9150489 | 0.006083856 | 0.9813708 | 0.004114128 | 0.9813665 | 0.007850418 |  |  | 797760 | 0.9644167 | 0.8678712 | 0.01835765 | 0.9730619 | 0.007727792 | 0.9730595 | 0.00808871
|  |  | 230592 | 1.004026 | 0.9994305 | 0.0005481999 | 0.9999501 | 0.08410357 | 0.9999457 | 0.07305444 |  |  | 454746 | 0.9947158 | 0.9866385 | 0.001229952 | 0.9961295 | 0.006244353 | 0.9961317 | 0.004830374 |  |  | 349860 | 0.977663 | 0.9670213 | 0.003790454 | 0.9827455 | 0.008307529 | 0.9827445 | 0.006917887 |  |  | 497280 | 0.9935117 | 0.9150489 | 0.006083856 | 0.9813768 | 0.004113945 | 0.9813725 | 0.007850354 |  |  | 798060 | 0.9666547 | 0.8678712 | 0.01835765 | 0.9730795 | 0.007727773 | 0.9730771 | 0.008088318
|  |  | 230892 | 1.00313 | 0.9994305 | 0.0005481999 | 0.9999501 | 0.08410357 | 0.9999457 | 0.07305444 |  |  | 455046 | 0.9937554 | 0.9866385 | 0.001229952 | 0.9961313 | 0.006244305 | 0.9961335 | 0.004830288 |  |  | 350160 | 0.977663 | 0.9670213 | 0.003790454 | 0.982769 | 0.008306946 | 0.982768 | 0.006917293 |  |  | 497580 | 0.9951932 | 0.9150489 | 0.006083856 | 0.9813828 | 0.004113762 | 0.9813785 | 0.00785029 |  |  | 798360 | 0.9688926 | 0.8678712 | 0.01835765 | 0.973097 | 0.007727754 | 0.9730947 | 0.008087928
|  |  | 231192 | 1.00313 | 0.9994305 | 0.0005481999 | 0.9999501 | 0.08410357 | 0.9999457 | 0.07305444 |  |  | 455346 | 0.9947158 | 0.9866385 | 0.001229952 | 0.996133 | 0.006244257 | 0.9961352 | 0.004830203 |  |  | 350460 | 0.977663 | 0.9670213 | 0.003790454 | 0.9827925 | 0.008306362 | 0.9827914 | 0.006916699 |  |  | 497880 | 0.9935117 | 0.9150489 | 0.006083856 | 0.9813887 | 0.004113581 | 0.9813844 | 0.007850227 |  |  | 798660 | 0.9644167 | 0.8678712 | 0.01835765 | 0.9731146 | 0.007727735 | 0.9731122 | 0.008087537
|  |  | 231492 | 1.002234 | 0.9994305 | 0.0005481999 | 0.9999501 | 0.08410357 | 0.9999457 | 0.07305444 |  |  | 455646 | 0.9937554 | 0.9866385 | 0.001229952 | 0.9961347 | 0.006244209 | 0.996137 | 0.004830118 |  |  | 350760 | 0.979821 | 0.9670213 | 0.003790454 | 0.9828159 | 0.008305779 | 0.9828148 | 0.006916105 |  |  | 498180 | 0.9935117 | 0.9150489 | 0.006083856 | 0.9813946 | 0.0041134 | 0.9813903 | 0.007850164 |  |  | 798960 | 0.9621788 | 0.8678712 | 0.01835765 | 0.9731321 | 0.007727716 | 0.9731297 | 0.008087148
|  |  | 231792 | 1.00313 | 0.9994305 | 0.0005481999 | 0.9999501 | 0.08410357 | 0.9999457 | 0.07305444 |  |  | 455946 | 0.9947158 | 0.9866385 | 0.001229952 | 0.9961365 | 0.006244162 | 0.9961387 | 0.004830033 |  |  | 351060 | 0.9809 | 0.9670213 | 0.003790454 | 0.9828393 | 0.008305195 | 0.9828382 | 0.006915511 |  |  | 498480 | 0.9935117 | 0.9150489 | 0.006083856 | 0.9814006 | 0.00411322 | 0.9813963 | 0.007850101 |  |  | 799260 | 0.9733685 | 0.8678712 | 0.01835765 | 0.9731496 | 0.007727697 | 0.9731472 | 0.008086759
|  |  | 232092 | 1.002234 | 0.9994305 | 0.0005481999 | 0.9999501 | 0.08410357 | 0.9999457 | 0.07305444 |  |  | 456246 | 0.9937554 | 0.9866385 | 0.001229952 | 0.9961382 | 0.006244115 | 0.9961404 | 0.004829949 |  |  | 351360 | 0.979821 | 0.9670213 | 0.003790454 | 0.9828626 | 0.008304611 | 0.9828616 | 0.006914917 |  |  | 498780 | 0.9951932 | 0.9150489 | 0.006083856 | 0.9814065 | 0.00411304 | 0.9814022 | 0.007850039 |  |  | 799560 | 0.9644167 | 0.8678712 | 0.01835765 | 0.9731671 | 0.007727678 | 0.9731647 | 0.00808637
|  |  | 232392 | 1.00313 | 0.9994305 | 0.0005481999 | 0.9999501 | 0.08410357 | 0.9999457 | 0.07305444 |  |  | 456546 | 0.9937554 | 0.9866385 | 0.001229952 | 0.9961399 | 0.006244069 | 0.9961421 | 0.004829865 |  |  | 351660 | 0.9809 | 0.9670213 | 0.003790454 | 0.9828859 | 0.008304027 | 0.9828849 | 0.006914323 |  |  | 499080 | 0.9985561 | 0.9150489 | 0.006083856 | 0.9814124 | 0.004112861 | 0.981408 | 0.007849977 |  |  | 799860 | 0.9621788 | 0.8678712 | 0.01835765 | 0.9731846 | 0.00772766 | 0.9731822 | 0.008085982
|  |  | 232692 | 1.00313 | 0.9994305 | 0.0005481999 | 0.9999501 | 0.08410357 | 0.9999457 | 0.07305444 |  |  | 456846 | 0.9937554 | 0.9866385 | 0.001229952 | 0.9961416 | 0.006244022 | 0.9961439 | 0.004829782 |  |  | 351960 | 0.979821 | 0.9670213 | 0.003790454 | 0.9829092 | 0.008303442 | 0.9829081 | 0.006913729 |  |  | 499380 | 0.9985561 | 0.9150489 | 0.006083856 | 0.9814182 | 0.004112683 | 0.9814139 | 0.007849916 |  |  | 800160 | 0.9644167 | 0.8678712 | 0.01835765 | 0.973202 | 0.007727641 | 0.9731996 | 0.008085594
|  |  | 232992 | 1.00313 | 0.9994305 | 0.0005481999 | 0.9999501 | 0.08410357 | 0.9999457 | 0.07305444 |  |  | 457146 | 0.9927949 | 0.9866385 | 0.001229952 | 0.9961433 | 0.006243976 | 0.9961456 | 0.004829698 |  |  | 352260 | 0.979821 | 0.9670213 | 0.003790454 | 0.9829324 | 0.008302858 | 0.9829314 | 0.006913134 |  |  | 499680 | 0.9951932 | 0.9150489 | 0.006083856 | 0.9814241 | 0.004112506 | 0.9814198 | 0.007849855 |  |  | 800460 | 0.9711305 | 0.8678712 | 0.01835765 | 0.9732195 | 0.007727623 | 0.973217 | 0.008085208
|  |  | 233292 | 1.004026 | 0.9994305 | 0.0005481999 | 0.9999501 | 0.08410357 | 0.9999457 | 0.07305444 |  |  | 457446 | 0.9937554 | 0.9866385 | 0.001229952 | 0.996145 | 0.00624393 | 0.9961473 | 0.004829616 |  |  | 352560 | 0.978742 | 0.9670213 | 0.003790454 | 0.9829556 | 0.008302273 | 0.9829546 | 0.00691254 |  |  | 499980 | 0.9918302 | 0.9150489 | 0.006083856 | 0.9814299 | 0.00411233 | 0.9814256 | 0.007849794 |  |  | 800760 | 0.9688926 | 0.8678712 | 0.01835765 | 0.9732369 | 0.007727605 | 0.9732344 | 0.008084821
|  |  | 233592 | 1.002234 | 0.9994305 | 0.0005481999 | 0.9999501 | 0.08410357 | 0.9999457 | 0.07305444 |  |  | 457746 | 0.9927949 | 0.9866385 | 0.001229952 | 0.9961467 | 0.006243885 | 0.996149 | 0.004829534 |  |  | 352860 | 0.977663 | 0.9670213 | 0.003790454 | 0.9829788 | 0.008301689 | 0.9829777 | 0.006911945 |  |  | 500280 | 0.9918302 | 0.9150489 | 0.006083856 | 0.9814358 | 0.004112154 | 0.9814314 | 0.007849734 |  |  | 801060 | 0.9666547 | 0.8678712 | 0.01835765 | 0.9732542 | 0.007727587 | 0.9732518 | 0.008084435
|  |  | 233892 | 1.00313 | 0.9994305 | 0.0005481999 | 0.9999501 | 0.08410357 | 0.9999457 | 0.07305444 |  |  | 458046 | 0.9937554 | 0.9866385 | 0.001229952 | 0.9961484 | 0.00624384 | 0.9961507 | 0.004829452 |  |  | 353160 | 0.979821 | 0.9670213 | 0.003790454 | 0.9830019 | 0.008301104 | 0.9830008 | 0.006911351 |  |  | 500580 | 0.9901487 | 0.9150489 | 0.006083856 | 0.9814416 | 0.004111979 | 0.9814372 | 0.007849674 |  |  | 801360 | 0.9666547 | 0.8678712 | 0.01835765 | 0.9732716 | 0.007727569 | 0.9732692 | 0.00808405
|  |  | 234192 | 1.002234 | 0.9994305 | 0.0005481999 | 0.9999501 | 0.08410357 | 0.9999457 | 0.07305444 |  |  | 458346 | 0.9947158 | 0.9866385 | 0.001229952 | 0.9961501 | 0.006243795 | 0.9961524 | 0.00482937 |  |  | 353460 | 0.978742 | 0.9670213 | 0.003790454 | 0.983025 | 0.008300519 | 0.9830239 | 0.006910756 |  |  | 500880 | 0.9951932 | 0.9150489 | 0.006083856 | 0.9814474 | 0.004111805 | 0.981443 | 0.007849614 |  |  | 801660 | 0.9711305 | 0.8678712 | 0.01835765 | 0.973289 | 0.007727551 | 0.9732865 | 0.008083665
|  |  | 234492 | 1.00313 | 0.9994305 | 0.0005481999 | 0.9999501 | 0.08410357 | 0.9999457 | 0.07305444 |  |  | 458646 | 0.9937554 | 0.9866385 | 0.001229952 | 0.9961518 | 0.006243751 | 0.9961541 | 0.004829289 |  |  | 353760 | 0.979821 | 0.9670213 | 0.003790454 | 0.983048 | 0.008299934 | 0.9830469 | 0.006910161 |  |  | 501180 | 0.9951932 | 0.9150489 | 0.006083856 | 0.9814531 | 0.004111632 | 0.9814488 | 0.007849555 |  |  | 801960 | 0.9711305 | 0.8678712 | 0.01835765 | 0.9733063 | 0.007727533 | 0.9733039 | 0.008083281
|  |  | 234792 | 1.002234 | 0.9994305 | 0.0005481999 | 0.9999501 | 0.08410357 | 0.9999457 | 0.07305444 |  |  | 458946 | 0.9927949 | 0.9866385 | 0.001229952 | 0.9961535 | 0.006243706 | 0.9961558 | 0.004829209 |  |  | 354060 | 0.978742 | 0.9670213 | 0.003790454 | 0.983071 | 0.008299349 | 0.98307 | 0.006909567 |  |  | 501480 | 0.9935117 | 0.9150489 | 0.006083856 | 0.9814589 | 0.004111459 | 0.9814545 | 0.007849497 |  |  | 802260 | 0.9599408 | 0.8678712 | 0.01835765 | 0.9733236 | 0.007727515 | 0.9733212 | 0.008082898
|  |  | 235092 | 1.00313 | 0.9994305 | 0.0005481999 | 0.9999501 | 0.08410357 | 0.9999457 | 0.07305444 |  |  | 459246 | 0.9947158 | 0.9866385 | 0.001229952 | 0.9961552 | 0.006243662 | 0.9961575 | 0.004829128 |  |  | 354360 | 0.977663 | 0.9670213 | 0.003790454 | 0.983094 | 0.008298764 | 0.9830929 | 0.006908972 |  |  | 501780 | 0.9918302 | 0.9150489 | 0.006083856 | 0.9814646 | 0.004111287 | 0.9814603 | 0.007849438 |  |  | 802560 | 0.9688926 | 0.8678712 | 0.01835765 | 0.9733409 | 0.007727498 | 0.9733384 | 0.008082514
|  |  | 235392 | 1.00313 | 0.9994305 | 0.0005481999 | 0.9999501 | 0.08410357 | 0.9999457 | 0.07305444 |  |  | 459546 | 0.9947158 | 0.9866385 | 0.001229952 | 0.9961568 | 0.006243619 | 0.9961591 | 0.004829048 |  |  | 354660 | 0.977663 | 0.9670213 | 0.003790454 | 0.9831169 | 0.008298179 | 0.9831159 | 0.006908377 |  |  | 502080 | 0.9935117 | 0.9150489 | 0.006083856 | 0.9814704 | 0.004111116 | 0.981466 | 0.00784938 |  |  | 802860 | 0.9666547 | 0.8678712 | 0.01835765 | 0.9733582 | 0.00772748 | 0.9733557 | 0.008082132
|  |  | 235692 | 1.004026 | 0.9994305 | 0.0005481999 | 0.9999501 | 0.08410357 | 0.9999457 | 0.07305444 |  |  | 459846 | 0.9937554 | 0.9866385 | 0.001229952 | 0.9961585 | 0.006243575 | 0.9961608 | 0.004828969 |  |  | 354960 | 0.978742 | 0.9670213 | 0.003790454 | 0.9831398 | 0.008297593 | 0.9831387 | 0.006907782 |  |  | 502380 | 0.9935117 | 0.9150489 | 0.006083856 | 0.9814761 | 0.004110945 | 0.9814717 | 0.007849322 |  |  | 803160 | 0.9644167 | 0.8678712 | 0.01835765 | 0.9733754 | 0.007727463 | 0.973373 | 0.00808175
|  |  | 235992 | 1.002234 | 0.9994305 | 0.0005481999 | 0.9999501 | 0.08410357 | 0.9999457 | 0.07305444 |  |  | 460146 | 0.9947158 | 0.9866385 | 0.001229952 | 0.9961602 | 0.006243532 | 0.9961625 | 0.00482889 |  |  | 355260 | 0.979821 | 0.9670213 | 0.003790454 | 0.9831627 | 0.008297008 | 0.9831616 | 0.006907187 |  |  | 502680 | 0.9951932 | 0.9150489 | 0.006083856 | 0.9814818 | 0.004110775 | 0.9814774 | 0.007849265 |  |  | 803460 | 0.9688926 | 0.8678712 | 0.01835765 | 0.9733927 | 0.007727445 | 0.9733902 | 0.008081368
|  |  | 236292 | 1.002234 | 0.9994305 | 0.0005481999 | 0.9999501 | 0.08410357 | 0.9999457 | 0.07305444 |  |  | 460446 | 0.9937554 | 0.9866385 | 0.001229952 | 0.9961618 | 0.00624349 | 0.9961641 | 0.004828811 |  |  | 355560 | 0.978742 | 0.9670213 | 0.003790454 | 0.9831855 | 0.008296422 | 0.9831844 | 0.006906592 |  |  | 502980 | 0.9918302 | 0.9150489 | 0.006083856 | 0.9814875 | 0.004110606 | 0.9814831 | 0.007849208 |  |  | 803760 | 0.9666547 | 0.8678712 | 0.01835765 | 0.9734099 | 0.007727428 | 0.9734074 | 0.008080987
|  |  | 236592 | 1.002234 | 0.9994305 | 0.0005481999 | 0.9999501 | 0.08410357 | 0.9999457 | 0.07305444 |  |  | 460746 | 0.9927949 | 0.9866385 | 0.001229952 | 0.9961635 | 0.006243447 | 0.9961658 | 0.004828733 |  |  | 355860 | 0.978742 | 0.9670213 | 0.003790454 | 0.9832083 | 0.008295837 | 0.9832072 | 0.006905997 |  |  | 503280 | 0.9935117 | 0.9150489 | 0.006083856 | 0.9814931 | 0.004110438 | 0.9814888 | 0.007849151 |  |  | 804060 | 0.9621788 | 0.8678712 | 0.01835765 | 0.9734271 | 0.007727411 | 0.9734246 | 0.008080607
|  |  | 236892 | 1.002234 | 0.9994305 | 0.0005481999 | 0.9999501 | 0.08410357 | 0.9999457 | 0.07305444 |  |  | 461046 | 0.9937554 | 0.9866385 | 0.001229952 | 0.9961651 | 0.006243405 | 0.9961675 | 0.004828655 |  |  | 356160 | 0.978742 | 0.9670213 | 0.003790454 | 0.983231 | 0.008295251 | 0.98323 | 0.006905402 |  |  | 503580 | 0.9918302 | 0.9150489 | 0.006083856 | 0.9814988 | 0.00411027 | 0.9814944 | 0.007849095 |  |  | 804360 | 0.9711305 | 0.8678712 | 0.01835765 | 0.9734442 | 0.007727394 | 0.9734417 | 0.008080227
|  |  | 237192 | 1.00313 | 0.9994305 | 0.0005481999 | 0.9999501 | 0.08410357 | 0.9999457 | 0.07305444 |  |  | 461346 | 0.9937554 | 0.9866385 | 0.001229952 | 0.9961668 | 0.006243363 | 0.9961691 | 0.004828577 |  |  | 356460 | 0.978742 | 0.9670213 | 0.003790454 | 0.9832537 | 0.008294665 | 0.9832527 | 0.006904808 |  |  | 503880 | 0.9951932 | 0.9150489 | 0.006083856 | 0.9815044 | 0.004110103 | 0.9815 | 0.007849039 |  |  | 804660 | 0.9733685 | 0.8678712 | 0.01835765 | 0.9734614 | 0.007727378 | 0.9734589 | 0.008079848
|  |  | 237492 | 1.002234 | 0.9994305 | 0.0005481999 | 0.9999501 | 0.08410357 | 0.9999457 | 0.07305444 |  |  | 461646 | 0.9927949 | 0.9866385 | 0.001229952 | 0.9961684 | 0.006243322 | 0.9961708 | 0.0048285 |  |  | 356760 | 0.978742 | 0.9670213 | 0.003790454 | 0.9832764 | 0.00829408 | 0.9832753 | 0.006904213 |  |  | 504180 | 0.9935117 | 0.9150489 | 0.006083856 | 0.9815101 | 0.004109937 | 0.9815057 | 0.007848983 |  |  | 804960 | 0.9688926 | 0.8678712 | 0.01835765 | 0.9734785 | 0.007727361 | 0.973476 | 0.008079469
|  |  | 237792 | 1.004026 | 0.9994305 | 0.0005481999 | 0.9999501 | 0.08410357 | 0.9999457 | 0.07305444 |  |  | 461946 | 0.9956763 | 0.9866385 | 0.001229952 | 0.9961701 | 0.00624328 | 0.9961724 | 0.004828424 |  |  | 357060 | 0.976584 | 0.9670213 | 0.003790454 | 0.983299 | 0.008293494 | 0.983298 | 0.006903618 |  |  | 504480 | 0.9901487 | 0.9150489 | 0.006083856 | 0.9815157 | 0.004109771 | 0.9815113 | 0.007848928 |  |  | 805260 | 0.9666547 | 0.8678712 | 0.01835765 | 0.9734956 | 0.007727344 | 0.9734931 | 0.008079091
|  |  | 238092 | 1.002234 | 0.9994305 | 0.0005481999 | 0.9999501 | 0.08410357 | 0.9999457 | 0.07305444 |  |  | 462246 | 0.9927949 | 0.9866385 | 0.001229952 | 0.9961717 | 0.006243239 | 0.996174 | 0.004828347 |  |  | 357360 | 0.977663 | 0.9670213 | 0.003790454 | 0.9833216 | 0.008292908 | 0.9833206 | 0.006903023 |  |  | 504780 | 0.9901487 | 0.9150489 | 0.006083856 | 0.9815213 | 0.004109606 | 0.9815169 | 0.007848873 |  |  | 805560 | 0.9666547 | 0.8678712 | 0.01835765 | 0.9735127 | 0.007727328 | 0.9735102 | 0.008078713
|  |  | 238392 | 1.00313 | 0.9994305 | 0.0005481999 | 0.9999501 | 0.08410357 | 0.9999457 | 0.07305444 |  |  | 462546 | 0.9927949 | 0.9866385 | 0.001229952 | 0.9961733 | 0.006243198 | 0.9961757 | 0.004828271 |  |  | 357660 | 0.979821 | 0.9670213 | 0.003790454 | 0.9833442 | 0.008292322 | 0.9833431 | 0.006902428 |  |  | 505080 | 0.9935117 | 0.9150489 | 0.006083856 | 0.9815268 | 0.004109442 | 0.9815224 | 0.007848819 |  |  | 805860 | 0.9688926 | 0.8678712 | 0.01835765 | 0.9735298 | 0.007727311 | 0.9735273 | 0.008078336
|  |  | 238692 | 1.002234 | 0.9994305 | 0.0005481999 | 0.9999501 | 0.08410357 | 0.9999457 | 0.07305444 |  |  | 462846 | 0.9918345 | 0.9866385 | 0.001229952 | 0.9961749 | 0.006243158 | 0.9961773 | 0.004828196 |  |  | 357960 | 0.979821 | 0.9670213 | 0.003790454 | 0.9833667 | 0.008291736 | 0.9833657 | 0.006901833 |  |  | 505380 | 0.9935117 | 0.9150489 | 0.006083856 | 0.9815324 | 0.004109279 | 0.981528 | 0.007848765 |  |  | 806160 | 0.9666547 | 0.8678712 | 0.01835765 | 0.9735468 | 0.007727295 | 0.9735443 | 0.008077959
|  |  | 238992 | 1.00313 | 0.9994305 | 0.0005481999 | 0.9999501 | 0.08410357 | 0.9999457 | 0.07305444 |  |  | 463146 | 0.9918345 | 0.9866385 | 0.001229952 | 0.9961766 | 0.006243118 | 0.9961789 | 0.00482812 |  |  | 358260 | 0.978742 | 0.9670213 | 0.003790454 | 0.9833892 | 0.00829115 | 0.9833882 | 0.006901238 |  |  | 505680 | 0.9918302 | 0.9150489 | 0.006083856 | 0.9815379 | 0.004109116 | 0.9815335 | 0.007848711 |  |  | 806460 | 0.9733685 | 0.8678712 | 0.01835765 | 0.9735639 | 0.007727279 | 0.9735613 | 0.008077583
|  |  | 239292 | 1.002234 | 0.9994305 | 0.0005481999 | 0.9999501 | 0.08410357 | 0.9999457 | 0.07305444 |  |  | 463446 | 0.9927949 | 0.9866385 | 0.001229952 | 0.9961782 | 0.006243078 | 0.9961806 | 0.004828045 |  |  | 358560 | 0.979821 | 0.9670213 | 0.003790454 | 0.9834116 | 0.008290564 | 0.9834106 | 0.006900643 |  |  | 505980 | 0.9935117 | 0.9150489 | 0.006083856 | 0.9815435 | 0.004108954 | 0.981539 | 0.007848657 |  |  | 806760 | 0.9778444 | 0.8678712 | 0.01835765 | 0.9735809 | 0.007727263 | 0.9735783 | 0.008077208
|  |  | 239592 | 1.002234 | 0.9994305 | 0.0005481999 | 0.9999501 | 0.08410357 | 0.9999457 | 0.07305444 |  |  | 463746 | 0.9937554 | 0.9866385 | 0.001229952 | 0.9961798 | 0.006243038 | 0.9961822 | 0.004827971 |  |  | 358860 | 0.978742 | 0.9670213 | 0.003790454 | 0.9834341 | 0.008289978 | 0.983433 | 0.006900048 |  |  | 506280 | 0.9935117 | 0.9150489 | 0.006083856 | 0.981549 | 0.004108792 | 0.9815446 | 0.007848604 |  |  | 807060 | 0.9688926 | 0.8678712 | 0.01835765 | 0.9735979 | 0.007727247 | 0.9735953 | 0.008076833
|  |  | 239892 | 1.00313 | 0.9994305 | 0.0005481999 | 0.9999501 | 0.08410357 | 0.9999457 | 0.07305444 |  |  | 464046 | 0.9927949 | 0.9866385 | 0.001229952 | 0.9961814 | 0.006242999 | 0.9961838 | 0.004827897 |  |  | 359160 | 0.978742 | 0.9670213 | 0.003790454 | 0.9834564 | 0.008289392 | 0.9834554 | 0.006899453 |  |  | 506580 | 0.9935117 | 0.9150489 | 0.006083856 | 0.9815545 | 0.004108632 | 0.9815501 | 0.007848551 |  |  | 807360 | 0.9711305 | 0.8678712 | 0.01835765 | 0.9736149 | 0.007727231 | 0.9736123 | 0.008076458
|  |  | 240192 | 1.002234 | 0.9994305 | 0.0005481999 | 0.9999501 | 0.08410357 | 0.9999457 | 0.07305444 |  |  | 464346 | 0.9927949 | 0.9866385 | 0.001229952 | 0.996183 | 0.00624296 | 0.9961854 | 0.004827823 |  |  | 359460 | 0.977663 | 0.9670213 | 0.003790454 | 0.9834788 | 0.008288806 | 0.9834778 | 0.006898858 |  |  | 506880 | 0.9951932 | 0.9150489 | 0.006083856 | 0.98156 | 0.004108472 | 0.9815555 | 0.007848499 |  |  | 807660 | 0.9688926 | 0.8678712 | 0.01835765 | 0.9736318 | 0.007727215 | 0.9736293 | 0.008076084
|  |  | 240492 | 1.00313 | 0.9994305 | 0.0005481999 | 0.9999501 | 0.08410357 | 0.9999457 | 0.07305444 |  |  | 464646 | 0.9937554 | 0.9866385 | 0.001229952 | 0.9961846 | 0.006242921 | 0.996187 | 0.00482775 |  |  | 359760 | 0.978742 | 0.9670213 | 0.003790454 | 0.9835011 | 0.00828822 | 0.9835001 | 0.006898264 |  |  | 507180 | 0.9935117 | 0.9150489 | 0.006083856 | 0.9815654 | 0.004108312 | 0.981561 | 0.007848446 |  |  | 807960 | 0.9644167 | 0.8678712 | 0.01835765 | 0.9736488 | 0.0077272 | 0.9736462 | 0.008075711
|  |  | 240792 | 1.00313 | 0.9994305 | 0.0005481999 | 0.9999501 | 0.08410357 | 0.9999457 | 0.07305444 |  |  | 464946 | 0.9937554 | 0.9866385 | 0.001229952 | 0.9961862 | 0.006242882 | 0.9961886 | 0.004827677 |  |  | 360060 | 0.978742 | 0.9670213 | 0.003790454 | 0.9835234 | 0.008287634 | 0.9835223 | 0.006897669 |  |  | 507480 | 0.9918302 | 0.9150489 | 0.006083856 | 0.9815709 | 0.004108154 | 0.9815665 | 0.007848395 |  |  | 808260 | 0.9644167 | 0.8678712 | 0.01835765 | 0.9736657 | 0.007727184 | 0.9736631 | 0.008075338
|  |  | 241092 | 1.00313 | 0.9994305 | 0.0005481999 | 0.9999501 | 0.08410357 | 0.9999457 | 0.07305444 |  |  | 465246 | 0.9937554 | 0.9866385 | 0.001229952 | 0.9961878 | 0.006242844 | 0.9961902 | 0.004827604 |  |  | 360360 | 0.977663 | 0.9670213 | 0.003790454 | 0.9835456 | 0.008287048 | 0.9835446 | 0.006897074 |  |  | 507780 | 0.9918302 | 0.9150489 | 0.006083856 | 0.9815763 | 0.004107996 | 0.9815719 | 0.007848343 |  |  | 808560 | 0.9666547 | 0.8678712 | 0.01835765 | 0.9736826 | 0.007727169 | 0.97368 | 0.008074966
|  |  | 241392 | 1.004026 | 0.9994305 | 0.0005481999 | 0.9999501 | 0.08410357 | 0.9999457 | 0.07305444 |  |  | 465546 | 0.9937554 | 0.9866385 | 0.001229952 | 0.9961894 | 0.006242806 | 0.9961918 | 0.004827532 |  |  | 360660 | 0.978742 | 0.9670213 | 0.003790454 | 0.9835678 | 0.008286462 | 0.9835668 | 0.00689648 |  |  | 508080 | 0.9918302 | 0.9150489 | 0.006083856 | 0.9815818 | 0.004107838 | 0.9815773 | 0.007848292 |  |  | 808860 | 0.9733685 | 0.8678712 | 0.01835765 | 0.9736995 | 0.007727153 | 0.9736969 | 0.008074594
|  |  | 241692 | 1.002234 | 0.9994305 | 0.0005481999 | 0.9999501 | 0.08410357 | 0.9999457 | 0.07305444 |  |  | 465846 | 0.9947158 | 0.9866385 | 0.001229952 | 0.9961909 | 0.006242768 | 0.9961934 | 0.00482746 |  |  | 360960 | 0.978742 | 0.9670213 | 0.003790454 | 0.98359 | 0.008285875 | 0.9835889 | 0.006895885 |  |  | 508380 | 0.9918302 | 0.9150489 | 0.006083856 | 0.9815872 | 0.004107682 | 0.9815827 | 0.007848241 |  |  | 809160 | 0.9688926 | 0.8678712 | 0.01835765 | 0.9737163 | 0.007727138 | 0.9737137 | 0.008074223
|  |  | 241992 | 1.00313 | 0.9994305 | 0.0005481999 | 0.9999501 | 0.08410357 | 0.9999457 | 0.07305444 |  |  | 466146 | 0.9927949 | 0.9866385 | 0.001229952 | 0.9961925 | 0.006242731 | 0.996195 | 0.004827388 |  |  | 361260 | 0.977663 | 0.9670213 | 0.003790454 | 0.9836121 | 0.008285289 | 0.9836111 | 0.00689529 |  |  | 508680 | 0.9935117 | 0.9150489 | 0.006083856 | 0.9815926 | 0.004107526 | 0.9815881 | 0.00784819 |  |  | 809460 | 0.9733685 | 0.8678712 | 0.01835765 | 0.9737332 | 0.007727123 | 0.9737306 | 0.008073852
|  |  | 242292 | 1.00313 | 0.9994305 | 0.0005481999 | 0.9999501 | 0.08410357 | 0.9999457 | 0.07305444 |  |  | 466446 | 0.9927949 | 0.9866385 | 0.001229952 | 0.9961941 | 0.006242694 | 0.9961965 | 0.004827317 |  |  | 361560 | 0.978742 | 0.9670213 | 0.003790454 | 0.9836342 | 0.008284703 | 0.9836332 | 0.006894696 |  |  | 508980 | 0.9935117 | 0.9150489 | 0.006083856 | 0.9815979 | 0.004107371 | 0.9815935 | 0.00784814 |  |  | 809760 | 0.9644167 | 0.8678712 | 0.01835765 | 0.97375 | 0.007727108 | 0.9737474 | 0.008073482
|  |  | 242592 | 1.00313 | 0.9994305 | 0.0005481999 | 0.9999501 | 0.08410357 | 0.9999457 | 0.07305444 |  |  | 466746 | 0.9937554 | 0.9866385 | 0.001229952 | 0.9961957 | 0.006242657 | 0.9961981 | 0.004827246 |  |  | 361860 | 0.978742 | 0.9670213 | 0.003790454 | 0.9836562 | 0.008284117 | 0.9836552 | 0.006894101 |  |  | 509280 | 0.9935117 | 0.9150489 | 0.006083856 | 0.9816033 | 0.004107216 | 0.9815988 | 0.00784809 |  |  | 810060 | 0.9577029 | 0.8678712 | 0.01835765 | 0.9737668 | 0.007727093 | 0.9737642 | 0.008073112
|  |  | 242892 | 1.002234 | 0.9994305 | 0.0005481999 | 0.9999501 | 0.08410357 | 0.9999457 | 0.07305444 |  |  | 467046 | 0.9947158 | 0.9866385 | 0.001229952 | 0.9961972 | 0.00624262 | 0.9961997 | 0.004827175 |  |  | 362160 | 0.978742 | 0.9670213 | 0.003790454 | 0.9836783 | 0.008283531 | 0.9836772 | 0.006893507 |  |  | 509580 | 0.9918302 | 0.9150489 | 0.006083856 | 0.9816087 | 0.004107062 | 0.9816042 | 0.007848041 |  |  | 810360 | 0.9577029 | 0.8678712 | 0.01835765 | 0.9737836 | 0.007727078 | 0.9737809 | 0.008072743
|  |  | 243192 | 1.002234 | 0.9994305 | 0.0005481999 | 0.9999501 | 0.08410357 | 0.9999457 | 0.07305444 |  |  | 467346 | 0.9947158 | 0.9866385 | 0.001229952 | 0.9961988 | 0.006242584 | 0.9962012 | 0.004827105 |  |  | 362460 | 0.977663 | 0.9670213 | 0.003790454 | 0.9837003 | 0.008282945 | 0.9836992 | 0.006892913 |  |  | 509880 | 0.9935117 | 0.9150489 | 0.006083856 | 0.981614 | 0.004106909 | 0.9816095 | 0.007847992 |  |  | 810660 | 0.9666547 | 0.8678712 | 0.01835765 | 0.9738003 | 0.007727064 | 0.9737977 | 0.008072375
|  |  | 243492 | 1.00313 | 0.9994305 | 0.0005481999 | 0.9999501 | 0.08410357 | 0.9999457 | 0.07305444 |  |  | 467646 | 0.9947158 | 0.9866385 | 0.001229952 | 0.9962003 | 0.006242548 | 0.9962028 | 0.004827036 |  |  | 362760 | 0.979821 | 0.9670213 | 0.003790454 | 0.9837222 | 0.008282359 | 0.9837212 | 0.006892319 |  |  | 510180 | 0.9935117 | 0.9150489 | 0.006083856 | 0.9816193 | 0.004106756 | 0.9816148 | 0.007847943 |  |  | 810960 | 0.9733685 | 0.8678712 | 0.01835765 | 0.9738171 | 0.007727049 | 0.9738144 | 0.008072006
|  |  | 243792 | 1.002234 | 0.9994305 | 0.0005481999 | 0.9999501 | 0.08410357 | 0.9999457 | 0.07305444 |  |  | 467946 | 0.9947158 | 0.9866385 | 0.001229952 | 0.9962019 | 0.006242512 | 0.9962044 | 0.004826966 |  |  | 363060 | 0.977663 | 0.9670213 | 0.003790454 | 0.9837441 | 0.008281773 | 0.9837431 | 0.006891724 |  |  | 510480 | 0.9935117 | 0.9150489 | 0.006083856 | 0.9816246 | 0.004106604 | 0.9816202 | 0.007847894 |  |  | 811260 | 0.9733685 | 0.8678712 | 0.01835765 | 0.9738338 | 0.007727034 | 0.9738312 | 0.008071639
|  |  | 244092 | 1.004026 | 0.9994305 | 0.0005481999 | 0.9999501 | 0.08410357 | 0.9999457 | 0.07305444 |  |  | 468246 | 0.9956763 | 0.9866385 | 0.001229952 | 0.9962034 | 0.006242476 | 0.9962059 | 0.004826897 |  |  | 363360 | 0.978742 | 0.9670213 | 0.003790454 | 0.983766 | 0.008281187 | 0.983765 | 0.00689113 |  |  | 510780 | 0.9918302 | 0.9150489 | 0.006083856 | 0.9816299 | 0.004106452 | 0.9816254 | 0.007847846 |  |  | 811560 | 0.9666547 | 0.8678712 | 0.01835765 | 0.9738505 | 0.00772702 | 0.9738479 | 0.008071272
|  |  | 244392 | 1.00313 | 0.9994305 | 0.0005481999 | 0.9999501 | 0.08410357 | 0.9999457 | 0.07305444 |  |  | 468546 | 0.9947158 | 0.9866385 | 0.001229952 | 0.996205 | 0.006242441 | 0.9962075 | 0.004826828 |  |  | 363660 | 0.978742 | 0.9670213 | 0.003790454 | 0.9837878 | 0.008280601 | 0.9837868 | 0.006890536 |  |  | 511080 | 0.9918302 | 0.9150489 | 0.006083856 | 0.9816352 | 0.004106302 | 0.9816307 | 0.007847798 |  |  | 811860 | 0.9688926 | 0.8678712 | 0.01835765 | 0.9738672 | 0.007727006 | 0.9738645 | 0.008070905
|  |  | 244692 | 1.00313 | 0.9994305 | 0.0005481999 | 0.9999501 | 0.08410357 | 0.9999457 | 0.07305444 |  |  | 468846 | 0.9956763 | 0.9866385 | 0.001229952 | 0.9962065 | 0.006242405 | 0.996209 | 0.00482676 |  |  | 363960 | 0.9809 | 0.9670213 | 0.003790454 | 0.9838096 | 0.008280016 | 0.9838086 | 0.006889943 |  |  | 511380 | 0.9951932 | 0.9150489 | 0.006083856 | 0.9816405 | 0.004106152 | 0.981636 | 0.00784775 |  |  | 812160 | 0.9666547 | 0.8678712 | 0.01835765 | 0.9738839 | 0.007726992 | 0.9738812 | 0.008070539
|  |  | 244992 | 1.002234 | 0.9994305 | 0.0005481999 | 0.9999501 | 0.08410357 | 0.9999457 | 0.07305444 |  |  | 469146 | 0.9956763 | 0.9866385 | 0.001229952 | 0.9962081 | 0.006242371 | 0.9962106 | 0.004826692 |  |  | 364260 | 0.978742 | 0.9670213 | 0.003790454 | 0.9838314 | 0.00827943 | 0.9838304 | 0.006889349 |  |  | 511680 | 0.9968746 | 0.9150489 | 0.006083856 | 0.9816457 | 0.004106002 | 0.9816412 | 0.007847703 |  |  | 812460 | 0.9688926 | 0.8678712 | 0.01835765 | 0.9739005 | 0.007726978 | 0.9738978 | 0.008070174
|  |  | 245292 | 1.004026 | 0.9994305 | 0.0005481999 | 0.9999501 | 0.08410357 | 0.9999457 | 0.07305444 |  |  | 469446 | 0.9937554 | 0.9866385 | 0.001229952 | 0.9962096 | 0.006242336 | 0.9962121 | 0.004826624 |  |  | 364560 | 0.978742 | 0.9670213 | 0.003790454 | 0.9838532 | 0.008278844 | 0.9838521 | 0.006888755 |  |  | 511980 | 0.9935117 | 0.9150489 | 0.006083856 | 0.981651 | 0.004105853 | 0.9816465 | 0.007847656 |  |  | 812760 | 0.9733685 | 0.8678712 | 0.01835765 | 0.9739172 | 0.007726964 | 0.9739145 | 0.008069809
|  |  | 245592 | 1.002234 | 0.9994305 | 0.0005481999 | 0.9999501 | 0.08410357 | 0.9999457 | 0.07305444 |  |  | 469746 | 0.9947158 | 0.9866385 | 0.001229952 | 0.9962111 | 0.006242302 | 0.9962136 | 0.004826557 |  |  | 364860 | 0.978742 | 0.9670213 | 0.003790454 | 0.9838749 | 0.008278259 | 0.9838738 | 0.006888161 |  |  | 512280 | 0.9951932 | 0.9150489 | 0.006083856 | 0.9816562 | 0.004105705 | 0.9816517 | 0.007847609 |  |  | 813060 | 0.9688926 | 0.8678712 | 0.01835765 | 0.9739338 | 0.00772695 | 0.9739311 | 0.008069445
|  |  | 245892 | 1.002234 | 0.9994305 | 0.0005481999 | 0.9999501 | 0.08410357 | 0.9999457 | 0.07305444 |  |  | 470046 | 0.9947158 | 0.9866385 | 0.001229952 | 0.9962126 | 0.006242268 | 0.9962152 | 0.00482649 |  |  | 365160 | 0.977663 | 0.9670213 | 0.003790454 | 0.9838965 | 0.008277673 | 0.9838955 | 0.006887568 |  |  | 512580 | 0.9935117 | 0.9150489 | 0.006083856 | 0.9816614 | 0.004105558 | 0.9816569 | 0.007847563 |  |  | 813360 | 0.9733685 | 0.8678712 | 0.01835765 | 0.9739504 | 0.007726936 | 0.9739477 | 0.008069081
|  |  | 246192 | 1.00313 | 0.9994305 | 0.0005481999 | 0.9999501 | 0.08410357 | 0.9999457 | 0.07305444 |  |  | 470346 | 0.9947158 | 0.9866385 | 0.001229952 | 0.9962142 | 0.006242234 | 0.9962167 | 0.004826423 |  |  | 365460 | 0.979821 | 0.9670213 | 0.003790454 | 0.9839182 | 0.008277087 | 0.9839171 | 0.006886975 |  |  | 512880 | 0.9951932 | 0.9150489 | 0.006083856 | 0.9816666 | 0.004105411 | 0.9816621 | 0.007847516 |  |  | 813660 | 0.9711305 | 0.8678712 | 0.01835765 | 0.9739669 | 0.007726922 | 0.9739642 | 0.008068718
|  |  | 246492 | 1.00313 | 0.9994305 | 0.0005481999 | 0.9999501 | 0.08410357 | 0.9999457 | 0.07305444 |  |  | 470646 | 0.9956763 | 0.9866385 | 0.001229952 | 0.9962157 | 0.0062422 | 0.9962182 | 0.004826357 |  |  | 365760 | 0.978742 | 0.9670213 | 0.003790454 | 0.9839398 | 0.008276502 | 0.9839387 | 0.006886381 |  |  | 513180 | 0.9935117 | 0.9150489 | 0.006083856 | 0.9816718 | 0.004105264 | 0.9816672 | 0.007847471 |  |  | 813960 | 0.9711305 | 0.8678712 | 0.01835765 | 0.9739835 | 0.007726909 | 0.9739808 | 0.008068355
|  |  | 246792 | 1.002234 | 0.9994305 | 0.0005481999 | 0.9999501 | 0.08410357 | 0.9999457 | 0.07305444 |  |  | 470946 | 0.9947158 | 0.9866385 | 0.001229952 | 0.9962172 | 0.006242167 | 0.9962197 | 0.004826291 |  |  | 366060 | 0.981979 | 0.9670213 | 0.003790454 | 0.9839613 | 0.008275917 | 0.9839603 | 0.006885788 |  |  | 513480 | 0.9918302 | 0.9150489 | 0.006083856 | 0.9816769 | 0.004105119 | 0.9816724 | 0.007847425 |  |  | 814260 | 0.9711305 | 0.8678712 | 0.01835765 | 0.974 | 0.007726896 | 0.9739973 | 0.008067993
|  |  | 247092 | 1.004026 | 0.9994305 | 0.0005481999 | 0.9999501 | 0.08410357 | 0.9999457 | 0.07305444 |  |  | 471246 | 0.9937554 | 0.9866385 | 0.001229952 | 0.9962187 | 0.006242134 | 0.9962212 | 0.004826225 |  |  | 366360 | 0.9809 | 0.9670213 | 0.003790454 | 0.9839828 | 0.008275331 | 0.9839818 | 0.006885195 |  |  | 513780 | 0.9918302 | 0.9150489 | 0.006083856 | 0.9816821 | 0.004104974 | 0.9816775 | 0.00784738 |  |  | 814560 | 0.9688926 | 0.8678712 | 0.01835765 | 0.9740165 | 0.007726882 | 0.9740138 | 0.008067631
|  |  | 247392 | 1.00313 | 0.9994305 | 0.0005481999 | 0.9999501 | 0.08410357 | 0.9999457 | 0.07305444 |  |  | 471546 | 0.9937554 | 0.9866385 | 0.001229952 | 0.9962202 | 0.006242101 | 0.9962227 | 0.00482616 |  |  | 366660 | 0.977663 | 0.9670213 | 0.003790454 | 0.9840043 | 0.008274746 | 0.9840033 | 0.006884602 |  |  | 514080 | 0.9901487 | 0.9150489 | 0.006083856 | 0.9816872 | 0.004104829 | 0.9816827 | 0.007847335 |  |  | 814860 | 0.9644167 | 0.8678712 | 0.01835765 | 0.974033 | 0.007726869 | 0.9740303 | 0.00806727
|  |  | 247692 | 1.001338 | 0.9994305 | 0.0005481999 | 0.9999501 | 0.08410357 | 0.9999457 | 0.07305444 |  |  | 471846 | 0.9937554 | 0.9866385 | 0.001229952 | 0.9962217 | 0.006242068 | 0.9962243 | 0.004826095 |  |  | 366960 | 0.978742 | 0.9670213 | 0.003790454 | 0.9840258 | 0.008274161 | 0.9840248 | 0.00688401 |  |  | 514380 | 0.9918302 | 0.9150489 | 0.006083856 | 0.9816923 | 0.004104686 | 0.9816878 | 0.00784729 |  |  | 815160 | 0.9778444 | 0.8678712 | 0.01835765 | 0.9740495 | 0.007726856 | 0.9740468 | 0.008066909
|  |  | 247992 | 1.002234 | 0.9994305 | 0.0005481999 | 0.9999501 | 0.08410357 | 0.9999457 | 0.07305444 |  |  | 472146 | 0.9947158 | 0.9866385 | 0.001229952 | 0.9962232 | 0.006242036 | 0.9962258 | 0.00482603 |  |  | 367260 | 0.979821 | 0.9670213 | 0.003790454 | 0.9840472 | 0.008273576 | 0.9840462 | 0.006883417 |  |  | 514680 | 0.9935117 | 0.9150489 | 0.006083856 | 0.9816974 | 0.004104542 | 0.9816929 | 0.007847246 |  |  | 815460 | 0.9711305 | 0.8678712 | 0.01835765 | 0.974066 | 0.007726843 | 0.9740632 | 0.008066549
|  |  | 248292 | 1.00313 | 0.9994305 | 0.0005481999 | 0.9999501 | 0.08410357 | 0.9999457 | 0.07305444 |  |  | 472446 | 0.9947158 | 0.9866385 | 0.001229952 | 0.9962247 | 0.006242004 | 0.9962273 | 0.004825966 |  |  | 367560 | 0.978742 | 0.9670213 | 0.003790454 | 0.9840686 | 0.008272991 | 0.9840676 | 0.006882824 |  |  | 514980 | 0.9935117 | 0.9150489 | 0.006083856 | 0.9817025 | 0.0041044 | 0.981698 | 0.007847202 |  |  | 815760 | 0.9756064 | 0.8678712 | 0.01835765 | 0.9740824 | 0.00772683 | 0.9740797 | 0.008066189
|  |  | 248592 | 1.002234 | 0.9994305 | 0.0005481999 | 0.9999501 | 0.08410357 | 0.9999457 | 0.07305444 |  |  | 472746 | 0.9947158 | 0.9866385 | 0.001229952 | 0.9962262 | 0.006241972 | 0.9962287 | 0.004825902 |  |  | 367860 | 0.978742 | 0.9670213 | 0.003790454 | 0.98409 | 0.008272406 | 0.984089 | 0.006882232 |  |  | 515280 | 0.9951932 | 0.9150489 | 0.006083856 | 0.9817076 | 0.004104258 | 0.9817031 | 0.007847158 |  |  | 816060 | 0.9733685 | 0.8678712 | 0.01835765 | 0.9740988 | 0.007726817 | 0.9740961 | 0.00806583
|  |  | 248892 | 1.004922 | 0.9994305 | 0.0005481999 | 0.9999501 | 0.08410357 | 0.9999457 | 0.07305444 |  |  | 473046 | 0.9947158 | 0.9866385 | 0.001229952 | 0.9962277 | 0.00624194 | 0.9962302 | 0.004825838 |  |  | 368160 | 0.978742 | 0.9670213 | 0.003790454 | 0.9841113 | 0.008271821 | 0.9841103 | 0.00688164 |  |  | 515580 | 0.9901487 | 0.9150489 | 0.006083856 | 0.9817127 | 0.004104117 | 0.9817081 | 0.007847115 |  |  | 816360 | 0.9711305 | 0.8678712 | 0.01835765 | 0.9741152 | 0.007726804 | 0.9741125 | 0.008065471
|  |  | 249192 | 1.002234 | 0.9994305 | 0.0005481999 | 0.9999501 | 0.08410357 | 0.9999457 | 0.07305444 |  |  | 473346 | 0.9947158 | 0.9866385 | 0.001229952 | 0.9962291 | 0.006241909 | 0.9962317 | 0.004825775 |  |  | 368460 | 0.979821 | 0.9670213 | 0.003790454 | 0.9841326 | 0.008271237 | 0.9841316 | 0.006881048 |  |  | 515880 | 0.9901487 | 0.9150489 | 0.006083856 | 0.9817177 | 0.004103976 | 0.9817132 | 0.007847072 |  |  | 816660 | 0.9711305 | 0.8678712 | 0.01835765 | 0.9741316 | 0.007726792 | 0.9741289 | 0.008065113
|  |  | 249492 | 1.00313 | 0.9994305 | 0.0005481999 | 0.9999501 | 0.08410357 | 0.9999457 | 0.07305444 |  |  | 473646 | 0.9947158 | 0.9866385 | 0.001229952 | 0.9962306 | 0.006241878 | 0.9962332 | 0.004825712 |  |  | 368760 | 0.9809 | 0.9670213 | 0.003790454 | 0.9841538 | 0.008270652 | 0.9841528 | 0.006880456 |  |  | 516180 | 0.9918302 | 0.9150489 | 0.006083856 | 0.9817228 | 0.004103836 | 0.9817182 | 0.007847029 |  |  | 816960 | 0.9711305 | 0.8678712 | 0.01835765 | 0.974148 | 0.007726779 | 0.9741452 | 0.008064756
|  |  | 249792 | 1.00313 | 0.9994305 | 0.0005481999 | 0.9999501 | 0.08410357 | 0.9999457 | 0.07305444 |  |  | 473946 | 0.9947158 | 0.9866385 | 0.001229952 | 0.9962321 | 0.006241847 | 0.9962347 | 0.004825649 |  |  | 369060 | 0.981979 | 0.9670213 | 0.003790454 | 0.984175 | 0.008270068 | 0.984174 | 0.006879864 |  |  | 516480 | 0.9918302 | 0.9150489 | 0.006083856 | 0.9817278 | 0.004103696 | 0.9817232 | 0.007846986 |  |  | 817260 | 0.9756064 | 0.8678712 | 0.01835765 | 0.9741643 | 0.007726767 | 0.9741616 | 0.008064399
|  |  | 250092 | 1.00313 | 0.9994305 | 0.0005481999 | 0.9999501 | 0.08410357 | 0.9999457 | 0.07305444 |  |  | 474246 | 0.9947158 | 0.9866385 | 0.001229952 | 0.9962335 | 0.006241816 | 0.9962362 | 0.004825587 |  |  | 369360 | 0.977663 | 0.9670213 | 0.003790454 | 0.9841962 | 0.008269483 | 0.9841952 | 0.006879272 |  |  | 516780 | 0.9951932 | 0.9150489 | 0.006083856 | 0.9817328 | 0.004103557 | 0.9817283 | 0.007846944 |  |  | 817560 | 0.9756064 | 0.8678712 | 0.01835765 | 0.9741807 | 0.007726755 | 0.9741779 | 0.008064042
|  |  | 250392 | 1.002234 | 0.9994305 | 0.0005481999 | 0.9999501 | 0.08410357 | 0.9999457 | 0.07305444 |  |  | 474546 | 0.9947158 | 0.9866385 | 0.001229952 | 0.996235 | 0.006241785 | 0.9962376 | 0.004825525 |  |  | 369660 | 0.978742 | 0.9670213 | 0.003790454 | 0.9842174 | 0.008268899 | 0.9842164 | 0.006878681 |  |  | 517080 | 0.9935117 | 0.9150489 | 0.006083856 | 0.9817378 | 0.004103419 | 0.9817332 | 0.007846902 |  |  | 817860 | 0.9688926 | 0.8678712 | 0.01835765 | 0.974197 | 0.007726743 | 0.9741942 | 0.008063686
|  |  | 250692 | 1.00313 | 0.9994305 | 0.0005481999 | 0.9999501 | 0.08410357 | 0.9999457 | 0.07305444 |  |  | 474846 | 0.9956763 | 0.9866385 | 0.001229952 | 0.9962365 | 0.006241755 | 0.9962391 | 0.004825463 |  |  | 369960 | 0.978742 | 0.9670213 | 0.003790454 | 0.9842385 | 0.008268315 | 0.9842375 | 0.00687809 |  |  | 517380 | 0.9935117 | 0.9150489 | 0.006083856 | 0.9817428 | 0.004103281 | 0.9817382 | 0.00784686 |  |  | 818160 | 0.9711305 | 0.8678712 | 0.01835765 | 0.9742133 | 0.00772673 | 0.9742105 | 0.008063331
|  |  | 250992 | 1.00313 | 0.9994305 | 0.0005481999 | 0.9999501 | 0.08410357 | 0.9999457 | 0.07305444 |  |  | 475146 | 0.9956763 | 0.9866385 | 0.001229952 | 0.9962379 | 0.006241725 | 0.9962406 | 0.004825401 |  |  | 370260 | 0.978742 | 0.9670213 | 0.003790454 | 0.9842596 | 0.008267731 | 0.9842586 | 0.006877499 |  |  | 517680 | 0.9918302 | 0.9150489 | 0.006083856 | 0.9817478 | 0.004103144 | 0.9817432 | 0.007846819 |  |  | 818460 | 0.9666547 | 0.8678712 | 0.01835765 | 0.9742295 | 0.007726718 | 0.9742267 | 0.008062976
|  |  | 251292 | 1.00313 | 0.9994305 | 0.0005481999 | 0.9999501 | 0.08410357 | 0.9999457 | 0.07305444 |  |  | 475446 | 0.9947158 | 0.9866385 | 0.001229952 | 0.9962394 | 0.006241695 | 0.996242 | 0.00482534 |  |  | 370560 | 0.979821 | 0.9670213 | 0.003790454 | 0.9842806 | 0.008267147 | 0.9842796 | 0.006876908 |  |  | 517980 | 0.9935117 | 0.9150489 | 0.006083856 | 0.9817527 | 0.004103008 | 0.9817481 | 0.007846778 |  |  | 818760 | 0.9733685 | 0.8678712 | 0.01835765 | 0.9742458 | 0.007726707 | 0.974243 | 0.008062621
|  |  | 251592 | 1.00313 | 0.9994305 | 0.0005481999 | 0.9999501 | 0.08410357 | 0.9999457 | 0.07305444 |  |  | 475746 | 0.9947158 | 0.9866385 | 0.001229952 | 0.9962408 | 0.006241666 | 0.9962435 | 0.00482528 |  |  | 370860 | 0.979821 | 0.9670213 | 0.003790454 | 0.9843016 | 0.008266564 | 0.9843006 | 0.006876317 |  |  | 518280 | 0.9901487 | 0.9150489 | 0.006083856 | 0.9817577 | 0.004102872 | 0.9817531 | 0.007846737 |  |  | 819060 | 0.9644167 | 0.8678712 | 0.01835765 | 0.974262 | 0.007726695 | 0.9742592 | 0.008062267
|  |  | 251892 | 1.00313 | 0.9994305 | 0.0005481999 | 0.9999501 | 0.08410357 | 0.9999457 | 0.07305444 |  |  | 476046 | 0.9947158 | 0.9866385 | 0.001229952 | 0.9962423 | 0.006241637 | 0.9962449 | 0.004825219 |  |  | 371160 | 0.981979 | 0.9670213 | 0.003790454 | 0.9843226 | 0.00826598 | 0.9843216 | 0.006875726 |  |  | 518580 | 0.9918302 | 0.9150489 | 0.006083856 | 0.9817626 | 0.004102736 | 0.981758 | 0.007846696 |  |  | 819360 | 0.9756064 | 0.8678712 | 0.01835765 | 0.9742783 | 0.007726683 | 0.9742754 | 0.008061914
|  |  | 252192 | 1.00313 | 0.9994305 | 0.0005481999 | 0.9999501 | 0.08410357 | 0.9999457 | 0.07305444 |  |  | 476346 | 0.9937554 | 0.9866385 | 0.001229952 | 0.9962437 | 0.006241608 | 0.9962464 | 0.004825159 |  |  | 371460 | 0.981979 | 0.9670213 | 0.003790454 | 0.9843435 | 0.008265397 | 0.9843425 | 0.006875136 |  |  | 518880 | 0.9935117 | 0.9150489 | 0.006083856 | 0.9817675 | 0.004102601 | 0.9817629 | 0.007846656 |  |  | 819660 | 0.9666547 | 0.8678712 | 0.01835765 | 0.9742945 | 0.007726672 | 0.9742916 | 0.008061561
|  |  | 252492 | 1.00313 | 0.9994305 | 0.0005481999 | 0.9999501 | 0.08410357 | 0.9999457 | 0.07305444 |  |  | 476646 | 0.9937554 | 0.9866385 | 0.001229952 | 0.9962451 | 0.006241579 | 0.9962478 | 0.004825099 |  |  | 371760 | 0.979821 | 0.9670213 | 0.003790454 | 0.9843644 | 0.008264814 | 0.9843635 | 0.006874545 |  |  | 519180 | 0.9935117 | 0.9150489 | 0.006083856 | 0.9817724 | 0.004102467 | 0.9817678 | 0.007846616 |  |  | 819960 | 0.9688926 | 0.8678712 | 0.01835765 | 0.9743106 | 0.00772666 | 0.9743078 | 0.008061208
|  |  | 252792 | 1.004026 | 0.9994305 | 0.0005481999 | 0.9999501 | 0.08410357 | 0.9999457 | 0.07305444 |  |  | 476946 | 0.9956763 | 0.9866385 | 0.001229952 | 0.9962466 | 0.00624155 | 0.9962492 | 0.00482504 |  |  | 372060 | 0.979821 | 0.9670213 | 0.003790454 | 0.9843853 | 0.008264231 | 0.9843843 | 0.006873955 |  |  | 519480 | 0.9918302 | 0.9150489 | 0.006083856 | 0.9817773 | 0.004102334 | 0.9817727 | 0.007846576 |  |  | 820260 | 0.9688926 | 0.8678712 | 0.01835765 | 0.9743268 | 0.007726649 | 0.9743239 | 0.008060856
|  |  | 253092 | 1.004026 | 0.9994305 | 0.0005481999 | 0.9999501 | 0.08410357 | 0.9999457 | 0.07305444 |  |  | 477246 | 0.9937554 | 0.9866385 | 0.001229952 | 0.996248 | 0.006241522 | 0.9962507 | 0.004824981 |  |  | 372360 | 0.978742 | 0.9670213 | 0.003790454 | 0.9844062 | 0.008263648 | 0.9844052 | 0.006873366 |  |  | 519780 | 0.9918302 | 0.9150489 | 0.006083856 | 0.9817822 | 0.004102201 | 0.9817776 | 0.007846536 |  |  | 820560 | 0.9666547 | 0.8678712 | 0.01835765 | 0.9743429 | 0.007726638 | 0.9743401 | 0.008060505
|  |  | 253392 | 1.00313 | 0.9994305 | 0.0005481999 | 0.9999501 | 0.08410357 | 0.9999457 | 0.07305444 |  |  | 477546 | 0.9937554 | 0.9866385 | 0.001229952 | 0.9962494 | 0.006241494 | 0.9962521 | 0.004824922 |  |  | 372660 | 0.979821 | 0.9670213 | 0.003790454 | 0.984427 | 0.008263065 | 0.984426 | 0.006872776 |  |  | 520080 | 0.9951932 | 0.9150489 | 0.006083856 | 0.981787 | 0.004102068 | 0.9817824 | 0.007846497 |  |  | 820860 | 0.9711305 | 0.8678712 | 0.01835765 | 0.9743591 | 0.007726626 | 0.9743562 | 0.008060154
|  |  | 253692 | 1.002234 | 0.9994305 | 0.0005481999 | 0.9999501 | 0.08410357 | 0.9999457 | 0.07305444 |  |  | 477846 | 0.9937554 | 0.9866385 | 0.001229952 | 0.9962509 | 0.006241466 | 0.9962535 | 0.004824863 |  |  | 372960 | 0.979821 | 0.9670213 | 0.003790454 | 0.9844477 | 0.008262482 | 0.9844468 | 0.006872186 |  |  | 520380 | 0.9918302 | 0.9150489 | 0.006083856 | 0.9817919 | 0.004101936 | 0.9817873 | 0.007846458 |  |  | 821160 | 0.9733685 | 0.8678712 | 0.01835765 | 0.9743752 | 0.007726615 | 0.9743723 | 0.008059804
|  |  | 253992 | 1.004026 | 0.9994305 | 0.0005481999 | 0.9999501 | 0.08410357 | 0.9999457 | 0.07305444 |  |  | 478146 | 0.9947158 | 0.9866385 | 0.001229952 | 0.9962523 | 0.006241438 | 0.996255 | 0.004824805 |  |  | 373260 | 0.9809 | 0.9670213 | 0.003790454 | 0.9844685 | 0.0082619 | 0.9844675 | 0.006871597 |  |  | 520680 | 0.9918302 | 0.9150489 | 0.006083856 | 0.9817967 | 0.004101805 | 0.9817921 | 0.00784642 |  |  | 821460 | 0.9733685 | 0.8678712 | 0.01835765 | 0.9743913 | 0.007726604 | 0.9743884 | 0.008059454
|  |  | 254292 | 1.002234 | 0.9994305 | 0.0005481999 | 0.9999501 | 0.08410357 | 0.9999457 | 0.07305444 |  |  | 478446 | 0.9937554 | 0.9866385 | 0.001229952 | 0.9962537 | 0.00624141 | 0.9962564 | 0.004824747 |  |  | 373560 | 0.979821 | 0.9670213 | 0.003790454 | 0.9844892 | 0.008261318 | 0.9844882 | 0.006871008 |  |  | 520980 | 0.9935117 | 0.9150489 | 0.006083856 | 0.9818016 | 0.004101674 | 0.9817969 | 0.007846381 |  |  | 821760 | 0.9733685 | 0.8678712 | 0.01835765 | 0.9744073 | 0.007726594 | 0.9744044 | 0.008059105
|  |  | 254592 | 1.002234 | 0.9994305 | 0.0005481999 | 0.9999501 | 0.08410357 | 0.9999457 | 0.07305444 |  |  | 478746 | 0.9947158 | 0.9866385 | 0.001229952 | 0.9962551 | 0.006241383 | 0.9962578 | 0.004824689 |  |  | 373860 | 0.9809 | 0.9670213 | 0.003790454 | 0.9845099 | 0.008260736 | 0.9845089 | 0.006870419 |  |  | 521280 | 0.9935117 | 0.9150489 | 0.006083856 | 0.9818064 | 0.004101544 | 0.9818017 | 0.007846343 |  |  | 822060 | 0.9733685 | 0.8678712 | 0.01835765 | 0.9744234 | 0.007726583 | 0.9744205 | 0.008058756
|  |  | 254892 | 1.002234 | 0.9994305 | 0.0005481999 | 0.9999501 | 0.08410357 | 0.9999457 | 0.07305444 |  |  | 479046 | 0.9927949 | 0.9866385 | 0.001229952 | 0.9962565 | 0.006241356 | 0.9962592 | 0.004824632 |  |  | 374160 | 0.978742 | 0.9670213 | 0.003790454 | 0.9845305 | 0.008260154 | 0.9845295 | 0.00686983 |  |  | 521580 | 0.9935117 | 0.9150489 | 0.006083856 | 0.9818112 | 0.004101414 | 0.9818065 | 0.007846305 |  |  | 822360 | 0.9711305 | 0.8678712 | 0.01835765 | 0.9744394 | 0.007726572 | 0.9744365 | 0.008058408
|  |  | 255192 | 1.004026 | 0.9994305 | 0.0005481999 | 0.9999501 | 0.08410357 | 0.9999457 | 0.07305444 |  |  | 479346 | 0.9947158 | 0.9866385 | 0.001229952 | 0.9962579 | 0.006241329 | 0.9962606 | 0.004824575 |  |  | 374460 | 0.979821 | 0.9670213 | 0.003790454 | 0.9845511 | 0.008259572 | 0.9845501 | 0.006869242 |  |  | 521880 | 0.9951932 | 0.9150489 | 0.006083856 | 0.9818159 | 0.004101285 | 0.9818113 | 0.007846267 |  |  | 822660 | 0.9733685 | 0.8678712 | 0.01835765 | 0.9744554 | 0.007726562 | 0.9744525 | 0.00805806
|  |  | 255492 | 1.004922 | 0.9994305 | 0.0005481999 | 0.9999501 | 0.08410357 | 0.9999457 | 0.07305444 |  |  | 479646 | 0.9937554 | 0.9866385 | 0.001229952 | 0.9962593 | 0.006241303 | 0.996262 | 0.004824518 |  |  | 374760 | 0.979821 | 0.9670213 | 0.003790454 | 0.9845717 | 0.00825899 | 0.9845707 | 0.006868654 |  |  | 522180 | 0.9951932 | 0.9150489 | 0.006083856 | 0.9818207 | 0.004101157 | 0.9818161 | 0.00784623 |  |  | 822960 | 0.9733685 | 0.8678712 | 0.01835765 | 0.9744714 | 0.007726551 | 0.9744685 | 0.008057712
|  |  | 255792 | 1.004026 | 0.9994305 | 0.0005481999 | 0.9999501 | 0.08410357 | 0.9999457 | 0.07305444 |  |  | 479946 | 0.9947158 | 0.9866385 | 0.001229952 | 0.9962607 | 0.006241276 | 0.9962634 | 0.004824461 |  |  | 375060 | 0.979821 | 0.9670213 | 0.003790454 | 0.9845922 | 0.008258409 | 0.9845912 | 0.006868066 |  |  | 522480 | 0.9918302 | 0.9150489 | 0.006083856 | 0.9818255 | 0.004101029 | 0.9818208 | 0.007846193 |  |  | 823260 | 0.9733685 | 0.8678712 | 0.01835765 | 0.9744874 | 0.007726541 | 0.9744845 | 0.008057366
|  |  | 256092 | 1.00313 | 0.9994305 | 0.0005481999 | 0.9999501 | 0.08410357 | 0.9999457 | 0.07305444 |  |  | 480246 | 0.9966367 | 0.9866385 | 0.001229952 | 0.9962621 | 0.00624125 | 0.9962648 | 0.004824405 |  |  | 375360 | 0.9809 | 0.9670213 | 0.003790454 | 0.9846127 | 0.008257828 | 0.9846118 | 0.006867478 |  |  | 522780 | 0.9935117 | 0.9150489 | 0.006083856 | 0.9818302 | 0.004100901 | 0.9818256 | 0.007846156 |  |  | 823560 | 0.9733685 | 0.8678712 | 0.01835765 | 0.9745034 | 0.007726531 | 0.9745004 | 0.008057019
|  |  | 256392 | 1.00313 | 0.9994305 | 0.0005481999 | 0.9999501 | 0.08410357 | 0.9999457 | 0.07305444 |  |  | 480546 | 0.9937554 | 0.9866385 | 0.001229952 | 0.9962635 | 0.006241224 | 0.9962662 | 0.004824349 |  |  | 375660 | 0.981979 | 0.9670213 | 0.003790454 | 0.9846332 | 0.008257247 | 0.9846322 | 0.00686689 |  |  | 523080 | 0.9935117 | 0.9150489 | 0.006083856 | 0.981835 | 0.004100774 | 0.9818303 | 0.00784612 |  |  | 823860 | 0.9688926 | 0.8678712 | 0.01835765 | 0.9745193 | 0.00772652 | 0.9745164 | 0.008056674
|  |  | 256692 | 1.002234 | 0.9994305 | 0.0005481999 | 0.9999501 | 0.08410357 | 0.9999457 | 0.07305444 |  |  | 480846 | 0.9956763 | 0.9866385 | 0.001229952 | 0.9962649 | 0.006241198 | 0.9962676 | 0.004824294 |  |  | 375960 | 0.9809 | 0.9670213 | 0.003790454 | 0.9846536 | 0.008256666 | 0.9846527 | 0.006866303 |  |  | 523380 | 0.9918302 | 0.9150489 | 0.006083856 | 0.9818397 | 0.004100648 | 0.981835 | 0.007846083 |  |  | 824160 | 0.9688926 | 0.8678712 | 0.01835765 | 0.9745352 | 0.00772651 | 0.9745323 | 0.008056328
|  |  | 256992 | 1.004026 | 0.9994305 | 0.0005481999 | 0.9999501 | 0.08410357 | 0.9999457 | 0.07305444 |  |  | 481146 | 0.9947158 | 0.9866385 | 0.001229952 | 0.9962663 | 0.006241173 | 0.996269 | 0.004824239 |  |  | 376260 | 0.979821 | 0.9670213 | 0.003790454 | 0.984674 | 0.008256085 | 0.9846731 | 0.006865716 |  |  | 523680 | 0.9918302 | 0.9150489 | 0.006083856 | 0.9818444 | 0.004100522 | 0.9818397 | 0.007846047 |  |  | 824460 | 0.9733685 | 0.8678712 | 0.01835765 | 0.9745511 | 0.0077265 | 0.9745482 | 0.008055984
|  |  | 257292 | 1.00313 | 0.9994305 | 0.0005481999 | 0.9999501 | 0.08410357 | 0.9999457 | 0.07305444 |  |  | 481446 | 0.9937554 | 0.9866385 | 0.001229952 | 0.9962676 | 0.006241147 | 0.9962704 | 0.004824184 |  |  | 376560 | 0.979821 | 0.9670213 | 0.003790454 | 0.9846944 | 0.008255505 | 0.9846935 | 0.006865129 |  |  | 523980 | 0.9918302 | 0.9150489 | 0.006083856 | 0.9818491 | 0.004100397 | 0.9818444 | 0.007846011 |  |  | 824760 | 0.9756064 | 0.8678712 | 0.01835765 | 0.974567 | 0.007726491 | 0.9745641 | 0.008055639
|  |  | 257592 | 1.002234 | 0.9994305 | 0.0005481999 | 0.9999501 | 0.08410357 | 0.9999457 | 0.07305444 |  |  | 481746 | 0.9937554 | 0.9866385 | 0.001229952 | 0.996269 | 0.006241122 | 0.9962718 | 0.004824129 |  |  | 376860 | 0.979821 | 0.9670213 | 0.003790454 | 0.9847148 | 0.008254925 | 0.9847138 | 0.006864543 |  |  | 524280 | 0.9951932 | 0.9150489 | 0.006083856 | 0.9818538 | 0.004100272 | 0.9818491 | 0.007845976 |  |  | 825060 | 0.9733685 | 0.8678712 | 0.01835765 | 0.9745829 | 0.007726481 | 0.9745799 | 0.008055296
|  |  | 257892 | 1.001338 | 0.9994305 | 0.0005481999 | 0.9999501 | 0.08410357 | 0.9999457 | 0.07305444 |  |  | 482046 | 0.9937554 | 0.9866385 | 0.001229952 | 0.9962704 | 0.006241097 | 0.9962731 | 0.004824075 |  |  | 377160 | 0.9809 | 0.9670213 | 0.003790454 | 0.9847351 | 0.008254345 | 0.9847341 | 0.006863956 |  |  | 524580 | 0.9918302 | 0.9150489 | 0.006083856 | 0.9818584 | 0.004100148 | 0.9818538 | 0.007845941 |  |  | 825360 | 0.9778444 | 0.8678712 | 0.01835765 | 0.9745987 | 0.007726471 | 0.9745958 | 0.008054952
|  |  | 258192 | 1.00313 | 0.9994305 | 0.0005481999 | 0.9999501 | 0.08410357 | 0.9999457 | 0.07305444 |  |  | 482346 | 0.9947158 | 0.9866385 | 0.001229952 | 0.9962717 | 0.006241073 | 0.9962745 | 0.00482402 |  |  | 377460 | 0.979821 | 0.9670213 | 0.003790454 | 0.9847553 | 0.008253765 | 0.9847544 | 0.00686337 |  |  | 524880 | 0.9951932 | 0.9150489 | 0.006083856 | 0.9818631 | 0.004100025 | 0.9818584 | 0.007845905 |  |  | 825660 | 0.9733685 | 0.8678712 | 0.01835765 | 0.9746146 | 0.007726462 | 0.9746116 | 0.00805461
|  |  | 258492 | 1.004026 | 0.9994305 | 0.0005481999 | 0.9999501 | 0.08410357 | 0.9999457 | 0.07305444 |  |  | 482646 | 0.9937554 | 0.9866385 | 0.001229952 | 0.9962731 | 0.006241048 | 0.9962759 | 0.004823967 |  |  | 377760 | 0.978742 | 0.9670213 | 0.003790454 | 0.9847756 | 0.008253185 | 0.9847746 | 0.006862784 |  |  | 525180 | 0.9918302 | 0.9150489 | 0.006083856 | 0.9818677 | 0.004099902 | 0.9818631 | 0.007845871 |  |  | 825960 | 0.9756064 | 0.8678712 | 0.01835765 | 0.9746304 | 0.007726452 | 0.9746274 | 0.008054268
|  |  | 258792 | 1.002234 | 0.9994305 | 0.0005481999 | 0.9999501 | 0.08410357 | 0.9999457 | 0.07305444 |  |  | 482946 | 0.9947158 | 0.9866385 | 0.001229952 | 0.9962745 | 0.006241024 | 0.9962772 | 0.004823913 |  |  | 378060 | 0.977663 | 0.9670213 | 0.003790454 | 0.9847958 | 0.008252606 | 0.9847948 | 0.006862198 |  |  | 525480 | 0.9935117 | 0.9150489 | 0.006083856 | 0.9818724 | 0.004099779 | 0.9818677 | 0.007845836 |  |  | 826260 | 0.9733685 | 0.8678712 | 0.01835765 | 0.9746462 | 0.007726443 | 0.9746432 | 0.008053926
|  |  | 259092 | 1.00313 | 0.9994305 | 0.0005481999 | 0.9999501 | 0.08410357 | 0.9999457 | 0.07305444 |  |  | 483246 | 0.9937554 | 0.9866385 | 0.001229952 | 0.9962758 | 0.006241 | 0.9962786 | 0.00482386 |  |  | 378360 | 0.979821 | 0.9670213 | 0.003790454 | 0.984816 | 0.008252027 | 0.984815 | 0.006861613 |  |  | 525780 | 0.9935117 | 0.9150489 | 0.006083856 | 0.981877 | 0.004099657 | 0.9818723 | 0.007845802 |  |  | 826560 | 0.9733685 | 0.8678712 | 0.01835765 | 0.974662 | 0.007726434 | 0.974659 | 0.008053585
|  |  | 259392 | 1.00313 | 0.9994305 | 0.0005481999 | 0.9999501 | 0.08410357 | 0.9999457 | 0.07305444 |  |  | 483546 | 0.9947158 | 0.9866385 | 0.001229952 | 0.9962772 | 0.006240976 | 0.99628 | 0.004823807 |  |  | 378660 | 0.9809 | 0.9670213 | 0.003790454 | 0.9848361 | 0.008251448 | 0.9848352 | 0.006861028 |  |  | 526080 | 0.9935117 | 0.9150489 | 0.006083856 | 0.9818816 | 0.004099536 | 0.9818769 | 0.007845768 |  |  | 826860 | 0.9778444 | 0.8678712 | 0.01835765 | 0.9746777 | 0.007726424 | 0.9746747 | 0.008053244
|  |  | 259692 | 1.004922 | 0.9994305 | 0.0005481999 | 0.9999501 | 0.08410357 | 0.9999457 | 0.07305444 |  |  | 483846 | 0.9947158 | 0.9866385 | 0.001229952 | 0.9962785 | 0.006240952 | 0.9962813 | 0.004823754 |  |  | 378960 | 0.9809 | 0.9670213 | 0.003790454 | 0.9848562 | 0.00825087 | 0.9848553 | 0.006860443 |  |  | 526380 | 0.9935117 | 0.9150489 | 0.006083856 | 0.9818862 | 0.004099415 | 0.9818815 | 0.007845734 |  |  | 827160 | 0.9711305 | 0.8678712 | 0.01835765 | 0.9746935 | 0.007726415 | 0.9746904 | 0.008052904
|  |  | 259992 | 1.004026 | 0.9994305 | 0.0005481999 | 0.9999501 | 0.08410357 | 0.9999457 | 0.07305444 |  |  | 484146 | 0.9937554 | 0.9866385 | 0.001229952 | 0.9962799 | 0.006240929 | 0.9962827 | 0.004823702 |  |  | 379260 | 0.979821 | 0.9670213 | 0.003790454 | 0.9848763 | 0.008250291 | 0.9848754 | 0.006859858 |  |  | 526680 | 0.9935117 | 0.9150489 | 0.006083856 | 0.9818907 | 0.004099294 | 0.9818861 | 0.0078457 |  |  | 827460 | 0.9778444 | 0.8678712 | 0.01835765 | 0.9747092 | 0.007726406 | 0.9747062 | 0.008052564
|  |  | 260292 | 1.00313 | 0.9994305 | 0.0005481999 | 0.9999501 | 0.08410357 | 0.9999457 | 0.07305444 |  |  | 484446 | 0.9937554 | 0.9866385 | 0.001229952 | 0.9962812 | 0.006240905 | 0.996284 | 0.00482365 |  |  | 379560 | 0.979821 | 0.9670213 | 0.003790454 | 0.9848964 | 0.008249713 | 0.9848954 | 0.006859274 |  |  | 526980 | 0.9918302 | 0.9150489 | 0.006083856 | 0.9818953 | 0.004099174 | 0.9818906 | 0.007845667 |  |  | 827760 | 0.9733685 | 0.8678712 | 0.01835765 | 0.9747249 | 0.007726398 | 0.9747219 | 0.008052225
|  |  | 260592 | 1.004026 | 0.9994305 | 0.0005481999 | 0.9999501 | 0.08410357 | 0.9999457 | 0.07305444 |  |  | 484746 | 0.9927949 | 0.9866385 | 0.001229952 | 0.9962825 | 0.006240882 | 0.9962853 | 0.004823598 |  |  | 379860 | 0.979821 | 0.9670213 | 0.003790454 | 0.9849164 | 0.008249135 | 0.9849154 | 0.00685869 |  |  | 527280 | 0.9918302 | 0.9150489 | 0.006083856 | 0.9818999 | 0.004099055 | 0.9818952 | 0.007845634 |  |  | 828060 | 0.9756064 | 0.8678712 | 0.01835765 | 0.9747406 | 0.007726389 | 0.9747375 | 0.008051886
|  |  | 260892 | 1.002234 | 0.9994305 | 0.0005481999 | 0.9999501 | 0.08410357 | 0.9999457 | 0.07305444 |  |  | 485046 | 0.9937554 | 0.9866385 | 0.001229952 | 0.9962839 | 0.006240859 | 0.9962867 | 0.004823546 |  |  | 380160 | 0.981979 | 0.9670213 | 0.003790454 | 0.9849364 | 0.008248557 | 0.9849354 | 0.006858106 |  |  | 527580 | 0.9935117 | 0.9150489 | 0.006083856 | 0.9819044 | 0.004098936 | 0.9818997 | 0.007845601 |  |  | 828360 | 0.9778444 | 0.8678712 | 0.01835765 | 0.9747562 | 0.00772638 | 0.9747532 | 0.008051548
|  |  | 261192 | 1.002234 | 0.9994305 | 0.0005481999 | 0.9999501 | 0.08410357 | 0.9999457 | 0.07305444 |  |  | 485346 | 0.9947158 | 0.9866385 | 0.001229952 | 0.9962852 | 0.006240837 | 0.996288 | 0.004823495 |  |  | 380460 | 0.979821 | 0.9670213 | 0.003790454 | 0.9849563 | 0.00824798 | 0.9849554 | 0.006857523 |  |  | 527880 | 0.9935117 | 0.9150489 | 0.006083856 | 0.9819089 | 0.004098818 | 0.9819042 | 0.007845568 |  |  | 828660 | 0.9756064 | 0.8678712 | 0.01835765 | 0.9747719 | 0.007726372 | 0.9747689 | 0.00805121
|  |  | 261492 | 1.002234 | 0.9994305 | 0.0005481999 | 0.9999501 | 0.08410357 | 0.9999457 | 0.07305444 |  |  | 485646 | 0.9937554 | 0.9866385 | 0.001229952 | 0.9962865 | 0.006240814 | 0.9962894 | 0.004823444 |  |  | 380760 | 0.9809 | 0.9670213 | 0.003790454 | 0.9849762 | 0.008247403 | 0.9849753 | 0.006856939 |  |  | 528180 | 0.9918302 | 0.9150489 | 0.006083856 | 0.9819135 | 0.0040987 | 0.9819088 | 0.007845536 |  |  | 828960 | 0.9756064 | 0.8678712 | 0.01835765 | 0.9747875 | 0.007726363 | 0.9747845 | 0.008050873
|  |  | 261792 | 1.004026 | 0.9994305 | 0.0005481999 | 0.9999501 | 0.08410357 | 0.9999457 | 0.07305444 |  |  | 485946 | 0.9937554 | 0.9866385 | 0.001229952 | 0.9962879 | 0.006240792 | 0.9962907 | 0.004823393 |  |  | 381060 | 0.9809 | 0.9670213 | 0.003790454 | 0.9849961 | 0.008246826 | 0.9849952 | 0.006856356 |  |  | 528480 | 0.9918302 | 0.9150489 | 0.006083856 | 0.981918 | 0.004098583 | 0.9819133 | 0.007845504 |  |  | 829260 | 0.9733685 | 0.8678712 | 0.01835765 | 0.9748031 | 0.007726355 | 0.9748001 | 0.008050536
|  |  | 262092 | 1.00313 | 0.9994305 | 0.0005481999 | 0.9999501 | 0.08410357 | 0.9999457 | 0.07305444 |  |  | 486246 | 0.9937554 | 0.9866385 | 0.001229952 | 0.9962892 | 0.00624077 | 0.996292 | 0.004823343 |  |  | 381360 | 0.979821 | 0.9670213 | 0.003790454 | 0.985016 | 0.008246249 | 0.985015 | 0.006855774 |  |  | 528780 | 0.9935117 | 0.9150489 | 0.006083856 | 0.9819225 | 0.004098466 | 0.9819177 | 0.007845472 |  |  | 829560 | 0.9800823 | 0.8678712 | 0.01835765 | 0.9748187 | 0.007726347 | 0.9748157 | 0.0080502
|  |  | 262392 | 1.002234 | 0.9994305 | 0.0005481999 | 0.9999501 | 0.08410357 | 0.9999457 | 0.07305444 |  |  | 486546 | 0.9937554 | 0.9866385 | 0.001229952 | 0.9962905 | 0.006240748 | 0.9962933 | 0.004823293 |  |  | 381660 | 0.9809 | 0.9670213 | 0.003790454 | 0.9850358 | 0.008245672 | 0.9850349 | 0.006855191 |  |  | 529080 | 0.9935117 | 0.9150489 | 0.006083856 | 0.9819269 | 0.00409835 | 0.9819222 | 0.00784544 |  |  | 829860 | 0.9845582 | 0.8678712 | 0.01835765 | 0.9748343 | 0.007726338 | 0.9748313 | 0.008049864
|  |  | 262692 | 1.00313 | 0.9994305 | 0.0005481999 | 0.9999501 | 0.08410357 | 0.9999457 | 0.07305444 |  |  | 486846 | 0.9956763 | 0.9866385 | 0.001229952 | 0.9962918 | 0.006240726 | 0.9962946 | 0.004823243 |  |  | 381960 | 0.9809 | 0.9670213 | 0.003790454 | 0.9850556 | 0.008245096 | 0.9850546 | 0.006854609 |  |  | 529380 | 0.9918302 | 0.9150489 | 0.006083856 | 0.9819314 | 0.004098234 | 0.9819267 | 0.007845409 |  |  | 830160 | 0.9778444 | 0.8678712 | 0.01835765 | 0.9748499 | 0.00772633 | 0.9748468 | 0.008049529
|  |  | 262992 | 1.002234 | 0.9994305 | 0.0005481999 | 0.9999501 | 0.08410357 | 0.9999457 | 0.07305444 |  |  | 487146 | 0.9956763 | 0.9866385 | 0.001229952 | 0.9962931 | 0.006240705 | 0.996296 | 0.004823193 |  |  | 382260 | 0.981979 | 0.9670213 | 0.003790454 | 0.9850753 | 0.00824452 | 0.9850744 | 0.006854027 |  |  | 529680 | 0.9918302 | 0.9150489 | 0.006083856 | 0.9819359 | 0.004098119 | 0.9819311 | 0.007845378 |  |  | 830460 | 0.9778444 | 0.8678712 | 0.01835765 | 0.9748654 | 0.007726322 | 0.9748623 | 0.008049194
|  |  | 263292 | 1.00313 | 0.9994305 | 0.0005481999 | 0.9999501 | 0.08410357 | 0.9999457 | 0.07305444 |  |  | 487446 | 0.9947158 | 0.9866385 | 0.001229952 | 0.9962944 | 0.006240684 | 0.9962973 | 0.004823144 |  |  | 382560 | 0.9809 | 0.9670213 | 0.003790454 | 0.9850951 | 0.008243945 | 0.9850941 | 0.006853446 |  |  | 529980 | 0.9918302 | 0.9150489 | 0.006083856 | 0.9819403 | 0.004098004 | 0.9819356 | 0.007845347 |  |  | 830760 | 0.9823203 | 0.8678712 | 0.01835765 | 0.974881 | 0.007726315 | 0.9748779 | 0.00804886
|  |  | 263592 | 1.002234 | 0.9994305 | 0.0005481999 | 0.9999501 | 0.08410357 | 0.9999457 | 0.07305444 |  |  | 487746 | 0.9927949 | 0.9866385 | 0.001229952 | 0.9962957 | 0.006240662 | 0.9962986 | 0.004823095 |  |  | 382860 | 0.9809 | 0.9670213 | 0.003790454 | 0.9851148 | 0.008243369 | 0.9851138 | 0.006852865 |  |  | 530280 | 0.9935117 | 0.9150489 | 0.006083856 | 0.9819447 | 0.004097889 | 0.98194 | 0.007845316 |  |  | 831060 | 0.9733685 | 0.8678712 | 0.01835765 | 0.9748965 | 0.007726307 | 0.9748934 | 0.008048527
|  |  | 263892 | 1.002234 | 0.9994305 | 0.0005481999 | 0.9999501 | 0.08410357 | 0.9999457 | 0.07305444 |  |  | 488046 | 0.9937554 | 0.9866385 | 0.001229952 | 0.996297 | 0.006240641 | 0.9962999 | 0.004823046 |  |  | 383160 | 0.981979 | 0.9670213 | 0.003790454 | 0.9851344 | 0.008242794 | 0.9851335 | 0.006852284 |  |  | 530580 | 0.9935117 | 0.9150489 | 0.006083856 | 0.9819492 | 0.004097776 | 0.9819444 | 0.007845286 |  |  | 831360 | 0.9756064 | 0.8678712 | 0.01835765 | 0.974912 | 0.007726299 | 0.9749089 | 0.008048193
|  |  | 264192 | 1.00313 | 0.9994305 | 0.0005481999 | 0.9999501 | 0.08410357 | 0.9999457 | 0.07305444 |  |  | 488346 | 0.9937554 | 0.9866385 | 0.001229952 | 0.9962983 | 0.006240621 | 0.9963012 | 0.004822997 |  |  | 383460 | 0.9809 | 0.9670213 | 0.003790454 | 0.985154 | 0.008242219 | 0.9851531 | 0.006851703 |  |  | 530880 | 0.9935117 | 0.9150489 | 0.006083856 | 0.9819536 | 0.004097662 | 0.9819488 | 0.007845255 |  |  | 831660 | 0.9733685 | 0.8678712 | 0.01835765 | 0.9749274 | 0.007726292 | 0.9749243 | 0.008047861
|  |  | 264492 | 1.00313 | 0.9994305 | 0.0005481999 | 0.9999501 | 0.08410357 | 0.9999457 | 0.07305444 |  |  | 488646 | 0.9937554 | 0.9866385 | 0.001229952 | 0.9962996 | 0.0062406 | 0.9963025 | 0.004822949 |  |  | 383760 | 0.9809 | 0.9670213 | 0.003790454 | 0.9851736 | 0.008241645 | 0.9851727 | 0.006851123 |  |  | 531180 | 0.9918302 | 0.9150489 | 0.006083856 | 0.981958 | 0.00409755 | 0.9819532 | 0.007845225 |  |  | 831960 | 0.9778444 | 0.8678712 | 0.01835765 | 0.9749429 | 0.007726284 | 0.9749398 | 0.008047528
|  |  | 264792 | 1.004026 | 0.9994305 | 0.0005481999 | 0.9999501 | 0.08410357 | 0.9999457 | 0.07305444 |  |  | 488946 | 0.9947158 | 0.9866385 | 0.001229952 | 0.9963009 | 0.00624058 | 0.9963038 | 0.004822901 |  |  | 384060 | 0.978742 | 0.9670213 | 0.003790454 | 0.9851932 | 0.008241071 | 0.9851923 | 0.006850543 |  |  | 531480 | 0.9935117 | 0.9150489 | 0.006083856 | 0.9819623 | 0.004097437 | 0.9819576 | 0.007845195 |  |  | 832260 | 0.9800823 | 0.8678712 | 0.01835765 | 0.9749583 | 0.007726277 | 0.9749552 | 0.008047197
|  |  | 265092 | 1.004026 | 0.9994305 | 0.0005481999 | 0.9999501 | 0.08410357 | 0.9999457 | 0.07305444 |  |  | 489246 | 0.9947158 | 0.9866385 | 0.001229952 | 0.9963022 | 0.00624056 | 0.9963051 | 0.004822853 |  |  | 384360 | 0.977663 | 0.9670213 | 0.003790454 | 0.9852127 | 0.008240497 | 0.9852118 | 0.006849963 |  |  | 531780 | 0.9951932 | 0.9150489 | 0.006083856 | 0.9819667 | 0.004097326 | 0.981962 | 0.007845166 |  |  | 832560 | 0.9711305 | 0.8678712 | 0.01835765 | 0.9749738 | 0.007726269 | 0.9749706 | 0.008046865
|  |  | 265392 | 1.004026 | 0.9994305 | 0.0005481999 | 0.9999501 | 0.08410357 | 0.9999457 | 0.07305444 |  |  | 489546 | 0.9956763 | 0.9866385 | 0.001229952 | 0.9963035 | 0.00624054 | 0.9963064 | 0.004822806 |  |  | 384660 | 0.9809 | 0.9670213 | 0.003790454 | 0.9852323 | 0.008239923 | 0.9852313 | 0.006849384 |  |  | 532080 | 0.9918302 | 0.9150489 | 0.006083856 | 0.9819711 | 0.004097214 | 0.9819663 | 0.007845136 |  |  | 832860 | 0.9800823 | 0.8678712 | 0.01835765 | 0.9749892 | 0.007726262 | 0.974986 | 0.008046535
|  |  | 265692 | 1.004026 | 0.9994305 | 0.0005481999 | 0.9999501 | 0.08410357 | 0.9999457 | 0.07305444 |  |  | 489846 | 0.9966367 | 0.9866385 | 0.001229952 | 0.9963047 | 0.00624052 | 0.9963076 | 0.004822758 |  |  | 384960 | 0.978742 | 0.9670213 | 0.003790454 | 0.9852517 | 0.008239349 | 0.9852508 | 0.006848805 |  |  | 532380 | 0.9935117 | 0.9150489 | 0.006083856 | 0.9819754 | 0.004097103 | 0.9819707 | 0.007845107 |  |  | 833160 | 0.9733685 | 0.8678712 | 0.01835765 | 0.9750045 | 0.007726255 | 0.9750014 | 0.008046204
|  |  | 265992 | 1.00313 | 0.9994305 | 0.0005481999 | 0.9999501 | 0.08410357 | 0.9999457 | 0.07305444 |  |  | 490146 | 0.9947158 | 0.9866385 | 0.001229952 | 0.996306 | 0.0062405 | 0.9963089 | 0.004822711 |  |  | 385260 | 0.9809 | 0.9670213 | 0.003790454 | 0.9852712 | 0.008238776 | 0.9852702 | 0.006848226 |  |  | 532680 | 0.9935117 | 0.9150489 | 0.006083856 | 0.9819798 | 0.004096993 | 0.981975 | 0.007845078 |  |  | 833460 | 0.9733685 | 0.8678712 | 0.01835765 | 0.9750199 | 0.007726248 | 0.9750168 | 0.008045875
|  |  | 266292 | 1.002234 | 0.9994305 | 0.0005481999 | 0.9999501 | 0.08410357 | 0.9999457 | 0.07305444 |  |  | 490446 | 0.9947158 | 0.9866385 | 0.001229952 | 0.9963073 | 0.006240481 | 0.9963102 | 0.004822665 |  |  | 385560 | 0.981979 | 0.9670213 | 0.003790454 | 0.9852906 | 0.008238203 | 0.9852897 | 0.006847647 |  |  | 532980 | 0.9951932 | 0.9150489 | 0.006083856 | 0.9819841 | 0.004096883 | 0.9819793 | 0.007845049 |  |  | 833760 | 0.9800823 | 0.8678712 | 0.01835765 | 0.9750353 | 0.007726241 | 0.9750321 | 0.008045545
|  |  | 266592 | 1.00313 | 0.9994305 | 0.0005481999 | 0.9999501 | 0.08410357 | 0.9999457 | 0.07305444 |  |  | 490746 | 0.9947158 | 0.9866385 | 0.001229952 | 0.9963086 | 0.006240461 | 0.9963115 | 0.004822618 |  |  | 385860 | 0.9809 | 0.9670213 | 0.003790454 | 0.98531 | 0.008237631 | 0.985309 | 0.006847069 |  |  | 533280 | 0.9935117 | 0.9150489 | 0.006083856 | 0.9819884 | 0.004096774 | 0.9819836 | 0.007845021 |  |  | 834060 | 0.9778444 | 0.8678712 | 0.01835765 | 0.9750506 | 0.007726234 | 0.9750474 | 0.008045217
|  |  | 266892 | 1.002234 | 0.9994305 | 0.0005481999 | 0.9999501 | 0.08410357 | 0.9999457 | 0.07305444 |  |  | 491046 | 0.9927949 | 0.9866385 | 0.001229952 | 0.9963098 | 0.006240442 | 0.9963127 | 0.004822572 |  |  | 386160 | 0.9809 | 0.9670213 | 0.003790454 | 0.9853293 | 0.008237059 | 0.9853284 | 0.006846492 |  |  | 533580 | 0.9901487 | 0.9150489 | 0.006083856 | 0.9819927 | 0.004096665 | 0.9819879 | 0.007844993 |  |  | 834360 | 0.9756064 | 0.8678712 | 0.01835765 | 0.9750659 | 0.007726228 | 0.9750627 | 0.008044888
|  |  | 267192 | 1.00313 | 0.9994305 | 0.0005481999 | 0.9999501 | 0.08410357 | 0.9999457 | 0.07305444 |  |  | 491346 | 0.9947158 | 0.9866385 | 0.001229952 | 0.9963111 | 0.006240423 | 0.996314 | 0.004822526 |  |  | 386460 | 0.981979 | 0.9670213 | 0.003790454 | 0.9853486 | 0.008236487 | 0.9853477 | 0.006845914 |  |  | 533880 | 0.9935117 | 0.9150489 | 0.006083856 | 0.981997 | 0.004096557 | 0.9819922 | 0.007844965 |  |  | 834660 | 0.9733685 | 0.8678712 | 0.01835765 | 0.9750812 | 0.007726221 | 0.975078 | 0.00804456
|  |  | 267492 | 1.004026 | 0.9994305 | 0.0005481999 | 0.9999501 | 0.08410357 | 0.9999457 | 0.07305444 |  |  | 491646 | 0.9956763 | 0.9866385 | 0.001229952 | 0.9963123 | 0.006240405 | 0.9963153 | 0.00482248 |  |  | 386760 | 0.981979 | 0.9670213 | 0.003790454 | 0.9853679 | 0.008235915 | 0.985367 | 0.006845337 |  |  | 534180 | 0.9901487 | 0.9150489 | 0.006083856 | 0.9820013 | 0.004096449 | 0.9819965 | 0.007844937 |  |  | 834960 | 0.9800823 | 0.8678712 | 0.01835765 | 0.9750965 | 0.007726215 | 0.9750933 | 0.008044233
|  |  | 267792 | 1.004026 | 0.9994305 | 0.0005481999 | 0.9999501 | 0.08410357 | 0.9999457 | 0.07305444 |  |  | 491946 | 0.9947158 | 0.9866385 | 0.001229952 | 0.9963136 | 0.006240386 | 0.9963165 | 0.004822435 |  |  | 387060 | 0.9830581 | 0.9670213 | 0.003790454 | 0.9853871 | 0.008235344 | 0.9853862 | 0.00684476 |  |  | 534480 | 0.9935117 | 0.9150489 | 0.006083856 | 0.9820055 | 0.004096341 | 0.9820007 | 0.007844909 |  |  | 835260 | 0.9800823 | 0.8678712 | 0.01835765 | 0.9751117 | 0.007726208 | 0.9751086 | 0.008043906
|  |  | 268092 | 1.004026 | 0.9994305 | 0.0005481999 | 0.9999501 | 0.08410357 | 0.9999457 | 0.07305444 |  |  | 492246 | 0.9966367 | 0.9866385 | 0.001229952 | 0.9963148 | 0.006240368 | 0.9963178 | 0.00482239 |  |  | 387360 | 0.9830581 | 0.9670213 | 0.003790454 | 0.9854064 | 0.008234773 | 0.9854055 | 0.006844184 |  |  | 534780 | 0.9935117 | 0.9150489 | 0.006083856 | 0.9820098 | 0.004096234 | 0.982005 | 0.007844882 |  |  | 835560 | 0.9778444 | 0.8678712 | 0.01835765 | 0.975127 | 0.007726202 | 0.9751238 | 0.00804358
|  |  | 268392 | 1.002234 | 0.9994305 | 0.0005481999 | 0.9999501 | 0.08410357 | 0.9999457 | 0.07305444 |  |  | 492546 | 0.9956763 | 0.9866385 | 0.001229952 | 0.9963161 | 0.00624035 | 0.996319 | 0.004822345 |  |  | 387660 | 0.981979 | 0.9670213 | 0.003790454 | 0.9854256 | 0.008234202 | 0.9854246 | 0.006843608 |  |  | 535080 | 0.9951932 | 0.9150489 | 0.006083856 | 0.982014 | 0.004096128 | 0.9820092 | 0.007844854 |  |  | 835860 | 0.9756064 | 0.8678712 | 0.01835765 | 0.9751422 | 0.007726196 | 0.975139 | 0.008043254
|  |  | 268692 | 1.00313 | 0.9994305 | 0.0005481999 | 0.9999501 | 0.08410357 | 0.9999457 | 0.07305444 |  |  | 492846 | 0.9937554 | 0.9866385 | 0.001229952 | 0.9963173 | 0.006240332 | 0.9963203 | 0.0048223 |  |  | 387960 | 0.981979 | 0.9670213 | 0.003790454 | 0.9854447 | 0.008233632 | 0.9854438 | 0.006843032 |  |  | 535380 | 0.9918302 | 0.9150489 | 0.006083856 | 0.9820182 | 0.004096022 | 0.9820135 | 0.007844827 |  |  | 836160 | 0.9778444 | 0.8678712 | 0.01835765 | 0.9751574 | 0.00772619 | 0.9751542 | 0.008042929
|  |  | 268992 | 1.004026 | 0.9994305 | 0.0005481999 | 0.9999501 | 0.08410357 | 0.9999457 | 0.07305444 |  |  | 493146 | 0.9947158 | 0.9866385 | 0.001229952 | 0.9963186 | 0.006240314 | 0.9963215 | 0.004822255 |  |  | 388260 | 0.981979 | 0.9670213 | 0.003790454 | 0.9854638 | 0.008233062 | 0.9854629 | 0.006842457 |  |  | 535680 | 0.9951932 | 0.9150489 | 0.006083856 | 0.9820225 | 0.004095916 | 0.9820177 | 0.007844801 |  |  | 836460 | 0.9756064 | 0.8678712 | 0.01835765 | 0.9751726 | 0.007726184 | 0.9751694 | 0.008042604
|  |  | 269292 | 1.002234 | 0.9994305 | 0.0005481999 | 0.9999501 | 0.08410357 | 0.9999457 | 0.07305444 |  |  | 493446 | 0.9947158 | 0.9866385 | 0.001229952 | 0.9963198 | 0.006240296 | 0.9963228 | 0.004822211 |  |  | 388560 | 0.981979 | 0.9670213 | 0.003790454 | 0.9854829 | 0.008232492 | 0.985482 | 0.006841881 |  |  | 535980 | 0.9968746 | 0.9150489 | 0.006083856 | 0.9820267 | 0.004095811 | 0.9820219 | 0.007844774 |  |  | 836760 | 0.9823203 | 0.8678712 | 0.01835765 | 0.9751878 | 0.007726178 | 0.9751846 | 0.008042279
|  |  | 269592 | 1.00313 | 0.9994305 | 0.0005481999 | 0.9999501 | 0.08410357 | 0.9999457 | 0.07305444 |  |  | 493746 | 0.9937554 | 0.9866385 | 0.001229952 | 0.996321 | 0.006240279 | 0.996324 | 0.004822167 |  |  | 388860 | 0.9809 | 0.9670213 | 0.003790454 | 0.985502 | 0.008231923 | 0.9855011 | 0.006841307 |  |  | 536280 | 0.9951932 | 0.9150489 | 0.006083856 | 0.9820309 | 0.004095706 | 0.9820261 | 0.007844748 |  |  | 837060 | 0.9823203 | 0.8678712 | 0.01835765 | 0.975203 | 0.007726172 | 0.9751997 | 0.008041955
|  |  | 269892 | 1.00313 | 0.9994305 | 0.0005481999 | 0.9999501 | 0.08410357 | 0.9999457 | 0.07305444 |  |  | 494046 | 0.9947158 | 0.9866385 | 0.001229952 | 0.9963223 | 0.006240261 | 0.9963253 | 0.004822124 |  |  | 389160 | 0.981979 | 0.9670213 | 0.003790454 | 0.985521 | 0.008231354 | 0.9855201 | 0.006840732 |  |  | 536580 | 0.9935117 | 0.9150489 | 0.006083856 | 0.9820351 | 0.004095602 | 0.9820302 | 0.007844721 |  |  | 837360 | 0.9823203 | 0.8678712 | 0.01835765 | 0.9752181 | 0.007726166 | 0.9752149 | 0.008041632
|  |  | 270192 | 1.00313 | 0.9994305 | 0.0005481999 | 0.9999501 | 0.08410357 | 0.9999457 | 0.07305444 |  |  | 494346 | 0.9956763 | 0.9866385 | 0.001229952 | 0.9963235 | 0.006240244 | 0.9963265 | 0.00482208 |  |  | 389460 | 0.9830581 | 0.9670213 | 0.003790454 | 0.9855401 | 0.008230785 | 0.9855391 | 0.006840158 |  |  | 536880 | 0.9951932 | 0.9150489 | 0.006083856 | 0.9820392 | 0.004095498 | 0.9820344 | 0.007844696 |  |  | 837660 | 0.9733685 | 0.8678712 | 0.01835765 | 0.9752332 | 0.00772616 | 0.97523 | 0.008041309
|  |  | 270492 | 1.004922 | 0.9994305 | 0.0005481999 | 0.9999501 | 0.08410357 | 0.9999457 | 0.07305444 |  |  | 494646 | 0.9947158 | 0.9866385 | 0.001229952 | 0.9963247 | 0.006240227 | 0.9963277 | 0.004822037 |  |  | 389760 | 0.979821 | 0.9670213 | 0.003790454 | 0.985559 | 0.008230217 | 0.9855581 | 0.006839585 |  |  | 537180 | 0.9951932 | 0.9150489 | 0.006083856 | 0.9820434 | 0.004095395 | 0.9820386 | 0.00784467 |  |  | 837960 | 0.9756064 | 0.8678712 | 0.01835765 | 0.9752483 | 0.007726155 | 0.9752451 | 0.008040987
|  |  | 270792 | 1.004026 | 0.9994305 | 0.0005481999 | 0.9999501 | 0.08410357 | 0.9999457 | 0.07305444 |  |  | 494946 | 0.9947158 | 0.9866385 | 0.001229952 | 0.996326 | 0.00624021 | 0.9963289 | 0.004821994 |  |  | 390060 | 0.977663 | 0.9670213 | 0.003790454 | 0.985578 | 0.008229649 | 0.9855771 | 0.006839011 |  |  | 537480 | 0.9935117 | 0.9150489 | 0.006083856 | 0.9820475 | 0.004095292 | 0.9820427 | 0.007844644 |  |  | 838260 | 0.9778444 | 0.8678712 | 0.01835765 | 0.9752634 | 0.007726149 | 0.9752602 | 0.008040665
|  |  | 271092 | 1.00313 | 0.9994305 | 0.0005481999 | 0.9999501 | 0.08410357 | 0.9999457 | 0.07305444 |  |  | 495246 | 0.9956763 | 0.9866385 | 0.001229952 | 0.9963272 | 0.006240194 | 0.9963302 | 0.004821951 |  |  | 390360 | 0.979821 | 0.9670213 | 0.003790454 | 0.9855969 | 0.008229081 | 0.985596 | 0.006838439 |  |  | 537780 | 0.9935117 | 0.9150489 | 0.006083856 | 0.9820517 | 0.00409519 | 0.9820469 | 0.007844619 |  |  | 838560 | 0.9867961 | 0.8678712 | 0.01835765 | 0.9752785 | 0.007726144 | 0.9752752 | 0.008040343
|  |  | 271392 | 1.00313 | 0.9994305 | 0.0005481999 | 0.9999501 | 0.08410357 | 0.9999457 | 0.07305444 |  |  | 495546 | 0.9956763 | 0.9866385 | 0.001229952 | 0.9963284 | 0.006240177 | 0.9963314 | 0.004821909 |  |  | 390660 | 0.981979 | 0.9670213 | 0.003790454 | 0.9856158 | 0.008228514 | 0.9856149 | 0.006837866 |  |  | 538080 | 0.9968746 | 0.9150489 | 0.006083856 | 0.9820558 | 0.004095088 | 0.982051 | 0.007844594 |  |  | 838860 | 0.9845582 | 0.8678712 | 0.01835765 | 0.9752935 | 0.007726139 | 0.9752903 | 0.008040022
|  |  | 271692 | 1.004026 | 0.9994305 | 0.0005481999 | 0.9999501 | 0.08410357 | 0.9999457 | 0.07305444 |  |  | 495846 | 0.9947158 | 0.9866385 | 0.001229952 | 0.9963296 | 0.006240161 | 0.9963326 | 0.004821866 |  |  | 390960 | 0.9809 | 0.9670213 | 0.003790454 | 0.9856346 | 0.008227947 | 0.9856337 | 0.006837294 |  |  | 538380 | 0.9951932 | 0.9150489 | 0.006083856 | 0.9820599 | 0.004094986 | 0.9820551 | 0.007844569 |  |  | 839160 | 0.9756064 | 0.8678712 | 0.01835765 | 0.9753086 | 0.007726133 | 0.9753053 | 0.008039702
|  |  | 271992 | 1.00313 | 0.9994305 | 0.0005481999 | 0.9999501 | 0.08410357 | 0.9999457 | 0.07305444 |  |  | 496146 | 0.9947158 | 0.9866385 | 0.001229952 | 0.9963308 | 0.006240145 | 0.9963338 | 0.004821824 |  |  | 391260 | 0.981979 | 0.9670213 | 0.003790454 | 0.9856534 | 0.00822738 | 0.9856525 | 0.006836722 |  |  | 538680 | 0.9935117 | 0.9150489 | 0.006083856 | 0.982064 | 0.004094885 | 0.9820592 | 0.007844544 |  |  | 839460 | 0.9800823 | 0.8678712 | 0.01835765 | 0.9753236 | 0.007726128 | 0.9753203 | 0.008039382
|  |  | 272292 | 1.001338 | 0.9994305 | 0.0005481999 | 0.9999501 | 0.08410357 | 0.9999457 | 0.07305444 |  |  | 496446 | 0.9947158 | 0.9866385 | 0.001229952 | 0.996332 | 0.006240129 | 0.996335 | 0.004821783 |  |  | 391560 | 0.981979 | 0.9670213 | 0.003790454 | 0.9856722 | 0.008226814 | 0.9856713 | 0.00683615 |  |  | 538980 | 0.9918302 | 0.9150489 | 0.006083856 | 0.9820681 | 0.004094785 | 0.9820633 | 0.007844519 |  |  | 839760 | 0.9800823 | 0.8678712 | 0.01835765 | 0.9753386 | 0.007726123 | 0.9753353 | 0.008039062
|  |  | 272592 | 1.004026 | 0.9994305 | 0.0005481999 | 0.9999501 | 0.08410357 | 0.9999457 | 0.07305444 |  |  | 496746 | 0.9947158 | 0.9866385 | 0.001229952 | 0.9963332 | 0.006240113 | 0.9963362 | 0.004821741 |  |  | 391860 | 0.9841371 | 0.9670213 | 0.003790454 | 0.985691 | 0.008226248 | 0.9856901 | 0.006835579 |  |  | 539280 | 0.9918302 | 0.9150489 | 0.006083856 | 0.9820722 | 0.004094684 | 0.9820674 | 0.007844495 |  |  | 840060 | 0.9800823 | 0.8678712 | 0.01835765 | 0.9753536 | 0.007726118 | 0.9753503 | 0.008038743
|  |  | 272892 | 1.00313 | 0.9994305 | 0.0005481999 | 0.9999501 | 0.08410357 | 0.9999457 | 0.07305444 |  |  | 497046 | 0.9947158 | 0.9866385 | 0.001229952 | 0.9963344 | 0.006240097 | 0.9963374 | 0.0048217 |  |  | 392160 | 0.9830581 | 0.9670213 | 0.003790454 | 0.9857097 | 0.008225682 | 0.9857088 | 0.006835009 |  |  | 539580 | 0.9951932 | 0.9150489 | 0.006083856 | 0.9820763 | 0.004094585 | 0.9820714 | 0.007844471 |  |  | 840360 | 0.9800823 | 0.8678712 | 0.01835765 | 0.9753686 | 0.007726114 | 0.9753653 | 0.008038424
|  |  | 273192 | 1.004026 | 0.9994305 | 0.0005481999 | 0.9999501 | 0.08410357 | 0.9999457 | 0.07305444 |  |  | 497346 | 0.9956763 | 0.9866385 | 0.001229952 | 0.9963356 | 0.006240082 | 0.9963386 | 0.004821659 |  |  | 392460 | 0.981979 | 0.9670213 | 0.003790454 | 0.9857284 | 0.008225117 | 0.9857275 | 0.006834438 |  |  | 539880 | 0.9985561 | 0.9150489 | 0.006083856 | 0.9820803 | 0.004094485 | 0.9820755 | 0.007844447 |  |  | 840660 | 0.9823203 | 0.8678712 | 0.01835765 | 0.9753835 | 0.007726109 | 0.9753802 | 0.008038106
|  |  | 273492 | 1.002234 | 0.9994305 | 0.0005481999 | 0.9999501 | 0.08410357 | 0.9999457 | 0.07305444 |  |  | 497646 | 0.9966367 | 0.9866385 | 0.001229952 | 0.9963368 | 0.006240066 | 0.9963398 | 0.004821618 |  |  | 392760 | 0.9841371 | 0.9670213 | 0.003790454 | 0.9857471 | 0.008224552 | 0.9857462 | 0.006833868 |  |  | 540180 | 0.9951932 | 0.9150489 | 0.006083856 | 0.9820844 | 0.004094387 | 0.9820795 | 0.007844423 |  |  | 840960 | 0.9823203 | 0.8678712 | 0.01835765 | 0.9753984 | 0.007726104 | 0.9753951 | 0.008037789
|  |  | 273792 | 1.00313 | 0.9994305 | 0.0005481999 | 0.9999501 | 0.08410357 | 0.9999457 | 0.07305444 |  |  | 497946 | 0.9956763 | 0.9866385 | 0.001229952 | 0.996338 | 0.006240051 | 0.996341 | 0.004821577 |  |  | 393060 | 0.9809 | 0.9670213 | 0.003790454 | 0.9857657 | 0.008223987 | 0.9857648 | 0.006833299 |  |  | 540480 | 0.9968746 | 0.9150489 | 0.006083856 | 0.9820884 | 0.004094288 | 0.9820836 | 0.007844399 |  |  | 841260 | 0.9778444 | 0.8678712 | 0.01835765 | 0.9754134 | 0.0077261 | 0.97541 | 0.008037471
|  |  | 274092 | 1.00313 | 0.9994305 | 0.0005481999 | 0.9999501 | 0.08410357 | 0.9999457 | 0.07305444 |  |  | 498246 | 0.9947158 | 0.9866385 | 0.001229952 | 0.9963392 | 0.006240036 | 0.9963422 | 0.004821537 |  |  | 393360 | 0.9809 | 0.9670213 | 0.003790454 | 0.9857843 | 0.008223423 | 0.9857834 | 0.00683273 |  |  | 540780 | 0.9968746 | 0.9150489 | 0.006083856 | 0.9820924 | 0.00409419 | 0.9820876 | 0.007844376 |  |  | 841560 | 0.9778444 | 0.8678712 | 0.01835765 | 0.9754283 | 0.007726095 | 0.9754249 | 0.008037155
|  |  | 274392 | 1.004922 | 0.9994305 | 0.0005481999 | 0.9999501 | 0.08410357 | 0.9999457 | 0.07305444 |  |  | 498546 | 0.9947158 | 0.9866385 | 0.001229952 | 0.9963404 | 0.006240021 | 0.9963434 | 0.004821497 |  |  | 393660 | 0.9809 | 0.9670213 | 0.003790454 | 0.9858029 | 0.008222859 | 0.985802 | 0.006832161 |  |  | 541080 | 0.9951932 | 0.9150489 | 0.006083856 | 0.9820965 | 0.004094093 | 0.9820916 | 0.007844353 |  |  | 841860 | 0.9800823 | 0.8678712 | 0.01835765 | 0.9754432 | 0.007726091 | 0.9754398 | 0.008036838
|  |  | 274692 | 1.00313 | 0.9994305 | 0.0005481999 | 0.9999501 | 0.08410357 | 0.9999457 | 0.07305444 |  |  | 498846 | 0.9956763 | 0.9866385 | 0.001229952 | 0.9963415 | 0.006240007 | 0.9963446 | 0.004821457 |  |  | 393960 | 0.9809 | 0.9670213 | 0.003790454 | 0.9858215 | 0.008222296 | 0.9858206 | 0.006831593 |  |  | 541380 | 0.9951932 | 0.9150489 | 0.006083856 | 0.9821005 | 0.004093996 | 0.9820956 | 0.00784433 |  |  | 842160 | 0.9845582 | 0.8678712 | 0.01835765 | 0.975458 | 0.007726087 | 0.9754547 | 0.008036523
|  |  | 274992 | 1.001338 | 0.9994305 | 0.0005481999 | 0.9999501 | 0.08410357 | 0.9999457 | 0.07305444 |  |  | 499146 | 0.9966367 | 0.9866385 | 0.001229952 | 0.9963427 | 0.006239992 | 0.9963458 | 0.004821417 |  |  | 394260 | 0.9809 | 0.9670213 | 0.003790454 | 0.98584 | 0.008221733 | 0.9858391 | 0.006831025 |  |  | 541680 | 0.9935117 | 0.9150489 | 0.006083856 | 0.9821045 | 0.004093899 | 0.9820996 | 0.007844307 |  |  | 842460 | 0.9800823 | 0.8678712 | 0.01835765 | 0.9754729 | 0.007726083 | 0.9754695 | 0.008036207
|  |  | 275292 | 1.004026 | 0.9994305 | 0.0005481999 | 0.9999501 | 0.08410357 | 0.9999457 | 0.07305444 |  |  | 499446 | 0.9947158 | 0.9866385 | 0.001229952 | 0.9963439 | 0.006239978 | 0.996347 | 0.004821378 |  |  | 394560 | 0.9809 | 0.9670213 | 0.003790454 | 0.9858585 | 0.00822117 | 0.9858576 | 0.006830457 |  |  | 541980 | 0.9918302 | 0.9150489 | 0.006083856 | 0.9821084 | 0.004093803 | 0.9821036 | 0.007844284 |  |  | 842760 | 0.9823203 | 0.8678712 | 0.01835765 | 0.9754877 | 0.007726079 | 0.9754843 | 0.008035893
|  |  | 275592 | 1.00313 | 0.9994305 | 0.0005481999 | 0.9999501 | 0.08410357 | 0.9999457 | 0.07305444 |  |  | 499746 | 0.9956763 | 0.9866385 | 0.001229952 | 0.9963451 | 0.006239964 | 0.9963481 | 0.004821338 |  |  | 394860 | 0.979821 | 0.9670213 | 0.003790454 | 0.9858769 | 0.008220608 | 0.985876 | 0.00682989 |  |  | 542280 | 0.9935117 | 0.9150489 | 0.006083856 | 0.9821124 | 0.004093707 | 0.9821076 | 0.007844262 |  |  | 843060 | 0.9823203 | 0.8678712 | 0.01835765 | 0.9755025 | 0.007726075 | 0.9754992 | 0.008035578
|  |  | 275892 | 1.002234 | 0.9994305 | 0.0005481999 | 0.9999501 | 0.08410357 | 0.9999457 | 0.07305444 |  |  | 500046 | 0.9956763 | 0.9866385 | 0.001229952 | 0.9963462 | 0.00623995 | 0.9963493 | 0.004821299 |  |  | 395160 | 0.981979 | 0.9670213 | 0.003790454 | 0.9858954 | 0.008220046 | 0.9858945 | 0.006829323 |  |  | 542580 | 0.9951932 | 0.9150489 | 0.006083856 | 0.9821164 | 0.004093612 | 0.9821115 | 0.00784424 |  |  | 843360 | 0.9867961 | 0.8678712 | 0.01835765 | 0.9755173 | 0.007726071 | 0.9755139 | 0.008035265
|  |  | 276192 | 1.00313 | 0.9994305 | 0.0005481999 | 0.9999501 | 0.08410357 | 0.9999457 | 0.07305444 |  |  | 500346 | 0.9937554 | 0.9866385 | 0.001229952 | 0.9963474 | 0.006239936 | 0.9963505 | 0.00482126 |  |  | 395460 | 0.9830581 | 0.9670213 | 0.003790454 | 0.9859138 | 0.008219485 | 0.9859129 | 0.006828757 |  |  | 542880 | 0.9951932 | 0.9150489 | 0.006083856 | 0.9821203 | 0.004093517 | 0.9821155 | 0.007844218 |  |  | 843660 | 0.9800823 | 0.8678712 | 0.01835765 | 0.9755321 | 0.007726067 | 0.9755287 | 0.008034951
|  |  | 276492 | 1.00313 | 0.9994305 | 0.0005481999 | 0.9999501 | 0.08410357 | 0.9999457 | 0.07305444 |  |  | 500646 | 0.9947158 | 0.9866385 | 0.001229952 | 0.9963486 | 0.006239922 | 0.9963517 | 0.004821222 |  |  | 395760 | 0.981979 | 0.9670213 | 0.003790454 | 0.9859321 | 0.008218923 | 0.9859313 | 0.006828191 |  |  | 543180 | 0.9968746 | 0.9150489 | 0.006083856 | 0.9821243 | 0.004093422 | 0.9821194 | 0.007844196 |  |  | 843960 | 0.9867961 | 0.8678712 | 0.01835765 | 0.9755469 | 0.007726063 | 0.9755435 | 0.008034638
|  |  | 276792 | 1.002234 | 0.9994305 | 0.0005481999 | 0.9999501 | 0.08410357 | 0.9999457 | 0.07305444 |  |  | 500946 | 0.9947158 | 0.9866385 | 0.001229952 | 0.9963497 | 0.006239908 | 0.9963528 | 0.004821184 |  |  | 396060 | 0.981979 | 0.9670213 | 0.003790454 | 0.9859505 | 0.008218363 | 0.9859496 | 0.006827625 |  |  | 543480 | 0.9951932 | 0.9150489 | 0.006083856 | 0.9821282 | 0.004093328 | 0.9821233 | 0.007844174 |  |  | 844260 | 0.9867961 | 0.8678712 | 0.01835765 | 0.9755616 | 0.00772606 | 0.9755582 | 0.008034326
|  |  | 277092 | 1.004026 | 0.9994305 | 0.0005481999 | 0.9999501 | 0.08410357 | 0.9999457 | 0.07305444 |  |  | 501246 | 0.9937554 | 0.9866385 | 0.001229952 | 0.9963509 | 0.006239895 | 0.996354 | 0.004821145 |  |  | 396360 | 0.9809 | 0.9670213 | 0.003790454 | 0.9859688 | 0.008217802 | 0.9859679 | 0.00682706 |  |  | 543780 | 0.9935117 | 0.9150489 | 0.006083856 | 0.9821321 | 0.004093234 | 0.9821272 | 0.007844152 |  |  | 844560 | 0.9778444 | 0.8678712 | 0.01835765 | 0.9755763 | 0.007726056 | 0.9755729 | 0.008034014
|  |  | 277392 | 1.00313 | 0.9994305 | 0.0005481999 | 0.9999501 | 0.08410357 | 0.9999457 | 0.07305444 |  |  | 501546 | 0.9956763 | 0.9866385 | 0.001229952 | 0.996352 | 0.006239882 | 0.9963551 | 0.004821107 |  |  | 396660 | 0.981979 | 0.9670213 | 0.003790454 | 0.9859871 | 0.008217242 | 0.9859862 | 0.006826495 |  |  | 544080 | 0.9951932 | 0.9150489 | 0.006083856 | 0.982136 | 0.004093141 | 0.9821311 | 0.007844131 |  |  | 844860 | 0.9778444 | 0.8678712 | 0.01835765 | 0.9755911 | 0.007726053 | 0.9755877 | 0.008033702
|  |  | 277692 | 1.002234 | 0.9994305 | 0.0005481999 | 0.9999501 | 0.08410357 | 0.9999457 | 0.07305444 |  |  | 501846 | 0.9956763 | 0.9866385 | 0.001229952 | 0.9963532 | 0.006239869 | 0.9963563 | 0.00482107 |  |  | 396960 | 0.981979 | 0.9670213 | 0.003790454 | 0.9860053 | 0.008216683 | 0.9860044 | 0.006825931 |  |  | 544380 | 0.9951932 | 0.9150489 | 0.006083856 | 0.9821399 | 0.004093048 | 0.982135 | 0.00784411 |  |  | 845160 | 0.9756064 | 0.8678712 | 0.01835765 | 0.9756058 | 0.007726049 | 0.9756023 | 0.008033391
|  |  | 277992 | 1.00313 | 0.9994305 | 0.0005481999 | 0.9999501 | 0.08410357 | 0.9999457 | 0.07305444 |  |  | 502146 | 0.9966367 | 0.9866385 | 0.001229952 | 0.9963543 | 0.006239856 | 0.9963574 | 0.004821032 |  |  | 397260 | 0.981979 | 0.9670213 | 0.003790454 | 0.9860235 | 0.008216124 | 0.9860227 | 0.006825367 |  |  | 544680 | 0.9968746 | 0.9150489 | 0.006083856 | 0.9821438 | 0.004092955 | 0.9821389 | 0.007844089 |  |  | 845460 | 0.9800823 | 0.8678712 | 0.01835765 | 0.9756204 | 0.007726046 | 0.975617 | 0.008033081
|  |  | 278292 | 1.004026 | 0.9994305 | 0.0005481999 | 0.9999501 | 0.08410357 | 0.9999457 | 0.07305444 |  |  | 502446 | 0.9956763 | 0.9866385 | 0.001229952 | 0.9963555 | 0.006239843 | 0.9963586 | 0.004820995 |  |  | 397560 | 0.979821 | 0.9670213 | 0.003790454 | 0.9860417 | 0.008215565 | 0.9860409 | 0.006824803 |  |  | 544980 | 0.9968746 | 0.9150489 | 0.006083856 | 0.9821477 | 0.004092863 | 0.9821428 | 0.007844068 |  |  | 845760 | 0.9800823 | 0.8678712 | 0.01835765 | 0.9756351 | 0.007726043 | 0.9756317 | 0.008032771
|  |  | 278592 | 1.002234 | 0.9994305 | 0.0005481999 | 0.9999501 | 0.08410357 | 0.9999457 | 0.07305444 |  |  | 502746 | 0.9947158 | 0.9866385 | 0.001229952 | 0.9963566 | 0.00623983 | 0.9963597 | 0.004820958 |  |  | 397860 | 0.9809 | 0.9670213 | 0.003790454 | 0.9860599 | 0.008215006 | 0.986059 | 0.00682424 |  |  | 545280 | 0.9951932 | 0.9150489 | 0.006083856 | 0.9821515 | 0.004092772 | 0.9821467 | 0.007844047 |  |  | 846060 | 0.9800823 | 0.8678712 | 0.01835765 | 0.9756497 | 0.00772604 | 0.9756463 | 0.008032461
|  |  | 278892 | 1.002234 | 0.9994305 | 0.0005481999 | 0.9999501 | 0.08410357 | 0.9999457 | 0.07305444 |  |  | 503046 | 0.9966367 | 0.9866385 | 0.001229952 | 0.9963577 | 0.006239818 | 0.9963609 | 0.004820921 |  |  | 398160 | 0.9809 | 0.9670213 | 0.003790454 | 0.986078 | 0.008214448 | 0.9860772 | 0.006823678 |  |  | 545580 | 0.9951932 | 0.9150489 | 0.006083856 | 0.9821554 | 0.00409268 | 0.9821505 | 0.007844027 |  |  | 846360 | 0.9867961 | 0.8678712 | 0.01835765 | 0.9756644 | 0.007726037 | 0.9756609 | 0.008032152
|  |  | 279192 | 1.004026 | 0.9994305 | 0.0005481999 | 0.9999501 | 0.08410357 | 0.9999457 | 0.07305444 |  |  | 503346 | 0.9956763 | 0.9866385 | 0.001229952 | 0.9963588778 | 0.006239805 | 0.996362 | 0.004820885 |  |  | 398460 | 0.9809 | 0.9670213 | 0.003790454 | 0.9860961 | 0.008213891 | 0.9860953 | 0.006823115 |  |  | 545880 | 0.9968746 | 0.9150489 | 0.006083856 | 0.9821592 | 0.00409259 | 0.9821543 | 0.007844007 |  |  | 846660 | 0.9800823 | 0.8678712 | 0.01835765 | 0.975679 | 0.007726034 | 0.9756755 | 0.008031844
|  |  | 279492 | 1.004026 | 0.9994305 | 0.0005481999 | 0.9999501 | 0.08410357 | 0.9999457 | 0.07305444 |  |  | 503646 | 0.9947158 | 0.9866385 | 0.001229952 | 0.99636 | 0.006239793 | 0.9963632 | 0.004820848 |  |  | 398760 | 0.981979 | 0.9670213 | 0.003790454 | 0.9861142 | 0.008213334 | 0.9861133 | 0.006822554 |  |  | 546180 | 0.9935117 | 0.9150489 | 0.006083856 | 0.9821631 | 0.004092499 | 0.9821582 | 0.007843987 |  |  | 846960 | 0.9756064 | 0.8678712 | 0.01835765 | 0.9756936 | 0.007726031 | 0.9756901 | 0.008031535
|  |  | 279792 | 1.002234 | 0.9994305 | 0.0005481999 | 0.9999501 | 0.08410357 | 0.9999457 | 0.07305444 |  |  | 503946 | 0.9966367 | 0.9866385 | 0.001229952 | 0.9963611 | 0.006239781 | 0.9963643 | 0.004820812 |  |  | 399060 | 0.9830581 | 0.9670213 | 0.003790454 | 0.9861322 | 0.008212777 | 0.9861314 | 0.006821992 |  |  | 546480 | 0.9951932 | 0.9150489 | 0.006083856 | 0.9821669 | 0.004092409 | 0.982162 | 0.007843967 |  |  | 847260 | 0.9778444 | 0.8678712 | 0.01835765 | 0.9757082 | 0.007726029 | 0.9757047 | 0.008031228
|  |  | 280092 | 1.002234 | 0.9994305 | 0.0005481999 | 0.9999501 | 0.08410357 | 0.9999457 | 0.07305444 |  |  | 504246 | 0.9956763 | 0.9866385 | 0.001229952 | 0.9963623 | 0.006239769 | 0.9963654 | 0.004820776 |  |  | 399360 | 0.9830581 | 0.9670213 | 0.003790454 | 0.9861503 | 0.008212221 | 0.9861494 | 0.006821431 |  |  | 546780 | 0.9951932 | 0.9150489 | 0.006083856 | 0.9821707 | 0.004092319 | 0.9821658 | 0.007843947 |  |  | 847560 | 0.9733685 | 0.8678712 | 0.01835765 | 0.9757227 | 0.007726026 | 0.9757193 | 0.00803092
|  |  | 280392 | 1.002234 | 0.9994305 | 0.0005481999 | 0.9999501 | 0.08410357 | 0.9999457 | 0.07305444 |  |  | 504546 | 0.9937554 | 0.9866385 | 0.001229952 | 0.9963634 | 0.006239757 | 0.9963665 | 0.00482074 |  |  | 399660 | 0.9809 | 0.9670213 | 0.003790454 | 0.9861682 | 0.008211665 | 0.9861674 | 0.006820871 |  |  | 547080 | 0.9968746 | 0.9150489 | 0.006083856 | 0.9821745 | 0.00409223 | 0.9821696 | 0.007843927 |  |  | 847860 | 0.9800823 | 0.8678712 | 0.01835765 | 0.9757373 | 0.007726023 | 0.9757338 | 0.008030614
|  |  | 280692 | 1.00313 | 0.9994305 | 0.0005481999 | 0.9999501 | 0.08410357 | 0.9999457 | 0.07305444 |  |  | 504846 | 0.9947158 | 0.9866385 | 0.001229952 | 0.9963645 | 0.006239745 | 0.9963677 | 0.004820705 |  |  | 399960 | 0.9830581 | 0.9670213 | 0.003790454 | 0.9861862 | 0.008211109 | 0.9861853 | 0.006820311 |  |  | 547380 | 0.9968746 | 0.9150489 | 0.006083856 | 0.9821783 | 0.004092141 | 0.9821734 | 0.007843908 |  |  | 848160 | 0.9867961 | 0.8678712 | 0.01835765 | 0.9757518 | 0.007726021 | 0.9757483 | 0.008030307
|  |  | 280992 | 1.00313 | 0.9994305 | 0.0005481999 | 0.9999501 | 0.08410357 | 0.9999457 | 0.07305444 |  |  | 505146 | 0.9956763 | 0.9866385 | 0.001229952 | 0.9963656 | 0.006239734 | 0.9963688 | 0.004820669 |  |  | 400260 | 0.9809 | 0.9670213 | 0.003790454 | 0.9862041 | 0.008210554 | 0.9862033 | 0.006819751 |  |  | 547680 | 0.9968746 | 0.9150489 | 0.006083856 | 0.9821821 | 0.004092053 | 0.9821772 | 0.007843889 |  |  | 848460 | 0.9823203 | 0.8678712 | 0.01835765 | 0.9757663 | 0.007726019 | 0.9757628 | 0.008030002
|  |  | 281292 | 1.004026 | 0.9994305 | 0.0005481999 | 0.9999501 | 0.08410357 | 0.9999457 | 0.07305444 |  |  | 505446 | 0.9966367 | 0.9866385 | 0.001229952 | 0.9963667 | 0.006239722 | 0.9963699 | 0.004820634 |  |  | 400560 | 0.9830581 | 0.9670213 | 0.003790454 | 0.986222 | 0.008209999 | 0.9862212 | 0.006819192 |  |  | 547980 | 0.9951932 | 0.9150489 | 0.006083856 | 0.9821859 | 0.004091965 | 0.9821809 | 0.00784387 |  |  | 848760 | 0.9867961 | 0.8678712 | 0.01835765 | 0.9757808 | 0.007726016 | 0.9757773 | 0.008029696
|  |  | 281592 | 1.002234 | 0.9994305 | 0.0005481999 | 0.9999501 | 0.08410357 | 0.9999457 | 0.07305444 |  |  | 505746 | 0.9956763 | 0.9866385 | 0.001229952 | 0.9963678 | 0.006239711 | 0.996371 | 0.004820599 |  |  | 400860 | 0.9809 | 0.9670213 | 0.003790454 | 0.9862399 | 0.008209445 | 0.9862391 | 0.006818633 |  |  | 548280 | 0.9985561 | 0.9150489 | 0.006083856 | 0.9821896 | 0.004091877 | 0.9821847 | 0.007843851 |  |  | 849060 | 0.9867961 | 0.8678712 | 0.01835765 | 0.9757953 | 0.007726014 | 0.9757918 | 0.008029391
|  |  | 281892 | 1.00313 | 0.9994305 | 0.0005481999 | 0.9999501 | 0.08410357 | 0.9999457 | 0.07305444 |  |  | 506046 | 0.9956763 | 0.9866385 | 0.001229952 | 0.996369 | 0.0062397 | 0.9963721 | 0.004820565 |  |  | 401160 | 0.9830581 | 0.9670213 | 0.003790454 | 0.9862577 | 0.008208891 | 0.9862569 | 0.006818075 |  |  | 548580 | 0.9968746 | 0.9150489 | 0.006083856 | 0.9821934 | 0.00409179 | 0.9821884 | 0.007843832 |  |  | 849360 | 0.9756064 | 0.8678712 | 0.01835765 | 0.9758098 | 0.007726012 | 0.9758063 | 0.008029087
|  |  | 282192 | 1.002234 | 0.9994305 | 0.0005481999 | 0.9999501 | 0.08410357 | 0.9999457 | 0.07305444 |  |  | 506346 | 0.9956763 | 0.9866385 | 0.001229952 | 0.9963701 | 0.006239689 | 0.9963732 | 0.00482053 |  |  | 401460 | 0.9809 | 0.9670213 | 0.003790454 | 0.9862756 | 0.008208338 | 0.9862747 | 0.006817517 |  |  | 548880 | 0.9935117 | 0.9150489 | 0.006083856 | 0.9821971 | 0.004091703 | 0.9821922 | 0.007843813 |  |  | 849660 | 0.9823203 | 0.8678712 | 0.01835765 | 0.9758242 | 0.00772601 | 0.9758207 | 0.008028783
|  |  | 282492 | 1.001338 | 0.9994305 | 0.0005481999 | 0.9999501 | 0.08410357 | 0.9999457 | 0.07305444 |  |  | 506646 | 0.9956763 | 0.9866385 | 0.001229952 | 0.9963712 | 0.006239678 | 0.9963744 | 0.004820496 |  |  | 401760 | 0.981979 | 0.9670213 | 0.003790454 | 0.9862933 | 0.008207785 | 0.9862925 | 0.006816959 |  |  | 549180 | 0.9918302 | 0.9150489 | 0.006083856 | 0.9822008 | 0.004091616 | 0.9821959 | 0.007843795 |  |  | 849960 | 0.9778444 | 0.8678712 | 0.01835765 | 0.9758386 | 0.007726008 | 0.9758351 | 0.008028479
|  |  | 282792 | 1.00313 | 0.9994305 | 0.0005481999 | 0.9999501 | 0.08410357 | 0.9999457 | 0.07305444 |  |  | 506946 | 0.9956763 | 0.9866385 | 0.001229952 | 0.9963723 | 0.006239668 | 0.9963755 | 0.004820462 |  |  | 402060 | 0.9830581 | 0.9670213 | 0.003790454 | 0.9863111 | 0.008207233 | 0.9863103 | 0.006816402 |  |  | 549480 | 0.9951932 | 0.9150489 | 0.006083856 | 0.9822046 | 0.00409153 | 0.9821996 | 0.007843777 |  |  | 850260 | 0.9867961 | 0.8678712 | 0.01835765 | 0.975853 | 0.007726007 | 0.9758495 | 0.008028176
|  |  | 283092 | 1.00313 | 0.9994305 | 0.0005481999 | 0.9999501 | 0.08410357 | 0.9999457 | 0.07305444 |  |  | 507246 | 0.9947158 | 0.9866385 | 0.001229952 | 0.9963734 | 0.006239657 | 0.9963766 | 0.004820428 |  |  | 402360 | 0.981979 | 0.9670213 | 0.003790454 | 0.9863288 | 0.00820668 | 0.986328 | 0.006815846 |  |  | 549780 | 0.9951932 | 0.9150489 | 0.006083856 | 0.9822083 | 0.004091445 | 0.9822033 | 0.007843759 |  |  | 850560 | 0.9823203 | 0.8678712 | 0.01835765 | 0.9758674 | 0.007726005 | 0.9758639 | 0.008027874
|  |  | 283392 | 1.00313 | 0.9994305 | 0.0005481999 | 0.9999501 | 0.08410357 | 0.9999457 | 0.07305444 |  |  | 507546 | 0.9947158 | 0.9866385 | 0.001229952 | 0.9963744 | 0.006239647 | 0.9963777 | 0.004820394 |  |  | 402660 | 0.981979 | 0.9670213 | 0.003790454 | 0.9863465 | 0.008206129 | 0.9863457 | 0.00681529 |  |  | 550080 | 0.9951932 | 0.9150489 | 0.006083856 | 0.982212 | 0.004091359 | 0.982207 | 0.007843741 |  |  | 850860 | 0.9823203 | 0.8678712 | 0.01835765 | 0.9758818 | 0.007726003 | 0.9758783 | 0.008027571
|  |  | 283692 | 1.00313 | 0.9994305 | 0.0005481999 | 0.9999501 | 0.08410357 | 0.9999457 | 0.07305444 |  |  | 507846 | 0.9937554 | 0.9866385 | 0.001229952 | 0.9963755 | 0.006239636 | 0.9963787 | 0.004820361 |  |  | 402960 | 0.9809 | 0.9670213 | 0.003790454 | 0.9863642 | 0.008205578 | 0.9863634 | 0.006814734 |  |  | 550380 | 0.9968746 | 0.9150489 | 0.006083856 | 0.9822157 | 0.004091274 | 0.9822107 | 0.007843723 |  |  | 851160 | 0.9867961 | 0.8678712 | 0.01835765 | 0.9758962 | 0.007726002 | 0.9758927 | 0.00802727
|  |  | 283992 | 1.00313 | 0.9994305 | 0.0005481999 | 0.9999501 | 0.08410357 | 0.9999457 | 0.07305444 |  |  | 508146 | 0.9956763 | 0.9866385 | 0.001229952 | 0.9963766 | 0.006239626 | 0.9963798 | 0.004820327 |  |  | 403260 | 0.981979 | 0.9670213 | 0.003790454 | 0.9863818 | 0.008205027 | 0.986381 | 0.006814179 |  |  | 550680 | 0.9968746 | 0.9150489 | 0.006083856 | 0.9822193 | 0.00409119 | 0.9822144 | 0.007843705 |  |  | 851460 | 0.9823203 | 0.8678712 | 0.01835765 | 0.9759105 | 0.007726 | 0.975907 | 0.008026969
|  |  | 284292 | 1.004026 | 0.9994305 | 0.0005481999 | 0.9999501 | 0.08410357 | 0.9999457 | 0.07305444 |  |  | 508446 | 0.9956763 | 0.9866385 | 0.001229952 | 0.9963777 | 0.006239616 | 0.9963809 | 0.004820294 |  |  | 403560 | 0.981979 | 0.9670213 | 0.003790454 | 0.9863994 | 0.008204477 | 0.9863986 | 0.006813624 |  |  | 550980 | 0.9951932 | 0.9150489 | 0.006083856 | 0.982223 | 0.004091105 | 0.9822181 | 0.007843688 |  |  | 851760 | 0.9845582 | 0.8678712 | 0.01835765 | 0.9759249 | 0.007725999 | 0.9759213 | 0.008026668
|  |  | 284592 | 1.00313 | 0.9994305 | 0.0005481999 | 0.9999501 | 0.08410357 | 0.9999457 | 0.07305444 |  |  | 508746 | 0.9956763 | 0.9866385 | 0.001229952 | 0.9963788 | 0.006239606 | 0.996382 | 0.004820261 |  |  | 403860 | 0.981979 | 0.9670213 | 0.003790454 | 0.986417 | 0.008203927 | 0.9864162 | 0.00681307 |  |  | 551280 | 0.9951932 | 0.9150489 | 0.006083856 | 0.9822267 | 0.004091022 | 0.9822217 | 0.007843671 |  |  | 852060 | 0.9845582 | 0.8678712 | 0.01835765 | 0.9759392 | 0.007725998 | 0.9759356 | 0.008026368
|  |  | 284892 | 1.002234 | 0.9994305 | 0.0005481999 | 0.9999501 | 0.08410357 | 0.9999457 | 0.07305444 |  |  | 509046 | 0.9975972 | 0.9866385 | 0.001229952 | 0.9963799 | 0.006239597 | 0.9963831 | 0.004820229 |  |  | 404160 | 0.9830581 | 0.9670213 | 0.003790454 | 0.9864346 | 0.008203377 | 0.9864338 | 0.006812516 |  |  | 551580 | 0.9968746 | 0.9150489 | 0.006083856 | 0.9822303 | 0.004090938 | 0.9822254 | 0.007843654 |  |  | 852360 | 0.9845582 | 0.8678712 | 0.01835765 | 0.9759535 | 0.007725996 | 0.9759499 | 0.008026068
|  |  | 285192 | 1.00313 | 0.9994305 | 0.0005481999 | 0.9999501 | 0.08410357 | 0.9999457 | 0.07305444 |  |  | 509346 | 0.9956763 | 0.9866385 | 0.001229952 | 0.9963809 | 0.006239587 | 0.9963842 | 0.004820196 |  |  | 404460 | 0.9830581 | 0.9670213 | 0.003790454 | 0.9864521 | 0.008202828 | 0.9864513 | 0.006811963 |  |  | 551880 | 0.9968746 | 0.9150489 | 0.006083856 | 0.982234 | 0.004090855 | 0.982229 | 0.007843637 |  |  | 852660 | 0.9845582 | 0.8678712 | 0.01835765 | 0.9759678 | 0.007725995 | 0.9759642 | 0.008025768
|  |  | 285492 | 1.002234 | 0.9994305 | 0.0005481999 | 0.9999501 | 0.08410357 | 0.9999457 | 0.07305444 |  |  | 509646 | 0.9966367 | 0.9866385 | 0.001229952 | 0.996382 | 0.006239578 | 0.9963853 | 0.004820164 |  |  | 404760 | 0.9830581 | 0.9670213 | 0.003790454 | 0.9864696 | 0.00820228 | 0.9864688 | 0.00681141 |  |  | 552180 | 0.9951932 | 0.9150489 | 0.006083856 | 0.9822376 | 0.004090772 | 0.9822326 | 0.00784362 |  |  | 852960 | 0.9823203 | 0.8678712 | 0.01835765 | 0.975982 | 0.007725994 | 0.9759785 | 0.008025469
|  |  | 285792 | 1.00313 | 0.9994305 | 0.0005481999 | 0.9999501 | 0.08410357 | 0.9999457 | 0.07305444 |  |  | 509946 | 0.9966367 | 0.9866385 | 0.001229952 | 0.9963831 | 0.006239568 | 0.9963863 | 0.004820132 |  |  | 405060 | 0.981979 | 0.9670213 | 0.003790454 | 0.9864871 | 0.008201732 | 0.9864863 | 0.006810857 |  |  | 552480 | 0.9951932 | 0.9150489 | 0.006083856 | 0.9822412 | 0.00409069 | 0.9822362 | 0.007843603 |  |  | 853260 | 0.9845582 | 0.8678712 | 0.01835765 | 0.9759963 | 0.007725993 | 0.9759927 | 0.008025171
|  |  | 286092 | 1.00313 | 0.9994305 | 0.0005481999 | 0.9999501 | 0.08410357 | 0.9999457 | 0.07305444 |  |  | 510246 | 0.9966367 | 0.9866385 | 0.001229952 | 0.9963841 | 0.006239559 | 0.9963874 | 0.0048201 |  |  | 405360 | 0.9830581 | 0.9670213 | 0.003790454 | 0.9865045 | 0.008201184 | 0.9865037 | 0.006810305 |  |  | 552780 | 0.9935117 | 0.9150489 | 0.006083856 | 0.9822448 | 0.004090608 | 0.9822398 | 0.007843587 |  |  | 853560 | 0.9800823 | 0.8678712 | 0.01835765 | 0.9760105 | 0.007725993 | 0.9760069 | 0.008024873
|  |  | 286392 | 1.002234 | 0.9994305 | 0.0005481999 | 0.9999501 | 0.08410357 | 0.9999457 | 0.07305444 |  |  | 510546 | 0.9966367 | 0.9866385 | 0.001229952 | 0.9963852 | 0.00623955 | 0.9963885 | 0.004820068 |  |  | 405660 | 0.9841371 | 0.9670213 | 0.003790454 | 0.9865219 | 0.008200637 | 0.9865211 | 0.006809754 |  |  | 553080 | 0.9951932 | 0.9150489 | 0.006083856 | 0.9822484 | 0.004090526 | 0.9822434 | 0.00784357 |  |  | 853860 | 0.9823203 | 0.8678712 | 0.01835765 | 0.9760247 | 0.007725992 | 0.9760211 | 0.008024575
|  |  | 286692 | 1.002234 | 0.9994305 | 0.0005481999 | 0.9999501 | 0.08410357 | 0.9999457 | 0.07305444 |  |  | 510846 | 0.9966367 | 0.9866385 | 0.001229952 | 0.9963863 | 0.006239541 | 0.9963895 | 0.004820036 |  |  | 405960 | 0.9830581 | 0.9670213 | 0.003790454 | 0.9865393 | 0.00820009 | 0.9865385 | 0.006809203 |  |  | 553380 | 0.9935117 | 0.9150489 | 0.006083856 | 0.982252 | 0.004090445 | 0.982247 | 0.007843554 |  |  | 854160 | 0.9823203 | 0.8678712 | 0.01835765 | 0.9760389 | 0.007725991 | 0.9760353 | 0.008024278
|  |  | 286992 | 1.002234 | 0.9994305 | 0.0005481999 | 0.9999501 | 0.08410357 | 0.9999457 | 0.07305444 |  |  | 511146 | 0.9966367 | 0.9866385 | 0.001229952 | 0.9963873 | 0.006239532 | 0.9963906 | 0.004820005 |  |  | 406260 | 0.981979 | 0.9670213 | 0.003790454 | 0.9865567 | 0.008199544 | 0.9865559 | 0.006808653 |  |  | 553680 | 0.9968746 | 0.9150489 | 0.006083856 | 0.9822556 | 0.004090364 | 0.9822506 | 0.007843538 |  |  | 854460 | 0.9867961 | 0.8678712 | 0.01835765 | 0.9760531 | 0.007725991 | 0.9760495 | 0.008023982
|  |  | 287292 | 1.00313 | 0.9994305 | 0.0005481999 | 0.9999501 | 0.08410357 | 0.9999457 | 0.07305444 |  |  | 511446 | 0.9956763 | 0.9866385 | 0.001229952 | 0.9963884 | 0.006239524 | 0.9963917 | 0.004819974 |  |  | 406560 | 0.9830581 | 0.9670213 | 0.003790454 | 0.986574 | 0.008198998 | 0.9865732 | 0.006808102 |  |  | 553980 | 0.9951932 | 0.9150489 | 0.006083856 | 0.9822592 | 0.004090284 | 0.9822542 | 0.007843522 |  |  | 854760 | 0.9867961 | 0.8678712 | 0.01835765 | 0.9760673 | 0.00772599 | 0.9760637 | 0.008023686
|  |  | 287592 | 1.004026 | 0.9994305 | 0.0005481999 | 0.9999501 | 0.08410357 | 0.9999457 | 0.07305444 |  |  | 511746 | 0.9956763 | 0.9866385 | 0.001229952 | 0.9963894 | 0.006239515 | 0.9963927 | 0.004819943 |  |  | 406860 | 0.9841371 | 0.9670213 | 0.003790454 | 0.9865913 | 0.008198453 | 0.9865905 | 0.006807553 |  |  | 554280 | 0.9968746 | 0.9150489 | 0.006083856 | 0.9822627 | 0.004090203 | 0.9822577 | 0.007843507 |  |  | 855060 | 0.9823203 | 0.8678712 | 0.01835765 | 0.9760814 | 0.00772599 | 0.9760778 | 0.00802339
|  |  | 287892 | 1.001338 | 0.9994305 | 0.0005481999 | 0.9999501 | 0.08410357 | 0.9999457 | 0.07305444 |  |  | 512046 | 0.9956763 | 0.9866385 | 0.001229952 | 0.9963905 | 0.006239506 | 0.9963938 | 0.004819912 |  |  | 407160 | 0.9841371 | 0.9670213 | 0.003790454 | 0.9866086 | 0.008197908 | 0.9866078 | 0.006807004 |  |  | 554580 | 0.9968746 | 0.9150489 | 0.006083856 | 0.9822663 | 0.004090124 | 0.9822613 | 0.007843491 |  |  | 855360 | 0.9800823 | 0.8678712 | 0.01835765 | 0.9760956 | 0.007725989 | 0.976092 | 0.008023095
|  |  | 288192 | 1.002234 | 0.9994305 | 0.0005481999 | 0.9999501 | 0.08410357 | 0.9999457 | 0.07305444 |  |  | 512346 | 0.9956763 | 0.9866385 | 0.001229952 | 0.9963915 | 0.006239498 | 0.9963948 | 0.004819881 |  |  | 407460 | 0.9852161 | 0.9670213 | 0.003790454 | 0.9866258 | 0.008197364 | 0.986625 | 0.006806455 |  |  | 554880 | 0.9985561 | 0.9150489 | 0.006083856 | 0.9822698 | 0.004090044 | 0.9822648 | 0.007843476 |  |  | 855660 | 0.9845582 | 0.8678712 | 0.01835765 | 0.9761097 | 0.007725989 | 0.9761061 | 0.0080228
|  |  | 288492 | 1.00313 | 0.9994305 | 0.0005481999 | 0.9999501 | 0.08410357 | 0.9999457 | 0.07305444 |  |  | 512646 | 0.9956763 | 0.9866385 | 0.001229952 | 0.9963926 | 0.00623949 | 0.9963959 | 0.004819851 |  |  | 407760 | 0.9841371 | 0.9670213 | 0.003790454 | 0.9866431 | 0.00819682 | 0.9866422 | 0.006805907 |  |  | 555180 | 1.000238 | 0.9150489 | 0.006083856 | 0.9822734 | 0.004089965 | 0.9822684 | 0.00784346 |  |  | 855960 | 0.9845582 | 0.8678712 | 0.01835765 | 0.9761238 | 0.007725989 | 0.9761202 | 0.008022505
|  |  | 288792 | 1.002234 | 0.9994305 | 0.0005481999 | 0.9999501 | 0.08410357 | 0.9999457 | 0.07305444 |  |  | 512946 | 0.9956763 | 0.9866385 | 0.001229952 | 0.9963936 | 0.006239482 | 0.9963969 | 0.004819821 |  |  | 408060 | 0.9830581 | 0.9670213 | 0.003790454 | 0.9866602 | 0.008196276 | 0.9866594 | 0.006805359 |  |  | 555480 | 0.9951932 | 0.9150489 | 0.006083856 | 0.9822769 | 0.004089886 | 0.9822719 | 0.007843445 |  |  | 856260 | 0.9845582 | 0.8678712 | 0.01835765 | 0.9761379 | 0.007725989 | 0.9761343 | 0.008022211
|  |  | 289092 | 1.00313 | 0.9994305 | 0.0005481999 | 0.9999501 | 0.08410357 | 0.9999457 | 0.07305444 |  |  | 513246 | 0.9956763 | 0.9866385 | 0.001229952 | 0.9963947 | 0.006239474 | 0.996398 | 0.004819791 |  |  | 408360 | 0.981979 | 0.9670213 | 0.003790454 | 0.9866774 | 0.008195733 | 0.9866766 | 0.006804812 |  |  | 555780 | 0.9968746 | 0.9150489 | 0.006083856 | 0.9822804 | 0.004089808 | 0.9822754 | 0.00784343 |  |  | 856560 | 0.9845582 | 0.8678712 | 0.01835765 | 0.976152 | 0.007725989 | 0.9761483 | 0.008021918
|  |  | 289392 | 1.001338 | 0.9994305 | 0.0005481999 | 0.9999501 | 0.08410357 | 0.9999457 | 0.07305444 |  |  | 513546 | 0.9956763 | 0.9866385 | 0.001229952 | 0.9963957 | 0.006239466 | 0.996399 | 0.004819761 |  |  | 408660 | 0.9830581 | 0.9670213 | 0.003790454 | 0.9866945 | 0.008195191 | 0.9866937 | 0.006804266 |  |  | 556080 | 0.9968746 | 0.9150489 | 0.006083856 | 0.9822839 | 0.00408973 | 0.9822789 | 0.007843415 |  |  | 856860 | 0.9867961 | 0.8678712 | 0.01835765 | 0.976166 | 0.007725989 | 0.9761624 | 0.008021625
|  |  | 289692 | 1.001338 | 0.9994305 | 0.0005481999 | 0.9999501 | 0.08410357 | 0.9999457 | 0.07305444 |  |  | 513846 | 0.9956763 | 0.9866385 | 0.001229952 | 0.9963967 | 0.006239458 | 0.9964 | 0.004819731 |  |  | 408960 | 0.9862951 | 0.9670213 | 0.003790454 | 0.9867116 | 0.008194649 | 0.9867108 | 0.00680372 |  |  | 556380 | 0.9985561 | 0.9150489 | 0.006083856 | 0.9822874 | 0.004089652 | 0.9822824 | 0.007843401 |  |  | 857160 | 0.9823203 | 0.8678712 | 0.01835765 | 0.9761801 | 0.007725989 | 0.9761764 | 0.008021332
|  |  | 289992 | 1.002234 | 0.9994305 | 0.0005481999 | 0.9999501 | 0.08410357 | 0.9999457 | 0.07305444 |  |  | 514146 | 0.9956763 | 0.9866385 | 0.001229952 | 0.9963978 | 0.006239451 | 0.9964011 | 0.004819702 |  |  | 409260 | 0.9852161 | 0.9670213 | 0.003790454 | 0.9867287 | 0.008194107 | 0.9867279 | 0.006803174 |  |  | 556680 | 0.9985561 | 0.9150489 | 0.006083856 | 0.9822909 | 0.004089575 | 0.9822859 | 0.007843386 |  |  | 857460 | 0.9823203 | 0.8678712 | 0.01835765 | 0.9761941 | 0.00772599 | 0.9761904 | 0.00802104
|  |  | 290292 | 1.00313 | 0.9994305 | 0.0005481999 | 0.9999501 | 0.08410357 | 0.9999457 | 0.07305444 |  |  | 514446 | 0.9956763 | 0.9866385 | 0.001229952 | 0.9963988 | 0.006239443 | 0.9964021 | 0.004819672 |  |  | 409560 | 0.9809 | 0.9670213 | 0.003790454 | 0.9867458 | 0.008193566 | 0.986745 | 0.006802629 |  |  | 556980 | 0.9985561 | 0.9150489 | 0.006083856 | 0.9822943 | 0.004089498 | 0.9822893 | 0.007843372 |  |  | 857760 | 0.9867961 | 0.8678712 | 0.01835765 | 0.9762081 | 0.00772599 | 0.9762044 | 0.008020749
|  |  | 290592 | 1.00313 | 0.9994305 | 0.0005481999 | 0.9999501 | 0.08410357 | 0.9999457 | 0.07305444 |  |  | 514746 | 0.9956763 | 0.9866385 | 0.001229952 | 0.9963998 | 0.006239436 | 0.9964031 | 0.004819643 |  |  | 409860 | 0.981979 | 0.9670213 | 0.003790454 | 0.9867628 | 0.008193026 | 0.986762 | 0.006802084 |  |  | 557280 | 0.9968746 | 0.9150489 | 0.006083856 | 0.9822978 | 0.004089421 | 0.9822928 | 0.007843357 |  |  | 858060 | 0.9823203 | 0.8678712 | 0.01835765 | 0.9762221 | 0.007725991 | 0.9762184 | 0.008020458
|  |  | 290892 | 1.00313 | 0.9994305 | 0.0005481999 | 0.9999501 | 0.08410357 | 0.9999457 | 0.07305444 |  |  | 515046 | 0.9947158 | 0.9866385 | 0.001229952 | 0.9964008 | 0.006239429 | 0.9964042 | 0.004819614 |  |  | 410160 | 0.9841371 | 0.9670213 | 0.003790454 | 0.9867798 | 0.008192486 | 0.986779 | 0.00680154 |  |  | 557580 | 0.9985561 | 0.9150489 | 0.006083856 | 0.9823013 | 0.004089345 | 0.9822962 | 0.007843343 |  |  | 858360 | 0.9823203 | 0.8678712 | 0.01835765 | 0.9762361 | 0.007725991 | 0.9762324 | 0.008020167
|  |  | 291192 | 1.004026 | 0.9994305 | 0.0005481999 | 0.9999501 | 0.08410357 | 0.9999457 | 0.07305444 |  |  | 515346 | 0.9956763 | 0.9866385 | 0.001229952 | 0.9964019 | 0.006239422 | 0.9964052 | 0.004819586 |  |  | 410460 | 0.9841371 | 0.9670213 | 0.003790454 | 0.9867968 | 0.008191946 | 0.986796 | 0.006800996 |  |  | 557880 | 0.9985561 | 0.9150489 | 0.006083856 | 0.9823047 | 0.004089269 | 0.9822997 | 0.007843329 |  |  | 858660 | 0.9823203 | 0.8678712 | 0.01835765 | 0.97625 | 0.007725992 | 0.9762463 | 0.008019876
|  |  | 291492 | 1.00313 | 0.9994305 | 0.0005481999 | 0.9999501 | 0.08410357 | 0.9999457 | 0.07305444 |  |  | 515646 | 0.9966367 | 0.9866385 | 0.001229952 | 0.9964029 | 0.006239415 | 0.9964062 | 0.004819557 |  |  | 410760 | 0.9852161 | 0.9670213 | 0.003790454 | 0.9868137 | 0.008191407 | 0.9868129 | 0.006800453 |  |  | 558180 | 0.9968746 | 0.9150489 | 0.006083856 | 0.9823081 | 0.004089193 | 0.9823031 | 0.007843315 |  |  | 858960 | 0.9711305 | 0.8678712 | 0.01835765 | 0.976264 | 0.007725993 | 0.9762603 | 0.008019587
|  |  | 291792 | 1.00313 | 0.9994305 | 0.0005481999 | 0.9999501 | 0.08410357 | 0.9999457 | 0.07305444 |  |  | 515946 | 0.9956763 | 0.9866385 | 0.001229952 | 0.9964039 | 0.006239408 | 0.9964072 | 0.004819529 |  |  | 411060 | 0.981979 | 0.9670213 | 0.003790454 | 0.9868306 | 0.008190868 | 0.9868298 | 0.00679991 |  |  | 558480 | 0.9985561 | 0.9150489 | 0.006083856 | 0.9823116 | 0.004089118 | 0.9823065 | 0.007843302 |  |  | 859260 | 0.9823203 | 0.8678712 | 0.01835765 | 0.9762779 | 0.007725993 | 0.9762742 | 0.008019297
|  |  | 292092 | 1.002234 | 0.9994305 | 0.0005481999 | 0.9999501 | 0.08410357 | 0.9999457 | 0.07305444 |  |  | 516246 | 0.9956763 | 0.9866385 | 0.001229952 | 0.9964049 | 0.006239401 | 0.9964082 | 0.0048195 |  |  | 411360 | 0.9830581 | 0.9670213 | 0.003790454 | 0.9868475 | 0.00819033 | 0.9868467 | 0.006799368 |  |  | 558780 | 0.9935117 | 0.9150489 | 0.006083856 | 0.982315 | 0.004089043 | 0.98231 | 0.007843288 |  |  | 859560 | 0.9845582 | 0.8678712 | 0.01835765 | 0.9762918 | 0.007725994 | 0.9762881 | 0.008019008
|  |  | 292392 | 1.00313 | 0.9994305 | 0.0005481999 | 0.9999501 | 0.08410357 | 0.9999457 | 0.07305444 |  |  | 516546 | 0.9956763 | 0.9866385 | 0.001229952 | 0.9964059 | 0.006239395 | 0.9964093 | 0.004819472 |  |  | 411660 | 0.9830581 | 0.9670213 | 0.003790454 | 0.9868644 | 0.008189792 | 0.9868636 | 0.006798826 |  |  | 559080 | 0.9951932 | 0.9150489 | 0.006083856 | 0.9823184 | 0.004088968 | 0.9823134 | 0.007843275 |  |  | 859860 | 0.9845582 | 0.8678712 | 0.01835765 | 0.9763057 | 0.007725995 | 0.976302 | 0.00801872
|  |  | 292692 | 1.002234 | 0.9994305 | 0.0005481999 | 0.9999501 | 0.08410357 | 0.9999457 | 0.07305444 |  |  | 516846 | 0.9956763 | 0.9866385 | 0.001229952 | 0.9964069 | 0.006239388 | 0.9964103 | 0.004819444 |  |  | 411960 | 0.9841371 | 0.9670213 | 0.003790454 | 0.9868812 | 0.008189255 | 0.9868804 | 0.006798285 |  |  | 559380 | 0.9951932 | 0.9150489 | 0.006083856 | 0.9823218 | 0.004088894 | 0.9823168 | 0.007843262 |  |  | 860160 | 0.9867961 | 0.8678712 | 0.01835765 | 0.9763196 | 0.007725996 | 0.9763159 | 0.008018432
|  |  | 292992 | 1.00313 | 0.9994305 | 0.0005481999 | 0.9999501 | 0.08410357 | 0.9999457 | 0.07305444 |  |  | 517146 | 0.9956763 | 0.9866385 | 0.001229952 | 0.9964079 | 0.006239382 | 0.9964113 | 0.004819417 |  |  | 412260 | 0.9841371 | 0.9670213 | 0.003790454 | 0.986898 | 0.008188719 | 0.9868972 | 0.006797745 |  |  | 559680 | 1.000238 | 0.9150489 | 0.006083856 | 0.9823252 | 0.00408882 | 0.9823201 | 0.007843248 |  |  | 860460 | 0.9823203 | 0.8678712 | 0.01835765 | 0.9763334 | 0.007725997 | 0.9763297 | 0.008018144
|  |  | 293292 | 1.002234 | 0.9994305 | 0.0005481999 | 0.9999501 | 0.08410357 | 0.9999457 | 0.07305444 |  |  | 517446 | 0.9956763 | 0.9866385 | 0.001229952 | 0.9964089 | 0.006239375 | 0.9964123 | 0.004819389 |  |  | 412560 | 0.9841371 | 0.9670213 | 0.003790454 | 0.9869148 | 0.008188183 | 0.986914 | 0.006797204 |  |  | 559980 | 1.000238 | 0.9150489 | 0.006083856 | 0.9823286 | 0.004088747 | 0.9823235 | 0.007843235 |  |  | 860760 | 0.9867961 | 0.8678712 | 0.01835765 | 0.9763473 | 0.007725999 | 0.9763436 | 0.008017857
|  |  | 293592 | 1.00313 | 0.9994305 | 0.0005481999 | 0.9999501 | 0.08410357 | 0.9999457 | 0.07305444 |  |  | 517746 | 0.9956763 | 0.9866385 | 0.001229952 | 0.9964099 | 0.006239369 | 0.9964133 | 0.004819362 |  |  | 412860 | 0.9852161 | 0.9670213 | 0.003790454 | 0.9869315 | 0.008187647 | 0.9869307 | 0.006796665 |  |  | 560280 | 0.9985561 | 0.9150489 | 0.006083856 | 0.9823319 | 0.004088673 | 0.9823269 | 0.007843223 |  |  | 861060 | 0.9867961 | 0.8678712 | 0.01835765 | 0.9763611 | 0.007726 | 0.9763574 | 0.00801757
|  |  | 293892 | 1.002234 | 0.9994305 | 0.0005481999 | 0.9999501 | 0.08410357 | 0.9999457 | 0.07305444 |  |  | 518046 | 0.9956763 | 0.9866385 | 0.001229952 | 0.9964109 | 0.006239363 | 0.9964143 | 0.004819335 |  |  | 413160 | 0.9841371 | 0.9670213 | 0.003790454 | 0.9869483 | 0.008187112 | 0.9869475 | 0.006796126 |  |  | 560580 | 0.9951932 | 0.9150489 | 0.006083856 | 0.9823353 | 0.0040886 | 0.9823302 | 0.00784321 |  |  | 861360 | 0.9845582 | 0.8678712 | 0.01835765 | 0.9763749 | 0.007726001 | 0.9763712 | 0.008017284
|  |  | 294192 | 1.004026 | 0.9994305 | 0.0005481999 | 0.9999501 | 0.08410357 | 0.9999457 | 0.07305444 |  |  | 518346 | 0.9956763 | 0.9866385 | 0.001229952 | 0.9964119 | 0.006239357 | 0.9964153 | 0.004819308 |  |  | 413460 | 0.9830581 | 0.9670213 | 0.003790454 | 0.986965 | 0.008186577 | 0.9869642 | 0.006795587 |  |  | 560880 | 0.9968746 | 0.9150489 | 0.006083856 | 0.9823387 | 0.004088528 | 0.9823336 | 0.007843197 |  |  | 861660 | 0.9867961 | 0.8678712 | 0.01835765 | 0.9763887 | 0.007726003 | 0.976385 | 0.008016998
|  |  | 294492 | 1.00313 | 0.9994305 | 0.0005481999 | 0.9999501 | 0.08410357 | 0.9999457 | 0.07305444 |  |  | 518646 | 0.9956763 | 0.9866385 | 0.001229952 | 0.9964129 | 0.006239351 | 0.9964163 | 0.004819281 |  |  | 413760 | 0.9841371 | 0.9670213 | 0.003790454 | 0.9869816 | 0.008186043 | 0.9869808 | 0.006795049 |  |  | 561180 | 1.000238 | 0.9150489 | 0.006083856 | 0.982342 | 0.004088456 | 0.9823369 | 0.007843185 |  |  | 861960 | 0.9823203 | 0.8678712 | 0.01835765 | 0.9764025 | 0.007726004 | 0.9763988 | 0.008016713
|  |  | 294792 | 1.001338 | 0.9994305 | 0.0005481999 | 0.9999501 | 0.08410357 | 0.9999457 | 0.07305444 |  |  | 518946 | 0.9956763 | 0.9866385 | 0.001229952 | 0.9964139 | 0.006239346 | 0.9964173 | 0.004819254 |  |  | 414060 | 0.9862951 | 0.9670213 | 0.003790454 | 0.9869983 | 0.008185509 | 0.9869975 | 0.006794511 |  |  | 561480 | 0.9968746 | 0.9150489 | 0.006083856 | 0.9823453 | 0.004088384 | 0.9823403 | 0.007843172 |  |  | 862260 | 0.9867961 | 0.8678712 | 0.01835765 | 0.9764163 | 0.007726006 | 0.9764125 | 0.008016428
|  |  | 295092 | 1.002234 | 0.9994305 | 0.0005481999 | 0.9999501 | 0.08410357 | 0.9999457 | 0.07305444 |  |  | 519246 | 0.9947158 | 0.9866385 | 0.001229952 | 0.9964149 | 0.00623934 | 0.9964183 | 0.004819228 |  |  | 414360 | 0.9852161 | 0.9670213 | 0.003790454 | 0.9870149 | 0.008184976 | 0.9870141 | 0.006793974 |  |  | 561780 | 0.9968746 | 0.9150489 | 0.006083856 | 0.9823487 | 0.004088312 | 0.9823436 | 0.00784316 |  |  | 862560 | 0.9890341 | 0.8678712 | 0.01835765 | 0.9764301 | 0.007726008 | 0.9764263 | 0.008016143
|  |  | 295392 | 1.002234 | 0.9994305 | 0.0005481999 | 0.9999501 | 0.08410357 | 0.9999457 | 0.07305444 |  |  | 519546 | 0.9947158 | 0.9866385 | 0.001229952 | 0.9964159 | 0.006239335 | 0.9964193 | 0.004819201 |  |  | 414660 | 0.9852161 | 0.9670213 | 0.003790454 | 0.9870315 | 0.008184444 | 0.9870307 | 0.006793438 |  |  | 562080 | 1.000238 | 0.9150489 | 0.006083856 | 0.982352 | 0.004088241 | 0.9823469 | 0.007843148 |  |  | 862860 | 0.9867961 | 0.8678712 | 0.01835765 | 0.9764438 | 0.00772601 | 0.97644 | 0.008015859
|  |  | 295692 | 1.002234 | 0.9994305 | 0.0005481999 | 0.9999501 | 0.08410357 | 0.9999457 | 0.07305444 |  |  | 519846 | 0.9947158 | 0.9866385 | 0.001229952 | 0.9964168 | 0.006239329 | 0.9964202 | 0.004819175 |  |  | 414960 | 0.9841371 | 0.9670213 | 0.003790454 | 0.987048 | 0.008183912 | 0.9870472 | 0.006792902 |  |  | 562380 | 0.9985561 | 0.9150489 | 0.006083856 | 0.9823553 | 0.00408817 | 0.9823502 | 0.007843136 |  |  | 863160 | 0.9845582 | 0.8678712 | 0.01835765 | 0.9764575 | 0.007726012 | 0.9764537 | 0.008015575
|  |  | 295992 | 1.002234 | 0.9994305 | 0.0005481999 | 0.9999501 | 0.08410357 | 0.9999457 | 0.07305444 |  |  | 520146 | 0.9947158 | 0.9866385 | 0.001229952 | 0.9964178 | 0.006239324 | 0.9964212 | 0.004819149 |  |  | 415260 | 0.9841371 | 0.9670213 | 0.003790454 | 0.9870646 | 0.00818338 | 0.9870638 | 0.006792366 |  |  | 562680 | 0.9968746 | 0.9150489 | 0.006083856 | 0.9823586 | 0.004088099 | 0.9823535 | 0.007843124 |  |  | 863460 | 0.9823203 | 0.8678712 | 0.01835765 | 0.9764712 | 0.007726014 | 0.9764674 | 0.008015292
|  |  | 296292 | 1.00313 | 0.9994305 | 0.0005481999 | 0.9999501 | 0.08410357 | 0.9999457 | 0.07305444 |  |  | 520446 | 0.9937554 | 0.9866385 | 0.001229952 | 0.9964188 | 0.006239319 | 0.9964222 | 0.004819123 |  |  | 415560 | 0.9841371 | 0.9670213 | 0.003790454 | 0.9870811 | 0.008182849 | 0.9870803 | 0.006791831 |  |  | 562980 | 0.9968746 | 0.9150489 | 0.006083856 | 0.9823619 | 0.004088029 | 0.9823568 | 0.007843113 |  |  | 863760 | 0.9823203 | 0.8678712 | 0.01835765 | 0.9764849 | 0.007726016 | 0.9764811 | 0.008015009
|  |  | 296592 | 1.00313 | 0.9994305 | 0.0005481999 | 0.9999501 | 0.08410357 | 0.9999457 | 0.07305444 |  |  | 520746 | 0.9956763 | 0.9866385 | 0.001229952 | 0.9964198 | 0.006239314 | 0.9964232 | 0.004819098 |  |  | 415860 | 0.9809 | 0.9670213 | 0.003790454 | 0.9870976 | 0.008182318 | 0.9870968 | 0.006791297 |  |  | 563280 | 0.9985561 | 0.9150489 | 0.006083856 | 0.9823652 | 0.004087959 | 0.9823601 | 0.007843101 |  |  | 864060 | 0.9800823 | 0.8678712 | 0.01835765 | 0.9764986 | 0.007726018 | 0.9764948 | 0.008014727
|  |  | 296892 | 1.001338 | 0.9994305 | 0.0005481999 | 0.9999501 | 0.08410357 | 0.9999457 | 0.07305444 |  |  | 521046 | 0.9956763 | 0.9866385 | 0.001229952 | 0.9964207 | 0.006239309 | 0.9964241 | 0.004819072 |  |  | 416160 | 0.9830581 | 0.9670213 | 0.003790454 | 0.987114 | 0.008181788 | 0.9871132 | 0.006790763 |  |  | 563580 | 1.000238 | 0.9150489 | 0.006083856 | 0.9823684 | 0.004087889 | 0.9823633 | 0.00784309 |  |  | 864360 | 0.9845582 | 0.8678712 | 0.01835765 | 0.9765122 | 0.00772602 | 0.9765084 | 0.008014445
|  |  | 297192 | 1.00313 | 0.9994305 | 0.0005481999 | 0.9999501 | 0.08410357 | 0.9999457 | 0.07305444 |  |  | 521346 | 0.9956763 | 0.9866385 | 0.001229952 | 0.9964217 | 0.006239304 | 0.9964251 | 0.004819047 |  |  | 416460 | 0.9862951 | 0.9670213 | 0.003790454 | 0.9871304 | 0.008181259 | 0.9871297 | 0.006790229 |  |  | 563880 | 1.000238 | 0.9150489 | 0.006083856 | 0.9823717 | 0.004087819 | 0.9823666 | 0.007843078 |  |  | 864660 | 0.9890341 | 0.8678712 | 0.01835765 | 0.9765259 | 0.007726022 | 0.9765221 | 0.008014164
|  |  | 297492 | 1.00313 | 0.9994305 | 0.0005481999 | 0.9999501 | 0.08410357 | 0.9999457 | 0.07305444 |  |  | 521646 | 0.9956763 | 0.9866385 | 0.001229952 | 0.9964227 | 0.006239299 | 0.9964261 | 0.004819022 |  |  | 416760 | 0.9852161 | 0.9670213 | 0.003790454 | 0.9871468 | 0.00818073 | 0.9871461 | 0.006789697 |  |  | 564180 | 0.9985561 | 0.9150489 | 0.006083856 | 0.9823749 | 0.00408775 | 0.9823698 | 0.007843067 |  |  | 864960 | 0.9845582 | 0.8678712 | 0.01835765 | 0.9765395 | 0.007726025 | 0.9765357 | 0.008013883
|  |  | 297792 | 1.00313 | 0.9994305 | 0.0005481999 | 0.9999501 | 0.08410357 | 0.9999457 | 0.07305444 |  |  | 521946 | 0.9985577 | 0.9866385 | 0.001229952 | 0.9964236 | 0.006239294 | 0.9964271 | 0.004818997 |  |  | 417060 | 0.9841371 | 0.9670213 | 0.003790454 | 0.9871632 | 0.008180201 | 0.9871624 | 0.006789164 |  |  | 564480 | 1.000238 | 0.9150489 | 0.006083856 | 0.9823782 | 0.004087682 | 0.9823731 | 0.007843056 |  |  | 865260 | 0.9890341 | 0.8678712 | 0.01835765 | 0.9765531 | 0.007726027 | 0.9765493 | 0.008013602
|  |  | 298092 | 1.001338 | 0.9994305 | 0.0005481999 | 0.9999501 | 0.08410357 | 0.9999457 | 0.07305444 |  |  | 522246 | 0.9966367 | 0.9866385 | 0.001229952 | 0.9964246 | 0.00623929 | 0.996428 | 0.004818972 |  |  | 417360 | 0.9830581 | 0.9670213 | 0.003790454 | 0.9871796 | 0.008179673 | 0.9871788 | 0.006788632 |  |  | 564780 | 0.9985561 | 0.9150489 | 0.006083856 | 0.9823814 | 0.004087613 | 0.9823763 | 0.007843045 |  |  | 865560 | 0.9800823 | 0.8678712 | 0.01835765 | 0.9765667 | 0.00772603 | 0.9765629 | 0.008013322
|  |  | 298392 | 1.00313 | 0.9994305 | 0.0005481999 | 0.9999501 | 0.08410357 | 0.9999457 | 0.07305444 |  |  | 522546 | 0.9975972 | 0.9866385 | 0.001229952 | 0.9964255 | 0.006239285 | 0.996429 | 0.004818947 |  |  | 417660 | 0.9852161 | 0.9670213 | 0.003790454 | 0.9871959 | 0.008179146 | 0.9871951 | 0.006788101 |  |  | 565080 | 0.9985561 | 0.9150489 | 0.006083856 | 0.9823846 | 0.004087545 | 0.9823795 | 0.007843034 |  |  | 865860 | 0.9778444 | 0.8678712 | 0.01835765 | 0.9765803 | 0.007726032 | 0.9765765 | 0.008013042
|  |  | 298692 | 1.00313 | 0.9994305 | 0.0005481999 | 0.9999501 | 0.08410357 | 0.9999457 | 0.07305444 |  |  | 522846 | 0.9966367 | 0.9866385 | 0.001229952 | 0.9964265 | 0.006239281 | 0.9964299 | 0.004818922 |  |  | 417960 | 0.9852161 | 0.9670213 | 0.003790454 | 0.9872122 | 0.008178619 | 0.9872114 | 0.00678757 |  |  | 565380 | 0.9968746 | 0.9150489 | 0.006083856 | 0.9823879 | 0.004087477 | 0.9823828 | 0.007843024 |  |  | 866160 | 0.9778444 | 0.8678712 | 0.01835765 | 0.9765939 | 0.007726035 | 0.97659 | 0.008012763
|  |  | 298992 | 1.00313 | 0.9994305 | 0.0005481999 | 0.9999501 | 0.08410357 | 0.9999457 | 0.07305444 |  |  | 523146 | 0.9956763 | 0.9866385 | 0.001229952 | 0.9964274 | 0.006239277 | 0.9964309 | 0.004818898 |  |  | 418260 | 0.9830581 | 0.9670213 | 0.003790454 | 0.9872285 | 0.008178093 | 0.9872277 | 0.00678704 |  |  | 565680 | 0.9968746 | 0.9150489 | 0.006083856 | 0.9823911 | 0.00408741 | 0.982386 | 0.007843013 |  |  | 866460 | 0.9867961 | 0.8678712 | 0.01835765 | 0.9766074 | 0.007726038 | 0.9766036 | 0.008012484
|  |  | 299292 | 1.00313 | 0.9994305 | 0.0005481999 | 0.9999501 | 0.08410357 | 0.9999457 | 0.07305444 |  |  | 523446 | 0.9947158 | 0.9866385 | 0.001229952 | 0.9964284 | 0.006239273 | 0.9964318 | 0.004818874 |  |  | 418560 | 0.981979 | 0.9670213 | 0.003790454 | 0.9872447 | 0.008177567 | 0.9872439 | 0.006786511 |  |  | 565980 | 0.9985561 | 0.9150489 | 0.006083856 | 0.9823943 | 0.004087342 | 0.9823892 | 0.007843003 |  |  | 866760 | 0.991272 | 0.8678712 | 0.01835765 | 0.976621 | 0.007726041 | 0.9766171 | 0.008012206
|  |  | 299592 | 1.00313 | 0.9994305 | 0.0005481999 | 0.9999501 | 0.08410357 | 0.9999457 | 0.07305444 |  |  | 523746 | 0.9956763 | 0.9866385 | 0.001229952 | 0.9964293 | 0.006239269 | 0.9964328 | 0.00481885 |  |  | 418860 | 0.9830581 | 0.9670213 | 0.003790454 | 0.9872609 | 0.008177042 | 0.9872601 | 0.006785981 |  |  | 566280 | 1.001919 | 0.9150489 | 0.006083856 | 0.9823975 | 0.004087275 | 0.9823924 | 0.007842993 |  |  | 867060 | 0.9845582 | 0.8678712 | 0.01835765 | 0.9766345 | 0.007726044 | 0.9766306 | 0.008011928
|  |  | 299892 | 1.00313 | 0.9994305 | 0.0005481999 | 0.9999501 | 0.08410357 | 0.9999457 | 0.07305444 |  |  | 524046 | 0.9947158 | 0.9866385 | 0.001229952 | 0.9964303 | 0.006239265 | 0.9964337 | 0.004818826 |  |  | 419160 | 0.9841371 | 0.9670213 | 0.003790454 | 0.9872771 | 0.008176517 | 0.9872763 | 0.006785453 |  |  | 566580 | 0.9985561 | 0.9150489 | 0.006083856 | 0.9824007 | 0.004087209 | 0.9823955 | 0.007842982 |  |  | 867360 | 0.9845582 | 0.8678712 | 0.01835765 | 0.976648 | 0.007726047 | 0.9766441 | 0.008011651
|  |  | 300192 | 1.00313 | 0.9994305 | 0.0005481999 | 0.9999501 | 0.08410357 | 0.9999457 | 0.07305444 |  |  | 524346 | 0.9947158 | 0.9866385 | 0.001229952 | 0.9964312 | 0.006239261 | 0.9964347 | 0.004818802 |  |  | 419460 | 0.9852161 | 0.9670213 | 0.003790454 | 0.9872933 | 0.008175993 | 0.9872925 | 0.006784925 |  |  | 566880 | 1.000238 | 0.9150489 | 0.006083856 | 0.9824038 | 0.004087142 | 0.9823987 | 0.007842972 |  |  | 867660 | 0.9845582 | 0.8678712 | 0.01835765 | 0.9766615 | 0.00772605 | 0.9766576 | 0.008011373
|  |  | 300492 | 1.00313 | 0.9994305 | 0.0005481999 | 0.9999501 | 0.08410357 | 0.9999457 | 0.07305444 |  |  | 524646 | 0.9956763 | 0.9866385 | 0.001229952 | 0.9964322 | 0.006239257 | 0.9964356 | 0.004818778 |  |  | 419760 | 0.981979 | 0.9670213 | 0.003790454 | 0.9873094 | 0.008175469 | 0.9873086 | 0.006784397 |  |  | 567180 | 0.9968746 | 0.9150489 | 0.006083856 | 0.982407 | 0.004087076 | 0.9824019 | 0.007842962 |  |  | 867960 | 0.9800823 | 0.8678712 | 0.01835765 | 0.9766749 | 0.007726053 | 0.9766711 | 0.008011097
|  |  | 300792 | 1.00313 | 0.9994305 | 0.0005481999 | 0.9999501 | 0.08410357 | 0.9999457 | 0.07305444 |  |  | 524946 | 0.9956763 | 0.9866385 | 0.001229952 | 0.9964331 | 0.006239254 | 0.9964366 | 0.004818755 |  |  | 420060 | 0.981979 | 0.9670213 | 0.003790454 | 0.9873255 | 0.008174946 | 0.9873248 | 0.00678387 |  |  | 567480 | 0.9951932 | 0.9150489 | 0.006083856 | 0.9824101 | 0.004087011 | 0.982405 | 0.007842952 |  |  | 868260 | 0.9845582 | 0.8678712 | 0.01835765 | 0.9766884 | 0.007726057 | 0.9766845 | 0.008010821
|  |  | 301092 | 1.00313 | 0.9994305 | 0.0005481999 | 0.9999501 | 0.08410357 | 0.9999457 | 0.07305444 |  |  | 525246 | 0.9956763 | 0.9866385 | 0.001229952 | 0.996434 | 0.00623925 | 0.9964375 | 0.004818732 |  |  | 420360 | 0.979821 | 0.9670213 | 0.003790454 | 0.9873416 | 0.008174423 | 0.9873408 | 0.006783344 |  |  | 567780 | 0.9985561 | 0.9150489 | 0.006083856 | 0.9824133 | 0.004086945 | 0.9824082 | 0.007842943 |  |  | 868560 | 0.9845582 | 0.8678712 | 0.01835765 | 0.9767018 | 0.00772606 | 0.9766979 | 0.008010545
|  |  | 301392 | 1.00313 | 0.9994305 | 0.0005481999 | 0.9999501 | 0.08410357 | 0.9999457 | 0.07305444 |  |  | 525546 | 0.9947158 | 0.9866385 | 0.001229952 | 0.996435 | 0.006239247 | 0.9964385 | 0.004818709 |  |  | 420660 | 0.9841371 | 0.9670213 | 0.003790454 | 0.9873577 | 0.008173901 | 0.9873569 | 0.006782818 |  |  | 568080 | 1.000238 | 0.9150489 | 0.006083856 | 0.9824164 | 0.00408688 | 0.9824113 | 0.007842933 |  |  | 868860 | 0.9823203 | 0.8678712 | 0.01835765 | 0.9767153 | 0.007726063 | 0.9767114 | 0.008010269
|  |  | 301692 | 1.002234 | 0.9994305 | 0.0005481999 | 0.9999501 | 0.08410357 | 0.9999457 | 0.07305444 |  |  | 525846 | 0.9947158 | 0.9866385 | 0.001229952 | 0.9964359 | 0.006239243 | 0.9964394 | 0.004818686 |  |  | 420960 | 0.9895322 | 0.9670213 | 0.003790454 | 0.9873737 | 0.008173379 | 0.9873729 | 0.006782293 |  |  | 568380 | 0.9968746 | 0.9150489 | 0.006083856 | 0.9824196 | 0.004086815 | 0.9824144 | 0.007842924 |  |  | 869160 | 0.9867961 | 0.8678712 | 0.01835765 | 0.9767287 | 0.007726067 | 0.9767248 | 0.008009995
|  |  | 301992 | 1.00313 | 0.9994305 | 0.0005481999 | 0.9999501 | 0.08410357 | 0.9999457 | 0.07305444 |  |  | 526146 | 0.9966367 | 0.9866385 | 0.001229952 | 0.9964368 | 0.00623924 | 0.9964403 | 0.004818663 |  |  | 421260 | 0.9916902 | 0.9670213 | 0.003790454 | 0.9873897 | 0.008172858 | 0.987389 | 0.006781768 |  |  | 568680 | 0.9951932 | 0.9150489 | 0.006083856 | 0.9824227 | 0.004086751 | 0.9824176 | 0.007842914 |  |  | 869460 | 0.9890341 | 0.8678712 | 0.01835765 | 0.9767421 | 0.007726071 | 0.9767382 | 0.00800972
|  |  | 302292 | 1.00313 | 0.9994305 | 0.0005481999 | 0.9999501 | 0.08410357 | 0.9999457 | 0.07305444 |  |  | 526446 | 0.9956763 | 0.9866385 | 0.001229952 | 0.9964377 | 0.006239237 | 0.9964412 | 0.00481864 |  |  | 421560 | 0.9873741 | 0.9670213 | 0.003790454 | 0.9874057 | 0.008172338 | 0.9874049 | 0.006781244 |  |  | 568980 | 0.9951932 | 0.9150489 | 0.006083856 | 0.9824258 | 0.004086687 | 0.9824207 | 0.007842905 |  |  | 869760 | 0.991272 | 0.8678712 | 0.01835765 | 0.9767555 | 0.007726074 | 0.9767515 | 0.008009446
|  |  | 302592 | 1.00313 | 0.9994305 | 0.0005481999 | 0.9999501 | 0.08410357 | 0.9999457 | 0.07305444 |  |  | 526746 | 0.9956763 | 0.9866385 | 0.001229952 | 0.9964387 | 0.006239234 | 0.9964422 | 0.004818618 |  |  | 421860 | 0.9841371 | 0.9670213 | 0.003790454 | 0.9874217 | 0.008171818 | 0.9874209 | 0.00678072 |  |  | 569280 | 0.9985561 | 0.9150489 | 0.006083856 | 0.9824289 | 0.004086623 | 0.9824238 | 0.007842896 |  |  | 870060 | 0.9845582 | 0.8678712 | 0.01835765 | 0.9767688 | 0.007726078 | 0.9767649 | 0.008009172
|  |  | 302892 | 1.00313 | 0.9994305 | 0.0005481999 | 0.9999501 | 0.08410357 | 0.9999457 | 0.07305444 |  |  | 527046 | 0.9956763 | 0.9866385 | 0.001229952 | 0.9964396 | 0.006239231 | 0.9964431 | 0.004818595 |  |  | 422160 | 0.9830581 | 0.9670213 | 0.003790454 | 0.9874376 | 0.008171299 | 0.9874368 | 0.006780197 |  |  | 569580 | 0.9968746 | 0.9150489 | 0.006083856 | 0.982432 | 0.004086559 | 0.9824269 | 0.007842887 |  |  | 870360 | 0.9823203 | 0.8678712 | 0.01835765 | 0.9767822 | 0.007726082 | 0.9767782 | 0.008008899
|  |  | 303192 | 1.00313 | 0.9994305 | 0.0005481999 | 0.9999501 | 0.08410357 | 0.9999457 | 0.07305444 |  |  | 527346 | 0.9947158 | 0.9866385 | 0.001229952 | 0.9964405 | 0.006239228 | 0.996444 | 0.004818573 |  |  | 422460 | 0.9841371 | 0.9670213 | 0.003790454 | 0.9874535 | 0.00817078 | 0.9874527 | 0.006779675 |  |  | 569880 | 0.9985561 | 0.9150489 | 0.006083856 | 0.9824351 | 0.004086496 | 0.98243 | 0.007842878 |  |  | 870660 | 0.9845582 | 0.8678712 | 0.01835765 | 0.9767955 | 0.007726086 | 0.9767916 | 0.008008626
|  |  | 303492 | 1.002234 | 0.9994305 | 0.0005481999 | 0.9999501 | 0.08410357 | 0.9999457 | 0.07305444 |  |  | 527646 | 0.9956763 | 0.9866385 | 0.001229952 | 0.9964414 | 0.006239226 | 0.9964449 | 0.004818551 |  |  | 422760 | 0.9830581 | 0.9670213 | 0.003790454 | 0.9874694 | 0.008170262 | 0.9874686 | 0.006779153 |  |  | 570180 | 0.9968746 | 0.9150489 | 0.006083856 | 0.9824382 | 0.004086432 | 0.982433 | 0.007842869 |  |  | 870960 | 0.9800823 | 0.8678712 | 0.01835765 | 0.9768088 | 0.00772609 | 0.9768049 | 0.008008354
|  |  | 303792 | 1.00313 | 0.9994305 | 0.0005481999 | 0.9999501 | 0.08410357 | 0.9999457 | 0.07305444 |  |  | 527946 | 0.9956763 | 0.9866385 | 0.001229952 | 0.9964423 | 0.006239223 | 0.9964459 | 0.004818529 |  |  | 423060 | 0.9841371 | 0.9670213 | 0.003790454 | 0.9874852 | 0.008169744 | 0.9874845 | 0.006778631 |  |  | 570480 | 1.000238 | 0.9150489 | 0.006083856 | 0.9824413 | 0.00408637 | 0.9824361 | 0.007842861 |  |  | 871260 | 0.9800823 | 0.8678712 | 0.01835765 | 0.9768221 | 0.007726094 | 0.9768182 | 0.008008082
|  |  | 304092 | 1.004026 | 0.9994305 | 0.0005481999 | 0.9999501 | 0.08410357 | 0.9999457 | 0.07305444 |  |  | 528246 | 0.9947158 | 0.9866385 | 0.001229952 | 0.9964432 | 0.00623922 | 0.9964468 | 0.004818507 |  |  | 423360 | 0.9841371 | 0.9670213 | 0.003790454 | 0.987501 | 0.008169227 | 0.9875003 | 0.00677811 |  |  | 570780 | 1.000238 | 0.9150489 | 0.006083856 | 0.9824443 | 0.004086307 | 0.9824392 | 0.007842852 |  |  | 871560 | 0.9778444 | 0.8678712 | 0.01835765 | 0.9768354 | 0.007726098 | 0.9768315 | 0.008007811
|  |  | 304392 | 1.00313 | 0.9994305 | 0.0005481999 | 0.9999501 | 0.08410357 | 0.9999457 | 0.07305444 |  |  | 528546 | 0.9956763 | 0.9866385 | 0.001229952 | 0.9964441 | 0.006239218 | 0.9964477 | 0.004818486 |  |  | 423660 | 0.9830581 | 0.9670213 | 0.003790454 | 0.9875169 | 0.00816871 | 0.9875161 | 0.00677759 |  |  | 571080 | 0.9985561 | 0.9150489 | 0.006083856 | 0.9824474 | 0.004086245 | 0.9824422 | 0.007842843 |  |  | 871860 | 0.9867961 | 0.8678712 | 0.01835765 | 0.9768487 | 0.007726102 | 0.9768447 | 0.00800754
|  |  | 304692 | 1.002234 | 0.9994305 | 0.0005481999 | 0.9999501 | 0.08410357 | 0.9999457 | 0.07305444 |  |  | 528846 | 0.9956763 | 0.9866385 | 0.001229952 | 0.996445 | 0.006239215 | 0.9964486 | 0.004818464 |  |  | 423960 | 0.9841371 | 0.9670213 | 0.003790454 | 0.9875326 | 0.008168194 | 0.9875319 | 0.00677707 |  |  | 571380 | 0.9968746 | 0.9150489 | 0.006083856 | 0.9824504 | 0.004086183 | 0.9824453 | 0.007842835 |  |  | 872160 | 0.99351 | 0.8678712 | 0.01835765 | 0.976862 | 0.007726107 | 0.976858 | 0.008007269
|  |  | 304992 | 1.002234 | 0.9994305 | 0.0005481999 | 0.9999501 | 0.08410357 | 0.9999457 | 0.07305444 |  |  | 529146 | 0.9956763 | 0.9866385 | 0.001229952 | 0.996446 | 0.006239213 | 0.9964495 | 0.004818443 |  |  | 424260 | 0.9841371 | 0.9670213 | 0.003790454 | 0.9875484 | 0.008167679 | 0.9875476 | 0.006776551 |  |  | 571680 | 0.9968746 | 0.9150489 | 0.006083856 | 0.9824535 | 0.004086121 | 0.9824483 | 0.007842827 |  |  | 872460 | 0.9867961 | 0.8678712 | 0.01835765 | 0.9768752 | 0.007726111 | 0.9768712 | 0.008006999
|  |  | 305292 | 1.004026 | 0.9994305 | 0.0005481999 | 0.9999501 | 0.08410357 | 0.9999457 | 0.07305444 |  |  | 529446 | 0.9956763 | 0.9866385 | 0.001229952 | 0.9964469 | 0.006239211 | 0.9964504 | 0.004818422 |  |  | 424560 | 0.9841371 | 0.9670213 | 0.003790454 | 0.9875641 | 0.008167164 | 0.9875634 | 0.006776033 |  |  | 571980 | 0.9985561 | 0.9150489 | 0.006083856 | 0.9824565 | 0.00408606 | 0.9824513 | 0.007842819 |  |  | 872760 | 0.9867961 | 0.8678712 | 0.01835765 | 0.9768884 | 0.007726116 | 0.9768844 | 0.008006729
|  |  | 305592 | 1.00313 | 0.9994305 | 0.0005481999 | 0.9999501 | 0.08410357 | 0.9999457 | 0.07305444 |  |  | 529746 | 0.9956763 | 0.9866385 | 0.001229952 | 0.9964477 | 0.006239209 | 0.9964513 | 0.0048184 |  |  | 424860 | 0.9841371 | 0.9670213 | 0.003790454 | 0.9875798 | 0.008166649 | 0.9875791 | 0.006775515 |  |  | 572280 | 0.9985561 | 0.9150489 | 0.006083856 | 0.9824595 | 0.004085999 | 0.9824543 | 0.007842811 |  |  | 873060 | 0.9823203 | 0.8678712 | 0.01835765 | 0.9769016 | 0.00772612 | 0.9768977 | 0.00800646
|  |  | 305892 | 1.00313 | 0.9994305 | 0.0005481999 | 0.9999501 | 0.08410357 | 0.9999457 | 0.07305444 |  |  | 530046 | 0.9947158 | 0.9866385 | 0.001229952 | 0.9964486 | 0.006239207 | 0.9964522 | 0.00481838 |  |  | 425160 | 0.9841371 | 0.9670213 | 0.003790454 | 0.9875955 | 0.008166135 | 0.9875947 | 0.006774997 |  |  | 572580 | 0.9968746 | 0.9150489 | 0.006083856 | 0.9824625 | 0.004085938 | 0.9824574 | 0.007842803 |  |  | 873360 | 0.9845582 | 0.8678712 | 0.01835765 | 0.9769148 | 0.007726125 | 0.9769108 | 0.008006191
|  |  | 306192 | 1.00313 | 0.9994305 | 0.0005481999 | 0.9999501 | 0.08410357 | 0.9999457 | 0.07305444 |  |  | 530346 | 0.9956763 | 0.9866385 | 0.001229952 | 0.9964495 | 0.006239205 | 0.9964531 | 0.004818359 |  |  | 425460 | 0.9852161 | 0.9670213 | 0.003790454 | 0.9876111 | 0.008165622 | 0.9876104 | 0.00677448 |  |  | 572880 | 0.9985561 | 0.9150489 | 0.006083856 | 0.9824655 | 0.004085877 | 0.9824604 | 0.007842795 |  |  | 873660 | 0.9845582 | 0.8678712 | 0.01835765 | 0.976928 | 0.00772613 | 0.976924 | 0.008005922
|  |  | 306492 | 1.00313 | 0.9994305 | 0.0005481999 | 0.9999501 | 0.08410357 | 0.9999457 | 0.07305444 |  |  | 530646 | 0.9947158 | 0.9866385 | 0.001229952 | 0.9964504 | 0.006239203 | 0.996454 | 0.004818338 |  |  | 425760 | 0.9852161 | 0.9670213 | 0.003790454 | 0.9876268 | 0.008165109 | 0.987626 | 0.006773964 |  |  | 573180 | 0.9968746 | 0.9150489 | 0.006083856 | 0.9824685 | 0.004085817 | 0.9824634 | 0.007842787 |  |  | 873960 | 0.9890341 | 0.8678712 | 0.01835765 | 0.9769412 | 0.007726134 | 0.9769372 | 0.008005654
|  |  | 306792 | 1.00313 | 0.9994305 | 0.0005481999 | 0.9999501 | 0.08410357 | 0.9999457 | 0.07305444 |  |  | 530946 | 0.9947158 | 0.9866385 | 0.001229952 | 0.9964513 | 0.006239201 | 0.9964549 | 0.004818318 |  |  | 426060 | 0.9852161 | 0.9670213 | 0.003790454 | 0.9876424 | 0.008164597 | 0.9876416 | 0.006773448 |  |  | 573480 | 0.9985561 | 0.9150489 | 0.006083856 | 0.9824715 | 0.004085757 | 0.9824663 | 0.00784278 |  |  | 874260 | 0.9823203 | 0.8678712 | 0.01835765 | 0.9769543 | 0.007726139 | 0.9769503 | 0.008005386
|  |  | 307092 | 1.002234 | 0.9994305 | 0.0005481999 | 0.9999501 | 0.08410357 | 0.9999457 | 0.07305444 |  |  | 531246 | 0.9956763 | 0.9866385 | 0.001229952 | 0.9964522 | 0.0062392 | 0.9964558 | 0.004818297 |  |  | 426360 | 0.9852161 | 0.9670213 | 0.003790454 | 0.9876579 | 0.008164086 | 0.9876572 | 0.006772933 |  |  | 573780 | 0.9985561 | 0.9150489 | 0.006083856 | 0.9824745 | 0.004085698 | 0.9824693 | 0.007842772 |  |  | 874560 | 0.9867961 | 0.8678712 | 0.01835765 | 0.9769675 | 0.007726144 | 0.9769635 | 0.008005119
|  |  | 307392 | 1.002234 | 0.9994305 | 0.0005481999 | 0.9999501 | 0.08410357 | 0.9999457 | 0.07305444 |  |  | 531546 | 0.9966367 | 0.9866385 | 0.001229952 | 0.9964531 | 0.006239198 | 0.9964567 | 0.004818277 |  |  | 426660 | 0.9841371 | 0.9670213 | 0.003790454 | 0.9876735 | 0.008163575 | 0.9876727 | 0.006772418 |  |  | 574080 | 0.9985561 | 0.9150489 | 0.006083856 | 0.9824775 | 0.004085638 | 0.9824723 | 0.007842765 |  |  | 874860 | 0.9867961 | 0.8678712 | 0.01835765 | 0.9769806 | 0.007726149 | 0.9769766 | 0.008004852
|  |  | 307692 | 1.002234 | 0.9994305 | 0.0005481999 | 0.9999501 | 0.08410357 | 0.9999457 | 0.07305444 |  |  | 531846 | 0.9966367 | 0.9866385 | 0.001229952 | 0.996454 | 0.006239197 | 0.9964575 | 0.004818257 |  |  | 426960 | 0.9862951 | 0.9670213 | 0.003790454 | 0.987689 | 0.008163064 | 0.9876883 | 0.006771904 |  |  | 574380 | 0.9985561 | 0.9150489 | 0.006083856 | 0.9824804 | 0.004085579 | 0.9824752 | 0.007842757 |  |  | 875160 | 0.9867961 | 0.8678712 | 0.01835765 | 0.9769937 | 0.007726154 | 0.9769897 | 0.008004586
|  |  | 307992 | 1.00313 | 0.9994305 | 0.0005481999 | 0.9999501 | 0.08410357 | 0.9999457 | 0.07305444 |  |  | 532146 | 0.9956763 | 0.9866385 | 0.001229952 | 0.9964548 | 0.006239195 | 0.9964584 | 0.004818237 |  |  | 427260 | 0.9841371 | 0.9670213 | 0.003790454 | 0.9877045 | 0.008162554 | 0.9877038 | 0.006771391 |  |  | 574680 | 0.9985561 | 0.9150489 | 0.006083856 | 0.9824834 | 0.00408552 | 0.9824782 | 0.00784275 |  |  | 875460 | 0.9778444 | 0.8678712 | 0.01835765 | 0.9770068 | 0.00772616 | 0.9770028 | 0.00800432
|  |  | 308292 | 1.00313 | 0.9994305 | 0.0005481999 | 0.9999501 | 0.08410357 | 0.9999457 | 0.07305444 |  |  | 532446 | 0.9966367 | 0.9866385 | 0.001229952 | 0.9964557 | 0.006239194 | 0.9964593 | 0.004818217 |  |  | 427560 | 0.9862951 | 0.9670213 | 0.003790454 | 0.98772 | 0.008162045 | 0.9877192 | 0.006770878 |  |  | 574980 | 0.9968746 | 0.9150489 | 0.006083856 | 0.9824863 | 0.004085461 | 0.9824811 | 0.007842743 |  |  | 875760 | 0.9823203 | 0.8678712 | 0.01835765 | 0.9770199 | 0.007726165 | 0.9770158 | 0.008004054
|  |  | 308592 | 1.00313 | 0.9994305 | 0.0005481999 | 0.9999501 | 0.08410357 | 0.9999457 | 0.07305444 |  |  | 532746 | 0.9956763 | 0.9866385 | 0.001229952 | 0.9964566 | 0.006239193 | 0.9964602 | 0.004818198 |  |  | 427860 | 0.9841371 | 0.9670213 | 0.003790454 | 0.9877354 | 0.008161536 | 0.9877347 | 0.006770365 |  |  | 575280 | 1.000238 | 0.9150489 | 0.006083856 | 0.9824893 | 0.004085403 | 0.9824841 | 0.007842736 |  |  | 876060 | 0.9845582 | 0.8678712 | 0.01835765 | 0.977033 | 0.00772617 | 0.9770289 | 0.008003789
|  |  | 308892 | 1.004026 | 0.9994305 | 0.0005481999 | 0.9999501 | 0.08410357 | 0.9999457 | 0.07305444 |  |  | 533046 | 0.9956763 | 0.9866385 | 0.001229952 | 0.9964575 | 0.006239192 | 0.9964611 | 0.004818178 |  |  | 428160 | 0.9841371 | 0.9670213 | 0.003790454 | 0.9877508 | 0.008161028 | 0.9877501 | 0.006769854 |  |  | 575580 | 0.9968746 | 0.9150489 | 0.006083856 | 0.9824922 | 0.004085345 | 0.982487 | 0.007842729 |  |  | 876360 | 0.9845582 | 0.8678712 | 0.01835765 | 0.977046 | 0.007726176 | 0.9770419 | 0.008003525
|  |  | 309192 | 1.002234 | 0.9994305 | 0.0005481999 | 0.9999501 | 0.08410357 | 0.9999457 | 0.07305444 |  |  | 533346 | 0.9956763 | 0.9866385 | 0.001229952 | 0.9964583 | 0.006239191 | 0.9964619 | 0.004818159 |  |  | 428460 | 0.9852161 | 0.9670213 | 0.003790454 | 0.9877662 | 0.008160521 | 0.9877655 | 0.006769342 |  |  | 575880 | 0.9968746 | 0.9150489 | 0.006083856 | 0.9824951 | 0.004085287 | 0.9824899 | 0.007842723 |  |  | 876660 | 0.9867961 | 0.8678712 | 0.01835765 | 0.977059 | 0.007726181 | 0.977055 | 0.00800326
|  |  | 309492 | 1.00313 | 0.9994305 | 0.0005481999 | 0.9999501 | 0.08410357 | 0.9999457 | 0.07305444 |  |  | 533646 | 0.9947158 | 0.9866385 | 0.001229952 | 0.9964592 | 0.00623919 | 0.9964628 | 0.004818139 |  |  | 428760 | 0.9852161 | 0.9670213 | 0.003790454 | 0.9877816 | 0.008160013 | 0.9877809 | 0.006768832 |  |  | 576180 | 1.000238 | 0.9150489 | 0.006083856 | 0.9824981 | 0.004085229 | 0.9824929 | 0.007842716 |  |  | 876960 | 0.9867961 | 0.8678712 | 0.01835765 | 0.9770721 | 0.007726187 | 0.977068 | 0.008002996
|  |  | 309792 | 1.002234 | 0.9994305 | 0.0005481999 | 0.9999501 | 0.08410357 | 0.9999457 | 0.07305444 |  |  | 533946 | 0.9947158 | 0.9866385 | 0.001229952 | 0.9964601 | 0.006239189 | 0.9964637 | 0.00481812 |  |  | 429060 | 0.9862951 | 0.9670213 | 0.003790454 | 0.987797 | 0.008159507 | 0.9877962 | 0.006768322 |  |  | 576480 | 0.9968746 | 0.9150489 | 0.006083856 | 0.982501 | 0.004085172 | 0.9824958 | 0.007842709 |  |  | 877260 | 0.9778444 | 0.8678712 | 0.01835765 | 0.9770851 | 0.007726193 | 0.977081 | 0.008002733
|  |  | 310092 | 1.00313 | 0.9994305 | 0.0005481999 | 0.9999501 | 0.08410357 | 0.9999457 | 0.07305444 |  |  | 534246 | 0.9937554 | 0.9866385 | 0.001229952 | 0.9964609 | 0.006239188 | 0.9964645 | 0.004818101 |  |  | 429360 | 0.9841371 | 0.9670213 | 0.003790454 | 0.9878123 | 0.008159001 | 0.9878116 | 0.006767812 |  |  | 576780 | 0.9985561 | 0.9150489 | 0.006083856 | 0.9825039 | 0.004085115 | 0.9824987 | 0.007842703 |  |  | 877560 | 0.9823203 | 0.8678712 | 0.01835765 | 0.977098 | 0.007726198 | 0.977094 | 0.00800247
|  |  | 310392 | 1.00313 | 0.9994305 | 0.0005481999 | 0.9999501 | 0.08410357 | 0.9999457 | 0.07305444 |  |  | 534546 | 0.9947158 | 0.9866385 | 0.001229952 | 0.9964618 | 0.006239187 | 0.9964654 | 0.004818082 |  |  | 429660 | 0.9841371 | 0.9670213 | 0.003790454 | 0.9878276 | 0.008158496 | 0.9878269 | 0.006767303 |  |  | 577080 | 1.000238 | 0.9150489 | 0.006083856 | 0.9825068 | 0.004085058 | 0.9825015 | 0.007842696 |  |  | 877860 | 0.9867961 | 0.8678712 | 0.01835765 | 0.977111 | 0.007726204 | 0.9771069 | 0.008002207
|  |  | 310692 | 1.00313 | 0.9994305 | 0.0005481999 | 0.9999501 | 0.08410357 | 0.9999457 | 0.07305444 |  |  | 534846 | 0.9947158 | 0.9866385 | 0.001229952 | 0.9964626 | 0.006239186 | 0.9964663 | 0.004818064 |  |  | 429960 | 0.9862951 | 0.9670213 | 0.003790454 | 0.9878429 | 0.008157991 | 0.9878421 | 0.006766795 |  |  | 577380 | 0.9985561 | 0.9150489 | 0.006083856 | 0.9825096 | 0.004085002 | 0.9825044 | 0.00784269 |  |  | 878160 | 0.9845582 | 0.8678712 | 0.01835765 | 0.977124 | 0.00772621 | 0.9771199 | 0.008001945
|  |  | 310992 | 1.00313 | 0.9994305 | 0.0005481999 | 0.9999501 | 0.08410357 | 0.9999457 | 0.07305444 |  |  | 535146 | 0.9947158 | 0.9866385 | 0.001229952 | 0.9964635 | 0.006239186 | 0.9964671 | 0.004818045 |  |  | 430260 | 0.9841371 | 0.9670213 | 0.003790454 | 0.9878581 | 0.008157487 | 0.9878574 | 0.006766287 |  |  | 577680 | 0.9935117 | 0.9150489 | 0.006083856 | 0.9825125 | 0.004084946 | 0.9825073 | 0.007842684 |  |  | 878460 | 0.9867961 | 0.8678712 | 0.01835765 | 0.9771369 | 0.007726216 | 0.9771328 | 0.008001683
|  |  | 311292 | 1.002234 | 0.9994305 | 0.0005481999 | 0.9999501 | 0.08410357 | 0.9999457 | 0.07305444 |  |  | 535446 | 0.9966367 | 0.9866385 | 0.001229952 | 0.9964644 | 0.006239185 | 0.996468 | 0.004818027 |  |  | 430560 | 0.981979 | 0.9670213 | 0.003790454 | 0.9878733 | 0.008156983 | 0.9878726 | 0.00676578 |  |  | 577980 | 0.9968746 | 0.9150489 | 0.006083856 | 0.9825154 | 0.00408489 | 0.9825102 | 0.007842678 |  |  | 878760 | 0.9778444 | 0.8678712 | 0.01835765 | 0.9771498 | 0.007726222 | 0.9771457 | 0.008001422
|  |  | 311592 | 1.00313 | 0.9994305 | 0.0005481999 | 0.9999501 | 0.08410357 | 0.9999457 | 0.07305444 |  |  | 535746 | 0.9947158 | 0.9866385 | 0.001229952 | 0.9964652 | 0.006239185 | 0.9964688 | 0.004818008 |  |  | 430860 | 0.9841371 | 0.9670213 | 0.003790454 | 0.9878885 | 0.00815648 | 0.9878878 | 0.006765274 |  |  | 578280 | 1.001919 | 0.9150489 | 0.006083856 | 0.9825182 | 0.004084834 | 0.982513 | 0.007842672 |  |  | 879060 | 0.9823203 | 0.8678712 | 0.01835765 | 0.9771628 | 0.007726228 | 0.9771587 | 0.008001161
|  |  | 311892 | 1.004026 | 0.9994305 | 0.0005481999 | 0.9999501 | 0.08410357 | 0.9999457 | 0.07305444 |  |  | 536046 | 0.9956763 | 0.9866385 | 0.001229952 | 0.9964661 | 0.006239185 | 0.9964697 | 0.00481799 |  |  | 431160 | 0.9852161 | 0.9670213 | 0.003790454 | 0.9879037 | 0.008155978 | 0.987903 | 0.006764768 |  |  | 578580 | 1.001919 | 0.9150489 | 0.006083856 | 0.9825211 | 0.004084778 | 0.9825159 | 0.007842666 |  |  | 879360 | 0.991272 | 0.8678712 | 0.01835765 | 0.9771757 | 0.007726234 | 0.9771715 | 0.0080009
|  |  | 312192 | 1.00313 | 0.9994305 | 0.0005481999 | 0.9999501 | 0.08410357 | 0.9999457 | 0.07305444 |  |  | 536346 | 0.9956763 | 0.9866385 | 0.001229952 | 0.9964669 | 0.006239184 | 0.9964705 | 0.004817972 |  |  | 431460 | 0.9852161 | 0.9670213 | 0.003790454 | 0.9879189 | 0.008155476 | 0.9879182 | 0.006764262 |  |  | 578880 | 1.003601 | 0.9150489 | 0.006083856 | 0.9825239 | 0.004084723 | 0.9825187 | 0.00784266 |  |  | 879660 | 0.9890341 | 0.8678712 | 0.01835765 | 0.9771885 | 0.007726241 | 0.9771844 | 0.00800064
|  |  | 312492 | 1.00313 | 0.9994305 | 0.0005481999 | 0.9999501 | 0.08410357 | 0.9999457 | 0.07305444 |  |  | 536646 | 0.9966367 | 0.9866385 | 0.001229952 | 0.9964677 | 0.006239184 | 0.9964714 | 0.004817954 |  |  | 431760 | 0.9862951 | 0.9670213 | 0.003790454 | 0.987934 | 0.008154975 | 0.9879333 | 0.006763758 |  |  | 579180 | 1.001919 | 0.9150489 | 0.006083856 | 0.9825268 | 0.004084668 | 0.9825216 | 0.007842654 |  |  | 879960 | 0.9867961 | 0.8678712 | 0.01835765 | 0.9772014 | 0.007726247 | 0.9771973 | 0.00800038
|  |  | 312792 | 1.002234 | 0.9994305 | 0.0005481999 | 0.9999501 | 0.08410357 | 0.9999457 | 0.07305444 |  |  | 536946 | 0.9966367 | 0.9866385 | 0.001229952 | 0.9964686 | 0.006239184 | 0.9964722 | 0.004817936 |  |  | 432060 | 0.9841371 | 0.9670213 | 0.003790454 | 0.9879491 | 0.008154474 | 0.9879484 | 0.006763253 |  |  | 579480 | 1.000238 | 0.9150489 | 0.006083856 | 0.9825296 | 0.004084613 | 0.9825244 | 0.007842649 |  |  | 880260 | 0.9867961 | 0.8678712 | 0.01835765 | 0.9772143 | 0.007726253 | 0.9772101 | 0.008000121
|  |  | 313092 | 1.00313 | 0.9994305 | 0.0005481999 | 0.9999501 | 0.08410357 | 0.9999457 | 0.07305444 |  |  | 537246 | 0.9966367 | 0.9866385 | 0.001229952 | 0.9964694 | 0.006239184 | 0.9964731 | 0.004817919 |  |  | 432360 | 0.9830581 | 0.9670213 | 0.003790454 | 0.9879642 | 0.008153974 | 0.9879635 | 0.00676275 |  |  | 579780 | 1.000238 | 0.9150489 | 0.006083856 | 0.9825324 | 0.004084559 | 0.9825272 | 0.007842643 |  |  | 880560 | 0.9867961 | 0.8678712 | 0.01835765 | 0.9772271 | 0.00772626 | 0.977223 | 0.007999862
|  |  | 313392 | 1.004026 | 0.9994305 | 0.0005481999 | 0.9999501 | 0.08410357 | 0.9999457 | 0.07305444 |  |  | 537546 | 0.9956763 | 0.9866385 | 0.001229952 | 0.9964703 | 0.006239184 | 0.9964739 | 0.004817901 |  |  | 432660 | 0.9841371 | 0.9670213 | 0.003790454 | 0.9879792 | 0.008153475 | 0.9879785 | 0.006762247 |  |  | 580080 | 1.000238 | 0.9150489 | 0.006083856 | 0.9825353 | 0.004084505 | 0.98253 | 0.007842638 |  |  | 880860 | 0.9800823 | 0.8678712 | 0.01835765 | 0.9772399 | 0.007726266 | 0.9772358 | 0.007999604
|  |  | 313692 | 1.00313 | 0.9994305 | 0.0005481999 | 0.9999501 | 0.08410357 | 0.9999457 | 0.07305444 |  |  | 537846 | 0.9966367 | 0.9866385 | 0.001229952 | 0.9964711 | 0.006239184 | 0.9964748 | 0.004817884 |  |  | 432960 | 0.9841371 | 0.9670213 | 0.003790454 | 0.9879943 | 0.008152976 | 0.9879936 | 0.006761744 |  |  | 580380 | 0.9968746 | 0.9150489 | 0.006083856 | 0.9825381 | 0.004084451 | 0.9825328 | 0.007842633 |  |  | 881160 | 0.991272 | 0.8678712 | 0.01835765 | 0.9772528 | 0.007726273 | 0.9772486 | 0.007999346
|  |  | 313992 | 1.00313 | 0.9994305 | 0.0005481999 | 0.9999501 | 0.08410357 | 0.9999457 | 0.07305444 |  |  | 538146 | 0.9966367 | 0.9866385 | 0.001229952 | 0.9964719 | 0.006239185 | 0.9964756 | 0.004817866 |  |  | 433260 | 0.9852161 | 0.9670213 | 0.003790454 | 0.9880093 | 0.008152478 | 0.9880086 | 0.006761243 |  |  | 580680 | 0.9985561 | 0.9150489 | 0.006083856 | 0.9825409 | 0.004084397 | 0.9825356 | 0.007842627 |  |  | 881460 | 0.9890341 | 0.8678712 | 0.01835765 | 0.9772656 | 0.00772628 | 0.9772614 | 0.007999088
|  |  | 314292 | 1.00313 | 0.9994305 | 0.0005481999 | 0.9999501 | 0.08410357 | 0.9999457 | 0.07305444 |  |  | 538446 | 0.9956763 | 0.9866385 | 0.001229952 | 0.9964728 | 0.006239185 | 0.9964764 | 0.004817849 |  |  | 433560 | 0.9852161 | 0.9670213 | 0.003790454 | 0.9880242 | 0.00815198 | 0.9880235 | 0.006760741 |  |  | 580980 | 1.000238 | 0.9150489 | 0.006083856 | 0.9825436 | 0.004084344 | 0.9825384 | 0.007842622 |  |  | 881760 | 0.9845582 | 0.8678712 | 0.01835765 | 0.9772783 | 0.007726287 | 0.9772742 | 0.007998831
|  |  | 314592 | 1.002234 | 0.9994305 | 0.0005481999 | 0.9999501 | 0.08410357 | 0.9999457 | 0.07305444 |  |  | 538746 | 0.9956763 | 0.9866385 | 0.001229952 | 0.9964736 | 0.006239185 | 0.9964773 | 0.004817832 |  |  | 433860 | 0.9852161 | 0.9670213 | 0.003790454 | 0.9880392 | 0.008151483 | 0.9880385 | 0.006760241 |  |  | 581280 | 0.9985561 | 0.9150489 | 0.006083856 | 0.9825464 | 0.00408429 | 0.9825412 | 0.007842617 |  |  | 882060 | 0.99351 | 0.8678712 | 0.01835765 | 0.9772911 | 0.007726294 | 0.9772869 | 0.007998574
|  |  | 314892 | 1.00313 | 0.9994305 | 0.0005481999 | 0.9999501 | 0.08410357 | 0.9999457 | 0.07305444 |  |  | 539046 | 0.9956763 | 0.9866385 | 0.001229952 | 0.9964744 | 0.006239186 | 0.9964781 | 0.004817815 |  |  | 434160 | 0.9862951 | 0.9670213 | 0.003790454 | 0.9880541 | 0.008150986 | 0.9880534 | 0.006759741 |  |  | 581580 | 1.000238 | 0.9150489 | 0.006083856 | 0.9825492 | 0.004084237 | 0.982544 | 0.007842612 |  |  | 882360 | 0.9890341 | 0.8678712 | 0.01835765 | 0.9773039 | 0.0077263 | 0.9772997 | 0.007998317
|  |  | 315192 | 1.002234 | 0.9994305 | 0.0005481999 | 0.9999501 | 0.08410357 | 0.9999457 | 0.07305444 |  |  | 539346 | 0.9956763 | 0.9866385 | 0.001229952 | 0.9964752 | 0.006239186 | 0.9964789 | 0.004817798 |  |  | 434460 | 0.9852161 | 0.9670213 | 0.003790454 | 0.988069 | 0.00815049 | 0.9880683 | 0.006759241 |  |  | 581880 | 0.9985561 | 0.9150489 | 0.006083856 | 0.982552 | 0.004084185 | 0.9825467 | 0.007842607 |  |  | 882660 | 0.9890341 | 0.8678712 | 0.01835765 | 0.9773166 | 0.007726308 | 0.9773124 | 0.007998061
|  |  | 315492 | 1.004026 | 0.9994305 | 0.0005481999 | 0.9999501 | 0.08410357 | 0.9999457 | 0.07305444 |  |  | 539646 | 0.9956763 | 0.9866385 | 0.001229952 | 0.9964761 | 0.006239187 | 0.9964798 | 0.004817782 |  |  | 434760 | 0.9830581 | 0.9670213 | 0.003790454 | 0.9880839 | 0.008149995 | 0.9880832 | 0.006758742 |  |  | 582180 | 1.001919 | 0.9150489 | 0.006083856 | 0.9825547 | 0.004084132 | 0.9825495 | 0.007842602 |  |  | 882960 | 0.9890341 | 0.8678712 | 0.01835765 | 0.9773293 | 0.007726315 | 0.9773251 | 0.007997806
|  |  | 315792 | 1.002234 | 0.9994305 | 0.0005481999 | 0.9999501 | 0.08410357 | 0.9999457 | 0.07305444 |  |  | 539946 | 0.9966367 | 0.9866385 | 0.001229952 | 0.9964769 | 0.006239188 | 0.9964806 | 0.004817765 |  |  | 435060 | 0.9841371 | 0.9670213 | 0.003790454 | 0.9880988 | 0.0081495 | 0.9880981 | 0.006758244 |  |  | 582480 | 1.000238 | 0.9150489 | 0.006083856 | 0.9825575 | 0.00408408 | 0.9825522 | 0.007842598 |  |  | 883260 | 0.9845582 | 0.8678712 | 0.01835765 | 0.977342 | 0.007726322 | 0.9773378 | 0.00799755
|  |  | 316092 | 1.00313 | 0.9994305 | 0.0005481999 | 0.9999501 | 0.08410357 | 0.9999457 | 0.07305444 |  |  | 540246 | 0.9947158 | 0.9866385 | 0.001229952 | 0.9964777 | 0.006239188 | 0.9964814 | 0.004817749 |  |  | 435360 | 0.9841371 | 0.9670213 | 0.003790454 | 0.9881136 | 0.008149006 | 0.9881129 | 0.006757747 |  |  | 582780 | 1.001919 | 0.9150489 | 0.006083856 | 0.9825602 | 0.004084028 | 0.982555 | 0.007842593 |  |  | 883560 | 0.9867961 | 0.8678712 | 0.01835765 | 0.9773547 | 0.007726329 | 0.9773505 | 0.007997296
|  |  | 316392 | 1.00313 | 0.9994305 | 0.0005481999 | 0.9999501 | 0.08410357 | 0.9999457 | 0.07305444 |  |  | 540546 | 0.9937554 | 0.9866385 | 0.001229952 | 0.9964785 | 0.006239189 | 0.9964822 | 0.004817732 |  |  | 435660 | 0.9841371 | 0.9670213 | 0.003790454 | 0.9881284 | 0.008148513 | 0.9881277 | 0.00675725 |  |  | 583080 | 1.000238 | 0.9150489 | 0.006083856 | 0.982563 | 0.004083976 | 0.9825577 | 0.007842589 |  |  | 883860 | 0.9890341 | 0.8678712 | 0.01835765 | 0.9773674 | 0.007726336 | 0.9773632 | 0.007997041
|  |  | 316692 | 1.002234 | 0.9994305 | 0.0005481999 | 0.9999501 | 0.08410357 | 0.9999457 | 0.07305444 |  |  | 540846 | 0.9956763 | 0.9866385 | 0.001229952 | 0.9964793 | 0.00623919 | 0.996483 | 0.004817716 |  |  | 435960 | 0.9841371 | 0.9670213 | 0.003790454 | 0.9881432 | 0.00814802 | 0.9881425 | 0.006756753 |  |  | 583380 | 0.9985561 | 0.9150489 | 0.006083856 | 0.9825657 | 0.004083924 | 0.9825604 | 0.007842584 |  |  | 884160 | 0.991272 | 0.8678712 | 0.01835765 | 0.9773801 | 0.007726344 | 0.9773759 | 0.007996787
|  |  | 316992 | 1.00313 | 0.9994305 | 0.0005481999 | 0.9999501 | 0.08410357 | 0.9999457 | 0.07305444 |  |  | 541146 | 0.9966367 | 0.9866385 | 0.001229952 | 0.9964801 | 0.006239191 | 0.9964839 | 0.0048177 |  |  | 436260 | 0.9852161 | 0.9670213 | 0.003790454 | 0.988158 | 0.008147527 | 0.9881573 | 0.006756257 |  |  | 583680 | 0.9985561 | 0.9150489 | 0.006083856 | 0.9825684 | 0.004083873 | 0.9825632 | 0.00784258 |  |  | 884460 | 0.9890341 | 0.8678712 | 0.01835765 | 0.9773927 | 0.007726351 | 0.9773885 | 0.007996534
|  |  | 317292 | 1.004026 | 0.9994305 | 0.0005481999 | 0.9999501 | 0.08410357 | 0.9999457 | 0.07305444 |  |  | 541446 | 0.9956763 | 0.9866385 | 0.001229952 | 0.996481 | 0.006239192 | 0.9964847 | 0.004817684 |  |  | 436560 | 0.9852161 | 0.9670213 | 0.003790454 | 0.9881727 | 0.008147036 | 0.988172 | 0.006755762 |  |  | 583980 | 0.9968746 | 0.9150489 | 0.006083856 | 0.9825711 | 0.004083822 | 0.9825659 | 0.007842576 |  |  | 884760 | 0.9867961 | 0.8678712 | 0.01835765 | 0.9774054 | 0.007726359 | 0.9774011 | 0.00799628
|  |  | 317592 | 1.00313 | 0.9994305 | 0.0005481999 | 0.9999501 | 0.08410357 | 0.9999457 | 0.07305444 |  |  | 541746 | 0.9966367 | 0.9866385 | 0.001229952 | 0.9964818 | 0.006239193 | 0.9964855 | 0.004817668 |  |  | 436860 | 0.9852161 | 0.9670213 | 0.003790454 | 0.9881874 | 0.008146544 | 0.9881868 | 0.006755267 |  |  | 584280 | 0.9968746 | 0.9150489 | 0.006083856 | 0.9825739 | 0.004083771 | 0.9825686 | 0.007842571 |  |  | 885060 | 0.9890341 | 0.8678712 | 0.01835765 | 0.977418 | 0.007726366 | 0.9774137 | 0.007996028
|  |  | 317892 | 1.00313 | 0.9994305 | 0.0005481999 | 0.9999501 | 0.08410357 | 0.9999457 | 0.07305444 |  |  | 542046 | 0.9956763 | 0.9866385 | 0.001229952 | 0.9964826 | 0.006239194 | 0.9964863 | 0.004817652 |  |  | 437160 | 0.9841371 | 0.9670213 | 0.003790454 | 0.9882021 | 0.008146054 | 0.9882014 | 0.006754773 |  |  | 584580 | 0.9985561 | 0.9150489 | 0.006083856 | 0.9825766 | 0.004083721 | 0.9825713 | 0.007842567 |  |  | 885360 | 0.9800823 | 0.8678712 | 0.01835765 | 0.9774306 | 0.007726374 | 0.9774264 | 0.007995775
|  |  | 318192 | 1.00313 | 0.9994305 | 0.0005481999 | 0.9999501 | 0.08410357 | 0.9999457 | 0.07305444 |  |  | 542346 | 0.9956763 | 0.9866385 | 0.001229952 | 0.9964834 | 0.006239196 | 0.9964871 | 0.004817637 |  |  | 437460 | 0.9852161 | 0.9670213 | 0.003790454 | 0.9882168 | 0.008145564 | 0.9882161 | 0.00675428 |  |  | 584880 | 0.9985561 | 0.9150489 | 0.006083856 | 0.9825793 | 0.00408367 | 0.982574 | 0.007842563 |  |  | 885660 | 0.9890341 | 0.8678712 | 0.01835765 | 0.9774432 | 0.007726382 | 0.9774389 | 0.007995523
|  |  | 318492 | 1.00313 | 0.9994305 | 0.0005481999 | 0.9999501 | 0.08410357 | 0.9999457 | 0.07305444 |  |  | 542646 | 0.9947158 | 0.9866385 | 0.001229952 | 0.9964842 | 0.006239197 | 0.9964879 | 0.004817621 |  |  | 437760 | 0.9852161 | 0.9670213 | 0.003790454 | 0.9882314 | 0.008145075 | 0.9882308 | 0.006753787 |  |  | 585180 | 0.9985561 | 0.9150489 | 0.006083856 | 0.9825819 | 0.00408362 | 0.9825767 | 0.007842559 |  |  | 885960 | 0.9890341 | 0.8678712 | 0.01835765 | 0.9774558 | 0.00772639 | 0.9774515 | 0.007995272
|  |  | 318792 | 1.004026 | 0.9994305 | 0.0005481999 | 0.9999501 | 0.08410357 | 0.9999457 | 0.07305444 |  |  | 542946 | 0.9947158 | 0.9866385 | 0.001229952 | 0.996485 | 0.006239198 | 0.9964887 | 0.004817606 |  |  | 438060 | 0.9852161 | 0.9670213 | 0.003790454 | 0.9882461 | 0.008144586 | 0.9882454 | 0.006753295 |  |  | 585480 | 1.000238 | 0.9150489 | 0.006083856 | 0.9825846 | 0.00408357 | 0.9825793 | 0.007842555 |  |  | 886260 | 0.9845582 | 0.8678712 | 0.01835765 | 0.9774683 | 0.007726398 | 0.9774641 | 0.00799502
|  |  | 319092 | 1.00313 | 0.9994305 | 0.0005481999 | 0.9999501 | 0.08410357 | 0.9999457 | 0.07305444 |  |  | 543246 | 0.9947158 | 0.9866385 | 0.001229952 | 0.9964858 | 0.0062392 | 0.9964895 | 0.004817591 |  |  | 438360 | 0.9862951 | 0.9670213 | 0.003790454 | 0.9882607 | 0.008144098 | 0.98826 | 0.006752803 |  |  | 585780 | 0.9985561 | 0.9150489 | 0.006083856 | 0.9825873 | 0.004083521 | 0.982582 | 0.007842552 |  |  | 886560 | 0.9890341 | 0.8678712 | 0.01835765 | 0.9774809 | 0.007726406 | 0.9774766 | 0.00799477
|  |  | 319392 | 1.00313 | 0.9994305 | 0.0005481999 | 0.9999501 | 0.08410357 | 0.9999457 | 0.07305444 |  |  | 543546 | 0.9937554 | 0.9866385 | 0.001229952 | 0.9964866 | 0.006239201 | 0.9964903 | 0.004817575 |  |  | 438660 | 0.9852161 | 0.9670213 | 0.003790454 | 0.9882752 | 0.00814361 | 0.9882746 | 0.006752312 |  |  | 586080 | 1.001919 | 0.9150489 | 0.006083856 | 0.98259 | 0.004083471 | 0.9825847 | 0.007842548 |  |  | 886860 | 0.9867961 | 0.8678712 | 0.01835765 | 0.9774934 | 0.007726414 | 0.9774891 | 0.007994519
|  |  | 319692 | 1.002234 | 0.9994305 | 0.0005481999 | 0.9999501 | 0.08410357 | 0.9999457 | 0.07305444 |  |  | 543846 | 0.9947158 | 0.9866385 | 0.001229952 | 0.9964874 | 0.006239203 | 0.9964911 | 0.00481756 |  |  | 438960 | 0.9830581 | 0.9670213 | 0.003790454 | 0.9882898 | 0.008143123 | 0.9882891 | 0.006751822 |  |  | 586380 | 0.9985561 | 0.9150489 | 0.006083856 | 0.9825926 | 0.004083422 | 0.9825873 | 0.007842544 |  |  | 887160 | 0.9867961 | 0.8678712 | 0.01835765 | 0.9775059 | 0.007726422 | 0.9775017 | 0.007994269
|  |  | 319992 | 1.002234 | 0.9994305 | 0.0005481999 | 0.9999501 | 0.08410357 | 0.9999457 | 0.07305444 |  |  | 544146 | 0.9966367 | 0.9866385 | 0.001229952 | 0.9964881 | 0.006239205 | 0.9964919 | 0.004817546 |  |  | 439260 | 0.9862951 | 0.9670213 | 0.003790454 | 0.9883043 | 0.008142637 | 0.9883036 | 0.006751332 |  |  | 586680 | 0.9985561 | 0.9150489 | 0.006083856 | 0.9825953 | 0.004083373 | 0.98259 | 0.007842541 |  |  | 887460 | 0.9890341 | 0.8678712 | 0.01835765 | 0.9775184 | 0.00772643 | 0.9775142 | 0.00799402
|  |  | 320292 | 1.00313 | 0.9994305 | 0.0005481999 | 0.9999501 | 0.08410357 | 0.9999457 | 0.07305444 |  |  | 544446 | 0.9956763 | 0.9866385 | 0.001229952 | 0.9964889 | 0.006239206 | 0.9964927 | 0.004817531 |  |  | 439560 | 0.9841371 | 0.9670213 | 0.003790454 | 0.9883188 | 0.008142151 | 0.9883181 | 0.006750843 |  |  | 586980 | 0.9985561 | 0.9150489 | 0.006083856 | 0.9825979 | 0.004083324 | 0.9825926 | 0.007842537 |  |  | 887760 | 0.9867961 | 0.8678712 | 0.01835765 | 0.9775309 | 0.007726438 | 0.9775267 | 0.007993771
|  |  | 320592 | 1.00313 | 0.9994305 | 0.0005481999 | 0.9999501 | 0.08410357 | 0.9999457 | 0.07305444 |  |  | 544746 | 0.9947158 | 0.9866385 | 0.001229952 | 0.9964897 | 0.006239208 | 0.9964935 | 0.004817516 |  |  | 439860 | 0.9852161 | 0.9670213 | 0.003790454 | 0.9883333 | 0.008141666 | 0.9883326 | 0.006750354 |  |  | 587280 | 0.9985561 | 0.9150489 | 0.006083856 | 0.9826005 | 0.004083276 | 0.9825953 | 0.007842534 |  |  | 888060 | 0.9890341 | 0.8678712 | 0.01835765 | 0.9775434 | 0.007726447 | 0.9775391 | 0.007993522
|  |  | 320892 | 1.004026 | 0.9994305 | 0.0005481999 | 0.9999501 | 0.08410357 | 0.9999457 | 0.07305444 |  |  | 545046 | 0.9956763 | 0.9866385 | 0.001229952 | 0.9964905 | 0.00623921 | 0.9964943 | 0.004817501 |  |  | 440160 | 0.9862951 | 0.9670213 | 0.003790454 | 0.9883478 | 0.008141182 | 0.9883471 | 0.006749866 |  |  | 587580 | 0.9985561 | 0.9150489 | 0.006083856 | 0.9826032 | 0.004083227 | 0.9825979 | 0.007842531 |  |  | 888360 | 0.9845582 | 0.8678712 | 0.01835765 | 0.9775559 | 0.007726455 | 0.9775516 | 0.007993273
|  |  | 321192 | 1.004026 | 0.9994305 | 0.0005481999 | 0.9999501 | 0.08410357 | 0.9999457 | 0.07305444 |  |  | 545346 | 0.9956763 | 0.9866385 | 0.001229952 | 0.9964913 | 0.006239212 | 0.996495 | 0.004817487 |  |  | 440460 | 0.9862951 | 0.9670213 | 0.003790454 | 0.9883622 | 0.008140698 | 0.9883615 | 0.006749379 |  |  | 587880 | 1.001919 | 0.9150489 | 0.006083856 | 0.9826058 | 0.004083179 | 0.9826005 | 0.007842528 |  |  | 888660 | 0.9800823 | 0.8678712 | 0.01835765 | 0.9775683 | 0.007726463 | 0.977564 | 0.007993025
|  |  | 321492 | 1.004026 | 0.9994305 | 0.0005481999 | 0.9999501 | 0.08410357 | 0.9999457 | 0.07305444 |  |  | 545646 | 0.9966367 | 0.9866385 | 0.001229952 | 0.9964921 | 0.006239214 | 0.9964958 | 0.004817473 |  |  | 440760 | 0.9873741 | 0.9670213 | 0.003790454 | 0.9883766 | 0.008140214 | 0.9883759 | 0.006748892 |  |  | 588180 | 1.000238 | 0.9150489 | 0.006083856 | 0.9826084 | 0.004083131 | 0.9826031 | 0.007842524 |  |  | 888960 | 0.99351 | 0.8678712 | 0.01835765 | 0.9775808 | 0.007726472 | 0.9775765 | 0.007992778
|  |  | 321792 | 1.00313 | 0.9994305 | 0.0005481999 | 0.9999501 | 0.08410357 | 0.9999457 | 0.07305444 |  |  | 545946 | 0.9956763 | 0.9866385 | 0.001229952 | 0.9964928 | 0.006239216 | 0.9964966 | 0.004817458 |  |  | 441060 | 0.9841371 | 0.9670213 | 0.003790454 | 0.988391 | 0.008139732 | 0.9883903 | 0.006748406 |  |  | 588480 | 1.000238 | 0.9150489 | 0.006083856 | 0.982611 | 0.004083084 | 0.9826057 | 0.007842521 |  |  | 889260 | 0.9845582 | 0.8678712 | 0.01835765 | 0.9775932 | 0.007726481 | 0.9775889 | 0.007992531
|  |  | 322092 | 1.00313 | 0.9994305 | 0.0005481999 | 0.9999501 | 0.08410357 | 0.9999457 | 0.07305444 |  |  | 546246 | 0.9956763 | 0.9866385 | 0.001229952 | 0.9964936 | 0.006239218 | 0.9964974 | 0.004817444 |  |  | 441360 | 0.9841371 | 0.9670213 | 0.003790454 | 0.9884053 | 0.00813925 | 0.9884047 | 0.006747921 |  |  | 588780 | 1.000238 | 0.9150489 | 0.006083856 | 0.9826136 | 0.004083036 | 0.9826083 | 0.007842518 |  |  | 889560 | 0.991272 | 0.8678712 | 0.01835765 | 0.9776056 | 0.007726489 | 0.9776013 | 0.007992284
|  |  | 322392 | 1.00313 | 0.9994305 | 0.0005481999 | 0.9999501 | 0.08410357 | 0.9999457 | 0.07305444 |  |  | 546546 | 0.9966367 | 0.9866385 | 0.001229952 | 0.9964944 | 0.00623922 | 0.9964982 | 0.00481743 |  |  | 441660 | 0.9830581 | 0.9670213 | 0.003790454 | 0.9884197 | 0.008138768 | 0.988419 | 0.006747436 |  |  | 589080 | 1.000238 | 0.9150489 | 0.006083856 | 0.9826162 | 0.004082989 | 0.9826109 | 0.007842515 |  |  | 889860 | 0.9890341 | 0.8678712 | 0.01835765 | 0.977618 | 0.007726498 | 0.9776137 | 0.007992038
|  |  | 322692 | 1.002234 | 0.9994305 | 0.0005481999 | 0.9999501 | 0.08410357 | 0.9999457 | 0.07305444 |  |  | 546846 | 0.9956763 | 0.9866385 | 0.001229952 | 0.9964952 | 0.006239222 | 0.9964989 | 0.004817416 |  |  | 441960 | 0.9852161 | 0.9670213 | 0.003790454 | 0.988434 | 0.008138287 | 0.9884333 | 0.006746952 |  |  | 589380 | 0.9985561 | 0.9150489 | 0.006083856 | 0.9826188 | 0.004082942 | 0.9826135 | 0.007842513 |  |  | 890160 | 0.9845582 | 0.8678712 | 0.01835765 | 0.9776304 | 0.007726507 | 0.977626 | 0.007991792
|  |  | 322992 | 1.00313 | 0.9994305 | 0.0005481999 | 0.9999501 | 0.08410357 | 0.9999457 | 0.07305444 |  |  | 547146 | 0.9956763 | 0.9866385 | 0.001229952 | 0.9964959 | 0.006239225 | 0.9964997 | 0.004817402 |  |  | 442260 | 0.9852161 | 0.9670213 | 0.003790454 | 0.9884483 | 0.008137807 | 0.9884476 | 0.006746468 |  |  | 589680 | 1.003601 | 0.9150489 | 0.006083856 | 0.9826214 | 0.004082895 | 0.9826161 | 0.00784251 |  |  | 890460 | 0.9890341 | 0.8678712 | 0.01835765 | 0.9776427 | 0.007726516 | 0.9776384 | 0.007991546
|  |  | 323292 | 1.00313 | 0.9994305 | 0.0005481999 | 0.9999501 | 0.08410357 | 0.9999457 | 0.07305444 |  |  | 547446 | 0.9956763 | 0.9866385 | 0.001229952 | 0.9964967 | 0.006239227 | 0.9965005 | 0.004817389 |  |  | 442560 | 0.9862951 | 0.9670213 | 0.003790454 | 0.9884626 | 0.008137328 | 0.9884619 | 0.006745985 |  |  | 589980 | 1.000238 | 0.9150489 | 0.006083856 | 0.9826239 | 0.004082849 | 0.9826186 | 0.007842507 |  |  | 890760 | 0.991272 | 0.8678712 | 0.01835765 | 0.9776551 | 0.007726525 | 0.9776507 | 0.007991301
|  |  | 323592 | 1.00313 | 0.9994305 | 0.0005481999 | 0.9999501 | 0.08410357 | 0.9999457 | 0.07305444 |  |  | 547746 | 0.9947158 | 0.9866385 | 0.001229952 | 0.9964975 | 0.00623923 | 0.9965013 | 0.004817375 |  |  | 442860 | 0.9852161 | 0.9670213 | 0.003790454 | 0.9884768 | 0.008136849 | 0.9884762 | 0.006745502 |  |  | 590280 | 1.000238 | 0.9150489 | 0.006083856 | 0.9826265 | 0.004082803 | 0.9826212 | 0.007842505 |  |  | 891060 | 0.99351 | 0.8678712 | 0.01835765 | 0.9776674 | 0.007726534 | 0.9776631 | 0.007991056
|  |  | 323892 | 1.004026 | 0.9994305 | 0.0005481999 | 0.9999501 | 0.08410357 | 0.9999457 | 0.07305444 |  |  | 548046 | 0.9966367 | 0.9866385 | 0.001229952 | 0.9964982 | 0.006239232 | 0.996502 | 0.004817362 |  |  | 443160 | 0.9830581 | 0.9670213 | 0.003790454 | 0.988491 | 0.00813637 | 0.9884904 | 0.006745021 |  |  | 590580 | 1.003601 | 0.9150489 | 0.006083856 | 0.9826291 | 0.004082756 | 0.9826237 | 0.007842502 |  |  | 891360 | 0.991272 | 0.8678712 | 0.01835765 | 0.9776797 | 0.007726543 | 0.9776754 | 0.007990812
|  |  | 324192 | 1.004026 | 0.9994305 | 0.0005481999 | 0.9999501 | 0.08410357 | 0.9999457 | 0.07305444 |  |  | 548346 | 0.9956763 | 0.9866385 | 0.001229952 | 0.996499 | 0.006239235 | 0.9965028 | 0.004817348 |  |  | 443460 | 0.9841371 | 0.9670213 | 0.003790454 | 0.9885052 | 0.008135893 | 0.9885046 | 0.006744539 |  |  | 590880 | 1.000238 | 0.9150489 | 0.006083856 | 0.9826316 | 0.004082711 | 0.9826263 | 0.0078425 |  |  | 891660 | 0.9845582 | 0.8678712 | 0.01835765 | 0.977692 | 0.007726552 | 0.9776877 | 0.007990568
|  |  | 324492 | 1.00313 | 0.9994305 | 0.0005481999 | 0.9999501 | 0.08410357 | 0.9999457 | 0.07305444 |  |  | 548646 | 0.9947158 | 0.9866385 | 0.001229952 | 0.9964997 | 0.006239237 | 0.9965035 | 0.004817335 |  |  | 443760 | 0.9841371 | 0.9670213 | 0.003790454 | 0.9885194 | 0.008135415 | 0.9885188 | 0.006744059 |  |  | 591180 | 1.003601 | 0.9150489 | 0.006083856 | 0.9826342 | 0.004082665 | 0.9826288 | 0.007842497 |  |  | 891960 | 0.9890341 | 0.8678712 | 0.01835765 | 0.9777043 | 0.007726562 | 0.9777 | 0.007990324
|  |  | 324792 | 1.00313 | 0.9994305 | 0.0005481999 | 0.9999501 | 0.08410357 | 0.9999457 | 0.07305444 |  |  | 548946 | 0.9956763 | 0.9866385 | 0.001229952 | 0.9965005 | 0.00623924 | 0.9965043 | 0.004817322 |  |  | 444060 | 0.9841371 | 0.9670213 | 0.003790454 | 0.9885336 | 0.008134939 | 0.9885329 | 0.006743579 |  |  | 591480 | 1.003601 | 0.9150489 | 0.006083856 | 0.9826367 | 0.004082619 | 0.9826314 | 0.007842495 |  |  | 892260 | 0.991272 | 0.8678712 | 0.01835765 | 0.9777166 | 0.007726571 | 0.9777123 | 0.007990081
|  |  | 325092 | 1.004026 | 0.9994305 | 0.0005481999 | 0.9999501 | 0.08410357 | 0.9999457 | 0.07305444 |  |  | 549246 | 0.9956763 | 0.9866385 | 0.001229952 | 0.9965013 | 0.006239243 | 0.9965051 | 0.004817309 |  |  | 444360 | 0.9862951 | 0.9670213 | 0.003790454 | 0.9885477 | 0.008134463 | 0.9885471 | 0.0067431 |  |  | 591780 | 1.000238 | 0.9150489 | 0.006083856 | 0.9826392 | 0.004082574 | 0.9826339 | 0.007842493 |  |  | 892560 | 0.9890341 | 0.8678712 | 0.01835765 | 0.9777289 | 0.00772658 | 0.9777245 | 0.007989838
|  |  | 325392 | 1.002234 | 0.9994305 | 0.0005481999 | 0.9999501 | 0.08410357 | 0.9999457 | 0.07305444 |  |  | 549546 | 0.9956763 | 0.9866385 | 0.001229952 | 0.996502 | 0.006239245 | 0.9965058 | 0.004817296 |  |  | 444660 | 0.9862951 | 0.9670213 | 0.003790454 | 0.9885618 | 0.008133988 | 0.9885612 | 0.006742621 |  |  | 592080 | 1.005282 | 0.9150489 | 0.006083856 | 0.9826418 | 0.004082529 | 0.9826364 | 0.007842491 |  |  | 892860 | 0.9823203 | 0.8678712 | 0.01835765 | 0.9777411 | 0.00772659 | 0.9777368 | 0.007989595
|  |  | 325692 | 1.002234 | 0.9994305 | 0.0005481999 | 0.9999501 | 0.08410357 | 0.9999457 | 0.07305444 |  |  | 549846 | 0.9956763 | 0.9866385 | 0.001229952 | 0.9965028 | 0.006239248 | 0.9965066 | 0.004817283 |  |  | 444960 | 0.9852161 | 0.9670213 | 0.003790454 | 0.9885759 | 0.008133513 | 0.9885753 | 0.006742143 |  |  | 592380 | 1.003601 | 0.9150489 | 0.006083856 | 0.9826443 | 0.004082484 | 0.9826389 | 0.007842489 |  |  | 893160 | 0.9867961 | 0.8678712 | 0.01835765 | 0.9777534 | 0.007726599 | 0.977749 | 0.007989353
|  |  | 325992 | 1.001338 | 0.9994305 | 0.0005481999 | 0.9999501 | 0.08410357 | 0.9999457 | 0.07305444 |  |  | 550146 | 0.9947158 | 0.9866385 | 0.001229952 | 0.9965035 | 0.006239251 | 0.9965073 | 0.00481727 |  |  | 445260 | 0.9862951 | 0.9670213 | 0.003790454 | 0.98859 | 0.008133039 | 0.9885893 | 0.006741665 |  |  | 592680 | 1.001919 | 0.9150489 | 0.006083856 | 0.9826468 | 0.00408244 | 0.9826414 | 0.007842487 |  |  | 893460 | 0.991272 | 0.8678712 | 0.01835765 | 0.9777656 | 0.007726609 | 0.9777612 | 0.007989112
|  |  | 326292 | 1.00313 | 0.9994305 | 0.0005481999 | 0.9999501 | 0.08410357 | 0.9999457 | 0.07305444 |  |  | 550446 | 0.9947158 | 0.9866385 | 0.001229952 | 0.9965043 | 0.006239254 | 0.9965081 | 0.004817257 |  |  | 445560 | 0.9841371 | 0.9670213 | 0.003790454 | 0.988604 | 0.008132566 | 0.9886034 | 0.006741189 |  |  | 592980 | 1.001919 | 0.9150489 | 0.006083856 | 0.9826493 | 0.004082395 | 0.9826439 | 0.007842485 |  |  | 893760 | 1.000224 | 0.8678712 | 0.01835765 | 0.9777778 | 0.007726619 | 0.9777734 | 0.00798887
|  |  | 326592 | 1.002234 | 0.9994305 | 0.0005481999 | 0.9999501 | 0.08410357 | 0.9999457 | 0.07305444 |  |  | 550746 | 0.9966367 | 0.9866385 | 0.001229952 | 0.996505 | 0.006239257 | 0.9965088 | 0.004817245 |  |  | 445860 | 0.9841371 | 0.9670213 | 0.003790454 | 0.988618 | 0.008132093 | 0.9886174 | 0.006740712 |  |  | 593280 | 1.000238 | 0.9150489 | 0.006083856 | 0.9826518 | 0.004082351 | 0.9826464 | 0.007842483 |  |  | 894060 | 0.9890341 | 0.8678712 | 0.01835765 | 0.97779 | 0.007726628 | 0.9777856 | 0.00798863
|  |  | 326892 | 1.004026 | 0.9994305 | 0.0005481999 | 0.9999501 | 0.08410357 | 0.9999457 | 0.07305444 |  |  | 551046 | 0.9956763 | 0.9866385 | 0.001229952 | 0.9965057 | 0.00623926 | 0.9965096 | 0.004817232 |  |  | 446160 | 0.9852161 | 0.9670213 | 0.003790454 | 0.988632 | 0.008131621 | 0.9886314 | 0.006740237 |  |  | 593580 | 1.001919 | 0.9150489 | 0.006083856 | 0.9826543 | 0.004082307 | 0.9826489 | 0.007842481 |  |  | 894360 | 0.991272 | 0.8678712 | 0.01835765 | 0.9778022 | 0.007726638 | 0.9777978 | 0.007988389
|  |  | 327192 | 1.002234 | 0.9994305 | 0.0005481999 | 0.9999501 | 0.08410357 | 0.9999457 | 0.07305444 |  |  | 551346 | 0.9966367 | 0.9866385 | 0.001229952 | 0.9965065 | 0.006239264 | 0.9965103 | 0.00481722 |  |  | 446460 | 0.9862951 | 0.9670213 | 0.003790454 | 0.988646 | 0.008131149 | 0.9886454 | 0.006739762 |  |  | 593880 | 1.005282 | 0.9150489 | 0.006083856 | 0.9826567 | 0.004082263 | 0.9826514 | 0.007842479 |  |  | 894660 | 0.9890341 | 0.8678712 | 0.01835765 | 0.9778144 | 0.007726648 | 0.9778099 | 0.007988149
|  |  | 327492 | 1.002234 | 0.9994305 | 0.0005481999 | 0.9999501 | 0.08410357 | 0.9999457 | 0.07305444 |  |  | 551646 | 0.9966367 | 0.9866385 | 0.001229952 | 0.9965072 | 0.006239267 | 0.9965111 | 0.004817208 |  |  | 446760 | 0.9862951 | 0.9670213 | 0.003790454 | 0.9886599 | 0.008130678 | 0.9886593 | 0.006739287 |  |  | 594180 | 1.001919 | 0.9150489 | 0.006083856 | 0.9826592 | 0.00408222 | 0.9826539 | 0.007842478 |  |  | 894960 | 0.9867961 | 0.8678712 | 0.01835765 | 0.9778265 | 0.007726658 | 0.9778221 | 0.007987909
|  |  | 327792 | 1.004026 | 0.9994305 | 0.0005481999 | 0.9999501 | 0.08410357 | 0.9999457 | 0.07305444 |  |  | 551946 | 0.9947158 | 0.9866385 | 0.001229952 | 0.996508 | 0.00623927 | 0.9965118 | 0.004817196 |  |  | 447060 | 0.9852161 | 0.9670213 | 0.003790454 | 0.9886739 | 0.008130208 | 0.9886732 | 0.006738814 |  |  | 594480 | 1.003601 | 0.9150489 | 0.006083856 | 0.9826617 | 0.004082176 | 0.9826563 | 0.007842476 |  |  | 895260 | 0.9890341 | 0.8678712 | 0.01835765 | 0.9778387 | 0.007726668 | 0.9778342 | 0.00798767
|  |  | 328092 | 1.002234 | 0.9994305 | 0.0005481999 | 0.9999501 | 0.08410357 | 0.9999457 | 0.07305444 |  |  | 552246 | 0.9956763 | 0.9866385 | 0.001229952 | 0.9965087 | 0.006239273 | 0.9965125 | 0.004817184 |  |  | 447360 | 0.9852161 | 0.9670213 | 0.003790454 | 0.9886878 | 0.008129738 | 0.9886871 | 0.006738341 |  |  | 594780 | 1.000238 | 0.9150489 | 0.006083856 | 0.9826642 | 0.004082133 | 0.9826588 | 0.007842474 |  |  | 895560 | 0.9890341 | 0.8678712 | 0.01835765 | 0.9778508 | 0.007726678 | 0.9778464 | 0.007987431
|  |  | 328392 | 1.002234 | 0.9994305 | 0.0005481999 | 0.9999501 | 0.08410357 | 0.9999457 | 0.07305444 |  |  | 552546 | 0.9947158 | 0.9866385 | 0.001229952 | 0.9965094 | 0.006239277 | 0.9965133 | 0.004817172 |  |  | 447660 | 0.9841371 | 0.9670213 | 0.003790454 | 0.9887017 | 0.008129269 | 0.988701 | 0.006737868 |  |  | 595080 | 1.000238 | 0.9150489 | 0.006083856 | 0.9826666 | 0.00408209 | 0.9826613 | 0.007842473 |  |  | 895860 | 0.99351 | 0.8678712 | 0.01835765 | 0.9778629 | 0.007726688 | 0.9778585 | 0.007987193
|  |  | 328692 | 1.00313 | 0.9994305 | 0.0005481999 | 0.9999501 | 0.08410357 | 0.9999457 | 0.07305444 |  |  | 552846 | 0.9947158 | 0.9866385 | 0.001229952 | 0.9965102 | 0.00623928 | 0.996514 | 0.00481716 |  |  | 447960 | 0.9841371 | 0.9670213 | 0.003790454 | 0.9887155 | 0.008128801 | 0.9887149 | 0.006737396 |  |  | 595380 | 1.001919 | 0.9150489 | 0.006083856 | 0.9826691 | 0.004082047 | 0.9826637 | 0.007842472 |  |  | 896160 | 0.991272 | 0.8678712 | 0.01835765 | 0.977875 | 0.007726699 | 0.9778706 | 0.007986954
|  |  | 328992 | 1.00313 | 0.9994305 | 0.0005481999 | 0.9999501 | 0.08410357 | 0.9999457 | 0.07305444 |  |  | 553146 | 0.9956763 | 0.9866385 | 0.001229952 | 0.9965109 | 0.006239284 | 0.9965148 | 0.004817148 |  |  | 448260 | 0.9852161 | 0.9670213 | 0.003790454 | 0.9887294 | 0.008128333 | 0.9887287 | 0.006736925 |  |  | 595680 | 1.000238 | 0.9150489 | 0.006083856 | 0.9826715 | 0.004082005 | 0.9826661 | 0.00784247 |  |  | 896460 | 0.9867961 | 0.8678712 | 0.01835765 | 0.9778871 | 0.007726709 | 0.9778826 | 0.007986717
|  |  | 329292 | 1.004026 | 0.9994305 | 0.0005481999 | 0.9999501 | 0.08410357 | 0.9999457 | 0.07305444 |  |  | 553446 | 0.9956763 | 0.9866385 | 0.001229952 | 0.9965116 | 0.006239287 | 0.9965155 | 0.004817136 |  |  | 448560 | 0.9841371 | 0.9670213 | 0.003790454 | 0.9887432 | 0.008127866 | 0.9887425 | 0.006736455 |  |  | 595980 | 1.005282 | 0.9150489 | 0.006083856 | 0.9826739 | 0.004081962 | 0.9826686 | 0.007842469 |  |  | 896760 | 0.9845582 | 0.8678712 | 0.01835765 | 0.9778992 | 0.007726719 | 0.9778947 | 0.007986479
|  |  | 329592 | 1.00313 | 0.9994305 | 0.0005481999 | 0.9999501 | 0.08410357 | 0.9999457 | 0.07305444 |  |  | 553746 | 0.9956763 | 0.9866385 | 0.001229952 | 0.9965123 | 0.006239291 | 0.9965162 | 0.004817125 |  |  | 448860 | 0.9841371 | 0.9670213 | 0.003790454 | 0.988757 | 0.008127399 | 0.9887563 | 0.006735985 |  |  | 596280 | 1.001919 | 0.9150489 | 0.006083856 | 0.9826764 | 0.00408192 | 0.982671 | 0.007842468 |  |  | 897060 | 0.9867961 | 0.8678712 | 0.01835765 | 0.9779112 | 0.00772673 | 0.9779067 | 0.007986242
|  |  | 329892 | 1.00313 | 0.9994305 | 0.0005481999 | 0.9999501 | 0.08410357 | 0.9999457 | 0.07305444 |  |  | 554046 | 0.9956763 | 0.9866385 | 0.001229952 | 0.9965131 | 0.006239294 | 0.9965169 | 0.004817113 |  |  | 449160 | 0.9862951 | 0.9670213 | 0.003790454 | 0.9887707 | 0.008126934 | 0.9887701 | 0.006735515 |  |  | 596580 | 1.001919 | 0.9150489 | 0.006083856 | 0.9826788 | 0.004081878 | 0.9826734 | 0.007842467 |  |  | 897360 | 0.9890341 | 0.8678712 | 0.01835765 | 0.9779233 | 0.00772674 | 0.9779188 | 0.007986006
|  |  | 330192 | 1.002234 | 0.9994305 | 0.0005481999 | 0.9999501 | 0.08410357 | 0.9999457 | 0.07305444 |  |  | 554346 | 0.9956763 | 0.9866385 | 0.001229952 | 0.9965138 | 0.006239298 | 0.9965177 | 0.004817102 |  |  | 449460 | 0.9852161 | 0.9670213 | 0.003790454 | 0.9887845 | 0.008126468 | 0.9887839 | 0.006735047 |  |  | 596880 | 1.005282 | 0.9150489 | 0.006083856 | 0.9826812 | 0.004081836 | 0.9826758 | 0.007842466 |  |  | 897660 | 0.991272 | 0.8678712 | 0.01835765 | 0.9779353 | 0.007726751 | 0.9779308 | 0.007985769
|  |  | 330492 | 1.002234 | 0.9994305 | 0.0005481999 | 0.9999501 | 0.08410357 | 0.9999457 | 0.07305444 |  |  | 554646 | 0.9956763 | 0.9866385 | 0.001229952 | 0.9965145 | 0.006239302 | 0.9965184 | 0.004817091 |  |  | 449760 | 0.9862951 | 0.9670213 | 0.003790454 | 0.9887982 | 0.008126004 | 0.9887976 | 0.006734579 |  |  | 597180 | 0.9985561 | 0.9150489 | 0.006083856 | 0.9826836 | 0.004081795 | 0.9826782 | 0.007842465 |  |  | 897960 | 0.991272 | 0.8678712 | 0.01835765 | 0.9779473 | 0.007726762 | 0.9779428 | 0.007985533
|  |  | 330792 | 1.00313 | 0.9994305 | 0.0005481999 | 0.9999501 | 0.08410357 | 0.9999457 | 0.07305444 |  |  | 554946 | 0.9956763 | 0.9866385 | 0.001229952 | 0.9965152 | 0.006239306 | 0.9965191 | 0.004817079 |  |  | 450060 | 0.9841371 | 0.9670213 | 0.003790454 | 0.9888119 | 0.00812554 | 0.9888113 | 0.006734111 |  |  | 597480 | 1.003601 | 0.9150489 | 0.006083856 | 0.982686 | 0.004081753 | 0.9826806 | 0.007842464 |  |  | 898260 | 0.99351 | 0.8678712 | 0.01835765 | 0.9779593 | 0.007726772 | 0.9779548 | 0.007985298
|  |  | 331092 | 1.002234 | 0.9994305 | 0.0005481999 | 0.9999501 | 0.08410357 | 0.9999457 | 0.07305444 |  |  | 555246 | 0.9956763 | 0.9866385 | 0.001229952 | 0.9965159 | 0.00623931 | 0.9965198 | 0.004817068 |  |  | 450360 | 0.9862951 | 0.9670213 | 0.003790454 | 0.9888256 | 0.008125076 | 0.988825 | 0.006733644 |  |  | 597780 | 1.001919 | 0.9150489 | 0.006083856 | 0.9826884 | 0.004081712 | 0.982683 | 0.007842463 |  |  | 898560 | 0.9890341 | 0.8678712 | 0.01835765 | 0.9779713 | 0.007726783 | 0.9779668 | 0.007985063
|  |  | 331392 | 1.004026 | 0.9994305 | 0.0005481999 | 0.9999501 | 0.08410357 | 0.9999457 | 0.07305444 |  |  | 555546 | 0.9956763 | 0.9866385 | 0.001229952 | 0.9965167 | 0.006239313 | 0.9965205 | 0.004817057 |  |  | 450660 | 0.9852161 | 0.9670213 | 0.003790454 | 0.9888393 | 0.008124613 | 0.9888386 | 0.006733178 |  |  | 598080 | 1.003601 | 0.9150489 | 0.006083856 | 0.9826908 | 0.004081671 | 0.9826854 | 0.007842462 |  |  | 898860 | 0.9845582 | 0.8678712 | 0.01835765 | 0.9779833 | 0.007726794 | 0.9779788 | 0.007984828
|  |  | 331692 | 1.004026 | 0.9994305 | 0.0005481999 | 0.9999501 | 0.08410357 | 0.9999457 | 0.07305444 |  |  | 555846 | 0.9956763 | 0.9866385 | 0.001229952 | 0.9965174 | 0.006239317 | 0.9965213 | 0.004817047 |  |  | 450960 | 0.9852161 | 0.9670213 | 0.003790454 | 0.9888529 | 0.008124151 | 0.9888523 | 0.006732713 |  |  | 598380 | 1.001919 | 0.9150489 | 0.006083856 | 0.9826932 | 0.00408163 | 0.9826878 | 0.007842461 |  |  | 899160 | 0.99351 | 0.8678712 | 0.01835765 | 0.9779952 | 0.007726805 | 0.9779907 | 0.007984594
|  |  | 331992 | 1.004026 | 0.9994305 | 0.0005481999 | 0.9999501 | 0.08410357 | 0.9999457 | 0.07305444 |  |  | 556146 | 0.9966367 | 0.9866385 | 0.001229952 | 0.9965181 | 0.006239321 | 0.996522 | 0.004817036 |  |  | 451260 | 0.9852161 | 0.9670213 | 0.003790454 | 0.9888665 | 0.00812369 | 0.9888659 | 0.006732248 |  |  | 598680 | 1.003601 | 0.9150489 | 0.006083856 | 0.9826956 | 0.00408159 | 0.9826902 | 0.007842461 |  |  | 899460 | 0.9845582 | 0.8678712 | 0.01835765 | 0.9780072 | 0.007726816 | 0.9780027 | 0.00798436
|  |  | 332292 | 1.002234 | 0.9994305 | 0.0005481999 | 0.9999501 | 0.08410357 | 0.9999457 | 0.07305444 |  |  | 556446 | 0.9956763 | 0.9866385 | 0.001229952 | 0.9965188 | 0.006239326 | 0.9965227 | 0.004817025 |  |  | 451560 | 0.9852161 | 0.9670213 | 0.003790454 | 0.9888801 | 0.008123229 | 0.9888795 | 0.006731783 |  |  | 598980 | 1.000238 | 0.9150489 | 0.006083856 | 0.9826979 | 0.004081549 | 0.9826925 | 0.00784246 |  |  | 899760 | 0.9867961 | 0.8678712 | 0.01835765 | 0.9780191 | 0.007726827 | 0.9780146 | 0.007984126
|  |  | 332592 | 1.002234 | 0.9994305 | 0.0005481999 | 0.9999501 | 0.08410357 | 0.9999457 | 0.07305444 |  |  | 556746 | 0.9947158 | 0.9866385 | 0.001229952 | 0.9965195 | 0.00623933 | 0.9965234 | 0.004817014 |  |  | 451860 | 0.9852161 | 0.9670213 | 0.003790454 | 0.9888937 | 0.008122769 | 0.9888931 | 0.00673132 |  |  | 599280 | 1.003601 | 0.9150489 | 0.006083856 | 0.9827003 | 0.004081509 | 0.9826949 | 0.00784246 |  |  | 900060 | 0.9890341 | 0.8678712 | 0.01835765 | 0.978031 | 0.007726838 | 0.9780265 | 0.007983893
|  |  | 332892 | 1.00313 | 0.9994305 | 0.0005481999 | 0.9999501 | 0.08410357 | 0.9999457 | 0.07305444 |  |  | 557046 | 0.9937554 | 0.9866385 | 0.001229952 | 0.9965202 | 0.006239334 | 0.9965241 | 0.004817004 |  |  | 452160 | 0.9852161 | 0.9670213 | 0.003790454 | 0.9889072 | 0.008122309 | 0.9889066 | 0.006730857 |  |  | 599580 | 1.003601 | 0.9150489 | 0.006083856 | 0.9827026 | 0.004081469 | 0.9826973 | 0.007842459 |  |  | 900360 | 0.9890341 | 0.8678712 | 0.01835765 | 0.9780429 | 0.007726849 | 0.9780384 | 0.00798366
|  |  | 333192 | 1.004026 | 0.9994305 | 0.0005481999 | 0.9999501 | 0.08410357 | 0.9999457 | 0.07305444 |  |  | 557346 | 0.9956763 | 0.9866385 | 0.001229952 | 0.9965209 | 0.006239338 | 0.9965248 | 0.004816993 |  |  | 452460 | 0.9841371 | 0.9670213 | 0.003790454 | 0.9889208 | 0.00812185 | 0.9889202 | 0.006730394 |  |  | 599880 | 1.003601 | 0.9150489 | 0.006083856 | 0.982705 | 0.004081429 | 0.9826996 | 0.007842459 |  |  | 900660 | 0.9867961 | 0.8678712 | 0.01835765 | 0.9780548 | 0.00772686 | 0.9780503 | 0.007983428
|  |  | 333492 | 1.00313 | 0.9994305 | 0.0005481999 | 0.9999501 | 0.08410357 | 0.9999457 | 0.07305444 |  |  | 557646 | 0.9956763 | 0.9866385 | 0.001229952 | 0.9965216 | 0.006239342 | 0.9965255 | 0.004816983 |  |  | 452760 | 0.9852161 | 0.9670213 | 0.003790454 | 0.9889343 | 0.008121392 | 0.9889337 | 0.006729933 |  |  | 600180 | 1.000238 | 0.9150489 | 0.006083856 | 0.9827073 | 0.004081389 | 0.9827019 | 0.007842458 |  |  | 900960 | 0.9890341 | 0.8678712 | 0.01835765 | 0.9780667 | 0.007726872 | 0.9780622 | 0.007983196
|  |  | 333792 | 1.00313 | 0.9994305 | 0.0005481999 | 0.9999501 | 0.08410357 | 0.9999457 | 0.07305444 |  |  | 557946 | 0.9947158 | 0.9866385 | 0.001229952 | 0.9965223 | 0.006239347 | 0.9965262 | 0.004816973 |  |  | 453060 | 0.9852161 | 0.9670213 | 0.003790454 | 0.9889478 | 0.008120934 | 0.9889471 | 0.006729472 |  |  | 600480 | 1.000238 | 0.9150489 | 0.006083856 | 0.9827097 | 0.00408135 | 0.9827043 | 0.007842458 |  |  | 901260 | 0.9867961 | 0.8678712 | 0.01835765 | 0.9780786 | 0.007726883 | 0.978074 | 0.007982964
|  |  | 334092 | 1.004026 | 0.9994305 | 0.0005481999 | 0.9999501 | 0.08410357 | 0.9999457 | 0.07305444 |  |  | 558246 | 0.9956763 | 0.9866385 | 0.001229952 | 0.996523 | 0.006239351 | 0.9965269 | 0.004816963 |  |  | 453360 | 0.9862951 | 0.9670213 | 0.003790454 | 0.9889612 | 0.008120477 | 0.9889606 | 0.006729011 |  |  | 600780 | 1.000238 | 0.9150489 | 0.006083856 | 0.982712 | 0.00408131 | 0.9827066 | 0.007842458 |  |  | 901560 | 0.9890341 | 0.8678712 | 0.01835765 | 0.9780904 | 0.007726895 | 0.9780859 | 0.007982733
|  |  | 334392 | 1.002234 | 0.9994305 | 0.0005481999 | 0.9999501 | 0.08410357 | 0.9999457 | 0.07305444 |  |  | 558546 | 0.9937554 | 0.9866385 | 0.001229952 | 0.9965237 | 0.006239355 | 0.9965276 | 0.004816953 |  |  | 453660 | 0.9862951 | 0.9670213 | 0.003790454 | 0.9889747 | 0.008120021 | 0.9889741 | 0.006728551 |  |  | 601080 | 1.001919 | 0.9150489 | 0.006083856 | 0.9827143 | 0.004081271 | 0.9827089 | 0.007842457 |  |  | 901860 | 0.9890341 | 0.8678712 | 0.01835765 | 0.9781023 | 0.007726906 | 0.9780977 | 0.007982502
|  |  | 334692 | 1.004026 | 0.9994305 | 0.0005481999 | 0.9999501 | 0.08410357 | 0.9999457 | 0.07305444 |  |  | 558846 | 0.9947158 | 0.9866385 | 0.001229952 | 0.9965244 | 0.00623936 | 0.9965283 | 0.004816943 |  |  | 453960 | 0.9852161 | 0.9670213 | 0.003790454 | 0.9889881 | 0.008119565 | 0.9889875 | 0.006728092 |  |  | 601380 | 1.001919 | 0.9150489 | 0.006083856 | 0.9827166 | 0.004081232 | 0.9827112 | 0.007842457 |  |  | 902160 | 0.9867961 | 0.8678712 | 0.01835765 | 0.9781141 | 0.007726918 | 0.9781095 | 0.007982272
|  |  | 334992 | 1.002234 | 0.9994305 | 0.0005481999 | 0.9999501 | 0.08410357 | 0.9999457 | 0.07305444 |  |  | 559146 | 0.9947158 | 0.9866385 | 0.001229952 | 0.9965251 | 0.006239364 | 0.996529 | 0.004816933 |  |  | 454260 | 0.9852161 | 0.9670213 | 0.003790454 | 0.9890015 | 0.00811911 | 0.9890009 | 0.006727633 |  |  | 601680 | 1.003601 | 0.9150489 | 0.006083856 | 0.982719 | 0.004081193 | 0.9827136 | 0.007842457 |  |  | 902460 | 0.9867961 | 0.8678712 | 0.01835765 | 0.9781259 | 0.007726929 | 0.9781213 | 0.007982041
|  |  | 335292 | 1.00313 | 0.9994305 | 0.0005481999 | 0.9999501 | 0.08410357 | 0.9999457 | 0.07305444 |  |  | 559446 | 0.9956763 | 0.9866385 | 0.001229952 | 0.9965258 | 0.006239369 | 0.9965297 | 0.004816923 |  |  | 454560 | 0.9852161 | 0.9670213 | 0.003790454 | 0.9890148 | 0.008118655 | 0.9890142 | 0.006727176 |  |  | 601980 | 1.001919 | 0.9150489 | 0.006083856 | 0.9827213 | 0.004081155 | 0.9827159 | 0.007842457 |  |  | 902760 | 0.9890341 | 0.8678712 | 0.01835765 | 0.9781377 | 0.007726941 | 0.9781331 | 0.007981812
|  |  | 335592 | 1.00313 | 0.9994305 | 0.0005481999 | 0.9999501 | 0.08410357 | 0.9999457 | 0.07305444 |  |  | 559746 | 0.9956763 | 0.9866385 | 0.001229952 | 0.9965265 | 0.006239374 | 0.9965304 | 0.004816913 |  |  | 454860 | 0.9862951 | 0.9670213 | 0.003790454 | 0.9890282 | 0.008118202 | 0.9890276 | 0.006726718 |  |  | 602280 | 1.005282 | 0.9150489 | 0.006083856 | 0.9827236 | 0.004081116 | 0.9827182 | 0.007842457 |  |  | 903060 | 0.9867961 | 0.8678712 | 0.01835765 | 0.9781495 | 0.007726953 | 0.9781449 | 0.007981582
|  |  | 335892 | 1.00313 | 0.9994305 | 0.0005481999 | 0.9999501 | 0.08410357 | 0.9999457 | 0.07305444 |  |  | 560046 | 0.9956763 | 0.9866385 | 0.001229952 | 0.9965271 | 0.006239378 | 0.9965311 | 0.004816903 |  |  | 455160 | 0.9852161 | 0.9670213 | 0.003790454 | 0.9890415 | 0.008117748 | 0.9890409 | 0.006726262 |  |  | 602580 | 1.003601 | 0.9150489 | 0.006083856 | 0.9827259 | 0.004081078 | 0.9827204 | 0.007842457 |  |  | 903360 | 0.9845582 | 0.8678712 | 0.01835765 | 0.9781613 | 0.007726965 | 0.9781567 | 0.007981353
|  |  | 336192 | 1.00313 | 0.9994305 | 0.0005481999 | 0.9999501 | 0.08410357 | 0.9999457 | 0.07305444 |  |  | 560346 | 0.9956763 | 0.9866385 | 0.001229952 | 0.9965278 | 0.006239383 | 0.9965318 | 0.004816894 |  |  | 455460 | 0.9873741 | 0.9670213 | 0.003790454 | 0.9890548 | 0.008117296 | 0.9890542 | 0.006725806 |  |  | 602880 | 1.005282 | 0.9150489 | 0.006083856 | 0.9827281 | 0.00408104 | 0.9827227 | 0.007842458 |  |  | 903660 | 0.9890341 | 0.8678712 | 0.01835765 | 0.978173 | 0.007726977 | 0.9781684 | 0.007981125
|  |  | 336492 | 1.002234 | 0.9994305 | 0.0005481999 | 0.9999501 | 0.08410357 | 0.9999457 | 0.07305444 |  |  | 560646 | 0.9947158 | 0.9866385 | 0.001229952 | 0.9965285 | 0.006239388 | 0.9965325 | 0.004816884 |  |  | 455760 | 0.9852161 | 0.9670213 | 0.003790454 | 0.9890681 | 0.008116844 | 0.9890675 | 0.00672535 |  |  | 603180 | 1.001919 | 0.9150489 | 0.006083856 | 0.9827304 | 0.004081002 | 0.982725 | 0.007842458 |  |  | 903960 | 0.9957479 | 0.8678712 | 0.01835765 | 0.9781848 | 0.007726989 | 0.9781802 | 0.007980896
|  |  | 336792 | 1.00313 | 0.9994305 | 0.0005481999 | 0.9999501 | 0.08410357 | 0.9999457 | 0.07305444 |  |  | 560946 | 0.9956763 | 0.9866385 | 0.001229952 | 0.9965292 | 0.006239393 | 0.9965331 | 0.004816875 |  |  | 456060 | 0.9873741 | 0.9670213 | 0.003790454 | 0.9890814 | 0.008116393 | 0.9890808 | 0.006724895 |  |  | 603480 | 1.001919 | 0.9150489 | 0.006083856 | 0.9827327 | 0.004080965 | 0.9827273 | 0.007842458 |  |  | 904260 | 0.991272 | 0.8678712 | 0.01835765 | 0.9781965 | 0.007727001 | 0.9781919 | 0.007980668
|  |  | 337092 | 1.002234 | 0.9994305 | 0.0005481999 | 0.9999501 | 0.08410357 | 0.9999457 | 0.07305444 |  |  | 561246 | 0.9956763 | 0.9866385 | 0.001229952 | 0.9965299 | 0.006239397 | 0.9965338 | 0.004816866 |  |  | 456360 | 0.9841371 | 0.9670213 | 0.003790454 | 0.9890947 | 0.008115942 | 0.9890941 | 0.006724441 |  |  | 603780 | 1.000238 | 0.9150489 | 0.006083856 | 0.982735 | 0.004080927 | 0.9827295 | 0.007842458 |  |  | 904560 | 0.991272 | 0.8678712 | 0.01835765 | 0.9782082 | 0.007727013 | 0.9782036 | 0.007980441
|  |  | 337392 | 1.002234 | 0.9994305 | 0.0005481999 | 0.9999501 | 0.08410357 | 0.9999457 | 0.07305444 |  |  | 561546 | 0.9956763 | 0.9866385 | 0.001229952 | 0.9965305 | 0.006239402 | 0.9965345 | 0.004816857 |  |  | 456660 | 0.9841371 | 0.9670213 | 0.003790454 | 0.9891079 | 0.008115492 | 0.9891073 | 0.006723988 |  |  | 604080 | 1.000238 | 0.9150489 | 0.006083856 | 0.9827372 | 0.00408089 | 0.9827318 | 0.007842459 |  |  | 904860 | 0.9957479 | 0.8678712 | 0.01835765 | 0.9782199 | 0.007727025 | 0.9782153 | 0.007980214
|  |  | 337692 | 1.00313 | 0.9994305 | 0.0005481999 | 0.9999501 | 0.08410357 | 0.9999457 | 0.07305444 |  |  | 561846 | 0.9956763 | 0.9866385 | 0.001229952 | 0.9965312 | 0.006239407 | 0.9965352 | 0.004816847 |  |  | 456960 | 0.9841371 | 0.9670213 | 0.003790454 | 0.9891211 | 0.008115042 | 0.9891205 | 0.006723535 |  |  | 604380 | 0.9985561 | 0.9150489 | 0.006083856 | 0.9827395 | 0.004080853 | 0.9827341 | 0.007842459 |  |  | 905160 | 0.991272 | 0.8678712 | 0.01835765 | 0.9782316 | 0.007727037 | 0.978227 | 0.007979987
|  |  | 337992 | 1.004026 | 0.9994305 | 0.0005481999 | 0.9999501 | 0.08410357 | 0.9999457 | 0.07305444 |  |  | 562146 | 0.9966367 | 0.9866385 | 0.001229952 | 0.9965319 | 0.006239412 | 0.9965359 | 0.004816838 |  |  | 457260 | 0.9862951 | 0.9670213 | 0.003790454 | 0.9891343 | 0.008114594 | 0.9891337 | 0.006723083 |  |  | 604680 | 1.000238 | 0.9150489 | 0.006083856 | 0.9827417 | 0.004080816 | 0.9827363 | 0.00784246 |  |  | 905460 | 0.9845582 | 0.8678712 | 0.01835765 | 0.9782433 | 0.007727049 | 0.9782387 | 0.007979761
|  |  | 338292 | 1.00313 | 0.9994305 | 0.0005481999 | 0.9999501 | 0.08410357 | 0.9999457 | 0.07305444 |  |  | 562446 | 0.9966367 | 0.9866385 | 0.001229952 | 0.9965326 | 0.006239417 | 0.9965365 | 0.004816829 |  |  | 457560 | 0.9873741 | 0.9670213 | 0.003790454 | 0.9891474 | 0.008114146 | 0.9891468 | 0.006722631 |  |  | 604980 | 1.001919 | 0.9150489 | 0.006083856 | 0.982744 | 0.004080779 | 0.9827385 | 0.00784246 |  |  | 905760 | 0.9890341 | 0.8678712 | 0.01835765 | 0.978255 | 0.007727062 | 0.9782503 | 0.007979534
|  |  | 338592 | 1.002234 | 0.9994305 | 0.0005481999 | 0.9999501 | 0.08410357 | 0.9999457 | 0.07305444 |  |  | 562746 | 0.9956763 | 0.9866385 | 0.001229952 | 0.9965332 | 0.006239422 | 0.9965372 | 0.004816821 |  |  | 457860 | 0.9862951 | 0.9670213 | 0.003790454 | 0.9891606 | 0.008113698 | 0.98916 | 0.00672218 |  |  | 605280 | 1.003601 | 0.9150489 | 0.006083856 | 0.9827462 | 0.004080742 | 0.9827408 | 0.007842461 |  |  | 906060 | 0.9957479 | 0.8678712 | 0.01835765 | 0.9782666 | 0.007727074 | 0.978262 | 0.007979309
|  |  | 338892 | 1.004026 | 0.9994305 | 0.0005481999 | 0.9999501 | 0.08410357 | 0.9999457 | 0.07305444 |  |  | 563046 | 0.9947158 | 0.9866385 | 0.001229952 | 0.9965339 | 0.006239427 | 0.9965379 | 0.004816812 |  |  | 458160 | 0.9873741 | 0.9670213 | 0.003790454 | 0.9891737 | 0.008113251 | 0.9891731 | 0.00672173 |  |  | 605580 | 1.003601 | 0.9150489 | 0.006083856 | 0.9827484 | 0.004080706 | 0.982743 | 0.007842462 |  |  | 906360 | 0.991272 | 0.8678712 | 0.01835765 | 0.9782782 | 0.007727087 | 0.9782736 | 0.007979084
|  |  | 339192 | 1.004026 | 0.9994305 | 0.0005481999 | 0.9999501 | 0.08410357 | 0.9999457 | 0.07305444 |  |  | 563346 | 0.9966367 | 0.9866385 | 0.001229952 | 0.9965346 | 0.006239433 | 0.9965386 | 0.004816803 |  |  | 458460 | 0.9862951 | 0.9670213 | 0.003790454 | 0.9891868 | 0.008112805 | 0.9891862 | 0.006721281 |  |  | 605880 | 1.000238 | 0.9150489 | 0.006083856 | 0.9827507 | 0.00408067 | 0.9827452 | 0.007842462 |  |  | 906660 | 0.9979859 | 0.8678712 | 0.01835765 | 0.9782899 | 0.007727099 | 0.9782852 | 0.007978859
|  |  | 339492 | 1.00313 | 0.9994305 | 0.0005481999 | 0.9999501 | 0.08410357 | 0.9999457 | 0.07305444 |  |  | 563646 | 0.9956763 | 0.9866385 | 0.001229952 | 0.9965352 | 0.006239438 | 0.9965392 | 0.004816794 |  |  | 458760 | 0.9852161 | 0.9670213 | 0.003790454 | 0.9891999 | 0.00811236 | 0.9891993 | 0.006720832 |  |  | 606180 | 0.9935117 | 0.9150489 | 0.006083856 | 0.9827529 | 0.004080633 | 0.9827474 | 0.007842463 |  |  | 906960 | 0.9890341 | 0.8678712 | 0.01835765 | 0.9783015 | 0.007727112 | 0.9782968 | 0.007978634
|  |  | 339792 | 1.00313 | 0.9994305 | 0.0005481999 | 0.9999501 | 0.08410357 | 0.9999457 | 0.07305444 |  |  | 563946 | 0.9966367 | 0.9866385 | 0.001229952 | 0.9965359 | 0.006239443 | 0.9965399 | 0.004816786 |  |  | 459060 | 0.9809 | 0.9670213 | 0.003790454 | 0.9892129 | 0.008111915 | 0.9892123 | 0.006720383 |  |  | 606480 | 1.000238 | 0.9150489 | 0.006083856 | 0.9827551 | 0.004080597 | 0.9827497 | 0.007842464 |  |  | 907260 | 0.991272 | 0.8678712 | 0.01835765 | 0.9783131 | 0.007727124 | 0.9783084 | 0.00797841
|  |  | 340092 | 1.004026 | 0.9994305 | 0.0005481999 | 0.9999501 | 0.08410357 | 0.9999457 | 0.07305444 |  |  | 564246 | 0.9956763 | 0.9866385 | 0.001229952 | 0.9965366 | 0.006239448 | 0.9965406 | 0.004816777 |  |  | 459360 | 0.9830581 | 0.9670213 | 0.003790454 | 0.9892259 | 0.00811147 | 0.9892254 | 0.006719936 |  |  | 606780 | 1.001919 | 0.9150489 | 0.006083856 | 0.9827573 | 0.004080562 | 0.9827519 | 0.007842465 |  |  | 907560 | 0.991272 | 0.8678712 | 0.01835765 | 0.9783247 | 0.007727137 | 0.97832 | 0.007978186
|  |  | 340392 | 1.004026 | 0.9994305 | 0.0005481999 | 0.9999501 | 0.08410357 | 0.9999457 | 0.07305444 |  |  | 564546 | 0.9966367 | 0.9866385 | 0.001229952 | 0.9965372 | 0.006239454 | 0.9965412 | 0.004816769 |  |  | 459660 | 0.9841371 | 0.9670213 | 0.003790454 | 0.989239 | 0.008111027 | 0.9892384 | 0.006719489 |  |  | 607080 | 1.001919 | 0.9150489 | 0.006083856 | 0.9827595 | 0.004080526 | 0.9827541 | 0.007842466 |  |  | 907860 | 0.9979859 | 0.8678712 | 0.01835765 | 0.9783362 | 0.00772715 | 0.9783316 | 0.007977963
|  |  | 340692 | 1.00313 | 0.9994305 | 0.0005481999 | 0.9999501 | 0.08410357 | 0.9999457 | 0.07305444 |  |  | 564846 | 0.9956763 | 0.9866385 | 0.001229952 | 0.9965379 | 0.006239459 | 0.9965419 | 0.004816761 |  |  | 459960 | 0.9852161 | 0.9670213 | 0.003790454 | 0.9892519 | 0.008110584 | 0.9892514 | 0.006719042 |  |  | 607380 | 0.9985561 | 0.9150489 | 0.006083856 | 0.9827617 | 0.004080491 | 0.9827563 | 0.007842467 |  |  | 908160 | 0.99351 | 0.8678712 | 0.01835765 | 0.9783478 | 0.007727163 | 0.9783431 | 0.007977739
|  |  | 340992 | 1.00313 | 0.9994305 | 0.0005481999 | 0.9999501 | 0.08410357 | 0.9999457 | 0.07305444 |  |  | 565146 | 0.9956763 | 0.9866385 | 0.001229952 | 0.9965385 | 0.006239464 | 0.9965425 | 0.004816752 |  |  | 460260 | 0.9852161 | 0.9670213 | 0.003790454 | 0.9892649 | 0.008110142 | 0.9892643 | 0.006718596 |  |  | 607680 | 1.000238 | 0.9150489 | 0.006083856 | 0.9827639 | 0.004080455 | 0.9827584 | 0.007842468 |  |  | 908460 | 0.991272 | 0.8678712 | 0.01835765 | 0.9783593 | 0.007727176 | 0.9783546 | 0.007977517
|  |  | 341292 | 1.004026 | 0.9994305 | 0.0005481999 | 0.9999501 | 0.08410357 | 0.9999457 | 0.07305444 |  |  | 565446 | 0.9966367 | 0.9866385 | 0.001229952 | 0.9965392 | 0.00623947 | 0.9965432 | 0.004816744 |  |  | 460560 | 0.9852161 | 0.9670213 | 0.003790454 | 0.9892779 | 0.0081097 | 0.9892773 | 0.006718151 |  |  | 607980 | 1.001919 | 0.9150489 | 0.006083856 | 0.9827661 | 0.00408042 | 0.9827606 | 0.007842469 |  |  | 908760 | 0.9979859 | 0.8678712 | 0.01835765 | 0.9783709 | 0.007727189 | 0.9783662 | 0.007977294
|  |  | 341592 | 1.00313 | 0.9994305 | 0.0005481999 | 0.9999501 | 0.08410357 | 0.9999457 | 0.07305444 |  |  | 565746 | 0.9956763 | 0.9866385 | 0.001229952 | 0.9965398 | 0.006239475 | 0.9965439 | 0.004816736 |  |  | 460860 | 0.9852161 | 0.9670213 | 0.003790454 | 0.9892908 | 0.008109259 | 0.9892902 | 0.006717707 |  |  | 608280 | 1.000238 | 0.9150489 | 0.006083856 | 0.9827682 | 0.004080385 | 0.9827628 | 0.00784247 |  |  | 909060 | 0.9890341 | 0.8678712 | 0.01835765 | 0.9783824 | 0.007727202 | 0.9783777 | 0.007977072
|  |  | 341892 | 1.004026 | 0.9994305 | 0.0005481999 | 0.9999501 | 0.08410357 | 0.9999457 | 0.07305444 |  |  | 566046 | 0.9947158 | 0.9866385 | 0.001229952 | 0.9965405 | 0.006239481 | 0.9965445 | 0.004816728 |  |  | 461160 | 0.9852161 | 0.9670213 | 0.003790454 | 0.9893037 | 0.008108819 | 0.9893031 | 0.006717263 |  |  | 608580 | 1.003601 | 0.9150489 | 0.006083856 | 0.9827704 | 0.004080351 | 0.982765 | 0.007842471 |  |  | 909360 | 0.99351 | 0.8678712 | 0.01835765 | 0.9783939 | 0.007727215 | 0.9783892 | 0.007976851
|  |  | 342192 | 1.00313 | 0.9994305 | 0.0005481999 | 0.9999501 | 0.08410357 | 0.9999457 | 0.07305444 |  |  | 566346 | 0.9966367 | 0.9866385 | 0.001229952 | 0.9965411 | 0.006239486 | 0.9965452 | 0.00481672 |  |  | 461460 | 0.9841371 | 0.9670213 | 0.003790454 | 0.9893166 | 0.008108379 | 0.989316 | 0.00671682 |  |  | 608880 | 1.003601 | 0.9150489 | 0.006083856 | 0.9827726 | 0.004080316 | 0.9827671 | 0.007842472 |  |  | 909660 | 0.99351 | 0.8678712 | 0.01835765 | 0.9784054 | 0.007727228 | 0.9784007 | 0.00797663
|  |  | 342492 | 1.00313 | 0.9994305 | 0.0005481999 | 0.9999501 | 0.08410357 | 0.9999457 | 0.07305444 |  |  | 566646 | 0.9956763 | 0.9866385 | 0.001229952 | 0.9965418 | 0.006239492 | 0.9965458 | 0.004816712 |  |  | 461760 | 0.9852161 | 0.9670213 | 0.003790454 | 0.9893295 | 0.00810794 | 0.9893289 | 0.006716377 |  |  | 609180 | 1.000238 | 0.9150489 | 0.006083856 | 0.9827747 | 0.004080281 | 0.9827693 | 0.007842474 |  |  | 909960 | 0.9867961 | 0.8678712 | 0.01835765 | 0.9784169 | 0.007727241 | 0.9784121 | 0.007976409
|  |  | 342792 | 1.002234 | 0.9994305 | 0.0005481999 | 0.9999501 | 0.08410357 | 0.9999457 | 0.07305444 |  |  | 566946 | 0.9966367 | 0.9866385 | 0.001229952 | 0.9965424 | 0.006239498 | 0.9965465 | 0.004816705 |  |  | 462060 | 0.9873741 | 0.9670213 | 0.003790454 | 0.9893423 | 0.008107501 | 0.9893417 | 0.006715935 |  |  | 609480 | 1.000238 | 0.9150489 | 0.006083856 | 0.9827769 | 0.004080247 | 0.9827714 | 0.007842475 |  |  | 910260 | 0.991272 | 0.8678712 | 0.01835765 | 0.9784283 | 0.007727255 | 0.9784236 | 0.007976188
|  |  | 343092 | 1.002234 | 0.9994305 | 0.0005481999 | 0.9999501 | 0.08410357 | 0.9999457 | 0.07305444 |  |  | 567246 | 0.9956763 | 0.9866385 | 0.001229952 | 0.9965431 | 0.006239503 | 0.9965471 | 0.004816697 |  |  | 462360 | 0.9852161 | 0.9670213 | 0.003790454 | 0.9893551 | 0.008107063 | 0.9893546 | 0.006715494 |  |  | 609780 | 0.9985561 | 0.9150489 | 0.006083856 | 0.982779 | 0.004080213 | 0.9827736 | 0.007842476 |  |  | 910560 | 0.991272 | 0.8678712 | 0.01835765 | 0.9784398 | 0.007727268 | 0.9784351 | 0.007975968
|  |  | 343392 | 1.00313 | 0.9994305 | 0.0005481999 | 0.9999501 | 0.08410357 | 0.9999457 | 0.07305444 |  |  | 567546 | 0.9966367 | 0.9866385 | 0.001229952 | 0.9965437 | 0.006239509 | 0.9965478 | 0.004816689 |  |  | 462660 | 0.9852161 | 0.9670213 | 0.003790454 | 0.9893679 | 0.008106626 | 0.9893674 | 0.006715053 |  |  | 610080 | 0.9968746 | 0.9150489 | 0.006083856 | 0.9827812 | 0.004080179 | 0.9827757 | 0.007842478 |  |  | 910860 | 0.9957479 | 0.8678712 | 0.01835765 | 0.9784512 | 0.007727282 | 0.9784465 | 0.007975748
|  |  | 343692 | 1.004922 | 0.9994305 | 0.0005481999 | 0.9999501 | 0.08410357 | 0.9999457 | 0.07305444 |  |  | 567846 | 0.9956763 | 0.9866385 | 0.001229952 | 0.9965444 | 0.006239515 | 0.9965484 | 0.004816682 |  |  | 462960 | 0.9841371 | 0.9670213 | 0.003790454 | 0.9893807 | 0.00810619 | 0.9893802 | 0.006714613 |  |  | 610380 | 0.9968746 | 0.9150489 | 0.006083856 | 0.9827833 | 0.004080145 | 0.9827779 | 0.007842479 |  |  | 911160 | 0.991272 | 0.8678712 | 0.01835765 | 0.9784626 | 0.007727295 | 0.9784579 | 0.007975529
|  |  | 343992 | 1.002234 | 0.9994305 | 0.0005481999 | 0.9999501 | 0.08410357 | 0.9999457 | 0.07305444 |  |  | 568146 | 0.9947158 | 0.9866385 | 0.001229952 | 0.996545 | 0.006239521 | 0.996549 | 0.004816674 |  |  | 463260 | 0.9862951 | 0.9670213 | 0.003790454 | 0.9893935 | 0.008105754 | 0.9893929 | 0.006714174 |  |  | 610680 | 1.001919 | 0.9150489 | 0.006083856 | 0.9827854 | 0.004080112 | 0.98278 | 0.007842481 |  |  | 911460 | 0.9957479 | 0.8678712 | 0.01835765 | 0.9784741 | 0.007727309 | 0.9784693 | 0.00797531
|  |  | 344292 | 1.002234 | 0.9994305 | 0.0005481999 | 0.9999501 | 0.08410357 | 0.9999457 | 0.07305444 |  |  | 568446 | 0.9975972 | 0.9866385 | 0.001229952 | 0.9965456 | 0.006239527 | 0.9965497 | 0.004816667 |  |  | 463560 | 0.9852161 | 0.9670213 | 0.003790454 | 0.9894062 | 0.008105319 | 0.9894057 | 0.006713735 |  |  | 610980 | 1.003601 | 0.9150489 | 0.006083856 | 0.9827876 | 0.004080078 | 0.9827821 | 0.007842482 |  |  | 911760 | 1.000224 | 0.8678712 | 0.01835765 | 0.9784855 | 0.007727322 | 0.9784807 | 0.007975091
|  |  | 344592 | 1.004026 | 0.9994305 | 0.0005481999 | 0.9999501 | 0.08410357 | 0.9999457 | 0.07305444 |  |  | 568746 | 0.9956763 | 0.9866385 | 0.001229952 | 0.9965463 | 0.006239532 | 0.9965503 | 0.00481666 |  |  | 463860 | 0.9852161 | 0.9670213 | 0.003790454 | 0.9894189 | 0.008104884 | 0.9894184 | 0.006713297 |  |  | 611280 | 1.000238 | 0.9150489 | 0.006083856 | 0.9827897 | 0.004080045 | 0.9827842 | 0.007842484 |  |  | 912060 | 0.9979859 | 0.8678712 | 0.01835765 | 0.9784968 | 0.007727336 | 0.9784921 | 0.007974873
|  |  | 344892 | 1.004026 | 0.9994305 | 0.0005481999 | 0.9999501 | 0.08410357 | 0.9999457 | 0.07305444 |  |  | 569046 | 0.9956763 | 0.9866385 | 0.001229952 | 0.9965469 | 0.006239538 | 0.996551 | 0.004816652 |  |  | 464160 | 0.9862951 | 0.9670213 | 0.003790454 | 0.9894316 | 0.00810445 | 0.9894311 | 0.00671286 |  |  | 611580 | 1.001919 | 0.9150489 | 0.006083856 | 0.9827918 | 0.004080012 | 0.9827863 | 0.007842486 |  |  | 912360 | 0.9979859 | 0.8678712 | 0.01835765 | 0.9785082 | 0.00772735 | 0.9785035 | 0.007974655
|  |  | 345192 | 1.00313 | 0.9994305 | 0.0005481999 | 0.9999501 | 0.08410357 | 0.9999457 | 0.07305444 |  |  | 569346 | 0.9956763 | 0.9866385 | 0.001229952 | 0.9965475 | 0.006239544 | 0.9965516 | 0.004816645 |  |  | 464460 | 0.9852161 | 0.9670213 | 0.003790454 | 0.9894443 | 0.008104017 | 0.9894438 | 0.006712423 |  |  | 611880 | 0.9985561 | 0.9150489 | 0.006083856 | 0.9827939 | 0.004079979 | 0.9827884 | 0.007842487 |  |  | 912660 | 0.9890341 | 0.8678712 | 0.01835765 | 0.9785196 | 0.007727363 | 0.9785148 | 0.007974437
|  |  | 345492 | 1.002234 | 0.9994305 | 0.0005481999 | 0.9999501 | 0.08410357 | 0.9999457 | 0.07305444 |  |  | 569646 | 0.9937554 | 0.9866385 | 0.001229952 | 0.9965482 | 0.00623955 | 0.9965522 | 0.004816638 |  |  | 464760 | 0.9862951 | 0.9670213 | 0.003790454 | 0.989457 | 0.008103584 | 0.9894564 | 0.006711987 |  |  | 612180 | 1.001919 | 0.9150489 | 0.006083856 | 0.982796 | 0.004079946 | 0.9827905 | 0.007842489 |  |  | 912960 | 0.9867961 | 0.8678712 | 0.01835765 | 0.9785309 | 0.007727377 | 0.9785262 | 0.00797422
|  |  | 345792 | 1.001338 | 0.9994305 | 0.0005481999 | 0.9999501 | 0.08410357 | 0.9999457 | 0.07305444 |  |  | 569946 | 0.9956763 | 0.9866385 | 0.001229952 | 0.9965488 | 0.006239556 | 0.9965529 | 0.004816631 |  |  | 465060 | 0.9862951 | 0.9670213 | 0.003790454 | 0.9894696 | 0.008103152 | 0.9894691 | 0.006711552 |  |  | 612480 | 1.001919 | 0.9150489 | 0.006083856 | 0.9827981 | 0.004079913 | 0.9827926 | 0.007842491 |  |  | 913260 | 0.991272 | 0.8678712 | 0.01835765 | 0.9785423 | 0.007727391 | 0.9785375 | 0.007974003
|  |  | 346092 | 1.00313 | 0.9994305 | 0.0005481999 | 0.9999501 | 0.08410357 | 0.9999457 | 0.07305444 |  |  | 570246 | 0.9947158 | 0.9866385 | 0.001229952 | 0.9965494 | 0.006239562 | 0.9965535 | 0.004816624 |  |  | 465360 | 0.9852161 | 0.9670213 | 0.003790454 | 0.9894822 | 0.008102721 | 0.9894817 | 0.006711117 |  |  | 612780 | 1.000238 | 0.9150489 | 0.006083856 | 0.9828002 | 0.004079881 | 0.9827947 | 0.007842493 |  |  | 913560 | 0.9957479 | 0.8678712 | 0.01835765 | 0.9785536 | 0.007727405 | 0.9785488 | 0.007973786
|  |  | 346392 | 1.002234 | 0.9994305 | 0.0005481999 | 0.9999501 | 0.08410357 | 0.9999457 | 0.07305444 |  |  | 570546 | 0.9956763 | 0.9866385 | 0.001229952 | 0.99655 | 0.006239569 | 0.9965541 | 0.004816617 |  |  | 465660 | 0.9862951 | 0.9670213 | 0.003790454 | 0.9894948 | 0.00810229 | 0.9894943 | 0.006710683 |  |  | 613080 | 1.001919 | 0.9150489 | 0.006083856 | 0.9828023 | 0.004079848 | 0.9827968 | 0.007842495 |  |  | 913860 | 0.991272 | 0.8678712 | 0.01835765 | 0.9785649 | 0.007727419 | 0.9785601 | 0.00797357
|  |  | 346692 | 1.002234 | 0.9994305 | 0.0005481999 | 0.9999501 | 0.08410357 | 0.9999457 | 0.07305444 |  |  | 570846 | 0.9966367 | 0.9866385 | 0.001229952 | 0.9965507 | 0.006239575 | 0.9965547 | 0.004816611 |  |  | 465960 | 0.9862951 | 0.9670213 | 0.003790454 | 0.9895074 | 0.00810186 | 0.9895069 | 0.006710249 |  |  | 613380 | 1.000238 | 0.9150489 | 0.006083856 | 0.9828044 | 0.004079816 | 0.9827989 | 0.007842497 |  |  | 914160 | 0.9957479 | 0.8678712 | 0.01835765 | 0.9785762 | 0.007727433 | 0.9785714 | 0.007973354
|  |  | 346992 | 1.00313 | 0.9994305 | 0.0005481999 | 0.9999501 | 0.08410357 | 0.9999457 | 0.07305444 |  |  | 571146 | 0.9956763 | 0.9866385 | 0.001229952 | 0.9965513 | 0.006239581 | 0.9965554 | 0.004816604 |  |  | 466260 | 0.9841371 | 0.9670213 | 0.003790454 | 0.98952 | 0.008101431 | 0.9895194 | 0.006709816 |  |  | 613680 | 1.001919 | 0.9150489 | 0.006083856 | 0.9828064 | 0.004079784 | 0.9828009 | 0.007842498 |  |  | 914460 | 0.9979859 | 0.8678712 | 0.01835765 | 0.9785875 | 0.007727448 | 0.9785827 | 0.007973139
|  |  | 347292 | 1.002234 | 0.9994305 | 0.0005481999 | 0.9999501 | 0.08410357 | 0.9999457 | 0.07305444 |  |  | 571446 | 0.9947158 | 0.9866385 | 0.001229952 | 0.9965519 | 0.006239587 | 0.996556 | 0.004816597 |  |  | 466560 | 0.9862951 | 0.9670213 | 0.003790454 | 0.9895325 | 0.008101002 | 0.989532 | 0.006709384 |  |  | 613980 | 1.003601 | 0.9150489 | 0.006083856 | 0.9828085 | 0.004079752 | 0.982803 | 0.007842501 |  |  | 914760 | 0.991272 | 0.8678712 | 0.01835765 | 0.9785987 | 0.007727462 | 0.9785939 | 0.007972924
|  |  | 347592 | 1.002234 | 0.9994305 | 0.0005481999 | 0.9999501 | 0.08410357 | 0.9999457 | 0.07305444 |  |  | 571746 | 0.9956763 | 0.9866385 | 0.001229952 | 0.9965525 | 0.006239593 | 0.9965566 | 0.004816591 |  |  | 466860 | 0.9862951 | 0.9670213 | 0.003790454 | 0.989545 | 0.008100574 | 0.9895445 | 0.006708953 | [12 empty] | 915060 | 0.9979859 | 0.8678712 | 0.01835765 | 0.97861 | 0.007727476 | 0.9786052 | 0.007972709
|  |  | 347892 | 1.00313 | 0.9994305 | 0.0005481999 | 0.9999501 | 0.08410357 | 0.9999457 | 0.07305444 |  |  | 572046 | 0.9966367 | 0.9866385 | 0.001229952 | 0.9965531 | 0.0062396 | 0.9965572 | 0.004816584 |  |  | 467160 | 0.9884531 | 0.9670213 | 0.003790454 | 0.9895575 | 0.008100147 | 0.989557 | 0.006708522 | [12 empty] | 915360 | 0.9957479 | 0.8678712 | 0.01835765 | 0.9786212 | 0.00772749 | 0.9786164 | 0.007972494
|  |  | 348192 | 1.00313 | 0.9994305 | 0.0005481999 | 0.9999501 | 0.08410357 | 0.9999457 | 0.07305444 |  |  | 572346 | 0.9966367 | 0.9866385 | 0.001229952 | 0.9965538 | 0.006239606 | 0.9965578 | 0.004816578 |  |  | 467460 | 0.9873741 | 0.9670213 | 0.003790454 | 0.98957 | 0.00809972 | 0.9895695 | 0.006708091 | [12 empty] | 915660 | 0.9957479 | 0.8678712 | 0.01835765 | 0.9786325 | 0.007727505 | 0.9786277 | 0.00797228
|  |  | 348492 | 1.00313 | 0.9994305 | 0.0005481999 | 0.9999501 | 0.08410357 | 0.9999457 | 0.07305444 |  |  | 572646 | 0.9966367 | 0.9866385 | 0.001229952 | 0.9965544 | 0.006239612 | 0.9965585 | 0.004816571 |  |  | 467760 | 0.9884531 | 0.9670213 | 0.003790454 | 0.9895825 | 0.008099294 | 0.9895819 | 0.006707662 | [12 empty] | 915960 | 0.99351 | 0.8678712 | 0.01835765 | 0.9786437 | 0.007727519 | 0.9786389 | 0.007972067
|  |  | 348792 | 1.00313 | 0.9994305 | 0.0005481999 | 0.9999501 | 0.08410357 | 0.9999457 | 0.07305444 |  |  | 572946 | 0.9966367 | 0.9866385 | 0.001229952 | 0.996555 | 0.006239619 | 0.9965591 | 0.004816565 |  |  | 468060 | 0.9862951 | 0.9670213 | 0.003790454 | 0.9895949 | 0.008098868 | 0.9895944 | 0.006707233 | [12 empty] | 916260 | 0.9979859 | 0.8678712 | 0.01835765 | 0.9786549 | 0.007727534 | 0.9786501 | 0.007971853
|  |  | 349092 | 1.00313 | 0.9994305 | 0.0005481999 | 0.9999501 | 0.08410357 | 0.9999457 | 0.07305444 |  |  | 573246 | 0.9966367 | 0.9866385 | 0.001229952 | 0.9965556 | 0.006239625 | 0.9965597 | 0.004816559 |  |  | 468360 | 0.9862951 | 0.9670213 | 0.003790454 | 0.9896073 | 0.008098444 | 0.9896068 | 0.006706804 | [12 empty] | 916560 | 0.99351 | 0.8678712 | 0.01835765 | 0.9786661 | 0.007727548 | 0.9786613 | 0.00797164
|  |  | 349392 | 1.00313 | 0.9994305 | 0.0005481999 | 0.9999501 | 0.08410357 | 0.9999457 | 0.07305444 |  |  | 573546 | 0.9975972 | 0.9866385 | 0.001229952 | 0.9965562 | 0.006239631 | 0.9965603 | 0.004816553 |  |  | 468660 | 0.9862951 | 0.9670213 | 0.003790454 | 0.9896197 | 0.008098019 | 0.9896192 | 0.006706377 | [12 empty] | 916860 | 0.991272 | 0.8678712 | 0.01835765 | 0.9786773 | 0.007727563 | 0.9786724 | 0.007971428
|  |  | 349692 | 1.00313 | 0.9994305 | 0.0005481999 | 0.9999501 | 0.08410357 | 0.9999457 | 0.07305444 |  |  | 573846 | 0.9956763 | 0.9866385 | 0.001229952 | 0.9965568 | 0.006239638 | 0.9965609 | 0.004816547 |  |  | 468960 | 0.9862951 | 0.9670213 | 0.003790454 | 0.9896321 | 0.008097596 | 0.9896315 | 0.00670595 | [12 empty] | 917160 | 0.9890341 | 0.8678712 | 0.01835765 | 0.9786884 | 0.007727578 | 0.9786836 | 0.007971215
|  |  | 349992 | 1.00313 | 0.9994305 | 0.0005481999 | 0.9999501 | 0.08410357 | 0.9999457 | 0.07305444 |  |  | 574146 | 0.9966367 | 0.9866385 | 0.001229952 | 0.9965574 | 0.006239644 | 0.9965615 | 0.004816541 |  |  | 469260 | 0.9852161 | 0.9670213 | 0.003790454 | 0.9896444 | 0.008097173 | 0.9896439 | 0.006705523 | [12 empty] | 917460 | 0.991272 | 0.8678712 | 0.01835765 | 0.9786996 | 0.007727593 | 0.9786947 | 0.007971004
|  |  | 350292 | 1.00313 | 0.9994305 | 0.0005481999 | 0.9999501 | 0.08410357 | 0.9999457 | 0.07305444 |  |  | 574446 | 0.9966367 | 0.9866385 | 0.001229952 | 0.996558 | 0.006239651 | 0.9965621 | 0.004816535 |  |  | 469560 | 0.9884531 | 0.9670213 | 0.003790454 | 0.9896568 | 0.008096751 | 0.9896562 | 0.006705097 | [12 empty] | 917760 | 0.99351 | 0.8678712 | 0.01835765 | 0.9787107 | 0.007727607 | 0.9787059 | 0.007970792
|  |  | 350592 | 1.00313 | 0.9994305 | 0.0005481999 | 0.9999501 | 0.08410357 | 0.9999457 | 0.07305444 |  |  | 574746 | 0.9956763 | 0.9866385 | 0.001229952 | 0.9965586 | 0.006239658 | 0.9965627 | 0.004816529 |  |  | 469860 | 0.9873741 | 0.9670213 | 0.003790454 | 0.9896691 | 0.008096329 | 0.9896686 | 0.006704672 | [12 empty] | 918060 | 0.99351 | 0.8678712 | 0.01835765 | 0.9787219 | 0.007727622 | 0.978717 | 0.007970581
|  |  | 350892 | 1.004922 | 0.9994305 | 0.0005481999 | 0.9999501 | 0.08410357 | 0.9999457 | 0.07305444 |  |  | 575046 | 0.9966367 | 0.9866385 | 0.001229952 | 0.9965592 | 0.006239664 | 0.9965633 | 0.004816523 |  |  | 470160 | 0.9873741 | 0.9670213 | 0.003790454 | 0.9896814 | 0.008095908 | 0.9896809 | 0.006704248 | [12 empty] | 918360 | 0.9957479 | 0.8678712 | 0.01835765 | 0.978733 | 0.007727637 | 0.9787281 | 0.00797037
|  |  | 351192 | 1.004026 | 0.9994305 | 0.0005481999 | 0.9999501 | 0.08410357 | 0.9999457 | 0.07305444 |  |  | 575346 | 0.9947158 | 0.9866385 | 0.001229952 | 0.9965598 | 0.006239671 | 0.9965639 | 0.004816517 |  |  | 470460 | 0.9873741 | 0.9670213 | 0.003790454 | 0.9896937 | 0.008095488 | 0.9896931 | 0.006703824 | [12 empty] | 918660 | 0.9979859 | 0.8678712 | 0.01835765 | 0.9787441 | 0.007727652 | 0.9787392 | 0.007970159
|  |  | 351492 | 1.002234 | 0.9994305 | 0.0005481999 | 0.9999501 | 0.08410357 | 0.9999457 | 0.07305444 |  |  | 575646 | 0.9947158 | 0.9866385 | 0.001229952 | 0.9965604 | 0.006239678 | 0.9965645 | 0.004816511 |  |  | 470760 | 0.9862951 | 0.9670213 | 0.003790454 | 0.9897059 | 0.008095068 | 0.9897054 | 0.006703401 | [12 empty] | 918960 | 1.000224 | 0.8678712 | 0.01835765 | 0.9787552 | 0.007727667 | 0.9787503 | 0.007969949
|  |  | 351792 | 1.002234 | 0.9994305 | 0.0005481999 | 0.9999501 | 0.08410357 | 0.9999457 | 0.07305444 |  |  | 575946 | 0.9956763 | 0.9866385 | 0.001229952 | 0.996561 | 0.006239684 | 0.9965651 | 0.004816506 |  |  | 471060 | 0.9852161 | 0.9670213 | 0.003790454 | 0.9897182 | 0.008094649 | 0.9897176 | 0.006702978 | [12 empty] | 919260 | 0.9979859 | 0.8678712 | 0.01835765 | 0.9787663 | 0.007727682 | 0.9787614 | 0.007969739
|  |  | 352092 | 1.00313 | 0.9994305 | 0.0005481999 | 0.9999501 | 0.08410357 | 0.9999457 | 0.07305444 |  |  | 576246 | 0.9966367 | 0.9866385 | 0.001229952 | 0.9965616 | 0.006239691 | 0.9965657 | 0.0048165 |  |  | 471360 | 0.9862951 | 0.9670213 | 0.003790454 | 0.9897304 | 0.008094231 | 0.9897298 | 0.006702557 | [12 empty] | 919560 | 0.991272 | 0.8678712 | 0.01835765 | 0.9787773 | 0.007727698 | 0.9787724 | 0.00796953
|  |  | 352392 | 1.00313 | 0.9994305 | 0.0005481999 | 0.9999501 | 0.08410357 | 0.9999457 | 0.07305444 |  |  | 576546 | 0.9956763 | 0.9866385 | 0.001229952 | 0.9965622 | 0.006239698 | 0.9965663 | 0.004816495 |  |  | 471660 | 0.9873741 | 0.9670213 | 0.003790454 | 0.9897426 | 0.008093813 | 0.989742 | 0.006702135 | [12 empty] | 919860 | 0.9890341 | 0.8678712 | 0.01835765 | 0.9787884 | 0.007727713 | 0.9787835 | 0.007969321
|  |  | 352692 | 1.004026 | 0.9994305 | 0.0005481999 | 0.9999501 | 0.08410357 | 0.9999457 | 0.07305444 |  |  | 576846 | 0.9966367 | 0.9866385 | 0.001229952 | 0.9965628 | 0.006239705 | 0.9965669 | 0.004816489 |  |  | 471960 | 0.9873741 | 0.9670213 | 0.003790454 | 0.9897547 | 0.008093396 | 0.9897542 | 0.006701715 | [12 empty] | 920160 | 0.9979859 | 0.8678712 | 0.01835765 | 0.9787994 | 0.007727728 | 0.9787945 | 0.007969112
|  |  | 352992 | 1.00313 | 0.9994305 | 0.0005481999 | 0.9999501 | 0.08410357 | 0.9999457 | 0.07305444 |  |  | 577146 | 0.9956763 | 0.9866385 | 0.001229952 | 0.9965634 | 0.006239711 | 0.9965675 | 0.004816484 |  |  | 472260 | 0.9873741 | 0.9670213 | 0.003790454 | 0.9897669 | 0.00809298 | 0.9897664 | 0.006701295 | [12 empty] | 920460 | 0.99351 | 0.8678712 | 0.01835765 | 0.9788104 | 0.007727743 | 0.9788055 | 0.007968904
|  |  | 353292 | 1.002234 | 0.9994305 | 0.0005481999 | 0.9999501 | 0.08410357 | 0.9999457 | 0.07305444 |  |  | 577446 | 0.9956763 | 0.9866385 | 0.001229952 | 0.996564 | 0.006239718 | 0.9965681 | 0.004816479 |  |  | 472560 | 0.9873741 | 0.9670213 | 0.003790454 | 0.989779 | 0.008092564 | 0.9897785 | 0.006700876 | [12 empty] | 920760 | 1.002462 | 0.8678712 | 0.01835765 | 0.9788215 | 0.007727759 | 0.9788166 | 0.007968696
|  |  | 353592 | 1.001338 | 0.9994305 | 0.0005481999 | 0.9999501 | 0.08410357 | 0.9999457 | 0.07305444 |  |  | 577746 | 0.9966367 | 0.9866385 | 0.001229952 | 0.9965646 | 0.006239725 | 0.9965687 | 0.004816473 |  |  | 472860 | 0.9852161 | 0.9670213 | 0.003790454 | 0.9897912 | 0.008092149 | 0.9897906 | 0.006700457 | [12 empty] | 921060 | 0.9957479 | 0.8678712 | 0.01835765 | 0.9788325 | 0.007727774 | 0.9788276 | 0.007968488
|  |  | 353892 | 1.002234 | 0.9994305 | 0.0005481999 | 0.9999501 | 0.08410357 | 0.9999457 | 0.07305444 |  |  | 578046 | 0.9966367 | 0.9866385 | 0.001229952 | 0.9965651 | 0.006239732 | 0.9965693 | 0.004816468 |  |  | 473160 | 0.9862951 | 0.9670213 | 0.003790454 | 0.9898033 | 0.008091735 | 0.9898027 | 0.006700039 | [12 empty] | 921360 | 0.991272 | 0.8678712 | 0.01835765 | 0.9788435 | 0.00772779 | 0.9788385 | 0.00796828
|  |  | 354192 | 1.00313 | 0.9994305 | 0.0005481999 | 0.9999501 | 0.08410357 | 0.9999457 | 0.07305444 |  |  | 578346 | 0.9966367 | 0.9866385 | 0.001229952 | 0.9965657 | 0.006239739 | 0.9965699 | 0.004816463 |  |  | 473460 | 0.9852161 | 0.9670213 | 0.003790454 | 0.9898153 | 0.008091321 | 0.9898148 | 0.006699622 | [12 empty] | 921660 | 0.9979859 | 0.8678712 | 0.01835765 | 0.9788544 | 0.007727805 | 0.9788495 | 0.007968073
|  |  | 354492 | 1.00313 | 0.9994305 | 0.0005481999 | 0.9999501 | 0.08410357 | 0.9999457 | 0.07305444 |  |  | 578646 | 0.9975972 | 0.9866385 | 0.001229952 | 0.9965663 | 0.006239746 | 0.9965705 | 0.004816458 |  |  | 473760 | 0.9873741 | 0.9670213 | 0.003790454 | 0.9898274 | 0.008090908 | 0.9898269 | 0.006699205 | [12 empty] | 921960 | 0.9979859 | 0.8678712 | 0.01835765 | 0.9788654 | 0.007727821 | 0.9788605 | 0.007967867
|  |  | 354792 | 1.00313 | 0.9994305 | 0.0005481999 | 0.9999501 | 0.08410357 | 0.9999457 | 0.07305444 |  |  | 578946 | 0.9985577 | 0.9866385 | 0.001229952 | 0.9965669 | 0.006239753 | 0.9965711 | 0.004816453 |  |  | 474060 | 0.9873741 | 0.9670213 | 0.003790454 | 0.9898394 | 0.008090495 | 0.9898389 | 0.006698789 | [12 empty] | 922260 | 0.99351 | 0.8678712 | 0.01835765 | 0.9788764 | 0.007727837 | 0.9788714 | 0.00796766
|  |  | 355092 | 1.00313 | 0.9994305 | 0.0005481999 | 0.9999501 | 0.08410357 | 0.9999457 | 0.07305444 |  |  | 579246 | 0.9966367 | 0.9866385 | 0.001229952 | 0.9965675 | 0.00623976 | 0.9965716 | 0.004816448 |  |  | 474360 | 0.9884531 | 0.9670213 | 0.003790454 | 0.9898515 | 0.008090084 | 0.9898509 | 0.006698374 | [12 empty] | 922560 | 0.9957479 | 0.8678712 | 0.01835765 | 0.9788873 | 0.007727853 | 0.9788823 | 0.007967454
|  |  | 355392 | 1.002234 | 0.9994305 | 0.0005481999 | 0.9999501 | 0.08410357 | 0.9999457 | 0.07305444 |  |  | 579546 | 0.9975972 | 0.9866385 | 0.001229952 | 0.9965681 | 0.006239767 | 0.9965722 | 0.004816443 |  |  | 474660 | 0.9862951 | 0.9670213 | 0.003790454 | 0.9898635 | 0.008089672 | 0.9898629 | 0.006697959 | [12 empty] | 922860 | 0.9957479 | 0.8678712 | 0.01835765 | 0.9788982 | 0.007727868 | 0.9788933 | 0.007967249
|  |  | 355692 | 1.004026 | 0.9994305 | 0.0005481999 | 0.9999501 | 0.08410357 | 0.9999457 | 0.07305444 |  |  | 579846 | 0.9975972 | 0.9866385 | 0.001229952 | 0.9965686 | 0.006239774 | 0.9965728 | 0.004816438 |  |  | 474960 | 0.9873741 | 0.9670213 | 0.003790454 | 0.9898754 | 0.008089262 | 0.9898749 | 0.006697545 | [12 empty] | 923160 | 0.9890341 | 0.8678712 | 0.01835765 | 0.9789091 | 0.007727884 | 0.9789042 | 0.007967043
|  |  | 355992 | 1.00313 | 0.9994305 | 0.0005481999 | 0.9999501 | 0.08410357 | 0.9999457 | 0.07305444 |  |  | 580146 | 0.9966367 | 0.9866385 | 0.001229952 | 0.9965692 | 0.006239781 | 0.9965734 | 0.004816434 |  |  | 475260 | 0.9884531 | 0.9670213 | 0.003790454 | 0.9898874 | 0.008088852 | 0.9898869 | 0.006697131 | [12 empty] | 923460 | 0.9957479 | 0.8678712 | 0.01835765 | 0.97892 | 0.0077279 | 0.9789151 | 0.007966839
|  |  | 356292 | 1.00313 | 0.9994305 | 0.0005481999 | 0.9999501 | 0.08410357 | 0.9999457 | 0.07305444 |  |  | 580446 | 0.9975972 | 0.9866385 | 0.001229952 | 0.9965698 | 0.006239788 | 0.9965739 | 0.004816429 |  |  | 475560 | 0.9873741 | 0.9670213 | 0.003790454 | 0.9898993 | 0.008088443 | 0.9898988 | 0.006696719 | [12 empty] | 923760 | 0.99351 | 0.8678712 | 0.01835765 | 0.9789309 | 0.007727916 | 0.978926 | 0.007966634
|  |  | 356592 | 1.004026 | 0.9994305 | 0.0005481999 | 0.9999501 | 0.08410357 | 0.9999457 | 0.07305444 |  |  | 580746 | 0.9956763 | 0.9866385 | 0.001229952 | 0.9965703 | 0.006239796 | 0.9965745 | 0.004816424 |  |  | 475860 | 0.9873741 | 0.9670213 | 0.003790454 | 0.9899113 | 0.008088034 | 0.9899108 | 0.006696306 | [12 empty] | 924060 | 0.9979859 | 0.8678712 | 0.01835765 | 0.9789418 | 0.007727932 | 0.9789368 | 0.00796643
|  |  | 356892 | 1.004922 | 0.9994305 | 0.0005481999 | 0.9999501 | 0.08410357 | 0.9999457 | 0.07305444 |  |  | 581046 | 0.9966367 | 0.9866385 | 0.001229952 | 0.9965709 | 0.006239803 | 0.9965751 | 0.00481642 |  |  | 476160 | 0.9873741 | 0.9670213 | 0.003790454 | 0.9899232 | 0.008087626 | 0.9899227 | 0.006695895 | [12 empty] | 924360 | 0.9979859 | 0.8678712 | 0.01835765 | 0.9789527 | 0.007727948 | 0.9789477 | 0.007966226
|  |  | 357192 | 1.004026 | 0.9994305 | 0.0005481999 | 0.9999501 | 0.08410357 | 0.9999457 | 0.07305444 |  |  | 581346 | 0.9966367 | 0.9866385 | 0.001229952 | 0.9965715 | 0.00623981 | 0.9965757 | 0.004816415 |  |  | 476460 | 0.9852161 | 0.9670213 | 0.003790454 | 0.9899351 | 0.008087219 | 0.9899346 | 0.006695484 | [12 empty] | 924660 | 1.002462 | 0.8678712 | 0.01835765 | 0.9789635 | 0.007727964 | 0.9789585 | 0.007966022
|  |  | 357492 | 1.00313 | 0.9994305 | 0.0005481999 | 0.9999501 | 0.08410357 | 0.9999457 | 0.07305444 |  |  | 581646 | 0.9966367 | 0.9866385 | 0.001229952 | 0.9965721 | 0.006239817 | 0.9965762 | 0.004816411 |  |  | 476760 | 0.9852161 | 0.9670213 | 0.003790454 | 0.9899469 | 0.008086812 | 0.9899464 | 0.006695074 | [12 empty] | 924960 | 0.99351 | 0.8678712 | 0.01835765 | 0.9789744 | 0.007727981 | 0.9789694 | 0.007965819
|  |  | 357792 | 1.00313 | 0.9994305 | 0.0005481999 | 0.9999501 | 0.08410357 | 0.9999457 | 0.07305444 |  |  | 581946 | 0.9966367 | 0.9866385 | 0.001229952 | 0.9965726 | 0.006239825 | 0.9965768 | 0.004816406 |  |  | 477060 | 0.9852161 | 0.9670213 | 0.003790454 | 0.9899588 | 0.008086406 | 0.9899583 | 0.006694664 | [12 empty] | 925260 | 0.9979859 | 0.8678712 | 0.01835765 | 0.9789852 | 0.007727997 | 0.9789802 | 0.007965616
|  |  | 358092 | 1.00313 | 0.9994305 | 0.0005481999 | 0.9999501 | 0.08410357 | 0.9999457 | 0.07305444 |  |  | 582246 | 0.9956763 | 0.9866385 | 0.001229952 | 0.9965732 | 0.006239832 | 0.9965774 | 0.004816402 |  |  | 477360 | 0.9852161 | 0.9670213 | 0.003790454 | 0.9899706 | 0.008086001 | 0.9899701 | 0.006694255 | [12 empty] | 925560 | 1.002462 | 0.8678712 | 0.01835765 | 0.978996 | 0.007728013 | 0.978991 | 0.007965413
|  |  | 358392 | 1.00313 | 0.9994305 | 0.0005481999 | 0.9999501 | 0.08410357 | 0.9999457 | 0.07305444 |  |  | 582546 | 0.9956763 | 0.9866385 | 0.001229952 | 0.9965737 | 0.006239839 | 0.9965779 | 0.004816398 |  |  | 477660 | 0.9873741 | 0.9670213 | 0.003790454 | 0.9899824 | 0.008085597 | 0.9899819 | 0.006693847 | [12 empty] | 925860 | 1.002462 | 0.8678712 | 0.01835765 | 0.9790068 | 0.00772803 | 0.9790018 | 0.007965211
|  |  | 358692 | 1.00313 | 0.9994305 | 0.0005481999 | 0.9999501 | 0.08410357 | 0.9999457 | 0.07305444 |  |  | 582846 | 0.9956763 | 0.9866385 | 0.001229952 | 0.9965743 | 0.006239846 | 0.9965785 | 0.004816394 |  |  | 477960 | 0.9873741 | 0.9670213 | 0.003790454 | 0.9899942 | 0.008085193 | 0.9899937 | 0.00669344 | [12 empty] | 926160 | 1.002462 | 0.8678712 | 0.01835765 | 0.9790176 | 0.007728046 | 0.9790126 | 0.007965009
|  |  | 358992 | 1.00313 | 0.9994305 | 0.0005481999 | 0.9999501 | 0.08410357 | 0.9999457 | 0.07305444 |  |  | 583146 | 0.9956763 | 0.9866385 | 0.001229952 | 0.9965749 | 0.006239854 | 0.9965791 | 0.004816389 |  |  | 478260 | 0.9862951 | 0.9670213 | 0.003790454 | 0.990006 | 0.008084789 | 0.9900055 | 0.006693033 | [12 empty] | 926460 | 1.000224 | 0.8678712 | 0.01835765 | 0.9790284 | 0.007728062 | 0.9790234 | 0.007964808
|  |  | 359292 | 1.001338 | 0.9994305 | 0.0005481999 | 0.9999501 | 0.08410357 | 0.9999457 | 0.07305444 |  |  | 583446 | 0.9966367 | 0.9866385 | 0.001229952 | 0.9965754 | 0.006239861 | 0.9965796 | 0.004816385 |  |  | 478560 | 0.9873741 | 0.9670213 | 0.003790454 | 0.9900177 | 0.008084386 | 0.9900172 | 0.006692626 | [12 empty] | 926760 | 1.000224 | 0.8678712 | 0.01835765 | 0.9790391 | 0.007728079 | 0.9790341 | 0.007964607
|  |  | 359592 | 1.00313 | 0.9994305 | 0.0005481999 | 0.9999501 | 0.08410357 | 0.9999457 | 0.07305444 |  |  | 583746 | 0.9956763 | 0.9866385 | 0.001229952 | 0.996576 | 0.006239869 | 0.9965802 | 0.004816381 |  |  | 478860 | 0.9862951 | 0.9670213 | 0.003790454 | 0.9900294 | 0.008083984 | 0.990029 | 0.006692221 | [12 empty] | 927060 | 0.99351 | 0.8678712 | 0.01835765 | 0.9790499 | 0.007728096 | 0.9790449 | 0.007964406
|  |  | 359892 | 1.002234 | 0.9994305 | 0.0005481999 | 0.9999501 | 0.08410357 | 0.9999457 | 0.07305444 |  |  | 584046 | 0.9966367 | 0.9866385 | 0.001229952 | 0.9965765 | 0.006239876 | 0.9965807 | 0.004816377 |  |  | 479160 | 0.9873741 | 0.9670213 | 0.003790454 | 0.9900412 | 0.008083583 | 0.9900407 | 0.006691816 | [12 empty] | 927360 | 0.991272 | 0.8678712 | 0.01835765 | 0.9790606 | 0.007728112 | 0.9790556 | 0.007964205
|  |  | 360192 | 1.00313 | 0.9994305 | 0.0005481999 | 0.9999501 | 0.08410357 | 0.9999457 | 0.07305444 |  |  | 584346 | 0.9956763 | 0.9866385 | 0.001229952 | 0.9965771 | 0.006239884 | 0.9965813 | 0.004816373 |  |  | 479460 | 0.9830581 | 0.9670213 | 0.003790454 | 0.9900529 | 0.008083182 | 0.9900524 | 0.006691411 | [12 empty] | 927660 | 0.9979859 | 0.8678712 | 0.01835765 | 0.9790714 | 0.007728129 | 0.9790663 | 0.007964005
|  |  | 360492 | 1.00313 | 0.9994305 | 0.0005481999 | 0.9999501 | 0.08410357 | 0.9999457 | 0.07305444 |  |  | 584646 | 0.9966367 | 0.9866385 | 0.001229952 | 0.9965776 | 0.006239891 | 0.9965818 | 0.004816369 |  |  | 479760 | 0.9873741 | 0.9670213 | 0.003790454 | 0.9900645 | 0.008082782 | 0.990064 | 0.006691008 | [12 empty] | 927960 | 0.991272 | 0.8678712 | 0.01835765 | 0.9790821 | 0.007728146 | 0.979077 | 0.007963805
|  |  | 360792 | 1.002234 | 0.9994305 | 0.0005481999 | 0.9999501 | 0.08410357 | 0.9999457 | 0.07305444 |  |  | 584946 | 0.9956763 | 0.9866385 | 0.001229952 | 0.9965782 | 0.006239899 | 0.9965824 | 0.004816366 |  |  | 480060 | 0.9884531 | 0.9670213 | 0.003790454 | 0.9900762 | 0.008082383 | 0.9900757 | 0.006690604 | [12 empty] | 928260 | 0.99351 | 0.8678712 | 0.01835765 | 0.9790928 | 0.007728163 | 0.9790877 | 0.007963606
|  |  | 361092 | 1.00313 | 0.9994305 | 0.0005481999 | 0.9999501 | 0.08410357 | 0.9999457 | 0.07305444 |  |  | 585246 | 0.9966367 | 0.9866385 | 0.001229952 | 0.9965787 | 0.006239906 | 0.996583 | 0.004816362 |  |  | 480360 | 0.9873741 | 0.9670213 | 0.003790454 | 0.9900878 | 0.008081984 | 0.9900873 | 0.006690202 | [12 empty] | 928560 | 0.9957479 | 0.8678712 | 0.01835765 | 0.9791035 | 0.007728179 | 0.9790984 | 0.007963406
|  |  | 361392 | 1.00313 | 0.9994305 | 0.0005481999 | 0.9999501 | 0.08410357 | 0.9999457 | 0.07305444 |  |  | 585546 | 0.9966367 | 0.9866385 | 0.001229952 | 0.9965793 | 0.006239914 | 0.9965835 | 0.004816358 |  |  | 480660 | 0.9884531 | 0.9670213 | 0.003790454 | 0.9900994 | 0.008081586 | 0.990099 | 0.0066898 | [12 empty] | 928860 | 0.9979859 | 0.8678712 | 0.01835765 | 0.9791142 | 0.007728196 | 0.9791091 | 0.007963208
|  |  | 361692 | 1.002234 | 0.9994305 | 0.0005481999 | 0.9999501 | 0.08410357 | 0.9999457 | 0.07305444 |  |  | 585846 | 0.9966367 | 0.9866385 | 0.001229952 | 0.9965798 | 0.006239921 | 0.9965841 | 0.004816354 |  |  | 480960 | 0.9873741 | 0.9670213 | 0.003790454 | 0.990111 | 0.008081188 | 0.9901106 | 0.006689399 | [12 empty] | 929160 | 0.9957479 | 0.8678712 | 0.01835765 | 0.9791248 | 0.007728213 | 0.9791198 | 0.007963009
|  |  | 361992 | 1.004026 | 0.9994305 | 0.0005481999 | 0.9999501 | 0.08410357 | 0.9999457 | 0.07305444 |  |  | 586146 | 0.9975972 | 0.9866385 | 0.001229952 | 0.9965804 | 0.006239929 | 0.9965846 | 0.004816351 |  |  | 481260 | 0.9884531 | 0.9670213 | 0.003790454 | 0.9901226 | 0.008080792 | 0.9901221 | 0.006688999 | [12 empty] | 929460 | 1.000224 | 0.8678712 | 0.01835765 | 0.9791355 | 0.00772823 | 0.9791304 | 0.007962811
|  |  | 362292 | 1.00313 | 0.9994305 | 0.0005481999 | 0.9999501 | 0.08410357 | 0.9999457 | 0.07305444 |  |  | 586446 | 0.9975972 | 0.9866385 | 0.001229952 | 0.9965809 | 0.006239937 | 0.9965851 | 0.004816347 |  |  | 481560 | 0.9873741 | 0.9670213 | 0.003790454 | 0.9901342 | 0.008080395 | 0.9901337 | 0.006688599 | [12 empty] | 929760 | 0.9979859 | 0.8678712 | 0.01835765 | 0.9791461 | 0.007728247 | 0.9791411 | 0.007962613
|  |  | 362592 | 1.00313 | 0.9994305 | 0.0005481999 | 0.9999501 | 0.08410357 | 0.9999457 | 0.07305444 |  |  | 586746 | 0.9966367 | 0.9866385 | 0.001229952 | 0.9965815 | 0.006239944 | 0.9965857 | 0.004816344 |  |  | 481860 | 0.9884531 | 0.9670213 | 0.003790454 | 0.9901457 | 0.00808 | 0.9901453 | 0.0066882 | [12 empty] | 930060 | 1.000224 | 0.8678712 | 0.01835765 | 0.9791568 | 0.007728265 | 0.9791517 | 0.007962416
|  |  | 362892 | 1.004026 | 0.9994305 | 0.0005481999 | 0.9999501 | 0.08410357 | 0.9999457 | 0.07305444 |  |  | 587046 | 0.9966367 | 0.9866385 | 0.001229952 | 0.996582 | 0.006239952 | 0.9965862 | 0.00481634 |  |  | 482160 | 0.9884531 | 0.9670213 | 0.003790454 | 0.9901573 | 0.008079605 | 0.9901568 | 0.006687801 | [12 empty] | 930360 | 1.000224 | 0.8678712 | 0.01835765 | 0.9791674 | 0.007728282 | 0.9791623 | 0.007962218
|  |  | 363192 | 1.004922 | 0.9994305 | 0.0005481999 | 0.9999501 | 0.08410357 | 0.9999457 | 0.07305444 |  |  | 587346 | 0.9966367 | 0.9866385 | 0.001229952 | 0.9965825 | 0.00623996 | 0.9965868 | 0.004816337 |  |  | 482460 | 0.9873741 | 0.9670213 | 0.003790454 | 0.9901688 | 0.008079211 | 0.9901683 | 0.006687403 | [12 empty] | 930660 | 0.99351 | 0.8678712 | 0.01835765 | 0.979178 | 0.007728299 | 0.9791729 | 0.007962022
|  |  | 363492 | 1.004026 | 0.9994305 | 0.0005481999 | 0.9999501 | 0.08410357 | 0.9999457 | 0.07305444 |  |  | 587646 | 0.9956763 | 0.9866385 | 0.001229952 | 0.9965831 | 0.006239967 | 0.9965873 | 0.004816334 |  |  | 482760 | 0.9873741 | 0.9670213 | 0.003790454 | 0.9901803 | 0.008078817 | 0.9901798 | 0.006687006 | [12 empty] | 930960 | 0.9979859 | 0.8678712 | 0.01835765 | 0.9791886 | 0.007728316 | 0.9791835 | 0.007961825
|  |  | 363792 | 1.00313 | 0.9994305 | 0.0005481999 | 0.9999501 | 0.08410357 | 0.9999457 | 0.07305444 |  |  | 587946 | 0.9956763 | 0.9866385 | 0.001229952 | 0.9965836 | 0.006239975 | 0.9965879 | 0.00481633 |  |  | 483060 | 0.9862951 | 0.9670213 | 0.003790454 | 0.9901917 | 0.008078424 | 0.9901913 | 0.006686609 | [12 empty] | 931260 | 1.000224 | 0.8678712 | 0.01835765 | 0.9791992 | 0.007728334 | 0.9791941 | 0.007961629
|  |  | 364092 | 1.00313 | 0.9994305 | 0.0005481999 | 0.9999501 | 0.08410357 | 0.9999457 | 0.07305444 |  |  | 588246 | 0.9966367 | 0.9866385 | 0.001229952 | 0.9965841 | 0.006239983 | 0.9965884 | 0.004816327 |  |  | 483360 | 0.9852161 | 0.9670213 | 0.003790454 | 0.9902032 | 0.008078032 | 0.9902027 | 0.006686213 | [12 empty] | 931560 | 0.9979859 | 0.8678712 | 0.01835765 | 0.9792097 | 0.007728351 | 0.9792046 | 0.007961433
|  |  | 364392 | 1.00313 | 0.9994305 | 0.0005481999 | 0.9999501 | 0.08410357 | 0.9999457 | 0.07305444 |  |  | 588546 | 0.9966367 | 0.9866385 | 0.001229952 | 0.9965847 | 0.006239991 | 0.9965889 | 0.004816324 |  |  | 483660 | 0.9873741 | 0.9670213 | 0.003790454 | 0.9902146 | 0.00807764 | 0.9902141 | 0.006685818 | [12 empty] | 931860 | 0.9957479 | 0.8678712 | 0.01835765 | 0.9792203 | 0.007728369 | 0.9792152 | 0.007961238
|  |  | 364692 | 1.002234 | 0.9994305 | 0.0005481999 | 0.9999501 | 0.08410357 | 0.9999457 | 0.07305444 |  |  | 588846 | 0.9966367 | 0.9866385 | 0.001229952 | 0.9965852 | 0.006239998 | 0.9965895 | 0.004816321 |  |  | 483960 | 0.9862951 | 0.9670213 | 0.003790454 | 0.990226 | 0.008077249 | 0.9902256 | 0.006685423 | [12 empty] | 932160 | 0.9957479 | 0.8678712 | 0.01835765 | 0.9792309 | 0.007728386 | 0.9792257 | 0.007961042
|  |  | 364992 | 1.004026 | 0.9994305 | 0.0005481999 | 0.9999501 | 0.08410357 | 0.9999457 | 0.07305444 |  |  | 589146 | 0.9966367 | 0.9866385 | 0.001229952 | 0.9965857 | 0.006240006 | 0.99659 | 0.004816318 |  |  | 484260 | 0.9873741 | 0.9670213 | 0.003790454 | 0.9902374 | 0.008076859 | 0.9902369 | 0.006685029 | [12 empty] | 932460 | 0.9957479 | 0.8678712 | 0.01835765 | 0.9792414 | 0.007728404 | 0.9792363 | 0.007960848
|  |  | 365292 | 1.00313 | 0.9994305 | 0.0005481999 | 0.9999501 | 0.08410357 | 0.9999457 | 0.07305444 |  |  | 589446 | 0.9966367 | 0.9866385 | 0.001229952 | 0.9965863 | 0.006240014 | 0.9965905 | 0.004816315 |  |  | 484560 | 0.9895322 | 0.9670213 | 0.003790454 | 0.9902488 | 0.008076469 | 0.9902483 | 0.006684636 | [12 empty] | 932760 | 0.9957479 | 0.8678712 | 0.01835765 | 0.9792519 | 0.007728421 | 0.9792468 | 0.007960653
|  |  | 365592 | 1.002234 | 0.9994305 | 0.0005481999 | 0.9999501 | 0.08410357 | 0.9999457 | 0.07305444 |  |  | 589746 | 0.9966367 | 0.9866385 | 0.001229952 | 0.9965868 | 0.006240022 | 0.9965911 | 0.004816312 |  |  | 484860 | 0.9862951 | 0.9670213 | 0.003790454 | 0.9902601 | 0.00807608 | 0.9902597 | 0.006684243 | [12 empty] | 933060 | 0.991272 | 0.8678712 | 0.01835765 | 0.9792624 | 0.007728439 | 0.9792573 | 0.007960459
|  |  | 365892 | 1.00313 | 0.9994305 | 0.0005481999 | 0.9999501 | 0.08410357 | 0.9999457 | 0.07305444 |  |  | 590046 | 0.9975972 | 0.9866385 | 0.001229952 | 0.9965873 | 0.00624003 | 0.9965916 | 0.004816309 |  |  | 485160 | 0.9862951 | 0.9670213 | 0.003790454 | 0.9902715 | 0.008075692 | 0.990271 | 0.006683851 | [12 empty] | 933360 | 1.000224 | 0.8678712 | 0.01835765 | 0.9792729 | 0.007728457 | 0.9792678 | 0.007960265
|  |  | 366192 | 1.00313 | 0.9994305 | 0.0005481999 | 0.9999501 | 0.08410357 | 0.9999457 | 0.07305444 |  |  | 590346 | 0.9966367 | 0.9866385 | 0.001229952 | 0.9965878 | 0.006240038 | 0.9965921 | 0.004816306 |  |  | 485460 | 0.9884531 | 0.9670213 | 0.003790454 | 0.9902828 | 0.008075304 | 0.9902824 | 0.00668346 | [12 empty] | 933660 | 1.002462 | 0.8678712 | 0.01835765 | 0.9792834 | 0.007728474 | 0.9792783 | 0.007960071
|  |  | 366492 | 1.00313 | 0.9994305 | 0.0005481999 | 0.9999501 | 0.08410357 | 0.9999457 | 0.07305444 |  |  | 590646 | 0.9966367 | 0.9866385 | 0.001229952 | 0.9965884 | 0.006240046 | 0.9965926 | 0.004816303 |  |  | 485760 | 0.9884531 | 0.9670213 | 0.003790454 | 0.9902941 | 0.008074917 | 0.9902937 | 0.006683069 | [12 empty] | 933960 | 0.9957479 | 0.8678712 | 0.01835765 | 0.9792939 | 0.007728492 | 0.9792887 | 0.007959878
|  |  | 366792 | 1.002234 | 0.9994305 | 0.0005481999 | 0.9999501 | 0.08410357 | 0.9999457 | 0.07305444 |  |  | 590946 | 0.9966367 | 0.9866385 | 0.001229952 | 0.9965889 | 0.006240054 | 0.9965932 | 0.0048163 |  |  | 486060 | 0.9873741 | 0.9670213 | 0.003790454 | 0.9903054 | 0.008074531 | 0.9903049 | 0.006682679 | [12 empty] | 934260 | 0.9957479 | 0.8678712 | 0.01835765 | 0.9793043 | 0.00772851 | 0.9792992 | 0.007959685
|  |  | 367092 | 1.00313 | 0.9994305 | 0.0005481999 | 0.9999501 | 0.08410357 | 0.9999457 | 0.07305444 |  |  | 591246 | 0.9966367 | 0.9866385 | 0.001229952 | 0.9965894 | 0.006240062 | 0.9965937 | 0.004816298 |  |  | 486360 | 0.9873741 | 0.9670213 | 0.003790454 | 0.9903167 | 0.008074145 | 0.9903162 | 0.006682289 | [12 empty] | 934560 | 0.9957479 | 0.8678712 | 0.01835765 | 0.9793148 | 0.007728528 | 0.9793096 | 0.007959493
|  |  | 367392 | 1.00313 | 0.9994305 | 0.0005481999 | 0.9999501 | 0.08410357 | 0.9999457 | 0.07305444 |  |  | 591546 | 0.9975972 | 0.9866385 | 0.001229952 | 0.9965899 | 0.00624007 | 0.9965942 | 0.004816295 |  |  | 486660 | 0.9884531 | 0.9670213 | 0.003790454 | 0.9903279 | 0.00807376 | 0.9903275 | 0.0066819 | [12 empty] | 934860 | 0.991272 | 0.8678712 | 0.01835765 | 0.9793252 | 0.007728546 | 0.9793201 | 0.007959301
|  |  | 367692 | 1.002234 | 0.9994305 | 0.0005481999 | 0.9999501 | 0.08410357 | 0.9999457 | 0.07305444 |  |  | 591846 | 0.9975972 | 0.9866385 | 0.001229952 | 0.9965904 | 0.006240078 | 0.9965947 | 0.004816292 |  |  | 486960 | 0.9873741 | 0.9670213 | 0.003790454 | 0.9903391 | 0.008073375 | 0.9903387 | 0.006681512 | [12 empty] | 935160 | 0.9979859 | 0.8678712 | 0.01835765 | 0.9793357 | 0.007728564 | 0.9793305 | 0.007959109
|  |  | 367992 | 1.002234 | 0.9994305 | 0.0005481999 | 0.9999501 | 0.08410357 | 0.9999457 | 0.07305444 |  |  | 592146 | 0.9975972 | 0.9866385 | 0.001229952 | 0.996591 | 0.006240086 | 0.9965953 | 0.00481629 |  |  | 487260 | 0.9862951 | 0.9670213 | 0.003790454 | 0.9903504 | 0.008072991 | 0.9903499 | 0.006681125 | [12 empty] | 935460 | 0.9979859 | 0.8678712 | 0.01835765 | 0.9793461 | 0.007728582 | 0.9793409 | 0.007958917
|  |  | 368292 | 1.00313 | 0.9994305 | 0.0005481999 | 0.9999501 | 0.08410357 | 0.9999457 | 0.07305444 |  |  | 592446 | 0.9975972 | 0.9866385 | 0.001229952 | 0.9965915 | 0.006240094 | 0.9965958 | 0.004816287 |  |  | 487560 | 0.9884531 | 0.9670213 | 0.003790454 | 0.9903616 | 0.008072608 | 0.9903611 | 0.006680738 | [12 empty] | 935760 | 0.9890341 | 0.8678712 | 0.01835765 | 0.9793565 | 0.0077286 | 0.9793513 | 0.007958726
|  |  | 368592 | 1.004026 | 0.9994305 | 0.0005481999 | 0.9999501 | 0.08410357 | 0.9999457 | 0.07305444 |  |  | 592746 | 0.9966367 | 0.9866385 | 0.001229952 | 0.996592 | 0.006240102 | 0.9965963 | 0.004816285 |  |  | 487860 | 0.9884531 | 0.9670213 | 0.003790454 | 0.9903727 | 0.008072225 | 0.9903723 | 0.006680351 | [12 empty] | 936060 | 0.99351 | 0.8678712 | 0.01835765 | 0.9793669 | 0.007728618 | 0.9793617 | 0.007958535
|  |  | 368892 | 1.002234 | 0.9994305 | 0.0005481999 | 0.9999501 | 0.08410357 | 0.9999457 | 0.07305444 |  |  | 593046 | 0.9975972 | 0.9866385 | 0.001229952 | 0.9965925 | 0.00624011 | 0.9965968 | 0.004816282 |  |  | 488160 | 0.9895322 | 0.9670213 | 0.003790454 | 0.9903839 | 0.008071844 | 0.9903834 | 0.006679966 | [12 empty] | 936360 | 0.9979859 | 0.8678712 | 0.01835765 | 0.9793772 | 0.007728637 | 0.9793721 | 0.007958344
|  |  | 369192 | 1.001338 | 0.9994305 | 0.0005481999 | 0.9999501 | 0.08410357 | 0.9999457 | 0.07305444 |  |  | 593346 | 0.9966367 | 0.9866385 | 0.001229952 | 0.996593 | 0.006240118 | 0.9965973 | 0.00481628 |  |  | 488460 | 0.9884531 | 0.9670213 | 0.003790454 | 0.990395 | 0.008071462 | 0.9903946 | 0.006679581 | [12 empty] | 936660 | 1.002462 | 0.8678712 | 0.01835765 | 0.9793876 | 0.007728655 | 0.9793824 | 0.007958154
|  |  | 369492 | 1.002234 | 0.9994305 | 0.0005481999 | 0.9999501 | 0.08410357 | 0.9999457 | 0.07305444 |  |  | 593646 | 0.9966367 | 0.9866385 | 0.001229952 | 0.9965935 | 0.006240126 | 0.9965978 | 0.004816277 |  |  | 488760 | 0.9884531 | 0.9670213 | 0.003790454 | 0.9904061 | 0.008071082 | 0.9904057 | 0.006679196 | [12 empty] | 936960 | 0.99351 | 0.8678712 | 0.01835765 | 0.979398 | 0.007728673 | 0.9793928 | 0.007957964
|  |  | 369792 | 1.00313 | 0.9994305 | 0.0005481999 | 0.9999501 | 0.08410357 | 0.9999457 | 0.07305444 |  |  | 593946 | 0.9956763 | 0.9866385 | 0.001229952 | 0.996594 | 0.006240134 | 0.9965983 | 0.004816275 |  |  | 489060 | 0.9873741 | 0.9670213 | 0.003790454 | 0.9904173 | 0.008070702 | 0.9904168 | 0.006678813 | [12 empty] | 937260 | 0.9957479 | 0.8678712 | 0.01835765 | 0.9794083 | 0.007728692 | 0.9794031 | 0.007957775
|  |  | 370092 | 1.00313 | 0.9994305 | 0.0005481999 | 0.9999501 | 0.08410357 | 0.9999457 | 0.07305444 |  |  | 594246 | 0.9966367 | 0.9866385 | 0.001229952 | 0.9965945 | 0.006240142 | 0.9965988 | 0.004816273 |  |  | 489360 | 0.9873741 | 0.9670213 | 0.003790454 | 0.9904283 | 0.008070322 | 0.9904279 | 0.00667843 | [12 empty] | 937560 | 0.9890341 | 0.8678712 | 0.01835765 | 0.9794186 | 0.00772871 | 0.9794134 | 0.007957585
|  |  | 370392 | 1.004026 | 0.9994305 | 0.0005481999 | 0.9999501 | 0.08410357 | 0.9999457 | 0.07305444 |  |  | 594546 | 0.9966367 | 0.9866385 | 0.001229952 | 0.996595 | 0.006240151 | 0.9965994 | 0.004816271 |  |  | 489660 | 0.9873741 | 0.9670213 | 0.003790454 | 0.9904394 | 0.008069944 | 0.990439 | 0.006678047 | [12 empty] | 937860 | 0.9957479 | 0.8678712 | 0.01835765 | 0.979429 | 0.007728729 | 0.9794237 | 0.007957396
|  |  | 370692 | 1.002234 | 0.9994305 | 0.0005481999 | 0.9999501 | 0.08410357 | 0.9999457 | 0.07305444 |  |  | 594846 | 0.9966367 | 0.9866385 | 0.001229952 | 0.9965955 | 0.006240159 | 0.9965999 | 0.004816269 |  |  | 489960 | 0.9884531 | 0.9670213 | 0.003790454 | 0.9904505 | 0.008069566 | 0.99045 | 0.006677665 | [12 empty] | 938160 | 0.9979859 | 0.8678712 | 0.01835765 | 0.9794393 | 0.007728747 | 0.979434 | 0.007957208
|  |  | 370992 | 1.001338 | 0.9994305 | 0.0005481999 | 0.9999501 | 0.08410357 | 0.9999457 | 0.07305444 |  |  | 595146 | 0.9956763 | 0.9866385 | 0.001229952 | 0.9965961 | 0.006240167 | 0.9966004 | 0.004816266 |  |  | 490260 | 0.9895322 | 0.9670213 | 0.003790454 | 0.9904615 | 0.008069188 | 0.9904611 | 0.006677284 | [12 empty] | 938460 | 0.9957479 | 0.8678712 | 0.01835765 | 0.9794496 | 0.007728766 | 0.9794443 | 0.007957019
|  |  | 371292 | 1.00313 | 0.9994305 | 0.0005481999 | 0.9999501 | 0.08410357 | 0.9999457 | 0.07305444 |  |  | 595446 | 0.9966367 | 0.9866385 | 0.001229952 | 0.9965966 | 0.006240175 | 0.9966009 | 0.004816264 |  |  | 490560 | 0.9884531 | 0.9670213 | 0.003790454 | 0.9904725 | 0.008068812 | 0.9904721 | 0.006676904 | [12 empty] | 938760 | 0.9957479 | 0.8678712 | 0.01835765 | 0.9794599 | 0.007728784 | 0.9794546 | 0.007956831
|  |  | 371592 | 1.00313 | 0.9994305 | 0.0005481999 | 0.9999501 | 0.08410357 | 0.9999457 | 0.07305444 |  |  | 595746 | 0.9966367 | 0.9866385 | 0.001229952 | 0.9965971 | 0.006240183 | 0.9966014 | 0.004816262 |  |  | 490860 | 0.9873741 | 0.9670213 | 0.003790454 | 0.9904835 | 0.008068436 | 0.9904831 | 0.006676524 | [12 empty] | 939060 | 0.9957479 | 0.8678712 | 0.01835765 | 0.9794701 | 0.007728803 | 0.9794649 | 0.007956644
|  |  | 371892 | 1.00313 | 0.9994305 | 0.0005481999 | 0.9999501 | 0.08410357 | 0.9999457 | 0.07305444 |  |  | 596046 | 0.9985577 | 0.9866385 | 0.001229952 | 0.9965976 | 0.006240192 | 0.9966019 | 0.00481626 |  |  | 491160 | 0.9873741 | 0.9670213 | 0.003790454 | 0.9904945 | 0.00806806 | 0.990494 | 0.006676145 | [12 empty] | 939360 | 0.9957479 | 0.8678712 | 0.01835765 | 0.9794804 | 0.007728822 | 0.9794751 | 0.007956456
|  |  | 372192 | 1.002234 | 0.9994305 | 0.0005481999 | 0.9999501 | 0.08410357 | 0.9999457 | 0.07305444 |  |  | 596346 | 0.9975972 | 0.9866385 | 0.001229952 | 0.996598 | 0.0062402 | 0.9966024 | 0.004816258 |  |  | 491460 | 0.9862951 | 0.9670213 | 0.003790454 | 0.9905054 | 0.008067685 | 0.990505 | 0.006675766 | [12 empty] | 939660 | 0.991272 | 0.8678712 | 0.01835765 | 0.9794906 | 0.007728841 | 0.9794854 | 0.007956269
|  |  | 372492 | 1.00313 | 0.9994305 | 0.0005481999 | 0.9999501 | 0.08410357 | 0.9999457 | 0.07305444 |  |  | 596646 | 0.9966367 | 0.9866385 | 0.001229952 | 0.9965985 | 0.006240208 | 0.9966029 | 0.004816257 |  |  | 491760 | 0.9884531 | 0.9670213 | 0.003790454 | 0.9905164 | 0.008067311 | 0.990516 | 0.006675388 | [12 empty] | 939960 | 0.99351 | 0.8678712 | 0.01835765 | 0.9795009 | 0.00772886 | 0.9794956 | 0.007956083
|  |  | 372792 | 1.004026 | 0.9994305 | 0.0005481999 | 0.9999501 | 0.08410357 | 0.9999457 | 0.07305444 |  |  | 596946 | 0.9966367 | 0.9866385 | 0.001229952 | 0.996599 | 0.006240216 | 0.9966034 | 0.004816255 |  |  | 492060 | 0.9895322 | 0.9670213 | 0.003790454 | 0.9905273 | 0.008066938 | 0.9905269 | 0.006675011 | [12 empty] | 940260 | 0.991272 | 0.8678712 | 0.01835765 | 0.9795111 | 0.007728878 | 0.9795058 | 0.007955896
|  |  | 373092 | 1.004026 | 0.9994305 | 0.0005481999 | 0.9999501 | 0.08410357 | 0.9999457 | 0.07305444 |  |  | 597246 | 0.9975972 | 0.9866385 | 0.001229952 | 0.9965995 | 0.006240225 | 0.9966039 | 0.004816253 |  |  | 492360 | 0.9884531 | 0.9670213 | 0.003790454 | 0.9905382 | 0.008066565 | 0.9905378 | 0.006674634 | [12 empty] | 940560 | 0.99351 | 0.8678712 | 0.01835765 | 0.9795213 | 0.007728897 | 0.979516 | 0.00795571
|  |  | 373392 | 1.00313 | 0.9994305 | 0.0005481999 | 0.9999501 | 0.08410357 | 0.9999457 | 0.07305444 |  |  | 597546 | 0.9975972 | 0.9866385 | 0.001229952 | 0.9966 | 0.006240233 | 0.9966044 | 0.004816251 |  |  | 492660 | 0.9895322 | 0.9670213 | 0.003790454 | 0.9905491 | 0.008066193 | 0.9905487 | 0.006674258 | [12 empty] | 940860 | 0.99351 | 0.8678712 | 0.01835765 | 0.9795315 | 0.007728916 | 0.9795262 | 0.007955524
|  |  | 373692 | 1.00313 | 0.9994305 | 0.0005481999 | 0.9999501 | 0.08410357 | 0.9999457 | 0.07305444 |  |  | 597846 | 0.9966367 | 0.9866385 | 0.001229952 | 0.9966005 | 0.006240241 | 0.9966049 | 0.004816249 |  |  | 492960 | 0.9895322 | 0.9670213 | 0.003790454 | 0.99056 | 0.008065821 | 0.9905596 | 0.006673883 | [12 empty] | 941160 | 0.99351 | 0.8678712 | 0.01835765 | 0.9795417 | 0.007728935 | 0.9795364 | 0.007955339
|  |  | 373992 | 1.004026 | 0.9994305 | 0.0005481999 | 0.9999501 | 0.08410357 | 0.9999457 | 0.07305444 |  |  | 598146 | 0.9975972 | 0.9866385 | 0.001229952 | 0.996601 | 0.00624025 | 0.9966054 | 0.004816248 |  |  | 493260 | 0.9884531 | 0.9670213 | 0.003790454 | 0.9905708 | 0.00806545 | 0.9905704 | 0.006673508 | [12 empty] | 941460 | 0.99351 | 0.8678712 | 0.01835765 | 0.9795519 | 0.007728955 | 0.9795466 | 0.007955154
|  |  | 374292 | 1.002234 | 0.9994305 | 0.0005481999 | 0.9999501 | 0.08410357 | 0.9999457 | 0.07305444 |  |  | 598446 | 0.9956763 | 0.9866385 | 0.001229952 | 0.9966015 | 0.006240258 | 0.9966058 | 0.004816246 |  |  | 493560 | 0.9884531 | 0.9670213 | 0.003790454 | 0.9905817 | 0.00806508 | 0.9905813 | 0.006673134 | [12 empty] | 941760 | 0.9890341 | 0.8678712 | 0.01835765 | 0.9795621 | 0.007728974 | 0.9795568 | 0.007954969
|  |  | 374592 | 1.002234 | 0.9994305 | 0.0005481999 | 0.9999501 | 0.08410357 | 0.9999457 | 0.07305444 |  |  | 598746 | 0.9956763 | 0.9866385 | 0.001229952 | 0.996602 | 0.006240267 | 0.9966063 | 0.004816244 |  |  | 493860 | 0.9906112 | 0.9670213 | 0.003790454 | 0.9905925 | 0.00806471 | 0.9905921 | 0.006672761 | [12 empty] | 942060 | 0.991272 | 0.8678712 | 0.01835765 | 0.9795722 | 0.007728993 | 0.9795669 | 0.007954784
|  |  | 374892 | 1.004026 | 0.9994305 | 0.0005481999 | 0.9999501 | 0.08410357 | 0.9999457 | 0.07305444 |  |  | 599046 | 0.9966367 | 0.9866385 | 0.001229952 | 0.9966025 | 0.006240275 | 0.9966068 | 0.004816243 |  |  | 494160 | 0.9884531 | 0.9670213 | 0.003790454 | 0.9906033 | 0.008064341 | 0.9906029 | 0.006672388 | [12 empty] | 942360 | 0.991272 | 0.8678712 | 0.01835765 | 0.9795824 | 0.007729012 | 0.9795771 | 0.0079546
|  |  | 375192 | 1.00313 | 0.9994305 | 0.0005481999 | 0.9999501 | 0.08410357 | 0.9999457 | 0.07305444 |  |  | 599346 | 0.9966367 | 0.9866385 | 0.001229952 | 0.996603 | 0.006240283 | 0.9966073 | 0.004816241 |  |  | 494460 | 0.9884531 | 0.9670213 | 0.003790454 | 0.9906141 | 0.008063973 | 0.9906137 | 0.006672016 | [12 empty] | 942660 | 0.99351 | 0.8678712 | 0.01835765 | 0.9795925 | 0.007729031 | 0.9795872 | 0.007954416
|  |  | 375492 | 1.00313 | 0.9994305 | 0.0005481999 | 0.9999501 | 0.08410357 | 0.9999457 | 0.07305444 |  |  | 599646 | 0.9966367 | 0.9866385 | 0.001229952 | 0.9966034 | 0.006240292 | 0.9966078 | 0.00481624 |  |  | 494760 | 0.9873741 | 0.9670213 | 0.003790454 | 0.9906248 | 0.008063605 | 0.9906244 | 0.006671644 | [12 empty] | 942960 | 0.99351 | 0.8678712 | 0.01835765 | 0.9796026 | 0.007729051 | 0.9795973 | 0.007954233
|  |  | 375792 | 1.001338 | 0.9994305 | 0.0005481999 | 0.9999501 | 0.08410357 | 0.9999457 | 0.07305444 |  |  | 599946 | 0.9975972 | 0.9866385 | 0.001229952 | 0.9966039 | 0.0062403 | 0.9966083 | 0.004816239 |  |  | 495060 | 0.9862951 | 0.9670213 | 0.003790454 | 0.9906356 | 0.008063238 | 0.9906352 | 0.006671273 | [12 empty] | 943260 | 0.991272 | 0.8678712 | 0.01835765 | 0.9796127 | 0.00772907 | 0.9796074 | 0.007954049
|  |  | 376092 | 1.002234 | 0.9994305 | 0.0005481999 | 0.9999501 | 0.08410357 | 0.9999457 | 0.07305444 |  |  | 600246 | 0.9937554 | 0.9866385 | 0.001229952 | 0.9966044 | 0.006240309 | 0.9966088 | 0.004816237 |  |  | 495360 | 0.9873741 | 0.9670213 | 0.003790454 | 0.9906463 | 0.008062872 | 0.9906459 | 0.006670903 | [12 empty] | 943560 | 0.99351 | 0.8678712 | 0.01835765 | 0.9796228 | 0.00772909 | 0.9796175 | 0.007953867
|  |  | 376392 | 1.00313 | 0.9994305 | 0.0005481999 | 0.9999501 | 0.08410357 | 0.9999457 | 0.07305444 |  |  | 600546 | 0.9947158 | 0.9866385 | 0.001229952 | 0.9966049 | 0.006240317 | 0.9966092 | 0.004816236 |  |  | 495660 | 0.9884531 | 0.9670213 | 0.003790454 | 0.990657 | 0.008062506 | 0.9906566 | 0.006670533 | [12 empty] | 943860 | 0.99351 | 0.8678712 | 0.01835765 | 0.9796329 | 0.007729109 | 0.9796276 | 0.007953684
|  |  | 376692 | 1.002234 | 0.9994305 | 0.0005481999 | 0.9999501 | 0.08410357 | 0.9999457 | 0.07305444 |  |  | 600846 | 0.9947158 | 0.9866385 | 0.001229952 | 0.9966054 | 0.006240326 | 0.9966097 | 0.004816235 |  |  | 495960 | 0.9884531 | 0.9670213 | 0.003790454 | 0.9906677 | 0.008062141 | 0.9906673 | 0.006670164 | [12 empty] | 944160 | 0.9890341 | 0.8678712 | 0.01835765 | 0.979643 | 0.007729129 | 0.9796376 | 0.007953502
|  |  | 376992 | 1.002234 | 0.9994305 | 0.0005481999 | 0.9999501 | 0.08410357 | 0.9999457 | 0.07305444 |  |  | 601146 | 0.9927949 | 0.9866385 | 0.001229952 | 0.9966058 | 0.006240334 | 0.9966102 | 0.004816233 |  |  | 496260 | 0.9884531 | 0.9670213 | 0.003790454 | 0.9906784 | 0.008061776 | 0.990678 | 0.006669796 | [12 empty] | 944460 | 0.99351 | 0.8678712 | 0.01835765 | 0.979653 | 0.007729148 | 0.9796477 | 0.00795332
|  |  | 377292 | 1.004026 | 0.9994305 | 0.0005481999 | 0.9999501 | 0.08410357 | 0.9999457 | 0.07305444 |  |  | 601446 | 0.9927949 | 0.9866385 | 0.001229952 | 0.9966063 | 0.006240343 | 0.9966107 | 0.004816232 |  |  | 496560 | 0.9873741 | 0.9670213 | 0.003790454 | 0.9906891 | 0.008061412 | 0.9906887 | 0.006669428 | [12 empty] | 944760 | 0.99351 | 0.8678712 | 0.01835765 | 0.9796631 | 0.007729168 | 0.9796578 | 0.007953138
|  |  | 377592 | 1.00313 | 0.9994305 | 0.0005481999 | 0.9999501 | 0.08410357 | 0.9999457 | 0.07305444 |  |  | 601746 | 0.9937554 | 0.9866385 | 0.001229952 | 0.9966068 | 0.006240351 | 0.9966112 | 0.004816231 |  |  | 496860 | 0.9895322 | 0.9670213 | 0.003790454 | 0.9906997 | 0.008061049 | 0.9906993 | 0.006669061 | [12 empty] | 945060 | 0.99351 | 0.8678712 | 0.01835765 | 0.9796731 | 0.007729188 | 0.9796678 | 0.007952957
|  |  | 377892 | 1.001338 | 0.9994305 | 0.0005481999 | 0.9999501 | 0.08410357 | 0.9999457 | 0.07305444 |  |  | 602046 | 0.9937554 | 0.9866385 | 0.001229952 | 0.9966073 | 0.00624036 | 0.9966116 | 0.00481623 |  |  | 497160 | 0.9873741 | 0.9670213 | 0.003790454 | 0.9907104 | 0.008060686 | 0.99071 | 0.006668695 | [12 empty] | 945360 | 0.9890341 | 0.8678712 | 0.01835765 | 0.9796832 | 0.007729207 | 0.9796778 | 0.007952776
|  |  | 378192 | 1.00313 | 0.9994305 | 0.0005481999 | 0.9999501 | 0.08410357 | 0.9999457 | 0.07305444 |  |  | 602346 | 0.9947158 | 0.9866385 | 0.001229952 | 0.9966077 | 0.006240368 | 0.9966121 | 0.004816229 |  |  | 497460 | 0.9884531 | 0.9670213 | 0.003790454 | 0.990721 | 0.008060325 | 0.9907206 | 0.006668329 | [12 empty] | 945660 | 0.9890341 | 0.8678712 | 0.01835765 | 0.9796932 | 0.007729227 | 0.9796878 | 0.007952595
|  |  | 378492 | 1.004026 | 0.9994305 | 0.0005481999 | 0.9999501 | 0.08410357 | 0.9999457 | 0.07305444 |  |  | 602646 | 0.9956763 | 0.9866385 | 0.001229952 | 0.9966082 | 0.006240377 | 0.9966126 | 0.004816228 |  |  | 497760 | 0.9873741 | 0.9670213 | 0.003790454 | 0.9907316 | 0.008059963 | 0.9907312 | 0.006667964 | [12 empty] | 945960 | 0.991272 | 0.8678712 | 0.01835765 | 0.9797032 | 0.007729247 | 0.9796978 | 0.007952414
|  |  | 378792 | 1.00313 | 0.9994305 | 0.0005481999 | 0.9999501 | 0.08410357 | 0.9999457 | 0.07305444 |  |  | 602946 | 0.9966367 | 0.9866385 | 0.001229952 | 0.9966087 | 0.006240385 | 0.9966131 | 0.004816227 |  |  | 498060 | 0.9884531 | 0.9670213 | 0.003790454 | 0.9907422 | 0.008059603 | 0.9907417 | 0.006667599 | [12 empty] | 946260 | 0.9845582 | 0.8678712 | 0.01835765 | 0.9797132 | 0.007729267 | 0.9797078 | 0.007952234
|  |  | 379092 | 1.002234 | 0.9994305 | 0.0005481999 | 0.9999501 | 0.08410357 | 0.9999457 | 0.07305444 |  |  | 603246 | 0.9956763 | 0.9866385 | 0.001229952 | 0.9966091 | 0.006240394 | 0.9966135 | 0.004816226 |  |  | 498360 | 0.9895322 | 0.9670213 | 0.003790454 | 0.9907527 | 0.008059243 | 0.9907523 | 0.006667235 | [12 empty] | 946560 | 0.991272 | 0.8678712 | 0.01835765 | 0.9797232 | 0.007729287 | 0.9797178 | 0.007952055
|  |  | 379392 | 1.00313 | 0.9994305 | 0.0005481999 | 0.9999501 | 0.08410357 | 0.9999457 | 0.07305444 |  |  | 603546 | 0.9966367 | 0.9866385 | 0.001229952 | 0.9966096 | 0.006240403 | 0.996614 | 0.004816225 |  |  | 498660 | 0.9884531 | 0.9670213 | 0.003790454 | 0.9907633 | 0.008058883 | 0.9907629 | 0.006666872 | [12 empty] | 946860 | 0.991272 | 0.8678712 | 0.01835765 | 0.9797331 | 0.007729307 | 0.9797278 | 0.007951875
|  |  | 379692 | 1.002234 | 0.9994305 | 0.0005481999 | 0.9999501 | 0.08410357 | 0.9999457 | 0.07305444 |  |  | 603846 | 0.9966367 | 0.9866385 | 0.001229952 | 0.9966101 | 0.006240411 | 0.9966145 | 0.004816224 |  |  | 498960 | 0.9873741 | 0.9670213 | 0.003790454 | 0.9907738 | 0.008058524 | 0.9907734 | 0.006666509 | [12 empty] | 947160 | 0.9867961 | 0.8678712 | 0.01835765 | 0.9797431 | 0.007729327 | 0.9797377 | 0.007951696
|  |  | 379992 | 1.00313 | 0.9994305 | 0.0005481999 | 0.9999501 | 0.08410357 | 0.9999457 | 0.07305444 |  |  | 604146 | 0.9975972 | 0.9866385 | 0.001229952 | 0.9966105 | 0.00624042 | 0.9966149 | 0.004816223 |  |  | 499260 | 0.9884531 | 0.9670213 | 0.003790454 | 0.9907843 | 0.008058166 | 0.9907839 | 0.006666147 | [12 empty] | 947460 | 0.9867961 | 0.8678712 | 0.01835765 | 0.979753 | 0.007729347 | 0.9797477 | 0.007951517
|  |  | 380292 | 1.00313 | 0.9994305 | 0.0005481999 | 0.9999501 | 0.08410357 | 0.9999457 | 0.07305444 |  |  | 604446 | 0.9966367 | 0.9866385 | 0.001229952 | 0.996611 | 0.006240428 | 0.9966154 | 0.004816222 |  |  | 499560 | 0.9884531 | 0.9670213 | 0.003790454 | 0.9907948 | 0.008057809 | 0.9907944 | 0.006665786 | [12 empty] | 947760 | 0.9867961 | 0.8678712 | 0.01835765 | 0.979763 | 0.007729367 | 0.9797576 | 0.007951338
|  |  | 380592 | 1.00313 | 0.9994305 | 0.0005481999 | 0.9999501 | 0.08410357 | 0.9999457 | 0.07305444 |  |  | 604746 | 0.9985577 | 0.9866385 | 0.001229952 | 0.9966115 | 0.006240437 | 0.9966159 | 0.004816221 |  |  | 499860 | 0.9916902 | 0.9670213 | 0.003790454 | 0.9908053 | 0.008057452 | 0.9908049 | 0.006665425 | [12 empty] | 948060 | 0.991272 | 0.8678712 | 0.01835765 | 0.9797729 | 0.007729387 | 0.9797675 | 0.00795116
|  |  | 380892 | 1.002234 | 0.9994305 | 0.0005481999 | 0.9999501 | 0.08410357 | 0.9999457 | 0.07305444 |  |  | 605046 | 0.9975972 | 0.9866385 | 0.001229952 | 0.9966119 | 0.006240446 | 0.9966163 | 0.00481622 |  |  | 500160 | 0.9895322 | 0.9670213 | 0.003790454 | 0.9908157 | 0.008057096 | 0.9908153 | 0.006665065 | [12 empty] | 948360 | 0.9957479 | 0.8678712 | 0.01835765 | 0.9797828 | 0.007729407 | 0.9797774 | 0.007950982
|  |  | 381192 | 1.00313 | 0.9994305 | 0.0005481999 | 0.9999501 | 0.08410357 | 0.9999457 | 0.07305444 |  |  | 605346 | 0.9985577 | 0.9866385 | 0.001229952 | 0.9966124 | 0.006240454 | 0.9966168 | 0.00481622 |  |  | 500460 | 0.9884531 | 0.9670213 | 0.003790454 | 0.9908262 | 0.00805674 | 0.9908258 | 0.006664706 | [12 empty] | 948660 | 0.9890341 | 0.8678712 | 0.01835765 | 0.9797927 | 0.007729427 | 0.9797873 | 0.007950805
|  |  | 381492 | 1.004026 | 0.9994305 | 0.0005481999 | 0.9999501 | 0.08410357 | 0.9999457 | 0.07305444 |  |  | 605646 | 0.9975972 | 0.9866385 | 0.001229952 | 0.9966128 | 0.006240463 | 0.9966172 | 0.004816219 |  |  | 500760 | 0.9862951 | 0.9670213 | 0.003790454 | 0.9908366 | 0.008056385 | 0.9908362 | 0.006664347 | [12 empty] | 948960 | 0.9890341 | 0.8678712 | 0.01835765 | 0.9798026 | 0.007729448 | 0.9797972 | 0.007950627
|  |  | 381792 | 1.002234 | 0.9994305 | 0.0005481999 | 0.9999501 | 0.08410357 | 0.9999457 | 0.07305444 |  |  | 605946 | 0.9995181 | 0.9866385 | 0.001229952 | 0.9966133 | 0.006240472 | 0.9966177 | 0.004816218 |  |  | 501060 | 0.9884531 | 0.9670213 | 0.003790454 | 0.990847 | 0.008056031 | 0.9908466 | 0.006663989 | [12 empty] | 949260 | 0.99351 | 0.8678712 | 0.01835765 | 0.9798125 | 0.007729468 | 0.9798071 | 0.00795045
|  |  | 382092 | 1.00313 | 0.9994305 | 0.0005481999 | 0.9999501 | 0.08410357 | 0.9999457 | 0.07305444 |  |  | 606246 | 0.9985577 | 0.9866385 | 0.001229952 | 0.9966137 | 0.00624048 | 0.9966182 | 0.004816218 |  |  | 501360 | 0.9884531 | 0.9670213 | 0.003790454 | 0.9908574 | 0.008055677 | 0.990857 | 0.006663631 | [12 empty] | 949560 | 0.991272 | 0.8678712 | 0.01835765 | 0.9798224 | 0.007729488 | 0.9798169 | 0.007950273
|  |  | 382392 | 1.001338 | 0.9994305 | 0.0005481999 | 0.9999501 | 0.08410357 | 0.9999457 | 0.07305444 |  |  | 606546 | 0.9995181 | 0.9866385 | 0.001229952 | 0.9966142 | 0.006240489 | 0.9966186 | 0.004816217 |  |  | 501660 | 0.9884531 | 0.9670213 | 0.003790454 | 0.9908678 | 0.008055324 | 0.9908674 | 0.006663274 | [12 empty] | 949860 | 0.99351 | 0.8678712 | 0.01835765 | 0.9798322 | 0.007729509 | 0.9798268 | 0.007950097
|  |  | 382692 | 1.00313 | 0.9994305 | 0.0005481999 | 0.9999501 | 0.08410357 | 0.9999457 | 0.07305444 |  |  | 606846 | 0.9995181 | 0.9866385 | 0.001229952 | 0.9966147 | 0.006240498 | 0.9966191 | 0.004816217 |  |  | 501960 | 0.9884531 | 0.9670213 | 0.003790454 | 0.9908781 | 0.008054972 | 0.9908777 | 0.006662918 | [12 empty] | 950160 | 0.9890341 | 0.8678712 | 0.01835765 | 0.9798421 | 0.007729529 | 0.9798366 | 0.007949921
|  |  | 382992 | 1.002234 | 0.9994305 | 0.0005481999 | 0.9999501 | 0.08410357 | 0.9999457 | 0.07305444 |  |  | 607146 | 0.9995181 | 0.9866385 | 0.001229952 | 0.9966151 | 0.006240507 | 0.9966195 | 0.004816216 |  |  | 502260 | 0.9895322 | 0.9670213 | 0.003790454 | 0.9908885 | 0.00805462 | 0.9908881 | 0.006662562 | [12 empty] | 950460 | 0.9890341 | 0.8678712 | 0.01835765 | 0.9798519 | 0.00772955 | 0.9798465 | 0.007949745
|  |  | 383292 | 1.004026 | 0.9994305 | 0.0005481999 | 0.9999501 | 0.08410357 | 0.9999457 | 0.07305444 |  |  | 607446 | 1.000479 | 0.9866385 | 0.001229952 | 0.9966156 | 0.006240515 | 0.99662 | 0.004816216 |  |  | 502560 | 0.9895322 | 0.9670213 | 0.003790454 | 0.9908988 | 0.008054269 | 0.9908984 | 0.006662207 | [12 empty] | 950760 | 0.991272 | 0.8678712 | 0.01835765 | 0.9798617 | 0.00772957 | 0.9798563 | 0.00794957
|  |  | 383592 | 1.002234 | 0.9994305 | 0.0005481999 | 0.9999501 | 0.08410357 | 0.9999457 | 0.07305444 |  |  | 607746 | 0.9975972 | 0.9866385 | 0.001229952 | 0.996616 | 0.006240524 | 0.9966204 | 0.004816215 |  |  | 502860 | 0.9884531 | 0.9670213 | 0.003790454 | 0.9909091 | 0.008053919 | 0.9909087 | 0.006661853 | [12 empty] | 951060 | 0.9867961 | 0.8678712 | 0.01835765 | 0.9798715 | 0.007729591 | 0.9798661 | 0.007949394
|  |  | 383892 | 1.004026 | 0.9994305 | 0.0005481999 | 0.9999501 | 0.08410357 | 0.9999457 | 0.07305444 |  |  | 608046 | 0.9975972 | 0.9866385 | 0.001229952 | 0.9966165 | 0.006240533 | 0.9966209 | 0.004816215 |  |  | 503160 | 0.9884531 | 0.9670213 | 0.003790454 | 0.9909194 | 0.008053569 | 0.990919 | 0.006661499 | [12 empty] | 951360 | 0.9890341 | 0.8678712 | 0.01835765 | 0.9798814 | 0.007729612 | 0.9798759 | 0.007949219
|  |  | 384192 | 1.00313 | 0.9994305 | 0.0005481999 | 0.9999501 | 0.08410357 | 0.9999457 | 0.07305444 |  |  | 608346 | 0.9975972 | 0.9866385 | 0.001229952 | 0.9966169 | 0.006240542 | 0.9966213 | 0.004816214 |  |  | 503460 | 0.9884531 | 0.9670213 | 0.003790454 | 0.9909296 | 0.00805322 | 0.9909293 | 0.006661146 | [12 empty] | 951660 | 0.99351 | 0.8678712 | 0.01835765 | 0.9798911 | 0.007729632 | 0.9798857 | 0.007949045
|  |  | 384492 | 1.00313 | 0.9994305 | 0.0005481999 | 0.9999501 | 0.08410357 | 0.9999457 | 0.07305444 |  |  | 608646 | 0.9966367 | 0.9866385 | 0.001229952 | 0.9966173 | 0.00624055 | 0.9966218 | 0.004816214 |  |  | 503760 | 0.9895322 | 0.9670213 | 0.003790454 | 0.9909399 | 0.008052871 | 0.9909395 | 0.006660793 | [12 empty] | 951960 | 0.991272 | 0.8678712 | 0.01835765 | 0.9799009 | 0.007729653 | 0.9798955 | 0.007948871
|  |  | 384792 | 1.001338 | 0.9994305 | 0.0005481999 | 0.9999501 | 0.08410357 | 0.9999457 | 0.07305444 |  |  | 608946 | 0.9966367 | 0.9866385 | 0.001229952 | 0.9966178 | 0.006240559 | 0.9966222 | 0.004816214 |  |  | 504060 | 0.9895322 | 0.9670213 | 0.003790454 | 0.9909501 | 0.008052523 | 0.9909498 | 0.006660441 | [12 empty] | 952260 | 0.991272 | 0.8678712 | 0.01835765 | 0.9799107 | 0.007729674 | 0.9799052 | 0.007948697
|  |  | 385092 | 1.004026 | 0.9994305 | 0.0005481999 | 0.9999501 | 0.08410357 | 0.9999457 | 0.07305444 |  |  | 609246 | 0.9956763 | 0.9866385 | 0.001229952 | 0.9966182 | 0.006240568 | 0.9966227 | 0.004816214 |  |  | 504360 | 0.9873741 | 0.9670213 | 0.003790454 | 0.9909604 | 0.008052176 | 0.99096 | 0.00666009 | [12 empty] | 952560 | 1.000224 | 0.8678712 | 0.01835765 | 0.9799204 | 0.007729695 | 0.979915 | 0.007948523
|  |  | 385392 | 1.00313 | 0.9994305 | 0.0005481999 | 0.9999501 | 0.08410357 | 0.9999457 | 0.07305444 |  |  | 609546 | 0.9975972 | 0.9866385 | 0.001229952 | 0.9966187 | 0.006240577 | 0.9966231 | 0.004816213 |  |  | 504660 | 0.9884531 | 0.9670213 | 0.003790454 | 0.9909706 | 0.008051829 | 0.9909702 | 0.006659739 | [12 empty] | 952860 | 0.99351 | 0.8678712 | 0.01835765 | 0.9799302 | 0.007729716 | 0.9799247 | 0.007948349
|  |  | 385692 | 1.00313 | 0.9994305 | 0.0005481999 | 0.9999501 | 0.08410357 | 0.9999457 | 0.07305444 |  |  | 609846 | 0.9985577 | 0.9866385 | 0.001229952 | 0.9966191 | 0.006240585 | 0.9966236 | 0.004816213 |  |  | 504960 | 0.9873741 | 0.9670213 | 0.003790454 | 0.9909808 | 0.008051483 | 0.9909804 | 0.006659389 | [12 empty] | 953160 | 0.9845582 | 0.8678712 | 0.01835765 | 0.9799399 | 0.007729737 | 0.9799344 | 0.007948176
|  |  | 385992 | 1.004026 | 0.9994305 | 0.0005481999 | 0.9999501 | 0.08410357 | 0.9999457 | 0.07305444 |  |  | 610146 | 0.9975972 | 0.9866385 | 0.001229952 | 0.9966196 | 0.006240594 | 0.996624 | 0.004816213 |  |  | 505260 | 0.9906112 | 0.9670213 | 0.003790454 | 0.9909909 | 0.008051138 | 0.9909906 | 0.00665904 | [12 empty] | 953460 | 0.9845582 | 0.8678712 | 0.01835765 | 0.9799497 | 0.007729758 | 0.9799442 | 0.007948004
|  |  | 386292 | 1.001338 | 0.9994305 | 0.0005481999 | 0.9999501 | 0.08410357 | 0.9999457 | 0.07305444 |  |  | 610446 | 0.9975972 | 0.9866385 | 0.001229952 | 0.99662 | 0.006240603 | 0.9966245 | 0.004816213 |  |  | 505560 | 0.9884531 | 0.9670213 | 0.003790454 | 0.9910011 | 0.008050793 | 0.9910007 | 0.006658691 | [12 empty] | 953760 | 0.9867961 | 0.8678712 | 0.01835765 | 0.9799594 | 0.007729779 | 0.9799539 | 0.007947831
|  |  | 386592 | 1.004922 | 0.9994305 | 0.0005481999 | 0.9999501 | 0.08410357 | 0.9999457 | 0.07305444 |  |  | 610746 | 0.9975972 | 0.9866385 | 0.001229952 | 0.9966204 | 0.006240612 | 0.9966249 | 0.004816213 |  |  | 505860 | 0.9873741 | 0.9670213 | 0.003790454 | 0.9910112 | 0.008050449 | 0.9910109 | 0.006658343 | [12 empty] | 954060 | 0.9890341 | 0.8678712 | 0.01835765 | 0.9799691 | 0.0077298 | 0.9799636 | 0.007947659
|  |  | 386892 | 1.004026 | 0.9994305 | 0.0005481999 | 0.9999501 | 0.08410357 | 0.9999457 | 0.07305444 |  |  | 611046 | 0.9966367 | 0.9866385 | 0.001229952 | 0.9966209 | 0.006240621 | 0.9966253 | 0.004816213 |  |  | 506160 | 0.9873741 | 0.9670213 | 0.003790454 | 0.9910214 | 0.008050105 | 0.991021 | 0.006657995 | [12 empty] | 954360 | 0.99351 | 0.8678712 | 0.01835765 | 0.9799788 | 0.007729821 | 0.9799732 | 0.007947487
|  |  | 387192 | 1.004026 | 0.9994305 | 0.0005481999 | 0.9999501 | 0.08410357 | 0.9999457 | 0.07305444 |  |  | 611346 | 0.9956763 | 0.9866385 | 0.001229952 | 0.9966213 | 0.00624063 | 0.9966258 | 0.004816213 |  |  | 506460 | 0.9895322 | 0.9670213 | 0.003790454 | 0.9910315 | 0.008049762 | 0.9910311 | 0.006657649 | [12 empty] | 954660 | 0.991272 | 0.8678712 | 0.01835765 | 0.9799884 | 0.007729842 | 0.9799829 | 0.007947315
|  |  | 387492 | 1.00313 | 0.9994305 | 0.0005481999 | 0.9999501 | 0.08410357 | 0.9999457 | 0.07305444 |  |  | 611646 | 0.9966367 | 0.9866385 | 0.001229952 | 0.9966217 | 0.006240638 | 0.9966262 | 0.004816213 |  |  | 506760 | 0.9906112 | 0.9670213 | 0.003790454 | 0.9910416 | 0.00804942 | 0.9910412 | 0.006657302 | [12 empty] | 954960 | 0.991272 | 0.8678712 | 0.01835765 | 0.9799981 | 0.007729863 | 0.9799926 | 0.007947144
|  |  | 387792 | 1.00313 | 0.9994305 | 0.0005481999 | 0.9999501 | 0.08410357 | 0.9999457 | 0.07305444 |  |  | 611946 | 0.9966367 | 0.9866385 | 0.001229952 | 0.9966222 | 0.006240647 | 0.9966266 | 0.004816213 |  |  | 507060 | 0.9906112 | 0.9670213 | 0.003790454 | 0.9910516 | 0.008049078 | 0.9910513 | 0.006656957 | [12 empty] | 955260 | 0.9957479 | 0.8678712 | 0.01835765 | 0.9800078 | 0.007729884 | 0.9800022 | 0.007946973
|  |  | 388092 | 1.00313 | 0.9994305 | 0.0005481999 | 0.9999501 | 0.08410357 | 0.9999457 | 0.07305444 |  |  | 612246 | 0.9966367 | 0.9866385 | 0.001229952 | 0.9966226 | 0.006240656 | 0.9966271 | 0.004816213 |  |  | 507360 | 0.9884531 | 0.9670213 | 0.003790454 | 0.9910617 | 0.008048737 | 0.9910613 | 0.006656612 | [12 empty] | 955560 | 0.9957479 | 0.8678712 | 0.01835765 | 0.9800174 | 0.007729906 | 0.9800119 | 0.007946802
|  |  | 388392 | 1.00313 | 0.9994305 | 0.0005481999 | 0.9999501 | 0.08410357 | 0.9999457 | 0.07305444 |  |  | 612546 | 0.9975972 | 0.9866385 | 0.001229952 | 0.996623 | 0.006240665 | 0.9966275 | 0.004816213 |  |  | 507660 | 0.9916902 | 0.9670213 | 0.003790454 | 0.9910718 | 0.008048397 | 0.9910714 | 0.006656267 | [12 empty] | 955860 | 0.991272 | 0.8678712 | 0.01835765 | 0.980027 | 0.007729927 | 0.9800215 | 0.007946632
|  |  | 388692 | 1.00313 | 0.9994305 | 0.0005481999 | 0.9999501 | 0.08410357 | 0.9999457 | 0.07305444 |  |  | 612846 | 0.9956763 | 0.9866385 | 0.001229952 | 0.9966235 | 0.006240674 | 0.9966279 | 0.004816213 |  |  | 507960 | 0.9862951 | 0.9670213 | 0.003790454 | 0.9910818 | 0.008048057 | 0.9910814 | 0.006655923 | [12 empty] | 956160 | 0.9867961 | 0.8678712 | 0.01835765 | 0.9800367 | 0.007729948 | 0.9800311 | 0.007946462
|  |  | 388992 | 1.004026 | 0.9994305 | 0.0005481999 | 0.9999501 | 0.08410357 | 0.9999457 | 0.07305444 |  |  | 613146 | 0.9966367 | 0.9866385 | 0.001229952 | 0.9966239 | 0.006240683 | 0.9966284 | 0.004816213 |  |  | 508260 | 0.9884531 | 0.9670213 | 0.003790454 | 0.9910918 | 0.008047718 | 0.9910914 | 0.00665558 | [12 empty] | 956460 | 0.9890341 | 0.8678712 | 0.01835765 | 0.9800463 | 0.00772997 | 0.9800407 | 0.007946292
|  |  | 389292 | 1.00313 | 0.9994305 | 0.0005481999 | 0.9999501 | 0.08410357 | 0.9999457 | 0.07305444 |  |  | 613446 | 0.9975972 | 0.9866385 | 0.001229952 | 0.9966243 | 0.006240692 | 0.9966288 | 0.004816213 |  |  | 508560 | 0.9884531 | 0.9670213 | 0.003790454 | 0.9911018 | 0.00804738 | 0.9911014 | 0.006655238 | [12 empty] | 956760 | 0.9890341 | 0.8678712 | 0.01835765 | 0.9800559 | 0.007729991 | 0.9800503 | 0.007946123
|  |  | 389592 | 1.001338 | 0.9994305 | 0.0005481999 | 0.9999501 | 0.08410357 | 0.9999457 | 0.07305444 |  |  | 613746 | 0.9975972 | 0.9866385 | 0.001229952 | 0.9966248 | 0.006240701 | 0.9966292 | 0.004816214 |  |  | 508860 | 0.9873741 | 0.9670213 | 0.003790454 | 0.9911118 | 0.008047042 | 0.9911114 | 0.006654896 | [12 empty] | 957060 | 0.9867961 | 0.8678712 | 0.01835765 | 0.9800655 | 0.007730013 | 0.9800599 | 0.007945953
|  |  | 389892 | 1.002234 | 0.9994305 | 0.0005481999 | 0.9999501 | 0.08410357 | 0.9999457 | 0.07305444 |  |  | 614046 | 0.9975972 | 0.9866385 | 0.001229952 | 0.9966252 | 0.00624071 | 0.9966297 | 0.004816214 |  |  | 509160 | 0.9884531 | 0.9670213 | 0.003790454 | 0.9911217 | 0.008046704 | 0.9911214 | 0.006654555 | [12 empty] | 957360 | 0.991272 | 0.8678712 | 0.01835765 | 0.9800751 | 0.007730034 | 0.9800695 | 0.007945784
|  |  | 390192 | 1.00313 | 0.9994305 | 0.0005481999 | 0.9999501 | 0.08410357 | 0.9999457 | 0.07305444 |  |  | 614346 | 0.9966367 | 0.9866385 | 0.001229952 | 0.9966256 | 0.006240718 | 0.9966301 | 0.004816214 |  |  | 509460 | 0.9884531 | 0.9670213 | 0.003790454 | 0.9911317 | 0.008046368 | 0.9911313 | 0.006654214 | [12 empty] | 957660 | 0.991272 | 0.8678712 | 0.01835765 | 0.9800846 | 0.007730056 | 0.9800791 | 0.007945616
|  |  | 390492 | 1.002234 | 0.9994305 | 0.0005481999 | 0.9999501 | 0.08410357 | 0.9999457 | 0.07305444 |  |  | 614646 | 0.9975972 | 0.9866385 | 0.001229952 | 0.996626 | 0.006240727 | 0.9966305 | 0.004816214 |  |  | 509760 | 0.9873741 | 0.9670213 | 0.003790454 | 0.9911416 | 0.008046032 | 0.9911413 | 0.006653874 | [12 empty] | 957960 | 0.991272 | 0.8678712 | 0.01835765 | 0.9800942 | 0.007730077 | 0.9800886 | 0.007945447
|  |  | 390792 | 1.00313 | 0.9994305 | 0.0005481999 | 0.9999501 | 0.08410357 | 0.9999457 | 0.07305444 |  |  | 614946 | 0.9966367 | 0.9866385 | 0.001229952 | 0.9966264 | 0.006240736 | 0.9966309 | 0.004816215 |  |  | 510060 | 0.9884531 | 0.9670213 | 0.003790454 | 0.9911515 | 0.008045696 | 0.9911512 | 0.006653534 | [12 empty] | 958260 | 0.9890341 | 0.8678712 | 0.01835765 | 0.9801037 | 0.007730099 | 0.9800982 | 0.007945279
|  |  | 391092 | 1.00313 | 0.9994305 | 0.0005481999 | 0.9999501 | 0.08410357 | 0.9999457 | 0.07305444 |  |  | 615246 | 0.9956763 | 0.9866385 | 0.001229952 | 0.9966269 | 0.006240745 | 0.9966314 | 0.004816215 |  |  | 510360 | 0.9895322 | 0.9670213 | 0.003790454 | 0.9911614 | 0.008045362 | 0.9911611 | 0.006653196 | [12 empty] | 958560 | 0.9890341 | 0.8678712 | 0.01835765 | 0.9801133 | 0.007730121 | 0.9801077 | 0.007945112
|  |  | 391392 | 1.004026 | 0.9994305 | 0.0005481999 | 0.9999501 | 0.08410357 | 0.9999457 | 0.07305444 |  |  | 615546 | 0.9966367 | 0.9866385 | 0.001229952 | 0.9966273 | 0.006240754 | 0.9966318 | 0.004816215 |  |  | 510660 | 0.9873741 | 0.9670213 | 0.003790454 | 0.9911713 | 0.008045028 | 0.991171 | 0.006652857 | [12 empty] | 958860 | 0.9890341 | 0.8678712 | 0.01835765 | 0.9801228 | 0.007730143 | 0.9801172 | 0.007944944
|  |  | 391692 | 1.00313 | 0.9994305 | 0.0005481999 | 0.9999501 | 0.08410357 | 0.9999457 | 0.07305444 |  |  | 615846 | 0.9956763 | 0.9866385 | 0.001229952 | 0.9966277 | 0.006240763 | 0.9966322 | 0.004816216 |  |  | 510960 | 0.9884531 | 0.9670213 | 0.003790454 | 0.9911812 | 0.008044694 | 0.9911808 | 0.00665252 | [12 empty] | 959160 | 0.9890341 | 0.8678712 | 0.01835765 | 0.9801323 | 0.007730164 | 0.9801267 | 0.007944777
|  |  | 391992 | 1.004922 | 0.9994305 | 0.0005481999 | 0.9999501 | 0.08410357 | 0.9999457 | 0.07305444 |  |  | 616146 | 0.9975972 | 0.9866385 | 0.001229952 | 0.9966281 | 0.006240772 | 0.9966326 | 0.004816216 |  |  | 511260 | 0.9884531 | 0.9670213 | 0.003790454 | 0.991191 | 0.008044361 | 0.9911907 | 0.006652183 | [12 empty] | 959460 | 0.99351 | 0.8678712 | 0.01835765 | 0.9801418 | 0.007730186 | 0.9801362 | 0.00794461
|  |  | 392292 | 1.002234 | 0.9994305 | 0.0005481999 | 0.9999501 | 0.08410357 | 0.9999457 | 0.07305444 |  |  | 616446 | 0.9975972 | 0.9866385 | 0.001229952 | 0.9966285 | 0.006240781 | 0.996633 | 0.004816217 |  |  | 511560 | 0.9873741 | 0.9670213 | 0.003790454 | 0.9912009 | 0.008044029 | 0.9912005 | 0.006651846 | [12 empty] | 959760 | 0.99351 | 0.8678712 | 0.01835765 | 0.9801513 | 0.007730208 | 0.9801457 | 0.007944444
|  |  | 392592 | 1.004922 | 0.9994305 | 0.0005481999 | 0.9999501 | 0.08410357 | 0.9999457 | 0.07305444 |  |  | 616746 | 0.9985577 | 0.9866385 | 0.001229952 | 0.996629 | 0.00624079 | 0.9966335 | 0.004816217 |  |  | 511860 | 0.9884531 | 0.9670213 | 0.003790454 | 0.9912107 | 0.008043697 | 0.9912103 | 0.006651511 | [12 empty] | 960060 | 0.991272 | 0.8678712 | 0.01835765 | 0.9801608 | 0.00773023 | 0.9801552 | 0.007944277
|  |  | 392892 | 1.00313 | 0.9994305 | 0.0005481999 | 0.9999501 | 0.08410357 | 0.9999457 | 0.07305444 |  |  | 617046 | 0.9966367 | 0.9866385 | 0.001229952 | 0.9966294 | 0.006240799 | 0.9966339 | 0.004816218 |  |  | 512160 | 0.9884531 | 0.9670213 | 0.003790454 | 0.9912205 | 0.008043366 | 0.9912201 | 0.006651176 | [12 empty] | 960360 | 0.991272 | 0.8678712 | 0.01835765 | 0.9801703 | 0.007730252 | 0.9801646 | 0.007944111
|  |  | 393192 | 1.004026 | 0.9994305 | 0.0005481999 | 0.9999501 | 0.08410357 | 0.9999457 | 0.07305444 |  |  | 617346 | 0.9966367 | 0.9866385 | 0.001229952 | 0.9966298 | 0.006240808 | 0.9966343 | 0.004816219 |  |  | 512460 | 0.9884531 | 0.9670213 | 0.003790454 | 0.9912303 | 0.008043036 | 0.9912299 | 0.006650841 | [12 empty] | 960660 | 0.991272 | 0.8678712 | 0.01835765 | 0.9801797 | 0.007730274 | 0.9801741 | 0.007943946
|  |  | 393492 | 1.00313 | 0.9994305 | 0.0005481999 | 0.9999501 | 0.08410357 | 0.9999457 | 0.07305444 |  |  | 617646 | 0.9985577 | 0.9866385 | 0.001229952 | 0.9966302 | 0.006240817 | 0.9966347 | 0.004816219 |  |  | 512760 | 0.9895322 | 0.9670213 | 0.003790454 | 0.99124 | 0.008042706 | 0.9912397 | 0.006650507 | [12 empty] | 960960 | 0.9867961 | 0.8678712 | 0.01835765 | 0.9801892 | 0.007730296 | 0.9801835 | 0.00794378
|  |  | 393792 | 1.004026 | 0.9994305 | 0.0005481999 | 0.9999501 | 0.08410357 | 0.9999457 | 0.07305444 |  |  | 617946 | 0.9985577 | 0.9866385 | 0.001229952 | 0.9966306 | 0.006240826 | 0.9966351 | 0.00481622 |  |  | 513060 | 0.9895322 | 0.9670213 | 0.003790454 | 0.9912498 | 0.008042377 | 0.9912495 | 0.006650174 | [12 empty] | 961260 | 0.9890341 | 0.8678712 | 0.01835765 | 0.9801986 | 0.007730318 | 0.980193 | 0.007943615
|  |  | 394092 | 1.002234 | 0.9994305 | 0.0005481999 | 0.9999501 | 0.08410357 | 0.9999457 | 0.07305444 |  |  | 618246 | 0.9975972 | 0.9866385 | 0.001229952 | 0.996631 | 0.006240835 | 0.9966355 | 0.00481622 |  |  | 513360 | 0.9873741 | 0.9670213 | 0.003790454 | 0.9912595 | 0.008042048 | 0.9912592 | 0.006649841 | [12 empty] | 961560 | 0.991272 | 0.8678712 | 0.01835765 | 0.980208 | 0.00773034 | 0.9802024 | 0.00794345
|  |  | 394392 | 1.002234 | 0.9994305 | 0.0005481999 | 0.9999501 | 0.08410357 | 0.9999457 | 0.07305444 |  |  | 618546 | 0.9985577 | 0.9866385 | 0.001229952 | 0.9966314 | 0.006240844 | 0.9966359 | 0.004816221 |  |  | 513660 | 0.9895322 | 0.9670213 | 0.003790454 | 0.9912693 | 0.008041721 | 0.9912689 | 0.006649509 | [12 empty] | 961860 | 0.99351 | 0.8678712 | 0.01835765 | 0.9802175 | 0.007730362 | 0.9802118 | 0.007943286
|  |  | 394692 | 1.004026 | 0.9994305 | 0.0005481999 | 0.9999501 | 0.08410357 | 0.9999457 | 0.07305444 |  |  | 618846 | 0.9985577 | 0.9866385 | 0.001229952 | 0.9966318 | 0.006240853 | 0.9966364 | 0.004816222 |  |  | 513960 | 0.9884531 | 0.9670213 | 0.003790454 | 0.991279 | 0.008041393 | 0.9912786 | 0.006649178 | [12 empty] | 962160 | 0.9890341 | 0.8678712 | 0.01835765 | 0.9802269 | 0.007730385 | 0.9802212 | 0.007943121
|  |  | 394992 | 1.004922 | 0.9994305 | 0.0005481999 | 0.9999501 | 0.08410357 | 0.9999457 | 0.07305444 |  |  | 619146 | 0.9975972 | 0.9866385 | 0.001229952 | 0.9966322 | 0.006240862 | 0.9966368 | 0.004816223 |  |  | 514260 | 0.9873741 | 0.9670213 | 0.003790454 | 0.9912887 | 0.008041067 | 0.9912883 | 0.006648847 | [12 empty] | 962460 | 0.991272 | 0.8678712 | 0.01835765 | 0.9802363 | 0.007730407 | 0.9802306 | 0.007942957
|  |  | 395292 | 1.002234 | 0.9994305 | 0.0005481999 | 0.9999501 | 0.08410357 | 0.9999457 | 0.07305444 |  |  | 619446 | 0.9975972 | 0.9866385 | 0.001229952 | 0.9966326 | 0.006240871 | 0.9966372 | 0.004816223 |  |  | 514560 | 0.9884531 | 0.9670213 | 0.003790454 | 0.9912983 | 0.008040741 | 0.991298 | 0.006648517 | [12 empty] | 962760 | 0.9867961 | 0.8678712 | 0.01835765 | 0.9802456 | 0.007730429 | 0.98024 | 0.007942794
|  |  | 395592 | 1.004026 | 0.9994305 | 0.0005481999 | 0.9999501 | 0.08410357 | 0.9999457 | 0.07305444 |  |  | 619746 | 0.9966367 | 0.9866385 | 0.001229952 | 0.996633 | 0.00624088 | 0.9966376 | 0.004816224 |  |  | 514860 | 0.9873741 | 0.9670213 | 0.003790454 | 0.991308 | 0.008040415 | 0.9913077 | 0.006648187 | [12 empty] | 963060 | 0.991272 | 0.8678712 | 0.01835765 | 0.980255 | 0.007730452 | 0.9802494 | 0.00794263
|  |  | 395892 | 1.002234 | 0.9994305 | 0.0005481999 | 0.9999501 | 0.08410357 | 0.9999457 | 0.07305444 |  |  | 620046 | 0.9966367 | 0.9866385 | 0.001229952 | 0.9966334 | 0.006240889 | 0.996638 | 0.004816225 |  |  | 515160 | 0.9895322 | 0.9670213 | 0.003790454 | 0.9913176 | 0.00804009 | 0.9913173 | 0.006647858 | [12 empty] | 963360 | 0.99351 | 0.8678712 | 0.01835765 | 0.9802644 | 0.007730474 | 0.9802587 | 0.007942467
|  |  | 396192 | 1.004026 | 0.9994305 | 0.0005481999 | 0.9999501 | 0.08410357 | 0.9999457 | 0.07305444 |  |  | 620346 | 0.9966367 | 0.9866385 | 0.001229952 | 0.9966338 | 0.006240898 | 0.9966384 | 0.004816226 |  |  | 515460 | 0.9873741 | 0.9670213 | 0.003790454 | 0.9913273 | 0.008039766 | 0.9913269 | 0.00664753 | [12 empty] | 963660 | 0.9979859 | 0.8678712 | 0.01835765 | 0.9802737 | 0.007730496 | 0.9802681 | 0.007942304
|  |  | 396492 | 1.004026 | 0.9994305 | 0.0005481999 | 0.9999501 | 0.08410357 | 0.9999457 | 0.07305444 |  |  | 620646 | 0.9985577 | 0.9866385 | 0.001229952 | 0.9966343 | 0.006240907 | 0.9966388 | 0.004816227 |  |  | 515760 | 0.9884531 | 0.9670213 | 0.003790454 | 0.9913369 | 0.008039442 | 0.9913366 | 0.006647202 | [12 empty] | 963960 | 0.99351 | 0.8678712 | 0.01835765 | 0.9802831 | 0.007730519 | 0.9802774 | 0.007942142
|  |  | 396792 | 1.00313 | 0.9994305 | 0.0005481999 | 0.9999501 | 0.08410357 | 0.9999457 | 0.07305444 |  |  | 620946 | 0.9985577 | 0.9866385 | 0.001229952 | 0.9966347 | 0.006240916 | 0.9966392 | 0.004816228 |  |  | 516060 | 0.9873741 | 0.9670213 | 0.003790454 | 0.9913465 | 0.00803912 | 0.9913462 | 0.006646875 | [12 empty] | 964260 | 0.9957479 | 0.8678712 | 0.01835765 | 0.9802924 | 0.007730541 | 0.9802867 | 0.00794198
|  |  | 397092 | 1.00313 | 0.9994305 | 0.0005481999 | 0.9999501 | 0.08410357 | 0.9999457 | 0.07305444 |  |  | 621246 | 0.9975972 | 0.9866385 | 0.001229952 | 0.996635 | 0.006240925 | 0.9966396 | 0.004816229 |  |  | 516360 | 0.9895322 | 0.9670213 | 0.003790454 | 0.9913561 | 0.008038797 | 0.9913557 | 0.006646549 | [12 empty] | 964560 | 0.9957479 | 0.8678712 | 0.01835765 | 0.9803017 | 0.007730564 | 0.980296 | 0.007941818
|  |  | 397392 | 1.00313 | 0.9994305 | 0.0005481999 | 0.9999501 | 0.08410357 | 0.9999457 | 0.07305444 |  |  | 621546 | 0.9975972 | 0.9866385 | 0.001229952 | 0.9966354 | 0.006240934 | 0.99664 | 0.004816229 |  |  | 516660 | 0.9884531 | 0.9670213 | 0.003790454 | 0.9913656 | 0.008038475 | 0.9913653 | 0.006646223 | [12 empty] | 964860 | 0.9957479 | 0.8678712 | 0.01835765 | 0.980311 | 0.007730586 | 0.9803053 | 0.007941656
|  |  | 397692 | 1.004026 | 0.9994305 | 0.0005481999 | 0.9999501 | 0.08410357 | 0.9999457 | 0.07305444 |  |  | 621846 | 0.9975972 | 0.9866385 | 0.001229952 | 0.9966358 | 0.006240943 | 0.9966404 | 0.00481623 |  |  | 516960 | 0.9884531 | 0.9670213 | 0.003790454 | 0.9913752 | 0.008038154 | 0.9913749 | 0.006645898 | [12 empty] | 965160 | 0.991272 | 0.8678712 | 0.01835765 | 0.9803203 | 0.007730609 | 0.9803146 | 0.007941495
|  |  | 397992 | 1.004026 | 0.9994305 | 0.0005481999 | 0.9999501 | 0.08410357 | 0.9999457 | 0.07305444 |  |  | 622146 | 0.9966367 | 0.9866385 | 0.001229952 | 0.9966362 | 0.006240952 | 0.9966408 | 0.004816231 |  |  | 517260 | 0.9884531 | 0.9670213 | 0.003790454 | 0.9913847 | 0.008037834 | 0.9913844 | 0.006645573 | [12 empty] | 965460 | 0.99351 | 0.8678712 | 0.01835765 | 0.9803296 | 0.007730632 | 0.9803239 | 0.007941333
|  |  | 398292 | 1.00313 | 0.9994305 | 0.0005481999 | 0.9999501 | 0.08410357 | 0.9999457 | 0.07305444 |  |  | 622446 | 0.9985577 | 0.9866385 | 0.001229952 | 0.9966366 | 0.006240961 | 0.9966412 | 0.004816233 |  |  | 517560 | 0.9884531 | 0.9670213 | 0.003790454 | 0.9913942 | 0.008037514 | 0.9913939 | 0.006645249 | [12 empty] | 965760 | 0.991272 | 0.8678712 | 0.01835765 | 0.9803389 | 0.007730654 | 0.9803332 | 0.007941173
|  |  | 398592 | 1.004026 | 0.9994305 | 0.0005481999 | 0.9999501 | 0.08410357 | 0.9999457 | 0.07305444 |  |  | 622746 | 0.9975972 | 0.9866385 | 0.001229952 | 0.996637 | 0.00624097 | 0.9966416 | 0.004816234 |  |  | 517860 | 0.9884531 | 0.9670213 | 0.003790454 | 0.9914037 | 0.008037195 | 0.9914034 | 0.006644925 | [12 empty] | 966060 | 0.9890341 | 0.8678712 | 0.01835765 | 0.9803482 | 0.007730677 | 0.9803425 | 0.007941012
|  |  | 398892 | 1.002234 | 0.9994305 | 0.0005481999 | 0.9999501 | 0.08410357 | 0.9999457 | 0.07305444 |  |  | 623046 | 0.9966367 | 0.9866385 | 0.001229952 | 0.9966374 | 0.006240979 | 0.996642 | 0.004816235 |  |  | 518160 | 0.9873741 | 0.9670213 | 0.003790454 | 0.9914132 | 0.008036876 | 0.9914129 | 0.006644602 | [12 empty] | 966360 | 0.9890341 | 0.8678712 | 0.01835765 | 0.9803574 | 0.0077307 | 0.9803517 | 0.007940852
|  |  | 399192 | 1.00313 | 0.9994305 | 0.0005481999 | 0.9999501 | 0.08410357 | 0.9999457 | 0.07305444 |  |  | 623346 | 0.9975972 | 0.9866385 | 0.001229952 | 0.9966378 | 0.006240988 | 0.9966424 | 0.004816236 |  |  | 518460 | 0.9873741 | 0.9670213 | 0.003790454 | 0.9914227 | 0.008036558 | 0.9914224 | 0.00664428 | [12 empty] | 966660 | 0.9890341 | 0.8678712 | 0.01835765 | 0.9803667 | 0.007730723 | 0.980361 | 0.007940692
|  |  | 399492 | 1.004026 | 0.9994305 | 0.0005481999 | 0.9999501 | 0.08410357 | 0.9999457 | 0.07305444 |  |  | 623646 | 0.9966367 | 0.9866385 | 0.001229952 | 0.9966382 | 0.006240997 | 0.9966428 | 0.004816237 |  |  | 518760 | 0.9884531 | 0.9670213 | 0.003790454 | 0.9914322 | 0.00803624 | 0.9914319 | 0.006643958 | [12 empty] | 966960 | 0.9979859 | 0.8678712 | 0.01835765 | 0.9803759 | 0.007730746 | 0.9803702 | 0.007940532
|  |  | 399792 | 1.00313 | 0.9994305 | 0.0005481999 | 0.9999501 | 0.08410357 | 0.9999457 | 0.07305444 |  |  | 623946 | 0.9966367 | 0.9866385 | 0.001229952 | 0.9966386 | 0.006241006 | 0.9966432 | 0.004816238 |  |  | 519060 | 0.9895322 | 0.9670213 | 0.003790454 | 0.9914416 | 0.008035924 | 0.9914413 | 0.006643637 | [12 empty] | 967260 | 0.9845582 | 0.8678712 | 0.01835765 | 0.9803851 | 0.007730769 | 0.9803794 | 0.007940373
|  |  | 400092 | 1.004026 | 0.9994305 | 0.0005481999 | 0.9999501 | 0.08410357 | 0.9999457 | 0.07305444 |  |  | 624246 | 0.9956763 | 0.9866385 | 0.001229952 | 0.996639 | 0.006241015 | 0.9966435 | 0.004816239 |  |  | 519360 | 0.9884531 | 0.9670213 | 0.003790454 | 0.991451 | 0.008035607 | 0.9914507 | 0.006643317 | [12 empty] | 967560 | 0.9890341 | 0.8678712 | 0.01835765 | 0.9803943 | 0.007730791 | 0.9803886 | 0.007940214
|  |  | 400392 | 1.00313 | 0.9994305 | 0.0005481999 | 0.9999501 | 0.08410357 | 0.9999457 | 0.07305444 |  |  | 624546 | 0.9975972 | 0.9866385 | 0.001229952 | 0.9966394 | 0.006241024 | 0.9966439 | 0.00481624 |  |  | 519660 | 0.9873741 | 0.9670213 | 0.003790454 | 0.9914605 | 0.008035292 | 0.9914602 | 0.006642997 | [12 empty] | 967860 | 0.9890341 | 0.8678712 | 0.01835765 | 0.9804035 | 0.007730814 | 0.9803978 | 0.007940054657
|  |  | 400692 | 1.00313 | 0.9994305 | 0.0005481999 | 0.9999501 | 0.08410357 | 0.9999457 | 0.07305444 |  |  | 624846 | 0.9975972 | 0.9866385 | 0.001229952 | 0.9966398 | 0.006241034 | 0.9966443 | 0.004816242 |  |  | 519960 | 0.9884531 | 0.9670213 | 0.003790454 | 0.9914699 | 0.008034977 | 0.9914696 | 0.006642678 | [12 empty] | 968160 | 0.99351 | 0.8678712 | 0.01835765 | 0.9804127 | 0.007730837 | 0.980407 | 0.007939896
|  |  | 400992 | 1.00313 | 0.9994305 | 0.0005481999 | 0.9999501 | 0.08410357 | 0.9999457 | 0.07305444 |  |  | 625146 | 0.9985577 | 0.9866385 | 0.001229952 | 0.9966401 | 0.006241043 | 0.9966447 | 0.004816243 |  |  | 520260 | 0.9906112 | 0.9670213 | 0.003790454 | 0.9914792 | 0.008034662 | 0.9914789 | 0.006642359 | [12 empty] | 968460 | 0.991272 | 0.8678712 | 0.01835765 | 0.9804219 | 0.007730861 | 0.9804162 | 0.007939738
|  |  | 401292 | 1.002234 | 0.9994305 | 0.0005481999 | 0.9999501 | 0.08410357 | 0.9999457 | 0.07305444 |  |  | 625446 | 0.9975972 | 0.9866385 | 0.001229952 | 0.9966405 | 0.006241052 | 0.9966451 | 0.004816244 |  |  | 520560 | 0.9884531 | 0.9670213 | 0.003790454 | 0.9914886 | 0.008034348 | 0.9914883 | 0.006642041 | [12 empty] | 968760 | 0.99351 | 0.8678712 | 0.01835765 | 0.9804311 | 0.007730884 | 0.9804253 | 0.00793958
|  |  | 401592 | 1.002234 | 0.9994305 | 0.0005481999 | 0.9999501 | 0.08410357 | 0.9999457 | 0.07305444 |  |  | 625746 | 0.9966367 | 0.9866385 | 0.001229952 | 0.9966409 | 0.006241061 | 0.9966455 | 0.004816245 |  |  | 520860 | 0.9884531 | 0.9670213 | 0.003790454 | 0.991498 | 0.008034035 | 0.9914977 | 0.006641724 | [12 empty] | 969060 | 0.99351 | 0.8678712 | 0.01835765 | 0.9804403 | 0.007730907 | 0.9804345 | 0.007939422
|  |  | 401892 | 1.002234 | 0.9994305 | 0.0005481999 | 0.9999501 | 0.08410357 | 0.9999457 | 0.07305444 |  |  | 626046 | 0.9975972 | 0.9866385 | 0.001229952 | 0.9966413 | 0.00624107 | 0.9966459 | 0.004816247 |  |  | 521160 | 0.9895322 | 0.9670213 | 0.003790454 | 0.9915073 | 0.008033723 | 0.991507 | 0.006641407 | [12 empty] | 969360 | 0.9867961 | 0.8678712 | 0.01835765 | 0.9804494 | 0.00773093 | 0.9804437 | 0.007939265
|  |  | 402192 | 1.004026 | 0.9994305 | 0.0005481999 | 0.9999501 | 0.08410357 | 0.9999457 | 0.07305444 |  |  | 626346 | 0.9975972 | 0.9866385 | 0.001229952 | 0.9966417 | 0.006241079 | 0.9966463 | 0.004816248 |  |  | 521460 | 0.9895322 | 0.9670213 | 0.003790454 | 0.9915166 | 0.008033411 | 0.9915163 | 0.006641091 | [12 empty] | 969660 | 0.99351 | 0.8678712 | 0.01835765 | 0.9804586 | 0.007730953 | 0.9804528 | 0.007939107
|  |  | 402492 | 1.004026 | 0.9994305 | 0.0005481999 | 0.9999501 | 0.08410357 | 0.9999457 | 0.07305444 |  |  | 626646 | 0.9966367 | 0.9866385 | 0.001229952 | 0.9966421 | 0.006241088 | 0.9966466 | 0.00481625 |  |  | 521760 | 0.9895322 | 0.9670213 | 0.003790454 | 0.9915259 | 0.008033099 | 0.9915256 | 0.006640775 | [12 empty] | 969960 | 0.991272 | 0.8678712 | 0.01835765 | 0.9804677 | 0.007730976 | 0.9804619 | 0.00793895
|  |  | 402792 | 1.004026 | 0.9994305 | 0.0005481999 | 0.9999501 | 0.08410357 | 0.9999457 | 0.07305444 |  |  | 626946 | 0.9975972 | 0.9866385 | 0.001229952 | 0.9966424 | 0.006241097 | 0.996647 | 0.004816251 |  |  | 522060 | 0.9895322 | 0.9670213 | 0.003790454 | 0.9915352 | 0.008032789 | 0.9915349 | 0.00664046 | [12 empty] | 970260 | 0.9957479 | 0.8678712 | 0.01835765 | 0.9804768 | 0.007731 | 0.980471 | 0.007938794
|  |  | 403092 | 1.004922 | 0.9994305 | 0.0005481999 | 0.9999501 | 0.08410357 | 0.9999457 | 0.07305444 |  |  | 627246 | 0.9975972 | 0.9866385 | 0.001229952 | 0.9966428 | 0.006241106 | 0.9966474 | 0.004816252 |  |  | 522360 | 0.9895322 | 0.9670213 | 0.003790454 | 0.9915445 | 0.008032478 | 0.9915442 | 0.006640146 | [12 empty] | 970560 | 0.99351 | 0.8678712 | 0.01835765 | 0.9804859 | 0.007731023 | 0.9804801 | 0.007938637
|  |  | 403392 | 1.00313 | 0.9994305 | 0.0005481999 | 0.9999501 | 0.08410357 | 0.9999457 | 0.07305444 |  |  | 627546 | 0.9975972 | 0.9866385 | 0.001229952 | 0.9966432 | 0.006241115 | 0.9966478 | 0.004816254 |  |  | 522660 | 0.9884531 | 0.9670213 | 0.003790454 | 0.9915538 | 0.008032169 | 0.9915535 | 0.006639832 | [12 empty] | 970860 | 0.9890341 | 0.8678712 | 0.01835765 | 0.980495 | 0.007731046 | 0.9804892 | 0.007938481
|  |  | 403692 | 1.002234 | 0.9994305 | 0.0005481999 | 0.9999501 | 0.08410357 | 0.9999457 | 0.07305444 |  |  | 627846 | 0.9975972 | 0.9866385 | 0.001229952 | 0.9966436 | 0.006241124 | 0.9966482 | 0.004816255 |  |  | 522960 | 0.9884531 | 0.9670213 | 0.003790454 | 0.991563 | 0.00803186 | 0.9915627 | 0.006639519 | [12 empty] | 971160 | 0.9890341 | 0.8678712 | 0.01835765 | 0.9805041 | 0.00773107 | 0.9804983 | 0.007938326
|  |  | 403992 | 1.001338 | 0.9994305 | 0.0005481999 | 0.9999501 | 0.08410357 | 0.9999457 | 0.07305444 |  |  | 628146 | 0.9995181 | 0.9866385 | 0.001229952 | 0.9966439 | 0.006241133 | 0.9966485 | 0.004816257 |  |  | 523260 | 0.9906112 | 0.9670213 | 0.003790454 | 0.9915722 | 0.008031551 | 0.991572 | 0.006639206 | [12 empty] | 971460 | 0.99351 | 0.8678712 | 0.01835765 | 0.9805132 | 0.007731093 | 0.9805074 | 0.00793817
|  |  | 404292 | 1.002234 | 0.9994305 | 0.0005481999 | 0.9999501 | 0.08410357 | 0.9999457 | 0.07305444 |  |  | 628446 | 0.9975972 | 0.9866385 | 0.001229952 | 0.9966443 | 0.006241142 | 0.9966489 | 0.004816258 |  |  | 523560 | 0.9895322 | 0.9670213 | 0.003790454 | 0.9915815 | 0.008031244 | 0.9915812 | 0.006638894 | [12 empty] | 971760 | 0.991272 | 0.8678712 | 0.01835765 | 0.9805222 | 0.007731117 | 0.9805164 | 0.007938015
|  |  | 404592 | 1.002234 | 0.9994305 | 0.0005481999 | 0.9999501 | 0.08410357 | 0.9999457 | 0.07305444 |  |  | 628746 | 0.9975972 | 0.9866385 | 0.001229952 | 0.9966447 | 0.006241151 | 0.9966493 | 0.00481626 |  |  | 523860 | 0.9906112 | 0.9670213 | 0.003790454 | 0.9915907 | 0.008030937 | 0.9915904 | 0.006638583 | [12 empty] | 972060 | 0.9979859 | 0.8678712 | 0.01835765 | 0.9805313 | 0.00773114 | 0.9805255 | 0.00793786
|  |  | 404892 | 1.004026 | 0.9994305 | 0.0005481999 | 0.9999501 | 0.08410357 | 0.9999457 | 0.07305444 |  |  | 629046 | 0.9966367 | 0.9866385 | 0.001229952 | 0.9966451 | 0.006241161 | 0.9966497 | 0.004816261 |  |  | 524160 | 0.9895322 | 0.9670213 | 0.003790454 | 0.9915999 | 0.00803063 | 0.9915996 | 0.006638272 | [12 empty] | 972360 | 0.99351 | 0.8678712 | 0.01835765 | 0.9805404 | 0.007731164 | 0.9805345 | 0.007937705
|  |  | 405192 | 1.004026 | 0.9994305 | 0.0005481999 | 0.9999501 | 0.08410357 | 0.9999457 | 0.07305444 |  |  | 629346 | 0.9975972 | 0.9866385 | 0.001229952 | 0.9966454 | 0.00624117 | 0.99665 | 0.004816263 |  |  | 524460 | 0.9895322 | 0.9670213 | 0.003790454 | 0.991609 | 0.008030324 | 0.9916087 | 0.006637962 | [12 empty] | 972660 | 0.991272 | 0.8678712 | 0.01835765 | 0.9805494 | 0.007731187 | 0.9805436 | 0.007937551
|  |  | 405492 | 1.004026 | 0.9994305 | 0.0005481999 | 0.9999501 | 0.08410357 | 0.9999457 | 0.07305444 |  |  | 629646 | 0.9966367 | 0.9866385 | 0.001229952 | 0.9966458 | 0.006241179 | 0.9966504 | 0.004816264 |  |  | 524760 | 0.9873741 | 0.9670213 | 0.003790454 | 0.9916182 | 0.008030019 | 0.9916179 | 0.006637652 | [12 empty] | 972960 | 0.9979859 | 0.8678712 | 0.01835765 | 0.9805584 | 0.007731211 | 0.9805526 | 0.007937397
|  |  | 405792 | 1.002234 | 0.9994305 | 0.0005481999 | 0.9999501 | 0.08410357 | 0.9999457 | 0.07305444 |  |  | 629946 | 0.9985577 | 0.9866385 | 0.001229952 | 0.9966462 | 0.006241188 | 0.9966508 | 0.004816266 |  |  | 525060 | 0.9873741 | 0.9670213 | 0.003790454 | 0.9916273 | 0.008029714 | 0.991627 | 0.006637343 | [12 empty] | 973260 | 0.9890341 | 0.8678712 | 0.01835765 | 0.9805674 | 0.007731235 | 0.9805616 | 0.007937243
|  |  | 406092 | 1.00313 | 0.9994305 | 0.0005481999 | 0.9999501 | 0.08410357 | 0.9999457 | 0.07305444 |  |  | 630246 | 0.9966367 | 0.9866385 | 0.001229952 | 0.9966465 | 0.006241197 | 0.9966511 | 0.004816268 |  |  | 525360 | 0.9895322 | 0.9670213 | 0.003790454 | 0.9916365 | 0.00802941 | 0.9916362 | 0.006637035 | [12 empty] | 973560 | 0.991272 | 0.8678712 | 0.01835765 | 0.9805764 | 0.007731258 | 0.9805706 | 0.007937089
|  |  | 406392 | 1.004922 | 0.9994305 | 0.0005481999 | 0.9999501 | 0.08410357 | 0.9999457 | 0.07305444 |  |  | 630546 | 0.9985577 | 0.9866385 | 0.001229952 | 0.9966469 | 0.006241206 | 0.9966515 | 0.004816269 |  |  | 525660 | 0.9884531 | 0.9670213 | 0.003790454 | 0.9916456 | 0.008029106 | 0.9916453 | 0.006636727 | [12 empty] | 973860 | 0.9957479 | 0.8678712 | 0.01835765 | 0.9805854 | 0.007731282 | 0.9805796 | 0.007936936
|  |  | 406692 | 1.00313 | 0.9994305 | 0.0005481999 | 0.9999501 | 0.08410357 | 0.9999457 | 0.07305444 |  |  | 630846 | 0.9975972 | 0.9866385 | 0.001229952 | 0.9966473 | 0.006241215 | 0.9966519 | 0.004816271 |  |  | 525960 | 0.9884531 | 0.9670213 | 0.003790454 | 0.9916547 | 0.008028803 | 0.9916544 | 0.006636419 | [12 empty] | 974160 | 0.9957479 | 0.8678712 | 0.01835765 | 0.9805944 | 0.007731306 | 0.9805886 | 0.007936783
|  |  | 406992 | 1.00313 | 0.9994305 | 0.0005481999 | 0.9999501 | 0.08410357 | 0.9999457 | 0.07305444 |  |  | 631146 | 0.9966367 | 0.9866385 | 0.001229952 | 0.9966476 | 0.006241224 | 0.9966523 | 0.004816273 |  |  | 526260 | 0.9895322 | 0.9670213 | 0.003790454 | 0.9916638 | 0.008028501 | 0.9916635 | 0.006636113 | [12 empty] | 974460 | 0.991272 | 0.8678712 | 0.01835765 | 0.9806034 | 0.00773133 | 0.9805976 | 0.00793663
|  |  | 407292 | 1.00313 | 0.9994305 | 0.0005481999 | 0.9999501 | 0.08410357 | 0.9999457 | 0.07305444 |  |  | 631446 | 0.9975972 | 0.9866385 | 0.001229952 | 0.996648 | 0.006241233 | 0.9966526 | 0.004816274 |  |  | 526560 | 0.9895322 | 0.9670213 | 0.003790454 | 0.9916728 | 0.008028199 | 0.9916726 | 0.006635807 | [12 empty] | 974760 | 0.9867961 | 0.8678712 | 0.01835765 | 0.9806124 | 0.007731354 | 0.9806065 | 0.007936477
|  |  | 407592 | 1.004922 | 0.9994305 | 0.0005481999 | 0.9999501 | 0.08410357 | 0.9999457 | 0.07305444 |  |  | 631746 | 0.9966367 | 0.9866385 | 0.001229952 | 0.9966484 | 0.006241242 | 0.996653 | 0.004816276 |  |  | 526860 | 0.9884531 | 0.9670213 | 0.003790454 | 0.9916819 | 0.008027898 | 0.9916816 | 0.006635501 | [12 empty] | 975060 | 0.99351 | 0.8678712 | 0.01835765 | 0.9806213 | 0.007731377 | 0.9806155 | 0.007936325
|  |  | 407892 | 1.002234 | 0.9994305 | 0.0005481999 | 0.9999501 | 0.08410357 | 0.9999457 | 0.07305444 |  |  | 632046 | 0.9975972 | 0.9866385 | 0.001229952 | 0.9966487 | 0.006241251 | 0.9966534 | 0.004816278 |  |  | 527160 | 0.9895322 | 0.9670213 | 0.003790454 | 0.9916909 | 0.008027598 | 0.9916907 | 0.006635196 | [12 empty] | 975360 | 0.9957479 | 0.8678712 | 0.01835765 | 0.9806303 | 0.007731401 | 0.9806244 | 0.007936173
|  |  | 408192 | 1.004026 | 0.9994305 | 0.0005481999 | 0.9999501 | 0.08410357 | 0.9999457 | 0.07305444 |  |  | 632346 | 0.9975972 | 0.9866385 | 0.001229952 | 0.9966491 | 0.00624126 | 0.9966537 | 0.00481628 |  |  | 527460 | 0.9873741 | 0.9670213 | 0.003790454 | 0.9917 | 0.008027298 | 0.9916997 | 0.006634892 | [12 empty] | 975660 | 0.9957479 | 0.8678712 | 0.01835765 | 0.9806392 | 0.007731425 | 0.9806333 | 0.007936021
|  |  | 408492 | 1.00313 | 0.9994305 | 0.0005481999 | 0.9999501 | 0.08410357 | 0.9999457 | 0.07305444 |  |  | 632646 | 0.9975972 | 0.9866385 | 0.001229952 | 0.9966494 | 0.006241269 | 0.9966541 | 0.004816282 |  |  | 527760 | 0.9895322 | 0.9670213 | 0.003790454 | 0.991709 | 0.008026998 | 0.9917087 | 0.006634588 | [12 empty] | 975960 | 0.99351 | 0.8678712 | 0.01835765 | 0.9806481 | 0.007731449 | 0.9806423 | 0.00793587
|  |  | 408792 | 1.002234 | 0.9994305 | 0.0005481999 | 0.9999501 | 0.08410357 | 0.9999457 | 0.07305444 |  |  | 632946 | 0.9975972 | 0.9866385 | 0.001229952 | 0.9966498 | 0.006241279 | 0.9966544 | 0.004816283 |  |  | 528060 | 0.9884531 | 0.9670213 | 0.003790454 | 0.991718 | 0.008026699 | 0.9917177 | 0.006634285 | [12 empty] | 976260 | 0.9867961 | 0.8678712 | 0.01835765 | 0.980657 | 0.007731473 | 0.9806512 | 0.007935719
|  |  | 409092 | 1.002234 | 0.9994305 | 0.0005481999 | 0.9999501 | 0.08410357 | 0.9999457 | 0.07305444 |  |  | 633246 | 0.9985577 | 0.9866385 | 0.001229952 | 0.9966502 | 0.006241288 | 0.9966548 | 0.004816285 |  |  | 528360 | 0.9873741 | 0.9670213 | 0.003790454 | 0.9917269 | 0.008026401 | 0.9917267 | 0.006633983 | [12 empty] | 976560 | 0.99351 | 0.8678712 | 0.01835765 | 0.9806659 | 0.007731497 | 0.9806601 | 0.007935568
|  |  | 409392 | 1.00313 | 0.9994305 | 0.0005481999 | 0.9999501 | 0.08410357 | 0.9999457 | 0.07305444 |  |  | 633546 | 0.9985577 | 0.9866385 | 0.001229952 | 0.9966505 | 0.006241297 | 0.9966552 | 0.004816287 |  |  | 528660 | 0.9884531 | 0.9670213 | 0.003790454 | 0.9917359 | 0.008026104 | 0.9917356 | 0.006633681 | [12 empty] | 976860 | 0.991272 | 0.8678712 | 0.01835765 | 0.9806748 | 0.007731522 | 0.9806689 | 0.007935417
|  |  | 409692 | 1.004922 | 0.9994305 | 0.0005481999 | 0.9999501 | 0.08410357 | 0.9999457 | 0.07305444 |  |  | 633846 | 0.9985577 | 0.9866385 | 0.001229952 | 0.9966509 | 0.006241306 | 0.9966555 | 0.004816289 |  |  | 528960 | 0.9884531 | 0.9670213 | 0.003790454 | 0.9917449 | 0.008025807 | 0.9917446 | 0.00663338 | [12 empty] | 977160 | 0.9979859 | 0.8678712 | 0.01835765 | 0.9806837 | 0.007731546 | 0.9806778 | 0.007935267
|  |  | 409992 | 1.00313 | 0.9994305 | 0.0005481999 | 0.9999501 | 0.08410357 | 0.9999457 | 0.07305444 |  |  | 634146 | 0.9975972 | 0.9866385 | 0.001229952 | 0.9966512 | 0.006241315 | 0.9966559 | 0.004816291 |  |  | 529260 | 0.9895322 | 0.9670213 | 0.003790454 | 0.9917538 | 0.00802551 | 0.9917535 | 0.006633079 | [12 empty] | 977460 | 0.9957479 | 0.8678712 | 0.01835765 | 0.9806926 | 0.00773157 | 0.9806867 | 0.007935117
|  |  | 410292 | 1.002234 | 0.9994305 | 0.0005481999 | 0.9999501 | 0.08410357 | 0.9999457 | 0.07305444 |  |  | 634446 | 0.9985577 | 0.9866385 | 0.001229952 | 0.9966516 | 0.006241324 | 0.9966562 | 0.004816293 |  |  | 529560 | 0.9906112 | 0.9670213 | 0.003790454 | 0.9917627 | 0.008025214 | 0.9917625 | 0.006632779 | [12 empty] | 977760 | 0.99351 | 0.8678712 | 0.01835765 | 0.9807015 | 0.007731594 | 0.9806956 | 0.007934967
|  |  | 410592 | 1.004026 | 0.9994305 | 0.0005481999 | 0.9999501 | 0.08410357 | 0.9999457 | 0.07305444 |  |  | 634746 | 0.9966367 | 0.9866385 | 0.001229952 | 0.9966519 | 0.006241333 | 0.9966566 | 0.004816295 |  |  | 529860 | 0.9884531 | 0.9670213 | 0.003790454 | 0.9917716 | 0.008024919 | 0.9917714 | 0.006632479 | [12 empty] | 978060 | 1.002462 | 0.8678712 | 0.01835765 | 0.9807103 | 0.007731618 | 0.9807044 | 0.007934818
|  |  | 410892 | 1.004026 | 0.9994305 | 0.0005481999 | 0.9999501 | 0.08410357 | 0.9999457 | 0.07305444 |  |  | 635046 | 0.9975972 | 0.9866385 | 0.001229952 | 0.9966523 | 0.006241342 | 0.9966569 | 0.004816297 |  |  | 530160 | 0.9873741 | 0.9670213 | 0.003790454 | 0.9917805 | 0.008024625 | 0.9917803 | 0.00663218 | [12 empty] | 978360 | 0.9957479 | 0.8678712 | 0.01835765 | 0.9807191 | 0.007731643 | 0.9807132 | 0.007934668
|  |  | 411192 | 1.00313 | 0.9994305 | 0.0005481999 | 0.9999501 | 0.08410357 | 0.9999457 | 0.07305444 |  |  | 635346 | 0.9985577 | 0.9866385 | 0.001229952 | 0.9966527 | 0.006241351 | 0.9966573 | 0.004816299 |  |  | 530460 | 0.9884531 | 0.9670213 | 0.003790454 | 0.9917894 | 0.008024331 | 0.9917892 | 0.006631882 | [12 empty] | 978660 | 0.9979859 | 0.8678712 | 0.01835765 | 0.980728 | 0.007731667 | 0.9807221 | 0.007934519
|  |  | 411492 | 1.00313 | 0.9994305 | 0.0005481999 | 0.9999501 | 0.08410357 | 0.9999457 | 0.07305444 |  |  | 635646 | 0.9975972 | 0.9866385 | 0.001229952 | 0.996653 | 0.00624136 | 0.9966577 | 0.004816301 |  |  | 530760 | 0.9895322 | 0.9670213 | 0.003790454 | 0.9917983 | 0.008024037 | 0.991798 | 0.006631584 | [12 empty] | 978960 | 1.000224 | 0.8678712 | 0.01835765 | 0.9807368 | 0.007731691 | 0.9807309 | 0.00793437
|  |  | 411792 | 1.002234 | 0.9994305 | 0.0005481999 | 0.9999501 | 0.08410357 | 0.9999457 | 0.07305444 |  |  | 635946 | 0.9975972 | 0.9866385 | 0.001229952 | 0.9966534 | 0.006241369 | 0.996658 | 0.004816303 |  |  | 531060 | 0.9906112 | 0.9670213 | 0.003790454 | 0.9918071 | 0.008023744 | 0.9918069 | 0.006631287 | [12 empty] | 979260 | 0.9957479 | 0.8678712 | 0.01835765 | 0.9807456 | 0.007731716 | 0.9807397 | 0.007934222
|  |  | 412092 | 1.004026 | 0.9994305 | 0.0005481999 | 0.9999501 | 0.08410357 | 0.9999457 | 0.07305444 |  |  | 636246 | 0.9985577 | 0.9866385 | 0.001229952 | 0.9966537 | 0.006241378 | 0.9966584 | 0.004816305 |  |  | 531360 | 0.9873741 | 0.9670213 | 0.003790454 | 0.991816 | 0.008023452 | 0.9918157 | 0.00663099 | [12 empty] | 979560 | 0.9957479 | 0.8678712 | 0.01835765 | 0.9807544 | 0.00773174 | 0.9807485 | 0.007934074
|  |  | 412392 | 1.004026 | 0.9994305 | 0.0005481999 | 0.9999501 | 0.08410357 | 0.9999457 | 0.07305444 |  |  | 636546 | 0.9975972 | 0.9866385 | 0.001229952 | 0.9966541 | 0.006241387 | 0.9966587 | 0.004816307 |  |  | 531660 | 0.9884531 | 0.9670213 | 0.003790454 | 0.9918248 | 0.00802316 | 0.9918245 | 0.006630694 | [12 empty] | 979860 | 0.9957479 | 0.8678712 | 0.01835765 | 0.9807632 | 0.007731764 | 0.9807573 | 0.007933926
|  |  | 412692 | 1.004026 | 0.9994305 | 0.0005481999 | 0.9999501 | 0.08410357 | 0.9999457 | 0.07305444 |  |  | 636846 | 0.9985577 | 0.9866385 | 0.001229952 | 0.9966544 | 0.006241397 | 0.9966591 | 0.004816309 |  |  | 531960 | 0.9884531 | 0.9670213 | 0.003790454 | 0.9918336 | 0.008022869 | 0.9918334 | 0.006630398 | [12 empty] | 980160 | 0.9957479 | 0.8678712 | 0.01835765 | 0.980772 | 0.007731789 | 0.9807661 | 0.007933778
|  |  | 412992 | 1.00313 | 0.9994305 | 0.0005481999 | 0.9999501 | 0.08410357 | 0.9999457 | 0.07305444 |  |  | 637146 | 0.9985577 | 0.9866385 | 0.001229952 | 0.9966547 | 0.006241406 | 0.9966594 | 0.004816311 |  |  | 532260 | 0.9906112 | 0.9670213 | 0.003790454 | 0.9918424 | 0.008022579 | 0.9918421 | 0.006630103 | [12 empty] | 980460 | 1.002462 | 0.8678712 | 0.01835765 | 0.9807808 | 0.007731814 | 0.9807748 | 0.007933631
|  |  | 413292 | 1.002234 | 0.9994305 | 0.0005481999 | 0.9999501 | 0.08410357 | 0.9999457 | 0.07305444 |  |  | 637446 | 0.9975972 | 0.9866385 | 0.001229952 | 0.9966551 | 0.006241415 | 0.9966598 | 0.004816313 |  |  | 532560 | 0.9906112 | 0.9670213 | 0.003790454 | 0.9918512 | 0.008022289 | 0.9918509 | 0.006629809 | [12 empty] | 980760 | 0.99351 | 0.8678712 | 0.01835765 | 0.9807895 | 0.007731838 | 0.9807836 | 0.007933483
|  |  | 413592 | 1.004026 | 0.9994305 | 0.0005481999 | 0.9999501 | 0.08410357 | 0.9999457 | 0.07305444 |  |  | 637746 | 0.9975972 | 0.9866385 | 0.001229952 | 0.9966554 | 0.006241424 | 0.9966601 | 0.004816315 |  |  | 532860 | 0.9906112 | 0.9670213 | 0.003790454 | 0.9918599 | 0.008021999 | 0.9918597 | 0.006629515 | [12 empty] | 981060 | 0.99351 | 0.8678712 | 0.01835765 | 0.9807983 | 0.007731863 | 0.9807923 | 0.007933337
|  |  | 413892 | 1.00313 | 0.9994305 | 0.0005481999 | 0.9999501 | 0.08410357 | 0.9999457 | 0.07305444 |  |  | 638046 | 0.9975972 | 0.9866385 | 0.001229952 | 0.9966558 | 0.006241433 | 0.9966604 | 0.004816317 |  |  | 533160 | 0.9884531 | 0.9670213 | 0.003790454 | 0.9918687 | 0.008021711 | 0.9918685 | 0.006629222 | [12 empty] | 981360 | 0.991272 | 0.8678712 | 0.01835765 | 0.980807 | 0.007731887 | 0.9808011 | 0.00793319
|  |  | 414192 | 1.004026 | 0.9994305 | 0.0005481999 | 0.9999501 | 0.08410357 | 0.9999457 | 0.07305444 |  |  | 638346 | 0.9995181 | 0.9866385 | 0.001229952 | 0.9966561 | 0.006241442 | 0.9966608 | 0.004816319 |  |  | 533460 | 0.9884531 | 0.9670213 | 0.003790454 | 0.9918774 | 0.008021422 | 0.9918772 | 0.00662893 | [12 empty] | 981660 | 0.9957479 | 0.8678712 | 0.01835765 | 0.9808158 | 0.007731912 | 0.9808098 | 0.007933044
|  |  | 414492 | 1.004026 | 0.9994305 | 0.0005481999 | 0.9999501 | 0.08410357 | 0.9999457 | 0.07305444 |  |  | 638646 | 0.9985577 | 0.9866385 | 0.001229952 | 0.9966565 | 0.006241451 | 0.9966611 | 0.004816321 |  |  | 533760 | 0.9895322 | 0.9670213 | 0.003790454 | 0.9918862 | 0.008021135 | 0.9918859 | 0.006628638 | [12 empty] | 981960 | 0.9957479 | 0.8678712 | 0.01835765 | 0.9808245 | 0.007731937 | 0.9808185 | 0.007932897
|  |  | 414792 | 1.004922 | 0.9994305 | 0.0005481999 | 0.9999501 | 0.08410357 | 0.9999457 | 0.07305444 |  |  | 638946 | 0.9975972 | 0.9866385 | 0.001229952 | 0.9966568 | 0.00624146 | 0.9966615 | 0.004816324 |  |  | 534060 | 0.9895322 | 0.9670213 | 0.003790454 | 0.9918949 | 0.008020848 | 0.9918946 | 0.006628346 | [12 empty] | 982260 | 0.99351 | 0.8678712 | 0.01835765 | 0.9808332 | 0.007731961 | 0.9808272 | 0.007932752
|  |  | 415092 | 1.004026 | 0.9994305 | 0.0005481999 | 0.9999501 | 0.08410357 | 0.9999457 | 0.07305444 |  |  | 639246 | 0.9975972 | 0.9866385 | 0.001229952 | 0.9966571 | 0.006241469 | 0.9966618 | 0.004816326 |  |  | 534360 | 0.9895322 | 0.9670213 | 0.003790454 | 0.9919036 | 0.008020561 | 0.9919033 | 0.006628055 | [12 empty] | 982560 | 0.9890341 | 0.8678712 | 0.01835765 | 0.9808419 | 0.007731986 | 0.9808359 | 0.007932606
|  |  | 415392 | 1.00313 | 0.9994305 | 0.0005481999 | 0.9999501 | 0.08410357 | 0.9999457 | 0.07305444 |  |  | 639546 | 0.9975972 | 0.9866385 | 0.001229952 | 0.9966575 | 0.006241478 | 0.9966622 | 0.004816328 |  |  | 534660 | 0.9884531 | 0.9670213 | 0.003790454 | 0.9919123 | 0.008020276 | 0.991912 | 0.006627765 | [12 empty] | 982860 | 0.99351 | 0.8678712 | 0.01835765 | 0.9808506 | 0.007732011 | 0.9808446 | 0.007932461
|  |  | 415692 | 1.004922 | 0.9994305 | 0.0005481999 | 0.9999501 | 0.08410357 | 0.9999457 | 0.07305444 |  |  | 639846 | 0.9985577 | 0.9866385 | 0.001229952 | 0.9966578 | 0.006241487 | 0.9966625 | 0.00481633 |  |  | 534960 | 0.9873741 | 0.9670213 | 0.003790454 | 0.9919209 | 0.00801999 | 0.9919207 | 0.006627475 | [12 empty] | 983160 | 0.9890341 | 0.8678712 | 0.01835765 | 0.9808593 | 0.007732036 | 0.9808533 | 0.007932316
|  |  | 415992 | 1.002234 | 0.9994305 | 0.0005481999 | 0.9999501 | 0.08410357 | 0.9999457 | 0.07305444 |  |  | 640146 | 0.9985577 | 0.9866385 | 0.001229952 | 0.9966582 | 0.006241496 | 0.9966628 | 0.004816332 |  |  | 535260 | 0.9862951 | 0.9670213 | 0.003790454 | 0.9919296 | 0.008019706 | 0.9919293 | 0.006627186 | [12 empty] | 983460 | 1.000224 | 0.8678712 | 0.01835765 | 0.9808679 | 0.007732061 | 0.9808619 | 0.007932171
|  |  | 416292 | 1.00313 | 0.9994305 | 0.0005481999 | 0.9999501 | 0.08410357 | 0.9999457 | 0.07305444 |  |  | 640446 | 0.9975972 | 0.9866385 | 0.001229952 | 0.9966585 | 0.006241505 | 0.9966632 | 0.004816335 |  |  | 535560 | 0.9884531 | 0.9670213 | 0.003790454 | 0.9919382 | 0.008019422 | 0.991938 | 0.006626898 | [12 empty] | 983760 | 0.9957479 | 0.8678712 | 0.01835765 | 0.9808766 | 0.007732086 | 0.9808706 | 0.007932026
|  |  | 416592 | 1.00313 | 0.9994305 | 0.0005481999 | 0.9999501 | 0.08410357 | 0.9999457 | 0.07305444 |  |  | 640746 | 0.9985577 | 0.9866385 | 0.001229952 | 0.9966588 | 0.006241514 | 0.9966635 | 0.004816337 |  |  | 535860 | 0.9884531 | 0.9670213 | 0.003790454 | 0.9919468 | 0.008019138 | 0.9919466 | 0.00662661 | [12 empty] | 984060 | 0.991272 | 0.8678712 | 0.01835765 | 0.9808853 | 0.007732111 | 0.9808793 | 0.007931882
|  |  | 416892 | 1.004026 | 0.9994305 | 0.0005481999 | 0.9999501 | 0.08410357 | 0.9999457 | 0.07305444 |  |  | 641046 | 0.9995181 | 0.9866385 | 0.001229952 | 0.9966592 | 0.006241523 | 0.9966639 | 0.004816339 |  |  | 536160 | 0.9895322 | 0.9670213 | 0.003790454 | 0.9919555 | 0.008018855 | 0.9919552 | 0.006626322 | [12 empty] | 984360 | 0.9957479 | 0.8678712 | 0.01835765 | 0.9808939 | 0.007732135 | 0.9808879 | 0.007931738
|  |  | 417192 | 1.004026 | 0.9994305 | 0.0005481999 | 0.9999501 | 0.08410357 | 0.9999457 | 0.07305444 |  |  | 641346 | 0.9985577 | 0.9866385 | 0.001229952 | 0.9966595 | 0.006241532 | 0.9966642 | 0.004816342 |  |  | 536460 | 0.9906112 | 0.9670213 | 0.003790454 | 0.9919641 | 0.008018573 | 0.9919638 | 0.006626035 | [12 empty] | 984660 | 0.99351 | 0.8678712 | 0.01835765 | 0.9809025 | 0.00773216 | 0.9808965 | 0.007931594
|  |  | 417492 | 1.004922 | 0.9994305 | 0.0005481999 | 0.9999501 | 0.08410357 | 0.9999457 | 0.07305444 |  |  | 641646 | 0.9985577 | 0.9866385 | 0.001229952 | 0.9966598 | 0.006241541 | 0.9966645 | 0.004816344 |  |  | 536760 | 0.9884531 | 0.9670213 | 0.003790454 | 0.9919726 | 0.008018291 | 0.9919724 | 0.006625749 | [12 empty] | 984960 | 0.9890341 | 0.8678712 | 0.01835765 | 0.9809112 | 0.007732186 | 0.9809051 | 0.007931451
|  |  | 417792 | 1.002234 | 0.9994305 | 0.0005481999 | 0.9999501 | 0.08410357 | 0.9999457 | 0.07305444 |  |  | 641946 | 0.9995181 | 0.9866385 | 0.001229952 | 0.9966602 | 0.00624155 | 0.9966649 | 0.004816346 |  |  | 537060 | 0.9873741 | 0.9670213 | 0.003790454 | 0.9919812 | 0.00801801 | 0.991981 | 0.006625464 | [12 empty] | 985260 | 0.99351 | 0.8678712 | 0.01835765 | 0.9809198 | 0.007732211 | 0.9809137 | 0.007931307
|  |  | 418092 | 1.004026 | 0.9994305 | 0.0005481999 | 0.9999501 | 0.08410357 | 0.9999457 | 0.07305444 |  |  | 642246 | 0.9985577 | 0.9866385 | 0.001229952 | 0.9966605 | 0.006241559 | 0.9966652 | 0.004816349 |  |  | 537360 | 0.9884531 | 0.9670213 | 0.003790454 | 0.9919898 | 0.008017729 | 0.9919895 | 0.006625178 | [12 empty] | 985560 | 0.9957479 | 0.8678712 | 0.01835765 | 0.9809284 | 0.007732236 | 0.9809223 | 0.007931164
|  |  | 418392 | 1.00313 | 0.9994305 | 0.0005481999 | 0.9999501 | 0.08410357 | 0.9999457 | 0.07305444 |  |  | 642546 | 0.9985577 | 0.9866385 | 0.001229952 | 0.9966608 | 0.006241568 | 0.9966655 | 0.004816351 |  |  | 537660 | 0.9895322 | 0.9670213 | 0.003790454 | 0.9919983 | 0.008017449 | 0.9919981 | 0.006624894 | [12 empty] | 985860 | 1.002462 | 0.8678712 | 0.01835765 | 0.980937 | 0.007732261 | 0.9809309 | 0.007931022
|  |  | 418692 | 1.002234 | 0.9994305 | 0.0005481999 | 0.9999501 | 0.08410357 | 0.9999457 | 0.07305444 |  |  | 642846 | 0.9995181 | 0.9866385 | 0.001229952 | 0.9966612 | 0.006241577 | 0.9966659 | 0.004816353 |  |  | 537960 | 0.9884531 | 0.9670213 | 0.003790454 | 0.9920068 | 0.00801717 | 0.9920066 | 0.00662461 | [12 empty] | 986160 | 0.9957479 | 0.8678712 | 0.01835765 | 0.9809455 | 0.007732286 | 0.9809395 | 0.007930879
|  |  | 418992 | 1.004026 | 0.9994305 | 0.0005481999 | 0.9999501 | 0.08410357 | 0.9999457 | 0.07305444 |  |  | 643146 | 0.9966367 | 0.9866385 | 0.001229952 | 0.9966615 | 0.006241586 | 0.9966662 | 0.004816356 |  |  | 538260 | 0.9884531 | 0.9670213 | 0.003790454 | 0.9920154 | 0.008016891 | 0.9920151 | 0.006624327 | [12 empty] | 986460 | 0.9890341 | 0.8678712 | 0.01835765 | 0.9809541 | 0.007732311 | 0.9809481 | 0.007930737
|  |  | 419292 | 1.00313 | 0.9994305 | 0.0005481999 | 0.9999501 | 0.08410357 | 0.9999457 | 0.07305444 |  |  | 643446 | 0.9985577 | 0.9866385 | 0.001229952 | 0.9966618 | 0.006241595 | 0.9966665 | 0.004816358 |  |  | 538560 | 0.9884531 | 0.9670213 | 0.003790454 | 0.9920239 | 0.008016612 | 0.9920236 | 0.006624044 | [12 empty] | 986760 | 0.9979859 | 0.8678712 | 0.01835765 | 0.9809627 | 0.007732336 | 0.9809566 | 0.007930595
|  |  | 419592 | 1.004026 | 0.9994305 | 0.0005481999 | 0.9999501 | 0.08410357 | 0.9999457 | 0.07305444 |  |  | 643746 | 0.9975972 | 0.9866385 | 0.001229952 | 0.9966621 | 0.006241604 | 0.9966668 | 0.004816361 |  |  | 538860 | 0.9895322 | 0.9670213 | 0.003790454 | 0.9920323 | 0.008016335 | 0.9920321 | 0.006623761 | [12 empty] | 987060 | 0.9979859 | 0.8678712 | 0.01835765 | 0.9809712 | 0.007732362 | 0.9809652 | 0.007930453
|  |  | 419892 | 1.004026 | 0.9994305 | 0.0005481999 | 0.9999501 | 0.08410357 | 0.9999457 | 0.07305444 |  |  | 644046 | 0.9985577 | 0.9866385 | 0.001229952 | 0.9966625 | 0.006241613 | 0.9966672 | 0.004816363 |  |  | 539160 | 0.9895322 | 0.9670213 | 0.003790454 | 0.9920408 | 0.008016057 | 0.9920406 | 0.00662348 | [12 empty] | 987360 | 0.99351 | 0.8678712 | 0.01835765 | 0.9809798 | 0.007732387 | 0.9809737 | 0.007930312
|  |  | 420192 | 1.004026 | 0.9994305 | 0.0005481999 | 0.9999501 | 0.08410357 | 0.9999457 | 0.07305444 |  |  | 644346 | 0.9985577 | 0.9866385 | 0.001229952 | 0.9966628 | 0.006241622 | 0.9966675 | 0.004816366 |  |  | 539460 | 0.9884531 | 0.9670213 | 0.003790454 | 0.9920493 | 0.008015781 | 0.9920491 | 0.006623199 | [12 empty] | 987660 | 0.9957479 | 0.8678712 | 0.01835765 | 0.9809883 | 0.007732412 | 0.9809823 | 0.007930171
|  |  | 420492 | 1.00313 | 0.9994305 | 0.0005481999 | 0.9999501 | 0.08410357 | 0.9999457 | 0.07305444 |  |  | 644646 | 0.9975972 | 0.9866385 | 0.001229952 | 0.9966631 | 0.006241631 | 0.9966678 | 0.004816368 |  |  | 539760 | 0.9884531 | 0.9670213 | 0.003790454 | 0.9920577 | 0.008015505 | 0.9920575 | 0.006622918 | [12 empty] | 987960 | 0.9957479 | 0.8678712 | 0.01835765 | 0.9809968 | 0.007732438 | 0.9809908 | 0.00793003
|  |  | 420792 | 1.00313 | 0.9994305 | 0.0005481999 | 0.9999501 | 0.08410357 | 0.9999457 | 0.07305444 |  |  | 644946 | 0.9985577 | 0.9866385 | 0.001229952 | 0.9966634 | 0.00624164 | 0.9966682 | 0.004816371 |  |  | 540060 | 0.9906112 | 0.9670213 | 0.003790454 | 0.9920662 | 0.008015229 | 0.9920659 | 0.006622638 | [12 empty] | 988260 | 0.9957479 | 0.8678712 | 0.01835765 | 0.9810054 | 0.007732463 | 0.9809993 | 0.007929889
|  |  | 421092 | 1.004026 | 0.9994305 | 0.0005481999 | 0.9999501 | 0.08410357 | 0.9999457 | 0.07305444 |  |  | 645246 | 0.9975972 | 0.9866385 | 0.001229952 | 0.9966638 | 0.006241649 | 0.9966685 | 0.004816373 |  |  | 540360 | 0.9906112 | 0.9670213 | 0.003790454 | 0.9920746 | 0.008014954 | 0.9920744 | 0.006622359 | [12 empty] | 988560 | 0.9979859 | 0.8678712 | 0.01835765 | 0.9810139 | 0.007732488 | 0.9810078 | 0.007929748
|  |  | 421392 | 1.004026 | 0.9994305 | 0.0005481999 | 0.9999501 | 0.08410357 | 0.9999457 | 0.07305444 |  |  | 645546 | 0.9975972 | 0.9866385 | 0.001229952 | 0.9966641 | 0.006241658 | 0.9966688 | 0.004816376 |  |  | 540660 | 0.9895322 | 0.9670213 | 0.003790454 | 0.992083 | 0.00801468 | 0.9920828 | 0.00662208 | [12 empty] | 988860 | 1.000224 | 0.8678712 | 0.01835765 | 0.9810224 | 0.007732514 | 0.9810163 | 0.007929608
|  |  | 421692 | 1.004026 | 0.9994305 | 0.0005481999 | 0.9999501 | 0.08410357 | 0.9999457 | 0.07305444 |  |  | 645846 | 0.9975972 | 0.9866385 | 0.001229952 | 0.9966644 | 0.006241667 | 0.9966691 | 0.004816378 |  |  | 540960 | 0.9895322 | 0.9670213 | 0.003790454 | 0.9920914 | 0.008014406 | 0.9920912 | 0.006621802 | [12 empty] | 989160 | 0.9957479 | 0.8678712 | 0.01835765 | 0.9810308 | 0.007732539 | 0.9810248 | 0.007929468
|  |  | 421992 | 1.004026 | 0.9994305 | 0.0005481999 | 0.9999501 | 0.08410357 | 0.9999457 | 0.07305444 |  |  | 646146 | 0.9995181 | 0.9866385 | 0.001229952 | 0.9966647 | 0.006241676 | 0.9966694 | 0.004816381 |  |  | 541260 | 0.9895322 | 0.9670213 | 0.003790454 | 0.9920997 | 0.008014133 | 0.9920995 | 0.006621524 | [12 empty] | 989460 | 0.9979859 | 0.8678712 | 0.01835765 | 0.9810393 | 0.007732565 | 0.9810332 | 0.007929329
|  |  | 422292 | 1.00313 | 0.9994305 | 0.0005481999 | 0.9999501 | 0.08410357 | 0.9999457 | 0.07305444 |  |  | 646446 | 0.9985577 | 0.9866385 | 0.001229952 | 0.996665 | 0.006241685 | 0.9966698 | 0.004816383 |  |  | 541560 | 0.9873741 | 0.9670213 | 0.003790454 | 0.9921081 | 0.00801386 | 0.9921079 | 0.006621247 | [12 empty] | 989760 | 1.002462 | 0.8678712 | 0.01835765 | 0.9810478 | 0.007732591 | 0.9810417 | 0.007929189
|  |  | 422592 | 1.004922 | 0.9994305 | 0.0005481999 | 0.9999501 | 0.08410357 | 0.9999457 | 0.07305444 |  |  | 646746 | 0.9995181 | 0.9866385 | 0.001229952 | 0.9966654 | 0.006241694 | 0.9966701 | 0.004816386 |  |  | 541860 | 0.9862951 | 0.9670213 | 0.003790454 | 0.9921165 | 0.008013588 | 0.9921163 | 0.00662097 | [12 empty] | 990060 | 0.9957479 | 0.8678712 | 0.01835765 | 0.9810562 | 0.007732616 | 0.9810501 | 0.00792905
|  |  | 422892 | 1.00313 | 0.9994305 | 0.0005481999 | 0.9999501 | 0.08410357 | 0.9999457 | 0.07305444 |  |  | 647046 | 0.9995181 | 0.9866385 | 0.001229952 | 0.9966657 | 0.006241703 | 0.9966704 | 0.004816388 |  |  | 542160 | 0.9884531 | 0.9670213 | 0.003790454 | 0.9921248 | 0.008013317 | 0.9921246 | 0.006620694 | [12 empty] | 990360 | 1.002462 | 0.8678712 | 0.01835765 | 0.9810647 | 0.007732642 | 0.9810586 | 0.007928911
|  |  | 423192 | 1.004026 | 0.9994305 | 0.0005481999 | 0.9999501 | 0.08410357 | 0.9999457 | 0.07305444 |  |  | 647346 | 0.9985577 | 0.9866385 | 0.001229952 | 0.996666 | 0.006241712 | 0.9966707 | 0.004816391 |  |  | 542460 | 0.9895322 | 0.9670213 | 0.003790454 | 0.9921331 | 0.008013046 | 0.9921329 | 0.006620419 | [12 empty] | 990660 | 0.9957479 | 0.8678712 | 0.01835765 | 0.9810731 | 0.007732667 | 0.981067 | 0.007928772
|  |  | 423492 | 1.004026 | 0.9994305 | 0.0005481999 | 0.9999501 | 0.08410357 | 0.9999457 | 0.07305444 |  |  | 647646 | 0.9985577 | 0.9866385 | 0.001229952 | 0.9966663 | 0.006241721 | 0.996671 | 0.004816394 |  |  | 542760 | 0.9884531 | 0.9670213 | 0.003790454 | 0.9921414 | 0.008012775 | 0.9921412 | 0.006620144 | [12 empty] | 990960 | 0.9957479 | 0.8678712 | 0.01835765 | 0.9810816 | 0.007732693 | 0.9810754 | 0.007928634
|  |  | 423792 | 1.004026 | 0.9994305 | 0.0005481999 | 0.9999501 | 0.08410357 | 0.9999457 | 0.07305444 |  |  | 647946 | 0.9985577 | 0.9866385 | 0.001229952 | 0.9966666 | 0.00624173 | 0.9966714 | 0.004816396 |  |  | 543060 | 0.9895322 | 0.9670213 | 0.003790454 | 0.9921497 | 0.008012506 | 0.9921495 | 0.006619869 | [12 empty] | 991260 | 0.9957479 | 0.8678712 | 0.01835765 | 0.98109 | 0.007732719 | 0.9810839 | 0.007928496
|  |  | 424092 | 1.004026 | 0.9994305 | 0.0005481999 | 0.9999501 | 0.08410357 | 0.9999457 | 0.07305444 |  |  | 648246 | 0.9975972 | 0.9866385 | 0.001229952 | 0.9966669 | 0.006241739 | 0.9966717 | 0.004816399 |  |  | 543360 | 0.9906112 | 0.9670213 | 0.003790454 | 0.992158 | 0.008012236 | 0.9921578 | 0.006619595 | [12 empty] | 991560 | 0.9979859 | 0.8678712 | 0.01835765 | 0.9810984 | 0.007732744 | 0.9810923 | 0.007928358
|  |  | 424392 | 1.00313 | 0.9994305 | 0.0005481999 | 0.9999501 | 0.08410357 | 0.9999457 | 0.07305444 |  |  | 648546 | 0.9975972 | 0.9866385 | 0.001229952 | 0.9966673 | 0.006241748 | 0.996672 | 0.004816401 |  |  | 543660 | 0.9895322 | 0.9670213 | 0.003790454 | 0.9921663 | 0.008011968 | 0.9921661 | 0.006619322 | [12 empty] | 991860 | 1.000224 | 0.8678712 | 0.01835765 | 0.9811068 | 0.00773277 | 0.9811007 | 0.00792822
|  |  | 424692 | 1.00313 | 0.9994305 | 0.0005481999 | 0.9999501 | 0.08410357 | 0.9999457 | 0.07305444 |  |  | 648846 | 0.9975972 | 0.9866385 | 0.001229952 | 0.9966676 | 0.006241757 | 0.9966723 | 0.004816404 |  |  | 543960 | 0.9895322 | 0.9670213 | 0.003790454 | 0.9921745 | 0.0080117 | 0.9921743 | 0.00661905 | [12 empty] | 992160 | 0.9957479 | 0.8678712 | 0.01835765 | 0.9811152 | 0.007732796 | 0.981109 | 0.007928083
|  |  | 424992 | 1.002234 | 0.9994305 | 0.0005481999 | 0.9999501 | 0.08410357 | 0.9999457 | 0.07305444 |  |  | 649146 | 0.9985577 | 0.9866385 | 0.001229952 | 0.9966679 | 0.006241766 | 0.9966726 | 0.004816407 |  |  | 544260 | 0.9884531 | 0.9670213 | 0.003790454 | 0.9921828 | 0.008011432 | 0.9921826 | 0.006618777 | [12 empty] | 992460 | 0.99351 | 0.8678712 | 0.01835765 | 0.9811236 | 0.007732822 | 0.9811174 | 0.007927946
|  |  | 425292 | 1.004922 | 0.9994305 | 0.0005481999 | 0.9999501 | 0.08410357 | 0.9999457 | 0.07305444 |  |  | 649446 | 0.9985577 | 0.9866385 | 0.001229952 | 0.9966682 | 0.006241775 | 0.9966729 | 0.00481641 |  |  | 544560 | 0.9895322 | 0.9670213 | 0.003790454 | 0.992191 | 0.008011165 | 0.9921908 | 0.006618506 | [12 empty] | 992760 | 1.000224 | 0.8678712 | 0.01835765 | 0.9811319 | 0.007732848 | 0.9811258 | 0.007927809
|  |  | 425592 | 1.004026 | 0.9994305 | 0.0005481999 | 0.9999501 | 0.08410357 | 0.9999457 | 0.07305444 |  |  | 649746 | 0.9995181 | 0.9866385 | 0.001229952 | 0.9966685 | 0.006241784 | 0.9966732 | 0.004816412 |  |  | 544860 | 0.9873741 | 0.9670213 | 0.003790454 | 0.9921992 | 0.008010899 | 0.992199 | 0.006618235 | [12 empty] | 993060 | 0.9979859 | 0.8678712 | 0.01835765 | 0.9811403 | 0.007732874 | 0.9811341 | 0.007927672
|  |  | 425892 | 1.00313 | 0.9994305 | 0.0005481999 | 0.9999501 | 0.08410357 | 0.9999457 | 0.07305444 |  |  | 650046 | 1.000479 | 0.9866385 | 0.001229952 | 0.9966688 | 0.006241793 | 0.9966736 | 0.004816415 |  |  | 545160 | 0.9895322 | 0.9670213 | 0.003790454 | 0.9922074 | 0.008010633 | 0.9922072 | 0.006617964 | [12 empty] | 993360 | 0.9979859 | 0.8678712 | 0.01835765 | 0.9811486 | 0.0077329 | 0.9811425 | 0.007927536
|  |  | 426192 | 1.004026 | 0.9994305 | 0.0005481999 | 0.9999501 | 0.08410357 | 0.9999457 | 0.07305444 |  |  | 650346 | 0.9995181 | 0.9866385 | 0.001229952 | 0.9966691 | 0.006241801 | 0.9966739 | 0.004816418 |  |  | 545460 | 0.9884531 | 0.9670213 | 0.003790454 | 0.9922156 | 0.008010367 | 0.9922154 | 0.006617694 | [12 empty] | 993660 | 0.9957479 | 0.8678712 | 0.01835765 | 0.981157 | 0.007732926 | 0.9811508 | 0.007927399
|  |  | 426492 | 1.004026 | 0.9994305 | 0.0005481999 | 0.9999501 | 0.08410357 | 0.9999457 | 0.07305444 |  |  | 650646 | 0.9985577 | 0.9866385 | 0.001229952 | 0.9966694 | 0.00624181 | 0.9966742 | 0.00481642 |  |  | 545760 | 0.9906112 | 0.9670213 | 0.003790454 | 0.9922238 | 0.008010103 | 0.9922236 | 0.006617425 | [12 empty] | 993960 | 0.99351 | 0.8678712 | 0.01835765 | 0.9811653 | 0.007732951 | 0.9811591 | 0.007927264
|  |  | 426792 | 1.00313 | 0.9994305 | 0.0005481999 | 0.9999501 | 0.08410357 | 0.9999457 | 0.07305444 |  |  | 650946 | 0.9985577 | 0.9866385 | 0.001229952 | 0.9966697 | 0.006241819 | 0.9966745 | 0.004816423 |  |  | 546060 | 0.9895322 | 0.9670213 | 0.003790454 | 0.992232 | 0.008009838 | 0.9922318 | 0.006617156 | [12 empty] | 994260 | 0.9957479 | 0.8678712 | 0.01835765 | 0.9811736 | 0.007732977 | 0.9811675 | 0.007927128
|  |  | 427092 | 1.004922 | 0.9994305 | 0.0005481999 | 0.9999501 | 0.08410357 | 0.9999457 | 0.07305444 |  |  | 651246 | 0.9995181 | 0.9866385 | 0.001229952 | 0.99667 | 0.006241828 | 0.9966748 | 0.004816426 |  |  | 546360 | 0.9895322 | 0.9670213 | 0.003790454 | 0.9922401 | 0.008009575 | 0.9922399 | 0.006616888 | [12 empty] | 994560 | 0.9979859 | 0.8678712 | 0.01835765 | 0.9811819 | 0.007733004 | 0.9811758 | 0.007926992
|  |  | 427392 | 1.004026 | 0.9994305 | 0.0005481999 | 0.9999501 | 0.08410357 | 0.9999457 | 0.07305444 |  |  | 651546 | 1.000479 | 0.9866385 | 0.001229952 | 0.9966703 | 0.006241837 | 0.9966751 | 0.004816429 |  |  | 546660 | 0.9895322 | 0.9670213 | 0.003790454 | 0.9922483 | 0.008009312 | 0.9922481 | 0.00661662 | [12 empty] | 994860 | 0.991272 | 0.8678712 | 0.01835765 | 0.9811902 | 0.00773303 | 0.9811841 | 0.007926857
|  |  | 427692 | 1.004922 | 0.9994305 | 0.0005481999 | 0.9999501 | 0.08410357 | 0.9999457 | 0.07305444 |  |  | 651846 | 0.9966367 | 0.9866385 | 0.001229952 | 0.9966706 | 0.006241846 | 0.9966754 | 0.004816431 |  |  | 546960 | 0.9906112 | 0.9670213 | 0.003790454 | 0.9922564 | 0.008009049 | 0.9922562 | 0.006616353 | [12 empty] | 995160 | 1.000224 | 0.8678712 | 0.01835765 | 0.9811985 | 0.007733056 | 0.9811924 | 0.007926722
|  |  | 427992 | 1.004922 | 0.9994305 | 0.0005481999 | 0.9999501 | 0.08410357 | 0.9999457 | 0.07305444 |  |  | 652146 | 0.9985577 | 0.9866385 | 0.001229952 | 0.9966709 | 0.006241855 | 0.9966757 | 0.004816434 |  |  | 547260 | 0.9895322 | 0.9670213 | 0.003790454 | 0.9922645 | 0.008008787 | 0.9922643 | 0.006616087 | [12 empty] | 995460 | 0.9979859 | 0.8678712 | 0.01835765 | 0.9812068 | 0.007733082 | 0.9812006 | 0.007926588
|  |  | 428292 | 1.00313 | 0.9994305 | 0.0005481999 | 0.9999501 | 0.08410357 | 0.9999457 | 0.07305444 |  |  | 652446 | 0.9995181 | 0.9866385 | 0.001229952 | 0.9966712 | 0.006241864 | 0.996676 | 0.004816437 |  |  | 547560 | 0.9895322 | 0.9670213 | 0.003790454 | 0.9922726 | 0.008008526 | 0.9922724 | 0.006615821 | [12 empty] | 995760 | 1.002462 | 0.8678712 | 0.01835765 | 0.9812151 | 0.007733108 | 0.9812089 | 0.007926453
|  |  | 428592 | 1.00313 | 0.9994305 | 0.0005481999 | 0.9999501 | 0.08410357 | 0.9999457 | 0.07305444 |  |  | 652746 | 1.000479 | 0.9866385 | 0.001229952 | 0.9966716 | 0.006241873 | 0.9966763 | 0.00481644 |  |  | 547860 | 0.9906112 | 0.9670213 | 0.003790454 | 0.9922807 | 0.008008265 | 0.9922805 | 0.006615555 | [12 empty] | 996060 | 1.002462 | 0.8678712 | 0.01835765 | 0.9812234 | 0.007733134 | 0.9812172 | 0.007926319
|  |  | 428892 | 1.004026 | 0.9994305 | 0.0005481999 | 0.9999501 | 0.08410357 | 0.9999457 | 0.07305444 |  |  | 653046 | 0.9985577 | 0.9866385 | 0.001229952 | 0.9966719 | 0.006241881 | 0.9966766 | 0.004816443 |  |  | 548160 | 0.9895322 | 0.9670213 | 0.003790454 | 0.9922888 | 0.008008005 | 0.9922886 | 0.00661529 | [12 empty] | 996360 | 0.9979859 | 0.8678712 | 0.01835765 | 0.9812316 | 0.00773316 | 0.9812254 | 0.007926185
[13 empty] | 653346 | 0.9985577 | 0.9866385 | 0.001229952 | 0.9966722 | 0.00624189 | 0.9966769 | 0.004816446 |  |  | 548460 | 0.9895322 | 0.9670213 | 0.003790454 | 0.9922968 | 0.008007744893 | 0.9922966 | 0.006615026 | [12 empty] | 996660 | 0.9979859 | 0.8678712 | 0.01835765 | 0.9812399 | 0.007733187 | 0.9812337 | 0.007926051
[13 empty] | 653646 | 0.9975972 | 0.9866385 | 0.001229952 | 0.9966725 | 0.006241899 | 0.9966772 | 0.004816448 |  |  | 548760 | 0.9895322 | 0.9670213 | 0.003790454 | 0.9923049 | 0.008007486 | 0.9923047 | 0.006614762 | [12 empty] | 996960 | 0.9979859 | 0.8678712 | 0.01835765 | 0.9812481 | 0.007733213 | 0.9812419 | 0.007925918
[13 empty] | 653946 | 0.9985577 | 0.9866385 | 0.001229952 | 0.9966728 | 0.006241908 | 0.9966775 | 0.004816451 |  |  | 549060 | 0.9906112 | 0.9670213 | 0.003790454 | 0.9923129 | 0.008007227 | 0.9923127 | 0.006614499 | [12 empty] | 997260 | 0.9979859 | 0.8678712 | 0.01835765 | 0.9812563 | 0.007733239 | 0.9812501 | 0.007925784
[13 empty] | 654246 | 0.9995181 | 0.9866385 | 0.001229952 | 0.996673 | 0.006241917 | 0.9966778 | 0.004816454 |  |  | 549360 | 0.9895322 | 0.9670213 | 0.003790454 | 0.9923209 | 0.008006969 | 0.9923207 | 0.006614236 | [12 empty] | 997560 | 0.99351 | 0.8678712 | 0.01835765 | 0.9812645 | 0.007733266 | 0.9812583 | 0.007925651
[13 empty] | 654546 | 0.9995181 | 0.9866385 | 0.001229952 | 0.9966733 | 0.006241926 | 0.9966781 | 0.004816457 |  |  | 549660 | 0.9895322 | 0.9670213 | 0.003790454 | 0.9923289 | 0.008006711 | 0.9923287 | 0.006613974 | [12 empty] | 997860 | 0.9957479 | 0.8678712 | 0.01835765 | 0.9812728 | 0.007733292 | 0.9812665 | 0.007925519
[13 empty] | 654846 | 0.9985577 | 0.9866385 | 0.001229952 | 0.9966736 | 0.006241934 | 0.9966784 | 0.00481646 |  |  | 549960 | 0.9884531 | 0.9670213 | 0.003790454 | 0.9923369 | 0.008006454 | 0.9923367 | 0.006613712 | [12 empty] | 998160 | 0.99351 | 0.8678712 | 0.01835765 | 0.981281 | 0.007733318 | 0.9812747 | 0.007925386
[13 empty] | 655146 | 0.9985577 | 0.9866385 | 0.001229952 | 0.9966739 | 0.006241943 | 0.9966787 | 0.004816463 |  |  | 550260 | 0.9873741 | 0.9670213 | 0.003790454 | 0.9923449 | 0.008006198 | 0.9923447 | 0.006613451 | [12 empty] | 998460 | 0.9979859 | 0.8678712 | 0.01835765 | 0.9812891 | 0.007733345 | 0.9812829 | 0.007925254
[13 empty] | 655446 | 0.9985577 | 0.9866385 | 0.001229952 | 0.9966742 | 0.006241952 | 0.996679 | 0.004816466 |  |  | 550560 | 0.9895322 | 0.9670213 | 0.003790454 | 0.9923529 | 0.008005942 | 0.9923527 | 0.00661319 | [12 empty] | 998760 | 1.000224 | 0.8678712 | 0.01835765 | 0.9812973 | 0.007733371 | 0.9812911 | 0.007925122
[13 empty] | 655746 | 0.9985577 | 0.9866385 | 0.001229952 | 0.9966745 | 0.006241961 | 0.9966793 | 0.004816469 |  |  | 550860 | 0.9895322 | 0.9670213 | 0.003790454 | 0.9923608 | 0.008005687 | 0.9923606 | 0.00661293 | [12 empty] | 999060 | 0.9979859 | 0.8678712 | 0.01835765 | 0.9813055 | 0.007733398 | 0.9812993 | 0.00792499
[13 empty] | 656046 | 0.9995181 | 0.9866385 | 0.001229952 | 0.9966748 | 0.00624197 | 0.9966796 | 0.004816472 |  |  | 551160 | 0.9906112 | 0.9670213 | 0.003790454 | 0.9923688 | 0.008005432 | 0.9923686 | 0.006612671 | [12 empty] | 999360 | 0.9957479 | 0.8678712 | 0.01835765 | 0.9813137 | 0.007733424 | 0.9813074 | 0.007924859
[13 empty] | 656346 | 0.9985577 | 0.9866385 | 0.001229952 | 0.9966751 | 0.006241979 | 0.9966799 | 0.004816475 |  |  | 551460 | 0.9906112 | 0.9670213 | 0.003790454 | 0.9923767 | 0.008005178 | 0.9923765 | 0.006612412 | [12 empty] | 999660 | 1.000224 | 0.8678712 | 0.01835765 | 0.9813218 | 0.007733451 | 0.9813156 | 0.007924727
[13 empty] | 656646 | 0.9985577 | 0.9866385 | 0.001229952 | 0.9966754 | 0.006241987 | 0.9966802 | 0.004816478 |  |  | 551760 | 0.9916902 | 0.9670213 | 0.003790454 | 0.9923846 | 0.008004924 | 0.9923844 | 0.006612154 | [12 empty] | 999960 | 1.002462 | 0.8678712 | 0.01835765 | 0.98133 | 0.007733477 | 0.9813237 | 0.007924596
[13 empty] | 656946 | 1.000479 | 0.9866385 | 0.001229952 | 0.9966757 | 0.006241996 | 0.9966805 | 0.004816481 |  |  | 552060 | 0.9884531 | 0.9670213 | 0.003790454 | 0.9923925 | 0.008004671 | 0.9923923 | 0.006611896 | [12 empty] | 1000260 | 0.9979859 | 0.8678712 | 0.01835765 | 0.9813381 | 0.007733504 | 0.9813318 | 0.007924465
[13 empty] | 657246 | 0.9985577 | 0.9866385 | 0.001229952 | 0.996676 | 0.006242005 | 0.9966808 | 0.004816484 |  |  | 552360 | 0.9895322 | 0.9670213 | 0.003790454 | 0.9924004 | 0.008004418 | 0.9924002 | 0.006611638 | [12 empty] | 1000560 | 1.002462 | 0.8678712 | 0.01835765 | 0.9813462 | 0.007733531 | 0.98134 | 0.007924335
[13 empty] | 657546 | 1.000479 | 0.9866385 | 0.001229952 | 0.9966763 | 0.006242014 | 0.9966811 | 0.004816487 |  |  | 552660 | 0.9895322 | 0.9670213 | 0.003790454 | 0.9924083 | 0.008004166 | 0.9924081 | 0.006611382 | [12 empty] | 1000860 | 1.002462 | 0.8678712 | 0.01835765 | 0.9813543 | 0.007733557 | 0.9813481 | 0.007924204
[13 empty] | 657846 | 0.9995181 | 0.9866385 | 0.001229952 | 0.9966766 | 0.006242022 | 0.9966814 | 0.00481649 |  |  | 552960 | 0.9895322 | 0.9670213 | 0.003790454 | 0.9924162 | 0.008003914 | 0.992416 | 0.006611125 | [12 empty] | 1001160 | 0.9979859 | 0.8678712 | 0.01835765 | 0.9813624 | 0.007733584 | 0.9813562 | 0.007924074
[13 empty] | 658146 | 0.9995181 | 0.9866385 | 0.001229952 | 0.9966768 | 0.006242031 | 0.9966816 | 0.004816493 |  |  | 553260 | 0.9895322 | 0.9670213 | 0.003790454 | 0.992424 | 0.008003663 | 0.9924238 | 0.00661087 | [12 empty] | 1001460 | 1.000224 | 0.8678712 | 0.01835765 | 0.9813705 | 0.007733611 | 0.9813643 | 0.007923944
[13 empty] | 658446 | 0.9985577 | 0.9866385 | 0.001229952 | 0.9966771 | 0.00624204 | 0.9966819 | 0.004816496 |  |  | 553560 | 0.9895322 | 0.9670213 | 0.003790454 | 0.9924318 | 0.008003413 | 0.9924317 | 0.006610615 | [12 empty] | 1001760 | 1.0047 | 0.8678712 | 0.01835765 | 0.9813786 | 0.007733637 | 0.9813723 | 0.007923815
[13 empty] | 658746 | 0.9995181 | 0.9866385 | 0.001229952 | 0.9966774 | 0.006242049 | 0.9966822 | 0.004816499 |  |  | 553860 | 0.9895322 | 0.9670213 | 0.003790454 | 0.9924397 | 0.008003163 | 0.9924395 | 0.00661036 | [12 empty] | 1002060 | 0.9979859 | 0.8678712 | 0.01835765 | 0.9813867 | 0.007733664 | 0.9813804 | 0.007923685
[13 empty] | 659046 | 0.9995181 | 0.9866385 | 0.001229952 | 0.9966777 | 0.006242057 | 0.9966825 | 0.004816502 |  |  | 554160 | 0.9906112 | 0.9670213 | 0.003790454 | 0.9924475 | 0.008002913 | 0.9924473 | 0.006610106 | [12 empty] | 1002360 | 0.9957479 | 0.8678712 | 0.01835765 | 0.9813948 | 0.007733691 | 0.9813885 | 0.007923556
[13 empty] | 659346 | 0.9995181 | 0.9866385 | 0.001229952 | 0.996678 | 0.006242066 | 0.9966828 | 0.004816505 |  |  | 554460 | 0.9895322 | 0.9670213 | 0.003790454 | 0.9924553 | 0.008002665 | 0.9924551 | 0.006609852 | [12 empty] | 1002660 | 0.9957479 | 0.8678712 | 0.01835765 | 0.9814028 | 0.007733718 | 0.9813965 | 0.007923427
[13 empty] | 659646 | 0.9995181 | 0.9866385 | 0.001229952 | 0.9966783 | 0.006242075 | 0.9966831 | 0.004816508 |  |  | 554760 | 0.9906112 | 0.9670213 | 0.003790454 | 0.9924631 | 0.008002416 | 0.9924629 | 0.006609599 | [12 empty] | 1002960 | 0.9979859 | 0.8678712 | 0.01835765 | 0.9814109 | 0.007733744 | 0.9814046 | 0.007923299
[13 empty] | 659946 | 0.9995181 | 0.9866385 | 0.001229952 | 0.9966786 | 0.006242084 | 0.9966834 | 0.004816511 |  |  | 555060 | 0.9895322 | 0.9670213 | 0.003790454 | 0.9924709 | 0.008002169 | 0.9924707 | 0.006609347 | [12 empty] | 1003260 | 1.002462 | 0.8678712 | 0.01835765 | 0.9814189 | 0.007733771 | 0.9814126 | 0.00792317
[13 empty] | 660246 | 0.9985577 | 0.9866385 | 0.001229952 | 0.9966788 | 0.006242092 | 0.9966837 | 0.004816514 |  |  | 555360 | 0.9916902 | 0.9670213 | 0.003790454 | 0.9924786 | 0.008001921 | 0.9924785 | 0.006609095 | [12 empty] | 1003560 | 1.002462 | 0.8678712 | 0.01835765 | 0.981427 | 0.007733798 | 0.9814207 | 0.007923042
[13 empty] | 660546 | 0.9995181 | 0.9866385 | 0.001229952 | 0.9966791 | 0.006242101 | 0.9966839 | 0.004816517 |  |  | 555660 | 0.9906112 | 0.9670213 | 0.003790454 | 0.9924864 | 0.008001675 | 0.9924862 | 0.006608843 | [12 empty] | 1003860 | 0.9957479 | 0.8678712 | 0.01835765 | 0.981435 | 0.007733825 | 0.9814287 | 0.007922914
[13 empty] | 660846 | 0.9985577 | 0.9866385 | 0.001229952 | 0.9966794 | 0.00624211 | 0.9966842 | 0.00481652 |  |  | 555960 | 0.9895322 | 0.9670213 | 0.003790454 | 0.9924941 | 0.008001428 | 0.992494 | 0.006608593 | [12 empty] | 1004160 | 1.0047 | 0.8678712 | 0.01835765 | 0.981443 | 0.007733852 | 0.9814367 | 0.007922786
[13 empty] | 661146 | 0.9995181 | 0.9866385 | 0.001229952 | 0.9966797 | 0.006242118 | 0.9966845 | 0.004816523 |  |  | 556260 | 0.9906112 | 0.9670213 | 0.003790454 | 0.9925018 | 0.008001183 | 0.9925017 | 0.006608342 | [12 empty] | 1004460 | 1.000224 | 0.8678712 | 0.01835765 | 0.981451 | 0.007733879 | 0.9814447 | 0.007922659
[13 empty] | 661446 | 0.9995181 | 0.9866385 | 0.001229952 | 0.99668 | 0.006242127 | 0.9966848 | 0.004816526 |  |  | 556560 | 0.9884531 | 0.9670213 | 0.003790454 | 0.9925096 | 0.008000938 | 0.9925094 | 0.006608092 | [12 empty] | 1004760 | 0.9957479 | 0.8678712 | 0.01835765 | 0.981459 | 0.007733906 | 0.9814527 | 0.007922531
[13 empty] | 661746 | 0.9995181 | 0.9866385 | 0.001229952 | 0.9966802 | 0.006242136 | 0.9966851 | 0.004816529 |  |  | 556860 | 0.9906112 | 0.9670213 | 0.003790454 | 0.9925173 | 0.008000693 | 0.9925171 | 0.006607843 | [12 empty] | 1005060 | 0.99351 | 0.8678712 | 0.01835765 | 0.981467 | 0.007733933 | 0.9814607 | 0.007922404
[13 empty] | 662046 | 0.9995181 | 0.9866385 | 0.001229952 | 0.9966805 | 0.006242144 | 0.9966853 | 0.004816533 |  |  | 557160 | 0.9906112 | 0.9670213 | 0.003790454 | 0.9925249 | 0.008000449 | 0.9925248 | 0.006607594 | [12 empty] | 1005360 | 0.9979859 | 0.8678712 | 0.01835765 | 0.981475 | 0.00773396 | 0.9814686 | 0.007922278
[13 empty] | 662346 | 0.9995181 | 0.9866385 | 0.001229952 | 0.9966808 | 0.006242153 | 0.9966856 | 0.004816536 |  |  | 557460 | 0.9906112 | 0.9670213 | 0.003790454 | 0.9925326 | 0.008000206 | 0.9925325 | 0.006607346 | [12 empty] | 1005660 | 1.000224 | 0.8678712 | 0.01835765 | 0.9814829 | 0.007733987 | 0.9814766 | 0.007922151
[13 empty] | 662646 | 0.9995181 | 0.9866385 | 0.001229952 | 0.9966811 | 0.006242162 | 0.9966859 | 0.004816539 |  |  | 557760 | 0.9895322 | 0.9670213 | 0.003790454 | 0.9925403 | 0.007999963 | 0.9925401 | 0.006607098 | [12 empty] | 1005960 | 1.0047 | 0.8678712 | 0.01835765 | 0.9814909 | 0.007734014 | 0.9814845 | 0.007922025
[13 empty] | 662946 | 0.9985577 | 0.9866385 | 0.001229952 | 0.9966813 | 0.00624217 | 0.9966862 | 0.004816542 |  |  | 558060 | 0.9895322 | 0.9670213 | 0.003790454 | 0.9925479 | 0.00799972 | 0.9925478 | 0.006606851 | [12 empty] | 1006260 | 1.000224 | 0.8678712 | 0.01835765 | 0.9814988 | 0.007734041 | 0.9814925 | 0.007921899
[13 empty] | 663246 | 1.000479 | 0.9866385 | 0.001229952 | 0.9966816 | 0.006242179 | 0.9966865 | 0.004816545 |  |  | 558360 | 0.9906112 | 0.9670213 | 0.003790454 | 0.9925556 | 0.007999478 | 0.9925554 | 0.006606605 | [12 empty] | 1006560 | 1.006938 | 0.8678712 | 0.01835765 | 0.9815068 | 0.007734069 | 0.9815004 | 0.007921773
[13 empty] | 663546 | 1.000479 | 0.9866385 | 0.001229952 | 0.9966819 | 0.006242188 | 0.9966867 | 0.004816548 |  |  | 558660 | 0.9895322 | 0.9670213 | 0.003790454 | 0.9925632 | 0.007999237 | 0.9925631 | 0.006606358 | [12 empty] | 1006860 | 1.000224 | 0.8678712 | 0.01835765 | 0.9815147 | 0.007734096 | 0.9815084 | 0.007921647
[13 empty] | 663846 | 0.9995181 | 0.9866385 | 0.001229952 | 0.9966822 | 0.006242196 | 0.996687 | 0.004816551 |  |  | 558960 | 0.9884531 | 0.9670213 | 0.003790454 | 0.9925708 | 0.007998996 | 0.9925707 | 0.006606113 | [12 empty] | 1007160 | 0.9957479 | 0.8678712 | 0.01835765 | 0.9815226 | 0.007734123 | 0.9815163 | 0.007921522
[13 empty] | 664146 | 1.000479 | 0.9866385 | 0.001229952 | 0.9966824 | 0.006242205 | 0.9966873 | 0.004816555 |  |  | 559260 | 0.9906112 | 0.9670213 | 0.003790454 | 0.9925784 | 0.007998756 | 0.9925783 | 0.006605868 | [12 empty] | 1007460 | 0.9957479 | 0.8678712 | 0.01835765 | 0.9815305 | 0.00773415 | 0.9815242 | 0.007921396
[13 empty] | 664446 | 0.9995181 | 0.9866385 | 0.001229952 | 0.9966827 | 0.006242214 | 0.9966876 | 0.004816558 |  |  | 559560 | 0.9906112 | 0.9670213 | 0.003790454 | 0.992586 | 0.007998516 | 0.9925859 | 0.006605623 | [12 empty] | 1007760 | 1.000224 | 0.8678712 | 0.01835765 | 0.9815385 | 0.007734178 | 0.9815321 | 0.007921271
[13 empty] | 664746 | 0.9995181 | 0.9866385 | 0.001229952 | 0.996683 | 0.006242222 | 0.9966878 | 0.004816561 |  |  | 559860 | 0.9895322 | 0.9670213 | 0.003790454 | 0.9925936 | 0.007998277 | 0.9925935 | 0.006605379 | [12 empty] | 1008060 | 0.9979859 | 0.8678712 | 0.01835765 | 0.9815463 | 0.007734205 | 0.98154 | 0.007921147
[13 empty] | 665046 | 1.000479 | 0.9866385 | 0.001229952 | 0.9966833 | 0.006242231 | 0.9966881 | 0.004816564 |  |  | 560160 | 0.9895322 | 0.9670213 | 0.003790454 | 0.9926012 | 0.007998038 | 0.992601 | 0.006605136 | [12 empty] | 1008360 | 0.9979859 | 0.8678712 | 0.01835765 | 0.9815542 | 0.007734232 | 0.9815479 | 0.007921022
[13 empty] | 665346 | 1.000479 | 0.9866385 | 0.001229952 | 0.9966835 | 0.006242239 | 0.9966884 | 0.004816567 |  |  | 560460 | 0.9895322 | 0.9670213 | 0.003790454 | 0.9926087 | 0.0079978 | 0.9926086 | 0.006604893 | [12 empty] | 1008660 | 0.99351 | 0.8678712 | 0.01835765 | 0.9815621 | 0.007734259 | 0.9815557 | 0.007920898
[13 empty] | 665646 | 0.9995181 | 0.9866385 | 0.001229952 | 0.9966838 | 0.006242248 | 0.9966886 | 0.004816571 |  |  | 560760 | 0.9906112 | 0.9670213 | 0.003790454 | 0.9926163 | 0.007997562 | 0.9926161 | 0.00660465 | [12 empty] | 1008960 | 0.99351 | 0.8678712 | 0.01835765 | 0.98157 | 0.007734287 | 0.9815636 | 0.007920774
[13 empty] | 665946 | 0.9995181 | 0.9866385 | 0.001229952 | 0.9966841 | 0.006242257 | 0.9966889 | 0.004816574 |  |  | 561060 | 0.9884531 | 0.9670213 | 0.003790454 | 0.9926238 | 0.007997325 | 0.9926237 | 0.006604408 | [12 empty] | 1009260 | 0.9979859 | 0.8678712 | 0.01835765 | 0.9815778 | 0.007734314 | 0.9815714 | 0.00792065
[13 empty] | 666246 | 0.9985577 | 0.9866385 | 0.001229952 | 0.9966843 | 0.006242265 | 0.9966892 | 0.004816577 |  |  | 561360 | 0.9895322 | 0.9670213 | 0.003790454 | 0.9926313 | 0.007997088 | 0.9926312 | 0.006604167 | [12 empty] | 1009560 | 1.002462 | 0.8678712 | 0.01835765 | 0.9815857 | 0.007734342 | 0.9815793 | 0.007920527
[13 empty] | 666546 | 0.9985577 | 0.9866385 | 0.001229952 | 0.9966846 | 0.006242274 | 0.9966894 | 0.00481658 |  |  | 561660 | 0.9895322 | 0.9670213 | 0.003790454 | 0.9926388 | 0.007996852 | 0.9926387 | 0.006603926 | [12 empty] | 1009860 | 1.002462 | 0.8678712 | 0.01835765 | 0.9815935 | 0.007734369 | 0.9815871 | 0.007920403
[13 empty] | 666846 | 1.000479 | 0.9866385 | 0.001229952 | 0.9966849 | 0.006242282 | 0.9966897 | 0.004816584 |  |  | 561960 | 0.9906112 | 0.9670213 | 0.003790454 | 0.9926463 | 0.007996617 | 0.9926462 | 0.006603686 | [12 empty] | 1010160 | 1.002462 | 0.8678712 | 0.01835765 | 0.9816014 | 0.007734397 | 0.981595 | 0.00792028
[13 empty] | 667146 | 0.9995181 | 0.9866385 | 0.001229952 | 0.9966851 | 0.006242291 | 0.99669 | 0.004816587 |  |  | 562260 | 0.9906112 | 0.9670213 | 0.003790454 | 0.9926538 | 0.007996381 | 0.9926537 | 0.006603446 | [12 empty] | 1010460 | 0.9979859 | 0.8678712 | 0.01835765 | 0.9816092 | 0.007734424 | 0.9816028 | 0.007920157
[13 empty] | 667446 | 1.000479 | 0.9866385 | 0.001229952 | 0.9966854 | 0.006242299 | 0.9966903 | 0.00481659 |  |  | 562560 | 0.9906112 | 0.9670213 | 0.003790454 | 0.9926613 | 0.007996147 | 0.9926611 | 0.006603206 | [12 empty] | 1010760 | 0.991272 | 0.8678712 | 0.01835765 | 0.981617 | 0.007734452 | 0.9816106 | 0.007920035
[13 empty] | 667746 | 0.9995181 | 0.9866385 | 0.001229952 | 0.9966857 | 0.006242308 | 0.9966905 | 0.004816593 |  |  | 562860 | 0.9906112 | 0.9670213 | 0.003790454 | 0.9926687 | 0.007995913 | 0.9926686 | 0.006602967 | [12 empty] | 1011060 | 0.9957479 | 0.8678712 | 0.01835765 | 0.9816248 | 0.007734479 | 0.9816184 | 0.007919912
[13 empty] | 668046 | 0.9985577 | 0.9866385 | 0.001229952 | 0.9966859 | 0.006242316 | 0.9966908 | 0.004816597 |  |  | 563160 | 0.9895322 | 0.9670213 | 0.003790454 | 0.9926762 | 0.007995679 | 0.992676 | 0.006602729 | [12 empty] | 1011360 | 0.991272 | 0.8678712 | 0.01835765 | 0.9816326 | 0.007734507 | 0.9816262 | 0.00791979
[13 empty] | 668346 | 1.000479 | 0.9866385 | 0.001229952 | 0.9966862 | 0.006242325 | 0.996691 | 0.0048166 |  |  | 563460 | 0.9916902 | 0.9670213 | 0.003790454 | 0.9926836 | 0.007995446 | 0.9926835 | 0.006602491 | [12 empty] | 1011660 | 0.9979859 | 0.8678712 | 0.01835765 | 0.9816404 | 0.007734534 | 0.981634 | 0.007919668
[13 empty] | 668646 | 0.9995181 | 0.9866385 | 0.001229952 | 0.9966865 | 0.006242333 | 0.9966913 | 0.004816603 |  |  | 563760 | 0.9895322 | 0.9670213 | 0.003790454 | 0.992691 | 0.007995214 | 0.9926909 | 0.006602254 | [12 empty] | 1011960 | 0.9867961 | 0.8678712 | 0.01835765 | 0.9816482 | 0.007734562 | 0.9816417 | 0.007919546
[13 empty] | 668946 | 1.000479 | 0.9866385 | 0.001229952 | 0.9966867 | 0.006242342 | 0.9966916 | 0.004816607 |  |  | 564060 | 0.9906112 | 0.9670213 | 0.003790454 | 0.9926984 | 0.007994982 | 0.9926983 | 0.006602017 | [12 empty] | 1012260 | 0.99351 | 0.8678712 | 0.01835765 | 0.9816559 | 0.007734589 | 0.9816495 | 0.007919425
[13 empty] | 669246 | 0.9995181 | 0.9866385 | 0.001229952 | 0.996687 | 0.00624235 | 0.9966918 | 0.00481661 |  |  | 564360 | 0.9895322 | 0.9670213 | 0.003790454 | 0.9927058 | 0.00799475 | 0.9927057 | 0.006601781 | [12 empty] | 1012560 | 0.991272 | 0.8678712 | 0.01835765 | 0.9816637 | 0.007734617 | 0.9816573 | 0.007919303
[13 empty] | 669546 | 0.9995181 | 0.9866385 | 0.001229952 | 0.9966872 | 0.006242359 | 0.9966921 | 0.004816613 |  |  | 564660 | 0.9895322 | 0.9670213 | 0.003790454 | 0.9927132 | 0.007994519 | 0.9927131 | 0.006601545 | [12 empty] | 1012860 | 0.9979859 | 0.8678712 | 0.01835765 | 0.9816715 | 0.007734645 | 0.981665 | 0.007919182
[13 empty] | 669846 | 0.9995181 | 0.9866385 | 0.001229952 | 0.9966875 | 0.006242367 | 0.9966924 | 0.004816617 |  |  | 564960 | 0.9906112 | 0.9670213 | 0.003790454 | 0.9927206 | 0.007994289 | 0.9927205 | 0.00660131 | [12 empty] | 1013160 | 0.99351 | 0.8678712 | 0.01835765 | 0.9816792 | 0.007734673 | 0.9816727 | 0.007919061
[13 empty] | 670146 | 0.9985577 | 0.9866385 | 0.001229952 | 0.9966878 | 0.006242376 | 0.9966926 | 0.00481662 |  |  | 565260 | 0.9906112 | 0.9670213 | 0.003790454 | 0.9927279 | 0.007994059 | 0.9927278 | 0.006601075 | [12 empty] | 1013460 | 0.9979859 | 0.8678712 | 0.01835765 | 0.9816869 | 0.0077347 | 0.9816805 | 0.007918941
[13 empty] | 670446 | 1.000479 | 0.9866385 | 0.001229952 | 0.996688 | 0.006242384 | 0.9966929 | 0.004816623 |  |  | 565560 | 0.9906112 | 0.9670213 | 0.003790454 | 0.9927353 | 0.00799383 | 0.9927352 | 0.006600841 | [12 empty] | 1013760 | 0.99351 | 0.8678712 | 0.01835765 | 0.9816947 | 0.007734728 | 0.9816882 | 0.00791882
[13 empty] | 670746 | 1.000479 | 0.9866385 | 0.001229952 | 0.9966883 | 0.006242393 | 0.9966931 | 0.004816626 |  |  | 565860 | 0.9895322 | 0.9670213 | 0.003790454 | 0.9927426 | 0.007993601 | 0.9927425 | 0.006600607 | [12 empty] | 1014060 | 0.991272 | 0.8678712 | 0.01835765 | 0.9817024 | 0.007734756 | 0.9816959 | 0.0079187
[13 empty] | 671046 | 1.001439 | 0.9866385 | 0.001229952 | 0.9966885 | 0.006242401 | 0.9966934 | 0.00481663 |  |  | 566160 | 0.9895322 | 0.9670213 | 0.003790454 | 0.9927499 | 0.007993372 | 0.9927498 | 0.006600374 | [12 empty] | 1014360 | 0.99351 | 0.8678712 | 0.01835765 | 0.9817101 | 0.007734784 | 0.9817036 | 0.00791858
[13 empty] | 671346 | 1.001439 | 0.9866385 | 0.001229952 | 0.9966888 | 0.00624241 | 0.9966937 | 0.004816633 |  |  | 566460 | 0.9906112 | 0.9670213 | 0.003790454 | 0.9927573 | 0.007993145 | 0.9927571 | 0.006600141 | [12 empty] | 1014660 | 0.991272 | 0.8678712 | 0.01835765 | 0.9817178 | 0.007734811 | 0.9817113 | 0.00791846
[13 empty] | 671646 | 1.000479 | 0.9866385 | 0.001229952 | 0.996689 | 0.006242418 | 0.9966939 | 0.004816637 |  |  | 566760 | 0.9916902 | 0.9670213 | 0.003790454 | 0.9927646 | 0.007992917 | 0.9927644 | 0.006599909 | [12 empty] | 1014960 | 0.991272 | 0.8678712 | 0.01835765 | 0.9817255 | 0.007734839 | 0.981719 | 0.007918341
[13 empty] | 671946 | 1.001439 | 0.9866385 | 0.001229952 | 0.9966893 | 0.006242427 | 0.9966942 | 0.00481664 |  |  | 567060 | 0.9906112 | 0.9670213 | 0.003790454 | 0.9927718 | 0.00799269 | 0.9927717 | 0.006599678 | [12 empty] | 1015260 | 0.9890341 | 0.8678712 | 0.01835765 | 0.9817332 | 0.007734867 | 0.9817267 | 0.007918222
[13 empty] | 672246 | 1.000479 | 0.9866385 | 0.001229952 | 0.9966895 | 0.006242435 | 0.9966944 | 0.004816643 |  |  | 567360 | 0.9895322 | 0.9670213 | 0.003790454 | 0.9927791 | 0.007992464 | 0.992779 | 0.006599446 | [12 empty] | 1015560 | 1.000224 | 0.8678712 | 0.01835765 | 0.9817408 | 0.007734895 | 0.9817343 | 0.007918102
[13 empty] | 672546 | 1.001439 | 0.9866385 | 0.001229952 | 0.9966898 | 0.006242443 | 0.9966947 | 0.004816647 |  |  | 567660 | 0.9916902 | 0.9670213 | 0.003790454 | 0.9927864 | 0.007992238 | 0.9927863 | 0.006599216 | [12 empty] | 1015860 | 0.99351 | 0.8678712 | 0.01835765 | 0.9817485 | 0.007734923 | 0.981742 | 0.007917984
[13 empty] | 672846 | 0.9995181 | 0.9866385 | 0.001229952 | 0.99669 | 0.006242452 | 0.9966949 | 0.00481665 |  |  | 567960 | 0.9906112 | 0.9670213 | 0.003790454 | 0.9927936 | 0.007992013 | 0.9927935 | 0.006598986 | [12 empty] | 1016160 | 0.991272 | 0.8678712 | 0.01835765 | 0.9817562 | 0.007734951 | 0.9817497 | 0.007917865
[13 empty] | 673146 | 0.9995181 | 0.9866385 | 0.001229952 | 0.9966903 | 0.00624246 | 0.9966952 | 0.004816653 |  |  | 568260 | 0.9906112 | 0.9670213 | 0.003790454 | 0.9928009 | 0.007991788 | 0.9928008 | 0.006598756 | [12 empty] | 1016460 | 0.991272 | 0.8678712 | 0.01835765 | 0.9817638 | 0.007734979 | 0.9817573 | 0.007917747
[13 empty] | 673446 | 1.000479 | 0.9866385 | 0.001229952 | 0.9966906 | 0.006242469 | 0.9966954 | 0.004816657 |  |  | 568560 | 0.9895322 | 0.9670213 | 0.003790454 | 0.9928081 | 0.007991564 | 0.992808 | 0.006598527 | [12 empty] | 1016760 | 1.000224 | 0.8678712 | 0.01835765 | 0.9817714 | 0.007735007 | 0.9817649 | 0.007917628
[13 empty] | 673746 | 1.000479 | 0.9866385 | 0.001229952 | 0.9966908 | 0.006242477 | 0.9966957 | 0.00481666 |  |  | 568860 | 0.9916902 | 0.9670213 | 0.003790454 | 0.9928153 | 0.00799134 | 0.9928152 | 0.006598298 | [12 empty] | 1017060 | 0.99351 | 0.8678712 | 0.01835765 | 0.9817791 | 0.007735035 | 0.9817726 | 0.00791751
[13 empty] | 674046 | 1.000479 | 0.9866385 | 0.001229952 | 0.9966911 | 0.006242485 | 0.9966959 | 0.004816664 |  |  | 569160 | 0.9906112 | 0.9670213 | 0.003790454 | 0.9928225 | 0.007991117 | 0.9928224 | 0.00659807 | [12 empty] | 1017360 | 0.9890341 | 0.8678712 | 0.01835765 | 0.9817867 | 0.007735063 | 0.9817802 | 0.007917393
[13 empty] | 674346 | 1.000479 | 0.9866385 | 0.001229952 | 0.9966913 | 0.006242494 | 0.9966962 | 0.004816667 |  |  | 569460 | 0.9906112 | 0.9670213 | 0.003790454 | 0.9928297 | 0.007990894 | 0.9928296 | 0.006597842 | [12 empty] | 1017660 | 0.9979859 | 0.8678712 | 0.01835765 | 0.9817943 | 0.007735091 | 0.9817878 | 0.007917275
[13 empty] | 674646 | 0.9985577 | 0.9866385 | 0.001229952 | 0.9966915 | 0.006242502 | 0.9966964 | 0.00481667 |  |  | 569760 | 0.9916902 | 0.9670213 | 0.003790454 | 0.9928369 | 0.007990672 | 0.9928368 | 0.006597615 | [12 empty] | 1017960 | 0.991272 | 0.8678712 | 0.01835765 | 0.9818019 | 0.007735119 | 0.9817954 | 0.007917158
[13 empty] | 674946 | 1.000479 | 0.9866385 | 0.001229952 | 0.9966918 | 0.00624251 | 0.9966967 | 0.004816674 |  |  | 570060 | 0.9895322 | 0.9670213 | 0.003790454 | 0.9928441 | 0.00799045 | 0.992844 | 0.006597388 | [12 empty] | 1018260 | 0.9890341 | 0.8678712 | 0.01835765 | 0.9818095 | 0.007735147 | 0.981803 | 0.007917041
[13 empty] | 675246 | 1.000479 | 0.9866385 | 0.001229952 | 0.996692 | 0.006242519 | 0.9966969 | 0.004816677 |  |  | 570360 | 0.9895322 | 0.9670213 | 0.003790454 | 0.9928513 | 0.007990229 | 0.9928512 | 0.006597162 | [12 empty] | 1018560 | 0.991272 | 0.8678712 | 0.01835765 | 0.9818171 | 0.007735175 | 0.9818105 | 0.007916924
[13 empty] | 675546 | 0.9995181 | 0.9866385 | 0.001229952 | 0.9966923 | 0.006242527 | 0.9966972 | 0.004816681 |  |  | 570660 | 0.9916902 | 0.9670213 | 0.003790454 | 0.9928584 | 0.007990008 | 0.9928583 | 0.006596937 | [12 empty] | 1018860 | 0.991272 | 0.8678712 | 0.01835765 | 0.9818247 | 0.007735203 | 0.9818181 | 0.007916807
[13 empty] | 675846 | 0.9995181 | 0.9866385 | 0.001229952 | 0.9966925 | 0.006242535 | 0.9966974 | 0.004816684 |  |  | 570960 | 0.9906112 | 0.9670213 | 0.003790454 | 0.9928655 | 0.007989788 | 0.9928655 | 0.006596711 | [12 empty] | 1019160 | 0.9979859 | 0.8678712 | 0.01835765 | 0.9818322 | 0.007735232 | 0.9818257 | 0.007916691
[13 empty] | 676146 | 1.001439 | 0.9866385 | 0.001229952 | 0.9966928 | 0.006242544 | 0.9966977 | 0.004816687 |  |  | 571260 | 0.9906112 | 0.9670213 | 0.003790454 | 0.9928727 | 0.007989568 | 0.9928726 | 0.006596487 | [12 empty] | 1019460 | 0.99351 | 0.8678712 | 0.01835765 | 0.9818398 | 0.00773526 | 0.9818332 | 0.007916575
[13 empty] | 676446 | 1.000479 | 0.9866385 | 0.001229952 | 0.996693 | 0.006242552 | 0.9966979 | 0.004816691 |  |  | 571560 | 0.9906112 | 0.9670213 | 0.003790454 | 0.9928798 | 0.007989349 | 0.9928797 | 0.006596263 | [12 empty] | 1019760 | 0.99351 | 0.8678712 | 0.01835765 | 0.9818473 | 0.007735288 | 0.9818408 | 0.007916459
[13 empty] | 676746 | 1.000479 | 0.9866385 | 0.001229952 | 0.9966933 | 0.00624256 | 0.9966982 | 0.004816694 |  |  | 571860 | 0.9906112 | 0.9670213 | 0.003790454 | 0.9928869 | 0.00798913 | 0.9928868 | 0.006596039 | [12 empty] | 1020060 | 0.99351 | 0.8678712 | 0.01835765 | 0.9818549 | 0.007735316 | 0.9818483 | 0.007916343
[13 empty] | 677046 | 0.9995181 | 0.9866385 | 0.001229952 | 0.9966935 | 0.006242568 | 0.9966984 | 0.004816698 |  |  | 572160 | 0.9906112 | 0.9670213 | 0.003790454 | 0.992894 | 0.007988912 | 0.9928939 | 0.006595816 | [12 empty] | 1020360 | 0.9890341 | 0.8678712 | 0.01835765 | 0.9818624 | 0.007735345 | 0.9818559 | 0.007916227
[13 empty] | 677346 | 1.000479 | 0.9866385 | 0.001229952 | 0.9966938 | 0.006242577 | 0.9966987 | 0.004816701 |  |  | 572460 | 0.9927692 | 0.9670213 | 0.003790454 | 0.9929011 | 0.007988694 | 0.992901 | 0.006595593 | [12 empty] | 1020660 | 0.991272 | 0.8678712 | 0.01835765 | 0.9818699 | 0.007735373 | 0.9818634 | 0.007916112
[13 empty] | 677646 | 1.000479 | 0.9866385 | 0.001229952 | 0.996694 | 0.006242585 | 0.9966989 | 0.004816705 |  |  | 572760 | 0.9895322 | 0.9670213 | 0.003790454 | 0.9929081 | 0.007988476 | 0.992908 | 0.006595371 | [12 empty] | 1020960 | 1.0047 | 0.8678712 | 0.01835765 | 0.9818775 | 0.007735401 | 0.9818709 | 0.007915997
[13 empty] | 677946 | 0.9995181 | 0.9866385 | 0.001229952 | 0.9966942 | 0.006242593 | 0.9966992 | 0.004816708 |  |  | 573060 | 0.9916902 | 0.9670213 | 0.003790454 | 0.9929152 | 0.00798826 | 0.9929151 | 0.006595149 | [12 empty] | 1021260 | 0.99351 | 0.8678712 | 0.01835765 | 0.981885 | 0.007735429 | 0.9818784 | 0.007915882
[13 empty] | 678246 | 1.000479 | 0.9866385 | 0.001229952 | 0.9966945 | 0.006242601 | 0.9966994 | 0.004816712 |  |  | 573360 | 0.9927692 | 0.9670213 | 0.003790454 | 0.9929222 | 0.007988043 | 0.9929222 | 0.006594928 | [12 empty] | 1021560 | 1.002462 | 0.8678712 | 0.01835765 | 0.9818925 | 0.007735458 | 0.9818859 | 0.007915767
[13 empty] | 678546 | 1.000479 | 0.9866385 | 0.001229952 | 0.9966947 | 0.00624261 | 0.9966996 | 0.004816715 |  |  | 573660 | 0.9916902 | 0.9670213 | 0.003790454 | 0.9929293 | 0.007987828 | 0.9929292 | 0.006594707 | [12 empty] | 1021860 | 0.9957479 | 0.8678712 | 0.01835765 | 0.9819 | 0.007735486 | 0.9818934 | 0.007915653
[13 empty] | 678846 | 0.9985577 | 0.9866385 | 0.001229952 | 0.996695 | 0.006242618 | 0.9966999 | 0.004816718 |  |  | 573960 | 0.9906112 | 0.9670213 | 0.003790454 | 0.9929363 | 0.007987612 | 0.9929362 | 0.006594487 | [12 empty] | 1022160 | 0.99351 | 0.8678712 | 0.01835765 | 0.9819074 | 0.007735515 | 0.9819009 | 0.007915538
[13 empty] | 679146 | 1.001439 | 0.9866385 | 0.001229952 | 0.9966952 | 0.006242626 | 0.9967001 | 0.004816722 |  |  | 574260 | 0.9906112 | 0.9670213 | 0.003790454 | 0.9929433 | 0.007987397 | 0.9929432 | 0.006594267 | [12 empty] | 1022460 | 0.9845582 | 0.8678712 | 0.01835765 | 0.9819149 | 0.007735543 | 0.9819083 | 0.007915424
[13 empty] | 679446 | 1.000479 | 0.9866385 | 0.001229952 | 0.9966954 | 0.006242634 | 0.9967004 | 0.004816725 |  |  | 574560 | 0.9895322 | 0.9670213 | 0.003790454 | 0.9929503 | 0.007987183 | 0.9929502 | 0.006594048 | [12 empty] | 1022760 | 0.9957479 | 0.8678712 | 0.01835765 | 0.9819224 | 0.007735571 | 0.9819158 | 0.00791531
[13 empty] | 679746 | 1.000479 | 0.9866385 | 0.001229952 | 0.9966957 | 0.006242642 | 0.9967006 | 0.004816729 |  |  | 574860 | 0.9916902 | 0.9670213 | 0.003790454 | 0.9929573 | 0.007986969 | 0.9929572 | 0.006593829 | [12 empty] | 1023060 | 0.99351 | 0.8678712 | 0.01835765 | 0.9819298 | 0.0077356 | 0.9819232 | 0.007915197
[13 empty] | 680046 | 0.9995181 | 0.9866385 | 0.001229952 | 0.9966959 | 0.006242651 | 0.9967008 | 0.004816732 |  |  | 575160 | 0.9906112 | 0.9670213 | 0.003790454 | 0.9929643 | 0.007986756 | 0.9929642 | 0.006593611 | [12 empty] | 1023360 | 0.9957479 | 0.8678712 | 0.01835765 | 0.9819373 | 0.007735628 | 0.9819307 | 0.007915083
[13 empty] | 680346 | 1.001439 | 0.9866385 | 0.001229952 | 0.9966961 | 0.006242659 | 0.9967011 | 0.004816736 |  |  | 575460 | 0.9906112 | 0.9670213 | 0.003790454 | 0.9929712 | 0.007986543 | 0.9929712 | 0.006593393 | [12 empty] | 1023660 | 0.991272 | 0.8678712 | 0.01835765 | 0.9819447 | 0.007735657 | 0.9819381 | 0.00791497
[13 empty] | 680646 | 0.9995181 | 0.9866385 | 0.001229952 | 0.9966964 | 0.006242667 | 0.9967013 | 0.004816739 |  |  | 575760 | 0.9895322 | 0.9670213 | 0.003790454 | 0.9929782 | 0.007986331 | 0.9929781 | 0.006593176 | [12 empty] | 1023960 | 0.9957479 | 0.8678712 | 0.01835765 | 0.9819522 | 0.007735685 | 0.9819455 | 0.007914857
[13 empty] | 680946 | 0.9995181 | 0.9866385 | 0.001229952 | 0.9966966 | 0.006242675 | 0.9967015 | 0.004816743 |  |  | 576060 | 0.9895322 | 0.9670213 | 0.003790454 | 0.9929851 | 0.007986119 | 0.9929851 | 0.006592959 | [12 empty] | 1024260 | 0.991272 | 0.8678712 | 0.01835765 | 0.9819596 | 0.007735714 | 0.981953 | 0.007914744
[13 empty] | 681246 | 0.9985577 | 0.9866385 | 0.001229952 | 0.9966969 | 0.006242683 | 0.9967018 | 0.004816746 |  |  | 576360 | 0.9916902 | 0.9670213 | 0.003790454 | 0.9929921 | 0.007985908 | 0.992992 | 0.006592743 | [12 empty] | 1024560 | 0.991272 | 0.8678712 | 0.01835765 | 0.981967 | 0.007735742 | 0.9819604 | 0.007914632
[13 empty] | 681546 | 0.9995181 | 0.9866385 | 0.001229952 | 0.9966971 | 0.006242691 | 0.996702 | 0.00481675 |  |  | 576660 | 0.9906112 | 0.9670213 | 0.003790454 | 0.992999 | 0.007985697 | 0.9929989 | 0.006592527 | [12 empty] | 1024860 | 0.9890341 | 0.8678712 | 0.01835765 | 0.9819744 | 0.007735771 | 0.9819678 | 0.007914519
[13 empty] | 681846 | 0.9985577 | 0.9866385 | 0.001229952 | 0.9966973 | 0.006242699 | 0.9967023 | 0.004816753 |  |  | 576960 | 0.9927692 | 0.9670213 | 0.003790454 | 0.9930059 | 0.007985486 | 0.9930058 | 0.006592312 | [12 empty] | 1025160 | 0.9957479 | 0.8678712 | 0.01835765 | 0.9819818 | 0.0077358 | 0.9819752 | 0.007914407
[13 empty] | 682146 | 1.000479 | 0.9866385 | 0.001229952 | 0.9966976 | 0.006242708 | 0.9967025 | 0.004816757 |  |  | 577260 | 0.9916902 | 0.9670213 | 0.003790454 | 0.9930128 | 0.007985276 | 0.9930127 | 0.006592097 | [12 empty] | 1025460 | 0.99351 | 0.8678712 | 0.01835765 | 0.9819892 | 0.007735828 | 0.9819825 | 0.007914295
[13 empty] | 682446 | 0.9995181 | 0.9866385 | 0.001229952 | 0.9966978 | 0.006242716 | 0.9967027 | 0.00481676 |  |  | 577560 | 0.9927692 | 0.9670213 | 0.003790454 | 0.9930197 | 0.007985067 | 0.9930196 | 0.006591882 | [12 empty] | 1025760 | 0.99351 | 0.8678712 | 0.01835765 | 0.9819966 | 0.007735857 | 0.9819899 | 0.007914183
[13 empty] | 682746 | 1.000479 | 0.9866385 | 0.001229952 | 0.996698 | 0.006242724 | 0.996703 | 0.004816764 |  |  | 577860 | 0.9916902 | 0.9670213 | 0.003790454 | 0.9930266 | 0.007984858 | 0.9930265 | 0.006591668 | [12 empty] | 1026060 | 0.9957479 | 0.8678712 | 0.01835765 | 0.9820039 | 0.007735886 | 0.9819973 | 0.007914072
[13 empty] | 683046 | 0.9995181 | 0.9866385 | 0.001229952 | 0.9966982 | 0.006242732 | 0.9967032 | 0.004816767 |  |  | 578160 | 0.9916902 | 0.9670213 | 0.003790454 | 0.9930334 | 0.007984649 | 0.9930334 | 0.006591455 | [12 empty] | 1026360 | 0.9957479 | 0.8678712 | 0.01835765 | 0.9820113 | 0.007735914 | 0.9820046 | 0.007913961
[13 empty] | 683346 | 1.000479 | 0.9866385 | 0.001229952 | 0.9966985 | 0.00624274 | 0.9967034 | 0.004816771 |  |  | 578460 | 0.9895322 | 0.9670213 | 0.003790454 | 0.9930403 | 0.007984441 | 0.9930402 | 0.006591242 | [12 empty] | 1026660 | 0.99351 | 0.8678712 | 0.01835765 | 0.9820186 | 0.007735943 | 0.982012 | 0.00791385
[13 empty] | 683646 | 0.9995181 | 0.9866385 | 0.001229952 | 0.9966987 | 0.006242748 | 0.9967036 | 0.004816774 |  |  | 578760 | 0.9895322 | 0.9670213 | 0.003790454 | 0.9930471 | 0.007984234 | 0.9930471 | 0.00659103 | [12 empty] | 1026960 | 0.99351 | 0.8678712 | 0.01835765 | 0.982026 | 0.007735972 | 0.9820193 | 0.007913739
[13 empty] | 683946 | 1.001439 | 0.9866385 | 0.001229952 | 0.9966989 | 0.006242756 | 0.9967039 | 0.004816778 |  |  | 579060 | 0.9906112 | 0.9670213 | 0.003790454 | 0.993054 | 0.007984027 | 0.9930539 | 0.006590818 | [12 empty] | 1027260 | 0.991272 | 0.8678712 | 0.01835765 | 0.9820333 | 0.007736 | 0.9820267 | 0.007913628
[13 empty] | 684246 | 1.001439 | 0.9866385 | 0.001229952 | 0.9966992 | 0.006242764 | 0.9967041 | 0.004816782 |  |  | 579360 | 0.9916902 | 0.9670213 | 0.003790454 | 0.9930608 | 0.00798382 | 0.9930607 | 0.006590606 | [12 empty] | 1027560 | 0.991272 | 0.8678712 | 0.01835765 | 0.9820407 | 0.007736029 | 0.982034 | 0.007913517
[13 empty] | 684546 | 1.000479 | 0.9866385 | 0.001229952 | 0.9966994 | 0.006242772 | 0.9967043 | 0.004816785 |  |  | 579660 | 0.9906112 | 0.9670213 | 0.003790454 | 0.9930676 | 0.007983614 | 0.9930675 | 0.006590395 | [12 empty] | 1027860 | 0.99351 | 0.8678712 | 0.01835765 | 0.982048 | 0.007736058 | 0.9820413 | 0.007913407
[13 empty] | 684846 | 0.9995181 | 0.9866385 | 0.001229952 | 0.9966996 | 0.00624278 | 0.9967046 | 0.004816789 |  |  | 579960 | 0.9895322 | 0.9670213 | 0.003790454 | 0.9930744 | 0.007983409 | 0.9930743 | 0.006590184 | [12 empty] | 1028160 | 0.991272 | 0.8678712 | 0.01835765 | 0.9820553 | 0.007736087 | 0.9820486 | 0.007913297
[13 empty] | 685146 | 1.000479 | 0.9866385 | 0.001229952 | 0.9966998 | 0.006242788 | 0.9967048 | 0.004816792 |  |  | 580260 | 0.9916902 | 0.9670213 | 0.003790454 | 0.9930812 | 0.007983204 | 0.9930811 | 0.006589974 | [12 empty] | 1028460 | 0.991272 | 0.8678712 | 0.01835765 | 0.9820626 | 0.007736116 | 0.9820559 | 0.007913187
[13 empty] | 685446 | 1.000479 | 0.9866385 | 0.001229952 | 0.9967001 | 0.006242796 | 0.996705 | 0.004816796 |  |  | 580560 | 0.9938482 | 0.9670213 | 0.003790454 | 0.993088 | 0.007982999 | 0.9930879 | 0.006589765 | [12 empty] | 1028760 | 0.9890341 | 0.8678712 | 0.01835765 | 0.9820699 | 0.007736144 | 0.9820632 | 0.007913078
[13 empty] | 685746 | 1.000479 | 0.9866385 | 0.001229952 | 0.9967003 | 0.006242804 | 0.9967052 | 0.004816799 |  |  | 580860 | 0.9906112 | 0.9670213 | 0.003790454 | 0.9930947 | 0.007982795 | 0.9930947 | 0.006589556 | [12 empty] | 1029060 | 0.99351 | 0.8678712 | 0.01835765 | 0.9820772 | 0.007736173 | 0.9820705 | 0.007912968
[13 empty] | 686046 | 0.9995181 | 0.9866385 | 0.001229952 | 0.9967005 | 0.006242812 | 0.9967055 | 0.004816803 |  |  | 581160 | 0.9906112 | 0.9670213 | 0.003790454 | 0.9931015 | 0.007982591 | 0.9931014 | 0.006589347 | [12 empty] | 1029360 | 0.9979859 | 0.8678712 | 0.01835765 | 0.9820845 | 0.007736202 | 0.9820778 | 0.007912859
[13 empty] | 686346 | 1.000479 | 0.9866385 | 0.001229952 | 0.9967007 | 0.00624282 | 0.9967057 | 0.004816806 |  |  | 581460 | 0.9906112 | 0.9670213 | 0.003790454 | 0.9931082 | 0.007982388 | 0.9931082 | 0.006589139 | [12 empty] | 1029660 | 0.991272 | 0.8678712 | 0.01835765 | 0.9820917 | 0.007736231 | 0.982085 | 0.00791275
[13 empty] | 686646 | 0.9985577 | 0.9866385 | 0.001229952 | 0.996701 | 0.006242828 | 0.9967059 | 0.00481681 |  |  | 581760 | 0.9916902 | 0.9670213 | 0.003790454 | 0.993115 | 0.007982185 | 0.9931149 | 0.006588931 | [12 empty] | 1029960 | 0.9867961 | 0.8678712 | 0.01835765 | 0.982099 | 0.00773626 | 0.9820923 | 0.007912641
[13 empty] | 686946 | 0.9995181 | 0.9866385 | 0.001229952 | 0.9967012 | 0.006242836 | 0.9967061 | 0.004816813 |  |  | 582060 | 0.9906112 | 0.9670213 | 0.003790454 | 0.9931217 | 0.007981983 | 0.9931216 | 0.006588724 | [12 empty] | 1030260 | 1.000224 | 0.8678712 | 0.01835765 | 0.9821063 | 0.007736289 | 0.9820996 | 0.007912533
[13 empty] | 687246 | 0.9995181 | 0.9866385 | 0.001229952 | 0.9967014 | 0.006242844 | 0.9967064 | 0.004816817 |  |  | 582360 | 0.9906112 | 0.9670213 | 0.003790454 | 0.9931284 | 0.007981781 | 0.9931284 | 0.006588517 | [12 empty] | 1030560 | 0.9957479 | 0.8678712 | 0.01835765 | 0.9821135 | 0.007736318 | 0.9821068 | 0.007912424
[13 empty] | 687546 | 0.9995181 | 0.9866385 | 0.001229952 | 0.9967016 | 0.006242852 | 0.9967066 | 0.004816821 |  |  | 582660 | 0.9895322 | 0.9670213 | 0.003790454 | 0.9931351 | 0.00798158 | 0.9931351 | 0.006588311 | [12 empty] | 1030860 | 0.99351 | 0.8678712 | 0.01835765 | 0.9821207 | 0.007736347 | 0.982114 | 0.007912316
[13 empty] | 687846 | 1.000479 | 0.9866385 | 0.001229952 | 0.9967019 | 0.00624286 | 0.9967068 | 0.004816824 |  |  | 582960 | 0.9916902 | 0.9670213 | 0.003790454 | 0.9931418 | 0.007981379 | 0.9931417 | 0.006588105 | [12 empty] | 1031160 | 0.991272 | 0.8678712 | 0.01835765 | 0.982128 | 0.007736376 | 0.9821213 | 0.007912208
[13 empty] | 688146 | 1.002399 | 0.9866385 | 0.001229952 | 0.9967021 | 0.006242868 | 0.996707 | 0.004816828 |  |  | 583260 | 0.9938482 | 0.9670213 | 0.003790454 | 0.9931485 | 0.007981179 | 0.9931484 | 0.0065879 | [12 empty] | 1031460 | 1.002462 | 0.8678712 | 0.01835765 | 0.9821352 | 0.007736405 | 0.9821285 | 0.0079121
[13 empty] | 688446 | 1.000479 | 0.9866385 | 0.001229952 | 0.9967023 | 0.006242876 | 0.9967073 | 0.004816831 |  |  | 583560 | 0.9916902 | 0.9670213 | 0.003790454 | 0.9931551 | 0.007980979 | 0.9931551 | 0.006587695 | [12 empty] | 1031760 | 0.991272 | 0.8678712 | 0.01835765 | 0.9821424 | 0.007736434 | 0.9821357 | 0.007911993
[13 empty] | 688746 | 1.000479 | 0.9866385 | 0.001229952 | 0.9967025 | 0.006242884 | 0.9967075 | 0.004816835 |  |  | 583860 | 0.9916902 | 0.9670213 | 0.003790454 | 0.9931618 | 0.007980779 | 0.9931618 | 0.00658749 | [12 empty] | 1032060 | 0.99351 | 0.8678712 | 0.01835765 | 0.9821496 | 0.007736463 | 0.9821429 | 0.007911885
[13 empty] | 689046 | 1.001439 | 0.9866385 | 0.001229952 | 0.9967027 | 0.006242892 | 0.9967077 | 0.004816838 |  |  | 584160 | 0.9916902 | 0.9670213 | 0.003790454 | 0.9931684 | 0.00798058 | 0.9931684 | 0.006587286 | [12 empty] | 1032360 | 0.9845582 | 0.8678712 | 0.01835765 | 0.9821568 | 0.007736492 | 0.9821501 | 0.007911778
[13 empty] | 689346 | 1.000479 | 0.9866385 | 0.001229952 | 0.996703 | 0.0062429 | 0.9967079 | 0.004816842 |  |  | 584460 | 0.9906112 | 0.9670213 | 0.003790454 | 0.9931751 | 0.007980382 | 0.993175 | 0.006587083 | [12 empty] | 1032660 | 0.9957479 | 0.8678712 | 0.01835765 | 0.982164 | 0.007736521 | 0.9821573 | 0.007911671
[13 empty] | 689646 | 0.9995181 | 0.9866385 | 0.001229952 | 0.9967032 | 0.006242907 | 0.9967081 | 0.004816846 |  |  | 584760 | 0.9916902 | 0.9670213 | 0.003790454 | 0.9931817 | 0.007980184 | 0.9931817 | 0.00658688 | [12 empty] | 1032960 | 0.9867961 | 0.8678712 | 0.01835765 | 0.9821712 | 0.00773655 | 0.9821644 | 0.007911564
[13 empty] | 689946 | 1.000479 | 0.9866385 | 0.001229952 | 0.9967034 | 0.006242915 | 0.9967084 | 0.004816849 |  |  | 585060 | 0.9927692 | 0.9670213 | 0.003790454 | 0.9931883 | 0.007979986 | 0.9931883 | 0.006586677 | [12 empty] | 1033260 | 0.99351 | 0.8678712 | 0.01835765 | 0.9821783 | 0.007736579 | 0.9821716 | 0.007911458
[13 empty] | 690246 | 1.000479 | 0.9866385 | 0.001229952 | 0.9967036 | 0.006242923 | 0.9967086 | 0.004816853 |  |  | 585360 | 0.9916902 | 0.9670213 | 0.003790454 | 0.9931949 | 0.007979789 | 0.9931949 | 0.006586475 | [12 empty] | 1033560 | 0.991272 | 0.8678712 | 0.01835765 | 0.9821855 | 0.007736608 | 0.9821788 | 0.007911351
[13 empty] | 690546 | 0.9995181 | 0.9866385 | 0.001229952 | 0.9967038 | 0.006242931 | 0.9967088 | 0.004816856 |  |  | 585660 | 0.9927692 | 0.9670213 | 0.003790454 | 0.9932015 | 0.007979593 | 0.9932015 | 0.006586273 | [12 empty] | 1033860 | 0.9957479 | 0.8678712 | 0.01835765 | 0.9821927 | 0.007736638 | 0.9821859 | 0.007911245
[13 empty] | 690846 | 1.000479 | 0.9866385 | 0.001229952 | 0.996704 | 0.006242939 | 0.996709 | 0.00481686 |  |  | 585960 | 0.9916902 | 0.9670213 | 0.003790454 | 0.9932081 | 0.007979396 | 0.9932081 | 0.006586072 | [12 empty] | 1034160 | 0.991272 | 0.8678712 | 0.01835765 | 0.9821998 | 0.007736667 | 0.9821931 | 0.007911139
[13 empty] | 691146 | 0.9985577 | 0.9866385 | 0.001229952 | 0.9967042 | 0.006242947 | 0.9967092 | 0.004816863 |  |  | 586260 | 0.9916902 | 0.9670213 | 0.003790454 | 0.9932147 | 0.007979201 | 0.9932146 | 0.006585871 | [12 empty] | 1034460 | 0.9979859 | 0.8678712 | 0.01835765 | 0.982207 | 0.007736696 | 0.9822002 | 0.007911033
[13 empty] | 691446 | 0.9985577 | 0.9866385 | 0.001229952 | 0.9967045 | 0.006242954 | 0.9967094 | 0.004816867 |  |  | 586560 | 0.9906112 | 0.9670213 | 0.003790454 | 0.9932212 | 0.007979005 | 0.9932212 | 0.006585671 | [12 empty] | 1034760 | 0.99351 | 0.8678712 | 0.01835765 | 0.9822141 | 0.007736725 | 0.9822073 | 0.007910928
[13 empty] | 691746 | 1.000479 | 0.9866385 | 0.001229952 | 0.9967047 | 0.006242962 | 0.9967097 | 0.004816871 |  |  | 586860 | 0.9916902 | 0.9670213 | 0.003790454 | 0.9932278 | 0.007978811 | 0.9932278 | 0.006585471 | [12 empty] | 1035060 | 0.991272 | 0.8678712 | 0.01835765 | 0.9822212 | 0.007736754 | 0.9822144 | 0.007910822
[13 empty] | 692046 | 0.9995181 | 0.9866385 | 0.001229952 | 0.9967049 | 0.00624297 | 0.9967099 | 0.004816874 |  |  | 587160 | 0.9906112 | 0.9670213 | 0.003790454 | 0.9932343 | 0.007978616 | 0.9932343 | 0.006585272 | [12 empty] | 1035360 | 0.9867961 | 0.8678712 | 0.01835765 | 0.9822283 | 0.007736784 | 0.9822215 | 0.007910717
[13 empty] | 692346 | 1.000479 | 0.9866385 | 0.001229952 | 0.9967051 | 0.006242978 | 0.9967101 | 0.004816878 |  |  | 587460 | 0.9916902 | 0.9670213 | 0.003790454 | 0.9932409 | 0.007978423 | 0.9932408 | 0.006585073 | [12 empty] | 1035660 | 0.9979859 | 0.8678712 | 0.01835765 | 0.9822354 | 0.007736813 | 0.9822286 | 0.007910612
[13 empty] | 692646 | 1.000479 | 0.9866385 | 0.001229952 | 0.9967053 | 0.006242986 | 0.9967103 | 0.004816881 |  |  | 587760 | 0.9906112 | 0.9670213 | 0.003790454 | 0.9932474 | 0.007978229 | 0.9932474 | 0.006584875 | [12 empty] | 1035960 | 0.9979859 | 0.8678712 | 0.01835765 | 0.9822425 | 0.007736842 | 0.9822357 | 0.007910507
[13 empty] | 692946 | 1.000479 | 0.9866385 | 0.001229952 | 0.9967055 | 0.006242993 | 0.9967105 | 0.004816885 |  |  | 588060 | 0.9906112 | 0.9670213 | 0.003790454 | 0.9932539 | 0.007978036 | 0.9932539 | 0.006584677 | [12 empty] | 1036260 | 1.000224 | 0.8678712 | 0.01835765 | 0.9822496 | 0.007736871 | 0.9822428 | 0.007910403
[13 empty] | 693246 | 0.9995181 | 0.9866385 | 0.001229952 | 0.9967057 | 0.006243001 | 0.9967107 | 0.004816889 |  |  | 588360 | 0.9927692 | 0.9670213 | 0.003790454 | 0.9932604 | 0.007977844 | 0.9932604 | 0.006584479 | [12 empty] | 1036560 | 0.9957479 | 0.8678712 | 0.01835765 | 0.9822567 | 0.007736901 | 0.9822499 | 0.007910299
[13 empty] | 693546 | 0.9985577 | 0.9866385 | 0.001229952 | 0.9967059 | 0.006243009 | 0.9967109 | 0.004816892 |  |  | 588660 | 0.9916902 | 0.9670213 | 0.003790454 | 0.9932669 | 0.007977652 | 0.9932669 | 0.006584282 | [12 empty] | 1036860 | 0.9957479 | 0.8678712 | 0.01835765 | 0.9822638 | 0.00773693 | 0.982257 | 0.007910194
[13 empty] | 693846 | 1.001439 | 0.9866385 | 0.001229952 | 0.9967062 | 0.006243017 | 0.9967111 | 0.004816896 |  |  | 588960 | 0.9916902 | 0.9670213 | 0.003790454 | 0.9932734 | 0.00797746 | 0.9932733 | 0.006584086 | [12 empty] | 1037160 | 0.99351 | 0.8678712 | 0.01835765 | 0.9822708 | 0.007736959 | 0.982264 | 0.00791009
[13 empty] | 694146 | 0.9995181 | 0.9866385 | 0.001229952 | 0.9967064 | 0.006243024 | 0.9967114 | 0.004816899 |  |  | 589260 | 0.9916902 | 0.9670213 | 0.003790454 | 0.9932798 | 0.007977269 | 0.9932798 | 0.006583889 | [12 empty] | 1037460 | 0.9867961 | 0.8678712 | 0.01835765 | 0.9822779 | 0.007736989 | 0.9822711 | 0.007909987
[13 empty] | 694446 | 0.9995181 | 0.9866385 | 0.001229952 | 0.9967066 | 0.006243032 | 0.9967116 | 0.004816903 |  |  | 589560 | 0.9927692 | 0.9670213 | 0.003790454 | 0.9932863 | 0.007977078 | 0.9932863 | 0.006583694 | [12 empty] | 1037760 | 0.99351 | 0.8678712 | 0.01835765 | 0.982285 | 0.007737018 | 0.9822781 | 0.007909883
[13 empty] | 694746 | 0.9995181 | 0.9866385 | 0.001229952 | 0.9967068 | 0.00624304 | 0.9967118 | 0.004816907 |  |  | 589860 | 0.9949272 | 0.9670213 | 0.003790454 | 0.9932927 | 0.007976888 | 0.9932927 | 0.006583499 | [12 empty] | 1038060 | 0.991272 | 0.8678712 | 0.01835765 | 0.982292 | 0.007737048 | 0.9822852 | 0.00790978
[13 empty] | 695046 | 0.9995181 | 0.9866385 | 0.001229952 | 0.996707 | 0.006243047 | 0.996712 | 0.00481691 |  |  | 590160 | 0.9927692 | 0.9670213 | 0.003790454 | 0.9932992 | 0.007976698 | 0.9932991 | 0.006583304 | [12 empty] | 1038360 | 0.991272 | 0.8678712 | 0.01835765 | 0.982299 | 0.007737077 | 0.9822922 | 0.007909676
[13 empty] | 695346 | 0.9995181 | 0.9866385 | 0.001229952 | 0.9967072 | 0.006243055 | 0.9967122 | 0.004816914 |  |  | 590460 | 0.9927692 | 0.9670213 | 0.003790454 | 0.9933056 | 0.007976509 | 0.9933056 | 0.006583109 | [12 empty] | 1038660 | 0.9890341 | 0.8678712 | 0.01835765 | 0.9823061 | 0.007737106 | 0.9822992 | 0.007909573
[13 empty] | 695646 | 0.9995181 | 0.9866385 | 0.001229952 | 0.9967074 | 0.006243063 | 0.9967124 | 0.004816917 |  |  | 590760 | 0.9895322 | 0.9670213 | 0.003790454 | 0.993312 | 0.00797632 | 0.993312 | 0.006582916 | [12 empty] | 1038960 | 0.9890341 | 0.8678712 | 0.01835765 | 0.9823131 | 0.007737136 | 0.9823062 | 0.007909471
[13 empty] | 695946 | 1.001439 | 0.9866385 | 0.001229952 | 0.9967076 | 0.00624307 | 0.9967126 | 0.004816921 |  |  | 591060 | 0.9916902 | 0.9670213 | 0.003790454 | 0.9933184 | 0.007976132 | 0.9933184 | 0.006582722 | [12 empty] | 1039260 | 0.9957479 | 0.8678712 | 0.01835765 | 0.9823201 | 0.007737165 | 0.9823132 | 0.007909368
[13 empty] | 696246 | 1.000479 | 0.9866385 | 0.001229952 | 0.9967078 | 0.006243078 | 0.9967128 | 0.004816925 |  |  | 591360 | 0.9916902 | 0.9670213 | 0.003790454 | 0.9933248 | 0.007975944 | 0.9933248 | 0.006582529 | [12 empty] | 1039560 | 0.9979859 | 0.8678712 | 0.01835765 | 0.9823271 | 0.007737195 | 0.9823202 | 0.007909266
[13 empty] | 696546 | 0.9995181 | 0.9866385 | 0.001229952 | 0.996708 | 0.006243086 | 0.996713 | 0.004816928 |  |  | 591660 | 0.9916902 | 0.9670213 | 0.003790454 | 0.9933312 | 0.007975757 | 0.9933312 | 0.006582337 | [12 empty] | 1039860 | 0.99351 | 0.8678712 | 0.01835765 | 0.9823341 | 0.007737224 | 0.9823272 | 0.007909163
[13 empty] | 696846 | 1.000479 | 0.9866385 | 0.001229952 | 0.9967082 | 0.006243093 | 0.9967132 | 0.004816932 |  |  | 591960 | 0.9906112 | 0.9670213 | 0.003790454 | 0.9933376 | 0.00797557 | 0.9933375 | 0.006582144 | [12 empty] | 1040160 | 1.002462 | 0.8678712 | 0.01835765 | 0.9823411 | 0.007737254 | 0.9823342 | 0.007909061
[13 empty] | 697146 | 0.9995181 | 0.9866385 | 0.001229952 | 0.9967084 | 0.006243101 | 0.9967134 | 0.004816935 |  |  | 592260 | 0.9916902 | 0.9670213 | 0.003790454 | 0.9933439 | 0.007975383 | 0.9933439 | 0.006581953 | [12 empty] | 1040460 | 0.9890341 | 0.8678712 | 0.01835765 | 0.982348 | 0.007737283 | 0.9823412 | 0.00790896
[13 empty] | 697446 | 0.9995181 | 0.9866385 | 0.001229952 | 0.9967086 | 0.006243109 | 0.9967136 | 0.004816939 |  |  | 592560 | 0.9906112 | 0.9670213 | 0.003790454 | 0.9933503 | 0.007975197 | 0.9933503 | 0.006581762 | [12 empty] | 1040760 | 0.9957479 | 0.8678712 | 0.01835765 | 0.982355 | 0.007737313 | 0.9823482 | 0.007908858
[13 empty] | 697746 | 0.9995181 | 0.9866385 | 0.001229952 | 0.9967088 | 0.006243116 | 0.9967138 | 0.004816943 |  |  | 592860 | 0.9895322 | 0.9670213 | 0.003790454 | 0.9933566 | 0.007975011 | 0.9933566 | 0.006581571 | [12 empty] | 1041060 | 0.991272 | 0.8678712 | 0.01835765 | 0.982362 | 0.007737343 | 0.9823551 | 0.007908757
[13 empty] | 698046 | 0.9995181 | 0.9866385 | 0.001229952 | 0.996709 | 0.006243124 | 0.996714 | 0.004816946 |  |  | 593160 | 0.9927692 | 0.9670213 | 0.003790454 | 0.9933629 | 0.007974826 | 0.9933629 | 0.006581381 | [12 empty] | 1041360 | 0.99351 | 0.8678712 | 0.01835765 | 0.9823689 | 0.007737372 | 0.9823621 | 0.007908655
[13 empty] | 698346 | 0.9995181 | 0.9866385 | 0.001229952 | 0.9967092 | 0.006243131 | 0.9967142 | 0.00481695 |  |  | 593460 | 0.9916902 | 0.9670213 | 0.003790454 | 0.9933693 | 0.007974641 | 0.9933693 | 0.006581191 | [12 empty] | 1041660 | 0.99351 | 0.8678712 | 0.01835765 | 0.9823759 | 0.007737402 | 0.982369 | 0.007908554
[13 empty] | 698646 | 0.9995181 | 0.9866385 | 0.001229952 | 0.9967094 | 0.006243139 | 0.9967145 | 0.004816953 |  |  | 593760 | 0.9906112 | 0.9670213 | 0.003790454 | 0.9933756 | 0.007974457 | 0.9933756 | 0.006581001 | [12 empty] | 1041960 | 0.99351 | 0.8678712 | 0.01835765 | 0.9823828 | 0.007737431 | 0.9823759 | 0.007908453
[13 empty] | 698946 | 0.9995181 | 0.9866385 | 0.001229952 | 0.9967096 | 0.006243147 | 0.9967147 | 0.004816957 |  |  | 594060 | 0.9927692 | 0.9670213 | 0.003790454 | 0.9933819 | 0.007974273 | 0.9933819 | 0.006580812 | [12 empty] | 1042260 | 0.9979859 | 0.8678712 | 0.01835765 | 0.9823897 | 0.007737461 | 0.9823829 | 0.007908353
[13 empty] | 699246 | 0.9995181 | 0.9866385 | 0.001229952 | 0.9967098 | 0.006243154 | 0.9967149 | 0.004816961 |  |  | 594360 | 0.9949272 | 0.9670213 | 0.003790454 | 0.9933882 | 0.00797409 | 0.9933882 | 0.006580624 | [12 empty] | 1042560 | 0.9890341 | 0.8678712 | 0.01835765 | 0.9823967 | 0.007737491 | 0.9823898 | 0.007908252
[13 empty] | 699546 | 0.9995181 | 0.9866385 | 0.001229952 | 0.99671 | 0.006243162 | 0.9967151 | 0.004816964 |  |  | 594660 | 0.9916902 | 0.9670213 | 0.003790454 | 0.9933945 | 0.007973907 | 0.9933944 | 0.006580436 | [12 empty] | 1042860 | 0.99351 | 0.8678712 | 0.01835765 | 0.9824036 | 0.00773752 | 0.9823967 | 0.007908152
[13 empty] | 699846 | 0.9995181 | 0.9866385 | 0.001229952 | 0.9967102 | 0.006243169 | 0.9967153 | 0.004816968 |  |  | 594960 | 0.9916902 | 0.9670213 | 0.003790454 | 0.9934007 | 0.007973724 | 0.9934007 | 0.006580248 | [12 empty] | 1043160 | 0.991272 | 0.8678712 | 0.01835765 | 0.9824105 | 0.00773755 | 0.9824036 | 0.007908052
[13 empty] | 700146 | 1.000479 | 0.9866385 | 0.001229952 | 0.9967104 | 0.006243177 | 0.9967155 | 0.004816972 |  |  | 595260 | 0.9916902 | 0.9670213 | 0.003790454 | 0.993407 | 0.007973542 | 0.993407 | 0.006580061 | [12 empty] | 1043460 | 0.99351 | 0.8678712 | 0.01835765 | 0.9824174 | 0.00773758 | 0.9824105 | 0.007907952
[13 empty] | 700446 | 0.9985577 | 0.9866385 | 0.001229952 | 0.9967106 | 0.006243184 | 0.9967157 | 0.004816975 |  |  | 595560 | 0.9927692 | 0.9670213 | 0.003790454 | 0.9934132 | 0.00797336 | 0.9934132 | 0.006579874 | [12 empty] | 1043760 | 0.991272 | 0.8678712 | 0.01835765 | 0.9824243 | 0.007737609 | 0.9824174 | 0.007907852
[13 empty] | 700746 | 0.9995181 | 0.9866385 | 0.001229952 | 0.9967108 | 0.006243192 | 0.9967159 | 0.004816979 |  |  | 595860 | 0.9916902 | 0.9670213 | 0.003790454 | 0.9934195 | 0.007973179 | 0.9934195 | 0.006579688 | [12 empty] | 1044060 | 0.99351 | 0.8678712 | 0.01835765 | 0.9824312 | 0.007737639 | 0.9824243 | 0.007907753
[13 empty] | 701046 | 0.9995181 | 0.9866385 | 0.001229952 | 0.996711 | 0.006243199 | 0.9967161 | 0.004816982 |  |  | 596160 | 0.9906112 | 0.9670213 | 0.003790454 | 0.9934257 | 0.007972998 | 0.9934257 | 0.006579502 | [12 empty] | 1044360 | 0.9890341 | 0.8678712 | 0.01835765 | 0.982438 | 0.007737669 | 0.9824311 | 0.007907654
[13 empty] | 701346 | 1.001439 | 0.9866385 | 0.001229952 | 0.9967112 | 0.006243207 | 0.9967162 | 0.004816986 |  |  | 596460 | 0.9916902 | 0.9670213 | 0.003790454 | 0.9934319 | 0.007972818 | 0.9934319 | 0.006579316 | [12 empty] | 1044660 | 0.99351 | 0.8678712 | 0.01835765 | 0.9824449 | 0.007737699 | 0.982438 | 0.007907555
[13 empty] | 701646 | 0.9995181 | 0.9866385 | 0.001229952 | 0.9967114 | 0.006243214 | 0.9967164 | 0.00481699 |  |  | 596760 | 0.9927692 | 0.9670213 | 0.003790454 | 0.9934381 | 0.007972638 | 0.9934381 | 0.006579131 | [12 empty] | 1044960 | 0.9890341 | 0.8678712 | 0.01835765 | 0.9824518 | 0.007737728 | 0.9824448 | 0.007907456
[13 empty] | 701946 | 0.9995181 | 0.9866385 | 0.001229952 | 0.9967116 | 0.006243222 | 0.9967166 | 0.004816993 |  |  | 597060 | 0.9927692 | 0.9670213 | 0.003790454 | 0.9934443 | 0.007972458 | 0.9934443 | 0.006578947 | [12 empty] | 1045260 | 0.9957479 | 0.8678712 | 0.01835765 | 0.9824586 | 0.007737758 | 0.9824517 | 0.007907357
[13 empty] | 702246 | 1.000479 | 0.9866385 | 0.001229952 | 0.9967118 | 0.006243229 | 0.9967168 | 0.004816997 |  |  | 597360 | 0.9927692 | 0.9670213 | 0.003790454 | 0.9934505 | 0.007972279 | 0.9934505 | 0.006578763 | [12 empty] | 1045560 | 0.9957479 | 0.8678712 | 0.01835765 | 0.9824654 | 0.007737788 | 0.9824585 | 0.007907258
[13 empty] | 702546 | 0.9995181 | 0.9866385 | 0.001229952 | 0.996712 | 0.006243236 | 0.996717 | 0.004817 |  |  | 597660 | 0.9916902 | 0.9670213 | 0.003790454 | 0.9934567 | 0.007972101 | 0.9934567 | 0.006578579 | [12 empty] | 1045860 | 0.99351 | 0.8678712 | 0.01835765 | 0.9824723 | 0.007737818 | 0.9824654 | 0.00790716
[13 empty] | 702846 | 0.9995181 | 0.9866385 | 0.001229952 | 0.9967122 | 0.006243244 | 0.9967172 | 0.004817004 |  |  | 597960 | 0.9906112 | 0.9670213 | 0.003790454 | 0.9934629 | 0.007971923 | 0.9934629 | 0.006578396 | [12 empty] | 1046160 | 0.9845582 | 0.8678712 | 0.01835765 | 0.9824791 | 0.007737848 | 0.9824722 | 0.007907062
[13 empty] | 703146 | 1.000479 | 0.9866385 | 0.001229952 | 0.9967124 | 0.006243251 | 0.9967174 | 0.004817008 |  |  | 598260 | 0.9938482 | 0.9670213 | 0.003790454 | 0.993469 | 0.007971745 | 0.993469 | 0.006578213 | [12 empty] | 1046460 | 1.000224 | 0.8678712 | 0.01835765 | 0.9824859 | 0.007737878 | 0.982479 | 0.007906964
[13 empty] | 703446 | 1.000479 | 0.9866385 | 0.001229952 | 0.9967126 | 0.006243259 | 0.9967176 | 0.004817011 |  |  | 598560 | 0.9927692 | 0.9670213 | 0.003790454 | 0.9934752 | 0.007971568 | 0.9934752 | 0.00657803 | [12 empty] | 1046760 | 0.991272 | 0.8678712 | 0.01835765 | 0.9824927 | 0.007737907 | 0.9824858 | 0.007906866
[13 empty] | 703746 | 1.000479 | 0.9866385 | 0.001229952 | 0.9967128 | 0.006243266 | 0.9967178 | 0.004817015 |  |  | 598860 | 0.9916902 | 0.9670213 | 0.003790454 | 0.9934813 | 0.007971391 | 0.9934813 | 0.006577848 | [12 empty] | 1047060 | 0.9957479 | 0.8678712 | 0.01835765 | 0.9824995 | 0.007737937 | 0.9824926 | 0.007906768
[13 empty] | 704046 | 0.9995181 | 0.9866385 | 0.001229952 | 0.996713 | 0.006243273 | 0.996718 | 0.004817019 |  |  | 599160 | 0.9916902 | 0.9670213 | 0.003790454 | 0.9934875 | 0.007971214 | 0.9934875 | 0.006577667 | [12 empty] | 1047360 | 0.9867961 | 0.8678712 | 0.01835765 | 0.9825063 | 0.007737967 | 0.9824994 | 0.007906671
[13 empty] | 704346 | 0.9985577 | 0.9866385 | 0.001229952 | 0.9967132 | 0.006243281 | 0.9967182 | 0.004817022 |  |  | 599460 | 0.9916902 | 0.9670213 | 0.003790454 | 0.9934936 | 0.007971038 | 0.9934936 | 0.006577486 | [12 empty] | 1047660 | 0.9979859 | 0.8678712 | 0.01835765 | 0.9825131 | 0.007737997 | 0.9825062 | 0.007906574
[13 empty] | 704646 | 0.9985577 | 0.9866385 | 0.001229952 | 0.9967133 | 0.006243288 | 0.9967184 | 0.004817026 |  |  | 599760 | 0.9906112 | 0.9670213 | 0.003790454 | 0.9934997 | 0.007970863 | 0.9934997 | 0.006577305 | [12 empty] | 1047960 | 1.000224 | 0.8678712 | 0.01835765 | 0.9825199 | 0.007738027 | 0.982513 | 0.007906477
[13 empty] | 704946 | 0.9975972 | 0.9866385 | 0.001229952 | 0.9967135 | 0.006243296 | 0.9967186 | 0.004817029 |  |  | 600060 | 0.9938482 | 0.9670213 | 0.003790454 | 0.9935058 | 0.007970688 | 0.9935058 | 0.006577125 | [12 empty] | 1048260 | 0.9979859 | 0.8678712 | 0.01835765 | 0.9825267 | 0.007738057 | 0.9825197 | 0.00790638
[13 empty] | 705246 | 0.9985577 | 0.9866385 | 0.001229952 | 0.9967137 | 0.006243303 | 0.9967188 | 0.004817033 |  |  | 600360 | 0.9916902 | 0.9670213 | 0.003790454 | 0.9935119 | 0.007970513 | 0.9935119 | 0.006576945 | [12 empty] | 1048560 | 0.99351 | 0.8678712 | 0.01835765 | 0.9825335 | 0.007738087 | 0.9825265 | 0.007906283
[13 empty] | 705546 | 0.9995181 | 0.9866385 | 0.001229952 | 0.9967139 | 0.00624331 | 0.996719 | 0.004817037 |  |  | 600660 | 0.9916902 | 0.9670213 | 0.003790454 | 0.993518 | 0.007970339 | 0.993518 | 0.006576766 | [12 empty] | 1048860 | 0.9979859 | 0.8678712 | 0.01835765 | 0.9825402 | 0.007738117 | 0.9825332 | 0.007906187
[13 empty] | 705846 | 0.9995181 | 0.9866385 | 0.001229952 | 0.9967141 | 0.006243318 | 0.9967191 | 0.00481704 |  |  | 600960 | 0.9916902 | 0.9670213 | 0.003790454 | 0.993524 | 0.007970165 | 0.9935241 | 0.006576587 | [12 empty] | 1049160 | 0.9979859 | 0.8678712 | 0.01835765 | 0.982547 | 0.007738147 | 0.98254 | 0.00790609
[13 empty] | 706146 | 1.000479 | 0.9866385 | 0.001229952 | 0.9967143 | 0.006243325 | 0.9967193 | 0.004817044 |  |  | 601260 | 0.9916902 | 0.9670213 | 0.003790454 | 0.9935301 | 0.007969991 | 0.9935301 | 0.006576408 | [12 empty] | 1049460 | 0.9890341 | 0.8678712 | 0.01835765 | 0.9825537 | 0.007738177 | 0.9825467 | 0.007905994
[13 empty] | 706446 | 0.9995181 | 0.9866385 | 0.001229952 | 0.9967145 | 0.006243332 | 0.9967195 | 0.004817047 |  |  | 601560 | 0.9916902 | 0.9670213 | 0.003790454 | 0.9935361 | 0.007969818 | 0.9935362 | 0.00657623 | [12 empty] | 1049760 | 1.002462 | 0.8678712 | 0.01835765 | 0.9825604 | 0.007738207 | 0.9825535 | 0.007905898
[13 empty] | 706746 | 1.000479 | 0.9866385 | 0.001229952 | 0.9967147 | 0.006243339 | 0.9967197 | 0.004817051 |  |  | 601860 | 0.9916902 | 0.9670213 | 0.003790454 | 0.9935422 | 0.007969646 | 0.9935422 | 0.006576052 | [12 empty] | 1050060 | 0.9890341 | 0.8678712 | 0.01835765 | 0.9825672 | 0.007738237 | 0.9825602 | 0.007905803
[13 empty] | 707046 | 1.000479 | 0.9866385 | 0.001229952 | 0.9967149 | 0.006243347 | 0.9967199 | 0.004817055 |  |  | 602160 | 0.9916902 | 0.9670213 | 0.003790454 | 0.9935482 | 0.007969474 | 0.9935482 | 0.006575875 | [12 empty] | 1050360 | 0.9979859 | 0.8678712 | 0.01835765 | 0.9825739 | 0.007738267 | 0.9825669 | 0.007905707
[13 empty] | 707346 | 0.9995181 | 0.9866385 | 0.001229952 | 0.996715 | 0.006243354 | 0.9967201 | 0.004817058 |  |  | 602460 | 0.9916902 | 0.9670213 | 0.003790454 | 0.9935542 | 0.007969302 | 0.9935543 | 0.006575698 | [12 empty] | 1050660 | 0.9979859 | 0.8678712 | 0.01835765 | 0.9825806 | 0.007738297 | 0.9825736 | 0.007905612
[13 empty] | 707646 | 1.000479 | 0.9866385 | 0.001229952 | 0.9967152 | 0.006243361 | 0.9967203 | 0.004817062 |  |  | 602760 | 0.9906112 | 0.9670213 | 0.003790454 | 0.9935603 | 0.007969131 | 0.9935603 | 0.006575522 | [12 empty] | 1050960 | 0.9979859 | 0.8678712 | 0.01835765 | 0.9825873 | 0.007738327 | 0.9825803 | 0.007905517
[13 empty] | 707946 | 0.9995181 | 0.9866385 | 0.001229952 | 0.9967154 | 0.006243368 | 0.9967205 | 0.004817066 |  |  | 603060 | 0.9906112 | 0.9670213 | 0.003790454 | 0.9935663 | 0.00796896 | 0.9935663 | 0.006575346 | [12 empty] | 1051260 | 0.991272 | 0.8678712 | 0.01835765 | 0.982594 | 0.007738357 | 0.982587 | 0.007905422
[13 empty] | 708246 | 0.9985577 | 0.9866385 | 0.001229952 | 0.9967156 | 0.006243376 | 0.9967206 | 0.004817069 |  |  | 603360 | 0.9916902 | 0.9670213 | 0.003790454 | 0.9935723 | 0.007968789 | 0.9935723 | 0.00657517 | [12 empty] | 1051560 | 0.991272 | 0.8678712 | 0.01835765 | 0.9826007 | 0.007738387 | 0.9825937 | 0.007905327
[13 empty] | 708546 | 0.9995181 | 0.9866385 | 0.001229952 | 0.9967158 | 0.006243383 | 0.9967208 | 0.004817073 |  |  | 603660 | 0.9916902 | 0.9670213 | 0.003790454 | 0.9935782 | 0.007968619 | 0.9935783 | 0.006574995 | [12 empty] | 1051860 | 0.991272 | 0.8678712 | 0.01835765 | 0.9826074 | 0.007738417 | 0.9826004 | 0.007905232
[13 empty] | 708846 | 1.000479 | 0.9866385 | 0.001229952 | 0.996716 | 0.00624339 | 0.996721 | 0.004817076 |  |  | 603960 | 0.9916902 | 0.9670213 | 0.003790454 | 0.9935842 | 0.00796845 | 0.9935842 | 0.00657482 | [12 empty] | 1052160 | 0.9979859 | 0.8678712 | 0.01835765 | 0.982614 | 0.007738447 | 0.982607 | 0.007905138
[13 empty] | 709146 | 0.9995181 | 0.9866385 | 0.001229952 | 0.9967161 | 0.006243397 | 0.9967212 | 0.00481708 |  |  | 604260 | 0.9906112 | 0.9670213 | 0.003790454 | 0.9935902 | 0.00796828 | 0.9935902 | 0.006574646 | [12 empty] | 1052460 | 0.9979859 | 0.8678712 | 0.01835765 | 0.9826207 | 0.007738477 | 0.9826137 | 0.007905043
[13 empty] | 709446 | 0.9995181 | 0.9866385 | 0.001229952 | 0.9967163 | 0.006243404 | 0.9967214 | 0.004817084 |  |  | 604560 | 0.9916902 | 0.9670213 | 0.003790454 | 0.9935961 | 0.007968112 | 0.9935962 | 0.006574472 | [12 empty] | 1052760 | 0.9867961 | 0.8678712 | 0.01835765 | 0.9826274 | 0.007738508 | 0.9826203 | 0.007904949
[13 empty] | 709746 | 0.9995181 | 0.9866385 | 0.001229952 | 0.9967165 | 0.006243412 | 0.9967216 | 0.004817087 |  |  | 604860 | 0.9906112 | 0.9670213 | 0.003790454 | 0.9936021 | 0.007967943 | 0.9936021 | 0.006574298 | [12 empty] | 1053060 | 0.991272 | 0.8678712 | 0.01835765 | 0.982634 | 0.007738538 | 0.982627 | 0.007904855
[13 empty] | 710046 | 1.000479 | 0.9866385 | 0.001229952 | 0.9967167 | 0.006243419 | 0.9967218 | 0.004817091 |  |  | 605160 | 0.9927692 | 0.9670213 | 0.003790454 | 0.993608 | 0.007967775 | 0.993608 | 0.006574125 | [12 empty] | 1053360 | 0.991272 | 0.8678712 | 0.01835765 | 0.9826407 | 0.007738568 | 0.9826336 | 0.007904762
[13 empty] | 710346 | 1.000479 | 0.9866385 | 0.001229952 | 0.9967169 | 0.006243426 | 0.9967219 | 0.004817094 |  |  | 605460 | 0.9916902 | 0.9670213 | 0.003790454 | 0.9936139 | 0.007967608 | 0.993614 | 0.006573953 | [12 empty] | 1053660 | 0.99351 | 0.8678712 | 0.01835765 | 0.9826473 | 0.007738598 | 0.9826403 | 0.007904668
[13 empty] | 710646 | 0.9995181 | 0.9866385 | 0.001229952 | 0.996717 | 0.006243433 | 0.9967221 | 0.004817098 |  |  | 605760 | 0.9916902 | 0.9670213 | 0.003790454 | 0.9936198 | 0.007967441 | 0.9936199 | 0.00657378 | [12 empty] | 1053960 | 0.991272 | 0.8678712 | 0.01835765 | 0.9826539 | 0.007738628 | 0.9826469 | 0.007904575
[13 empty] | 710946 | 0.9985577 | 0.9866385 | 0.001229952 | 0.9967172 | 0.00624344 | 0.9967223 | 0.004817102 |  |  | 606060 | 0.9906112 | 0.9670213 | 0.003790454 | 0.9936258 | 0.007967274 | 0.9936258 | 0.006573609 | [12 empty] | 1054260 | 0.991272 | 0.8678712 | 0.01835765 | 0.9826605 | 0.007738658 | 0.9826535 | 0.007904482
[13 empty] | 711246 | 0.9995181 | 0.9866385 | 0.001229952 | 0.9967174 | 0.006243447 | 0.9967225 | 0.004817105 |  |  | 606360 | 0.9916902 | 0.9670213 | 0.003790454 | 0.9936317 | 0.007967108 | 0.9936317 | 0.006573437 | [12 empty] | 1054560 | 0.9979859 | 0.8678712 | 0.01835765 | 0.9826672 | 0.007738689 | 0.9826601 | 0.007904389
[13 empty] | 711546 | 0.9995181 | 0.9866385 | 0.001229952 | 0.9967176 | 0.006243455 | 0.9967227 | 0.004817109 |  |  | 606660 | 0.9916902 | 0.9670213 | 0.003790454 | 0.9936375 | 0.007966942 | 0.9936376 | 0.006573266 | [12 empty] | 1054860 | 1.000224 | 0.8678712 | 0.01835765 | 0.9826738 | 0.007738719 | 0.9826667 | 0.007904296
[13 empty] | 711846 | 1.000479 | 0.9866385 | 0.001229952 | 0.9967178 | 0.006243462 | 0.9967228 | 0.004817112 |  |  | 606960 | 0.9906112 | 0.9670213 | 0.003790454 | 0.9936434 | 0.007966777 | 0.9936435 | 0.006573096 | [12 empty] | 1055160 | 0.9979859 | 0.8678712 | 0.01835765 | 0.9826804 | 0.007738749 | 0.9826733 | 0.007904203
[13 empty] | 712146 | 1.000479 | 0.9866385 | 0.001229952 | 0.9967179 | 0.006243469 | 0.996723 | 0.004817116 |  |  | 607260 | 0.9927692 | 0.9670213 | 0.003790454 | 0.9936493 | 0.007966612 | 0.9936493 | 0.006572925 | [12 empty] | 1055460 | 0.9890341 | 0.8678712 | 0.01835765 | 0.9826869 | 0.007738779 | 0.9826799 | 0.007904111
[13 empty] | 712446 | 0.9985577 | 0.9866385 | 0.001229952 | 0.9967181 | 0.006243476 | 0.9967232 | 0.00481712 |  |  | 607560 | 0.9916902 | 0.9670213 | 0.003790454 | 0.9936551 | 0.007966447 | 0.9936552 | 0.006572756 | [12 empty] | 1055760 | 0.99351 | 0.8678712 | 0.01835765 | 0.9826935 | 0.00773881 | 0.9826865 | 0.007904019
[13 empty] | 712746 | 1.000479 | 0.9866385 | 0.001229952 | 0.9967183 | 0.006243483 | 0.9967234 | 0.004817123 |  |  | 607860 | 0.9938482 | 0.9670213 | 0.003790454 | 0.993661 | 0.007966283 | 0.993661 | 0.006572586 | [12 empty] | 1056060 | 0.9979859 | 0.8678712 | 0.01835765 | 0.9827001 | 0.00773884 | 0.982693 | 0.007903926
[13 empty] | 713046 | 0.9985577 | 0.9866385 | 0.001229952 | 0.9967185 | 0.00624349 | 0.9967236 | 0.004817127 |  |  | 608160 | 0.9906112 | 0.9670213 | 0.003790454 | 0.9936668 | 0.007966119 | 0.9936669 | 0.006572417 | [12 empty] | 1056360 | 0.9957479 | 0.8678712 | 0.01835765 | 0.9827067 | 0.00773887 | 0.9826996 | 0.007903835
[13 empty] | 713346 | 0.9995181 | 0.9866385 | 0.001229952 | 0.9967187 | 0.006243497 | 0.9967237 | 0.00481713 |  |  | 608460 | 0.9916902 | 0.9670213 | 0.003790454 | 0.9936727 | 0.007965956 | 0.9936727 | 0.006572249 | [12 empty] | 1056660 | 1.000224 | 0.8678712 | 0.01835765 | 0.9827132 | 0.007738901 | 0.9827062 | 0.007903743
[13 empty] | 713646 | 1.000479 | 0.9866385 | 0.001229952 | 0.9967188 | 0.006243504 | 0.9967239 | 0.004817134 |  |  | 608760 | 0.9906112 | 0.9670213 | 0.003790454 | 0.9936785 | 0.007965793 | 0.9936785 | 0.006572081 | [12 empty] | 1056960 | 1.002462 | 0.8678712 | 0.01835765 | 0.9827198 | 0.007738931 | 0.9827127 | 0.007903651
[13 empty] | 713946 | 1.000479 | 0.9866385 | 0.001229952 | 0.996719 | 0.006243511 | 0.9967241 | 0.004817138 |  |  | 609060 | 0.9916902 | 0.9670213 | 0.003790454 | 0.9936843 | 0.00796563 | 0.9936843 | 0.006571913 | [12 empty] | 1057260 | 1.000224 | 0.8678712 | 0.01835765 | 0.9827263 | 0.007738961 | 0.9827192 | 0.00790356
[13 empty] | 714246 | 1.000479 | 0.9866385 | 0.001229952 | 0.9967192 | 0.006243518 | 0.9967243 | 0.004817141 |  |  | 609360 | 0.9927692 | 0.9670213 | 0.003790454 | 0.9936901 | 0.007965468 | 0.9936901 | 0.006571746 | [12 empty] | 1057560 | 1.000224 | 0.8678712 | 0.01835765 | 0.9827329 | 0.007738992 | 0.9827258 | 0.007903469
[13 empty] | 714546 | 0.9995181 | 0.9866385 | 0.001229952 | 0.9967194 | 0.006243525 | 0.9967244 | 0.004817145 |  |  | 609660 | 0.9895322 | 0.9670213 | 0.003790454 | 0.9936959 | 0.007965306 | 0.9936959 | 0.006571579 | [12 empty] | 1057860 | 0.9979859 | 0.8678712 | 0.01835765 | 0.9827394 | 0.007739022 | 0.9827323 | 0.007903378
[13 empty] | 714846 | 1.000479 | 0.9866385 | 0.001229952 | 0.9967195 | 0.006243532 | 0.9967246 | 0.004817148 |  |  | 609960 | 0.9906112 | 0.9670213 | 0.003790454 | 0.9937017 | 0.007965145 | 0.9937017 | 0.006571412 | [12 empty] | 1058160 | 0.9957479 | 0.8678712 | 0.01835765 | 0.9827459 | 0.007739052 | 0.9827388 | 0.007903287
[13 empty] | 715146 | 0.9995181 | 0.9866385 | 0.001229952 | 0.9967197 | 0.006243539 | 0.9967248 | 0.004817152 |  |  | 610260 | 0.9916902 | 0.9670213 | 0.003790454 | 0.9937074 | 0.007964984 | 0.9937075 | 0.006571246 | [12 empty] | 1058460 | 1.002462 | 0.8678712 | 0.01835765 | 0.9827524 | 0.007739083 | 0.9827453 | 0.007903196
[13 empty] | 715446 | 0.9995181 | 0.9866385 | 0.001229952 | 0.9967199 | 0.006243546 | 0.996725 | 0.004817155 |  |  | 610560 | 0.9916902 | 0.9670213 | 0.003790454 | 0.9937132 | 0.007964823 | 0.9937133 | 0.00657108 | [12 empty] | 1058760 | 0.9957479 | 0.8678712 | 0.01835765 | 0.9827589 | 0.007739113 | 0.9827518 | 0.007903106
[13 empty] | 715746 | 0.9985577 | 0.9866385 | 0.001229952 | 0.99672 | 0.006243553 | 0.9967251 | 0.004817159 |  |  | 610860 | 0.9906112 | 0.9670213 | 0.003790454 | 0.993719 | 0.007964663 | 0.993719 | 0.006570915 | [12 empty] | 1059060 | 0.9867961 | 0.8678712 | 0.01835765 | 0.9827654 | 0.007739143 | 0.9827583 | 0.007903015
[13 empty] | 716046 | 1.000479 | 0.9866385 | 0.001229952 | 0.9967202 | 0.00624356 | 0.9967253 | 0.004817163 |  |  | 611160 | 0.9906112 | 0.9670213 | 0.003790454 | 0.9937247 | 0.007964504 | 0.9937248 | 0.00657075 | [12 empty] | 1059360 | 0.9890341 | 0.8678712 | 0.01835765 | 0.9827719 | 0.007739174 | 0.9827648 | 0.007902925
[13 empty] | 716346 | 1.000479 | 0.9866385 | 0.001229952 | 0.9967204 | 0.006243567 | 0.9967255 | 0.004817166 |  |  | 611460 | 0.9906112 | 0.9670213 | 0.003790454 | 0.9937305 | 0.007964344 | 0.9937305 | 0.006570586 | [12 empty] | 1059660 | 0.9867961 | 0.8678712 | 0.01835765 | 0.9827784 | 0.007739204 | 0.9827713 | 0.007902835
[13 empty] | 716646 | 0.9985577 | 0.9866385 | 0.001229952 | 0.9967206 | 0.006243574 | 0.9967257 | 0.00481717 |  |  | 611760 | 0.9906112 | 0.9670213 | 0.003790454 | 0.9937362 | 0.007964185 | 0.9937362 | 0.006570422 | [12 empty] | 1059960 | 0.99351 | 0.8678712 | 0.01835765 | 0.9827849 | 0.007739235 | 0.9827778 | 0.007902745
[13 empty] | 716946 | 0.9995181 | 0.9866385 | 0.001229952 | 0.9967207 | 0.006243581 | 0.9967258 | 0.004817173 |  |  | 612060 | 0.9906112 | 0.9670213 | 0.003790454 | 0.9937419 | 0.007964027 | 0.993742 | 0.006570258 | [12 empty] | 1060260 | 0.9979859 | 0.8678712 | 0.01835765 | 0.9827914 | 0.007739265 | 0.9827842 | 0.007902656
[13 empty] | 717246 | 0.9995181 | 0.9866385 | 0.001229952 | 0.9967209 | 0.006243588 | 0.996726 | 0.004817177 |  |  | 612360 | 0.9884531 | 0.9670213 | 0.003790454 | 0.9937476 | 0.007963869 | 0.9937477 | 0.006570095 | [12 empty] | 1060560 | 1.0047 | 0.8678712 | 0.01835765 | 0.9827978 | 0.007739296 | 0.9827907 | 0.007902566
[13 empty] | 717546 | 1.000479 | 0.9866385 | 0.001229952 | 0.9967211 | 0.006243595 | 0.9967262 | 0.00481718 |  |  | 612660 | 0.9906112 | 0.9670213 | 0.003790454 | 0.9937533 | 0.007963711 | 0.9937534 | 0.006569932 | [12 empty] | 1060860 | 1.000224 | 0.8678712 | 0.01835765 | 0.9828043 | 0.007739326 | 0.9827972 | 0.007902477
[13 empty] | 717846 | 0.9995181 | 0.9866385 | 0.001229952 | 0.9967212 | 0.006243601 | 0.9967263 | 0.004817184 |  |  | 612960 | 0.9916902 | 0.9670213 | 0.003790454 | 0.993759 | 0.007963554 | 0.9937591 | 0.006569769 | [12 empty] | 1061160 | 0.9957479 | 0.8678712 | 0.01835765 | 0.9828107 | 0.007739357 | 0.9828036 | 0.007902388
[13 empty] | 718146 | 0.9985577 | 0.9866385 | 0.001229952 | 0.9967214 | 0.006243608 | 0.9967265 | 0.004817188 |  |  | 613260 | 0.9916902 | 0.9670213 | 0.003790454 | 0.9937647 | 0.007963397 | 0.9937647 | 0.006569607 | [12 empty] | 1061460 | 0.9957479 | 0.8678712 | 0.01835765 | 0.9828172 | 0.007739387 | 0.98281 | 0.007902299
[13 empty] | 718446 | 1.000479 | 0.9866385 | 0.001229952 | 0.9967216 | 0.006243615 | 0.9967267 | 0.004817191 |  |  | 613560 | 0.9906112 | 0.9670213 | 0.003790454 | 0.9937704 | 0.00796324 | 0.9937704 | 0.006569446 | [12 empty] | 1061760 | 0.9979859 | 0.8678712 | 0.01835765 | 0.9828236 | 0.007739418 | 0.9828165 | 0.00790221
[13 empty] | 718746 | 0.9995181 | 0.9866385 | 0.001229952 | 0.9967218 | 0.006243622 | 0.9967269 | 0.004817195 |  |  | 613860 | 0.9906112 | 0.9670213 | 0.003790454 | 0.993776 | 0.007963084 | 0.9937761 | 0.006569284 | [12 empty] | 1062060 | 1.002462 | 0.8678712 | 0.01835765 | 0.98283 | 0.007739448 | 0.9828229 | 0.007902122
[13 empty] | 719046 | 0.9995181 | 0.9866385 | 0.001229952 | 0.9967219 | 0.006243629 | 0.996727 | 0.004817198 |  |  | 614160 | 0.9906112 | 0.9670213 | 0.003790454 | 0.9937817 | 0.007962929 | 0.9937817 | 0.006569123 | [12 empty] | 1062360 | 0.9979859 | 0.8678712 | 0.01835765 | 0.9828364 | 0.007739479 | 0.9828293 | 0.007902033
[13 empty] | 719346 | 0.9995181 | 0.9866385 | 0.001229952 | 0.9967221 | 0.006243636 | 0.9967272 | 0.004817202 |  |  | 614460 | 0.9916902 | 0.9670213 | 0.003790454 | 0.9937873 | 0.007962773 | 0.9937874 | 0.006568963 | [12 empty] | 1062660 | 1.000224 | 0.8678712 | 0.01835765 | 0.9828429 | 0.007739509 | 0.9828357 | 0.007901945
[13 empty] | 719646 | 1.000479 | 0.9866385 | 0.001229952 | 0.9967223 | 0.006243643 | 0.9967274 | 0.004817205 |  |  | 614760 | 0.9906112 | 0.9670213 | 0.003790454 | 0.9937929 | 0.007962618 | 0.993793 | 0.006568803 | [12 empty] | 1062960 | 0.9957479 | 0.8678712 | 0.01835765 | 0.9828493 | 0.00773954 | 0.9828421 | 0.007901857
[13 empty] | 719946 | 1.000479 | 0.9866385 | 0.001229952 | 0.9967224 | 0.006243649 | 0.9967275 | 0.004817209 |  |  | 615060 | 0.9895322 | 0.9670213 | 0.003790454 | 0.9937986 | 0.007962464 | 0.9937986 | 0.006568643 | [12 empty] | 1063260 | 0.9979859 | 0.8678712 | 0.01835765 | 0.9828557 | 0.00773957 | 0.9828485 | 0.007901769
[13 empty] | 720246 | 1.000479 | 0.9866385 | 0.001229952 | 0.9967226 | 0.006243656 | 0.9967277 | 0.004817213 |  |  | 615360 | 0.9895322 | 0.9670213 | 0.003790454 | 0.9938042 | 0.00796231 | 0.9938043 | 0.006568484 | [12 empty] | 1063560 | 0.99351 | 0.8678712 | 0.01835765 | 0.982862 | 0.007739601 | 0.9828549 | 0.007901682
[13 empty] | 720546 | 1.000479 | 0.9866385 | 0.001229952 | 0.9967227 | 0.006243663 | 0.9967279 | 0.004817216 |  |  | 615660 | 0.9895322 | 0.9670213 | 0.003790454 | 0.9938098 | 0.007962156 | 0.9938099 | 0.006568325 | [12 empty] | 1063860 | 0.99351 | 0.8678712 | 0.01835765 | 0.9828684 | 0.007739631 | 0.9828613 | 0.007901594
[13 empty] | 720846 | 0.9995181 | 0.9866385 | 0.001229952 | 0.9967229 | 0.00624367 | 0.996728 | 0.00481722 |  |  | 615960 | 0.9916902 | 0.9670213 | 0.003790454 | 0.9938154 | 0.007962003 | 0.9938155 | 0.006568166 | [12 empty] | 1064160 | 0.991272 | 0.8678712 | 0.01835765 | 0.9828748 | 0.007739662 | 0.9828676 | 0.007901507
[13 empty] | 721146 | 0.9995181 | 0.9866385 | 0.001229952 | 0.9967231 | 0.006243676 | 0.9967282 | 0.004817223 |  |  | 616260 | 0.9916902 | 0.9670213 | 0.003790454 | 0.993821 | 0.00796185 | 0.9938211 | 0.006568008 | [12 empty] | 1064460 | 0.99351 | 0.8678712 | 0.01835765 | 0.9828812 | 0.007739693 | 0.982874 | 0.00790142
[13 empty] | 721446 | 0.9995181 | 0.9866385 | 0.001229952 | 0.9967232 | 0.006243683 | 0.9967284 | 0.004817227 |  |  | 616560 | 0.9906112 | 0.9670213 | 0.003790454 | 0.9938266 | 0.007961697 | 0.9938266 | 0.00656785 | [12 empty] | 1064760 | 0.991272 | 0.8678712 | 0.01835765 | 0.9828875 | 0.007739723 | 0.9828804 | 0.007901333
[13 empty] | 721746 | 1.001439 | 0.9866385 | 0.001229952 | 0.9967234 | 0.00624369 | 0.9967285 | 0.00481723 |  |  | 616860 | 0.9916902 | 0.9670213 | 0.003790454 | 0.9938321 | 0.007961545 | 0.9938322 | 0.006567693 | [12 empty] | 1065060 | 0.9957479 | 0.8678712 | 0.01835765 | 0.9828939 | 0.007739754 | 0.9828867 | 0.007901246
[13 empty] | 722046 | 0.9995181 | 0.9866385 | 0.001229952 | 0.9967236 | 0.006243697 | 0.9967287 | 0.004817234 |  |  | 617160 | 0.9906112 | 0.9670213 | 0.003790454 | 0.9938377 | 0.007961393 | 0.9938378 | 0.006567536 | [12 empty] | 1065360 | 0.99351 | 0.8678712 | 0.01835765 | 0.9829002 | 0.007739785 | 0.982893 | 0.007901159
[13 empty] | 722346 | 1.000479 | 0.9866385 | 0.001229952 | 0.9967237 | 0.006243703 | 0.9967288 | 0.004817237 |  |  | 617460 | 0.9906112 | 0.9670213 | 0.003790454 | 0.9938433 | 0.007961242 | 0.9938433 | 0.006567379 | [12 empty] | 1065660 | 0.9890341 | 0.8678712 | 0.01835765 | 0.9829066 | 0.007739815 | 0.9828994 | 0.007901072
[13 empty] | 722646 | 0.9995181 | 0.9866385 | 0.001229952 | 0.9967239 | 0.00624371 | 0.996729 | 0.004817241 |  |  | 617760 | 0.9895322 | 0.9670213 | 0.003790454 | 0.9938488 | 0.007961091 | 0.9938489 | 0.006567223 | [12 empty] | 1065960 | 0.99351 | 0.8678712 | 0.01835765 | 0.9829129 | 0.007739846 | 0.9829057 | 0.007900986
[13 empty] | 722946 | 1.000479 | 0.9866385 | 0.001229952 | 0.9967241 | 0.006243717 | 0.9967292 | 0.004817244 |  |  | 618060 | 0.9906112 | 0.9670213 | 0.003790454 | 0.9938543 | 0.00796094 | 0.9938544 | 0.006567067 | [12 empty] | 1066260 | 0.9957479 | 0.8678712 | 0.01835765 | 0.9829192 | 0.007739876 | 0.982912 | 0.0079009
[13 empty] | 723246 | 0.9985577 | 0.9866385 | 0.001229952 | 0.9967242 | 0.006243724 | 0.9967293 | 0.004817248 |  |  | 618360 | 0.9916902 | 0.9670213 | 0.003790454 | 0.9938599 | 0.00796079 | 0.9938599 | 0.006566912 | [12 empty] | 1066560 | 0.9979859 | 0.8678712 | 0.01835765 | 0.9829255 | 0.007739907 | 0.9829183 | 0.007900814
[13 empty] | 723546 | 1.000479 | 0.9866385 | 0.001229952 | 0.9967244 | 0.00624373 | 0.9967295 | 0.004817252 |  |  | 618660 | 0.9906112 | 0.9670213 | 0.003790454 | 0.9938654 | 0.00796064 | 0.9938655 | 0.006566757 | [12 empty] | 1066860 | 0.991272 | 0.8678712 | 0.01835765 | 0.9829319 | 0.007739938 | 0.9829246 | 0.007900728
[13 empty] | 723846 | 0.9995181 | 0.9866385 | 0.001229952 | 0.9967245 | 0.006243737 | 0.9967297 | 0.004817255 |  |  | 618960 | 0.9895322 | 0.9670213 | 0.003790454 | 0.9938709 | 0.007960491 | 0.993871 | 0.006566602 | [12 empty] | 1067160 | 0.9979859 | 0.8678712 | 0.01835765 | 0.9829382 | 0.007739969 | 0.9829309 | 0.007900643
[13 empty] | 724146 | 0.9995181 | 0.9866385 | 0.001229952 | 0.9967247 | 0.006243744 | 0.9967298 | 0.004817259 |  |  | 619260 | 0.9906112 | 0.9670213 | 0.003790454 | 0.9938764 | 0.007960342 | 0.9938765 | 0.006566448 | [12 empty] | 1067460 | 1.002462 | 0.8678712 | 0.01835765 | 0.9829444 | 0.007739999 | 0.9829372 | 0.007900557
[13 empty] | 724446 | 1.000479 | 0.9866385 | 0.001229952 | 0.9967249 | 0.00624375 | 0.99673 | 0.004817262 |  |  | 619560 | 0.9906112 | 0.9670213 | 0.003790454 | 0.9938819 | 0.007960193 | 0.993882 | 0.006566294 | [12 empty] | 1067760 | 0.9979859 | 0.8678712 | 0.01835765 | 0.9829507 | 0.00774003 | 0.9829435 | 0.007900472
[13 empty] | 724746 | 1.000479 | 0.9866385 | 0.001229952 | 0.996725 | 0.006243757 | 0.9967301 | 0.004817266 |  |  | 619860 | 0.9884531 | 0.9670213 | 0.003790454 | 0.9938874 | 0.007960045 | 0.9938875 | 0.006566141 | [12 empty] | 1068060 | 0.9957479 | 0.8678712 | 0.01835765 | 0.982957 | 0.007740061 | 0.9829498 | 0.007900387
[13 empty] | 725046 | 0.9995181 | 0.9866385 | 0.001229952 | 0.9967252 | 0.006243763 | 0.9967303 | 0.004817269 |  |  | 620160 | 0.9906112 | 0.9670213 | 0.003790454 | 0.9938928 | 0.007959897 | 0.9938929 | 0.006565988 | [12 empty] | 1068360 | 0.99351 | 0.8678712 | 0.01835765 | 0.9829633 | 0.007740091 | 0.9829561 | 0.007900302
[13 empty] | 725346 | 0.9995181 | 0.9866385 | 0.001229952 | 0.9967253 | 0.00624377 | 0.9967305 | 0.004817273 |  |  | 620460 | 0.9873741 | 0.9670213 | 0.003790454 | 0.9938983 | 0.007959749 | 0.9938984 | 0.006565835 | [12 empty] | 1068660 | 0.99351 | 0.8678712 | 0.01835765 | 0.9829696 | 0.007740122 | 0.9829623 | 0.007900217
[13 empty] | 725646 | 0.9985577 | 0.9866385 | 0.001229952 | 0.9967255 | 0.006243777 | 0.9967306 | 0.004817276 |  |  | 620760 | 0.9906112 | 0.9670213 | 0.003790454 | 0.9939038 | 0.007959602 | 0.9939039 | 0.006565682 | [12 empty] | 1068960 | 1.002462 | 0.8678712 | 0.01835765 | 0.9829758 | 0.007740153 | 0.9829686 | 0.007900132
[13 empty] | 725946 | 0.9995181 | 0.9866385 | 0.001229952 | 0.9967257 | 0.006243783 | 0.9967308 | 0.00481728 |  |  | 621060 | 0.9906112 | 0.9670213 | 0.003790454 | 0.9939092 | 0.007959455 | 0.9939093 | 0.00656553 | [12 empty] | 1069260 | 0.991272 | 0.8678712 | 0.01835765 | 0.9829821 | 0.007740184 | 0.9829748 | 0.007900048
[13 empty] | 726246 | 0.9995181 | 0.9866385 | 0.001229952 | 0.9967258 | 0.00624379 | 0.9967309 | 0.004817283 |  |  | 621360 | 0.9895322 | 0.9670213 | 0.003790454 | 0.9939147 | 0.007959309 | 0.9939147 | 0.006565379 | [12 empty] | 1069560 | 0.9890341 | 0.8678712 | 0.01835765 | 0.9829883 | 0.007740214 | 0.9829811 | 0.007899963
[13 empty] | 726546 | 0.9995181 | 0.9866385 | 0.001229952 | 0.996726 | 0.006243796 | 0.9967311 | 0.004817287 |  |  | 621660 | 0.9895322 | 0.9670213 | 0.003790454 | 0.9939201 | 0.007959163 | 0.9939202 | 0.006565228 | [12 empty] | 1069860 | 0.9867961 | 0.8678712 | 0.01835765 | 0.9829945 | 0.007740245 | 0.9829873 | 0.007899879
[13 empty] | 726846 | 0.9995181 | 0.9866385 | 0.001229952 | 0.9967261 | 0.006243803 | 0.9967313 | 0.00481729 |  |  | 621960 | 0.9906112 | 0.9670213 | 0.003790454 | 0.9939255 | 0.007959017 | 0.9939256 | 0.006565077 | [12 empty] | 1070160 | 0.9890341 | 0.8678712 | 0.01835765 | 0.9830008 | 0.007740276 | 0.9829935 | 0.007899795
[13 empty] | 727146 | 1.000479 | 0.9866385 | 0.001229952 | 0.9967263 | 0.00624381 | 0.9967314 | 0.004817294 |  |  | 622260 | 0.9927692 | 0.9670213 | 0.003790454 | 0.9939309 | 0.007958872 | 0.993931 | 0.006564926 | [12 empty] | 1070460 | 0.9890341 | 0.8678712 | 0.01835765 | 0.983007 | 0.007740307 | 0.9829997 | 0.007899711
[13 empty] | 727446 | 1.000479 | 0.9866385 | 0.001229952 | 0.9967264 | 0.006243816 | 0.9967316 | 0.004817297 |  |  | 622560 | 0.9916902 | 0.9670213 | 0.003790454 | 0.9939363 | 0.007958727 | 0.9939364 | 0.006564776 | [12 empty] | 1070760 | 0.99351 | 0.8678712 | 0.01835765 | 0.9830132 | 0.007740338 | 0.983006 | 0.007899628
[13 empty] | 727746 | 1.001439 | 0.9866385 | 0.001229952 | 0.9967266 | 0.006243823 | 0.9967317 | 0.004817301 |  |  | 622860 | 0.9906112 | 0.9670213 | 0.003790454 | 0.9939417 | 0.007958583 | 0.9939418 | 0.006564627 | [12 empty] | 1071060 | 0.9957479 | 0.8678712 | 0.01835765 | 0.9830194 | 0.007740368 | 0.9830122 | 0.007899544
[13 empty] | 728046 | 0.9995181 | 0.9866385 | 0.001229952 | 0.9967267 | 0.006243829 | 0.9967319 | 0.004817304 |  |  | 623160 | 0.9927692 | 0.9670213 | 0.003790454 | 0.9939471 | 0.007958438 | 0.9939472 | 0.006564477 | [12 empty] | 1071360 | 0.991272 | 0.8678712 | 0.01835765 | 0.9830256 | 0.007740399 | 0.9830184 | 0.007899461
[13 empty] | 728346 | 0.9995181 | 0.9866385 | 0.001229952 | 0.9967269 | 0.006243836 | 0.996732 | 0.004817308 |  |  | 623460 | 0.9895322 | 0.9670213 | 0.003790454 | 0.9939525 | 0.007958295 | 0.9939526 | 0.006564328 | [12 empty] | 1071660 | 0.991272 | 0.8678712 | 0.01835765 | 0.9830318 | 0.00774043 | 0.9830246 | 0.007899378
[13 empty] | 728646 | 0.9985577 | 0.9866385 | 0.001229952 | 0.9967271 | 0.006243842 | 0.9967322 | 0.004817311 |  |  | 623760 | 0.9906112 | 0.9670213 | 0.003790454 | 0.9939578 | 0.007958151 | 0.9939579 | 0.00656418 | [12 empty] | 1071960 | 0.9979859 | 0.8678712 | 0.01835765 | 0.983038 | 0.007740461 | 0.9830307 | 0.007899295
[13 empty] | 728946 | 1.000479 | 0.9866385 | 0.001229952 | 0.9967272 | 0.006243849 | 0.9967324 | 0.004817315 |  |  | 624060 | 0.9906112 | 0.9670213 | 0.003790454 | 0.9939632 | 0.007958008 | 0.9939633 | 0.006564031 | [12 empty] | 1072260 | 1.000224 | 0.8678712 | 0.01835765 | 0.9830442 | 0.007740492 | 0.9830369 | 0.007899212
[13 empty] | 729246 | 0.9995181 | 0.9866385 | 0.001229952 | 0.9967274 | 0.006243855 | 0.9967325 | 0.004817318 |  |  | 624360 | 0.9895322 | 0.9670213 | 0.003790454 | 0.9939686 | 0.007957866 | 0.9939687 | 0.006563884 | [12 empty] | 1072560 | 0.9867961 | 0.8678712 | 0.01835765 | 0.9830504 | 0.007740523 | 0.9830431 | 0.007899129
[13 empty] | 729546 | 1.000479 | 0.9866385 | 0.001229952 | 0.9967275 | 0.006243862 | 0.9967327 | 0.004817322 |  |  | 624660 | 0.9895322 | 0.9670213 | 0.003790454 | 0.9939739 | 0.007957723 | 0.993974 | 0.006563736 | [12 empty] | 1072860 | 0.9957479 | 0.8678712 | 0.01835765 | 0.9830565 | 0.007740553 | 0.9830492 | 0.007899047
[13 empty] | 729846 | 1.000479 | 0.9866385 | 0.001229952 | 0.9967277 | 0.006243868 | 0.9967328 | 0.004817325 |  |  | 624960 | 0.9895322 | 0.9670213 | 0.003790454 | 0.9939792 | 0.007957582 | 0.9939793 | 0.006563589 | [12 empty] | 1073160 | 0.991272 | 0.8678712 | 0.01835765 | 0.9830627 | 0.007740584 | 0.9830554 | 0.007898965
[13 empty] | 730146 | 1.001439 | 0.9866385 | 0.001229952 | 0.9967278 | 0.006243874 | 0.996733 | 0.004817329 |  |  | 625260 | 0.9906112 | 0.9670213 | 0.003790454 | 0.9939846 | 0.00795744 | 0.9939847 | 0.006563442 | [12 empty] | 1073460 | 0.9979859 | 0.8678712 | 0.01835765 | 0.9830688 | 0.007740615 | 0.9830616 | 0.007898882
[13 empty] | 730446 | 0.9995181 | 0.9866385 | 0.001229952 | 0.996728 | 0.006243881 | 0.9967331 | 0.004817332 |  |  | 625560 | 0.9906112 | 0.9670213 | 0.003790454 | 0.9939899 | 0.007957299 | 0.99399 | 0.006563296 | [12 empty] | 1073760 | 1.000224 | 0.8678712 | 0.01835765 | 0.983075 | 0.007740646 | 0.9830677 | 0.0078988
[13 empty] | 730746 | 1.001439 | 0.9866385 | 0.001229952 | 0.9967281 | 0.006243887 | 0.9967333 | 0.004817336 |  |  | 625860 | 0.9884531 | 0.9670213 | 0.003790454 | 0.9939952 | 0.007957158 | 0.9939953 | 0.00656315 | [12 empty] | 1074060 | 0.9979859 | 0.8678712 | 0.01835765 | 0.9830811 | 0.007740677 | 0.9830738 | 0.007898718
[13 empty] | 731046 | 1.000479 | 0.9866385 | 0.001229952 | 0.9967283 | 0.006243894 | 0.9967334 | 0.004817339 |  |  | 626160 | 0.9884531 | 0.9670213 | 0.003790454 | 0.9940005 | 0.007957018 | 0.9940006 | 0.006563004 | [12 empty] | 1074360 | 1.000224 | 0.8678712 | 0.01835765 | 0.9830873 | 0.007740708 | 0.98308 | 0.007898637
[13 empty] | 731346 | 1.000479 | 0.9866385 | 0.001229952 | 0.9967284 | 0.0062439 | 0.9967336 | 0.004817343 |  |  | 626460 | 0.9895322 | 0.9670213 | 0.003790454 | 0.9940058 | 0.007956878 | 0.9940059 | 0.006562859 | [12 empty] | 1074660 | 0.9957479 | 0.8678712 | 0.01835765 | 0.9830934 | 0.007740739 | 0.9830861 | 0.007898555
[13 empty] | 731646 | 1.001439 | 0.9866385 | 0.001229952 | 0.9967286 | 0.006243906 | 0.9967337 | 0.004817346 |  |  | 626760 | 0.9906112 | 0.9670213 | 0.003790454 | 0.9940111 | 0.007956738 | 0.9940112 | 0.006562714 | [12 empty] | 1074960 | 1.000224 | 0.8678712 | 0.01835765 | 0.9830995 | 0.00774077 | 0.9830922 | 0.007898474
[13 empty] | 731946 | 1.001439 | 0.9866385 | 0.001229952 | 0.9967287 | 0.006243913 | 0.9967339 | 0.004817349 |  |  | 627060 | 0.9906112 | 0.9670213 | 0.003790454 | 0.9940163 | 0.007956599 | 0.9940164 | 0.00656257 | [12 empty] | 1075260 | 0.99351 | 0.8678712 | 0.01835765 | 0.9831056 | 0.007740801 | 0.9830983 | 0.007898393
[13 empty] | 732246 | 1.001439 | 0.9866385 | 0.001229952 | 0.9967289 | 0.006243919 | 0.996734 | 0.004817353 |  |  | 627360 | 0.9895322 | 0.9670213 | 0.003790454 | 0.9940216 | 0.00795646 | 0.9940217 | 0.006562426 | [12 empty] | 1075560 | 0.991272 | 0.8678712 | 0.01835765 | 0.9831117 | 0.007740832 | 0.9831044 | 0.007898312
[13 empty] | 732546 | 1.001439 | 0.9866385 | 0.001229952 | 0.996729 | 0.006243926 | 0.9967342 | 0.004817356 |  |  | 627660 | 0.9906112 | 0.9670213 | 0.003790454 | 0.9940268 | 0.007956321 | 0.994027 | 0.006562282 | [12 empty] | 1075860 | 0.9979859 | 0.8678712 | 0.01835765 | 0.9831178 | 0.007740863 | 0.9831105 | 0.007898231
[13 empty] | 732846 | 1.001439 | 0.9866385 | 0.001229952 | 0.9967292 | 0.006243932 | 0.9967343 | 0.00481736 |  |  | 627960 | 0.9895322 | 0.9670213 | 0.003790454 | 0.9940321 | 0.007956183 | 0.9940322 | 0.006562138 | [12 empty] | 1076160 | 0.991272 | 0.8678712 | 0.01835765 | 0.9831239 | 0.007740894 | 0.9831166 | 0.00789815
[13 empty] | 733146 | 0.9995181 | 0.9866385 | 0.001229952 | 0.9967293 | 0.006243938 | 0.9967345 | 0.004817363 |  |  | 628260 | 0.9906112 | 0.9670213 | 0.003790454 | 0.9940373 | 0.007956045 | 0.9940375 | 0.006561995 | [12 empty] | 1076460 | 0.9957479 | 0.8678712 | 0.01835765 | 0.98313 | 0.007740924 | 0.9831227 | 0.00789807
[13 empty] | 733446 | 1.000479 | 0.9866385 | 0.001229952 | 0.9967295 | 0.006243945 | 0.9967346 | 0.004817367 |  |  | 628560 | 0.9906112 | 0.9670213 | 0.003790454 | 0.9940426 | 0.007955908 | 0.9940427 | 0.006561853 | [12 empty] | 1076760 | 0.9979859 | 0.8678712 | 0.01835765 | 0.9831361 | 0.007740955 | 0.9831287 | 0.007897989
[13 empty] | 733746 | 1.001439 | 0.9866385 | 0.001229952 | 0.9967296 | 0.006243951 | 0.9967348 | 0.00481737 |  |  | 628860 | 0.9906112 | 0.9670213 | 0.003790454 | 0.9940478 | 0.007955771 | 0.9940479 | 0.00656171 | [12 empty] | 1077060 | 1.000224 | 0.8678712 | 0.01835765 | 0.9831421 | 0.007740986 | 0.9831348 | 0.007897909
[13 empty] | 734046 | 1.001439 | 0.9866385 | 0.001229952 | 0.9967298 | 0.006243957 | 0.9967349 | 0.004817374 |  |  | 629160 | 0.9906112 | 0.9670213 | 0.003790454 | 0.994053 | 0.007955634 | 0.9940531 | 0.006561568 | [12 empty] | 1077360 | 0.9979859 | 0.8678712 | 0.01835765 | 0.9831482 | 0.007741017 | 0.9831408 | 0.007897829
[13 empty] | 734346 | 1.000479 | 0.9866385 | 0.001229952 | 0.9967299 | 0.006243963 | 0.9967351 | 0.004817377 |  |  | 629460 | 0.9906112 | 0.9670213 | 0.003790454 | 0.9940582 | 0.007955498 | 0.9940583 | 0.006561427 | [12 empty] | 1077660 | 0.9957479 | 0.8678712 | 0.01835765 | 0.9831542 | 0.007741048 | 0.9831469 | 0.007897749
[13 empty] | 734646 | 1.001439 | 0.9866385 | 0.001229952 | 0.9967301 | 0.00624397 | 0.9967352 | 0.004817381 |  |  | 629760 | 0.9906112 | 0.9670213 | 0.003790454 | 0.9940634 | 0.007955362 | 0.9940635 | 0.006561285 | [12 empty] | 1077960 | 0.9957479 | 0.8678712 | 0.01835765 | 0.9831603 | 0.007741079 | 0.9831529 | 0.007897669
[13 empty] | 734946 | 0.9995181 | 0.9866385 | 0.001229952 | 0.9967302 | 0.006243976 | 0.9967354 | 0.004817384 |  |  | 630060 | 0.9906112 | 0.9670213 | 0.003790454 | 0.9940686 | 0.007955226 | 0.9940687 | 0.006561145 | [12 empty] | 1078260 | 0.991272 | 0.8678712 | 0.01835765 | 0.9831663 | 0.00774111 | 0.983159 | 0.00789759
[13 empty] | 735246 | 0.9995181 | 0.9866385 | 0.001229952 | 0.9967303 | 0.006243982 | 0.9967355 | 0.004817387 |  |  | 630360 | 0.9884531 | 0.9670213 | 0.003790454 | 0.9940738 | 0.007955091 | 0.9940739 | 0.006561004 | [12 empty] | 1078560 | 0.99351 | 0.8678712 | 0.01835765 | 0.9831724 | 0.007741141 | 0.983165 | 0.00789751
[13 empty] | 735546 | 1.000479 | 0.9866385 | 0.001229952 | 0.9967305 | 0.006243989 | 0.9967357 | 0.004817391 |  |  | 630660 | 0.9895322 | 0.9670213 | 0.003790454 | 0.994079 | 0.007954956 | 0.9940791 | 0.006560864 | [12 empty] | 1078860 | 0.9979859 | 0.8678712 | 0.01835765 | 0.9831784 | 0.007741172 | 0.983171 | 0.007897431
[13 empty] | 735846 | 1.000479 | 0.9866385 | 0.001229952 | 0.9967306 | 0.006243995 | 0.9967358 | 0.004817394 |  |  | 630960 | 0.9895322 | 0.9670213 | 0.003790454 | 0.9940841 | 0.007954821 | 0.9940842 | 0.006560724 | [12 empty] | 1079160 | 0.9979859 | 0.8678712 | 0.01835765 | 0.9831844 | 0.007741203 | 0.9831771 | 0.007897352
[13 empty] | 736146 | 1.000479 | 0.9866385 | 0.001229952 | 0.9967308 | 0.006244001 | 0.9967359 | 0.004817398 |  |  | 631260 | 0.9906112 | 0.9670213 | 0.003790454 | 0.9940893 | 0.007954687 | 0.9940894 | 0.006560585 | [12 empty] | 1079460 | 1.002462 | 0.8678712 | 0.01835765 | 0.9831904 | 0.007741235 | 0.9831831 | 0.007897273
[13 empty] | 736446 | 1.001439 | 0.9866385 | 0.001229952 | 0.9967309 | 0.006244007 | 0.9967361 | 0.004817401 |  |  | 631560 | 0.9895322 | 0.9670213 | 0.003790454 | 0.9940944 | 0.007954553 | 0.9940945 | 0.006560445 | [12 empty] | 1079760 | 0.9979859 | 0.8678712 | 0.01835765 | 0.9831964 | 0.007741266 | 0.9831891 | 0.007897194
[13 empty] | 736746 | 0.9985577 | 0.9866385 | 0.001229952 | 0.9967311 | 0.006244013 | 0.9967362 | 0.004817404 |  |  | 631860 | 0.9906112 | 0.9670213 | 0.003790454 | 0.9940996 | 0.007954419 | 0.9940997 | 0.006560307 | [12 empty] | 1080060 | 1.000224 | 0.8678712 | 0.01835765 | 0.9832024 | 0.007741297 | 0.9831951 | 0.007897115
[13 empty] | 737046 | 0.9995181 | 0.9866385 | 0.001229952 | 0.9967312 | 0.00624402 | 0.9967364 | 0.004817408 |  |  | 632160 | 0.9906112 | 0.9670213 | 0.003790454 | 0.9941047 | 0.007954286 | 0.9941048 | 0.006560168 | [12 empty] | 1080360 | 1.000224 | 0.8678712 | 0.01835765 | 0.9832084 | 0.007741328 | 0.983201 | 0.007897037
[13 empty] | 737346 | 1.001439 | 0.9866385 | 0.001229952 | 0.9967313 | 0.006244026 | 0.9967365 | 0.004817411 |  |  | 632460 | 0.9906112 | 0.9670213 | 0.003790454 | 0.9941098 | 0.007954154 | 0.9941099 | 0.00656003 | [12 empty] | 1080660 | 1.000224 | 0.8678712 | 0.01835765 | 0.9832144 | 0.007741359 | 0.983207 | 0.007896959
[13 empty] | 737646 | 1.001439 | 0.9866385 | 0.001229952 | 0.9967315 | 0.006244032 | 0.9967367 | 0.004817415 |  |  | 632760 | 0.9916902 | 0.9670213 | 0.003790454 | 0.9941149 | 0.007954021 | 0.9941151 | 0.006559893 | [12 empty] | 1080960 | 0.9957479 | 0.8678712 | 0.01835765 | 0.9832204 | 0.00774139 | 0.983213 | 0.00789688
[13 empty] | 737946 | 1.001439 | 0.9866385 | 0.001229952 | 0.9967316 | 0.006244038 | 0.9967368 | 0.004817418 |  |  | 633060 | 0.9884531 | 0.9670213 | 0.003790454 | 0.99412 | 0.007953889 | 0.9941202 | 0.006559755 | [12 empty] | 1081260 | 0.9890341 | 0.8678712 | 0.01835765 | 0.9832264 | 0.007741421 | 0.983219 | 0.007896802
[13 empty] | 738246 | 1.000479 | 0.9866385 | 0.001229952 | 0.9967318 | 0.006244044 | 0.9967369 | 0.004817422 |  |  | 633360 | 0.9906112 | 0.9670213 | 0.003790454 | 0.9941251 | 0.007953757 | 0.9941253 | 0.006559618 | [12 empty] | 1081560 | 0.9957479 | 0.8678712 | 0.01835765 | 0.9832323 | 0.007741452 | 0.9832249 | 0.007896724
[13 empty] | 738546 | 0.9995181 | 0.9866385 | 0.001229952 | 0.9967319 | 0.00624405 | 0.9967371 | 0.004817425 |  |  | 633660 | 0.9906112 | 0.9670213 | 0.003790454 | 0.9941302 | 0.007953626 | 0.9941303 | 0.006559482 | [12 empty] | 1081860 | 1.000224 | 0.8678712 | 0.01835765 | 0.9832383 | 0.007741483 | 0.9832309 | 0.007896647
[13 empty] | 738846 | 0.9995181 | 0.9866385 | 0.001229952 | 0.9967321 | 0.006244057 | 0.9967372 | 0.004817428 |  |  | 633960 | 0.9906112 | 0.9670213 | 0.003790454 | 0.9941353 | 0.007953495 | 0.9941354 | 0.006559345 | [12 empty] | 1082160 | 0.9979859 | 0.8678712 | 0.01835765 | 0.9832442 | 0.007741514 | 0.9832368 | 0.007896569
[13 empty] | 739146 | 0.9995181 | 0.9866385 | 0.001229952 | 0.9967322 | 0.006244063 | 0.9967374 | 0.004817432 |  |  | 634260 | 0.9916902 | 0.9670213 | 0.003790454 | 0.9941404 | 0.007953364 | 0.9941405 | 0.006559209 | [12 empty] | 1082460 | 1.0047 | 0.8678712 | 0.01835765 | 0.9832502 | 0.007741545 | 0.9832428 | 0.007896492
[13 empty] | 739446 | 1.000479 | 0.9866385 | 0.001229952 | 0.9967323 | 0.006244069 | 0.9967375 | 0.004817435 |  |  | 634560 | 0.9916902 | 0.9670213 | 0.003790454 | 0.9941454 | 0.007953234 | 0.9941456 | 0.006559074 | [12 empty] | 1082760 | 0.9957479 | 0.8678712 | 0.01835765 | 0.9832561 | 0.007741576 | 0.9832487 | 0.007896415
[13 empty] | 739746 | 1.000479 | 0.9866385 | 0.001229952 | 0.9967325 | 0.006244075 | 0.9967377 | 0.004817438 |  |  | 634860 | 0.9916902 | 0.9670213 | 0.003790454 | 0.9941505 | 0.007953104 | 0.9941506 | 0.006558939 | [12 empty] | 1083060 | 1.000224 | 0.8678712 | 0.01835765 | 0.9832621 | 0.007741608 | 0.9832546 | 0.007896338
[13 empty] | 740046 | 1.002399 | 0.9866385 | 0.001229952 | 0.9967326 | 0.006244081 | 0.9967378 | 0.004817442 |  |  | 635160 | 0.9906112 | 0.9670213 | 0.003790454 | 0.9941555 | 0.007952974 | 0.9941557 | 0.006558804 | [12 empty] | 1083360 | 1.000224 | 0.8678712 | 0.01835765 | 0.983268 | 0.007741639 | 0.9832606 | 0.007896261
[13 empty] | 740346 | 1.001439 | 0.9866385 | 0.001229952 | 0.9967328 | 0.006244087 | 0.9967379 | 0.004817445 |  |  | 635460 | 0.9916902 | 0.9670213 | 0.003790454 | 0.9941606 | 0.007952845 | 0.9941607 | 0.006558669 | [12 empty] | 1083660 | 0.9890341 | 0.8678712 | 0.01835765 | 0.9832739 | 0.00774167 | 0.9832665 | 0.007896184
[13 empty] | 740646 | 1.000479 | 0.9866385 | 0.001229952 | 0.9967329 | 0.006244093 | 0.9967381 | 0.004817449 |  |  | 635760 | 0.9895322 | 0.9670213 | 0.003790454 | 0.9941656 | 0.007952716 | 0.9941657 | 0.006558535 | [12 empty] | 1083960 | 0.9979859 | 0.8678712 | 0.01835765 | 0.9832798 | 0.007741701 | 0.9832724 | 0.007896107
[13 empty] | 740946 | 1.001439 | 0.9866385 | 0.001229952 | 0.996733 | 0.006244099 | 0.9967382 | 0.004817452 |  |  | 636060 | 0.9916902 | 0.9670213 | 0.003790454 | 0.9941706 | 0.007952587 | 0.9941708 | 0.006558401 | [12 empty] | 1084260 | 1.0047 | 0.8678712 | 0.01835765 | 0.9832857 | 0.007741732 | 0.9832783 | 0.007896031
[13 empty] | 741246 | 0.9985577 | 0.9866385 | 0.001229952 | 0.9967332 | 0.006244105 | 0.9967384 | 0.004817455 |  |  | 636360 | 0.9906112 | 0.9670213 | 0.003790454 | 0.9941756 | 0.007952459 | 0.9941758 | 0.006558268 | [12 empty] | 1084560 | 0.9979859 | 0.8678712 | 0.01835765 | 0.9832916 | 0.007741763 | 0.9832842 | 0.007895954
[13 empty] | 741546 | 0.9995181 | 0.9866385 | 0.001229952 | 0.9967333 | 0.006244111 | 0.9967385 | 0.004817459 |  |  | 636660 | 0.9906112 | 0.9670213 | 0.003790454 | 0.9941807 | 0.007952331 | 0.9941808 | 0.006558135 | [12 empty] | 1084860 | 0.9979859 | 0.8678712 | 0.01835765 | 0.9832975 | 0.007741794 | 0.9832901 | 0.007895878
[13 empty] | 741846 | 0.9995181 | 0.9866385 | 0.001229952 | 0.9967334 | 0.006244117 | 0.9967386 | 0.004817462 |  |  | 636960 | 0.9906112 | 0.9670213 | 0.003790454 | 0.9941857 | 0.007952204 | 0.9941858 | 0.006558002 | [12 empty] | 1085160 | 1.0047 | 0.8678712 | 0.01835765 | 0.9833034 | 0.007741826 | 0.9832959 | 0.007895802
[13 empty] | 742146 | 1.000479 | 0.9866385 | 0.001229952 | 0.9967336 | 0.006244123 | 0.9967388 | 0.004817465 |  |  | 637260 | 0.9916902 | 0.9670213 | 0.003790454 | 0.9941906 | 0.007952076 | 0.9941908 | 0.006557869 | [12 empty] | 1085460 | 0.9957479 | 0.8678712 | 0.01835765 | 0.9833093 | 0.007741857 | 0.9833018 | 0.007895726
[13 empty] | 742446 | 1.001439 | 0.9866385 | 0.001229952 | 0.9967337 | 0.006244129 | 0.9967389 | 0.004817469 |  |  | 637560 | 0.9927692 | 0.9670213 | 0.003790454 | 0.9941956 | 0.00795195 | 0.9941958 | 0.006557737 | [12 empty] | 1085760 | 0.9957479 | 0.8678712 | 0.01835765 | 0.9833151 | 0.007741888 | 0.9833077 | 0.007895651
[13 empty] | 742746 | 1.000479 | 0.9866385 | 0.001229952 | 0.9967339 | 0.006244135 | 0.996739 | 0.004817472 |  |  | 637860 | 0.9938482 | 0.9670213 | 0.003790454 | 0.9942006 | 0.007951823 | 0.9942008 | 0.006557606 | [12 empty] | 1086060 | 0.9890341 | 0.8678712 | 0.01835765 | 0.983321 | 0.007741919 | 0.9833135 | 0.007895575
[13 empty] | 743046 | 0.9995181 | 0.9866385 | 0.001229952 | 0.996734 | 0.006244141 | 0.9967392 | 0.004817475 |  |  | 638160 | 0.9916902 | 0.9670213 | 0.003790454 | 0.9942056 | 0.007951697 | 0.9942057 | 0.006557474 | [12 empty] | 1086360 | 0.9979859 | 0.8678712 | 0.01835765 | 0.9833269 | 0.00774195 | 0.9833194 | 0.0078955
[13 empty] | 743346 | 1.000479 | 0.9866385 | 0.001229952 | 0.9967341 | 0.006244147 | 0.9967393 | 0.004817479 |  |  | 638460 | 0.9895322 | 0.9670213 | 0.003790454 | 0.9942105 | 0.007951571 | 0.9942107 | 0.006557343 | [12 empty] | 1086660 | 0.9979859 | 0.8678712 | 0.01835765 | 0.9833327 | 0.007741981 | 0.9833252 | 0.007895424
[13 empty] | 743646 | 1.001439 | 0.9866385 | 0.001229952 | 0.9967343 | 0.006244153 | 0.9967395 | 0.004817482 |  |  | 638760 | 0.9906112 | 0.9670213 | 0.003790454 | 0.9942155 | 0.007951445 | 0.9942156 | 0.006557212 | [12 empty] | 1086960 | 1.002462 | 0.8678712 | 0.01835765 | 0.9833386 | 0.007742013 | 0.9833311 | 0.007895349
[13 empty] | 743946 | 1.002399 | 0.9866385 | 0.001229952 | 0.9967344 | 0.006244159 | 0.9967396 | 0.004817485 |  |  | 639060 | 0.9906112 | 0.9670213 | 0.003790454 | 0.9942204 | 0.00795132 | 0.9942206 | 0.006557082 | [12 empty] | 1087260 | 1.006938 | 0.8678712 | 0.01835765 | 0.9833444 | 0.007742044 | 0.9833369 | 0.007895274
[13 empty] | 744246 | 1.000479 | 0.9866385 | 0.001229952 | 0.9967345 | 0.006244165 | 0.9967397 | 0.004817489 |  |  | 639360 | 0.9906112 | 0.9670213 | 0.003790454 | 0.9942254 | 0.007951195 | 0.9942255 | 0.006556952 | [12 empty] | 1087560 | 1.000224 | 0.8678712 | 0.01835765 | 0.9833502 | 0.007742075 | 0.9833427 | 0.0078952
[13 empty] | 744546 | 1.000479 | 0.9866385 | 0.001229952 | 0.9967347 | 0.006244171 | 0.9967399 | 0.004817492 |  |  | 639660 | 0.9906112 | 0.9670213 | 0.003790454 | 0.9942303 | 0.007951071 | 0.9942304 | 0.006556822 | [12 empty] | 1087860 | 0.99351 | 0.8678712 | 0.01835765 | 0.983356 | 0.007742106 | 0.9833486 | 0.007895125
[13 empty] | 744846 | 1.001439 | 0.9866385 | 0.001229952 | 0.9967348 | 0.006244177 | 0.99674 | 0.004817495 |  |  | 639960 | 0.9916902 | 0.9670213 | 0.003790454 | 0.9942352 | 0.007950947 | 0.9942354 | 0.006556693 | [12 empty] | 1088160 | 1.000224 | 0.8678712 | 0.01835765 | 0.9833619 | 0.007742138 | 0.9833544 | 0.007895051
[13 empty] | 745146 | 0.9995181 | 0.9866385 | 0.001229952 | 0.9967349 | 0.006244183 | 0.9967401 | 0.004817499 |  |  | 640260 | 0.9916902 | 0.9670213 | 0.003790454 | 0.9942401 | 0.007950823 | 0.9942403 | 0.006556564 | [12 empty] | 1088460 | 1.002462 | 0.8678712 | 0.01835765 | 0.9833677 | 0.007742169 | 0.9833602 | 0.007894976
[13 empty] | 745446 | 1.000479 | 0.9866385 | 0.001229952 | 0.9967351 | 0.006244189 | 0.9967403 | 0.004817502 |  |  | 640560 | 0.9916902 | 0.9670213 | 0.003790454 | 0.994245 | 0.0079507 | 0.9942452 | 0.006556435 | [12 empty] | 1088760 | 0.9979859 | 0.8678712 | 0.01835765 | 0.9833735 | 0.0077422 | 0.983366 | 0.007894902
[13 empty] | 745746 | 1.000479 | 0.9866385 | 0.001229952 | 0.9967352 | 0.006244195 | 0.9967404 | 0.004817505 |  |  | 640860 | 0.9916902 | 0.9670213 | 0.003790454 | 0.9942499 | 0.007950576 | 0.9942501 | 0.006556307 | [12 empty] | 1089060 | 0.9979859 | 0.8678712 | 0.01835765 | 0.9833793 | 0.007742231 | 0.9833718 | 0.007894828
[13 empty] | 746046 | 1.000479 | 0.9866385 | 0.001229952 | 0.9967353 | 0.0062442 | 0.9967405 | 0.004817509 |  |  | 641160 | 0.9916902 | 0.9670213 | 0.003790454 | 0.9942548 | 0.007950454 | 0.994255 | 0.006556179 | [12 empty] | 1089360 | 0.99351 | 0.8678712 | 0.01835765 | 0.9833851 | 0.007742262 | 0.9833776 | 0.007894754
[13 empty] | 746346 | 1.000479 | 0.9866385 | 0.001229952 | 0.9967355 | 0.006244206 | 0.9967407 | 0.004817512 |  |  | 641460 | 0.9895322 | 0.9670213 | 0.003790454 | 0.9942597 | 0.007950331 | 0.9942598 | 0.006556051 | [12 empty] | 1089660 | 0.9957479 | 0.8678712 | 0.01835765 | 0.9833908 | 0.007742294 | 0.9833833 | 0.00789468
[13 empty] | 746646 | 1.002399 | 0.9866385 | 0.001229952 | 0.9967356 | 0.006244212 | 0.9967408 | 0.004817515 |  |  | 641760 | 0.9906112 | 0.9670213 | 0.003790454 | 0.9942646 | 0.007950209 | 0.9942647 | 0.006555924 | [12 empty] | 1089960 | 1.011414 | 0.8678712 | 0.01835765 | 0.9833966 | 0.007742325 | 0.9833891 | 0.007894607
[13 empty] | 746946 | 1.000479 | 0.9866385 | 0.001229952 | 0.9967357 | 0.006244218 | 0.9967409 | 0.004817519 |  |  | 642060 | 0.9916902 | 0.9670213 | 0.003790454 | 0.9942694 | 0.007950087 | 0.9942696 | 0.006555796 | [12 empty] | 1090260 | 1.0047 | 0.8678712 | 0.01835765 | 0.9834024 | 0.007742356 | 0.9833949 | 0.007894533
[13 empty] | 747246 | 1.001439 | 0.9866385 | 0.001229952 | 0.9967358 | 0.006244224 | 0.9967411 | 0.004817522 |  |  | 642360 | 0.9916902 | 0.9670213 | 0.003790454 | 0.9942743 | 0.007949966 | 0.9942744 | 0.00655567 | [12 empty] | 1090560 | 0.991272 | 0.8678712 | 0.01835765 | 0.9834082 | 0.007742387 | 0.9834006 | 0.00789446
[13 empty] | 747546 | 1.001439 | 0.9866385 | 0.001229952 | 0.996736 | 0.00624423 | 0.9967412 | 0.004817525 |  |  | 642660 | 0.9906112 | 0.9670213 | 0.003790454 | 0.9942791 | 0.007949845 | 0.9942793 | 0.006555543 | [12 empty] | 1090860 | 1.002462 | 0.8678712 | 0.01835765 | 0.9834139 | 0.007742419 | 0.9834064 | 0.007894387
[13 empty] | 747846 | 1.002399 | 0.9866385 | 0.001229952 | 0.9967361 | 0.006244235 | 0.9967413 | 0.004817529 |  |  | 642960 | 0.9906112 | 0.9670213 | 0.003790454 | 0.994284 | 0.007949724 | 0.9942841 | 0.006555417 | [12 empty] | 1091160 | 0.9979859 | 0.8678712 | 0.01835765 | 0.9834197 | 0.00774245 | 0.9834121 | 0.007894314
[13 empty] | 748146 | 1.001439 | 0.9866385 | 0.001229952 | 0.9967362 | 0.006244241 | 0.9967414 | 0.004817532 |  |  | 643260 | 0.9906112 | 0.9670213 | 0.003790454 | 0.9942888 | 0.007949603 | 0.994289 | 0.006555292 | [12 empty] | 1091460 | 0.9957479 | 0.8678712 | 0.01835765 | 0.9834254 | 0.007742481 | 0.9834179 | 0.007894241
[13 empty] | 748446 | 1.002399 | 0.9866385 | 0.001229952 | 0.9967364 | 0.006244247 | 0.9967416 | 0.004817535 |  |  | 643560 | 0.9895322 | 0.9670213 | 0.003790454 | 0.9942936 | 0.007949483 | 0.9942938 | 0.006555166 | [12 empty] | 1091760 | 1.0047 | 0.8678712 | 0.01835765 | 0.9834311 | 0.007742513 | 0.9834236 | 0.007894168
[13 empty] | 748746 | 1.000479 | 0.9866385 | 0.001229952 | 0.9967365 | 0.006244253 | 0.9967417 | 0.004817538 |  |  | 643860 | 0.9895322 | 0.9670213 | 0.003790454 | 0.9942984 | 0.007949363 | 0.9942986 | 0.006555041 | [12 empty] | 1092060 | 0.991272 | 0.8678712 | 0.01835765 | 0.9834369 | 0.007742544 | 0.9834293 | 0.007894096
[13 empty] | 749046 | 1.000479 | 0.9866385 | 0.001229952 | 0.9967366 | 0.006244259 | 0.9967418 | 0.004817542 |  |  | 644160 | 0.9916902 | 0.9670213 | 0.003790454 | 0.9943032 | 0.007949244 | 0.9943034 | 0.006554917 | [12 empty] | 1092360 | 0.9979859 | 0.8678712 | 0.01835765 | 0.9834426 | 0.007742575 | 0.9834351 | 0.007894023
[13 empty] | 749346 | 1.000479 | 0.9866385 | 0.001229952 | 0.9967368 | 0.006244264 | 0.996742 | 0.004817545 |  |  | 644460 | 0.9916902 | 0.9670213 | 0.003790454 | 0.994308 | 0.007949125 | 0.9943082 | 0.006554792 | [12 empty] | 1092660 | 0.9957479 | 0.8678712 | 0.01835765 | 0.9834483 | 0.007742606 | 0.9834408 | 0.007893951
[13 empty] | 749646 | 1.000479 | 0.9866385 | 0.001229952 | 0.9967369 | 0.00624427 | 0.9967421 | 0.004817548 |  |  | 644760 | 0.9895322 | 0.9670213 | 0.003790454 | 0.9943128 | 0.007949006 | 0.994313 | 0.006554668 | [12 empty] | 1092960 | 0.9957479 | 0.8678712 | 0.01835765 | 0.983454 | 0.007742638 | 0.9834465 | 0.007893879
[13 empty] | 749946 | 1.000479 | 0.9866385 | 0.001229952 | 0.996737 | 0.006244276 | 0.9967422 | 0.004817551 |  |  | 645060 | 0.9906112 | 0.9670213 | 0.003790454 | 0.9943176 | 0.007948887 | 0.9943178 | 0.006554544 | [12 empty] | 1093260 | 1.000224 | 0.8678712 | 0.01835765 | 0.9834597 | 0.007742669 | 0.9834522 | 0.007893807
[13 empty] | 750246 | 1.001439 | 0.9866385 | 0.001229952 | 0.9967371 | 0.006244282 | 0.9967423 | 0.004817555 |  |  | 645360 | 0.9916902 | 0.9670213 | 0.003790454 | 0.9943224 | 0.007948769 | 0.9943226 | 0.006554421 | [12 empty] | 1093560 | 1.000224 | 0.8678712 | 0.01835765 | 0.9834654 | 0.0077427 | 0.9834579 | 0.007893735
[13 empty] | 750546 | 1.000479 | 0.9866385 | 0.001229952 | 0.9967373 | 0.006244287 | 0.9967425 | 0.004817558 |  |  | 645660 | 0.9906112 | 0.9670213 | 0.003790454 | 0.9943272 | 0.007948651 | 0.9943273 | 0.006554298 | [12 empty] | 1093860 | 0.9979859 | 0.8678712 | 0.01835765 | 0.9834711 | 0.007742732 | 0.9834636 | 0.007893663
[13 empty] | 750846 | 1.000479 | 0.9866385 | 0.001229952 | 0.9967374 | 0.006244293 | 0.9967426 | 0.004817561 |  |  | 645960 | 0.9927692 | 0.9670213 | 0.003790454 | 0.9943319 | 0.007948534 | 0.9943321 | 0.006554175 | [12 empty] | 1094160 | 0.99351 | 0.8678712 | 0.01835765 | 0.9834768 | 0.007742763 | 0.9834693 | 0.007893592
[13 empty] | 751146 | 1.000479 | 0.9866385 | 0.001229952 | 0.9967375 | 0.006244299 | 0.9967427 | 0.004817565 |  |  | 646260 | 0.9916902 | 0.9670213 | 0.003790454 | 0.9943367 | 0.007948417 | 0.9943369 | 0.006554053 | [12 empty] | 1094460 | 0.9979859 | 0.8678712 | 0.01835765 | 0.9834825 | 0.007742794 | 0.9834749 | 0.007893521
[13 empty] | 751446 | 1.000479 | 0.9866385 | 0.001229952 | 0.9967376 | 0.006244304 | 0.9967429 | 0.004817568 |  |  | 646560 | 0.9916902 | 0.9670213 | 0.003790454 | 0.9943414 | 0.0079483 | 0.9943416 | 0.006553931 | [12 empty] | 1094760 | 1.002462 | 0.8678712 | 0.01835765 | 0.9834882 | 0.007742826 | 0.9834806 | 0.007893449
[13 empty] | 751746 | 1.001439 | 0.9866385 | 0.001229952 | 0.9967378 | 0.00624431 | 0.996743 | 0.004817571 |  |  | 646860 | 0.9916902 | 0.9670213 | 0.003790454 | 0.9943462 | 0.007948183 | 0.9943464 | 0.006553809 | [12 empty] | 1095060 | 0.99351 | 0.8678712 | 0.01835765 | 0.9834938 | 0.007742857 | 0.9834863 | 0.007893378
[13 empty] | 752046 | 1.001439 | 0.9866385 | 0.001229952 | 0.9967379 | 0.006244316 | 0.9967431 | 0.004817574 |  |  | 647160 | 0.9916902 | 0.9670213 | 0.003790454 | 0.9943509 | 0.007948067 | 0.9943511 | 0.006553687 | [12 empty] | 1095360 | 1.0047 | 0.8678712 | 0.01835765 | 0.9834995 | 0.007742888 | 0.9834919 | 0.007893307
[13 empty] | 752346 | 1.001439 | 0.9866385 | 0.001229952 | 0.996738 | 0.006244321 | 0.9967432 | 0.004817577 |  |  | 647460 | 0.9916902 | 0.9670213 | 0.003790454 | 0.9943556 | 0.007947951 | 0.9943558 | 0.006553566 | [12 empty] | 1095660 | 0.99351 | 0.8678712 | 0.01835765 | 0.9835051 | 0.00774292 | 0.9834976 | 0.007893236
[13 empty] | 752646 | 1.000479 | 0.9866385 | 0.001229952 | 0.9967381 | 0.006244327 | 0.9967434 | 0.004817581 |  |  | 647760 | 0.9906112 | 0.9670213 | 0.003790454 | 0.9943604 | 0.007947836 | 0.9943605 | 0.006553445 | [12 empty] | 1095960 | 0.9979859 | 0.8678712 | 0.01835765 | 0.9835108 | 0.007742951 | 0.9835032 | 0.007893166
[13 empty] | 752946 | 1.001439 | 0.9866385 | 0.001229952 | 0.9967383 | 0.006244333 | 0.9967435 | 0.004817584 |  |  | 648060 | 0.9916902 | 0.9670213 | 0.003790454 | 0.9943651 | 0.00794772 | 0.9943652 | 0.006553325 | [12 empty] | 1096260 | 1.000224 | 0.8678712 | 0.01835765 | 0.9835164 | 0.007742982 | 0.9835088 | 0.007893095
[13 empty] | 753246 | 0.9995181 | 0.9866385 | 0.001229952 | 0.9967384 | 0.006244338 | 0.9967436 | 0.004817587 |  |  | 648360 | 0.9927692 | 0.9670213 | 0.003790454 | 0.9943698 | 0.007947605 | 0.9943699 | 0.006553205 | [12 empty] | 1096560 | 1.000224 | 0.8678712 | 0.01835765 | 0.9835221 | 0.007743014 | 0.9835145 | 0.007893025
[13 empty] | 753546 | 0.9995181 | 0.9866385 | 0.001229952 | 0.9967385 | 0.006244344 | 0.9967437 | 0.00481759 |  |  | 648660 | 0.9916902 | 0.9670213 | 0.003790454 | 0.9943745 | 0.007947491 | 0.9943746 | 0.006553085 | [12 empty] | 1096860 | 1.000224 | 0.8678712 | 0.01835765 | 0.9835277 | 0.007743045 | 0.9835201 | 0.007892955
[13 empty] | 753846 | 1.001439 | 0.9866385 | 0.001229952 | 0.9967386 | 0.006244349 | 0.9967439 | 0.004817594 |  |  | 648960 | 0.9916902 | 0.9670213 | 0.003790454 | 0.9943791 | 0.007947376 | 0.9943793 | 0.006552965 | [12 empty] | 1097160 | 0.99351 | 0.8678712 | 0.01835765 | 0.9835333 | 0.007743076 | 0.9835257 | 0.007892885
[13 empty] | 754146 | 1.000479 | 0.9866385 | 0.001229952 | 0.9967388 | 0.006244355 | 0.996744 | 0.004817597 |  |  | 649260 | 0.9906112 | 0.9670213 | 0.003790454 | 0.9943838 | 0.007947262 | 0.994384 | 0.006552846 | [12 empty] | 1097460 | 0.9979859 | 0.8678712 | 0.01835765 | 0.9835389 | 0.007743108 | 0.9835313 | 0.007892815
[13 empty] | 754446 | 0.9995181 | 0.9866385 | 0.001229952 | 0.9967389 | 0.006244361 | 0.9967441 | 0.0048176 |  |  | 649560 | 0.9916902 | 0.9670213 | 0.003790454 | 0.9943885 | 0.007947149 | 0.9943887 | 0.006552727 | [12 empty] | 1097760 | 1.000224 | 0.8678712 | 0.01835765 | 0.9835445 | 0.007743139 | 0.9835369 | 0.007892745
[13 empty] | 754746 | 1.000479 | 0.9866385 | 0.001229952 | 0.996739 | 0.006244366 | 0.9967442 | 0.004817603 |  |  | 649860 | 0.9916902 | 0.9670213 | 0.003790454 | 0.9943932 | 0.007947035 | 0.9943933 | 0.006552609 | [12 empty] | 1098060 | 1.002462 | 0.8678712 | 0.01835765 | 0.9835501 | 0.00774317 | 0.9835425 | 0.007892675
[13 empty] | 755046 | 1.001439 | 0.9866385 | 0.001229952 | 0.9967391 | 0.006244372 | 0.9967444 | 0.004817606 |  |  | 650160 | 0.9916902 | 0.9670213 | 0.003790454 | 0.9943978 | 0.007946922 | 0.994398 | 0.00655249 | [12 empty] | 1098360 | 1.002462 | 0.8678712 | 0.01835765 | 0.9835557 | 0.007743202 | 0.9835481 | 0.007892606
[13 empty] | 755346 | 1.001439 | 0.9866385 | 0.001229952 | 0.9967392 | 0.006244377 | 0.9967445 | 0.00481761 |  |  | 650460 | 0.9927692 | 0.9670213 | 0.003790454 | 0.9944025 | 0.00794681 | 0.9944026 | 0.006552372 | [12 empty] | 1098660 | 1.000224 | 0.8678712 | 0.01835765 | 0.9835613 | 0.007743233 | 0.9835537 | 0.007892536
[13 empty] | 755646 | 1.001439 | 0.9866385 | 0.001229952 | 0.9967394 | 0.006244383 | 0.9967446 | 0.004817613 |  |  | 650760 | 0.9906112 | 0.9670213 | 0.003790454 | 0.9944071 | 0.007946697 | 0.9944073 | 0.006552255 | [12 empty] | 1098960 | 0.9979859 | 0.8678712 | 0.01835765 | 0.9835669 | 0.007743265 | 0.9835593 | 0.007892467
[13 empty] | 755946 | 1.001439 | 0.9866385 | 0.001229952 | 0.9967395 | 0.006244388 | 0.9967447 | 0.004817616 |  |  | 651060 | 0.9895322 | 0.9670213 | 0.003790454 | 0.9944117 | 0.007946585 | 0.9944119 | 0.006552137 | [12 empty] | 1099260 | 1.000224 | 0.8678712 | 0.01835765 | 0.9835725 | 0.007743296 | 0.9835649 | 0.007892398
[13 empty] | 756246 | 1.000479 | 0.9866385 | 0.001229952 | 0.9967396 | 0.006244394 | 0.9967448 | 0.004817619 |  |  | 651360 | 0.9906112 | 0.9670213 | 0.003790454 | 0.9944164 | 0.007946473 | 0.9944165 | 0.00655202 | [12 empty] | 1099560 | 0.9979859 | 0.8678712 | 0.01835765 | 0.983578 | 0.007743327 | 0.9835704 | 0.007892329
[13 empty] | 756546 | 1.000479 | 0.9866385 | 0.001229952 | 0.9967397 | 0.006244399 | 0.996745 | 0.004817622 |  |  | 651660 | 0.9927692 | 0.9670213 | 0.003790454 | 0.994421 | 0.007946362 | 0.9944212 | 0.006551904 | [12 empty] | 1099860 | 0.9957479 | 0.8678712 | 0.01835765 | 0.9835836 | 0.007743359 | 0.983576 | 0.00789226
[13 empty] | 756846 | 1.000479 | 0.9866385 | 0.001229952 | 0.9967398 | 0.006244405 | 0.9967451 | 0.004817626 |  |  | 651960 | 0.9927692 | 0.9670213 | 0.003790454 | 0.9944256 | 0.007946251 | 0.9944258 | 0.006551787 | [12 empty] | 1100160 | 0.9979859 | 0.8678712 | 0.01835765 | 0.9835892 | 0.00774339 | 0.9835815 | 0.007892191
[13 empty] | 757146 | 1.002399 | 0.9866385 | 0.001229952 | 0.99674 | 0.00624441 | 0.9967452 | 0.004817629 |  |  | 652260 | 0.9916902 | 0.9670213 | 0.003790454 | 0.9944302 | 0.00794614 | 0.9944304 | 0.006551671 | [12 empty] | 1100460 | 0.9957479 | 0.8678712 | 0.01835765 | 0.9835947 | 0.007743421 | 0.9835871 | 0.007892123
[13 empty] | 757446 | 1.002399 | 0.9866385 | 0.001229952 | 0.9967401 | 0.006244416 | 0.9967453 | 0.004817632 |  |  | 652560 | 0.9906112 | 0.9670213 | 0.003790454 | 0.9944348 | 0.007946029 | 0.994435 | 0.006551556 | [12 empty] | 1100760 | 0.991272 | 0.8678712 | 0.01835765 | 0.9836003 | 0.007743453 | 0.9835926 | 0.007892055
[13 empty] | 757746 | 1.002399 | 0.9866385 | 0.001229952 | 0.9967402 | 0.006244421 | 0.9967454 | 0.004817635 |  |  | 652860 | 0.9927692 | 0.9670213 | 0.003790454 | 0.9944394 | 0.007945919 | 0.9944396 | 0.00655144 | [12 empty] | 1101060 | 0.9957479 | 0.8678712 | 0.01835765 | 0.9836058 | 0.007743484 | 0.9835982 | 0.007891986
[13 empty] | 758046 | 1.002399 | 0.9866385 | 0.001229952 | 0.9967403 | 0.006244427 | 0.9967456 | 0.004817638 |  |  | 653160 | 0.9906112 | 0.9670213 | 0.003790454 | 0.994444 | 0.007945809 | 0.9944441 | 0.006551325 | [12 empty] | 1101360 | 1.0047 | 0.8678712 | 0.01835765 | 0.9836113 | 0.007743516 | 0.9836037 | 0.007891918
[13 empty] | 758346 | 1.001439 | 0.9866385 | 0.001229952 | 0.9967404 | 0.006244432 | 0.9967457 | 0.004817641 |  |  | 653460 | 0.9916902 | 0.9670213 | 0.003790454 | 0.9944485 | 0.0079457 | 0.9944487 | 0.00655121 | [12 empty] | 1101660 | 0.99351 | 0.8678712 | 0.01835765 | 0.9836169 | 0.007743547 | 0.9836092 | 0.00789185
[13 empty] | 758646 | 1.002399 | 0.9866385 | 0.001229952 | 0.9967406 | 0.006244438 | 0.9967458 | 0.004817645 |  |  | 653760 | 0.9916902 | 0.9670213 | 0.003790454 | 0.9944531 | 0.00794559 | 0.9944533 | 0.006551096 | [12 empty] | 1101960 | 1.002462 | 0.8678712 | 0.01835765 | 0.9836224 | 0.007743578 | 0.9836147 | 0.007891782
[13 empty] | 758946 | 1.001439 | 0.9866385 | 0.001229952 | 0.9967407 | 0.006244443 | 0.9967459 | 0.004817648 |  |  | 654060 | 0.9895322 | 0.9670213 | 0.003790454 | 0.9944577 | 0.007945481 | 0.9944579 | 0.006550981 | [12 empty] | 1102260 | 0.99351 | 0.8678712 | 0.01835765 | 0.9836279 | 0.00774361 | 0.9836202 | 0.007891715
[13 empty] | 759246 | 1.002399 | 0.9866385 | 0.001229952 | 0.9967408 | 0.006244449 | 0.996746 | 0.004817651 |  |  | 654360 | 0.9906112 | 0.9670213 | 0.003790454 | 0.9944622 | 0.007945373 | 0.9944624 | 0.006550868 | [12 empty] | 1102560 | 1.002462 | 0.8678712 | 0.01835765 | 0.9836334 | 0.007743641 | 0.9836257 | 0.007891647
[13 empty] | 759546 | 1.002399 | 0.9866385 | 0.001229952 | 0.9967409 | 0.006244454 | 0.9967462 | 0.004817654 |  |  | 654660 | 0.9916902 | 0.9670213 | 0.003790454 | 0.9944667 | 0.007945264 | 0.9944669 | 0.006550754 | [12 empty] | 1102860 | 1.000224 | 0.8678712 | 0.01835765 | 0.9836389 | 0.007743673 | 0.9836312 | 0.00789158
[13 empty] | 759846 | 1.001439 | 0.9866385 | 0.001229952 | 0.996741 | 0.006244459 | 0.9967463 | 0.004817657 |  |  | 654960 | 0.9927692 | 0.9670213 | 0.003790454 | 0.9944713 | 0.007945156 | 0.9944715 | 0.006550641 | [12 empty] | 1103160 | 0.9957479 | 0.8678712 | 0.01835765 | 0.9836444 | 0.007743704 | 0.9836367 | 0.007891512
[13 empty] | 760146 | 1.001439 | 0.9866385 | 0.001229952 | 0.9967411 | 0.006244465 | 0.9967464 | 0.00481766 |  |  | 655260 | 0.9916902 | 0.9670213 | 0.003790454 | 0.9944758 | 0.007945049 | 0.994476 | 0.006550528 | [12 empty] | 1103460 | 0.99351 | 0.8678712 | 0.01835765 | 0.9836499 | 0.007743736 | 0.9836422 | 0.007891445
[13 empty] | 760446 | 1.002399 | 0.9866385 | 0.001229952 | 0.9967413 | 0.00624447 | 0.9967465 | 0.004817663 |  |  | 655560 | 0.9906112 | 0.9670213 | 0.003790454 | 0.9944803 | 0.007944941 | 0.9944805 | 0.006550415 | [12 empty] | 1103760 | 1.000224 | 0.8678712 | 0.01835765 | 0.9836554 | 0.007743767 | 0.9836477 | 0.007891378
[13 empty] | 760746 | 1.001439 | 0.9866385 | 0.001229952 | 0.9967414 | 0.006244475 | 0.9967466 | 0.004817666 |  |  | 655860 | 0.9906112 | 0.9670213 | 0.003790454 | 0.9944849 | 0.007944834 | 0.9944851 | 0.006550303 | [12 empty] | 1104060 | 0.9957479 | 0.8678712 | 0.01835765 | 0.9836608 | 0.007743798 | 0.9836532 | 0.007891311
[13 empty] | 761046 | 1.000479 | 0.9866385 | 0.001229952 | 0.9967415 | 0.006244481 | 0.9967467 | 0.00481767 |  |  | 656160 | 0.9906112 | 0.9670213 | 0.003790454 | 0.9944894 | 0.007944727 | 0.9944896 | 0.006550191 | [12 empty] | 1104360 | 1.000224 | 0.8678712 | 0.01835765 | 0.9836663 | 0.00774383 | 0.9836586 | 0.007891245
[13 empty] | 761346 | 1.001439 | 0.9866385 | 0.001229952 | 0.9967416 | 0.006244486 | 0.9967469 | 0.004817673 |  |  | 656460 | 0.9906112 | 0.9670213 | 0.003790454 | 0.9944939 | 0.007944621 | 0.9944941 | 0.006550079 | [12 empty] | 1104660 | 1.002462 | 0.8678712 | 0.01835765 | 0.9836718 | 0.007743861 | 0.9836641 | 0.007891178
[13 empty] | 761646 | 1.000479 | 0.9866385 | 0.001229952 | 0.9967417 | 0.006244491 | 0.996747 | 0.004817676 |  |  | 656760 | 0.9906112 | 0.9670213 | 0.003790454 | 0.9944984 | 0.007944514 | 0.9944986 | 0.006549967 | [12 empty] | 1104960 | 0.991272 | 0.8678712 | 0.01835765 | 0.9836772 | 0.007743893 | 0.9836695 | 0.007891112
[13 empty] | 761946 | 1.000479 | 0.9866385 | 0.001229952 | 0.9967418 | 0.006244497 | 0.9967471 | 0.004817679 |  |  | 657060 | 0.9895322 | 0.9670213 | 0.003790454 | 0.9945028 | 0.007944408 | 0.994503 | 0.006549856 | [12 empty] | 1105260 | 0.9979859 | 0.8678712 | 0.01835765 | 0.9836827 | 0.007743924 | 0.983675 | 0.007891045
[13 empty] | 762246 | 1.001439 | 0.9866385 | 0.001229952 | 0.996742 | 0.006244502 | 0.9967472 | 0.004817682 |  |  | 657360 | 0.9906112 | 0.9670213 | 0.003790454 | 0.9945073 | 0.007944303 | 0.9945075 | 0.006549745 | [12 empty] | 1105560 | 0.9979859 | 0.8678712 | 0.01835765 | 0.9836881 | 0.007743955 | 0.9836804 | 0.007890979
[13 empty] | 762546 | 1.001439 | 0.9866385 | 0.001229952 | 0.9967421 | 0.006244507 | 0.9967473 | 0.004817685 |  |  | 657660 | 0.9916902 | 0.9670213 | 0.003790454 | 0.9945118 | 0.007944197 | 0.994512 | 0.006549635 | [12 empty] | 1105860 | 0.9979859 | 0.8678712 | 0.01835765 | 0.9836935 | 0.007743987 | 0.9836859 | 0.007890913
[13 empty] | 762846 | 1.002399 | 0.9866385 | 0.001229952 | 0.9967422 | 0.006244513 | 0.9967474 | 0.004817688 |  |  | 657960 | 0.9916902 | 0.9670213 | 0.003790454 | 0.9945163 | 0.007944092 | 0.9945165 | 0.006549524 | [12 empty] | 1106160 | 1.002462 | 0.8678712 | 0.01835765 | 0.983699 | 0.007744018 | 0.9836913 | 0.007890847
[13 empty] | 763146 | 1.001439 | 0.9866385 | 0.001229952 | 0.9967423 | 0.006244518 | 0.9967476 | 0.004817691 |  |  | 658260 | 0.9927692 | 0.9670213 | 0.003790454 | 0.9945207 | 0.007943988 | 0.9945209 | 0.006549415 | [12 empty] | 1106460 | 0.99351 | 0.8678712 | 0.01835765 | 0.9837044 | 0.00774405 | 0.9836967 | 0.007890781
[13 empty] | 763446 | 1.000479 | 0.9866385 | 0.001229952 | 0.9967424 | 0.006244523 | 0.9967477 | 0.004817694 |  |  | 658560 | 0.9927692 | 0.9670213 | 0.003790454 | 0.9945252 | 0.007943883 | 0.9945254 | 0.006549305 | [12 empty] | 1106760 | 1.000224 | 0.8678712 | 0.01835765 | 0.9837098 | 0.007744081 | 0.9837021 | 0.007890716
[13 empty] | 763746 | 1.001439 | 0.9866385 | 0.001229952 | 0.9967425 | 0.006244529 | 0.9967478 | 0.004817697 |  |  | 658860 | 0.9895322 | 0.9670213 | 0.003790454 | 0.9945296 | 0.007943779 | 0.9945298 | 0.006549196 | [12 empty] | 1107060 | 0.9957479 | 0.8678712 | 0.01835765 | 0.9837152 | 0.007744113 | 0.9837075 | 0.00789065
[13 empty] | 764046 | 1.000479 | 0.9866385 | 0.001229952 | 0.9967426 | 0.006244534 | 0.9967479 | 0.004817701 |  |  | 659160 | 0.9916902 | 0.9670213 | 0.003790454 | 0.994534 | 0.007943675 | 0.9945342 | 0.006549086 | [12 empty] | 1107360 | 1.000224 | 0.8678712 | 0.01835765 | 0.9837206 | 0.007744144 | 0.9837129 | 0.007890585
[13 empty] | 764346 | 1.001439 | 0.9866385 | 0.001229952 | 0.9967427 | 0.006244539 | 0.996748 | 0.004817704 |  |  | 659460 | 0.9927692 | 0.9670213 | 0.003790454 | 0.9945385 | 0.007943572 | 0.9945387 | 0.006548978 | [12 empty] | 1107660 | 0.991272 | 0.8678712 | 0.01835765 | 0.983726 | 0.007744176 | 0.9837183 | 0.00789052
[13 empty] | 764646 | 1.002399 | 0.9866385 | 0.001229952 | 0.9967429 | 0.006244544 | 0.9967481 | 0.004817707 |  |  | 659760 | 0.9927692 | 0.9670213 | 0.003790454 | 0.9945429 | 0.007943468 | 0.9945431 | 0.006548869 | [12 empty] | 1107960 | 0.9957479 | 0.8678712 | 0.01835765 | 0.9837314 | 0.007744207 | 0.9837237 | 0.007890455
[13 empty] | 764946 | 1.001439 | 0.9866385 | 0.001229952 | 0.996743 | 0.006244549 | 0.9967482 | 0.00481771 |  |  | 660060 | 0.9927692 | 0.9670213 | 0.003790454 | 0.9945473 | 0.007943365 | 0.9945475 | 0.006548761 | [12 empty] | 1108260 | 1.002462 | 0.8678712 | 0.01835765 | 0.9837368 | 0.007744238 | 0.9837291 | 0.00789039
[13 empty] | 765246 | 1.001439 | 0.9866385 | 0.001229952 | 0.9967431 | 0.006244555 | 0.9967483 | 0.004817713 |  |  | 660360 | 0.9916902 | 0.9670213 | 0.003790454 | 0.9945517 | 0.007943263 | 0.9945519 | 0.006548653 | [12 empty] | 1108560 | 0.99351 | 0.8678712 | 0.01835765 | 0.9837422 | 0.00774427 | 0.9837345 | 0.007890325
[13 empty] | 765546 | 1.001439 | 0.9866385 | 0.001229952 | 0.9967432 | 0.00624456 | 0.9967485 | 0.004817716 |  |  | 660660 | 0.9916902 | 0.9670213 | 0.003790454 | 0.9945561 | 0.00794316 | 0.9945563 | 0.006548546 | [12 empty] | 1108860 | 0.9979859 | 0.8678712 | 0.01835765 | 0.9837476 | 0.007744301 | 0.9837398 | 0.00789026
[13 empty] | 765846 | 1.001439 | 0.9866385 | 0.001229952 | 0.9967433 | 0.006244565 | 0.9967486 | 0.004817719 |  |  | 660960 | 0.9927692 | 0.9670213 | 0.003790454 | 0.9945605 | 0.007943058 | 0.9945607 | 0.006548438 | [12 empty] | 1109160 | 1.002462 | 0.8678712 | 0.01835765 | 0.9837529 | 0.007744333 | 0.9837452 | 0.007890196
[13 empty] | 766146 | 1.002399 | 0.9866385 | 0.001229952 | 0.9967434 | 0.00624457 | 0.9967487 | 0.004817722 |  |  | 661260 | 0.9927692 | 0.9670213 | 0.003790454 | 0.9945649 | 0.007942957 | 0.9945651 | 0.006548331 | [12 empty] | 1109460 | 1.0047 | 0.8678712 | 0.01835765 | 0.9837583 | 0.007744364 | 0.9837506 | 0.007890131
[13 empty] | 766446 | 1.001439 | 0.9866385 | 0.001229952 | 0.9967435 | 0.006244575 | 0.9967488 | 0.004817725 |  |  | 661560 | 0.9916902 | 0.9670213 | 0.003790454 | 0.9945693 | 0.007942855 | 0.9945695 | 0.006548225 | [12 empty] | 1109760 | 0.99351 | 0.8678712 | 0.01835765 | 0.9837637 | 0.007744396 | 0.9837559 | 0.007890067
[13 empty] | 766746 | 0.9995181 | 0.9866385 | 0.001229952 | 0.9967436 | 0.006244581 | 0.9967489 | 0.004817728 |  |  | 661860 | 0.9916902 | 0.9670213 | 0.003790454 | 0.9945736 | 0.007942754 | 0.9945739 | 0.006548118 | [12 empty] | 1110060 | 0.9957479 | 0.8678712 | 0.01835765 | 0.983769 | 0.007744427 | 0.9837613 | 0.007890003
[13 empty] | 767046 | 1.001439 | 0.9866385 | 0.001229952 | 0.9967437 | 0.006244586 | 0.996749 | 0.004817731 |  |  | 662160 | 0.9906112 | 0.9670213 | 0.003790454 | 0.994578 | 0.007942653 | 0.9945782 | 0.006548012 | [12 empty] | 1110360 | 1.002462 | 0.8678712 | 0.01835765 | 0.9837744 | 0.007744459 | 0.9837666 | 0.007889939
[13 empty] | 767346 | 0.9995181 | 0.9866385 | 0.001229952 | 0.9967439 | 0.006244591 | 0.9967491 | 0.004817734 |  |  | 662460 | 0.9927692 | 0.9670213 | 0.003790454 | 0.9945823 | 0.007942552 | 0.9945826 | 0.006547906 | [12 empty] | 1110660 | 1.000224 | 0.8678712 | 0.01835765 | 0.9837797 | 0.00774449 | 0.9837719 | 0.007889875
[13 empty] | 767646 | 1.000479 | 0.9866385 | 0.001229952 | 0.996744 | 0.006244596 | 0.9967492 | 0.004817737 |  |  | 662760 | 0.9938482 | 0.9670213 | 0.003790454 | 0.9945867 | 0.007942452 | 0.9945869 | 0.006547801 | [12 empty] | 1110960 | 0.9957479 | 0.8678712 | 0.01835765 | 0.983785 | 0.007744522 | 0.9837773 | 0.007889811
[13 empty] | 767946 | 1.000479 | 0.9866385 | 0.001229952 | 0.9967441 | 0.006244601 | 0.9967493 | 0.00481774 |  |  | 663060 | 0.9927692 | 0.9670213 | 0.003790454 | 0.994591 | 0.007942352 | 0.9945913 | 0.006547696 | [12 empty] | 1111260 | 0.9957479 | 0.8678712 | 0.01835765 | 0.9837904 | 0.007744553 | 0.9837826 | 0.007889747
[13 empty] | 768246 | 1.001439 | 0.9866385 | 0.001229952 | 0.9967442 | 0.006244606 | 0.9967494 | 0.004817743 |  |  | 663360 | 0.9906112 | 0.9670213 | 0.003790454 | 0.9945954 | 0.007942252 | 0.9945956 | 0.006547591 | [12 empty] | 1111560 | 0.991272 | 0.8678712 | 0.01835765 | 0.9837957 | 0.007744585 | 0.9837879 | 0.007889684
[13 empty] | 768546 | 1.000479 | 0.9866385 | 0.001229952 | 0.9967443 | 0.006244611 | 0.9967496 | 0.004817746 |  |  | 663660 | 0.9906112 | 0.9670213 | 0.003790454 | 0.9945997 | 0.007942153 | 0.9945999 | 0.006547486 | [12 empty] | 1111860 | 0.9890341 | 0.8678712 | 0.01835765 | 0.983801 | 0.007744616 | 0.9837932 | 0.00788962
[13 empty] | 768846 | 1.001439 | 0.9866385 | 0.001229952 | 0.9967444 | 0.006244616 | 0.9967497 | 0.004817749 |  |  | 663960 | 0.9927692 | 0.9670213 | 0.003790454 | 0.994604 | 0.007942054 | 0.9946043 | 0.006547382 | [12 empty] | 1112160 | 0.99351 | 0.8678712 | 0.01835765 | 0.9838063 | 0.007744647 | 0.9837985 | 0.007889557
[13 empty] | 769146 | 1.001439 | 0.9866385 | 0.001229952 | 0.9967445 | 0.006244622 | 0.9967498 | 0.004817752 |  |  | 664260 | 0.9927692 | 0.9670213 | 0.003790454 | 0.9946083 | 0.007941955 | 0.9946086 | 0.006547277 | [12 empty] | 1112460 | 0.9979859 | 0.8678712 | 0.01835765 | 0.9838116 | 0.007744679 | 0.9838038 | 0.007889494
[13 empty] | 769446 | 1.001439 | 0.9866385 | 0.001229952 | 0.9967446 | 0.006244627 | 0.9967499 | 0.004817755 |  |  | 664560 | 0.9916902 | 0.9670213 | 0.003790454 | 0.9946127 | 0.007941856 | 0.9946129 | 0.006547174 | [12 empty] | 1112760 | 0.9957479 | 0.8678712 | 0.01835765 | 0.9838169 | 0.00774471 | 0.9838091 | 0.007889431
[13 empty] | 769746 | 1.002399 | 0.9866385 | 0.001229952 | 0.9967447 | 0.006244632 | 0.99675 | 0.004817758 |  |  | 664860 | 0.9916902 | 0.9670213 | 0.003790454 | 0.994617 | 0.007941758 | 0.9946172 | 0.00654707 | [12 empty] | 1113060 | 0.9979859 | 0.8678712 | 0.01835765 | 0.9838222 | 0.007744742 | 0.9838144 | 0.007889368
[13 empty] | 770046 | 1.001439 | 0.9866385 | 0.001229952 | 0.9967448 | 0.006244637 | 0.9967501 | 0.004817761 |  |  | 665160 | 0.9927692 | 0.9670213 | 0.003790454 | 0.9946212 | 0.00794166 | 0.9946215 | 0.006546967 | [12 empty] | 1113360 | 0.9890341 | 0.8678712 | 0.01835765 | 0.9838275 | 0.007744773 | 0.9838197 | 0.007889306
[13 empty] | 770346 | 1.001439 | 0.9866385 | 0.001229952 | 0.9967449 | 0.006244642 | 0.9967502 | 0.004817764 |  |  | 665460 | 0.9916902 | 0.9670213 | 0.003790454 | 0.9946255 | 0.007941562 | 0.9946258 | 0.006546864 | [12 empty] | 1113660 | 1.002462 | 0.8678712 | 0.01835765 | 0.9838328 | 0.007744805 | 0.983825 | 0.007889243
[13 empty] | 770646 | 1.001439 | 0.9866385 | 0.001229952 | 0.996745 | 0.006244647 | 0.9967503 | 0.004817767 |  |  | 665760 | 0.9927692 | 0.9670213 | 0.003790454 | 0.9946298 | 0.007941465 | 0.99463 | 0.006546761 | [12 empty] | 1113960 | 0.9979859 | 0.8678712 | 0.01835765 | 0.983838 | 0.007744836 | 0.9838302 | 0.007889181
[13 empty] | 770946 | 1.000479 | 0.9866385 | 0.001229952 | 0.9967451 | 0.006244652 | 0.9967504 | 0.00481777 |  |  | 666060 | 0.9916902 | 0.9670213 | 0.003790454 | 0.9946341 | 0.007941367 | 0.9946343 | 0.006546659 | [12 empty] | 1114260 | 0.99351 | 0.8678712 | 0.01835765 | 0.9838433 | 0.007744868 | 0.9838355 | 0.007889118
[13 empty] | 771246 | 1.001439 | 0.9866385 | 0.001229952 | 0.9967452 | 0.006244657 | 0.9967505 | 0.004817773 |  |  | 666360 | 0.9916902 | 0.9670213 | 0.003790454 | 0.9946384 | 0.007941271 | 0.9946386 | 0.006546557 | [12 empty] | 1114560 | 0.991272 | 0.8678712 | 0.01835765 | 0.9838486 | 0.007744899 | 0.9838408 | 0.007889056
[13 empty] | 771546 | 1.000479 | 0.9866385 | 0.001229952 | 0.9967454 | 0.006244662 | 0.9967506 | 0.004817776 |  |  | 666660 | 0.9927692 | 0.9670213 | 0.003790454 | 0.9946426 | 0.007941174 | 0.9946428 | 0.006546455 | [12 empty] | 1114860 | 0.991272 | 0.8678712 | 0.01835765 | 0.9838538 | 0.007744931 | 0.983846 | 0.007888994
[13 empty] | 771846 | 1.002399 | 0.9866385 | 0.001229952 | 0.9967455 | 0.006244667 | 0.9967507 | 0.004817779 |  |  | 666960 | 0.9906112 | 0.9670213 | 0.003790454 | 0.9946469 | 0.007941078 | 0.9946471 | 0.006546354 | [12 empty] | 1115160 | 1.000224 | 0.8678712 | 0.01835765 | 0.9838591 | 0.007744962 | 0.9838512 | 0.007888932
[13 empty] | 772146 | 0.9995181 | 0.9866385 | 0.001229952 | 0.9967456 | 0.006244672 | 0.9967508 | 0.004817782 |  |  | 667260 | 0.9906112 | 0.9670213 | 0.003790454 | 0.9946511 | 0.007940982 | 0.9946513 | 0.006546252 | [12 empty] | 1115460 | 1.002462 | 0.8678712 | 0.01835765 | 0.9838643 | 0.007744994 | 0.9838565 | 0.00788887
[13 empty] | 772446 | 1.001439 | 0.9866385 | 0.001229952 | 0.9967457 | 0.006244677 | 0.9967509 | 0.004817785 |  |  | 667560 | 0.9916902 | 0.9670213 | 0.003790454 | 0.9946553 | 0.007940886 | 0.9946556 | 0.006546151 | [12 empty] | 1115760 | 0.9979859 | 0.8678712 | 0.01835765 | 0.9838695 | 0.007745025 | 0.9838617 | 0.007888809
[13 empty] | 772746 | 1.002399 | 0.9866385 | 0.001229952 | 0.9967458 | 0.006244682 | 0.9967511 | 0.004817788 |  |  | 667860 | 0.9916902 | 0.9670213 | 0.003790454 | 0.9946596 | 0.00794079 | 0.9946598 | 0.006546051 | [12 empty] | 1116060 | 1.000224 | 0.8678712 | 0.01835765 | 0.9838748 | 0.007745057 | 0.9838669 | 0.007888747
[13 empty] | 773046 | 1.000479 | 0.9866385 | 0.001229952 | 0.9967459 | 0.006244687 | 0.9967512 | 0.004817791 |  |  | 668160 | 0.9916902 | 0.9670213 | 0.003790454 | 0.9946638 | 0.007940695 | 0.994664 | 0.00654595 | [12 empty] | 1116360 | 0.99351 | 0.8678712 | 0.01835765 | 0.98388 | 0.007745088 | 0.9838722 | 0.007888686
[13 empty] | 773346 | 1.000479 | 0.9866385 | 0.001229952 | 0.996746 | 0.006244692 | 0.9967513 | 0.004817794 |  |  | 668460 | 0.9927692 | 0.9670213 | 0.003790454 | 0.994668 | 0.0079406 | 0.9946683 | 0.00654585 | [12 empty] | 1116660 | 0.99351 | 0.8678712 | 0.01835765 | 0.9838852 | 0.00774512 | 0.9838774 | 0.007888624
[13 empty] | 773646 | 1.001439 | 0.9866385 | 0.001229952 | 0.9967461 | 0.006244697 | 0.9967514 | 0.004817797 |  |  | 668760 | 0.9916902 | 0.9670213 | 0.003790454 | 0.9946722 | 0.007940506 | 0.9946725 | 0.00654575 | [12 empty] | 1116960 | 0.9979859 | 0.8678712 | 0.01835765 | 0.9838904 | 0.007745151 | 0.9838826 | 0.007888563
[13 empty] | 773946 | 1.002399 | 0.9866385 | 0.001229952 | 0.9967462 | 0.006244702 | 0.9967515 | 0.0048178 |  |  | 669060 | 0.9916902 | 0.9670213 | 0.003790454 | 0.9946764 | 0.007940411 | 0.9946767 | 0.006545651 | [12 empty] | 1117260 | 0.991272 | 0.8678712 | 0.01835765 | 0.9838956 | 0.007745183 | 0.9838878 | 0.007888502
[13 empty] | 774246 | 1.001439 | 0.9866385 | 0.001229952 | 0.9967463 | 0.006244706 | 0.9967516 | 0.004817803 |  |  | 669360 | 0.9938482 | 0.9670213 | 0.003790454 | 0.9946806 | 0.007940317 | 0.9946809 | 0.006545552 | [12 empty] | 1117560 | 0.9957479 | 0.8678712 | 0.01835765 | 0.9839008 | 0.007745214 | 0.983893 | 0.007888441
[13 empty] | 774546 | 1.000479 | 0.9866385 | 0.001229952 | 0.9967464 | 0.006244711 | 0.9967517 | 0.004817806 |  |  | 669660 | 0.9927692 | 0.9670213 | 0.003790454 | 0.9946848 | 0.007940223 | 0.9946851 | 0.006545453 | [12 empty] | 1117860 | 0.9957479 | 0.8678712 | 0.01835765 | 0.983906 | 0.007745246 | 0.9838982 | 0.00788838
[13 empty] | 774846 | 1.001439 | 0.9866385 | 0.001229952 | 0.9967465 | 0.006244716 | 0.9967518 | 0.004817809 |  |  | 669960 | 0.9938482 | 0.9670213 | 0.003790454 | 0.994689 | 0.00794013 | 0.9946893 | 0.006545354 | [12 empty] | 1118160 | 0.991272 | 0.8678712 | 0.01835765 | 0.9839112 | 0.007745277 | 0.9839034 | 0.00788832
[13 empty] | 775146 | 1.000479 | 0.9866385 | 0.001229952 | 0.9967466 | 0.006244721 | 0.9967519 | 0.004817812 |  |  | 670260 | 0.9916902 | 0.9670213 | 0.003790454 | 0.9946932 | 0.007940036 | 0.9946934 | 0.006545255 | [12 empty] | 1118460 | 0.9957479 | 0.8678712 | 0.01835765 | 0.9839164 | 0.007745308 | 0.9839085 | 0.007888259
[13 empty] | 775446 | 1.001439 | 0.9866385 | 0.001229952 | 0.9967467 | 0.006244726 | 0.996752 | 0.004817815 |  |  | 670560 | 0.9927692 | 0.9670213 | 0.003790454 | 0.9946974 | 0.007939943 | 0.9946976 | 0.006545157 | [12 empty] | 1118760 | 0.99351 | 0.8678712 | 0.01835765 | 0.9839216 | 0.00774534 | 0.9839137 | 0.007888199
[13 empty] | 775746 | 1.001439 | 0.9866385 | 0.001229952 | 0.9967468 | 0.006244731 | 0.9967521 | 0.004817817 |  |  | 670860 | 0.9938482 | 0.9670213 | 0.003790454 | 0.9947015 | 0.007939851 | 0.9947018 | 0.006545059 | [12 empty] | 1119060 | 0.991272 | 0.8678712 | 0.01835765 | 0.9839267 | 0.007745371 | 0.9839189 | 0.007888139
[13 empty] | 776046 | 1.002399 | 0.9866385 | 0.001229952 | 0.9967469 | 0.006244736 | 0.9967522 | 0.00481782 |  |  | 671160 | 0.9927692 | 0.9670213 | 0.003790454 | 0.9947057 | 0.007939758 | 0.9947059 | 0.006544962 | [12 empty] | 1119360 | 0.9979859 | 0.8678712 | 0.01835765 | 0.9839319 | 0.007745403 | 0.983924 | 0.007888078
[13 empty] | 776346 | 1.000479 | 0.9866385 | 0.001229952 | 0.996747 | 0.006244741 | 0.9967523 | 0.004817823 |  |  | 671460 | 0.9916902 | 0.9670213 | 0.003790454 | 0.9947098 | 0.007939666 | 0.9947101 | 0.006544864 | [12 empty] | 1119660 | 0.99351 | 0.8678712 | 0.01835765 | 0.9839371 | 0.007745434 | 0.9839292 | 0.007888018
[13 empty] | 776646 | 1.001439 | 0.9866385 | 0.001229952 | 0.9967471 | 0.006244745 | 0.9967524 | 0.004817826 |  |  | 671760 | 0.9938482 | 0.9670213 | 0.003790454 | 0.994714 | 0.007939574 | 0.9947142 | 0.006544767 | [12 empty] | 1119960 | 0.9957479 | 0.8678712 | 0.01835765 | 0.9839422 | 0.007745466 | 0.9839343 | 0.007887958
[13 empty] | 776946 | 1.000479 | 0.9866385 | 0.001229952 | 0.9967472 | 0.00624475 | 0.9967525 | 0.004817829 |  |  | 672060 | 0.9949272 | 0.9670213 | 0.003790454 | 0.9947181 | 0.007939483 | 0.9947184 | 0.00654467 | [12 empty] | 1120260 | 0.99351 | 0.8678712 | 0.01835765 | 0.9839474 | 0.007745497 | 0.9839395 | 0.007887899
[13 empty] | 777246 | 1.000479 | 0.9866385 | 0.001229952 | 0.9967473 | 0.006244755 | 0.9967526 | 0.004817832 |  |  | 672360 | 0.9927692 | 0.9670213 | 0.003790454 | 0.9947222 | 0.007939391 | 0.9947225 | 0.006544574 | [12 empty] | 1120560 | 0.99351 | 0.8678712 | 0.01835765 | 0.9839525 | 0.007745529 | 0.9839446 | 0.007887839
[13 empty] | 777546 | 1.000479 | 0.9866385 | 0.001229952 | 0.9967474 | 0.00624476 | 0.9967527 | 0.004817835 |  |  | 672660 | 0.9916902 | 0.9670213 | 0.003790454 | 0.9947264 | 0.0079393 | 0.9947266 | 0.006544478 | [12 empty] | 1120860 | 0.9867961 | 0.8678712 | 0.01835765 | 0.9839576 | 0.00774556 | 0.9839498 | 0.00788778
[13 empty] | 777846 | 0.9995181 | 0.9866385 | 0.001229952 | 0.9967475 | 0.006244765 | 0.9967528 | 0.004817838 |  |  | 672960 | 0.9927692 | 0.9670213 | 0.003790454 | 0.9947305 | 0.007939209 | 0.9947307 | 0.006544382 | [12 empty] | 1121160 | 0.99351 | 0.8678712 | 0.01835765 | 0.9839628 | 0.007745592 | 0.9839549 | 0.00788772
[13 empty] | 778146 | 0.9995181 | 0.9866385 | 0.001229952 | 0.9967476 | 0.006244769 | 0.9967529 | 0.004817841 |  |  | 673260 | 0.9916902 | 0.9670213 | 0.003790454 | 0.9947346 | 0.007939119 | 0.9947348 | 0.006544286 | [12 empty] | 1121460 | 1.000224 | 0.8678712 | 0.01835765 | 0.9839679 | 0.007745623 | 0.98396 | 0.007887661
[13 empty] | 778446 | 1.000479 | 0.9866385 | 0.001229952 | 0.9967477 | 0.006244774 | 0.996753 | 0.004817843 |  |  | 673560 | 0.9927692 | 0.9670213 | 0.003790454 | 0.9947387 | 0.007939029 | 0.9947389 | 0.00654419 | [12 empty] | 1121760 | 0.991272 | 0.8678712 | 0.01835765 | 0.983973 | 0.007745655 | 0.9839651 | 0.007887602
[13 empty] | 778746 | 1.000479 | 0.9866385 | 0.001229952 | 0.9967478 | 0.006244779 | 0.9967531 | 0.004817846 |  |  | 673860 | 0.9927692 | 0.9670213 | 0.003790454 | 0.9947428 | 0.007938939 | 0.994743 | 0.006544095 | [12 empty] | 1122060 | 0.9957479 | 0.8678712 | 0.01835765 | 0.9839781 | 0.007745686 | 0.9839702 | 0.007887543
[13 empty] | 779046 | 1.000479 | 0.9866385 | 0.001229952 | 0.9967479 | 0.006244784 | 0.9967532 | 0.004817849 |  |  | 674160 | 0.9927692 | 0.9670213 | 0.003790454 | 0.9947469 | 0.007938849 | 0.9947471 | 0.006544 | [12 empty] | 1122360 | 0.9890341 | 0.8678712 | 0.01835765 | 0.9839832 | 0.007745718 | 0.9839753 | 0.007887484
[13 empty] | 779346 | 1.001439 | 0.9866385 | 0.001229952 | 0.996748 | 0.006244789 | 0.9967533 | 0.004817852 |  |  | 674460 | 0.9916902 | 0.9670213 | 0.003790454 | 0.994751 | 0.007938759 | 0.9947512 | 0.006543906 | [12 empty] | 1122660 | 0.9957479 | 0.8678712 | 0.01835765 | 0.9839883 | 0.007745749 | 0.9839804 | 0.007887425
[13 empty] | 779646 | 1.002399 | 0.9866385 | 0.001229952 | 0.9967481 | 0.006244793 | 0.9967534 | 0.004817855 |  |  | 674760 | 0.9916902 | 0.9670213 | 0.003790454 | 0.994755 | 0.00793867 | 0.9947553 | 0.006543811 | [12 empty] | 1122960 | 0.9890341 | 0.8678712 | 0.01835765 | 0.9839934 | 0.007745781 | 0.9839855 | 0.007887366
[13 empty] | 779946 | 1.002399 | 0.9866385 | 0.001229952 | 0.9967482 | 0.006244798 | 0.9967535 | 0.004817858 |  |  | 675060 | 0.9916902 | 0.9670213 | 0.003790454 | 0.9947591 | 0.007938581 | 0.9947594 | 0.006543717 | [12 empty] | 1123260 | 1.000224 | 0.8678712 | 0.01835765 | 0.9839985 | 0.007745812 | 0.9839906 | 0.007887308
[13 empty] | 780246 | 1.001439 | 0.9866385 | 0.001229952 | 0.9967483 | 0.006244803 | 0.9967536 | 0.004817861 |  |  | 675360 | 0.9927692 | 0.9670213 | 0.003790454 | 0.9947632 | 0.007938492 | 0.9947634 | 0.006543623 | [12 empty] | 1123560 | 0.991272 | 0.8678712 | 0.01835765 | 0.9840036 | 0.007745844 | 0.9839957 | 0.007887249
[13 empty] | 780546 | 1.001439 | 0.9866385 | 0.001229952 | 0.9967484 | 0.006244807 | 0.9967537 | 0.004817864 |  |  | 675660 | 0.9949272 | 0.9670213 | 0.003790454 | 0.9947672 | 0.007938404 | 0.9947675 | 0.00654353 | [12 empty] | 1123860 | 0.9890341 | 0.8678712 | 0.01835765 | 0.9840087 | 0.007745875 | 0.9840008 | 0.007887191
[13 empty] | 780846 | 1.000479 | 0.9866385 | 0.001229952 | 0.9967485 | 0.006244812 | 0.9967538 | 0.004817866 |  |  | 675960 | 0.9927692 | 0.9670213 | 0.003790454 | 0.9947713 | 0.007938316 | 0.9947715 | 0.006543436 | [12 empty] | 1124160 | 0.991272 | 0.8678712 | 0.01835765 | 0.9840137 | 0.007745906 | 0.9840058 | 0.007887133
[13 empty] | 781146 | 1.000479 | 0.9866385 | 0.001229952 | 0.9967486 | 0.006244817 | 0.9967539 | 0.004817869 |  |  | 676260 | 0.9916902 | 0.9670213 | 0.003790454 | 0.9947753 | 0.007938228 | 0.9947756 | 0.006543343 | [12 empty] | 1124460 | 0.99351 | 0.8678712 | 0.01835765 | 0.9840188 | 0.007745938 | 0.9840109 | 0.007887075
[13 empty] | 781446 | 1.000479 | 0.9866385 | 0.001229952 | 0.9967487 | 0.006244822 | 0.996754 | 0.004817872 |  |  | 676560 | 0.9927692 | 0.9670213 | 0.003790454 | 0.9947794 | 0.00793814 | 0.9947796 | 0.006543251 | [12 empty] | 1124760 | 0.99351 | 0.8678712 | 0.01835765 | 0.9840239 | 0.007745969 | 0.9840159 | 0.007887017
[13 empty] | 781746 | 1.001439 | 0.9866385 | 0.001229952 | 0.9967488 | 0.006244826 | 0.9967541 | 0.004817875 |  |  | 676860 | 0.9927692 | 0.9670213 | 0.003790454 | 0.9947834 | 0.007938053 | 0.9947837 | 0.006543158 | [12 empty] | 1125060 | 0.99351 | 0.8678712 | 0.01835765 | 0.9840289 | 0.007746001 | 0.984021 | 0.007886959
[13 empty] | 782046 | 1.001439 | 0.9866385 | 0.001229952 | 0.9967489 | 0.006244831 | 0.9967542 | 0.004817878 |  |  | 677160 | 0.9927692 | 0.9670213 | 0.003790454 | 0.9947874 | 0.007937966 | 0.9947877 | 0.006543066 | [12 empty] | 1125360 | 1.002462 | 0.8678712 | 0.01835765 | 0.984034 | 0.007746032 | 0.984026 | 0.007886902
[13 empty] | 782346 | 1.001439 | 0.9866385 | 0.001229952 | 0.996749 | 0.006244836 | 0.9967543 | 0.004817881 |  |  | 677460 | 0.9949272 | 0.9670213 | 0.003790454 | 0.9947914 | 0.007937879 | 0.9947917 | 0.006542974 | [12 empty] | 1125660 | 1.002462 | 0.8678712 | 0.01835765 | 0.984039 | 0.007746064 | 0.9840311 | 0.007886844
[13 empty] | 782646 | 1.000479 | 0.9866385 | 0.001229952 | 0.9967491 | 0.00624484 | 0.9967544 | 0.004817883 |  |  | 677760 | 0.9938482 | 0.9670213 | 0.003790454 | 0.9947955 | 0.007937792 | 0.9947957 | 0.006542882 | [12 empty] | 1125960 | 0.991272 | 0.8678712 | 0.01835765 | 0.984044 | 0.007746095 | 0.9840361 | 0.007886787
[13 empty] | 782946 | 1.000479 | 0.9866385 | 0.001229952 | 0.9967492 | 0.006244845 | 0.9967545 | 0.004817886 |  |  | 678060 | 0.9927692 | 0.9670213 | 0.003790454 | 0.9947995 | 0.007937706 | 0.9947997 | 0.006542791 | [12 empty] | 1126260 | 0.9845582 | 0.8678712 | 0.01835765 | 0.9840491 | 0.007746127 | 0.9840411 | 0.007886729
[13 empty] | 783246 | 1.000479 | 0.9866385 | 0.001229952 | 0.9967492 | 0.00624485 | 0.9967546 | 0.004817889 |  |  | 678360 | 0.9927692 | 0.9670213 | 0.003790454 | 0.9948035 | 0.00793762 | 0.9948037 | 0.006542699 | [12 empty] | 1126560 | 0.9890341 | 0.8678712 | 0.01835765 | 0.9840541 | 0.007746158 | 0.9840461 | 0.007886672
[13 empty] | 783546 | 0.9995181 | 0.9866385 | 0.001229952 | 0.9967493 | 0.006244854 | 0.9967547 | 0.004817892 |  |  | 678660 | 0.9927692 | 0.9670213 | 0.003790454 | 0.9948074 | 0.007937534 | 0.9948077 | 0.006542609 | [12 empty] | 1126860 | 0.9890341 | 0.8678712 | 0.01835765 | 0.9840591 | 0.00774619 | 0.9840512 | 0.007886615
[13 empty] | 783846 | 1.000479 | 0.9866385 | 0.001229952 | 0.9967494 | 0.006244859 | 0.9967547 | 0.004817895 |  |  | 678960 | 0.9927692 | 0.9670213 | 0.003790454 | 0.9948114 | 0.007937449 | 0.9948117 | 0.006542518 | [12 empty] | 1127160 | 0.99351 | 0.8678712 | 0.01835765 | 0.9840641 | 0.007746221 | 0.9840562 | 0.007886558
[13 empty] | 784146 | 0.9995181 | 0.9866385 | 0.001229952 | 0.9967495 | 0.006244863 | 0.9967548 | 0.004817897 |  |  | 679260 | 0.9916902 | 0.9670213 | 0.003790454 | 0.9948154 | 0.007937363 | 0.9948157 | 0.006542427 | [12 empty] | 1127460 | 0.991272 | 0.8678712 | 0.01835765 | 0.9840691 | 0.007746253 | 0.9840612 | 0.007886501
[13 empty] | 784446 | 1.001439 | 0.9866385 | 0.001229952 | 0.9967496 | 0.006244868 | 0.9967549 | 0.0048179 |  |  | 679560 | 0.9927692 | 0.9670213 | 0.003790454 | 0.9948194 | 0.007937278 | 0.9948197 | 0.006542337 | [12 empty] | 1127760 | 1.000224 | 0.8678712 | 0.01835765 | 0.9840741 | 0.007746284 | 0.9840662 | 0.007886445
[13 empty] | 784746 | 1.001439 | 0.9866385 | 0.001229952 | 0.9967497 | 0.006244873 | 0.996755 | 0.004817903 |  |  | 679860 | 0.9916902 | 0.9670213 | 0.003790454 | 0.9948234 | 0.007937194 | 0.9948236 | 0.006542247 | [12 empty] | 1128060 | 0.9957479 | 0.8678712 | 0.01835765 | 0.9840791 | 0.007746315 | 0.9840712 | 0.007886388
[13 empty] | 785046 | 1.001439 | 0.9866385 | 0.001229952 | 0.9967498 | 0.006244877 | 0.9967551 | 0.004817906 |  |  | 680160 | 0.9927692 | 0.9670213 | 0.003790454 | 0.9948273 | 0.007937109 | 0.9948276 | 0.006542158 | [12 empty] | 1128360 | 0.991272 | 0.8678712 | 0.01835765 | 0.9840841 | 0.007746347 | 0.9840762 | 0.007886332
[13 empty] | 785346 | 1.002399 | 0.9866385 | 0.001229952 | 0.9967499 | 0.006244882 | 0.9967552 | 0.004817908 |  |  | 680460 | 0.9949272 | 0.9670213 | 0.003790454 | 0.9948313 | 0.007937025 | 0.9948315 | 0.006542068 | [12 empty] | 1128660 | 1.006938 | 0.8678712 | 0.01835765 | 0.9840891 | 0.007746378 | 0.9840811 | 0.007886275
[13 empty] | 785646 | 1.001439 | 0.9866385 | 0.001229952 | 0.99675 | 0.006244886 | 0.9967553 | 0.004817911 |  |  | 680760 | 0.9927692 | 0.9670213 | 0.003790454 | 0.9948352 | 0.007936941 | 0.9948355 | 0.006541979 | [12 empty] | 1128960 | 0.9957479 | 0.8678712 | 0.01835765 | 0.9840941 | 0.00774641 | 0.9840861 | 0.007886219
[13 empty] | 785946 | 1.002399 | 0.9866385 | 0.001229952 | 0.9967501 | 0.006244891 | 0.9967554 | 0.004817914 |  |  | 681060 | 0.9938482 | 0.9670213 | 0.003790454 | 0.9948392 | 0.007936857 | 0.9948394 | 0.00654189 | [12 empty] | 1129260 | 0.991272 | 0.8678712 | 0.01835765 | 0.984099 | 0.007746441 | 0.9840911 | 0.007886163
[13 empty] | 786246 | 1.000479 | 0.9866385 | 0.001229952 | 0.9967502 | 0.006244895 | 0.9967555 | 0.004817917 |  |  | 681360 | 0.9938482 | 0.9670213 | 0.003790454 | 0.9948431 | 0.007936774 | 0.9948434 | 0.006541802 | [12 empty] | 1129560 | 0.9979859 | 0.8678712 | 0.01835765 | 0.984104 | 0.007746473 | 0.984096 | 0.007886107
[13 empty] | 786546 | 1.000479 | 0.9866385 | 0.001229952 | 0.9967503 | 0.0062449 | 0.9967556 | 0.00481792 |  |  | 681660 | 0.9927692 | 0.9670213 | 0.003790454 | 0.994847 | 0.00793669 | 0.9948473 | 0.006541713 | [12 empty] | 1129860 | 0.99351 | 0.8678712 | 0.01835765 | 0.984109 | 0.007746504 | 0.984101 | 0.007886051
[13 empty] | 786846 | 1.000479 | 0.9866385 | 0.001229952 | 0.9967504 | 0.006244904 | 0.9967557 | 0.004817922 |  |  | 681960 | 0.9916902 | 0.9670213 | 0.003790454 | 0.9948509 | 0.007936607 | 0.9948512 | 0.006541625 | [12 empty] | 1130160 | 1.000224 | 0.8678712 | 0.01835765 | 0.9841139 | 0.007746536 | 0.984106 | 0.007885995
[13 empty] | 787146 | 1.000479 | 0.9866385 | 0.001229952 | 0.9967505 | 0.006244909 | 0.9967558 | 0.004817925 |  |  | 682260 | 0.9949272 | 0.9670213 | 0.003790454 | 0.9948549 | 0.007936525 | 0.9948551 | 0.006541537 | [12 empty] | 1130460 | 0.9957479 | 0.8678712 | 0.01835765 | 0.9841189 | 0.007746567 | 0.9841109 | 0.00788594
[13 empty] | 787446 | 1.001439 | 0.9866385 | 0.001229952 | 0.9967506 | 0.006244913 | 0.9967559 | 0.004817928 |  |  | 682560 | 0.9927692 | 0.9670213 | 0.003790454 | 0.9948588 | 0.007936442 | 0.994859 | 0.00654145 | [12 empty] | 1130760 | 0.991272 | 0.8678712 | 0.01835765 | 0.9841238 | 0.007746598 | 0.9841158 | 0.007885884
[13 empty] | 787746 | 1.001439 | 0.9866385 | 0.001229952 | 0.9967506 | 0.006244918 | 0.996756 | 0.004817931 |  |  | 682860 | 0.9927692 | 0.9670213 | 0.003790454 | 0.9948627 | 0.00793636 | 0.9948629 | 0.006541362 | [12 empty] | 1131060 | 1.000224 | 0.8678712 | 0.01835765 | 0.9841288 | 0.00774663 | 0.9841208 | 0.007885829
[13 empty] | 788046 | 1.000479 | 0.9866385 | 0.001229952 | 0.9967507 | 0.006244922 | 0.9967561 | 0.004817933 |  |  | 683160 | 0.9916902 | 0.9670213 | 0.003790454 | 0.9948666 | 0.007936278 | 0.9948668 | 0.006541275 | [12 empty] | 1131360 | 0.99351 | 0.8678712 | 0.01835765 | 0.9841337 | 0.007746661 | 0.9841257 | 0.007885773
[13 empty] | 788346 | 0.9995181 | 0.9866385 | 0.001229952 | 0.9967508 | 0.006244927 | 0.9967561 | 0.004817936 |  |  | 683460 | 0.9927692 | 0.9670213 | 0.003790454 | 0.9948704 | 0.007936196 | 0.9948707 | 0.006541188 | [12 empty] | 1131660 | 0.99351 | 0.8678712 | 0.01835765 | 0.9841386 | 0.007746693 | 0.9841306 | 0.007885718
[13 empty] | 788646 | 1.000479 | 0.9866385 | 0.001229952 | 0.9967509 | 0.006244931 | 0.9967562 | 0.004817939 |  |  | 683760 | 0.9938482 | 0.9670213 | 0.003790454 | 0.9948743 | 0.007936115 | 0.9948746 | 0.006541102 | [12 empty] | 1131960 | 0.99351 | 0.8678712 | 0.01835765 | 0.9841436 | 0.007746724 | 0.9841356 | 0.007885663
[13 empty] | 788946 | 1.001439 | 0.9866385 | 0.001229952 | 0.996751 | 0.006244936 | 0.9967563 | 0.004817941 |  |  | 684060 | 0.9916902 | 0.9670213 | 0.003790454 | 0.9948782 | 0.007936033 | 0.9948785 | 0.006541015 | [12 empty] | 1132260 | 1.000224 | 0.8678712 | 0.01835765 | 0.9841485 | 0.007746756 | 0.9841405 | 0.007885608
[13 empty] | 789246 | 1.000479 | 0.9866385 | 0.001229952 | 0.9967511 | 0.00624494 | 0.9967564 | 0.004817944 |  |  | 684360 | 0.9927692 | 0.9670213 | 0.003790454 | 0.9948821 | 0.007935952 | 0.9948824 | 0.006540929 | [12 empty] | 1132560 | 0.9957479 | 0.8678712 | 0.01835765 | 0.9841534 | 0.007746787 | 0.9841454 | 0.007885554
[13 empty] | 789546 | 1.001439 | 0.9866385 | 0.001229952 | 0.9967512 | 0.006244945 | 0.9967565 | 0.004817947 |  |  | 684660 | 0.9927692 | 0.9670213 | 0.003790454 | 0.9948859 | 0.007935872 | 0.9948862 | 0.006540843 | [12 empty] | 1132860 | 0.9979859 | 0.8678712 | 0.01835765 | 0.9841583 | 0.007746818 | 0.9841503 | 0.007885499
[13 empty] | 789846 | 0.9985577 | 0.9866385 | 0.001229952 | 0.9967513 | 0.006244949 | 0.9967566 | 0.00481795 |  |  | 684960 | 0.9916902 | 0.9670213 | 0.003790454 | 0.9948898 | 0.007935791 | 0.9948901 | 0.006540758 | [12 empty] | 1133160 | 0.9979859 | 0.8678712 | 0.01835765 | 0.9841632 | 0.00774685 | 0.9841552 | 0.007885444
[13 empty] | 790146 | 0.9995181 | 0.9866385 | 0.001229952 | 0.9967514 | 0.006244953 | 0.9967567 | 0.004817952 |  |  | 685260 | 0.9927692 | 0.9670213 | 0.003790454 | 0.9948937 | 0.007935711 | 0.9948939 | 0.006540672 | [12 empty] | 1133460 | 0.9979859 | 0.8678712 | 0.01835765 | 0.9841681 | 0.007746881 | 0.9841601 | 0.00788539
[13 empty] | 790446 | 1.000479 | 0.9866385 | 0.001229952 | 0.9967515 | 0.006244958 | 0.9967568 | 0.004817955 |  |  | 685560 | 0.9938482 | 0.9670213 | 0.003790454 | 0.9948975 | 0.007935631 | 0.9948978 | 0.006540587 | [12 empty] | 1133760 | 0.9957479 | 0.8678712 | 0.01835765 | 0.984173 | 0.007746913 | 0.9841649 | 0.007885335
[13 empty] | 790746 | 1.001439 | 0.9866385 | 0.001229952 | 0.9967515 | 0.006244962 | 0.9967569 | 0.004817958 |  |  | 685860 | 0.9938482 | 0.9670213 | 0.003790454 | 0.9949013 | 0.007935551 | 0.9949016 | 0.006540502 | [12 empty] | 1134060 | 0.99351 | 0.8678712 | 0.01835765 | 0.9841778 | 0.007746944 | 0.9841698 | 0.007885281
[13 empty] | 791046 | 1.002399 | 0.9866385 | 0.001229952 | 0.9967516 | 0.006244967 | 0.996757 | 0.00481796 |  |  | 686160 | 0.9916902 | 0.9670213 | 0.003790454 | 0.9949052 | 0.007935472 | 0.9949055 | 0.006540418 | [12 empty] | 1134360 | 1.000224 | 0.8678712 | 0.01835765 | 0.9841827 | 0.007746975 | 0.9841747 | 0.007885227
[13 empty] | 791346 | 1.001439 | 0.9866385 | 0.001229952 | 0.9967517 | 0.006244971 | 0.996757 | 0.004817963 |  |  | 686460 | 0.9927692 | 0.9670213 | 0.003790454 | 0.994909 | 0.007935392 | 0.9949093 | 0.006540333 | [12 empty] | 1134660 | 0.9979859 | 0.8678712 | 0.01835765 | 0.9841876 | 0.007747007 | 0.9841796 | 0.007885173
[13 empty] | 791646 | 1.001439 | 0.9866385 | 0.001229952 | 0.9967518 | 0.006244975 | 0.9967571 | 0.004817966 |  |  | 686760 | 0.9938482 | 0.9670213 | 0.003790454 | 0.9949128 | 0.007935313 | 0.9949131 | 0.006540249 | [12 empty] | 1134960 | 1.002462 | 0.8678712 | 0.01835765 | 0.9841925 | 0.007747038 | 0.9841844 | 0.007885119
[13 empty] | 791946 | 1.000479 | 0.9866385 | 0.001229952 | 0.9967519 | 0.00624498 | 0.9967572 | 0.004817968 |  |  | 687060 | 0.9927692 | 0.9670213 | 0.003790454 | 0.9949166 | 0.007935235 | 0.9949169 | 0.006540165 | [12 empty] | 1135260 | 0.991272 | 0.8678712 | 0.01835765 | 0.9841973 | 0.00774707 | 0.9841893 | 0.007885065
[13 empty] | 792246 | 1.000479 | 0.9866385 | 0.001229952 | 0.996752 | 0.006244984 | 0.9967573 | 0.004817971 |  |  | 687360 | 0.9938482 | 0.9670213 | 0.003790454 | 0.9949205 | 0.007935156 | 0.9949207 | 0.006540082 | [12 empty] | 1135560 | 0.9890341 | 0.8678712 | 0.01835765 | 0.9842022 | 0.007747101 | 0.9841941 | 0.007885012
[13 empty] | 792546 | 0.9995181 | 0.9866385 | 0.001229952 | 0.9967521 | 0.006244988 | 0.9967574 | 0.004817974 |  |  | 687660 | 0.9938482 | 0.9670213 | 0.003790454 | 0.9949243 | 0.007935078 | 0.9949246 | 0.006539998 | [12 empty] | 1135860 | 0.9867961 | 0.8678712 | 0.01835765 | 0.984207 | 0.007747132 | 0.984199 | 0.007884958
[13 empty] | 792846 | 0.9985577 | 0.9866385 | 0.001229952 | 0.9967522 | 0.006244993 | 0.9967575 | 0.004817976 |  |  | 687960 | 0.9916902 | 0.9670213 | 0.003790454 | 0.9949281 | 0.007935 | 0.9949284 | 0.006539915 | [12 empty] | 1136160 | 0.9957479 | 0.8678712 | 0.01835765 | 0.9842119 | 0.007747164 | 0.9842038 | 0.007884905
[13 empty] | 793146 | 0.9995181 | 0.9866385 | 0.001229952 | 0.9967522 | 0.006244997 | 0.9967576 | 0.004817979 |  |  | 688260 | 0.9916902 | 0.9670213 | 0.003790454 | 0.9949318 | 0.007934922 | 0.9949321 | 0.006539832 | [12 empty] | 1136460 | 1.000224 | 0.8678712 | 0.01835765 | 0.9842167 | 0.007747195 | 0.9842087 | 0.007884852
[13 empty] | 793446 | 1.000479 | 0.9866385 | 0.001229952 | 0.9967523 | 0.006245001 | 0.9967577 | 0.004817982 |  |  | 688560 | 0.9927692 | 0.9670213 | 0.003790454 | 0.9949356 | 0.007934844 | 0.9949359 | 0.00653975 | [12 empty] | 1136760 | 1.002462 | 0.8678712 | 0.01835765 | 0.9842215 | 0.007747227 | 0.9842135 | 0.007884798
[13 empty] | 793746 | 1.000479 | 0.9866385 | 0.001229952 | 0.9967524 | 0.006245006 | 0.9967578 | 0.004817984 |  |  | 688860 | 0.9927692 | 0.9670213 | 0.003790454 | 0.9949394 | 0.007934767 | 0.9949397 | 0.006539667 | [12 empty] | 1137060 | 0.9890341 | 0.8678712 | 0.01835765 | 0.9842264 | 0.007747258 | 0.9842183 | 0.007884745
[13 empty] | 794046 | 1.000479 | 0.9866385 | 0.001229952 | 0.9967525 | 0.00624501 | 0.9967578 | 0.004817987 |  |  | 689160 | 0.9916902 | 0.9670213 | 0.003790454 | 0.9949432 | 0.00793469 | 0.9949435 | 0.006539585 | [12 empty] | 1137360 | 1.002462 | 0.8678712 | 0.01835765 | 0.9842312 | 0.007747289 | 0.9842231 | 0.007884692
[13 empty] | 794346 | 1.00336 | 0.9866385 | 0.001229952 | 0.9967526 | 0.006245014 | 0.9967579 | 0.00481799 |  |  | 689460 | 0.9906112 | 0.9670213 | 0.003790454 | 0.9949469 | 0.007934613 | 0.9949472 | 0.006539503 | [12 empty] | 1137660 | 0.9957479 | 0.8678712 | 0.01835765 | 0.984236 | 0.007747321 | 0.9842279 | 0.007884639
[13 empty] | 794646 | 1.001439 | 0.9866385 | 0.001229952 | 0.9967527 | 0.006245019 | 0.996758 | 0.004817992 |  |  | 689760 | 0.9927692 | 0.9670213 | 0.003790454 | 0.9949507 | 0.007934537 | 0.994951 | 0.006539421 | [12 empty] | 1137960 | 0.99351 | 0.8678712 | 0.01835765 | 0.9842408 | 0.007747352 | 0.9842328 | 0.007884587
[13 empty] | 794946 | 1.001439 | 0.9866385 | 0.001229952 | 0.9967528 | 0.006245023 | 0.9967581 | 0.004817995 |  |  | 690060 | 0.9916902 | 0.9670213 | 0.003790454 | 0.9949545 | 0.00793446 | 0.9949548 | 0.00653934 | [12 empty] | 1138260 | 0.99351 | 0.8678712 | 0.01835765 | 0.9842456 | 0.007747383 | 0.9842376 | 0.007884534
[13 empty] | 795246 | 1.001439 | 0.9866385 | 0.001229952 | 0.9967528 | 0.006245027 | 0.9967582 | 0.004817998 |  |  | 690360 | 0.9927692 | 0.9670213 | 0.003790454 | 0.9949582 | 0.007934384 | 0.9949585 | 0.006539259 | [12 empty] | 1138560 | 1.000224 | 0.8678712 | 0.01835765 | 0.9842504 | 0.007747415 | 0.9842424 | 0.007884482
[13 empty] | 795546 | 1.000479 | 0.9866385 | 0.001229952 | 0.9967529 | 0.006245031 | 0.9967583 | 0.004818 |  |  | 690660 | 0.9938482 | 0.9670213 | 0.003790454 | 0.9949619 | 0.007934308 | 0.9949623 | 0.006539178 | [12 empty] | 1138860 | 0.9979859 | 0.8678712 | 0.01835765 | 0.9842552 | 0.007747446 | 0.9842471 | 0.007884429
[13 empty] | 795846 | 0.9985577 | 0.9866385 | 0.001229952 | 0.996753 | 0.006245036 | 0.9967584 | 0.004818003 |  |  | 690960 | 0.9906112 | 0.9670213 | 0.003790454 | 0.9949657 | 0.007934232 | 0.994966 | 0.006539097 | [12 empty] | 1139160 | 0.9957479 | 0.8678712 | 0.01835765 | 0.98426 | 0.007747478 | 0.9842519 | 0.007884377
[13 empty] | 796146 | 1.000479 | 0.9866385 | 0.001229952 | 0.9967531 | 0.00624504 | 0.9967584 | 0.004818006 |  |  | 691260 | 0.9927692 | 0.9670213 | 0.003790454 | 0.9949694 | 0.007934157 | 0.9949697 | 0.006539016 | [12 empty] | 1139460 | 0.9979859 | 0.8678712 | 0.01835765 | 0.9842648 | 0.007747509 | 0.9842567 | 0.007884325
[13 empty] | 796446 | 1.001439 | 0.9866385 | 0.001229952 | 0.9967532 | 0.006245044 | 0.9967585 | 0.004818008 |  |  | 691560 | 0.9906112 | 0.9670213 | 0.003790454 | 0.9949731 | 0.007934082 | 0.9949734 | 0.006538936 | [12 empty] | 1139760 | 0.991272 | 0.8678712 | 0.01835765 | 0.9842696 | 0.00774754 | 0.9842615 | 0.007884273
[13 empty] | 796746 | 1.002399 | 0.9866385 | 0.001229952 | 0.9967533 | 0.006245048 | 0.9967586 | 0.004818011 |  |  | 691860 | 0.9906112 | 0.9670213 | 0.003790454 | 0.9949769 | 0.007934007 | 0.9949772 | 0.006538856 | [12 empty] | 1140060 | 0.9957479 | 0.8678712 | 0.01835765 | 0.9842743 | 0.007747572 | 0.9842663 | 0.007884221
[13 empty] | 797046 | 1.000479 | 0.9866385 | 0.001229952 | 0.9967534 | 0.006245053 | 0.9967587 | 0.004818013 |  |  | 692160 | 0.9927692 | 0.9670213 | 0.003790454 | 0.9949806 | 0.007933932 | 0.9949809 | 0.006538776 | [12 empty] | 1140360 | 0.99351 | 0.8678712 | 0.01835765 | 0.9842791 | 0.007747603 | 0.984271 | 0.007884169
[13 empty] | 797346 | 1.001439 | 0.9866385 | 0.001229952 | 0.9967534 | 0.006245057 | 0.9967588 | 0.004818016 |  |  | 692460 | 0.9927692 | 0.9670213 | 0.003790454 | 0.9949843 | 0.007933858 | 0.9949846 | 0.006538697 | [12 empty] | 1140660 | 1.000224 | 0.8678712 | 0.01835765 | 0.9842839 | 0.007747634 | 0.9842758 | 0.007884117
[13 empty] | 797646 | 1.001439 | 0.9866385 | 0.001229952 | 0.9967535 | 0.006245061 | 0.9967589 | 0.004818019 |  |  | 692760 | 0.9916902 | 0.9670213 | 0.003790454 | 0.994988 | 0.007933783 | 0.9949883 | 0.006538617 | [12 empty] | 1140960 | 0.9979859 | 0.8678712 | 0.01835765 | 0.9842886 | 0.007747666 | 0.9842805 | 0.007884066
[13 empty] | 797946 | 1.000479 | 0.9866385 | 0.001229952 | 0.9967536 | 0.006245065 | 0.9967589 | 0.004818021 |  |  | 693060 | 0.9938482 | 0.9670213 | 0.003790454 | 0.9949917 | 0.007933709 | 0.994992 | 0.006538538 | [12 empty] | 1141260 | 0.9890341 | 0.8678712 | 0.01835765 | 0.9842934 | 0.007747697 | 0.9842853 | 0.007884014
[13 empty] | 798246 | 1.000479 | 0.9866385 | 0.001229952 | 0.9967537 | 0.006245069 | 0.996759 | 0.004818024 |  |  | 693360 | 0.9916902 | 0.9670213 | 0.003790454 | 0.9949954 | 0.007933636 | 0.9949957 | 0.006538459 | [12 empty] | 1141560 | 0.9957479 | 0.8678712 | 0.01835765 | 0.9842981 | 0.007747728 | 0.98429 | 0.007883963
[13 empty] | 798546 | 1.001439 | 0.9866385 | 0.001229952 | 0.9967538 | 0.006245074 | 0.9967591 | 0.004818026 |  |  | 693660 | 0.9916902 | 0.9670213 | 0.003790454 | 0.994999 | 0.007933562 | 0.9949994 | 0.006538381 | [12 empty] | 1141860 | 0.991272 | 0.8678712 | 0.01835765 | 0.9843029 | 0.00774776 | 0.9842948 | 0.007883911
[13 empty] | 798846 | 1.000479 | 0.9866385 | 0.001229952 | 0.9967539 | 0.006245078 | 0.9967592 | 0.004818029 |  |  | 693960 | 0.9906112 | 0.9670213 | 0.003790454 | 0.9950027 | 0.007933489 | 0.995003 | 0.006538302 | [12 empty] | 1142160 | 0.9957479 | 0.8678712 | 0.01835765 | 0.9843076 | 0.007747791 | 0.9842995 | 0.00788386
[13 empty] | 799146 | 1.000479 | 0.9866385 | 0.001229952 | 0.9967539 | 0.006245082 | 0.9967593 | 0.004818031 |  |  | 694260 | 0.9916902 | 0.9670213 | 0.003790454 | 0.9950064 | 0.007933416 | 0.9950067 | 0.006538224 | [12 empty] | 1142460 | 0.991272 | 0.8678712 | 0.01835765 | 0.9843123 | 0.007747822 | 0.9843042 | 0.007883809
[13 empty] | 799446 | 1.000479 | 0.9866385 | 0.001229952 | 0.996754 | 0.006245086 | 0.9967594 | 0.004818034 |  |  | 694560 | 0.9916902 | 0.9670213 | 0.003790454 | 0.99501 | 0.007933343 | 0.9950104 | 0.006538146 | [12 empty] | 1142760 | 1.002462 | 0.8678712 | 0.01835765 | 0.984317 | 0.007747854 | 0.9843089 | 0.007883758
[13 empty] | 799746 | 1.000479 | 0.9866385 | 0.001229952 | 0.9967541 | 0.00624509 | 0.9967594 | 0.004818037 |  |  | 694860 | 0.9916902 | 0.9670213 | 0.003790454 | 0.9950137 | 0.00793327 | 0.995014 | 0.006538069 | [12 empty] | 1143060 | 0.9957479 | 0.8678712 | 0.01835765 | 0.9843218 | 0.007747885 | 0.9843136 | 0.007883707
[13 empty] | 800046 | 1.001439 | 0.9866385 | 0.001229952 | 0.9967542 | 0.006245094 | 0.9967595 | 0.004818039 |  |  | 695160 | 0.9916902 | 0.9670213 | 0.003790454 | 0.9950174 | 0.007933198 | 0.9950177 | 0.006537991 | [12 empty] | 1143360 | 0.9890341 | 0.8678712 | 0.01835765 | 0.9843265 | 0.007747916 | 0.9843184 | 0.007883657
[13 empty] | 800346 | 0.9985577 | 0.9866385 | 0.001229952 | 0.9967543 | 0.006245098 | 0.9967596 | 0.004818042 |  |  | 695460 | 0.9949272 | 0.9670213 | 0.003790454 | 0.995021 | 0.007933125 | 0.9950213 | 0.006537914 | [12 empty] | 1143660 | 0.99351 | 0.8678712 | 0.01835765 | 0.9843312 | 0.007747948 | 0.9843231 | 0.007883606
[13 empty] | 800646 | 1.002399 | 0.9866385 | 0.001229952 | 0.9967543 | 0.006245103 | 0.9967597 | 0.004818044 |  |  | 695760 | 0.9916902 | 0.9670213 | 0.003790454 | 0.9950246 | 0.007933054 | 0.995025 | 0.006537837 | [12 empty] | 1143960 | 0.9979859 | 0.8678712 | 0.01835765 | 0.9843359 | 0.007747979 | 0.9843278 | 0.007883555
[13 empty] | 800946 | 1.001439 | 0.9866385 | 0.001229952 | 0.9967544 | 0.006245107 | 0.9967598 | 0.004818047 |  |  | 696060 | 0.9916902 | 0.9670213 | 0.003790454 | 0.9950283 | 0.007932982 | 0.9950286 | 0.00653776 | [12 empty] | 1144260 | 0.9979859 | 0.8678712 | 0.01835765 | 0.9843406 | 0.00774801 | 0.9843325 | 0.007883505
[13 empty] | 801246 | 1.002399 | 0.9866385 | 0.001229952 | 0.9967545 | 0.006245111 | 0.9967599 | 0.004818049 |  |  | 696360 | 0.9895322 | 0.9670213 | 0.003790454 | 0.9950319 | 0.00793291 | 0.9950322 | 0.006537683 | [12 empty] | 1144560 | 0.9957479 | 0.8678712 | 0.01835765 | 0.9843453 | 0.007748042 | 0.9843371 | 0.007883455
[13 empty] | 801546 | 1.000479 | 0.9866385 | 0.001229952 | 0.9967546 | 0.006245115 | 0.9967599 | 0.004818052 |  |  | 696660 | 0.9949272 | 0.9670213 | 0.003790454 | 0.9950355 | 0.007932839 | 0.9950359 | 0.006537607 | [12 empty] | 1144860 | 0.9957479 | 0.8678712 | 0.01835765 | 0.98435 | 0.007748073 | 0.9843418 | 0.007883405
[13 empty] | 801846 | 1.000479 | 0.9866385 | 0.001229952 | 0.9967547 | 0.006245119 | 0.99676 | 0.004818054 |  |  | 696960 | 0.9916902 | 0.9670213 | 0.003790454 | 0.9950391 | 0.007932768 | 0.9950395 | 0.006537531 | [12 empty] | 1145160 | 0.9979859 | 0.8678712 | 0.01835765 | 0.9843546 | 0.007748104 | 0.9843465 | 0.007883354
[13 empty] | 802146 | 1.000479 | 0.9866385 | 0.001229952 | 0.9967547 | 0.006245123 | 0.9967601 | 0.004818057 |  |  | 697260 | 0.9927692 | 0.9670213 | 0.003790454 | 0.9950428 | 0.007932697 | 0.9950431 | 0.006537455 | [12 empty] | 1145460 | 0.99351 | 0.8678712 | 0.01835765 | 0.9843593 | 0.007748135 | 0.9843512 | 0.007883304
[13 empty] | 802446 | 0.9995181 | 0.9866385 | 0.001229952 | 0.9967548 | 0.006245127 | 0.9967602 | 0.00481806 |  |  | 697560 | 0.9927692 | 0.9670213 | 0.003790454 | 0.9950464 | 0.007932627 | 0.9950467 | 0.00653738 | [12 empty] | 1145760 | 1.006938 | 0.8678712 | 0.01835765 | 0.984364 | 0.007748167 | 0.9843558 | 0.007883255
[13 empty] | 802746 | 1.000479 | 0.9866385 | 0.001229952 | 0.9967549 | 0.006245131 | 0.9967603 | 0.004818062 |  |  | 697860 | 0.9916902 | 0.9670213 | 0.003790454 | 0.99505 | 0.007932556 | 0.9950503 | 0.006537304 | [12 empty] | 1146060 | 1.000224 | 0.8678712 | 0.01835765 | 0.9843687 | 0.007748198 | 0.9843605 | 0.007883205
[13 empty] | 803046 | 1.001439 | 0.9866385 | 0.001229952 | 0.996755 | 0.006245135 | 0.9967603 | 0.004818065 |  |  | 698160 | 0.9927692 | 0.9670213 | 0.003790454 | 0.9950536 | 0.007932486 | 0.9950539 | 0.006537229 | [12 empty] | 1146360 | 0.99351 | 0.8678712 | 0.01835765 | 0.9843733 | 0.007748229 | 0.9843652 | 0.007883155
[13 empty] | 803346 | 1.000479 | 0.9866385 | 0.001229952 | 0.9967551 | 0.006245139 | 0.9967604 | 0.004818067 |  |  | 698460 | 0.9927692 | 0.9670213 | 0.003790454 | 0.9950571 | 0.007932416 | 0.9950575 | 0.006537154 | [12 empty] | 1146660 | 1.000224 | 0.8678712 | 0.01835765 | 0.984378 | 0.00774826 | 0.9843698 | 0.007883106
[13 empty] | 803646 | 1.000479 | 0.9866385 | 0.001229952 | 0.9967551 | 0.006245143 | 0.9967605 | 0.00481807 |  |  | 698760 | 0.9927692 | 0.9670213 | 0.003790454 | 0.9950607 | 0.007932346 | 0.9950611 | 0.006537079 | [12 empty] | 1146960 | 0.99351 | 0.8678712 | 0.01835765 | 0.9843826 | 0.007748292 | 0.9843744 | 0.007883056
[13 empty] | 803946 | 1.001439 | 0.9866385 | 0.001229952 | 0.9967552 | 0.006245147 | 0.9967606 | 0.004818072 |  |  | 699060 | 0.9927692 | 0.9670213 | 0.003790454 | 0.9950643 | 0.007932277 | 0.9950646 | 0.006537005 | [12 empty] | 1147260 | 0.9957479 | 0.8678712 | 0.01835765 | 0.9843873 | 0.007748323 | 0.9843791 | 0.007883007
[13 empty] | 804246 | 1.002399 | 0.9866385 | 0.001229952 | 0.9967553 | 0.006245151 | 0.9967607 | 0.004818075 |  |  | 699360 | 0.9916902 | 0.9670213 | 0.003790454 | 0.9950679 | 0.007932208 | 0.9950682 | 0.00653693 | [12 empty] | 1147560 | 1.000224 | 0.8678712 | 0.01835765 | 0.9843919 | 0.007748354 | 0.9843837 | 0.007882958
[13 empty] | 804546 | 1.001439 | 0.9866385 | 0.001229952 | 0.9967554 | 0.006245155 | 0.9967607 | 0.004818077 |  |  | 699660 | 0.9916902 | 0.9670213 | 0.003790454 | 0.9950714 | 0.007932139 | 0.9950718 | 0.006536856 | [12 empty] | 1147860 | 1.0047 | 0.8678712 | 0.01835765 | 0.9843965 | 0.007748386 | 0.9843884 | 0.007882909
[13 empty] | 804846 | 1.000479 | 0.9866385 | 0.001229952 | 0.9967555 | 0.006245159 | 0.9967608 | 0.00481808 |  |  | 699960 | 0.9927692 | 0.9670213 | 0.003790454 | 0.995075 | 0.00793207 | 0.9950753 | 0.006536782 | [12 empty] | 1148160 | 0.9957479 | 0.8678712 | 0.01835765 | 0.9844012 | 0.007748417 | 0.984393 | 0.00788286
[13 empty] | 805146 | 1.001439 | 0.9866385 | 0.001229952 | 0.9967555 | 0.006245163 | 0.9967609 | 0.004818082 |  |  | 700260 | 0.9916902 | 0.9670213 | 0.003790454 | 0.9950785 | 0.007932001 | 0.9950789 | 0.006536709 | [12 empty] | 1148460 | 1.002462 | 0.8678712 | 0.01835765 | 0.9844058 | 0.007748448 | 0.9843976 | 0.007882811
[13 empty] | 805446 | 1.002399 | 0.9866385 | 0.001229952 | 0.9967556 | 0.006245167 | 0.996761 | 0.004818085 |  |  | 700560 | 0.9916902 | 0.9670213 | 0.003790454 | 0.9950821 | 0.007931933 | 0.9950824 | 0.006536635 | [12 empty] | 1148760 | 0.9979859 | 0.8678712 | 0.01835765 | 0.9844104 | 0.007748479 | 0.9844022 | 0.007882762
[13 empty] | 805746 | 1.000479 | 0.9866385 | 0.001229952 | 0.9967557 | 0.006245171 | 0.9967611 | 0.004818087 |  |  | 700860 | 0.9916902 | 0.9670213 | 0.003790454 | 0.9950856 | 0.007931865 | 0.995086 | 0.006536562 | [12 empty] | 1149060 | 0.9957479 | 0.8678712 | 0.01835765 | 0.984415 | 0.00774851 | 0.9844068 | 0.007882713
[13 empty] | 806046 | 1.001439 | 0.9866385 | 0.001229952 | 0.9967558 | 0.006245175 | 0.9967611 | 0.00481809 |  |  | 701160 | 0.9916902 | 0.9670213 | 0.003790454 | 0.9950892 | 0.007931797 | 0.9950895 | 0.006536489 | [12 empty] | 1149360 | 0.9957479 | 0.8678712 | 0.01835765 | 0.9844196 | 0.007748542 | 0.9844114 | 0.007882665
[13 empty] | 806346 | 1.000479 | 0.9866385 | 0.001229952 | 0.9967559 | 0.006245179 | 0.9967612 | 0.004818092 |  |  | 701460 | 0.9906112 | 0.9670213 | 0.003790454 | 0.9950927 | 0.007931729 | 0.995093 | 0.006536417 | [12 empty] | 1149660 | 0.9957479 | 0.8678712 | 0.01835765 | 0.9844242 | 0.007748573 | 0.984416 | 0.007882616
[13 empty] | 806646 | 1.000479 | 0.9866385 | 0.001229952 | 0.9967559 | 0.006245183 | 0.9967613 | 0.004818094 |  |  | 701760 | 0.9916902 | 0.9670213 | 0.003790454 | 0.9950962 | 0.007931661 | 0.9950966 | 0.006536344 | [12 empty] | 1149960 | 0.9979859 | 0.8678712 | 0.01835765 | 0.9844288 | 0.007748604 | 0.9844206 | 0.007882568
[13 empty] | 806946 | 1.002399 | 0.9866385 | 0.001229952 | 0.996756 | 0.006245187 | 0.9967614 | 0.004818097 |  |  | 702060 | 0.9906112 | 0.9670213 | 0.003790454 | 0.9950997 | 0.007931594 | 0.9951001 | 0.006536272 | [12 empty] | 1150260 | 0.99351 | 0.8678712 | 0.01835765 | 0.9844334 | 0.007748635 | 0.9844252 | 0.007882519
[13 empty] | 807246 | 1.000479 | 0.9866385 | 0.001229952 | 0.9967561 | 0.006245191 | 0.9967614 | 0.004818099 |  |  | 702360 | 0.9916902 | 0.9670213 | 0.003790454 | 0.9951033 | 0.007931527 | 0.9951036 | 0.0065362 | [12 empty] | 1150560 | 0.9979859 | 0.8678712 | 0.01835765 | 0.984438 | 0.007748667 | 0.9844298 | 0.007882471
[13 empty] | 807546 | 1.000479 | 0.9866385 | 0.001229952 | 0.9967562 | 0.006245195 | 0.9967615 | 0.004818102 |  |  | 702660 | 0.9906112 | 0.9670213 | 0.003790454 | 0.9951068 | 0.00793146 | 0.9951071 | 0.006536128 | [12 empty] | 1150860 | 1.000224 | 0.8678712 | 0.01835765 | 0.9844426 | 0.007748698 | 0.9844344 | 0.007882423
[13 empty] | 807846 | 0.9995181 | 0.9866385 | 0.001229952 | 0.9967562 | 0.006245199 | 0.9967616 | 0.004818104 |  |  | 702960 | 0.9916902 | 0.9670213 | 0.003790454 | 0.9951103 | 0.007931394 | 0.9951106 | 0.006536056 | [12 empty] | 1151160 | 1.002462 | 0.8678712 | 0.01835765 | 0.9844471 | 0.007748729 | 0.9844389 | 0.007882375
[13 empty] | 808146 | 1.000479 | 0.9866385 | 0.001229952 | 0.9967563 | 0.006245202 | 0.9967617 | 0.004818107 |  |  | 703260 | 0.9916902 | 0.9670213 | 0.003790454 | 0.9951138 | 0.007931327 | 0.9951141 | 0.006535985 | [12 empty] | 1151460 | 1.002462 | 0.8678712 | 0.01835765 | 0.9844517 | 0.00774876 | 0.9844435 | 0.007882327
[13 empty] | 808446 | 1.000479 | 0.9866385 | 0.001229952 | 0.9967564 | 0.006245206 | 0.9967618 | 0.004818109 |  |  | 703560 | 0.9916902 | 0.9670213 | 0.003790454 | 0.9951173 | 0.007931261 | 0.9951176 | 0.006535913 | [12 empty] | 1151760 | 0.9957479 | 0.8678712 | 0.01835765 | 0.9844563 | 0.007748791 | 0.9844481 | 0.00788228
[13 empty] | 808746 | 1.000479 | 0.9866385 | 0.001229952 | 0.9967565 | 0.00624521 | 0.9967618 | 0.004818112 |  |  | 703860 | 0.9916902 | 0.9670213 | 0.003790454 | 0.9951207 | 0.007931195 | 0.9951211 | 0.006535842 | [12 empty] | 1152060 | 1.002462 | 0.8678712 | 0.01835765 | 0.9844608 | 0.007748823 | 0.9844526 | 0.007882232
[13 empty] | 809046 | 1.001439 | 0.9866385 | 0.001229952 | 0.9967565 | 0.006245214 | 0.9967619 | 0.004818114 |  |  | 704160 | 0.9916902 | 0.9670213 | 0.003790454 | 0.9951242 | 0.007931129 | 0.9951246 | 0.006535772 | [12 empty] | 1152360 | 0.9957479 | 0.8678712 | 0.01835765 | 0.9844654 | 0.007748854 | 0.9844572 | 0.007882185
[13 empty] | 809346 | 1.001439 | 0.9866385 | 0.001229952 | 0.9967566 | 0.006245218 | 0.996762 | 0.004818116 |  |  | 704460 | 0.9938482 | 0.9670213 | 0.003790454 | 0.9951277 | 0.007931064 | 0.995128 | 0.006535701 | [12 empty] | 1152660 | 0.9957479 | 0.8678712 | 0.01835765 | 0.9844699 | 0.007748885 | 0.9844617 | 0.007882137
[13 empty] | 809646 | 1.000479 | 0.9866385 | 0.001229952 | 0.9967567 | 0.006245222 | 0.9967621 | 0.004818119 |  |  | 704760 | 0.9927692 | 0.9670213 | 0.003790454 | 0.9951312 | 0.007930998 | 0.9951315 | 0.006535631 | [12 empty] | 1152960 | 1.002462 | 0.8678712 | 0.01835765 | 0.9844745 | 0.007748916 | 0.9844662 | 0.00788209
[13 empty] | 809946 | 0.9995181 | 0.9866385 | 0.001229952 | 0.9967568 | 0.006245226 | 0.9967621 | 0.004818121 |  |  | 705060 | 0.9938482 | 0.9670213 | 0.003790454 | 0.9951346 | 0.007930933 | 0.995135 | 0.006535561 | [12 empty] | 1153260 | 0.9957479 | 0.8678712 | 0.01835765 | 0.984479 | 0.007748947 | 0.9844708 | 0.007882043
[13 empty] | 810246 | 1.001439 | 0.9866385 | 0.001229952 | 0.9967568 | 0.00624523 | 0.9967622 | 0.004818124 |  |  | 705360 | 0.9916902 | 0.9670213 | 0.003790454 | 0.9951381 | 0.007930868 | 0.9951384 | 0.006535491 | [12 empty] | 1153560 | 0.99351 | 0.8678712 | 0.01835765 | 0.9844835 | 0.007748978 | 0.9844753 | 0.007881995
[13 empty] | 810546 | 0.9995181 | 0.9866385 | 0.001229952 | 0.9967569 | 0.006245233 | 0.9967623 | 0.004818126 |  |  | 705660 | 0.9906112 | 0.9670213 | 0.003790454 | 0.9951415 | 0.007930803 | 0.9951419 | 0.006535421 | [12 empty] | 1153860 | 0.9979859 | 0.8678712 | 0.01835765 | 0.9844881 | 0.00774901 | 0.9844798 | 0.007881948
[13 empty] | 810846 | 1.000479 | 0.9866385 | 0.001229952 | 0.996757 | 0.006245237 | 0.9967624 | 0.004818129 |  |  | 705960 | 0.9916902 | 0.9670213 | 0.003790454 | 0.995145 | 0.007930739 | 0.9951453 | 0.006535351 | [12 empty] | 1154160 | 0.9890341 | 0.8678712 | 0.01835765 | 0.9844926 | 0.007749041 | 0.9844844 | 0.007881901
[13 empty] | 811146 | 0.9995181 | 0.9866385 | 0.001229952 | 0.9967571 | 0.006245241 | 0.9967624 | 0.004818131 |  |  | 706260 | 0.9938482 | 0.9670213 | 0.003790454 | 0.9951484 | 0.007930675 | 0.9951488 | 0.006535282 | [12 empty] | 1154460 | 0.9979859 | 0.8678712 | 0.01835765 | 0.9844971 | 0.007749072 | 0.9844889 | 0.007881855
[13 empty] | 811446 | 1.000479 | 0.9866385 | 0.001229952 | 0.9967571 | 0.006245245 | 0.9967625 | 0.004818133 |  |  | 706560 | 0.9927692 | 0.9670213 | 0.003790454 | 0.9951518 | 0.007930611 | 0.9951522 | 0.006535213 | [12 empty] | 1154760 | 1.002462 | 0.8678712 | 0.01835765 | 0.9845016 | 0.007749103 | 0.9844934 | 0.007881808
[13 empty] | 811746 | 1.001439 | 0.9866385 | 0.001229952 | 0.9967572 | 0.006245249 | 0.9967626 | 0.004818136 |  |  | 706860 | 0.9906112 | 0.9670213 | 0.003790454 | 0.9951553 | 0.007930547 | 0.9951556 | 0.006535144 | [12 empty] | 1155060 | 1.000224 | 0.8678712 | 0.01835765 | 0.9845061 | 0.007749134 | 0.9844979 | 0.007881761
[13 empty] | 812046 | 1.000479 | 0.9866385 | 0.001229952 | 0.9967573 | 0.006245252 | 0.9967627 | 0.004818138 |  |  | 707160 | 0.9927692 | 0.9670213 | 0.003790454 | 0.9951587 | 0.007930483 | 0.995159 | 0.006535076 | [12 empty] | 1155360 | 0.99351 | 0.8678712 | 0.01835765 | 0.9845106 | 0.007749165 | 0.9845024 | 0.007881715
[13 empty] | 812346 | 1.001439 | 0.9866385 | 0.001229952 | 0.9967574 | 0.006245256 | 0.9967627 | 0.00481814 |  |  | 707460 | 0.9895322 | 0.9670213 | 0.003790454 | 0.9951621 | 0.00793042 | 0.9951625 | 0.006535007 | [12 empty] | 1155660 | 0.99351 | 0.8678712 | 0.01835765 | 0.9845151 | 0.007749196 | 0.9845069 | 0.007881668
[13 empty] | 812646 | 1.000479 | 0.9866385 | 0.001229952 | 0.9967574 | 0.00624526 | 0.9967628 | 0.004818143 |  |  | 707760 | 0.9916902 | 0.9670213 | 0.003790454 | 0.9951655 | 0.007930356 | 0.9951659 | 0.006534939 | [12 empty] | 1155960 | 1.011414 | 0.8678712 | 0.01835765 | 0.9845196181 | 0.007749228 | 0.9845114 | 0.007881622
[13 empty] | 812946 | 0.9995181 | 0.9866385 | 0.001229952 | 0.9967575 | 0.006245264 | 0.9967629 | 0.004818145 |  |  | 708060 | 0.9927692 | 0.9670213 | 0.003790454 | 0.9951689 | 0.007930293 | 0.9951693 | 0.006534871 | [12 empty] | 1156260 | 1.002462 | 0.8678712 | 0.01835765 | 0.9845241 | 0.007749259 | 0.9845158 | 0.007881576
[13 empty] | 813246 | 1.001439 | 0.9866385 | 0.001229952 | 0.9967576 | 0.006245267 | 0.996763 | 0.004818148 |  |  | 708360 | 0.9927692 | 0.9670213 | 0.003790454 | 0.9951723 | 0.00793023 | 0.9951727 | 0.006534803 | [12 empty] | 1156560 | 0.9979859 | 0.8678712 | 0.01835765 | 0.9845286 | 0.00774929 | 0.9845203 | 0.00788153
[13 empty] | 813546 | 1.000479 | 0.9866385 | 0.001229952 | 0.9967576 | 0.006245271 | 0.996763 | 0.00481815 |  |  | 708660 | 0.9916902 | 0.9670213 | 0.003790454 | 0.9951757 | 0.007930168 | 0.9951761 | 0.006534735 | [12 empty] | 1156860 | 1.002462 | 0.8678712 | 0.01835765 | 0.9845331 | 0.007749321 | 0.9845248 | 0.007881484
[13 empty] | 813846 | 1.000479 | 0.9866385 | 0.001229952 | 0.9967577 | 0.006245275 | 0.9967631 | 0.004818152 |  |  | 708960 | 0.9916902 | 0.9670213 | 0.003790454 | 0.9951791 | 0.007930105 | 0.9951795 | 0.006534668 | [12 empty] | 1157160 | 0.9957479 | 0.8678712 | 0.01835765 | 0.9845375 | 0.007749352 | 0.9845293 | 0.007881438
[13 empty] | 814146 | 1.001439 | 0.9866385 | 0.001229952 | 0.9967578 | 0.006245279 | 0.9967632 | 0.004818155 |  |  | 709260 | 0.9916902 | 0.9670213 | 0.003790454 | 0.9951825 | 0.007930043 | 0.9951829 | 0.006534601 | [12 empty] | 1157460 | 1.000224 | 0.8678712 | 0.01835765 | 0.984542 | 0.007749383 | 0.9845337 | 0.007881392
[13 empty] | 814446 | 1.000479 | 0.9866385 | 0.001229952 | 0.9967579 | 0.006245282 | 0.9967632 | 0.004818157 |  |  | 709560 | 0.9906112 | 0.9670213 | 0.003790454 | 0.9951859 | 0.007929981 | 0.9951862 | 0.006534534 | [12 empty] | 1157760 | 1.009176 | 0.8678712 | 0.01835765 | 0.9845465 | 0.007749414 | 0.9845382 | 0.007881346
[13 empty] | 814746 | 1.000479 | 0.9866385 | 0.001229952 | 0.9967579 | 0.006245286 | 0.9967633 | 0.004818159 |  |  | 709860 | 0.9927692 | 0.9670213 | 0.003790454 | 0.9951893 | 0.007929919 | 0.9951896 | 0.006534467 | [12 empty] | 1158060 | 0.9979859 | 0.8678712 | 0.01835765 | 0.9845509 | 0.007749445 | 0.9845426 | 0.007881301
[13 empty] | 815046 | 1.001439 | 0.9866385 | 0.001229952 | 0.996758 | 0.00624529 | 0.9967634 | 0.004818162 |  |  | 710160 | 0.9927692 | 0.9670213 | 0.003790454 | 0.9951926 | 0.007929858 | 0.995193 | 0.0065344 | [12 empty] | 1158360 | 0.9957479 | 0.8678712 | 0.01835765 | 0.9845554 | 0.007749476 | 0.9845471 | 0.007881255
[13 empty] | 815346 | 1.001439 | 0.9866385 | 0.001229952 | 0.9967581 | 0.006245294 | 0.9967635 | 0.004818164 |  |  | 710460 | 0.9938482 | 0.9670213 | 0.003790454 | 0.995196 | 0.007929796 | 0.9951963 | 0.006534334 | [12 empty] | 1158660 | 1.002462 | 0.8678712 | 0.01835765 | 0.9845598 | 0.007749507 | 0.9845515 | 0.00788121
[13 empty] | 815646 | 0.9995181 | 0.9866385 | 0.001229952 | 0.9967581 | 0.006245297 | 0.9967635 | 0.004818166 |  |  | 710760 | 0.9916902 | 0.9670213 | 0.003790454 | 0.9951993 | 0.007929735 | 0.9951997 | 0.006534268 | [12 empty] | 1158960 | 1.000224 | 0.8678712 | 0.01835765 | 0.9845643 | 0.007749538 | 0.984556 | 0.007881165
[13 empty] | 815946 | 1.001439 | 0.9866385 | 0.001229952 | 0.9967582 | 0.006245301 | 0.9967636 | 0.004818169 |  |  | 711060 | 0.9916902 | 0.9670213 | 0.003790454 | 0.9952027 | 0.007929674 | 0.9952031 | 0.006534202 | [12 empty] | 1159260 | 1.000224 | 0.8678712 | 0.01835765 | 0.9845687 | 0.00774957 | 0.9845604 | 0.00788112
[13 empty] | 816246 | 1.001439 | 0.9866385 | 0.001229952 | 0.9967583 | 0.006245305 | 0.9967637 | 0.004818171 |  |  | 711360 | 0.9927692 | 0.9670213 | 0.003790454 | 0.995206 | 0.007929613 | 0.9952064 | 0.006534136 | [12 empty] | 1159560 | 0.9957479 | 0.8678712 | 0.01835765 | 0.9845731 | 0.007749601 | 0.9845648 | 0.007881074
[13 empty] | 816546 | 1.001439 | 0.9866385 | 0.001229952 | 0.9967584 | 0.006245308 | 0.9967637 | 0.004818173 |  |  | 711660 | 0.9927692 | 0.9670213 | 0.003790454 | 0.9952094 | 0.007929553 | 0.9952097 | 0.006534071 | [12 empty] | 1159860 | 0.9890341 | 0.8678712 | 0.01835765 | 0.9845775 | 0.007749632 | 0.9845692 | 0.007881029
[13 empty] | 816846 | 1.000479 | 0.9866385 | 0.001229952 | 0.9967584 | 0.006245312 | 0.9967638 | 0.004818176 |  |  | 711960 | 0.9927692 | 0.9670213 | 0.003790454 | 0.9952127 | 0.007929492 | 0.9952131 | 0.006534005 | [12 empty] | 1160160 | 1.000224 | 0.8678712 | 0.01835765 | 0.984582 | 0.007749663 | 0.9845737 | 0.007880985
[13 empty] | 817146 | 1.000479 | 0.9866385 | 0.001229952 | 0.9967585 | 0.006245316 | 0.9967639 | 0.004818178 |  |  | 712260 | 0.9916902 | 0.9670213 | 0.003790454 | 0.9952161 | 0.007929432 | 0.9952164 | 0.00653394 | [12 empty] | 1160460 | 1.0047 | 0.8678712 | 0.01835765 | 0.9845864 | 0.007749694 | 0.9845781 | 0.00788094
[13 empty] | 817446 | 1.000479 | 0.9866385 | 0.001229952 | 0.9967586 | 0.006245319 | 0.996764 | 0.00481818 |  |  | 712560 | 0.9927692 | 0.9670213 | 0.003790454 | 0.9952194 | 0.007929372 | 0.9952197 | 0.006533875 | [12 empty] | 1160760 | 1.000224 | 0.8678712 | 0.01835765 | 0.9845908 | 0.007749725 | 0.9845825 | 0.007880895
[13 empty] | 817746 | 0.9995181 | 0.9866385 | 0.001229952 | 0.9967586 | 0.006245323 | 0.996764 | 0.004818183 |  |  | 712860 | 0.9906112 | 0.9670213 | 0.003790454 | 0.9952227 | 0.007929312 | 0.9952231 | 0.006533811 | [12 empty] | 1161060 | 0.9979859 | 0.8678712 | 0.01835765 | 0.9845952 | 0.007749756 | 0.9845869 | 0.00788085
[13 empty] | 818046 | 1.001439 | 0.9866385 | 0.001229952 | 0.9967587 | 0.006245327 | 0.9967641 | 0.004818185 |  |  | 713160 | 0.9916902 | 0.9670213 | 0.003790454 | 0.995226 | 0.007929253 | 0.9952264 | 0.006533746 | [12 empty] | 1161360 | 0.9979859 | 0.8678712 | 0.01835765 | 0.9845996 | 0.007749787 | 0.9845913 | 0.007880806
[13 empty] | 818346 | 1.002399 | 0.9866385 | 0.001229952 | 0.9967588 | 0.00624533 | 0.9967642 | 0.004818187 |  |  | 713460 | 0.9916902 | 0.9670213 | 0.003790454 | 0.9952293 | 0.007929193 | 0.9952297 | 0.006533682 | [12 empty] | 1161660 | 0.99351 | 0.8678712 | 0.01835765 | 0.984604 | 0.007749818 | 0.9845957 | 0.007880762
[13 empty] | 818646 | 1.001439 | 0.9866385 | 0.001229952 | 0.9967589 | 0.006245334 | 0.9967642 | 0.00481819 |  |  | 713760 | 0.9927692 | 0.9670213 | 0.003790454 | 0.9952326 | 0.007929134 | 0.995233 | 0.006533617 | [12 empty] | 1161960 | 0.9979859 | 0.8678712 | 0.01835765 | 0.9846084 | 0.007749849 | 0.9846001 | 0.007880717
[13 empty] | 818946 | 1.001439 | 0.9866385 | 0.001229952 | 0.9967589 | 0.006245337 | 0.9967643 | 0.004818192 |  |  | 714060 | 0.9927692 | 0.9670213 | 0.003790454 | 0.9952359 | 0.007929075 | 0.9952363 | 0.006533554 | [12 empty] | 1162260 | 1.009176 | 0.8678712 | 0.01835765 | 0.9846128 | 0.00774988 | 0.9846044 | 0.007880673
[13 empty] | 819246 | 1.000479 | 0.9866385 | 0.001229952 | 0.996759 | 0.006245341 | 0.9967644 | 0.004818194 |  |  | 714360 | 0.9916902 | 0.9670213 | 0.003790454 | 0.9952392 | 0.007929016 | 0.9952396 | 0.00653349 | [12 empty] | 1162560 | 0.9979859 | 0.8678712 | 0.01835765 | 0.9846171 | 0.007749911 | 0.9846088 | 0.007880629
[13 empty] | 819546 | 1.000479 | 0.9866385 | 0.001229952 | 0.9967591 | 0.006245345 | 0.9967644 | 0.004818196 |  |  | 714660 | 0.9927692 | 0.9670213 | 0.003790454 | 0.9952425 | 0.007928958 | 0.9952429 | 0.006533426 | [12 empty] | 1162860 | 0.99351 | 0.8678712 | 0.01835765 | 0.9846215 | 0.007749942 | 0.9846132 | 0.007880585
[13 empty] | 819846 | 1.000479 | 0.9866385 | 0.001229952 | 0.9967591 | 0.006245348 | 0.9967645 | 0.004818199 |  |  | 714960 | 0.9927692 | 0.9670213 | 0.003790454 | 0.9952458 | 0.007928899 | 0.9952462 | 0.006533363 | [12 empty] | 1163160 | 0.99351 | 0.8678712 | 0.01835765 | 0.9846259 | 0.007749973 | 0.9846176 | 0.007880541
[13 empty] | 820146 | 0.9995181 | 0.9866385 | 0.001229952 | 0.9967592 | 0.006245352 | 0.9967646 | 0.004818201 |  |  | 715260 | 0.9916902 | 0.9670213 | 0.003790454 | 0.9952491 | 0.007928841 | 0.9952494 | 0.0065333 | [12 empty] | 1163460 | 0.9979859 | 0.8678712 | 0.01835765 | 0.9846303 | 0.007750004 | 0.9846219 | 0.007880497
[13 empty] | 820446 | 1.000479 | 0.9866385 | 0.001229952 | 0.9967593 | 0.006245355 | 0.9967647 | 0.004818203 |  |  | 715560 | 0.9927692 | 0.9670213 | 0.003790454 | 0.9952523 | 0.007928783 | 0.9952527 | 0.006533237 | [12 empty] | 1163760 | 1.002462 | 0.8678712 | 0.01835765 | 0.9846346 | 0.007750035 | 0.9846263 | 0.007880453
[13 empty] | 820746 | 0.9995181 | 0.9866385 | 0.001229952 | 0.9967593 | 0.006245359 | 0.9967647 | 0.004818206 |  |  | 715860 | 0.9927692 | 0.9670213 | 0.003790454 | 0.9952556 | 0.007928725 | 0.995256 | 0.006533174 | [12 empty] | 1164060 | 1.002462 | 0.8678712 | 0.01835765 | 0.984639 | 0.007750066 | 0.9846306 | 0.00788041
[13 empty] | 821046 | 1.002399 | 0.9866385 | 0.001229952 | 0.9967594 | 0.006245362 | 0.9967648 | 0.004818208 |  |  | 716160 | 0.9927692 | 0.9670213 | 0.003790454 | 0.9952589 | 0.007928668 | 0.9952592 | 0.006533112 | [12 empty] | 1164360 | 1.002462 | 0.8678712 | 0.01835765 | 0.9846433 | 0.007750097 | 0.984635 | 0.007880366
[13 empty] | 821346 | 1.001439 | 0.9866385 | 0.001229952 | 0.9967595 | 0.006245366 | 0.9967649 | 0.00481821 |  |  | 716460 | 0.9927692 | 0.9670213 | 0.003790454 | 0.9952621 | 0.00792861 | 0.9952625 | 0.006533049 | [12 empty] | 1164660 | 0.99351 | 0.8678712 | 0.01835765 | 0.9846477 | 0.007750128 | 0.9846393 | 0.007880323
[13 empty] | 821646 | 1.000479 | 0.9866385 | 0.001229952 | 0.9967595 | 0.00624537 | 0.9967649 | 0.004818212 |  |  | 716760 | 0.9927692 | 0.9670213 | 0.003790454 | 0.9952654 | 0.007928553 | 0.9952657 | 0.006532987 | [12 empty] | 1164960 | 0.9979859 | 0.8678712 | 0.01835765 | 0.984652 | 0.007750159 | 0.9846436 | 0.00788028
[13 empty] | 821946 | 1.000479 | 0.9866385 | 0.001229952 | 0.9967596 | 0.006245373 | 0.996765 | 0.004818215 |  |  | 717060 | 0.9927692 | 0.9670213 | 0.003790454 | 0.9952686 | 0.007928496 | 0.995269 | 0.006532925 | [12 empty] | 1165260 | 1.0047 | 0.8678712 | 0.01835765 | 0.9846563 | 0.007750189 | 0.984648 | 0.007880236
[13 empty] | 822246 | 1.001439 | 0.9866385 | 0.001229952 | 0.9967597 | 0.006245377 | 0.9967651 | 0.004818217 |  |  | 717360 | 0.9916902 | 0.9670213 | 0.003790454 | 0.9952718 | 0.007928439 | 0.9952722 | 0.006532863 | [12 empty] | 1165560 | 0.9957479 | 0.8678712 | 0.01835765 | 0.9846607 | 0.00775022 | 0.9846523 | 0.007880193
[13 empty] | 822546 | 1.000479 | 0.9866385 | 0.001229952 | 0.9967597 | 0.00624538 | 0.9967651 | 0.004818219 |  |  | 717660 | 0.9916902 | 0.9670213 | 0.003790454 | 0.9952751 | 0.007928382 | 0.9952755 | 0.006532802 | [12 empty] | 1165860 | 0.991272 | 0.8678712 | 0.01835765 | 0.984665 | 0.007750251 | 0.9846566 | 0.00788015
[13 empty] | 822846 | 1.002399 | 0.9866385 | 0.001229952 | 0.9967598 | 0.006245384 | 0.9967652 | 0.004818221 |  |  | 717960 | 0.9927692 | 0.9670213 | 0.003790454 | 0.9952783 | 0.007928326 | 0.9952787 | 0.00653274 | [12 empty] | 1166160 | 0.991272 | 0.8678712 | 0.01835765 | 0.9846693 | 0.007750282 | 0.9846609 | 0.007880107
[13 empty] | 823146 | 1.002399 | 0.9866385 | 0.001229952 | 0.9967599 | 0.006245387 | 0.9967653 | 0.004818223 |  |  | 718260 | 0.9916902 | 0.9670213 | 0.003790454 | 0.9952815 | 0.00792827 | 0.9952819 | 0.006532679 | [12 empty] | 1166460 | 0.9957479 | 0.8678712 | 0.01835765 | 0.9846736 | 0.007750313 | 0.9846653 | 0.007880064
[13 empty] | 823446 | 1.001439 | 0.9866385 | 0.001229952 | 0.9967599 | 0.006245391 | 0.9967653 | 0.004818226 |  |  | 718560 | 0.9927692 | 0.9670213 | 0.003790454 | 0.9952848 | 0.007928213 | 0.9952851 | 0.006532618 | [12 empty] | 1166760 | 0.99351 | 0.8678712 | 0.01835765 | 0.9846779 | 0.007750344 | 0.9846696 | 0.007880022
[13 empty] | 823746 | 1.001439 | 0.9866385 | 0.001229952 | 0.99676 | 0.006245394 | 0.9967654 | 0.004818228 |  |  | 718860 | 0.9938482 | 0.9670213 | 0.003790454 | 0.995288 | 0.007928158 | 0.9952884 | 0.006532557 | [12 empty] | 1167060 | 1.006938 | 0.8678712 | 0.01835765 | 0.9846822 | 0.007750375 | 0.9846739 | 0.007879979
[13 empty] | 824046 | 1.000479 | 0.9866385 | 0.001229952 | 0.9967601 | 0.006245398 | 0.9967655 | 0.00481823 |  |  | 719160 | 0.9927692 | 0.9670213 | 0.003790454 | 0.9952912 | 0.007928102 | 0.9952916 | 0.006532497 | [12 empty] | 1167360 | 0.9979859 | 0.8678712 | 0.01835765 | 0.9846865 | 0.007750406 | 0.9846782 | 0.007879936
[13 empty] | 824346 | 1.000479 | 0.9866385 | 0.001229952 | 0.9967601 | 0.006245401 | 0.9967655 | 0.004818232 |  |  | 719460 | 0.9927692 | 0.9670213 | 0.003790454 | 0.9952944 | 0.007928046 | 0.9952948 | 0.006532436 | [12 empty] | 1167660 | 1.000224 | 0.8678712 | 0.01835765 | 0.9846908 | 0.007750437 | 0.9846825 | 0.007879894
[13 empty] | 824646 | 1.001439 | 0.9866385 | 0.001229952 | 0.9967602 | 0.006245404 | 0.9967656 | 0.004818235 |  |  | 719760 | 0.9927692 | 0.9670213 | 0.003790454 | 0.9952976 | 0.007927991 | 0.995298 | 0.006532376 | [12 empty] | 1167960 | 0.9957479 | 0.8678712 | 0.01835765 | 0.9846951 | 0.007750468 | 0.9846867 | 0.007879852
[13 empty] | 824946 | 1.001439 | 0.9866385 | 0.001229952 | 0.9967603 | 0.006245408 | 0.9967657 | 0.004818237 |  |  | 720060 | 0.9916902 | 0.9670213 | 0.003790454 | 0.9953008 | 0.007927936 | 0.9953012 | 0.006532316 | [12 empty] | 1168260 | 1.002462 | 0.8678712 | 0.01835765 | 0.9846994 | 0.007750498 | 0.984691 | 0.007879809
[13 empty] | 825246 | 1.001439 | 0.9866385 | 0.001229952 | 0.9967603 | 0.006245411 | 0.9967657 | 0.004818239 |  |  | 720360 | 0.9916902 | 0.9670213 | 0.003790454 | 0.995304 | 0.007927881 | 0.9953043 | 0.006532256 | [12 empty] | 1168560 | 1.000224 | 0.8678712 | 0.01835765 | 0.9847037 | 0.007750529 | 0.9846953 | 0.007879767
[13 empty] | 825546 | 1.002399 | 0.9866385 | 0.001229952 | 0.9967604 | 0.006245415 | 0.9967658 | 0.004818241 |  |  | 720660 | 0.9916902 | 0.9670213 | 0.003790454 | 0.9953071 | 0.007927826 | 0.9953075 | 0.006532197 | [12 empty] | 1168860 | 1.0047 | 0.8678712 | 0.01835765 | 0.984708 | 0.00775056 | 0.9846996 | 0.007879725
[13 empty] | 825846 | 1.002399 | 0.9866385 | 0.001229952 | 0.9967605 | 0.006245418 | 0.9967659 | 0.004818243 |  |  | 720960 | 0.9927692 | 0.9670213 | 0.003790454 | 0.9953103 | 0.007927771 | 0.9953107 | 0.006532137 | [12 empty] | 1169160 | 1.000224 | 0.8678712 | 0.01835765 | 0.9847122 | 0.007750591 | 0.9847038 | 0.007879683
[13 empty] | 826146 | 1.001439 | 0.9866385 | 0.001229952 | 0.9967605 | 0.006245422 | 0.9967659 | 0.004818246 |  |  | 721260 | 0.9916902 | 0.9670213 | 0.003790454 | 0.9953135 | 0.007927717 | 0.9953139 | 0.006532078 | [12 empty] | 1169460 | 0.991272 | 0.8678712 | 0.01835765 | 0.9847165 | 0.007750622 | 0.9847081 | 0.007879641
[13 empty] | 826446 | 1.000479 | 0.9866385 | 0.001229952 | 0.9967606 | 0.006245425 | 0.996766 | 0.004818248 |  |  | 721560 | 0.9938482 | 0.9670213 | 0.003790454 | 0.9953167 | 0.007927663 | 0.995317 | 0.006532019 | [12 empty] | 1169760 | 0.9957479 | 0.8678712 | 0.01835765 | 0.9847208 | 0.007750653 | 0.9847124 | 0.007879599
[13 empty] | 826746 | 1.002399 | 0.9866385 | 0.001229952 | 0.9967607 | 0.006245429 | 0.9967661 | 0.00481825 |  |  | 721860 | 0.9938482 | 0.9670213 | 0.003790454 | 0.9953198 | 0.007927609 | 0.9953202 | 0.00653196 | [12 empty] | 1170060 | 0.9979859 | 0.8678712 | 0.01835765 | 0.984725 | 0.007750684 | 0.9847166 | 0.007879558
[13 empty] | 827046 | 1.001439 | 0.9866385 | 0.001229952 | 0.9967607 | 0.006245432 | 0.9967661 | 0.004818252 |  |  | 722160 | 0.9927692 | 0.9670213 | 0.003790454 | 0.995323 | 0.007927555 | 0.9953234 | 0.006531901 | [12 empty] | 1170360 | 0.9979859 | 0.8678712 | 0.01835765 | 0.9847293 | 0.007750714 | 0.9847209 | 0.007879516
[13 empty] | 827346 | 1.000479 | 0.9866385 | 0.001229952 | 0.9967608 | 0.006245435 | 0.9967662 | 0.004818254 |  |  | 722460 | 0.9906112 | 0.9670213 | 0.003790454 | 0.9953261 | 0.007927501 | 0.9953265 | 0.006531843 | [12 empty] | 1170660 | 0.9957479 | 0.8678712 | 0.01835765 | 0.9847335 | 0.007750745 | 0.9847251 | 0.007879474
[13 empty] | 827646 | 1.001439 | 0.9866385 | 0.001229952 | 0.9967608 | 0.006245439 | 0.9967663 | 0.004818256 |  |  | 722760 | 0.9916902 | 0.9670213 | 0.003790454 | 0.9953293 | 0.007927448 | 0.9953297 | 0.006531784 | [12 empty] | 1170960 | 0.9957479 | 0.8678712 | 0.01835765 | 0.9847378 | 0.007750776 | 0.9847294 | 0.007879433
[13 empty] | 827946 | 1.000479 | 0.9866385 | 0.001229952 | 0.9967609 | 0.006245442 | 0.9967663 | 0.004818259 |  |  | 723060 | 0.9916902 | 0.9670213 | 0.003790454 | 0.9953324 | 0.007927395 | 0.9953328 | 0.006531726 | [12 empty] | 1171260 | 1.002462 | 0.8678712 | 0.01835765 | 0.984742 | 0.007750807 | 0.9847336 | 0.007879392
[13 empty] | 828246 | 0.9995181 | 0.9866385 | 0.001229952 | 0.996761 | 0.006245445 | 0.9967664 | 0.004818261 |  |  | 723360 | 0.9938482 | 0.9670213 | 0.003790454 | 0.9953356 | 0.007927341 | 0.995336 | 0.006531668 | [12 empty] | 1171560 | 1.002462 | 0.8678712 | 0.01835765 | 0.9847462 | 0.007750838 | 0.9847378 | 0.00787935
[13 empty] | 828546 | 1.000479 | 0.9866385 | 0.001229952 | 0.996761 | 0.006245449 | 0.9967664 | 0.004818263 |  |  | 723660 | 0.9927692 | 0.9670213 | 0.003790454 | 0.9953387 | 0.007927289 | 0.9953391 | 0.00653161 | [12 empty] | 1171860 | 0.9979859 | 0.8678712 | 0.01835765 | 0.9847505 | 0.007750868 | 0.984742 | 0.007879309
[13 empty] | 828846 | 1.002399 | 0.9866385 | 0.001229952 | 0.9967611 | 0.006245452 | 0.9967665 | 0.004818265 |  |  | 723960 | 0.9927692 | 0.9670213 | 0.003790454 | 0.9953418 | 0.007927236 | 0.9953422 | 0.006531553 | [12 empty] | 1172160 | 0.9979859 | 0.8678712 | 0.01835765 | 0.9847547 | 0.007750899 | 0.9847463 | 0.007879268
[13 empty] | 829146 | 1.002399 | 0.9866385 | 0.001229952 | 0.9967612 | 0.006245456 | 0.9967666 | 0.004818267 |  |  | 724260 | 0.9927692 | 0.9670213 | 0.003790454 | 0.9953449 | 0.007927183 | 0.9953453 | 0.006531495 | [12 empty] | 1172460 | 1.000224 | 0.8678712 | 0.01835765 | 0.9847589 | 0.00775093 | 0.9847505 | 0.007879227
[13 empty] | 829446 | 1.001439 | 0.9866385 | 0.001229952 | 0.9967612 | 0.006245459 | 0.9967666 | 0.004818269 |  |  | 724560 | 0.9916902 | 0.9670213 | 0.003790454 | 0.9953481 | 0.007927131 | 0.9953484 | 0.006531438 | [12 empty] | 1172760 | 1.0047 | 0.8678712 | 0.01835765 | 0.9847631 | 0.007750961 | 0.9847547 | 0.007879186
[13 empty] | 829746 | 1.001439 | 0.9866385 | 0.001229952 | 0.9967613 | 0.006245462 | 0.9967667 | 0.004818272 |  |  | 724860 | 0.9927692 | 0.9670213 | 0.003790454 | 0.9953512 | 0.007927079 | 0.9953516 | 0.006531381 | [12 empty] | 1173060 | 1.000224 | 0.8678712 | 0.01835765 | 0.9847673 | 0.007750991 | 0.9847589 | 0.007879145
[13 empty] | 830046 | 0.9995181 | 0.9866385 | 0.001229952 | 0.9967614 | 0.006245466 | 0.9967668 | 0.004818274 |  |  | 725160 | 0.9938482 | 0.9670213 | 0.003790454 | 0.9953543 | 0.007927027 | 0.9953547 | 0.006531324 | [12 empty] | 1173360 | 1.002462 | 0.8678712 | 0.01835765 | 0.9847715 | 0.007751022 | 0.9847631 | 0.007879105
[13 empty] | 830346 | 1.001439 | 0.9866385 | 0.001229952 | 0.9967614 | 0.006245469 | 0.9967668 | 0.004818276 |  |  | 725460 | 0.9960063 | 0.9670213 | 0.003790454 | 0.9953574 | 0.007926975 | 0.9953578 | 0.006531268 | [12 empty] | 1173660 | 0.99351 | 0.8678712 | 0.01835765 | 0.9847757 | 0.007751053 | 0.9847673 | 0.007879064
[13 empty] | 830646 | 1.001439 | 0.9866385 | 0.001229952 | 0.9967615 | 0.006245472 | 0.9967669 | 0.004818278 |  |  | 725760 | 0.9916902 | 0.9670213 | 0.003790454 | 0.9953605 | 0.007926923 | 0.9953609 | 0.006531211 | [12 empty] | 1173960 | 1.0047 | 0.8678712 | 0.01835765 | 0.9847799 | 0.007751084 | 0.9847715 | 0.007879024
[13 empty] | 830946 | 1.001439 | 0.9866385 | 0.001229952 | 0.9967615 | 0.006245475 | 0.996767 | 0.00481828 |  |  | 726060 | 0.9927692 | 0.9670213 | 0.003790454 | 0.9953636 | 0.007926872 | 0.995364 | 0.006531155 | [12 empty] | 1174260 | 1.013651 | 0.8678712 | 0.01835765 | 0.9847841 | 0.007751114 | 0.9847757 | 0.007878983
[13 empty] | 831246 | 1.000479 | 0.9866385 | 0.001229952 | 0.9967616 | 0.006245479 | 0.996767 | 0.004818282 |  |  | 726360 | 0.9906112 | 0.9670213 | 0.003790454 | 0.9953666 | 0.00792682 | 0.995367 | 0.006531099 | [12 empty] | 1174560 | 1.009176 | 0.8678712 | 0.01835765 | 0.9847883 | 0.007751145 | 0.9847798 | 0.007878943
[13 empty] | 831546 | 1.000479 | 0.9866385 | 0.001229952 | 0.9967617 | 0.006245482 | 0.9967671 | 0.004818284 |  |  | 726660 | 0.9895322 | 0.9670213 | 0.003790454 | 0.9953697 | 0.007926769 | 0.9953701 | 0.006531043 | [12 empty] | 1174860 | 1.002462 | 0.8678712 | 0.01835765 | 0.9847925 | 0.007751176 | 0.984784 | 0.007878903
[13 empty] | 831846 | 1.001439 | 0.9866385 | 0.001229952 | 0.9967617 | 0.006245485 | 0.9967671 | 0.004818286 |  |  | 726960 | 0.9927692 | 0.9670213 | 0.003790454 | 0.9953728 | 0.007926718 | 0.9953732 | 0.006530987 | [12 empty] | 1175160 | 1.0047 | 0.8678712 | 0.01835765 | 0.9847966 | 0.007751207 | 0.9847882 | 0.007878862
[13 empty] | 832146 | 1.001439 | 0.9866385 | 0.001229952 | 0.9967618 | 0.006245489 | 0.9967672 | 0.004818289 |  |  | 727260 | 0.9927692 | 0.9670213 | 0.003790454 | 0.9953759 | 0.007926668 | 0.9953763 | 0.006530931 | [12 empty] | 1175460 | 0.9957479 | 0.8678712 | 0.01835765 | 0.9848008 | 0.007751237 | 0.9847924 | 0.007878822
[13 empty] | 832446 | 1.001439 | 0.9866385 | 0.001229952 | 0.9967619 | 0.006245492 | 0.9967673 | 0.004818291 |  |  | 727560 | 0.9916902 | 0.9670213 | 0.003790454 | 0.9953789 | 0.007926617 | 0.9953793 | 0.006530876 | [12 empty] | 1175760 | 0.99351 | 0.8678712 | 0.01835765 | 0.984805 | 0.007751268 | 0.9847965 | 0.007878782
[13 empty] | 832746 | 1.000479 | 0.9866385 | 0.001229952 | 0.9967619 | 0.006245495 | 0.9967673 | 0.004818293 |  |  | 727860 | 0.9927692 | 0.9670213 | 0.003790454 | 0.995382 | 0.007926567 | 0.9953824 | 0.006530821 | [12 empty] | 1176060 | 1.002462 | 0.8678712 | 0.01835765 | 0.9848091 | 0.007751299 | 0.9848007 | 0.007878742
[13 empty] | 833046 | 1.001439 | 0.9866385 | 0.001229952 | 0.996762 | 0.006245498 | 0.9967674 | 0.004818295 |  |  | 728160 | 0.9927692 | 0.9670213 | 0.003790454 | 0.9953851 | 0.007926516 | 0.9953855 | 0.006530766 | [12 empty] | 1176360 | 1.0047 | 0.8678712 | 0.01835765 | 0.9848133 | 0.007751329 | 0.9848048 | 0.007878703
[13 empty] | 833346 | 1.001439 | 0.9866385 | 0.001229952 | 0.996762 | 0.006245502 | 0.9967674 | 0.004818297 |  |  | 728460 | 0.9927692 | 0.9670213 | 0.003790454 | 0.9953881 | 0.007926466 | 0.9953885 | 0.006530711 | [12 empty] | 1176660 | 1.0047 | 0.8678712 | 0.01835765 | 0.9848174 | 0.00775136 | 0.984809 | 0.007878663
[13 empty] | 833646 | 1.000479 | 0.9866385 | 0.001229952 | 0.9967621 | 0.006245505 | 0.9967675 | 0.004818299 |  |  | 728760 | 0.9927692 | 0.9670213 | 0.003790454 | 0.9953912 | 0.007926416 | 0.9953916 | 0.006530656 | [12 empty] | 1176960 | 1.0047 | 0.8678712 | 0.01835765 | 0.9848216 | 0.007751391 | 0.9848131 | 0.007878623
[13 empty] | 833946 | 0.9995181 | 0.9866385 | 0.001229952 | 0.9967622 | 0.006245508 | 0.9967676 | 0.004818301 |  |  | 729060 | 0.9916902 | 0.9670213 | 0.003790454 | 0.9953942 | 0.007926367 | 0.9953946 | 0.006530602 | [12 empty] | 1177260 | 0.9979859 | 0.8678712 | 0.01835765 | 0.9848257 | 0.007751421 | 0.9848173 | 0.007878584
[13 empty] | 834246 | 1.001439 | 0.9866385 | 0.001229952 | 0.9967622 | 0.006245511 | 0.9967676 | 0.004818303 |  |  | 729360 | 0.9927692 | 0.9670213 | 0.003790454 | 0.9953972 | 0.007926317 | 0.9953976 | 0.006530547 | [12 empty] | 1177560 | 1.000224 | 0.8678712 | 0.01835765 | 0.9848299 | 0.007751452 | 0.9848214 | 0.007878544
[13 empty] | 834546 | 1.001439 | 0.9866385 | 0.001229952 | 0.9967623 | 0.006245515 | 0.9967677 | 0.004818305 |  |  | 729660 | 0.9949272 | 0.9670213 | 0.003790454 | 0.9954003 | 0.007926268 | 0.9954007 | 0.006530493 | [12 empty] | 1177860 | 1.002462 | 0.8678712 | 0.01835765 | 0.984834 | 0.007751483 | 0.9848255 | 0.007878505
[13 empty] | 834846 | 1.001439 | 0.9866385 | 0.001229952 | 0.9967623 | 0.006245518 | 0.9967678 | 0.004818307 |  |  | 729960 | 0.9938482 | 0.9670213 | 0.003790454 | 0.9954033 | 0.007926219 | 0.9954037 | 0.006530439 | [12 empty] | 1178160 | 1.000224 | 0.8678712 | 0.01835765 | 0.9848381 | 0.007751513 | 0.9848296 | 0.007878466
[13 empty] | 835146 | 1.001439 | 0.9866385 | 0.001229952 | 0.9967624 | 0.006245521 | 0.9967678 | 0.004818309 |  |  | 730260 | 0.9927692 | 0.9670213 | 0.003790454 | 0.9954063 | 0.00792617 | 0.9954067 | 0.006530385 | [12 empty] | 1178460 | 0.9979859 | 0.8678712 | 0.01835765 | 0.9848422 | 0.007751544 | 0.9848338 | 0.007878427
[13 empty] | 835446 | 0.9995181 | 0.9866385 | 0.001229952 | 0.9967625 | 0.006245524 | 0.9967679 | 0.004818311 |  |  | 730560 | 0.9916902 | 0.9670213 | 0.003790454 | 0.9954093 | 0.007926121 | 0.9954097 | 0.006530332 | [12 empty] | 1178760 | 1.009176 | 0.8678712 | 0.01835765 | 0.9848464 | 0.007751574 | 0.9848379 | 0.007878388
[13 empty] | 835746 | 1.002399 | 0.9866385 | 0.001229952 | 0.9967625 | 0.006245527 | 0.9967679 | 0.004818313 |  |  | 730860 | 0.9906112 | 0.9670213 | 0.003790454 | 0.9954123 | 0.007926072 | 0.9954128 | 0.006530278 | [12 empty] | 1179060 | 1.0047 | 0.8678712 | 0.01835765 | 0.9848505 | 0.007751605 | 0.984842 | 0.007878349
[13 empty] | 836046 | 1.002399 | 0.9866385 | 0.001229952 | 0.9967626 | 0.006245531 | 0.996768 | 0.004818316 |  |  | 731160 | 0.9927692 | 0.9670213 | 0.003790454 | 0.9954154 | 0.007926024 | 0.9954158 | 0.006530225 | [12 empty] | 1179360 | 1.000224 | 0.8678712 | 0.01835765 | 0.9848546 | 0.007751636 | 0.9848461 | 0.00787831
[13 empty] | 836346 | 1.002399 | 0.9866385 | 0.001229952 | 0.9967626 | 0.006245534 | 0.9967681 | 0.004818318 |  |  | 731460 | 0.9938482 | 0.9670213 | 0.003790454 | 0.9954184 | 0.007925975 | 0.9954188 | 0.006530172 | [12 empty] | 1179660 | 0.9979859 | 0.8678712 | 0.01835765 | 0.9848587 | 0.007751666 | 0.9848502 | 0.007878271
[13 empty] | 836646 | 1.001439 | 0.9866385 | 0.001229952 | 0.9967627 | 0.006245537 | 0.9967681 | 0.00481832 |  |  | 731760 | 0.9960063 | 0.9670213 | 0.003790454 | 0.9954214 | 0.007925927 | 0.9954218 | 0.006530119 | [12 empty] | 1179960 | 1.006938 | 0.8678712 | 0.01835765 | 0.9848628 | 0.007751697 | 0.9848543 | 0.007878232
[13 empty] | 836946 | 1.001439 | 0.9866385 | 0.001229952 | 0.9967628 | 0.00624554 | 0.9967682 | 0.004818322 |  |  | 732060 | 0.9938482 | 0.9670213 | 0.003790454 | 0.9954243 | 0.007925879 | 0.9954248 | 0.006530066 | [12 empty] | 1180260 | 1.0047 | 0.8678712 | 0.01835765 | 0.9848669 | 0.007751727 | 0.9848584 | 0.007878193
[13 empty] | 837246 | 1.001439 | 0.9866385 | 0.001229952 | 0.9967628 | 0.006245543 | 0.9967682 | 0.004818324 |  |  | 732360 | 0.9927692 | 0.9670213 | 0.003790454 | 0.9954273 | 0.007925831 | 0.9954277 | 0.006530013 | [12 empty] | 1180560 | 1.006938 | 0.8678712 | 0.01835765 | 0.984871 | 0.007751758 | 0.9848625 | 0.007878155
[13 empty] | 837546 | 1.000479 | 0.9866385 | 0.001229952 | 0.9967629 | 0.006245546 | 0.9967683 | 0.004818326 |  |  | 732660 | 0.9938482 | 0.9670213 | 0.003790454 | 0.9954303 | 0.007925784 | 0.9954307 | 0.006529961 | [12 empty] | 1180860 | 1.002462 | 0.8678712 | 0.01835765 | 0.9848751 | 0.007751789 | 0.9848665 | 0.007878116
[13 empty] | 837846 | 1.002399 | 0.9866385 | 0.001229952 | 0.9967629 | 0.006245549 | 0.9967684 | 0.004818328 |  |  | 732960 | 0.9927692 | 0.9670213 | 0.003790454 | 0.9954333 | 0.007925736 | 0.9954337 | 0.006529909 | [12 empty] | 1181160 | 0.99351 | 0.8678712 | 0.01835765 | 0.9848791 | 0.007751819 | 0.9848706 | 0.007878078
[13 empty] | 838146 | 1.000479 | 0.9866385 | 0.001229952 | 0.996763 | 0.006245553 | 0.9967684 | 0.00481833 |  |  | 733260 | 0.9927692 | 0.9670213 | 0.003790454 | 0.9954363 | 0.007925689 | 0.9954367 | 0.006529857 | [12 empty] | 1181460 | 1.002462 | 0.8678712 | 0.01835765 | 0.9848832 | 0.00775185 | 0.9848747 | 0.00787804
[13 empty] | 838446 | 1.000479 | 0.9866385 | 0.001229952 | 0.996763 | 0.006245556 | 0.9967685 | 0.004818332 |  |  | 733560 | 0.9906112 | 0.9670213 | 0.003790454 | 0.9954392 | 0.007925642 | 0.9954397 | 0.006529805 | [12 empty] | 1181760 | 1.006938 | 0.8678712 | 0.01835765 | 0.9848873 | 0.00775188 | 0.9848788 | 0.007878002
[13 empty] | 838746 | 1.001439 | 0.9866385 | 0.001229952 | 0.9967631 | 0.006245559 | 0.9967685 | 0.004818334 |  |  | 733860 | 0.9906112 | 0.9670213 | 0.003790454 | 0.9954422 | 0.007925595 | 0.9954426 | 0.006529753 | [12 empty] | 1182060 | 1.002462 | 0.8678712 | 0.01835765 | 0.9848913 | 0.007751911 | 0.9848828 | 0.007877963
[13 empty] | 839046 | 1.002399 | 0.9866385 | 0.001229952 | 0.9967632 | 0.006245562 | 0.9967686 | 0.004818336 |  |  | 734160 | 0.9938482 | 0.9670213 | 0.003790454 | 0.9954452 | 0.007925548 | 0.9954456 | 0.006529701 | [12 empty] | 1182360 | 0.9979859 | 0.8678712 | 0.01835765 | 0.9848954 | 0.007751941 | 0.9848869 | 0.007877925
[13 empty] | 839346 | 1.002399 | 0.9866385 | 0.001229952 | 0.9967632 | 0.006245565 | 0.9967686 | 0.004818338 |  |  | 734460 | 0.9916902 | 0.9670213 | 0.003790454 | 0.9954481 | 0.007925501 | 0.9954485 | 0.00652965 | [12 empty] | 1182660 | 1.002462 | 0.8678712 | 0.01835765 | 0.9848995 | 0.007751972 | 0.9848909 | 0.007877888
[13 empty] | 839646 | 1.00336 | 0.9866385 | 0.001229952 | 0.9967633 | 0.006245568 | 0.9967687 | 0.00481834 |  |  | 734760 | 0.9938482 | 0.9670213 | 0.003790454 | 0.9954511 | 0.007925455 | 0.9954515 | 0.006529599 | [12 empty] | 1182960 | 1.002462 | 0.8678712 | 0.01835765 | 0.9849035 | 0.007752002 | 0.984895 | 0.00787785
[13 empty] | 839946 | 1.001439 | 0.9866385 | 0.001229952 | 0.9967633 | 0.006245571 | 0.9967688 | 0.004818342 |  |  | 735060 | 0.9938482 | 0.9670213 | 0.003790454 | 0.995454 | 0.007925409 | 0.9954544 | 0.006529548 | [12 empty] | 1183260 | 0.9979859 | 0.8678712 | 0.01835765 | 0.9849076 | 0.007752033 | 0.984899 | 0.007877812
[13 empty] | 840246 | 1.002399 | 0.9866385 | 0.001229952 | 0.9967634 | 0.006245574 | 0.9967688 | 0.004818344 |  |  | 735360 | 0.9938482 | 0.9670213 | 0.003790454 | 0.9954569 | 0.007925363 | 0.9954574 | 0.006529497 | [12 empty] | 1183560 | 0.9979859 | 0.8678712 | 0.01835765 | 0.9849116 | 0.007752063 | 0.9849031 | 0.007877774
[13 empty] | 840546 | 1.000479 | 0.9866385 | 0.001229952 | 0.9967634 | 0.006245577 | 0.9967689 | 0.004818346 |  |  | 735660 | 0.9916902 | 0.9670213 | 0.003790454 | 0.9954599 | 0.007925317 | 0.9954603 | 0.006529446 | [12 empty] | 1183860 | 1.002462 | 0.8678712 | 0.01835765 | 0.9849156 | 0.007752094 | 0.9849071 | 0.007877737
[13 empty] | 840846 | 1.001439 | 0.9866385 | 0.001229952 | 0.9967635 | 0.006245581 | 0.9967689 | 0.004818348 |  |  | 735960 | 0.9938482 | 0.9670213 | 0.003790454 | 0.9954628 | 0.007925271 | 0.9954632 | 0.006529396 | [12 empty] | 1184160 | 0.9957479 | 0.8678712 | 0.01835765 | 0.9849197 | 0.007752124 | 0.9849111 | 0.007877699
[13 empty] | 841146 | 1.001439 | 0.9866385 | 0.001229952 | 0.9967636 | 0.006245584 | 0.996769 | 0.00481835 |  |  | 736260 | 0.9916902 | 0.9670213 | 0.003790454 | 0.9954657 | 0.007925225 | 0.9954662 | 0.006529345 | [12 empty] | 1184460 | 0.99351 | 0.8678712 | 0.01835765 | 0.9849237 | 0.007752155 | 0.9849152 | 0.007877662
[13 empty] | 841446 | 1.002399 | 0.9866385 | 0.001229952 | 0.9967636 | 0.006245587 | 0.996769 | 0.004818352 |  |  | 736560 | 0.9927692 | 0.9670213 | 0.003790454 | 0.9954687 | 0.00792518 | 0.9954691 | 0.006529295 | [12 empty] | 1184760 | 0.99351 | 0.8678712 | 0.01835765 | 0.9849277 | 0.007752185 | 0.9849192 | 0.007877624
[13 empty] | 841746 | 1.002399 | 0.9866385 | 0.001229952 | 0.9967637 | 0.00624559 | 0.9967691 | 0.004818354 |  |  | 736860 | 0.9938482 | 0.9670213 | 0.003790454 | 0.9954716 | 0.007925134 | 0.995472 | 0.006529245 | [12 empty] | 1185060 | 1.0047 | 0.8678712 | 0.01835765 | 0.9849318 | 0.007752215 | 0.9849232 | 0.007877587
[13 empty] | 842046 | 1.001439 | 0.9866385 | 0.001229952 | 0.9967637 | 0.006245593 | 0.9967692 | 0.004818356 |  |  | 737160 | 0.9927692 | 0.9670213 | 0.003790454 | 0.9954745 | 0.007925089 | 0.9954749 | 0.006529195 | [12 empty] | 1185360 | 1.009176 | 0.8678712 | 0.01835765 | 0.9849358 | 0.007752246 | 0.9849272 | 0.00787755
[13 empty] | 842346 | 1.002399 | 0.9866385 | 0.001229952 | 0.9967638 | 0.006245596 | 0.9967692 | 0.004818358 |  |  | 737460 | 0.9927692 | 0.9670213 | 0.003790454 | 0.9954774 | 0.007925044 | 0.9954778 | 0.006529145 | [12 empty] | 1185660 | 0.9979859 | 0.8678712 | 0.01835765 | 0.9849398 | 0.007752276 | 0.9849312 | 0.007877513
[13 empty] | 842646 | 1.002399 | 0.9866385 | 0.001229952 | 0.9967638 | 0.006245599 | 0.9967693 | 0.00481836 |  |  | 737760 | 0.9927692 | 0.9670213 | 0.003790454 | 0.9954803 | 0.007924999 | 0.9954807 | 0.006529096 | [12 empty] | 1185960 | 1.000224 | 0.8678712 | 0.01835765 | 0.9849438 | 0.007752307 | 0.9849352 | 0.007877476
[13 empty] | 842946 | 1.002399 | 0.9866385 | 0.001229952 | 0.9967639 | 0.006245602 | 0.9967693 | 0.004818362 |  |  | 738060 | 0.9938482 | 0.9670213 | 0.003790454 | 0.9954832 | 0.007924955 | 0.9954836 | 0.006529046 | [12 empty] | 1186260 | 1.006938 | 0.8678712 | 0.01835765 | 0.9849478 | 0.007752337 | 0.9849392 | 0.007877439
[13 empty] | 843246 | 1.002399 | 0.9866385 | 0.001229952 | 0.996764 | 0.006245605 | 0.9967694 | 0.004818364 |  |  | 738360 | 0.9938482 | 0.9670213 | 0.003790454 | 0.9954861 | 0.00792491 | 0.9954865 | 0.006528997 | [12 empty] | 1186560 | 0.9957479 | 0.8678712 | 0.01835765 | 0.9849518 | 0.007752368 | 0.9849432 | 0.007877402
[13 empty] | 843546 | 1.002399 | 0.9866385 | 0.001229952 | 0.996764 | 0.006245608 | 0.9967694 | 0.004818366 |  |  | 738660 | 0.9938482 | 0.9670213 | 0.003790454 | 0.995489 | 0.007924866 | 0.9954894 | 0.006528948 | [12 empty] | 1186860 | 1.002462 | 0.8678712 | 0.01835765 | 0.9849558 | 0.007752398 | 0.9849472 | 0.007877365
[13 empty] | 843846 | 1.002399 | 0.9866385 | 0.001229952 | 0.9967641 | 0.006245611 | 0.9967695 | 0.004818368 |  |  | 738960 | 0.9916902 | 0.9670213 | 0.003790454 | 0.9954919 | 0.007924822 | 0.9954923 | 0.006528899 | [12 empty] | 1187160 | 0.9979859 | 0.8678712 | 0.01835765 | 0.9849598 | 0.007752428 | 0.9849512 | 0.007877329
[13 empty] | 844146 | 1.002399 | 0.9866385 | 0.001229952 | 0.9967641 | 0.006245614 | 0.9967696 | 0.00481837 |  |  | 739260 | 0.9938482 | 0.9670213 | 0.003790454 | 0.9954947 | 0.007924778 | 0.9954952 | 0.006528851 | [12 empty] | 1187460 | 1.000224 | 0.8678712 | 0.01835765 | 0.9849637 | 0.007752459 | 0.9849552 | 0.007877292
[13 empty] | 844446 | 1.002399 | 0.9866385 | 0.001229952 | 0.9967642 | 0.006245617 | 0.9967696 | 0.004818371 |  |  | 739560 | 0.9938482 | 0.9670213 | 0.003790454 | 0.9954976 | 0.007924734 | 0.995498 | 0.006528802 | [12 empty] | 1187760 | 1.002462 | 0.8678712 | 0.01835765 | 0.9849677 | 0.007752489 | 0.9849591 | 0.007877256
[13 empty] | 844746 | 1.000479 | 0.9866385 | 0.001229952 | 0.9967642 | 0.00624562 | 0.9967697 | 0.004818373 |  |  | 739860 | 0.9927692 | 0.9670213 | 0.003790454 | 0.9955005 | 0.00792469 | 0.9955009 | 0.006528754 | [12 empty] | 1188060 | 1.006938 | 0.8678712 | 0.01835765 | 0.9849717 | 0.007752519 | 0.9849631 | 0.007877219
[13 empty] | 845046 | 1.00336 | 0.9866385 | 0.001229952 | 0.9967643 | 0.006245623 | 0.9967697 | 0.004818375 |  |  | 740160 | 0.9927692 | 0.9670213 | 0.003790454 | 0.9955033 | 0.007924647 | 0.9955038 | 0.006528705 | [12 empty] | 1188360 | 0.9979859 | 0.8678712 | 0.01835765 | 0.9849757 | 0.00775255 | 0.9849671 | 0.007877183
[13 empty] | 845346 | 1.001439 | 0.9866385 | 0.001229952 | 0.9967643 | 0.006245626 | 0.9967698 | 0.004818377 |  |  | 740460 | 0.9938482 | 0.9670213 | 0.003790454 | 0.9955062 | 0.007924603 | 0.9955066 | 0.006528657 | [12 empty] | 1188660 | 0.99351 | 0.8678712 | 0.01835765 | 0.9849796 | 0.00775258 | 0.984971 | 0.007877147
[13 empty] | 845646 | 1.002399 | 0.9866385 | 0.001229952 | 0.9967644 | 0.006245629 | 0.9967698 | 0.004818379 |  |  | 740760 | 0.9938482 | 0.9670213 | 0.003790454 | 0.9955091 | 0.00792456 | 0.9955095 | 0.006528609 | [12 empty] | 1188960 | 1.000224 | 0.8678712 | 0.01835765 | 0.9849836 | 0.00775261 | 0.984975 | 0.00787711
[13 empty] | 845946 | 1.001439 | 0.9866385 | 0.001229952 | 0.9967645 | 0.006245632 | 0.9967699 | 0.004818381 |  |  | 741060 | 0.9960063 | 0.9670213 | 0.003790454 | 0.9955119 | 0.007924517 | 0.9955124 | 0.006528562 | [12 empty] | 1189260 | 0.9979859 | 0.8678712 | 0.01835765 | 0.9849875 | 0.007752641 | 0.984979 | 0.007877074
[13 empty] | 846246 | 1.002399 | 0.9866385 | 0.001229952 | 0.9967645 | 0.006245635 | 0.9967699 | 0.004818383 |  |  | 741360 | 0.9949272 | 0.9670213 | 0.003790454 | 0.9955148 | 0.007924474 | 0.9955152 | 0.006528514 | [12 empty] | 1189560 | 1.002462 | 0.8678712 | 0.01835765 | 0.9849915 | 0.007752671 | 0.9849829 | 0.007877038
[13 empty] | 846546 | 1.002399 | 0.9866385 | 0.001229952 | 0.9967646 | 0.006245638 | 0.99677 | 0.004818385 |  |  | 741660 | 0.9949272 | 0.9670213 | 0.003790454 | 0.9955176 | 0.007924431 | 0.995518 | 0.006528467 | [12 empty] | 1189860 | 1.000224 | 0.8678712 | 0.01835765 | 0.9849954 | 0.007752701 | 0.9849868 | 0.007877002
[13 empty] | 846846 | 1.00336 | 0.9866385 | 0.001229952 | 0.9967646 | 0.006245641 | 0.9967701 | 0.004818387 |  |  | 741960 | 0.9938482 | 0.9670213 | 0.003790454 | 0.9955204 | 0.007924389 | 0.9955209 | 0.006528419 | [12 empty] | 1190160 | 0.9979859 | 0.8678712 | 0.01835765 | 0.9849994 | 0.007752732 | 0.9849908 | 0.007876967
[13 empty] | 847146 | 1.001439 | 0.9866385 | 0.001229952 | 0.9967647 | 0.006245643 | 0.9967701 | 0.004818389 |  |  | 742260 | 0.9938482 | 0.9670213 | 0.003790454 | 0.9955233 | 0.007924346 | 0.9955237 | 0.006528372 | [12 empty] | 1190460 | 0.99351 | 0.8678712 | 0.01835765 | 0.9850033 | 0.007752762 | 0.9849947 | 0.007876931
[13 empty] | 847446 | 1.001439 | 0.9866385 | 0.001229952 | 0.9967647 | 0.006245646 | 0.9967702 | 0.004818391 |  |  | 742560 | 0.9949272 | 0.9670213 | 0.003790454 | 0.9955261 | 0.007924304 | 0.9955265 | 0.006528325 | [12 empty] | 1190760 | 1.002462 | 0.8678712 | 0.01835765 | 0.9850073 | 0.007752792 | 0.9849986 | 0.007876895
[13 empty] | 847746 | 1.001439 | 0.9866385 | 0.001229952 | 0.9967648 | 0.006245649 | 0.9967702 | 0.004818393 |  |  | 742860 | 0.9927692 | 0.9670213 | 0.003790454 | 0.9955289 | 0.007924262 | 0.9955294 | 0.006528278 | [12 empty] | 1191060 | 0.9957479 | 0.8678712 | 0.01835765 | 0.9850112 | 0.007752822 | 0.9850026 | 0.00787686
[13 empty] | 848046 | 1.001439 | 0.9866385 | 0.001229952 | 0.9967648 | 0.006245652 | 0.9967703 | 0.004818395 |  |  | 743160 | 0.9949272 | 0.9670213 | 0.003790454 | 0.9955317 | 0.00792422 | 0.9955322 | 0.006528232 | [12 empty] | 1191360 | 0.9979859 | 0.8678712 | 0.01835765 | 0.9850151 | 0.007752853 | 0.9850065 | 0.007876824
[13 empty] | 848346 | 1.001439 | 0.9866385 | 0.001229952 | 0.9967649 | 0.006245655 | 0.9967703 | 0.004818396 |  |  | 743460 | 0.9927692 | 0.9670213 | 0.003790454 | 0.9955346 | 0.007924178 | 0.995535 | 0.006528185 | [12 empty] | 1191660 | 0.9979859 | 0.8678712 | 0.01835765 | 0.985019 | 0.007752883 | 0.9850104 | 0.007876789
[13 empty] | 848646 | 1.001439 | 0.9866385 | 0.001229952 | 0.9967649 | 0.006245658 | 0.9967704 | 0.004818398 |  |  | 743760 | 0.9949272 | 0.9670213 | 0.003790454 | 0.9955374 | 0.007924137 | 0.9955378 | 0.006528139 | [12 empty] | 1191960 | 0.9957479 | 0.8678712 | 0.01835765 | 0.9850229 | 0.007752913 | 0.9850143 | 0.007876753
[13 empty] | 848946 | 1.002399 | 0.9866385 | 0.001229952 | 0.996765 | 0.006245661 | 0.9967704 | 0.0048184 |  |  | 744060 | 0.9949272 | 0.9670213 | 0.003790454 | 0.9955402 | 0.007924095 | 0.9955406 | 0.006528093 | [12 empty] | 1192260 | 1.000224 | 0.8678712 | 0.01835765 | 0.9850269 | 0.007752943 | 0.9850182 | 0.007876718
[13 empty] | 849246 | 1.002399 | 0.9866385 | 0.001229952 | 0.996765 | 0.006245664 | 0.9967705 | 0.004818402 |  |  | 744360 | 0.9938482 | 0.9670213 | 0.003790454 | 0.995543 | 0.007924054 | 0.9955434 | 0.006528047 | [12 empty] | 1192560 | 1.002462 | 0.8678712 | 0.01835765 | 0.9850308 | 0.007752974 | 0.9850221 | 0.007876683
[13 empty] | 849546 | 1.001439 | 0.9866385 | 0.001229952 | 0.9967651 | 0.006245667 | 0.9967705 | 0.004818404 |  |  | 744660 | 0.9949272 | 0.9670213 | 0.003790454 | 0.9955458 | 0.007924013 | 0.9955462 | 0.006528001 | [12 empty] | 1192860 | 0.9979859 | 0.8678712 | 0.01835765 | 0.9850347 | 0.007753004 | 0.985026 | 0.007876648
[13 empty] | 849846 | 1.001439 | 0.9866385 | 0.001229952 | 0.9967651 | 0.00624567 | 0.9967706 | 0.004818406 |  |  | 744960 | 0.9949272 | 0.9670213 | 0.003790454 | 0.9955486 | 0.007923972 | 0.995549 | 0.006527955 | [12 empty] | 1193160 | 0.9957479 | 0.8678712 | 0.01835765 | 0.9850386 | 0.007753034 | 0.9850299 | 0.007876613
[13 empty] | 850146 | 1.000479 | 0.9866385 | 0.001229952 | 0.9967652 | 0.006245672 | 0.9967706 | 0.004818408 |  |  | 745260 | 0.9949272 | 0.9670213 | 0.003790454 | 0.9955513 | 0.007923931 | 0.9955518 | 0.00652791 | [12 empty] | 1193460 | 1.002462 | 0.8678712 | 0.01835765 | 0.9850425 | 0.007753064 | 0.9850338 | 0.007876578
[13 empty] | 850446 | 1.002399 | 0.9866385 | 0.001229952 | 0.9967653 | 0.006245675 | 0.9967707 | 0.00481841 |  |  | 745560 | 0.9938482 | 0.9670213 | 0.003790454 | 0.9955541 | 0.00792389 | 0.9955546 | 0.006527864 | [12 empty] | 1193760 | 0.99351 | 0.8678712 | 0.01835765 | 0.9850463 | 0.007753094 | 0.9850377 | 0.007876543
[13 empty] | 850746 | 1.001439 | 0.9866385 | 0.001229952 | 0.9967653 | 0.006245678 | 0.9967707 | 0.004818411 |  |  | 745860 | 0.9949272 | 0.9670213 | 0.003790454 | 0.9955569 | 0.00792385 | 0.9955574 | 0.006527819 | [12 empty] | 1194060 | 1.002462 | 0.8678712 | 0.01835765 | 0.9850502 | 0.007753125 | 0.9850416 | 0.007876508
[13 empty] | 851046 | 1.000479 | 0.9866385 | 0.001229952 | 0.9967654 | 0.006245681 | 0.9967708 | 0.004818413 |  |  | 746160 | 0.9960063 | 0.9670213 | 0.003790454 | 0.9955597 | 0.007923809 | 0.9955601 | 0.006527774 | [12 empty] | 1194360 | 1.006938 | 0.8678712 | 0.01835765 | 0.9850541 | 0.007753155 | 0.9850455 | 0.007876474
[13 empty] | 851346 | 1.000479 | 0.9866385 | 0.001229952 | 0.9967654 | 0.006245684 | 0.9967709 | 0.004818415 |  |  | 746460 | 0.9949272 | 0.9670213 | 0.003790454 | 0.9955625 | 0.007923769 | 0.9955629 | 0.006527729 | [12 empty] | 1194660 | 0.9957479 | 0.8678712 | 0.01835765 | 0.985058 | 0.007753185 | 0.9850493 | 0.007876439
[13 empty] | 851646 | 1.002399 | 0.9866385 | 0.001229952 | 0.9967655 | 0.006245687 | 0.9967709 | 0.004818417 |  |  | 746760 | 0.9927692 | 0.9670213 | 0.003790454 | 0.9955652 | 0.007923729 | 0.9955657 | 0.006527684 | [12 empty] | 1194960 | 1.0047 | 0.8678712 | 0.01835765 | 0.9850619 | 0.007753215 | 0.9850532 | 0.007876404
[13 empty] | 851946 | 1.000479 | 0.9866385 | 0.001229952 | 0.9967655 | 0.006245689 | 0.996771 | 0.004818419 |  |  | 747060 | 0.9927692 | 0.9670213 | 0.003790454 | 0.995568 | 0.007923689 | 0.9955684 | 0.00652764 | [12 empty] | 1195260 | 1.002462 | 0.8678712 | 0.01835765 | 0.9850657 | 0.007753245 | 0.9850571 | 0.00787637
[13 empty] | 852246 | 1.002399 | 0.9866385 | 0.001229952 | 0.9967656 | 0.006245692 | 0.996771 | 0.004818421 |  |  | 747360 | 0.9938482 | 0.9670213 | 0.003790454 | 0.9955707 | 0.007923649 | 0.9955712 | 0.006527595 | [12 empty] | 1195560 | 1.000224 | 0.8678712 | 0.01835765 | 0.9850696 | 0.007753275 | 0.9850609 | 0.007876336
[13 empty] | 852546 | 1.002399 | 0.9866385 | 0.001229952 | 0.9967656 | 0.006245695 | 0.9967711 | 0.004818423 |  |  | 747660 | 0.9960063 | 0.9670213 | 0.003790454 | 0.9955735 | 0.007923609 | 0.9955739 | 0.006527551 | [12 empty] | 1195860 | 1.002462 | 0.8678712 | 0.01835765 | 0.9850734 | 0.007753305 | 0.9850648 | 0.007876301
[13 empty] | 852846 | 1.001439 | 0.9866385 | 0.001229952 | 0.9967657 | 0.006245698 | 0.9967711 | 0.004818424 |  |  | 747960 | 0.9949272 | 0.9670213 | 0.003790454 | 0.9955762 | 0.00792357 | 0.9955767 | 0.006527507 | [12 empty] | 1196160 | 1.006938 | 0.8678712 | 0.01835765 | 0.9850773 | 0.007753336 | 0.9850686 | 0.007876267
[13 empty] | 853146 | 1.000479 | 0.9866385 | 0.001229952 | 0.9967657 | 0.006245701 | 0.9967712 | 0.004818426 |  |  | 748260 | 0.9938482 | 0.9670213 | 0.003790454 | 0.995579 | 0.00792353 | 0.9955794 | 0.006527463 | [12 empty] | 1196460 | 1.002462 | 0.8678712 | 0.01835765 | 0.9850811 | 0.007753366 | 0.9850725 | 0.007876233
[13 empty] | 853446 | 1.002399 | 0.9866385 | 0.001229952 | 0.9967658 | 0.006245703 | 0.9967712 | 0.004818428 |  |  | 748560 | 0.9938482 | 0.9670213 | 0.003790454 | 0.9955817 | 0.007923491 | 0.9955822 | 0.006527419 | [12 empty] | 1196760 | 1.000224 | 0.8678712 | 0.01835765 | 0.985085 | 0.007753396 | 0.9850763 | 0.007876199
[13 empty] | 853746 | 1.001439 | 0.9866385 | 0.001229952 | 0.9967658 | 0.006245706 | 0.9967713 | 0.00481843 |  |  | 748860 | 0.9938482 | 0.9670213 | 0.003790454 | 0.9955844 | 0.007923452 | 0.9955849 | 0.006527375 | [12 empty] | 1197060 | 1.000224 | 0.8678712 | 0.01835765 | 0.9850888 | 0.007753426 | 0.9850802 | 0.007876165
[13 empty] | 854046 | 1.001439 | 0.9866385 | 0.001229952 | 0.9967659 | 0.006245709 | 0.9967713 | 0.004818432 |  |  | 749160 | 0.9949272 | 0.9670213 | 0.003790454 | 0.9955872 | 0.007923413 | 0.9955876 | 0.006527332 | [12 empty] | 1197360 | 1.0047 | 0.8678712 | 0.01835765 | 0.9850927 | 0.007753456 | 0.985084 | 0.007876131
[13 empty] | 854346 | 1.001439 | 0.9866385 | 0.001229952 | 0.9967659 | 0.006245712 | 0.9967714 | 0.004818433 |  |  | 749460 | 0.9927692 | 0.9670213 | 0.003790454 | 0.9955899 | 0.007923374 | 0.9955904 | 0.006527288 | [12 empty] | 1197660 | 1.002462 | 0.8678712 | 0.01835765 | 0.9850965 | 0.007753486 | 0.9850878 | 0.007876097
[13 empty] | 854646 | 1.000479 | 0.9866385 | 0.001229952 | 0.996766 | 0.006245715 | 0.9967714 | 0.004818435 |  |  | 749760 | 0.9949272 | 0.9670213 | 0.003790454 | 0.9955926 | 0.007923336 | 0.9955931 | 0.006527245 | [12 empty] | 1197960 | 0.9979859 | 0.8678712 | 0.01835765 | 0.9851003 | 0.007753516 | 0.9850916 | 0.007876064
[13 empty] | 854946 | 0.9995181 | 0.9866385 | 0.001229952 | 0.996766 | 0.006245717 | 0.9967715 | 0.004818437 |  |  | 750060 | 0.9949272 | 0.9670213 | 0.003790454 | 0.9955953 | 0.007923297 | 0.9955958 | 0.006527202 | [12 empty] | 1198260 | 0.9979859 | 0.8678712 | 0.01835765 | 0.9851041 | 0.007753546 | 0.9850955 | 0.00787603
[13 empty] | 855246 | 1.00336 | 0.9866385 | 0.001229952 | 0.9967661 | 0.00624572 | 0.9967715 | 0.004818439 |  |  | 750360 | 0.9949272 | 0.9670213 | 0.003790454 | 0.995598 | 0.007923259 | 0.9955985 | 0.006527159 | [12 empty] | 1198560 | 0.99351 | 0.8678712 | 0.01835765 | 0.985108 | 0.007753576 | 0.9850993 | 0.007875996
[13 empty] | 855546 | 1.002399 | 0.9866385 | 0.001229952 | 0.9967661 | 0.006245723 | 0.9967716 | 0.004818441 |  |  | 750660 | 0.9927692 | 0.9670213 | 0.003790454 | 0.9956008 | 0.007923221 | 0.9956012 | 0.006527116 | [12 empty] | 1198860 | 0.991272 | 0.8678712 | 0.01835765 | 0.9851118 | 0.007753606 | 0.9851031 | 0.007875963
[13 empty] | 855846 | 1.001439 | 0.9866385 | 0.001229952 | 0.9967662 | 0.006245726 | 0.9967716 | 0.004818443 |  |  | 750960 | 0.9938482 | 0.9670213 | 0.003790454 | 0.9956035 | 0.007923183 | 0.9956039 | 0.006527074 | [12 empty] | 1199160 | 1.000224 | 0.8678712 | 0.01835765 | 0.9851156 | 0.007753636 | 0.9851069 | 0.007875929
[13 empty] | 856146 | 1.002399 | 0.9866385 | 0.001229952 | 0.9967662 | 0.006245728 | 0.9967717 | 0.004818444 |  |  | 751260 | 0.9938482 | 0.9670213 | 0.003790454 | 0.9956062 | 0.007923145 | 0.9956066 | 0.006527031 | [12 empty] | 1199460 | 0.991272 | 0.8678712 | 0.01835765 | 0.9851194 | 0.007753666 | 0.9851107 | 0.007875896
[13 empty] | 856446 | 1.002399 | 0.9866385 | 0.001229952 | 0.9967663 | 0.006245731 | 0.9967717 | 0.004818446 |  |  | 751560 | 0.9927692 | 0.9670213 | 0.003790454 | 0.9956088 | 0.007923107 | 0.9956093 | 0.006526989 | [12 empty] | 1199760 | 1.002462 | 0.8678712 | 0.01835765 | 0.9851232 | 0.007753696 | 0.9851145 | 0.007875863
[13 empty] | 856746 | 1.001439 | 0.9866385 | 0.001229952 | 0.9967663 | 0.006245734 | 0.9967718 | 0.004818448 |  |  | 751860 | 0.9938482 | 0.9670213 | 0.003790454 | 0.9956115 | 0.007923069 | 0.995612 | 0.006526946 | [12 empty] | 1200060 | 0.9979859 | 0.8678712 | 0.01835765 | 0.985127 | 0.007753726 | 0.9851183 | 0.00787583
[13 empty] | 857046 | 1.001439 | 0.9866385 | 0.001229952 | 0.9967664 | 0.006245736 | 0.9967718 | 0.00481845 |  |  | 752160 | 0.9938482 | 0.9670213 | 0.003790454 | 0.9956142 | 0.007923032 | 0.9956147 | 0.006526904 | [12 empty] | 1200360 | 0.99351 | 0.8678712 | 0.01835765 | 0.9851308 | 0.007753756 | 0.9851221 | 0.007875797
[13 empty] | 857346 | 1.001439 | 0.9866385 | 0.001229952 | 0.9967664 | 0.006245739 | 0.9967719 | 0.004818451 |  |  | 752460 | 0.9949272 | 0.9670213 | 0.003790454 | 0.9956169 | 0.007922995 | 0.9956174 | 0.006526862
[13 empty] | 857646 | 1.000479 | 0.9866385 | 0.001229952 | 0.9967665 | 0.006245742 | 0.9967719 | 0.004818453 |  |  | 752760 | 0.9960063 | 0.9670213 | 0.003790454 | 0.9956196 | 0.007922958 | 0.99562 | 0.006526821
[13 empty] | 857946 | 1.000479 | 0.9866385 | 0.001229952 | 0.9967665 | 0.006245745 | 0.996772 | 0.004818455 |  |  | 753060 | 0.9960063 | 0.9670213 | 0.003790454 | 0.9956223 | 0.007922921 | 0.9956227 | 0.006526779
[13 empty] | 858246 | 1.002399 | 0.9866385 | 0.001229952 | 0.9967666 | 0.006245747 | 0.996772 | 0.004818457 |  |  | 753360 | 0.9960063 | 0.9670213 | 0.003790454 | 0.9956249 | 0.007922884 | 0.9956254 | 0.006526738
[13 empty] | 858546 | 1.00336 | 0.9866385 | 0.001229952 | 0.9967666 | 0.00624575 | 0.9967721 | 0.004818459 |  |  | 753660 | 0.9949272 | 0.9670213 | 0.003790454 | 0.9956276 | 0.007922847 | 0.995628 | 0.006526696
[13 empty] | 858846 | 1.002399 | 0.9866385 | 0.001229952 | 0.9967667 | 0.006245753 | 0.9967721 | 0.00481846 |  |  | 753960 | 0.9927692 | 0.9670213 | 0.003790454 | 0.9956302 | 0.00792281 | 0.9956307 | 0.006526655
[13 empty] | 859146 | 1.002399 | 0.9866385 | 0.001229952 | 0.9967667 | 0.006245755 | 0.9967722 | 0.004818462 |  |  | 754260 | 0.9938482 | 0.9670213 | 0.003790454 | 0.9956329 | 0.007922774 | 0.9956334 | 0.006526614
[13 empty] | 859446 | 1.002399 | 0.9866385 | 0.001229952 | 0.9967668 | 0.006245758 | 0.9967722 | 0.004818464 |  |  | 754560 | 0.9949272 | 0.9670213 | 0.003790454 | 0.9956355 | 0.007922737 | 0.995636 | 0.006526573
[23 empty] | 754860 | 0.9960063 | 0.9670213 | 0.003790454 | 0.9956382 | 0.007922701 | 0.9956387 | 0.006526532
[23 empty] | 755160 | 0.9960063 | 0.9670213 | 0.003790454 | 0.9956408 | 0.007922665 | 0.9956413 | 0.006526492
[23 empty] | 755460 | 0.9927692 | 0.9670213 | 0.003790454 | 0.9956435 | 0.007922629 | 0.9956439 | 0.006526451
[23 empty] | 755760 | 0.9960063 | 0.9670213 | 0.003790454 | 0.9956461 | 0.007922594 | 0.9956466 | 0.006526411
[23 empty] | 756060 | 0.9960063 | 0.9670213 | 0.003790454 | 0.9956487 | 0.007922558 | 0.9956492 | 0.006526371
[23 empty] | 756360 | 0.9949272 | 0.9670213 | 0.003790454 | 0.9956514 | 0.007922522 | 0.9956518 | 0.006526331
[23 empty] | 756660 | 0.9927692 | 0.9670213 | 0.003790454 | 0.995654 | 0.007922487 | 0.9956545 | 0.006526291
[23 empty] | 756960 | 0.9938482 | 0.9670213 | 0.003790454 | 0.9956566 | 0.007922452 | 0.9956571 | 0.006526251
[23 empty] | 757260 | 0.9949272 | 0.9670213 | 0.003790454 | 0.9956592 | 0.007922417 | 0.9956597 | 0.006526211
[23 empty] | 757560 | 0.9938482 | 0.9670213 | 0.003790454 | 0.9956618 | 0.007922382 | 0.9956623 | 0.006526172
[23 empty] | 757860 | 0.9960063 | 0.9670213 | 0.003790454 | 0.9956644 | 0.007922347 | 0.9956649 | 0.006526133
[23 empty] | 758160 | 0.9949272 | 0.9670213 | 0.003790454 | 0.995667 | 0.007922312 | 0.9956675 | 0.006526093
[23 empty] | 758460 | 0.9938482 | 0.9670213 | 0.003790454 | 0.9956696 | 0.007922278 | 0.9956701 | 0.006526054
[23 empty] | 758760 | 0.9949272 | 0.9670213 | 0.003790454 | 0.9956722 | 0.007922244 | 0.9956727 | 0.006526015
[23 empty] | 759060 | 0.9927692 | 0.9670213 | 0.003790454 | 0.9956748 | 0.007922209 | 0.9956753 | 0.006525977
[23 empty] | 759360 | 0.9949272 | 0.9670213 | 0.003790454 | 0.9956774 | 0.007922175 | 0.9956779 | 0.006525938
[23 empty] | 759660 | 0.9949272 | 0.9670213 | 0.003790454 | 0.99568 | 0.007922141 | 0.9956804 | 0.006525899
[23 empty] | 759960 | 0.9949272 | 0.9670213 | 0.003790454 | 0.9956825 | 0.007922107 | 0.995683 | 0.006525861
[23 empty] | 760260 | 0.9949272 | 0.9670213 | 0.003790454 | 0.9956851 | 0.007922074 | 0.9956856 | 0.006525823
[23 empty] | 760560 | 0.9938482 | 0.9670213 | 0.003790454 | 0.9956877 | 0.00792204 | 0.9956882 | 0.006525785
[23 empty] | 760860 | 0.9949272 | 0.9670213 | 0.003790454 | 0.9956902 | 0.007922007 | 0.9956907 | 0.006525747
[23 empty] | 761160 | 0.9938482 | 0.9670213 | 0.003790454 | 0.9956928 | 0.007921973 | 0.9956933 | 0.006525709
[23 empty] | 761460 | 0.9949272 | 0.9670213 | 0.003790454 | 0.9956953 | 0.00792194 | 0.9956958 | 0.006525671
[23 empty] | 761760 | 0.9938482 | 0.9670213 | 0.003790454 | 0.9956979 | 0.007921907 | 0.9956984 | 0.006525634
[23 empty] | 762060 | 0.9949272 | 0.9670213 | 0.003790454 | 0.9957004 | 0.007921874 | 0.9957009 | 0.006525596
[23 empty] | 762360 | 0.9949272 | 0.9670213 | 0.003790454 | 0.995703 | 0.007921841 | 0.9957035 | 0.006525559
[23 empty] | 762660 | 0.9960063 | 0.9670213 | 0.003790454 | 0.9957055 | 0.007921809 | 0.995706 | 0.006525522
[23 empty] | 762960 | 0.9938482 | 0.9670213 | 0.003790454 | 0.9957081 | 0.007921776 | 0.9957085 | 0.006525485
[23 empty] | 763260 | 0.9960063 | 0.9670213 | 0.003790454 | 0.9957106 | 0.007921744 | 0.9957111 | 0.006525448
[23 empty] | 763560 | 0.9970853 | 0.9670213 | 0.003790454 | 0.9957131 | 0.007921711 | 0.9957136 | 0.006525411
[23 empty] | 763860 | 0.9960063 | 0.9670213 | 0.003790454 | 0.9957156 | 0.007921679 | 0.9957161 | 0.006525375
[23 empty] | 764160 | 0.9960063 | 0.9670213 | 0.003790454 | 0.9957181 | 0.007921647 | 0.9957186 | 0.006525338
[23 empty] | 764460 | 0.9960063 | 0.9670213 | 0.003790454 | 0.9957207 | 0.007921615 | 0.9957211 | 0.006525302
[23 empty] | 764760 | 0.9949272 | 0.9670213 | 0.003790454 | 0.9957232 | 0.007921584 | 0.9957237 | 0.006525265
[23 empty] | 765060 | 0.9949272 | 0.9670213 | 0.003790454 | 0.9957257 | 0.007921552 | 0.9957262 | 0.006525229
[23 empty] | 765360 | 0.9949272 | 0.9670213 | 0.003790454 | 0.9957282 | 0.007921521 | 0.9957287 | 0.006525193
[23 empty] | 765660 | 0.9960063 | 0.9670213 | 0.003790454 | 0.9957307 | 0.007921489 | 0.9957312 | 0.006525158
[23 empty] | 765960 | 0.9960063 | 0.9670213 | 0.003790454 | 0.9957332 | 0.007921458 | 0.9957337 | 0.006525122
[23 empty] | 766260 | 0.9970853 | 0.9670213 | 0.003790454 | 0.9957356 | 0.007921427 | 0.9957361 | 0.006525086
[23 empty] | 766560 | 0.9992433 | 0.9670213 | 0.003790454 | 0.9957381 | 0.007921396 | 0.9957386 | 0.006525051
[23 empty] | 766860 | 0.9949272 | 0.9670213 | 0.003790454 | 0.9957406 | 0.007921365 | 0.9957411 | 0.006525016
[23 empty] | 767160 | 0.9949272 | 0.9670213 | 0.003790454 | 0.9957431 | 0.007921334 | 0.9957436 | 0.00652498
[23 empty] | 767460 | 0.9938482 | 0.9670213 | 0.003790454 | 0.9957456 | 0.007921304 | 0.9957461 | 0.006524945
[23 empty] | 767760 | 0.9960063 | 0.9670213 | 0.003790454 | 0.995748 | 0.007921273 | 0.9957485 | 0.00652491
[23 empty] | 768060 | 0.9970853 | 0.9670213 | 0.003790454 | 0.9957505 | 0.007921243 | 0.995751 | 0.006524876
[23 empty] | 768360 | 0.9949272 | 0.9670213 | 0.003790454 | 0.995753 | 0.007921213 | 0.9957535 | 0.006524841
[23 empty] | 768660 | 0.9927692 | 0.9670213 | 0.003790454 | 0.9957554 | 0.007921183 | 0.9957559 | 0.006524806
[23 empty] | 768960 | 0.9960063 | 0.9670213 | 0.003790454 | 0.9957579 | 0.007921153 | 0.9957584 | 0.006524772
[23 empty] | 769260 | 0.9949272 | 0.9670213 | 0.003790454 | 0.9957603 | 0.007921123 | 0.9957608 | 0.006524738
[23 empty] | 769560 | 0.9960063 | 0.9670213 | 0.003790454 | 0.9957628 | 0.007921093 | 0.9957633 | 0.006524704
[23 empty] | 769860 | 0.9960063 | 0.9670213 | 0.003790454 | 0.9957652 | 0.007921063 | 0.9957657 | 0.00652467
[23 empty] | 770160 | 0.9960063 | 0.9670213 | 0.003790454 | 0.9957676 | 0.007921034 | 0.9957681 | 0.006524636
[23 empty] | 770460 | 0.9960063 | 0.9670213 | 0.003790454 | 0.9957701 | 0.007921005 | 0.9957706 | 0.006524602
[23 empty] | 770760 | 0.9960063 | 0.9670213 | 0.003790454 | 0.9957725 | 0.007920975 | 0.995773 | 0.006524568
[23 empty] | 771060 | 0.9949272 | 0.9670213 | 0.003790454 | 0.9957749 | 0.007920946 | 0.9957754 | 0.006524535
[23 empty] | 771360 | 0.9970853 | 0.9670213 | 0.003790454 | 0.9957773 | 0.007920917 | 0.9957778 | 0.006524501
[23 empty] | 771660 | 0.9949272 | 0.9670213 | 0.003790454 | 0.9957798 | 0.007920888 | 0.9957803 | 0.006524468
[23 empty] | 771960 | 0.9949272 | 0.9670213 | 0.003790454 | 0.9957822 | 0.00792086 | 0.9957827 | 0.006524435
[23 empty] | 772260 | 0.9960063 | 0.9670213 | 0.003790454 | 0.9957846 | 0.007920831 | 0.9957851 | 0.006524402
[23 empty] | 772560 | 0.9960063 | 0.9670213 | 0.003790454 | 0.995787 | 0.007920803 | 0.9957875 | 0.006524369
[23 empty] | 772860 | 0.9960063 | 0.9670213 | 0.003790454 | 0.9957894 | 0.007920774 | 0.9957899 | 0.006524336
[23 empty] | 773160 | 0.9960063 | 0.9670213 | 0.003790454 | 0.9957918 | 0.007920746 | 0.9957923 | 0.006524303
[23 empty] | 773460 | 0.9960063 | 0.9670213 | 0.003790454 | 0.9957942 | 0.007920718 | 0.9957947 | 0.006524271
[23 empty] | 773760 | 0.9970853 | 0.9670213 | 0.003790454 | 0.9957966 | 0.00792069 | 0.9957971 | 0.006524239
[23 empty] | 774060 | 0.9970853 | 0.9670213 | 0.003790454 | 0.995799 | 0.007920662 | 0.9957995 | 0.006524206
[23 empty] | 774360 | 0.9970853 | 0.9670213 | 0.003790454 | 0.9958013 | 0.007920634 | 0.9958019 | 0.006524174
[23 empty] | 774660 | 0.9960063 | 0.9670213 | 0.003790454 | 0.9958037 | 0.007920606 | 0.9958042 | 0.006524142
[23 empty] | 774960 | 0.9949272 | 0.9670213 | 0.003790454 | 0.9958061 | 0.007920579 | 0.9958066 | 0.00652411
[23 empty] | 775260 | 0.9960063 | 0.9670213 | 0.003790454 | 0.9958085 | 0.007920551 | 0.995809 | 0.006524078
[23 empty] | 775560 | 0.9960063 | 0.9670213 | 0.003790454 | 0.9958108 | 0.007920524 | 0.9958113 | 0.006524047
[23 empty] | 775860 | 0.9960063 | 0.9670213 | 0.003790454 | 0.9958132 | 0.007920497 | 0.9958137 | 0.006524015
[23 empty] | 776160 | 0.9960063 | 0.9670213 | 0.003790454 | 0.9958156 | 0.00792047 | 0.9958161 | 0.006523984
[23 empty] | 776460 | 0.9949272 | 0.9670213 | 0.003790454 | 0.9958179 | 0.007920443 | 0.9958184 | 0.006523952
[23 empty] | 776760 | 0.9949272 | 0.9670213 | 0.003790454 | 0.9958203 | 0.007920416 | 0.9958208 | 0.006523921
[23 empty] | 777060 | 0.9960063 | 0.9670213 | 0.003790454 | 0.9958226 | 0.007920389 | 0.9958231 | 0.00652389
[23 empty] | 777360 | 0.9949272 | 0.9670213 | 0.003790454 | 0.9958249 | 0.007920362 | 0.9958255 | 0.006523859
[23 empty] | 777660 | 0.9981643 | 0.9670213 | 0.003790454 | 0.9958273 | 0.007920336 | 0.9958278 | 0.006523828
[23 empty] | 777960 | 0.9970853 | 0.9670213 | 0.003790454 | 0.9958296 | 0.007920309 | 0.9958301 | 0.006523797
[23 empty] | 778260 | 0.9949272 | 0.9670213 | 0.003790454 | 0.995832 | 0.007920283 | 0.9958325 | 0.006523767
[23 empty] | 778560 | 0.9949272 | 0.9670213 | 0.003790454 | 0.9958343 | 0.007920257 | 0.9958348 | 0.006523736
[23 empty] | 778860 | 0.9949272 | 0.9670213 | 0.003790454 | 0.9958366 | 0.007920231 | 0.9958371 | 0.006523706
[23 empty] | 779160 | 0.9938482 | 0.9670213 | 0.003790454 | 0.9958389 | 0.007920205 | 0.9958395 | 0.006523676
[23 empty] | 779460 | 0.9970853 | 0.9670213 | 0.003790454 | 0.9958413 | 0.007920179 | 0.9958418 | 0.006523645
[23 empty] | 779760 | 0.9981643 | 0.9670213 | 0.003790454 | 0.9958436 | 0.007920153 | 0.9958441 | 0.006523615
[23 empty] | 780060 | 0.9970853 | 0.9670213 | 0.003790454 | 0.9958459 | 0.007920128 | 0.9958464 | 0.006523585
[23 empty] | 780360 | 0.9970853 | 0.9670213 | 0.003790454 | 0.9958482 | 0.007920102 | 0.9958487 | 0.006523556
[23 empty] | 780660 | 0.9949272 | 0.9670213 | 0.003790454 | 0.9958505 | 0.007920077 | 0.995851 | 0.006523526
[23 empty] | 780960 | 0.9949272 | 0.9670213 | 0.003790454 | 0.9958528 | 0.007920052 | 0.9958533 | 0.006523496
[23 empty] | 781260 | 0.9938482 | 0.9670213 | 0.003790454 | 0.9958551 | 0.007920027 | 0.9958556 | 0.006523467
[23 empty] | 781560 | 0.9960063 | 0.9670213 | 0.003790454 | 0.9958574 | 0.007920001 | 0.9958579 | 0.006523438
[23 empty] | 781860 | 0.9970853 | 0.9670213 | 0.003790454 | 0.9958597 | 0.007919977 | 0.9958602 | 0.006523408
[23 empty] | 782160 | 0.9960063 | 0.9670213 | 0.003790454 | 0.9958619 | 0.007919952 | 0.9958625 | 0.006523379
[23 empty] | 782460 | 0.9960063 | 0.9670213 | 0.003790454 | 0.9958642 | 0.007919927 | 0.9958647 | 0.00652335
[23 empty] | 782760 | 0.9960063 | 0.9670213 | 0.003790454 | 0.9958665 | 0.007919902 | 0.995867 | 0.006523321
[23 empty] | 783060 | 0.9960063 | 0.9670213 | 0.003790454 | 0.9958688 | 0.007919878 | 0.9958693 | 0.006523292
[23 empty] | 783360 | 0.9960063 | 0.9670213 | 0.003790454 | 0.995871 | 0.007919853 | 0.9958716 | 0.006523264
[23 empty] | 783660 | 0.9938482 | 0.9670213 | 0.003790454 | 0.9958733 | 0.007919829 | 0.9958738 | 0.006523235
[23 empty] | 783960 | 0.9960063 | 0.9670213 | 0.003790454 | 0.9958756 | 0.007919805 | 0.9958761 | 0.006523207
[23 empty] | 784260 | 0.9960063 | 0.9670213 | 0.003790454 | 0.9958778 | 0.007919781 | 0.9958784 | 0.006523178
[23 empty] | 784560 | 0.9960063 | 0.9670213 | 0.003790454 | 0.9958801 | 0.007919757 | 0.9958806 | 0.00652315
[23 empty] | 784860 | 0.9960063 | 0.9670213 | 0.003790454 | 0.9958823 | 0.007919733 | 0.9958829 | 0.006523122
[23 empty] | 785160 | 0.9949272 | 0.9670213 | 0.003790454 | 0.9958846 | 0.007919709 | 0.9958851 | 0.006523094
[23 empty] | 785460 | 0.9949272 | 0.9670213 | 0.003790454 | 0.9958868 | 0.007919686 | 0.9958874 | 0.006523066
[23 empty] | 785760 | 0.9960063 | 0.9670213 | 0.003790454 | 0.9958891 | 0.007919662 | 0.9958896 | 0.006523038
[23 empty] | 786060 | 0.9960063 | 0.9670213 | 0.003790454 | 0.9958913 | 0.007919639 | 0.9958918 | 0.006523011
[23 empty] | 786360 | 0.9960063 | 0.9670213 | 0.003790454 | 0.9958935 | 0.007919615 | 0.9958941 | 0.006522983
[23 empty] | 786660 | 0.9949272 | 0.9670213 | 0.003790454 | 0.9958958 | 0.007919592 | 0.9958963 | 0.006522956
[23 empty] | 786960 | 0.9970853 | 0.9670213 | 0.003790454 | 0.995898 | 0.007919569 | 0.9958985 | 0.006522928
[23 empty] | 787260 | 0.9960063 | 0.9670213 | 0.003790454 | 0.9959002 | 0.007919546 | 0.9959007 | 0.006522901
[23 empty] | 787560 | 0.9970853 | 0.9670213 | 0.003790454 | 0.9959024 | 0.007919523 | 0.995903 | 0.006522874
[23 empty] | 787860 | 0.9970853 | 0.9670213 | 0.003790454 | 0.9959046 | 0.0079195 | 0.9959052 | 0.006522847
[23 empty] | 788160 | 0.9949272 | 0.9670213 | 0.003790454 | 0.9959069 | 0.007919478 | 0.9959074 | 0.00652282
[23 empty] | 788460 | 0.9938482 | 0.9670213 | 0.003790454 | 0.9959091 | 0.007919455 | 0.9959096 | 0.006522793
[23 empty] | 788760 | 0.9938482 | 0.9670213 | 0.003790454 | 0.9959113 | 0.007919433 | 0.9959118 | 0.006522766
[23 empty] | 789060 | 0.9960063 | 0.9670213 | 0.003790454 | 0.9959135 | 0.00791941 | 0.995914 | 0.00652274
[23 empty] | 789360 | 0.9949272 | 0.9670213 | 0.003790454 | 0.9959157 | 0.007919388 | 0.9959162 | 0.006522713
[23 empty] | 789660 | 0.9949272 | 0.9670213 | 0.003790454 | 0.9959179 | 0.007919366 | 0.9959184 | 0.006522687
[23 empty] | 789960 | 0.9970853 | 0.9670213 | 0.003790454 | 0.99592 | 0.007919344 | 0.9959206 | 0.006522661
[23 empty] | 790260 | 0.9970853 | 0.9670213 | 0.003790454 | 0.9959222 | 0.007919322 | 0.9959228 | 0.006522634
[23 empty] | 790560 | 0.9927692 | 0.9670213 | 0.003790454 | 0.9959244 | 0.0079193 | 0.995925 | 0.006522608
[23 empty] | 790860 | 0.9938482 | 0.9670213 | 0.003790454 | 0.9959266 | 0.007919278 | 0.9959271 | 0.006522582
[23 empty] | 791160 | 0.9960063 | 0.9670213 | 0.003790454 | 0.9959288 | 0.007919256 | 0.9959293 | 0.006522557
[23 empty] | 791460 | 0.9970853 | 0.9670213 | 0.003790454 | 0.9959309 | 0.007919235 | 0.9959315 | 0.006522531
[23 empty] | 791760 | 0.9960063 | 0.9670213 | 0.003790454 | 0.9959331 | 0.007919213 | 0.9959337 | 0.006522505
[23 empty] | 792060 | 0.9970853 | 0.9670213 | 0.003790454 | 0.9959353 | 0.007919192 | 0.9959358 | 0.00652248
[23 empty] | 792360 | 0.9960063 | 0.9670213 | 0.003790454 | 0.9959374 | 0.007919171 | 0.995938 | 0.006522454
[23 empty] | 792660 | 0.9949272 | 0.9670213 | 0.003790454 | 0.9959396 | 0.00791915 | 0.9959401 | 0.006522429
[23 empty] | 792960 | 0.9960063 | 0.9670213 | 0.003790454 | 0.9959417 | 0.007919129 | 0.9959423 | 0.006522404
[23 empty] | 793260 | 0.9960063 | 0.9670213 | 0.003790454 | 0.9959439 | 0.007919108 | 0.9959444 | 0.006522378
[23 empty] | 793560 | 0.9970853 | 0.9670213 | 0.003790454 | 0.995946 | 0.007919087 | 0.9959466 | 0.006522353
[23 empty] | 793860 | 0.9938482 | 0.9670213 | 0.003790454 | 0.9959482 | 0.007919066 | 0.9959487 | 0.006522328
[23 empty] | 794160 | 0.9960063 | 0.9670213 | 0.003790454 | 0.9959503 | 0.007919045 | 0.9959509 | 0.006522304
[23 empty] | 794460 | 0.9960063 | 0.9670213 | 0.003790454 | 0.9959525 | 0.007919025 | 0.995953 | 0.006522279
[23 empty] | 794760 | 0.9949272 | 0.9670213 | 0.003790454 | 0.9959546 | 0.007919004 | 0.9959552 | 0.006522254
[23 empty] | 795060 | 0.9970853 | 0.9670213 | 0.003790454 | 0.9959567 | 0.007918984 | 0.9959573 | 0.00652223
[23 empty] | 795360 | 0.9970853 | 0.9670213 | 0.003790454 | 0.9959589 | 0.007918964 | 0.9959594 | 0.006522205
[23 empty] | 795660 | 0.9960063 | 0.9670213 | 0.003790454 | 0.995961 | 0.007918943 | 0.9959615 | 0.006522181
[23 empty] | 795960 | 0.9949272 | 0.9670213 | 0.003790454 | 0.9959631 | 0.007918923 | 0.9959637 | 0.006522157
[23 empty] | 796260 | 0.9949272 | 0.9670213 | 0.003790454 | 0.9959652 | 0.007918903 | 0.9959658 | 0.006522133
[23 empty] | 796560 | 0.9960063 | 0.9670213 | 0.003790454 | 0.9959673 | 0.007918883 | 0.9959679 | 0.006522108
[23 empty] | 796860 | 0.9949272 | 0.9670213 | 0.003790454 | 0.9959694 | 0.007918864 | 0.99597 | 0.006522085
[23 empty] | 797160 | 0.9960063 | 0.9670213 | 0.003790454 | 0.9959715 | 0.007918844 | 0.9959721 | 0.006522061
[23 empty] | 797460 | 0.9949272 | 0.9670213 | 0.003790454 | 0.9959737 | 0.007918824 | 0.9959742 | 0.006522037
[23 empty] | 797760 | 0.9949272 | 0.9670213 | 0.003790454 | 0.9959758 | 0.007918805 | 0.9959763 | 0.006522013
[23 empty] | 798060 | 0.9960063 | 0.9670213 | 0.003790454 | 0.9959778 | 0.007918785 | 0.9959784 | 0.00652199
[23 empty] | 798360 | 0.9970853 | 0.9670213 | 0.003790454 | 0.9959799 | 0.007918766 | 0.9959805 | 0.006521966
[23 empty] | 798660 | 0.9938482 | 0.9670213 | 0.003790454 | 0.995982 | 0.007918747 | 0.9959826 | 0.006521943
[23 empty] | 798960 | 0.9949272 | 0.9670213 | 0.003790454 | 0.9959841 | 0.007918728 | 0.9959847 | 0.00652192
[23 empty] | 799260 | 0.9960063 | 0.9670213 | 0.003790454 | 0.9959862 | 0.007918709 | 0.9959868 | 0.006521897
[23 empty] | 799560 | 0.9960063 | 0.9670213 | 0.003790454 | 0.9959883 | 0.00791869 | 0.9959888 | 0.006521874
[23 empty] | 799860 | 0.9949272 | 0.9670213 | 0.003790454 | 0.9959904 | 0.007918671 | 0.9959909 | 0.006521851
[23 empty] | 800160 | 0.9960063 | 0.9670213 | 0.003790454 | 0.9959924 | 0.007918652 | 0.995993 | 0.006521828
[23 empty] | 800460 | 0.9970853 | 0.9670213 | 0.003790454 | 0.9959945 | 0.007918633 | 0.9959951 | 0.006521805
[23 empty] | 800760 | 0.9960063 | 0.9670213 | 0.003790454 | 0.9959966 | 0.007918615 | 0.9959971 | 0.006521782
[23 empty] | 801060 | 0.9949272 | 0.9670213 | 0.003790454 | 0.9959986 | 0.007918596 | 0.9959992 | 0.00652176
[23 empty] | 801360 | 0.9949272 | 0.9670213 | 0.003790454 | 0.9960007 | 0.007918578 | 0.9960013 | 0.006521737
[23 empty] | 801660 | 0.9960063 | 0.9670213 | 0.003790454 | 0.9960027 | 0.00791856 | 0.9960033 | 0.006521715
[23 empty] | 801960 | 0.9949272 | 0.9670213 | 0.003790454 | 0.9960048 | 0.007918541 | 0.9960054 | 0.006521693
[23 empty] | 802260 | 0.9927692 | 0.9670213 | 0.003790454 | 0.9960068 | 0.007918523 | 0.9960074 | 0.00652167
[23 empty] | 802560 | 0.9970853 | 0.9670213 | 0.003790454 | 0.9960089 | 0.007918505 | 0.9960095 | 0.006521648
[23 empty] | 802860 | 0.9960063 | 0.9670213 | 0.003790454 | 0.9960109 | 0.007918487 | 0.9960115 | 0.006521626
[23 empty] | 803160 | 0.9970853 | 0.9670213 | 0.003790454 | 0.996013 | 0.007918469 | 0.9960135 | 0.006521604
[23 empty] | 803460 | 0.9981643 | 0.9670213 | 0.003790454 | 0.996015 | 0.007918452 | 0.9960156 | 0.006521583
[23 empty] | 803760 | 0.9960063 | 0.9670213 | 0.003790454 | 0.996017 | 0.007918434 | 0.9960176 | 0.006521561
[23 empty] | 804060 | 0.9970853 | 0.9670213 | 0.003790454 | 0.9960191 | 0.007918416 | 0.9960196 | 0.006521539
[23 empty] | 804360 | 0.9970853 | 0.9670213 | 0.003790454 | 0.9960211 | 0.007918399 | 0.9960217 | 0.006521518
[23 empty] | 804660 | 0.9970853 | 0.9670213 | 0.003790454 | 0.9960231 | 0.007918382 | 0.9960237 | 0.006521496
[23 empty] | 804960 | 0.9949272 | 0.9670213 | 0.003790454 | 0.9960251 | 0.007918364 | 0.9960257 | 0.006521475
[23 empty] | 805260 | 0.9970853 | 0.9670213 | 0.003790454 | 0.9960272 | 0.007918347 | 0.9960277 | 0.006521454
[23 empty] | 805560 | 0.9949272 | 0.9670213 | 0.003790454 | 0.9960292 | 0.00791833 | 0.9960297 | 0.006521432
[23 empty] | 805860 | 0.9949272 | 0.9670213 | 0.003790454 | 0.9960312 | 0.007918313 | 0.9960318 | 0.006521411
[23 empty] | 806160 | 0.9938482 | 0.9670213 | 0.003790454 | 0.9960332 | 0.007918296 | 0.9960338 | 0.00652139
[23 empty] | 806460 | 0.9970853 | 0.9670213 | 0.003790454 | 0.9960352 | 0.007918279 | 0.9960358 | 0.006521369
[23 empty] | 806760 | 0.9970853 | 0.9670213 | 0.003790454 | 0.9960372 | 0.007918262 | 0.9960378 | 0.006521349
[23 empty] | 807060 | 0.9981643 | 0.9670213 | 0.003790454 | 0.9960392 | 0.007918245 | 0.9960398 | 0.006521328
[23 empty] | 807360 | 0.9960063 | 0.9670213 | 0.003790454 | 0.9960412 | 0.007918229 | 0.9960418 | 0.006521307
[23 empty] | 807660 | 0.9949272 | 0.9670213 | 0.003790454 | 0.9960432 | 0.007918212 | 0.9960437 | 0.006521287
[23 empty] | 807960 | 0.9949272 | 0.9670213 | 0.003790454 | 0.9960452 | 0.007918196 | 0.9960457 | 0.006521266
[23 empty] | 808260 | 0.9960063 | 0.9670213 | 0.003790454 | 0.9960471 | 0.00791818 | 0.9960477 | 0.006521246
[23 empty] | 808560 | 0.9938482 | 0.9670213 | 0.003790454 | 0.9960491 | 0.007918163 | 0.9960497 | 0.006521226
[23 empty] | 808860 | 0.9970853 | 0.9670213 | 0.003790454 | 0.9960511 | 0.007918147 | 0.9960517 | 0.006521205
[23 empty] | 809160 | 0.9938482 | 0.9670213 | 0.003790454 | 0.9960531 | 0.007918131 | 0.9960537 | 0.006521185
[23 empty] | 809460 | 0.9970853 | 0.9670213 | 0.003790454 | 0.996055 | 0.007918115 | 0.9960556 | 0.006521165
[23 empty] | 809760 | 0.9970853 | 0.9670213 | 0.003790454 | 0.996057 | 0.007918099 | 0.9960576 | 0.006521145
[23 empty] | 810060 | 0.9981643 | 0.9670213 | 0.003790454 | 0.996059 | 0.007918083 | 0.9960596 | 0.006521126
[23 empty] | 810360 | 0.9960063 | 0.9670213 | 0.003790454 | 0.9960609 | 0.007918067 | 0.9960615 | 0.006521106
[23 empty] | 810660 | 0.9981643 | 0.9670213 | 0.003790454 | 0.9960629 | 0.007918052 | 0.9960635 | 0.006521086
[23 empty] | 810960 | 0.9970853 | 0.9670213 | 0.003790454 | 0.9960648 | 0.007918036 | 0.9960654 | 0.006521067
[23 empty] | 811260 | 0.9938482 | 0.9670213 | 0.003790454 | 0.9960668 | 0.007918021 | 0.9960674 | 0.006521047
[23 empty] | 811560 | 0.9970853 | 0.9670213 | 0.003790454 | 0.9960687 | 0.007918005 | 0.9960693 | 0.006521028
[23 empty] | 811860 | 0.9960063 | 0.9670213 | 0.003790454 | 0.9960707 | 0.00791799 | 0.9960713 | 0.006521008
[23 empty] | 812160 | 0.9960063 | 0.9670213 | 0.003790454 | 0.9960726 | 0.007917975 | 0.9960732 | 0.006520989
[23 empty] | 812460 | 0.9960063 | 0.9670213 | 0.003790454 | 0.9960746 | 0.007917959 | 0.9960752 | 0.00652097
[23 empty] | 812760 | 0.9938482 | 0.9670213 | 0.003790454 | 0.9960765 | 0.007917944 | 0.9960771 | 0.006520951
[23 empty] | 813060 | 0.9970853 | 0.9670213 | 0.003790454 | 0.9960784 | 0.007917929 | 0.996079 | 0.006520932
[23 empty] | 813360 | 0.9970853 | 0.9670213 | 0.003790454 | 0.9960804 | 0.007917914 | 0.996081 | 0.006520913
[23 empty] | 813660 | 0.9981643 | 0.9670213 | 0.003790454 | 0.9960823 | 0.0079179 | 0.9960829 | 0.006520894
[23 empty] | 813960 | 0.9960063 | 0.9670213 | 0.003790454 | 0.9960842 | 0.007917885 | 0.9960848 | 0.006520876
[23 empty] | 814260 | 0.9960063 | 0.9670213 | 0.003790454 | 0.9960861 | 0.00791787 | 0.9960867 | 0.006520857
[23 empty] | 814560 | 0.9981643 | 0.9670213 | 0.003790454 | 0.9960881 | 0.007917855 | 0.9960887 | 0.006520838
[23 empty] | 814860 | 0.9960063 | 0.9670213 | 0.003790454 | 0.99609 | 0.007917841 | 0.9960906 | 0.00652082
[23 empty] | 815160 | 0.9970853 | 0.9670213 | 0.003790454 | 0.9960919 | 0.007917826 | 0.9960925 | 0.006520802
[23 empty] | 815460 | 0.9960063 | 0.9670213 | 0.003790454 | 0.9960938 | 0.007917812 | 0.9960944 | 0.006520783
[23 empty] | 815760 | 0.9970853 | 0.9670213 | 0.003790454 | 0.9960957 | 0.007917798 | 0.9960963 | 0.006520765
[23 empty] | 816060 | 0.9981643 | 0.9670213 | 0.003790454 | 0.9960976 | 0.007917784 | 0.9960982 | 0.006520747
[23 empty] | 816360 | 0.9960063 | 0.9670213 | 0.003790454 | 0.9960995 | 0.007917769 | 0.9961001 | 0.006520729
[23 empty] | 816660 | 0.9949272 | 0.9670213 | 0.003790454 | 0.9961014 | 0.007917755 | 0.996102 | 0.006520711
[23 empty] | 816960 | 0.9970853 | 0.9670213 | 0.003790454 | 0.9961033 | 0.007917741 | 0.9961039 | 0.006520693
[23 empty] | 817260 | 0.9981643 | 0.9670213 | 0.003790454 | 0.9961052 | 0.007917728 | 0.9961058 | 0.006520675
[23 empty] | 817560 | 0.9960063 | 0.9670213 | 0.003790454 | 0.9961071 | 0.007917714 | 0.9961077 | 0.006520657
[23 empty] | 817860 | 0.9970853 | 0.9670213 | 0.003790454 | 0.996109 | 0.0079177 | 0.9961096 | 0.00652064
[23 empty] | 818160 | 0.9981643 | 0.9670213 | 0.003790454 | 0.9961108 | 0.007917686 | 0.9961114 | 0.006520622
[23 empty] | 818460 | 0.9981643 | 0.9670213 | 0.003790454 | 0.9961127 | 0.007917673 | 0.9961133 | 0.006520605
[23 empty] | 818760 | 0.9981643 | 0.9670213 | 0.003790454 | 0.9961146 | 0.007917659 | 0.9961152 | 0.006520587
[23 empty] | 819060 | 0.9970853 | 0.9670213 | 0.003790454 | 0.9961165 | 0.007917646 | 0.9961171 | 0.00652057
[23 empty] | 819360 | 0.9981643 | 0.9670213 | 0.003790454 | 0.9961183 | 0.007917632 | 0.9961189 | 0.006520553
[23 empty] | 819660 | 0.9981643 | 0.9670213 | 0.003790454 | 0.9961202 | 0.007917619 | 0.9961208 | 0.006520536
[23 empty] | 819960 | 0.9960063 | 0.9670213 | 0.003790454 | 0.9961221 | 0.007917606 | 0.9961227 | 0.006520519
[23 empty] | 820260 | 0.9960063 | 0.9670213 | 0.003790454 | 0.9961239 | 0.007917593 | 0.9961245 | 0.006520502
[23 empty] | 820560 | 0.9949272 | 0.9670213 | 0.003790454 | 0.9961258 | 0.00791758 | 0.9961264 | 0.006520485
[23 empty] | 820860 | 0.9981643 | 0.9670213 | 0.003790454 | 0.9961276 | 0.007917567 | 0.9961282 | 0.006520468
[23 empty] | 821160 | 0.9970853 | 0.9670213 | 0.003790454 | 0.9961295 | 0.007917554 | 0.9961301 | 0.006520451
[23 empty] | 821460 | 0.9981643 | 0.9670213 | 0.003790454 | 0.9961313 | 0.007917541 | 0.9961319 | 0.006520434
[23 empty] | 821760 | 0.9992433 | 0.9670213 | 0.003790454 | 0.9961332 | 0.007917528 | 0.9961338 | 0.006520418
[23 empty] | 822060 | 0.9960063 | 0.9670213 | 0.003790454 | 0.996135 | 0.007917516 | 0.9961356 | 0.006520401
[23 empty] | 822360 | 0.9992433 | 0.9670213 | 0.003790454 | 0.9961369 | 0.007917503 | 0.9961375 | 0.006520385
[23 empty] | 822660 | 0.9970853 | 0.9670213 | 0.003790454 | 0.9961387 | 0.007917491 | 0.9961393 | 0.006520368
[23 empty] | 822960 | 0.9960063 | 0.9670213 | 0.003790454 | 0.9961405 | 0.007917478 | 0.9961411 | 0.006520352
[23 empty] | 823260 | 0.9981643 | 0.9670213 | 0.003790454 | 0.9961423 | 0.007917466 | 0.996143 | 0.006520336
[23 empty] | 823560 | 0.9970853 | 0.9670213 | 0.003790454 | 0.9961442 | 0.007917453 | 0.9961448 | 0.00652032
[23 empty] | 823860 | 0.9981643 | 0.9670213 | 0.003790454 | 0.996146 | 0.007917441 | 0.9961466 | 0.006520304
[23 empty] | 824160 | 0.9981643 | 0.9670213 | 0.003790454 | 0.9961478 | 0.007917429 | 0.9961484 | 0.006520288
[23 empty] | 824460 | 0.9970853 | 0.9670213 | 0.003790454 | 0.9961496 | 0.007917417 | 0.9961502 | 0.006520272
[23 empty] | 824760 | 0.9960063 | 0.9670213 | 0.003790454 | 0.9961515 | 0.007917405 | 0.9961521 | 0.006520256
[23 empty] | 825060 | 0.9970853 | 0.9670213 | 0.003790454 | 0.9961533 | 0.007917393 | 0.9961539 | 0.00652024
[23 empty] | 825360 | 0.9981643 | 0.9670213 | 0.003790454 | 0.9961551 | 0.007917381 | 0.9961557 | 0.006520225
[23 empty] | 825660 | 0.9981643 | 0.9670213 | 0.003790454 | 0.9961569 | 0.007917369 | 0.9961575 | 0.006520209
[23 empty] | 825960 | 0.9992433 | 0.9670213 | 0.003790454 | 0.9961587 | 0.007917358 | 0.9961593 | 0.006520193
[23 empty] | 826260 | 0.9960063 | 0.9670213 | 0.003790454 | 0.9961605 | 0.007917346 | 0.9961611 | 0.006520178
[23 empty] | 826560 | 0.9970853 | 0.9670213 | 0.003790454 | 0.9961623 | 0.007917334 | 0.9961629 | 0.006520163
[23 empty] | 826860 | 0.9981643 | 0.9670213 | 0.003790454 | 0.9961641 | 0.007917323 | 0.9961647 | 0.006520147
[23 empty] | 827160 | 0.9970853 | 0.9670213 | 0.003790454 | 0.9961659 | 0.007917312 | 0.9961665 | 0.006520132
[23 empty] | 827460 | 0.9981643 | 0.9670213 | 0.003790454 | 0.9961677 | 0.0079173 | 0.9961683 | 0.006520117
[23 empty] | 827760 | 0.9992433 | 0.9670213 | 0.003790454 | 0.9961694 | 0.007917289 | 0.9961701 | 0.006520102
[23 empty] | 828060 | 0.9981643 | 0.9670213 | 0.003790454 | 0.9961712 | 0.007917278 | 0.9961718 | 0.006520087
[23 empty] | 828360 | 0.9970853 | 0.9670213 | 0.003790454 | 0.996173 | 0.007917266 | 0.9961736 | 0.006520072
[23 empty] | 828660 | 0.9960063 | 0.9670213 | 0.003790454 | 0.9961748 | 0.007917255 | 0.9961754 | 0.006520057
[23 empty] | 828960 | 0.9970853 | 0.9670213 | 0.003790454 | 0.9961766 | 0.007917244 | 0.9961772 | 0.006520042
[23 empty] | 829260 | 0.9970853 | 0.9670213 | 0.003790454 | 0.9961783 | 0.007917233 | 0.9961789 | 0.006520028
[23 empty] | 829560 | 0.9981643 | 0.9670213 | 0.003790454 | 0.9961801 | 0.007917223 | 0.9961807 | 0.006520013
[23 empty] | 829860 | 0.9992433 | 0.9670213 | 0.003790454 | 0.9961819 | 0.007917212 | 0.9961825 | 0.006519998
[23 empty] | 830160 | 0.9992433 | 0.9670213 | 0.003790454 | 0.9961836 | 0.007917201 | 0.9961842 | 0.006519984
[23 empty] | 830460 | 0.9992433 | 0.9670213 | 0.003790454 | 0.9961854 | 0.00791719 | 0.996186 | 0.006519969
[23 empty] | 830760 | 0.9981643 | 0.9670213 | 0.003790454 | 0.9961871 | 0.00791718 | 0.9961878 | 0.006519955
[23 empty] | 831060 | 0.9960063 | 0.9670213 | 0.003790454 | 0.9961889 | 0.007917169 | 0.9961895 | 0.006519941
[23 empty] | 831360 | 0.9949272 | 0.9670213 | 0.003790454 | 0.9961906 | 0.007917159 | 0.9961913 | 0.006519927
[23 empty] | 831660 | 0.9981643 | 0.9670213 | 0.003790454 | 0.9961924 | 0.007917148 | 0.996193 | 0.006519912
[23 empty] | 831960 | 0.9981643 | 0.9670213 | 0.003790454 | 0.9961941 | 0.007917138 | 0.9961948 | 0.006519898
[23 empty] | 832260 | 0.9970853 | 0.9670213 | 0.003790454 | 0.9961959 | 0.007917128 | 0.9961965 | 0.006519884
[23 empty] | 832560 | 0.9981643 | 0.9670213 | 0.003790454 | 0.9961976 | 0.007917118 | 0.9961982 | 0.00651987
[23 empty] | 832860 | 0.9970853 | 0.9670213 | 0.003790454 | 0.9961994 | 0.007917107 | 0.9962 | 0.006519857
[23 empty] | 833160 | 0.9981643 | 0.9670213 | 0.003790454 | 0.9962011 | 0.007917097 | 0.9962017 | 0.006519843
[23 empty] | 833460 | 0.9981643 | 0.9670213 | 0.003790454 | 0.9962028 | 0.007917087 | 0.9962035 | 0.006519829
[23 empty] | 833760 | 0.9970853 | 0.9670213 | 0.003790454 | 0.9962046 | 0.007917077 | 0.9962052 | 0.006519815
[23 empty] | 834060 | 0.9981643 | 0.9670213 | 0.003790454 | 0.9962063 | 0.007917068 | 0.9962069 | 0.006519802
[23 empty] | 834360 | 0.9992433 | 0.9670213 | 0.003790454 | 0.996208 | 0.007917058 | 0.9962086 | 0.006519788
[23 empty] | 834660 | 0.9981643 | 0.9670213 | 0.003790454 | 0.9962097 | 0.007917048 | 0.9962104 | 0.006519775
[23 empty] | 834960 | 0.9981643 | 0.9670213 | 0.003790454 | 0.9962114 | 0.007917038 | 0.9962121 | 0.006519762
[23 empty] | 835260 | 0.9981643 | 0.9670213 | 0.003790454 | 0.9962132 | 0.007917029 | 0.9962138 | 0.006519748
[23 empty] | 835560 | 1.000322 | 0.9670213 | 0.003790454 | 0.9962149 | 0.007917019 | 0.9962155 | 0.006519735
[23 empty] | 835860 | 0.9992433 | 0.9670213 | 0.003790454 | 0.9962166 | 0.00791701 | 0.9962172 | 0.006519722
[23 empty] | 836160 | 0.9981643 | 0.9670213 | 0.003790454 | 0.9962183 | 0.007917 | 0.9962189 | 0.006519709
[23 empty] | 836460 | 0.9970853 | 0.9670213 | 0.003790454 | 0.99622 | 0.007916991 | 0.9962206 | 0.006519696
[23 empty] | 836760 | 0.9981643 | 0.9670213 | 0.003790454 | 0.9962217 | 0.007916982 | 0.9962223 | 0.006519683
[23 empty] | 837060 | 0.9970853 | 0.9670213 | 0.003790454 | 0.9962234 | 0.007916973 | 0.996224 | 0.00651967
[23 empty] | 837360 | 0.9981643 | 0.9670213 | 0.003790454 | 0.9962251 | 0.007916963 | 0.9962257 | 0.006519657
[23 empty] | 837660 | 1.000322 | 0.9670213 | 0.003790454 | 0.9962268 | 0.007916954 | 0.9962274 | 0.006519644
[23 empty] | 837960 | 0.9992433 | 0.9670213 | 0.003790454 | 0.9962285 | 0.007916945 | 0.9962291 | 0.006519632
[23 empty] | 838260 | 0.9981643 | 0.9670213 | 0.003790454 | 0.9962302 | 0.007916936 | 0.9962308 | 0.006519619
[23 empty] | 838560 | 0.9992433 | 0.9670213 | 0.003790454 | 0.9962318 | 0.007916928 | 0.9962325 | 0.006519606
[23 empty] | 838860 | 0.9981643 | 0.9670213 | 0.003790454 | 0.9962335 | 0.007916919 | 0.9962342 | 0.006519594
[23 empty] | 839160 | 0.9981643 | 0.9670213 | 0.003790454 | 0.9962352 | 0.00791691 | 0.9962358 | 0.006519581
[23 empty] | 839460 | 0.9970853 | 0.9670213 | 0.003790454 | 0.9962369 | 0.007916901 | 0.9962375 | 0.006519569
[23 empty] | 839760 | 0.9970853 | 0.9670213 | 0.003790454 | 0.9962386 | 0.007916893 | 0.9962392 | 0.006519557
[23 empty] | 840060 | 0.9981643 | 0.9670213 | 0.003790454 | 0.9962402 | 0.007916884 | 0.9962409 | 0.006519545
[23 empty] | 840360 | 0.9981643 | 0.9670213 | 0.003790454 | 0.9962419 | 0.007916875 | 0.9962425 | 0.006519532
[23 empty] | 840660 | 0.9970853 | 0.9670213 | 0.003790454 | 0.9962436 | 0.007916867 | 0.9962442 | 0.00651952
[23 empty] | 840960 | 0.9992433 | 0.9670213 | 0.003790454 | 0.9962452 | 0.007916859 | 0.9962459 | 0.006519508
[23 empty] | 841260 | 0.9970853 | 0.9670213 | 0.003790454 | 0.9962469 | 0.00791685 | 0.9962475 | 0.006519496
[23 empty] | 841560 | 0.9992433 | 0.9670213 | 0.003790454 | 0.9962485 | 0.007916842 | 0.9962492 | 0.006519484
[23 empty] | 841860 | 0.9981643 | 0.9670213 | 0.003790454 | 0.9962502 | 0.007916834 | 0.9962508 | 0.006519473
[23 empty] | 842160 | 0.9981643 | 0.9670213 | 0.003790454 | 0.9962518 | 0.007916826 | 0.9962525 | 0.006519461
[23 empty] | 842460 | 0.9981643 | 0.9670213 | 0.003790454 | 0.9962535 | 0.007916818 | 0.9962541 | 0.006519449
[23 empty] | 842760 | 0.9981643 | 0.9670213 | 0.003790454 | 0.9962551 | 0.00791681 | 0.9962558 | 0.006519437
[23 empty] | 843060 | 0.9981643 | 0.9670213 | 0.003790454 | 0.9962568 | 0.007916802 | 0.9962574 | 0.006519426
[23 empty] | 843360 | 0.9981643 | 0.9670213 | 0.003790454 | 0.9962584 | 0.007916794 | 0.9962591 | 0.006519414
[23 empty] | 843660 | 0.9992433 | 0.9670213 | 0.003790454 | 0.9962601 | 0.007916786 | 0.9962607 | 0.006519403
[23 empty] | 843960 | 0.9981643 | 0.9670213 | 0.003790454 | 0.9962617 | 0.007916778 | 0.9962624 | 0.006519391
[23 empty] | 844260 | 0.9981643 | 0.9670213 | 0.003790454 | 0.9962633 | 0.00791677 | 0.996264 | 0.00651938
[23 empty] | 844560 | 0.9992433 | 0.9670213 | 0.003790454 | 0.996265 | 0.007916763 | 0.9962656 | 0.006519369
[23 empty] | 844860 | 0.9960063 | 0.9670213 | 0.003790454 | 0.9962666 | 0.007916755 | 0.9962672 | 0.006519358
[23 empty] | 845160 | 0.9992433 | 0.9670213 | 0.003790454 | 0.9962682 | 0.007916747 | 0.9962689 | 0.006519347
[23 empty] | 845460 | 0.9981643 | 0.9670213 | 0.003790454 | 0.9962699 | 0.00791674 | 0.9962705 | 0.006519335
[23 empty] | 845760 | 0.9992433 | 0.9670213 | 0.003790454 | 0.9962715 | 0.007916732 | 0.9962721 | 0.006519324
[23 empty] | 846060 | 0.9992433 | 0.9670213 | 0.003790454 | 0.9962731 | 0.007916725 | 0.9962737 | 0.006519313
[23 empty] | 846360 | 0.9992433 | 0.9670213 | 0.003790454 | 0.9962747 | 0.007916718 | 0.9962754 | 0.006519303
[23 empty] | 846660 | 0.9981643 | 0.9670213 | 0.003790454 | 0.9962763 | 0.007916711 | 0.996277 | 0.006519292
[23 empty] | 846960 | 0.9981643 | 0.9670213 | 0.003790454 | 0.9962779 | 0.007916703 | 0.9962786 | 0.006519281
[23 empty] | 847260 | 0.9981643 | 0.9670213 | 0.003790454 | 0.9962795 | 0.007916696 | 0.9962802 | 0.00651927
[23 empty] | 847560 | 0.9981643 | 0.9670213 | 0.003790454 | 0.9962811 | 0.007916689 | 0.9962818 | 0.00651926
[23 empty] | 847860 | 0.9981643 | 0.9670213 | 0.003790454 | 0.9962827 | 0.007916682 | 0.9962834 | 0.006519249
[23 empty] | 848160 | 0.9970853 | 0.9670213 | 0.003790454 | 0.9962843 | 0.007916675 | 0.996285 | 0.006519238
[23 empty] | 848460 | 0.9981643 | 0.9670213 | 0.003790454 | 0.9962859 | 0.007916668 | 0.9962866 | 0.006519228
[23 empty] | 848760 | 0.9970853 | 0.9670213 | 0.003790454 | 0.9962875 | 0.007916661 | 0.9962882 | 0.006519217
[23 empty] | 849060 | 0.9981643 | 0.9670213 | 0.003790454 | 0.9962891 | 0.007916654 | 0.9962898 | 0.006519207
[23 empty] | 849360 | 0.9981643 | 0.9670213 | 0.003790454 | 0.9962907 | 0.007916648 | 0.9962914 | 0.006519197
[23 empty] | 849660 | 0.9981643 | 0.9670213 | 0.003790454 | 0.9962923 | 0.007916641 | 0.996293 | 0.006519187
[23 empty] | 849960 | 0.9981643 | 0.9670213 | 0.003790454 | 0.9962939 | 0.007916634 | 0.9962945 | 0.006519176
[23 empty] | 850260 | 0.9981643 | 0.9670213 | 0.003790454 | 0.9962955 | 0.007916628 | 0.9962961 | 0.006519166
[23 empty] | 850560 | 0.9992433 | 0.9670213 | 0.003790454 | 0.996297 | 0.007916621 | 0.9962977 | 0.006519156
[23 empty] | 850860 | 0.9981643 | 0.9670213 | 0.003790454 | 0.9962986 | 0.007916615 | 0.9962993 | 0.006519146
[23 empty] | 851160 | 0.9981643 | 0.9670213 | 0.003790454 | 0.9963002 | 0.007916608 | 0.9963009 | 0.006519136
[23 empty] | 851460 | 0.9970853 | 0.9670213 | 0.003790454 | 0.9963018 | 0.007916602 | 0.9963024 | 0.006519126
[23 empty] | 851760 | 0.9992433 | 0.9670213 | 0.003790454 | 0.9963033 | 0.007916596 | 0.996304 | 0.006519117
[23 empty] | 852060 | 0.9970853 | 0.9670213 | 0.003790454 | 0.9963049 | 0.007916589 | 0.9963056 | 0.006519107
[23 empty] | 852360 | 0.9970853 | 0.9670213 | 0.003790454 | 0.9963065 | 0.007916583 | 0.9963071 | 0.006519097
[23 empty] | 852660 | 0.9970853 | 0.9670213 | 0.003790454 | 0.996308 | 0.007916577 | 0.9963087 | 0.006519087
[23 empty] | 852960 | 0.9960063 | 0.9670213 | 0.003790454 | 0.9963096 | 0.007916571 | 0.9963102 | 0.006519078
[23 empty] | 853260 | 0.9992433 | 0.9670213 | 0.003790454 | 0.9963111 | 0.007916565 | 0.9963118 | 0.006519068
[23 empty] | 853560 | 0.9992433 | 0.9670213 | 0.003790454 | 0.9963127 | 0.007916559 | 0.9963134 | 0.006519059
[23 empty] | 853860 | 0.9981643 | 0.9670213 | 0.003790454 | 0.9963142 | 0.007916553 | 0.9963149 | 0.006519049
[23 empty] | 854160 | 0.9970853 | 0.9670213 | 0.003790454 | 0.9963158 | 0.007916547 | 0.9963165 | 0.00651904
[23 empty] | 854460 | 0.9981643 | 0.9670213 | 0.003790454 | 0.9963173 | 0.007916541 | 0.996318 | 0.006519031
[23 empty] | 854760 | 0.9970853 | 0.9670213 | 0.003790454 | 0.9963189 | 0.007916536 | 0.9963195 | 0.006519021
[23 empty] | 855060 | 0.9970853 | 0.9670213 | 0.003790454 | 0.9963204 | 0.00791653 | 0.9963211 | 0.006519012
[23 empty] | 855360 | 0.9960063 | 0.9670213 | 0.003790454 | 0.996322 | 0.007916524 | 0.9963226 | 0.006519003
[23 empty] | 855660 | 0.9981643 | 0.9670213 | 0.003790454 | 0.9963235 | 0.007916519 | 0.9963242 | 0.006518994
[23 empty] | 855960 | 0.9981643 | 0.9670213 | 0.003790454 | 0.996325 | 0.007916513 | 0.9963257 | 0.006518985
[23 empty] | 856260 | 0.9981643 | 0.9670213 | 0.003790454 | 0.9963266 | 0.007916507 | 0.9963272 | 0.006518976
[23 empty] | 856560 | 0.9981643 | 0.9670213 | 0.003790454 | 0.9963281 | 0.007916502 | 0.9963288 | 0.006518967
[23 empty] | 856860 | 1.000322 | 0.9670213 | 0.003790454 | 0.9963296 | 0.007916497 | 0.9963303 | 0.006518958
[23 empty] | 857160 | 0.9970853 | 0.9670213 | 0.003790454 | 0.9963311 | 0.007916491 | 0.9963318 | 0.006518949
[23 empty] | 857460 | 0.9981643 | 0.9670213 | 0.003790454 | 0.9963327 | 0.007916486 | 0.9963333 | 0.006518941
[23 empty] | 857760 | 0.9992433 | 0.9670213 | 0.003790454 | 0.9963342 | 0.007916481 | 0.9963349 | 0.006518932
[23 empty] | 858060 | 0.9981643 | 0.9670213 | 0.003790454 | 0.9963357 | 0.007916475 | 0.9963364 | 0.006518923
[23 empty] | 858360 | 0.9981643 | 0.9670213 | 0.003790454 | 0.9963372 | 0.00791647 | 0.9963379 | 0.006518915
[23 empty] | 858660 | 0.9992433 | 0.9670213 | 0.003790454 | 0.9963387 | 0.007916465 | 0.9963394 | 0.006518906
[23 empty] | 858960 | 0.9981643 | 0.9670213 | 0.003790454 | 0.9963402 | 0.00791646 | 0.9963409 | 0.006518898
[23 empty] | 859260 | 0.9981643 | 0.9670213 | 0.003790454 | 0.9963417 | 0.007916455 | 0.9963424 | 0.006518889
[23 empty] | 859560 | 0.9992433 | 0.9670213 | 0.003790454 | 0.9963432 | 0.00791645 | 0.9963439 | 0.006518881
[23 empty] | 859860 | 1.000322 | 0.9670213 | 0.003790454 | 0.9963448 | 0.007916445 | 0.9963454 | 0.006518873
[23 empty] | 860160 | 0.9992433 | 0.9670213 | 0.003790454 | 0.9963463 | 0.00791644 | 0.9963469 | 0.006518864
[23 empty] | 860460 | 0.9970853 | 0.9670213 | 0.003790454 | 0.9963477 | 0.007916436 | 0.9963484 | 0.006518856
[23 empty] | 860760 | 0.9981643 | 0.9670213 | 0.003790454 | 0.9963492 | 0.007916431 | 0.9963499 | 0.006518848
[23 empty] | 861060 | 0.9981643 | 0.9670213 | 0.003790454 | 0.9963507 | 0.007916426 | 0.9963514 | 0.00651884
[23 empty] | 861360 | 0.9970853 | 0.9670213 | 0.003790454 | 0.9963522 | 0.007916422 | 0.9963529 | 0.006518832
[23 empty] | 861660 | 0.9949272 | 0.9670213 | 0.003790454 | 0.9963537 | 0.007916417 | 0.9963544 | 0.006518824
[23 empty] | 861960 | 0.9981643 | 0.9670213 | 0.003790454 | 0.9963552 | 0.007916412 | 0.9963559 | 0.006518816
[23 empty] | 862260 | 0.9992433 | 0.9670213 | 0.003790454 | 0.9963567 | 0.007916408 | 0.9963574 | 0.006518808
[23 empty] | 862560 | 0.9970853 | 0.9670213 | 0.003790454 | 0.9963582 | 0.007916403 | 0.9963588 | 0.0065188
[23 empty] | 862860 | 0.9981643 | 0.9670213 | 0.003790454 | 0.9963596 | 0.007916399 | 0.9963603 | 0.006518792
[23 empty] | 863160 | 0.9981643 | 0.9670213 | 0.003790454 | 0.9963611 | 0.007916395 | 0.9963618 | 0.006518784
[23 empty] | 863460 | 0.9992433 | 0.9670213 | 0.003790454 | 0.9963626 | 0.00791639 | 0.9963633 | 0.006518777
[23 empty] | 863760 | 0.9981643 | 0.9670213 | 0.003790454 | 0.9963641 | 0.007916386 | 0.9963647 | 0.006518769
[23 empty] | 864060 | 0.9981643 | 0.9670213 | 0.003790454 | 0.9963655 | 0.007916382 | 0.9963662 | 0.006518761
[23 empty] | 864360 | 0.9981643 | 0.9670213 | 0.003790454 | 0.996367 | 0.007916378 | 0.9963677 | 0.006518754
[23 empty] | 864660 | 0.9970853 | 0.9670213 | 0.003790454 | 0.9963685 | 0.007916374 | 0.9963691 | 0.006518746
[23 empty] | 864960 | 0.9981643 | 0.9670213 | 0.003790454 | 0.9963699 | 0.007916369 | 0.9963706 | 0.006518739
[23 empty] | 865260 | 0.9981643 | 0.9670213 | 0.003790454 | 0.9963714 | 0.007916365 | 0.996372 | 0.006518732
[23 empty] | 865560 | 0.9981643 | 0.9670213 | 0.003790454 | 0.9963728 | 0.007916361 | 0.9963735 | 0.006518724
[23 empty] | 865860 | 0.9981643 | 0.9670213 | 0.003790454 | 0.9963743 | 0.007916358 | 0.996375 | 0.006518717
[23 empty] | 866160 | 0.9970853 | 0.9670213 | 0.003790454 | 0.9963757 | 0.007916354 | 0.9963764 | 0.00651871
[23 empty] | 866460 | 0.9992433 | 0.9670213 | 0.003790454 | 0.9963772 | 0.00791635 | 0.9963779 | 0.006518702
[23 empty] | 866760 | 0.9970853 | 0.9670213 | 0.003790454 | 0.9963786 | 0.007916346 | 0.9963793 | 0.006518695
[23 empty] | 867060 | 0.9970853 | 0.9670213 | 0.003790454 | 0.9963801 | 0.007916342 | 0.9963808 | 0.006518688
[23 empty] | 867360 | 0.9949272 | 0.9670213 | 0.003790454 | 0.9963815 | 0.007916339 | 0.9963822 | 0.006518681
[23 empty] | 867660 | 0.9981643 | 0.9670213 | 0.003790454 | 0.996383 | 0.007916335 | 0.9963836 | 0.006518674
[23 empty] | 867960 | 0.9970853 | 0.9670213 | 0.003790454 | 0.9963844 | 0.007916331 | 0.9963851 | 0.006518667
[23 empty] | 868260 | 0.9960063 | 0.9670213 | 0.003790454 | 0.9963858 | 0.007916328 | 0.9963865 | 0.00651866
[23 empty] | 868560 | 0.9981643 | 0.9670213 | 0.003790454 | 0.9963873 | 0.007916324 | 0.9963879 | 0.006518653
[23 empty] | 868860 | 0.9970853 | 0.9670213 | 0.003790454 | 0.9963887 | 0.007916321 | 0.9963894 | 0.006518647
[23 empty] | 869160 | 0.9970853 | 0.9670213 | 0.003790454 | 0.9963901 | 0.007916317 | 0.9963908 | 0.00651864
[23 empty] | 869460 | 0.9970853 | 0.9670213 | 0.003790454 | 0.9963915 | 0.007916314 | 0.9963922 | 0.006518633
[23 empty] | 869760 | 0.9981643 | 0.9670213 | 0.003790454 | 0.996393 | 0.007916311 | 0.9963937 | 0.006518627
[23 empty] | 870060 | 0.9960063 | 0.9670213 | 0.003790454 | 0.9963944 | 0.007916307 | 0.9963951 | 0.00651862
[23 empty] | 870360 | 0.9970853 | 0.9670213 | 0.003790454 | 0.9963958 | 0.007916304 | 0.9963965 | 0.006518613
[23 empty] | 870660 | 0.9970853 | 0.9670213 | 0.003790454 | 0.9963972 | 0.007916301 | 0.9963979 | 0.006518607
[23 empty] | 870960 | 0.9960063 | 0.9670213 | 0.003790454 | 0.9963986 | 0.007916298 | 0.9963993 | 0.0065186
[23 empty] | 871260 | 0.9970853 | 0.9670213 | 0.003790454 | 0.9964001 | 0.007916295 | 0.9964007 | 0.006518594
[23 empty] | 871560 | 0.9981643 | 0.9670213 | 0.003790454 | 0.9964015 | 0.007916291 | 0.9964022 | 0.006518588
[23 empty] | 871860 | 0.9992433 | 0.9670213 | 0.003790454 | 0.9964029 | 0.007916288 | 0.9964036 | 0.006518581
[23 empty] | 872160 | 0.9981643 | 0.9670213 | 0.003790454 | 0.9964043 | 0.007916285 | 0.996405 | 0.006518575
[23 empty] | 872460 | 0.9970853 | 0.9670213 | 0.003790454 | 0.9964057 | 0.007916282 | 0.9964064 | 0.006518569
[23 empty] | 872760 | 0.9981643 | 0.9670213 | 0.003790454 | 0.9964071 | 0.00791628 | 0.9964078 | 0.006518563
[23 empty] | 873060 | 0.9960063 | 0.9670213 | 0.003790454 | 0.9964085 | 0.007916277 | 0.9964092 | 0.006518556
[23 empty] | 873360 | 0.9970853 | 0.9670213 | 0.003790454 | 0.9964099 | 0.007916274 | 0.9964106 | 0.00651855
[23 empty] | 873660 | 0.9981643 | 0.9670213 | 0.003790454 | 0.9964113 | 0.007916271 | 0.996412 | 0.006518544
[23 empty] | 873960 | 0.9970853 | 0.9670213 | 0.003790454 | 0.9964127 | 0.007916268 | 0.9964134 | 0.006518538
[23 empty] | 874260 | 0.9970853 | 0.9670213 | 0.003790454 | 0.9964141 | 0.007916266 | 0.9964147 | 0.006518532
[23 empty] | 874560 | 0.9970853 | 0.9670213 | 0.003790454 | 0.9964154 | 0.007916263 | 0.9964161 | 0.006518526
[23 empty] | 874860 | 0.9949272 | 0.9670213 | 0.003790454 | 0.9964168 | 0.00791626 | 0.9964175 | 0.006518521
[23 empty] | 875160 | 0.9960063 | 0.9670213 | 0.003790454 | 0.9964182 | 0.007916258 | 0.9964189 | 0.006518515
[23 empty] | 875460 | 0.9970853 | 0.9670213 | 0.003790454 | 0.9964196 | 0.007916255 | 0.9964203 | 0.006518509
[23 empty] | 875760 | 0.9981643 | 0.9670213 | 0.003790454 | 0.996421 | 0.007916253 | 0.9964217 | 0.006518503
[23 empty] | 876060 | 0.9981643 | 0.9670213 | 0.003790454 | 0.9964223 | 0.00791625 | 0.996423 | 0.006518498
[23 empty] | 876360 | 0.9992433 | 0.9670213 | 0.003790454 | 0.9964237 | 0.007916248 | 0.9964244 | 0.006518492
[23 empty] | 876660 | 0.9981643 | 0.9670213 | 0.003790454 | 0.9964251 | 0.007916246 | 0.9964258 | 0.006518486
[23 empty] | 876960 | 0.9960063 | 0.9670213 | 0.003790454 | 0.9964265 | 0.007916243 | 0.9964272 | 0.006518481
[23 empty] | 877260 | 0.9949272 | 0.9670213 | 0.003790454 | 0.9964278 | 0.007916241 | 0.9964285 | 0.006518475
[23 empty] | 877560 | 0.9970853 | 0.9670213 | 0.003790454 | 0.9964292 | 0.007916239 | 0.9964299 | 0.00651847
[23 empty] | 877860 | 0.9981643 | 0.9670213 | 0.003790454 | 0.9964306 | 0.007916237 | 0.9964312 | 0.006518464
[23 empty] | 878160 | 0.9981643 | 0.9670213 | 0.003790454 | 0.9964319 | 0.007916235 | 0.9964326 | 0.006518459
[23 empty] | 878460 | 0.9970853 | 0.9670213 | 0.003790454 | 0.9964333 | 0.007916232 | 0.996434 | 0.006518454
[23 empty] | 878760 | 0.9981643 | 0.9670213 | 0.003790454 | 0.9964346 | 0.00791623 | 0.9964353 | 0.006518448
[23 empty] | 879060 | 0.9970853 | 0.9670213 | 0.003790454 | 0.996436 | 0.007916228 | 0.9964367 | 0.006518443
[23 empty] | 879360 | 0.9981643 | 0.9670213 | 0.003790454 | 0.9964373 | 0.007916226 | 0.996438 | 0.006518438
[23 empty] | 879660 | 0.9981643 | 0.9670213 | 0.003790454 | 0.9964387 | 0.007916224 | 0.9964394 | 0.006518433
[23 empty] | 879960 | 0.9970853 | 0.9670213 | 0.003790454 | 0.99644 | 0.007916222 | 0.9964407 | 0.006518428
[23 empty] | 880260 | 0.9981643 | 0.9670213 | 0.003790454 | 0.9964414 | 0.007916221 | 0.9964421 | 0.006518423
[23 empty] | 880560 | 0.9970853 | 0.9670213 | 0.003790454 | 0.9964427 | 0.007916219 | 0.9964434 | 0.006518418
[23 empty] | 880860 | 0.9960063 | 0.9670213 | 0.003790454 | 0.9964441 | 0.007916217 | 0.9964448 | 0.006518413
[23 empty] | 881160 | 0.9960063 | 0.9670213 | 0.003790454 | 0.9964454 | 0.007916215 | 0.9964461 | 0.006518408
[23 empty] | 881460 | 0.9960063 | 0.9670213 | 0.003790454 | 0.9964467 | 0.007916213 | 0.9964474 | 0.006518403
[23 empty] | 881760 | 0.9992433 | 0.9670213 | 0.003790454 | 0.9964481 | 0.007916212 | 0.9964488 | 0.006518398
[23 empty] | 882060 | 0.9970853 | 0.9670213 | 0.003790454 | 0.9964494 | 0.00791621 | 0.9964501 | 0.006518393
[23 empty] | 882360 | 0.9970853 | 0.9670213 | 0.003790454 | 0.9964507 | 0.007916209 | 0.9964514 | 0.006518388
[23 empty] | 882660 | 0.9981643 | 0.9670213 | 0.003790454 | 0.9964521 | 0.007916207 | 0.9964528 | 0.006518384
[23 empty] | 882960 | 0.9970853 | 0.9670213 | 0.003790454 | 0.9964534 | 0.007916205 | 0.9964541 | 0.006518379
[23 empty] | 883260 | 0.9992433 | 0.9670213 | 0.003790454 | 0.9964547 | 0.007916204 | 0.9964554 | 0.006518374
[23 empty] | 883560 | 0.9970853 | 0.9670213 | 0.003790454 | 0.996456 | 0.007916203 | 0.9964567 | 0.00651837
[23 empty] | 883860 | 0.9970853 | 0.9670213 | 0.003790454 | 0.9964574 | 0.007916201 | 0.9964581 | 0.006518365
[23 empty] | 884160 | 0.9992433 | 0.9670213 | 0.003790454 | 0.9964587 | 0.0079162 | 0.9964594 | 0.00651836
[23 empty] | 884460 | 0.9981643 | 0.9670213 | 0.003790454 | 0.99646 | 0.007916198 | 0.9964607 | 0.006518356
[23 empty] | 884760 | 0.9970853 | 0.9670213 | 0.003790454 | 0.9964613 | 0.007916197 | 0.996462 | 0.006518352
[23 empty] | 885060 | 1.000322 | 0.9670213 | 0.003790454 | 0.9964626 | 0.007916196 | 0.9964633 | 0.006518347
[23 empty] | 885360 | 0.9981643 | 0.9670213 | 0.003790454 | 0.9964639 | 0.007916195 | 0.9964646 | 0.006518343
[23 empty] | 885660 | 0.9970853 | 0.9670213 | 0.003790454 | 0.9964652 | 0.007916193 | 0.9964659 | 0.006518338
[23 empty] | 885960 | 0.9992433 | 0.9670213 | 0.003790454 | 0.9964665 | 0.007916192 | 0.9964672 | 0.006518334
[23 empty] | 886260 | 0.9960063 | 0.9670213 | 0.003790454 | 0.9964678 | 0.007916191 | 0.9964685 | 0.00651833
[23 empty] | 886560 | 0.9981643 | 0.9670213 | 0.003790454 | 0.9964691 | 0.00791619 | 0.9964698 | 0.006518326
[23 empty] | 886860 | 0.9981643 | 0.9670213 | 0.003790454 | 0.9964704 | 0.007916189 | 0.9964711 | 0.006518322
[23 empty] | 887160 | 0.9981643 | 0.9670213 | 0.003790454 | 0.9964717 | 0.007916188 | 0.9964724 | 0.006518317
[23 empty] | 887460 | 0.9981643 | 0.9670213 | 0.003790454 | 0.996473 | 0.007916187 | 0.9964737 | 0.006518313
[23 empty] | 887760 | 0.9981643 | 0.9670213 | 0.003790454 | 0.9964743 | 0.007916186 | 0.996475 | 0.006518309
[23 empty] | 888060 | 0.9949272 | 0.9670213 | 0.003790454 | 0.9964756 | 0.007916185 | 0.9964763 | 0.006518305
[23 empty] | 888360 | 0.9981643 | 0.9670213 | 0.003790454 | 0.9964769 | 0.007916184 | 0.9964776 | 0.006518301
[23 empty] | 888660 | 0.9981643 | 0.9670213 | 0.003790454 | 0.9964782 | 0.007916184 | 0.9964789 | 0.006518297
[23 empty] | 888960 | 0.9970853 | 0.9670213 | 0.003790454 | 0.9964795 | 0.007916183 | 0.9964802 | 0.006518293
[23 empty] | 889260 | 0.9992433 | 0.9670213 | 0.003790454 | 0.9964807 | 0.007916182 | 0.9964815 | 0.00651829
[23 empty] | 889560 | 0.9992433 | 0.9670213 | 0.003790454 | 0.996482 | 0.007916181 | 0.9964827 | 0.006518286
[23 empty] | 889860 | 0.9960063 | 0.9670213 | 0.003790454 | 0.9964833 | 0.007916181 | 0.996484 | 0.006518282
[23 empty] | 890160 | 0.9970853 | 0.9670213 | 0.003790454 | 0.9964846 | 0.00791618 | 0.9964853 | 0.006518278
[23 empty] | 890460 | 0.9970853 | 0.9670213 | 0.003790454 | 0.9964858 | 0.007916179 | 0.9964866 | 0.006518275
[23 empty] | 890760 | 1.000322 | 0.9670213 | 0.003790454 | 0.9964871 | 0.007916179 | 0.9964878 | 0.006518271
[23 empty] | 891060 | 0.9981643 | 0.9670213 | 0.003790454 | 0.9964884 | 0.007916178 | 0.9964891 | 0.006518267
[23 empty] | 891360 | 0.9981643 | 0.9670213 | 0.003790454 | 0.9964897 | 0.007916178 | 0.9964904 | 0.006518264
[23 empty] | 891660 | 0.9981643 | 0.9670213 | 0.003790454 | 0.9964909 | 0.007916177 | 0.9964916 | 0.00651826
[23 empty] | 891960 | 0.9970853 | 0.9670213 | 0.003790454 | 0.9964922 | 0.007916177 | 0.9964929 | 0.006518257
[23 empty] | 892260 | 0.9981643 | 0.9670213 | 0.003790454 | 0.9964934 | 0.007916176 | 0.9964942 | 0.006518253
[23 empty] | 892560 | 0.9970853 | 0.9670213 | 0.003790454 | 0.9964947 | 0.007916176 | 0.9964954 | 0.00651825
[23 empty] | 892860 | 0.9970853 | 0.9670213 | 0.003790454 | 0.996496 | 0.007916176 | 0.9964967 | 0.006518246
[23 empty] | 893160 | 0.9960063 | 0.9670213 | 0.003790454 | 0.9964972 | 0.007916175 | 0.9964979 | 0.006518243
[23 empty] | 893460 | 0.9970853 | 0.9670213 | 0.003790454 | 0.9964985 | 0.007916175 | 0.9964992 | 0.00651824
[23 empty] | 893760 | 0.9981643 | 0.9670213 | 0.003790454 | 0.9964997 | 0.007916175 | 0.9965004 | 0.006518236
[23 empty] | 894060 | 0.9981643 | 0.9670213 | 0.003790454 | 0.996501 | 0.007916175 | 0.9965017 | 0.006518233
[23 empty] | 894360 | 0.9970853 | 0.9670213 | 0.003790454 | 0.9965022 | 0.007916175 | 0.9965029 | 0.00651823
[23 empty] | 894660 | 0.9970853 | 0.9670213 | 0.003790454 | 0.9965035 | 0.007916174 | 0.9965042 | 0.006518227
[23 empty] | 894960 | 0.9992433 | 0.9670213 | 0.003790454 | 0.9965047 | 0.007916174 | 0.9965054 | 0.006518224
[23 empty] | 895260 | 0.9981643 | 0.9670213 | 0.003790454 | 0.9965059 | 0.007916174 | 0.9965067 | 0.00651822
[23 empty] | 895560 | 0.9981643 | 0.9670213 | 0.003790454 | 0.9965072 | 0.007916174 | 0.9965079 | 0.006518217
[23 empty] | 895860 | 0.9970853 | 0.9670213 | 0.003790454 | 0.9965084 | 0.007916174 | 0.9965091 | 0.006518214
[23 empty] | 896160 | 0.9970853 | 0.9670213 | 0.003790454 | 0.9965097 | 0.007916174 | 0.9965104 | 0.006518211
[23 empty] | 896460 | 0.9981643 | 0.9670213 | 0.003790454 | 0.9965109 | 0.007916174 | 0.9965116 | 0.006518208
[23 empty] | 896760 | 0.9970853 | 0.9670213 | 0.003790454 | 0.9965121 | 0.007916174 | 0.9965128 | 0.006518205
[23 empty] | 897060 | 0.9970853 | 0.9670213 | 0.003790454 | 0.9965133 | 0.007916175 | 0.9965141 | 0.006518203
[23 empty] | 897360 | 0.9981643 | 0.9670213 | 0.003790454 | 0.9965146 | 0.007916175 | 0.9965153 | 0.0065182
[23 empty] | 897660 | 0.9981643 | 0.9670213 | 0.003790454 | 0.9965158 | 0.007916175 | 0.9965165 | 0.006518197
[23 empty] | 897960 | 0.9970853 | 0.9670213 | 0.003790454 | 0.996517 | 0.007916175 | 0.9965177 | 0.006518194
[23 empty] | 898260 | 0.9981643 | 0.9670213 | 0.003790454 | 0.9965182 | 0.007916175 | 0.996519 | 0.006518191
[23 empty] | 898560 | 0.9992433 | 0.9670213 | 0.003790454 | 0.9965195 | 0.007916176 | 0.9965202 | 0.006518189
[23 empty] | 898860 | 0.9992433 | 0.9670213 | 0.003790454 | 0.9965207 | 0.007916176 | 0.9965214 | 0.006518186
[23 empty] | 899160 | 0.9981643 | 0.9670213 | 0.003790454 | 0.9965219 | 0.007916176 | 0.9965226 | 0.006518183
[23 empty] | 899460 | 0.9970853 | 0.9670213 | 0.003790454 | 0.9965231 | 0.007916177 | 0.9965238 | 0.006518181
[23 empty] | 899760 | 0.9970853 | 0.9670213 | 0.003790454 | 0.9965243 | 0.007916177 | 0.996525 | 0.006518178
[23 empty] | 900060 | 0.9960063 | 0.9670213 | 0.003790454 | 0.9965255 | 0.007916178 | 0.9965262 | 0.006518176
[23 empty] | 900360 | 0.9960063 | 0.9670213 | 0.003790454 | 0.9965267 | 0.007916178 | 0.9965275 | 0.006518173
[23 empty] | 900660 | 0.9970853 | 0.9670213 | 0.003790454 | 0.9965279 | 0.007916179 | 0.9965287 | 0.006518171
[23 empty] | 900960 | 0.9970853 | 0.9670213 | 0.003790454 | 0.9965291 | 0.007916179 | 0.9965299 | 0.006518168
[23 empty] | 901260 | 0.9981643 | 0.9670213 | 0.003790454 | 0.9965303 | 0.00791618 | 0.9965311 | 0.006518166
[23 empty] | 901560 | 0.9981643 | 0.9670213 | 0.003790454 | 0.9965315 | 0.00791618 | 0.9965323 | 0.006518163
[23 empty] | 901860 | 0.9992433 | 0.9670213 | 0.003790454 | 0.9965327 | 0.007916181 | 0.9965335 | 0.006518161
[23 empty] | 902160 | 0.9970853 | 0.9670213 | 0.003790454 | 0.9965339 | 0.007916181 | 0.9965347 | 0.006518159
[23 empty] | 902460 | 0.9981643 | 0.9670213 | 0.003790454 | 0.9965351 | 0.007916182 | 0.9965359 | 0.006518156
[23 empty] | 902760 | 0.9981643 | 0.9670213 | 0.003790454 | 0.9965363 | 0.007916183 | 0.996537 | 0.006518154
[23 empty] | 903060 | 1.000322 | 0.9670213 | 0.003790454 | 0.9965375 | 0.007916184 | 0.9965382 | 0.006518152
[23 empty] | 903360 | 0.9992433 | 0.9670213 | 0.003790454 | 0.9965387 | 0.007916184 | 0.9965394 | 0.00651815
[23 empty] | 903660 | 0.9981643 | 0.9670213 | 0.003790454 | 0.9965399 | 0.007916185 | 0.9965406 | 0.006518148
[23 empty] | 903960 | 0.9981643 | 0.9670213 | 0.003790454 | 0.9965411 | 0.007916186 | 0.9965418 | 0.006518145
[23 empty] | 904260 | 0.9960063 | 0.9670213 | 0.003790454 | 0.9965422 | 0.007916187 | 0.996543 | 0.006518143
[23 empty] | 904560 | 0.9981643 | 0.9670213 | 0.003790454 | 0.9965434 | 0.007916188 | 0.9965442 | 0.006518141
[23 empty] | 904860 | 0.9992433 | 0.9670213 | 0.003790454 | 0.9965446 | 0.007916189 | 0.9965453 | 0.006518139
[23 empty] | 905160 | 0.9970853 | 0.9670213 | 0.003790454 | 0.9965458 | 0.00791619 | 0.9965465 | 0.006518137
[23 empty] | 905460 | 0.9970853 | 0.9670213 | 0.003790454 | 0.996547 | 0.007916191 | 0.9965477 | 0.006518135
[23 empty] | 905760 | 0.9970853 | 0.9670213 | 0.003790454 | 0.9965481 | 0.007916192 | 0.9965489 | 0.006518133
[23 empty] | 906060 | 0.9981643 | 0.9670213 | 0.003790454 | 0.9965493 | 0.007916193 | 0.99655 | 0.006518132
[23 empty] | 906360 | 0.9970853 | 0.9670213 | 0.003790454 | 0.9965505 | 0.007916194 | 0.9965512 | 0.00651813
[23 empty] | 906660 | 0.9981643 | 0.9670213 | 0.003790454 | 0.9965516 | 0.007916195 | 0.9965524 | 0.006518128
[23 empty] | 906960 | 0.9970853 | 0.9670213 | 0.003790454 | 0.9965528 | 0.007916196 | 0.9965535 | 0.006518126
[23 empty] | 907260 | 0.9981643 | 0.9670213 | 0.003790454 | 0.996554 | 0.007916197 | 0.9965547 | 0.006518124
[23 empty] | 907560 | 0.9981643 | 0.9670213 | 0.003790454 | 0.9965551 | 0.007916198 | 0.9965559 | 0.006518123
[23 empty] | 907860 | 1.000322 | 0.9670213 | 0.003790454 | 0.9965563 | 0.007916199 | 0.996557 | 0.006518121
[23 empty] | 908160 | 1.000322 | 0.9670213 | 0.003790454 | 0.9965574 | 0.007916201 | 0.9965582 | 0.006518119
[23 empty] | 908460 | 0.9981643 | 0.9670213 | 0.003790454 | 0.9965586 | 0.007916202 | 0.9965593 | 0.006518118
[23 empty] | 908760 | 0.9970853 | 0.9670213 | 0.003790454 | 0.9965597 | 0.007916203 | 0.9965605 | 0.006518116
[23 empty] | 909060 | 0.9981643 | 0.9670213 | 0.003790454 | 0.9965609 | 0.007916205 | 0.9965616 | 0.006518114
[23 empty] | 909360 | 0.9992433 | 0.9670213 | 0.003790454 | 0.996562 | 0.007916206 | 0.9965628 | 0.006518113
[23 empty] | 909660 | 0.9970853 | 0.9670213 | 0.003790454 | 0.9965632 | 0.007916207 | 0.9965639 | 0.006518111
[23 empty] | 909960 | 0.9970853 | 0.9670213 | 0.003790454 | 0.9965643 | 0.007916209 | 0.9965651 | 0.00651811
[23 empty] | 910260 | 0.9992433 | 0.9670213 | 0.003790454 | 0.9965655 | 0.00791621 | 0.9965662 | 0.006518108
[23 empty] | 910560 | 0.9992433 | 0.9670213 | 0.003790454 | 0.9965666 | 0.007916212 | 0.9965674 | 0.006518107
[23 empty] | 910860 | 0.9970853 | 0.9670213 | 0.003790454 | 0.9965678 | 0.007916213 | 0.9965685 | 0.006518106
[23 empty] | 911160 | 0.9992433 | 0.9670213 | 0.003790454 | 0.9965689 | 0.007916214 | 0.9965696 | 0.006518104
[23 empty] | 911460 | 0.9992433 | 0.9670213 | 0.003790454 | 0.99657 | 0.007916216 | 0.9965708 | 0.006518103
[23 empty] | 911760 | 0.9981643 | 0.9670213 | 0.003790454 | 0.9965712 | 0.007916218 | 0.9965719 | 0.006518102
[23 empty] | 912060 | 0.9981643 | 0.9670213 | 0.003790454 | 0.9965723 | 0.007916219 | 0.9965731 | 0.0065181
[23 empty] | 912360 | 0.9981643 | 0.9670213 | 0.003790454 | 0.9965734 | 0.007916221 | 0.9965742 | 0.006518099
[23 empty] | 912660 | 0.9981643 | 0.9670213 | 0.003790454 | 0.9965746 | 0.007916222 | 0.9965753 | 0.006518098
[23 empty] | 912960 | 0.9992433 | 0.9670213 | 0.003790454 | 0.9965757 | 0.007916224 | 0.9965764 | 0.006518097
[23 empty] | 913260 | 0.9992433 | 0.9670213 | 0.003790454 | 0.9965768 | 0.007916226 | 0.9965776 | 0.006518096
[23 empty] | 913560 | 0.9981643 | 0.9670213 | 0.003790454 | 0.9965779 | 0.007916227 | 0.9965787 | 0.006518094
[23 empty] | 913860 | 0.9981643 | 0.9670213 | 0.003790454 | 0.9965791 | 0.007916229 | 0.9965798 | 0.006518093
[23 empty] | 914160 | 0.9992433 | 0.9670213 | 0.003790454 | 0.9965802 | 0.007916231 | 0.9965809 | 0.006518092
[23 empty] | 914460 | 1.000322 | 0.9670213 | 0.003790454 | 0.9965813 | 0.007916233 | 0.9965821 | 0.006518091
[23 empty] | 914760 | 0.9981643 | 0.9670213 | 0.003790454 | 0.9965824 | 0.007916235 | 0.9965832 | 0.00651809
[23 empty] | 915060 | 1.000322 | 0.9670213 | 0.003790454 | 0.9965835 | 0.007916236 | 0.9965843 | 0.006518089
[23 empty] | 915360 | 0.9960063 | 0.9670213 | 0.003790454 | 0.9965847 | 0.007916238 | 0.9965854 | 0.006518088
[23 empty] | 915660 | 0.9981643 | 0.9670213 | 0.003790454 | 0.9965858 | 0.00791624 | 0.9965865 | 0.006518087
[23 empty] | 915960 | 1.000322 | 0.9670213 | 0.003790454 | 0.9965869 | 0.007916242 | 0.9965876 | 0.006518086
[23 empty] | 916260 | 0.9992433 | 0.9670213 | 0.003790454 | 0.996588 | 0.007916244 | 0.9965887 | 0.006518086
[23 empty] | 916560 | 0.9981643 | 0.9670213 | 0.003790454 | 0.9965891 | 0.007916246 | 0.9965898 | 0.006518085
[23 empty] | 916860 | 0.9981643 | 0.9670213 | 0.003790454 | 0.9965902 | 0.007916248 | 0.9965909 | 0.006518084
[23 empty] | 917160 | 0.9981643 | 0.9670213 | 0.003790454 | 0.9965913 | 0.00791625 | 0.996592 | 0.006518083
[23 empty] | 917460 | 0.9981643 | 0.9670213 | 0.003790454 | 0.9965924 | 0.007916252 | 0.9965931 | 0.006518082
[23 empty] | 917760 | 0.9992433 | 0.9670213 | 0.003790454 | 0.9965935 | 0.007916254 | 0.9965942 | 0.006518082
[23 empty] | 918060 | 1.000322 | 0.9670213 | 0.003790454 | 0.9965946 | 0.007916256 | 0.9965953 | 0.006518081
[23 empty] | 918360 | 1.001401 | 0.9670213 | 0.003790454 | 0.9965957 | 0.007916258 | 0.9965964 | 0.00651808
[23 empty] | 918660 | 0.9981643 | 0.9670213 | 0.003790454 | 0.9965968 | 0.00791626 | 0.9965975 | 0.00651808
[23 empty] | 918960 | 0.9981643 | 0.9670213 | 0.003790454 | 0.9965979 | 0.007916263 | 0.9965986 | 0.006518079
[23 empty] | 919260 | 0.9970853 | 0.9670213 | 0.003790454 | 0.996599 | 0.007916265 | 0.9965997 | 0.006518078
[23 empty] | 919560 | 0.9981643 | 0.9670213 | 0.003790454 | 0.9966001 | 0.007916267 | 0.9966008 | 0.006518078
[23 empty] | 919860 | 1.001401 | 0.9670213 | 0.003790454 | 0.9966011 | 0.007916269 | 0.9966019 | 0.006518077
[23 empty] | 920160 | 0.9992433 | 0.9670213 | 0.003790454 | 0.9966022 | 0.007916272 | 0.996603 | 0.006518077
[23 empty] | 920460 | 1.000322 | 0.9670213 | 0.003790454 | 0.9966033 | 0.007916274 | 0.9966041 | 0.006518076
[23 empty] | 920760 | 0.9981643 | 0.9670213 | 0.003790454 | 0.9966044 | 0.007916276 | 0.9966051 | 0.006518076
[23 empty] | 921060 | 1.000322 | 0.9670213 | 0.003790454 | 0.9966055 | 0.007916278 | 0.9966062 | 0.006518075
[23 empty] | 921360 | 0.9981643 | 0.9670213 | 0.003790454 | 0.9966065 | 0.007916281 | 0.9966073 | 0.006518075
[23 empty] | 921660 | 0.9981643 | 0.9670213 | 0.003790454 | 0.9966076 | 0.007916283 | 0.9966084 | 0.006518074
[23 empty] | 921960 | 0.9981643 | 0.9670213 | 0.003790454 | 0.9966087 | 0.007916286 | 0.9966095 | 0.006518074
[23 empty] | 922260 | 0.9992433 | 0.9670213 | 0.003790454 | 0.9966098 | 0.007916288 | 0.9966105 | 0.006518074
[23 empty] | 922560 | 0.9981643 | 0.9670213 | 0.003790454 | 0.9966108 | 0.00791629 | 0.9966116 | 0.006518073
[23 empty] | 922860 | 0.9981643 | 0.9670213 | 0.003790454 | 0.9966119 | 0.007916293 | 0.9966127 | 0.006518073
[23 empty] | 923160 | 0.9992433 | 0.9670213 | 0.003790454 | 0.996613 | 0.007916295 | 0.9966137 | 0.006518073
[23 empty] | 923460 | 0.9992433 | 0.9670213 | 0.003790454 | 0.996614 | 0.007916298 | 0.9966148 | 0.006518073
[23 empty] | 923760 | 0.9970853 | 0.9670213 | 0.003790454 | 0.9966151 | 0.0079163 | 0.9966159 | 0.006518073
[23 empty] | 924060 | 0.9992433 | 0.9670213 | 0.003790454 | 0.9966162 | 0.007916303 | 0.9966169 | 0.006518072
[23 empty] | 924360 | 1.000322 | 0.9670213 | 0.003790454 | 0.9966172 | 0.007916306 | 0.996618 | 0.006518072
[23 empty] | 924660 | 0.9992433 | 0.9670213 | 0.003790454 | 0.9966183 | 0.007916308 | 0.996619 | 0.006518072
[23 empty] | 924960 | 0.9992433 | 0.9670213 | 0.003790454 | 0.9966193 | 0.007916311 | 0.9966201 | 0.006518072
[23 empty] | 925260 | 0.9992433 | 0.9670213 | 0.003790454 | 0.9966204 | 0.007916313 | 0.9966212 | 0.006518072
[23 empty] | 925560 | 0.9970853 | 0.9670213 | 0.003790454 | 0.9966215 | 0.007916316 | 0.9966222 | 0.006518072
[23 empty] | 925860 | 0.9992433 | 0.9670213 | 0.003790454 | 0.9966225 | 0.007916319 | 0.9966233 | 0.006518072
[23 empty] | 926160 | 0.9981643 | 0.9670213 | 0.003790454 | 0.9966236 | 0.007916321 | 0.9966243 | 0.006518072
[23 empty] | 926460 | 0.9981643 | 0.9670213 | 0.003790454 | 0.9966246 | 0.007916324 | 0.9966254 | 0.006518072
[23 empty] | 926760 | 0.9981643 | 0.9670213 | 0.003790454 | 0.9966256 | 0.007916327 | 0.9966264 | 0.006518072
[23 empty] | 927060 | 1.000322 | 0.9670213 | 0.003790454 | 0.9966267 | 0.00791633 | 0.9966275 | 0.006518072
[23 empty] | 927360 | 1.000322 | 0.9670213 | 0.003790454 | 0.9966277 | 0.007916333 | 0.9966285 | 0.006518072
[23 empty] | 927660 | 0.9981643 | 0.9670213 | 0.003790454 | 0.9966288 | 0.007916335 | 0.9966295 | 0.006518072
[23 empty] | 927960 | 0.9981643 | 0.9670213 | 0.003790454 | 0.9966298 | 0.007916338 | 0.9966306 | 0.006518072
[23 empty] | 928260 | 1.000322 | 0.9670213 | 0.003790454 | 0.9966309 | 0.007916341 | 0.9966316 | 0.006518072
[23 empty] | 928560 | 1.001401 | 0.9670213 | 0.003790454 | 0.9966319 | 0.007916344 | 0.9966327 | 0.006518073
[23 empty] | 928860 | 0.9992433 | 0.9670213 | 0.003790454 | 0.9966329 | 0.007916347 | 0.9966337 | 0.006518073
[23 empty] | 929160 | 0.9981643 | 0.9670213 | 0.003790454 | 0.996634 | 0.00791635 | 0.9966347 | 0.006518073
[23 empty] | 929460 | 0.9992433 | 0.9670213 | 0.003790454 | 0.996635 | 0.007916353 | 0.9966358 | 0.006518073
[23 empty] | 929760 | 1.000322 | 0.9670213 | 0.003790454 | 0.996636 | 0.007916356 | 0.9966368 | 0.006518074
[23 empty] | 930060 | 0.9992433 | 0.9670213 | 0.003790454 | 0.9966371 | 0.007916359 | 0.9966378 | 0.006518074
[23 empty] | 930360 | 1.000322 | 0.9670213 | 0.003790454 | 0.9966381 | 0.007916362 | 0.9966388 | 0.006518074
[23 empty] | 930660 | 0.9981643 | 0.9670213 | 0.003790454 | 0.9966391 | 0.007916365 | 0.9966399 | 0.006518075
[23 empty] | 930960 | 1.000322 | 0.9670213 | 0.003790454 | 0.9966401 | 0.007916368 | 0.9966409 | 0.006518075
[23 empty] | 931260 | 1.001401 | 0.9670213 | 0.003790454 | 0.9966412 | 0.007916371 | 0.9966419 | 0.006518075
[23 empty] | 931560 | 0.9992433 | 0.9670213 | 0.003790454 | 0.9966422 | 0.007916374 | 0.9966429 | 0.006518076
[23 empty] | 931860 | 0.9981643 | 0.9670213 | 0.003790454 | 0.9966432 | 0.007916377 | 0.996644 | 0.006518076
[23 empty] | 932160 | 0.9992433 | 0.9670213 | 0.003790454 | 0.9966442 | 0.00791638 | 0.996645 | 0.006518077
[23 empty] | 932460 | 0.9981643 | 0.9670213 | 0.003790454 | 0.9966452 | 0.007916383 | 0.996646 | 0.006518077
[23 empty] | 932760 | 0.9992433 | 0.9670213 | 0.003790454 | 0.9966462 | 0.007916386 | 0.996647 | 0.006518078
[23 empty] | 933060 | 0.9992433 | 0.9670213 | 0.003790454 | 0.9966472 | 0.00791639 | 0.996648 | 0.006518078
[23 empty] | 933360 | 1.000322 | 0.9670213 | 0.003790454 | 0.9966483 | 0.007916393 | 0.996649 | 0.006518079
[23 empty] | 933660 | 1.000322 | 0.9670213 | 0.003790454 | 0.9966493 | 0.007916396 | 0.99665 | 0.00651808
[23 empty] | 933960 | 0.9981643 | 0.9670213 | 0.003790454 | 0.9966503 | 0.007916399 | 0.996651 | 0.00651808
[23 empty] | 934260 | 1.000322 | 0.9670213 | 0.003790454 | 0.9966513 | 0.007916403 | 0.996652 | 0.006518081
[23 empty] | 934560 | 0.9992433 | 0.9670213 | 0.003790454 | 0.9966523 | 0.007916406 | 0.996653 | 0.006518081
[23 empty] | 934860 | 0.9981643 | 0.9670213 | 0.003790454 | 0.9966533 | 0.007916409 | 0.9966541 | 0.006518082
[23 empty] | 935160 | 0.9970853 | 0.9670213 | 0.003790454 | 0.9966543 | 0.007916412 | 0.9966551 | 0.006518083
[23 empty] | 935460 | 0.9981643 | 0.9670213 | 0.003790454 | 0.9966553 | 0.007916416 | 0.9966561 | 0.006518084
[23 empty] | 935760 | 1.000322 | 0.9670213 | 0.003790454 | 0.9966563 | 0.007916419 | 0.996657 | 0.006518084
[23 empty] | 936060 | 1.000322 | 0.9670213 | 0.003790454 | 0.9966573 | 0.007916423 | 0.996658 | 0.006518085
[23 empty] | 936360 | 0.9992433 | 0.9670213 | 0.003790454 | 0.9966583 | 0.007916426 | 0.996659 | 0.006518086
[23 empty] | 936660 | 0.9970853 | 0.9670213 | 0.003790454 | 0.9966593 | 0.007916429 | 0.99666 | 0.006518087
[23 empty] | 936960 | 0.9992433 | 0.9670213 | 0.003790454 | 0.9966603 | 0.007916433 | 0.996661 | 0.006518087
[23 empty] | 937260 | 0.9992433 | 0.9670213 | 0.003790454 | 0.9966612 | 0.007916436 | 0.996662 | 0.006518088
[23 empty] | 937560 | 0.9992433 | 0.9670213 | 0.003790454 | 0.9966622 | 0.00791644 | 0.996663 | 0.006518089
[23 empty] | 937860 | 0.9981643 | 0.9670213 | 0.003790454 | 0.9966632 | 0.007916443 | 0.996664 | 0.00651809
[23 empty] | 938160 | 0.9981643 | 0.9670213 | 0.003790454 | 0.9966642 | 0.007916447 | 0.996665 | 0.006518091
[23 empty] | 938460 | 0.9992433 | 0.9670213 | 0.003790454 | 0.9966652 | 0.00791645 | 0.996666 | 0.006518092
[23 empty] | 938760 | 0.9981643 | 0.9670213 | 0.003790454 | 0.9966662 | 0.007916454 | 0.9966669 | 0.006518093
[23 empty] | 939060 | 0.9992433 | 0.9670213 | 0.003790454 | 0.9966671 | 0.007916457 | 0.9966679 | 0.006518094
[23 empty] | 939360 | 0.9992433 | 0.9670213 | 0.003790454 | 0.9966681 | 0.007916461 | 0.9966689 | 0.006518095
[23 empty] | 939660 | 0.9960063 | 0.9670213 | 0.003790454 | 0.9966691 | 0.007916465 | 0.9966699 | 0.006518096
[23 empty] | 939960 | 0.9927692 | 0.9670213 | 0.003790454 | 0.9966701 | 0.007916468 | 0.9966708 | 0.006518097
[23 empty] | 940260 | 0.9906112 | 0.9670213 | 0.003790454 | 0.996671 | 0.007916472 | 0.9966718 | 0.006518098
[23 empty] | 940560 | 0.9927692 | 0.9670213 | 0.003790454 | 0.996672 | 0.007916475 | 0.9966728 | 0.006518099
[23 empty] | 940860 | 0.9938482 | 0.9670213 | 0.003790454 | 0.996673 | 0.007916479 | 0.9966738 | 0.0065181
[23 empty] | 941160 | 0.9938482 | 0.9670213 | 0.003790454 | 0.996674 | 0.007916483 | 0.9966747 | 0.006518101
[23 empty] | 941460 | 0.9916902 | 0.9670213 | 0.003790454 | 0.9966749 | 0.007916486 | 0.9966757 | 0.006518102
[23 empty] | 941760 | 0.9949272 | 0.9670213 | 0.003790454 | 0.9966759 | 0.00791649 | 0.9966767 | 0.006518104
[23 empty] | 942060 | 0.9938482 | 0.9670213 | 0.003790454 | 0.9966769 | 0.007916494 | 0.9966776 | 0.006518105
[23 empty] | 942360 | 0.9960063 | 0.9670213 | 0.003790454 | 0.9966778 | 0.007916498 | 0.9966786 | 0.006518106
[23 empty] | 942660 | 0.9960063 | 0.9670213 | 0.003790454 | 0.9966788 | 0.007916501 | 0.9966796 | 0.006518107
[23 empty] | 942960 | 0.9970853 | 0.9670213 | 0.003790454 | 0.9966797 | 0.007916505 | 0.9966805 | 0.006518108
[23 empty] | 943260 | 0.9970853 | 0.9670213 | 0.003790454 | 0.9966807 | 0.007916509 | 0.9966815 | 0.00651811
[23 empty] | 943560 | 0.9992433 | 0.9670213 | 0.003790454 | 0.9966816 | 0.007916513 | 0.9966824 | 0.006518111
[23 empty] | 943860 | 0.9981643 | 0.9670213 | 0.003790454 | 0.9966826 | 0.007916517 | 0.9966834 | 0.006518112
[23 empty] | 944160 | 1.001401 | 0.9670213 | 0.003790454 | 0.9966836 | 0.007916521 | 0.9966843 | 0.006518114
[23 empty] | 944460 | 0.9992433 | 0.9670213 | 0.003790454 | 0.9966845 | 0.007916524 | 0.9966853 | 0.006518115
[23 empty] | 944760 | 1.000322 | 0.9670213 | 0.003790454 | 0.9966855 | 0.007916528 | 0.9966862 | 0.006518116
[23 empty] | 945060 | 0.9992433 | 0.9670213 | 0.003790454 | 0.9966864 | 0.007916532 | 0.9966872 | 0.006518118
[23 empty] | 945360 | 1.000322 | 0.9670213 | 0.003790454 | 0.9966874 | 0.007916536 | 0.9966881 | 0.006518119
[23 empty] | 945660 | 1.001401 | 0.9670213 | 0.003790454 | 0.9966883 | 0.00791654 | 0.9966891 | 0.00651812
[23 empty] | 945960 | 1.001401 | 0.9670213 | 0.003790454 | 0.9966892 | 0.007916544 | 0.99669 | 0.006518122
[23 empty] | 946260 | 1.00248 | 0.9670213 | 0.003790454 | 0.9966902 | 0.007916548 | 0.996691 | 0.006518123
[23 empty] | 946560 | 1.004638 | 0.9670213 | 0.003790454 | 0.9966911 | 0.007916552 | 0.9966919 | 0.006518125
[23 empty] | 946860 | 1.00248 | 0.9670213 | 0.003790454 | 0.9966921 | 0.007916556 | 0.9966928 | 0.006518126
[23 empty] | 947160 | 1.005717 | 0.9670213 | 0.003790454 | 0.996693 | 0.00791656 | 0.9966938 | 0.006518128
[23 empty] | 947460 | 1.005717 | 0.9670213 | 0.003790454 | 0.9966939 | 0.007916564 | 0.9966947 | 0.006518129
[23 empty] | 947760 | 1.006796 | 0.9670213 | 0.003790454 | 0.9966949 | 0.007916568 | 0.9966957 | 0.006518131
[23 empty] | 948060 | 1.004638 | 0.9670213 | 0.003790454 | 0.9966958 | 0.007916572 | 0.9966966 | 0.006518133
[23 empty] | 948360 | 1.000322 | 0.9670213 | 0.003790454 | 0.9966967 | 0.007916576 | 0.9966975 | 0.006518134
[23 empty] | 948660 | 0.9970853 | 0.9670213 | 0.003790454 | 0.9966977 | 0.00791658 | 0.9966985 | 0.006518136
[23 empty] | 948960 | 0.9970853 | 0.9670213 | 0.003790454 | 0.9966986 | 0.007916584 | 0.9966994 | 0.006518137
[23 empty] | 949260 | 0.9981643 | 0.9670213 | 0.003790454 | 0.9966995 | 0.007916589 | 0.9967003 | 0.006518139
[23 empty] | 949560 | 0.9992433 | 0.9670213 | 0.003790454 | 0.9967004 | 0.007916593 | 0.9967012 | 0.006518141
[23 empty] | 949860 | 1.000322 | 0.9670213 | 0.003790454 | 0.9967014 | 0.007916597 | 0.9967022 | 0.006518142
[23 empty] | 950160 | 0.9992433 | 0.9670213 | 0.003790454 | 0.9967023 | 0.007916601 | 0.9967031 | 0.006518144
[23 empty] | 950460 | 1.000322 | 0.9670213 | 0.003790454 | 0.9967032 | 0.007916605 | 0.996704 | 0.006518146
[23 empty] | 950760 | 1.00248 | 0.9670213 | 0.003790454 | 0.9967041 | 0.007916609 | 0.9967049 | 0.006518147
[23 empty] | 951060 | 1.001401 | 0.9670213 | 0.003790454 | 0.9967051 | 0.007916614 | 0.9967058 | 0.006518149
[23 empty] | 951360 | 1.000322 | 0.9670213 | 0.003790454 | 0.996706 | 0.007916618 | 0.9967068 | 0.006518151
[23 empty] | 951660 | 0.9992433 | 0.9670213 | 0.003790454 | 0.9967069 | 0.007916622 | 0.9967077 | 0.006518153
[23 empty] | 951960 | 1.000322 | 0.9670213 | 0.003790454 | 0.9967078 | 0.007916626 | 0.9967086 | 0.006518155
[23 empty] | 952260 | 1.000322 | 0.9670213 | 0.003790454 | 0.9967087 | 0.007916631 | 0.9967095 | 0.006518156
[23 empty] | 952560 | 0.9992433 | 0.9670213 | 0.003790454 | 0.9967096 | 0.007916635 | 0.9967104 | 0.006518158
[23 empty] | 952860 | 0.9992433 | 0.9670213 | 0.003790454 | 0.9967105 | 0.007916639 | 0.9967113 | 0.00651816
[23 empty] | 953160 | 0.9981643 | 0.9670213 | 0.003790454 | 0.9967114 | 0.007916644 | 0.9967122 | 0.006518162
[23 empty] | 953460 | 1.001401 | 0.9670213 | 0.003790454 | 0.9967123 | 0.007916648 | 0.9967131 | 0.006518164
[23 empty] | 953760 | 0.9992433 | 0.9670213 | 0.003790454 | 0.9967132 | 0.007916652 | 0.996714 | 0.006518166
[23 empty] | 954060 | 1.001401 | 0.9670213 | 0.003790454 | 0.9967142 | 0.007916657 | 0.9967149 | 0.006518168
[23 empty] | 954360 | 1.000322 | 0.9670213 | 0.003790454 | 0.9967151 | 0.007916661 | 0.9967158 | 0.00651817
[23 empty] | 954660 | 1.000322 | 0.9670213 | 0.003790454 | 0.996716 | 0.007916665 | 0.9967167 | 0.006518172
[23 empty] | 954960 | 1.001401 | 0.9670213 | 0.003790454 | 0.9967169 | 0.00791667 | 0.9967176 | 0.006518174
[23 empty] | 955260 | 0.9992433 | 0.9670213 | 0.003790454 | 0.9967178 | 0.007916674 | 0.9967185 | 0.006518176
[23 empty] | 955560 | 1.00248 | 0.9670213 | 0.003790454 | 0.9967186 | 0.007916679 | 0.9967194 | 0.006518178
[23 empty] | 955860 | 1.000322 | 0.9670213 | 0.003790454 | 0.9967195 | 0.007916683 | 0.9967203 | 0.00651818
[23 empty] | 956160 | 1.001401 | 0.9670213 | 0.003790454 | 0.9967204 | 0.007916688 | 0.9967212 | 0.006518182
[23 empty] | 956460 | 1.000322 | 0.9670213 | 0.003790454 | 0.9967213 | 0.007916692 | 0.9967221 | 0.006518184
[23 empty] | 956760 | 1.001401 | 0.9670213 | 0.003790454 | 0.9967222 | 0.007916697 | 0.996723 | 0.006518186
[23 empty] | 957060 | 1.001401 | 0.9670213 | 0.003790454 | 0.9967231 | 0.007916701 | 0.9967239 | 0.006518188
[23 empty] | 957360 | 0.9992433 | 0.9670213 | 0.003790454 | 0.996724 | 0.007916706 | 0.9967248 | 0.00651819
[23 empty] | 957660 | 1.000322 | 0.9670213 | 0.003790454 | 0.9967249 | 0.00791671 | 0.9967257 | 0.006518192
[23 empty] | 957960 | 1.000322 | 0.9670213 | 0.003790454 | 0.9967258 | 0.007916715 | 0.9967266 | 0.006518194
[23 empty] | 958260 | 1.001401 | 0.9670213 | 0.003790454 | 0.9967266 | 0.007916719 | 0.9967274 | 0.006518196
[23 empty] | 958560 | 1.000322 | 0.9670213 | 0.003790454 | 0.9967275 | 0.007916724 | 0.9967283 | 0.006518198
[23 empty] | 958860 | 1.000322 | 0.9670213 | 0.003790454 | 0.9967284 | 0.007916728 | 0.9967292 | 0.006518201
[23 empty] | 959160 | 1.000322 | 0.9670213 | 0.003790454 | 0.9967293 | 0.007916733 | 0.9967301 | 0.006518203
[23 empty] | 959460 | 1.000322 | 0.9670213 | 0.003790454 | 0.9967302 | 0.007916737 | 0.996731 | 0.006518205
[23 empty] | 959760 | 1.001401 | 0.9670213 | 0.003790454 | 0.996731 | 0.007916742 | 0.9967318 | 0.006518207
[23 empty] | 960060 | 1.001401 | 0.9670213 | 0.003790454 | 0.9967319 | 0.007916747 | 0.9967327 | 0.00651821
[23 empty] | 960360 | 1.000322 | 0.9670213 | 0.003790454 | 0.9967328 | 0.007916751 | 0.9967336 | 0.006518212
[23 empty] | 960660 | 1.001401 | 0.9670213 | 0.003790454 | 0.9967337 | 0.007916756 | 0.9967345 | 0.006518214
[23 empty] | 960960 | 1.001401 | 0.9670213 | 0.003790454 | 0.9967345 | 0.007916761 | 0.9967353 | 0.006518216
[23 empty] | 961260 | 1.000322 | 0.9670213 | 0.003790454 | 0.9967354 | 0.007916765 | 0.9967362 | 0.006518219
[23 empty] | 961560 | 0.9992433 | 0.9670213 | 0.003790454 | 0.9967363 | 0.00791677 | 0.9967371 | 0.006518221
[23 empty] | 961860 | 1.000322 | 0.9670213 | 0.003790454 | 0.9967371 | 0.007916775 | 0.9967379 | 0.006518223
[23 empty] | 962160 | 1.001401 | 0.9670213 | 0.003790454 | 0.996738 | 0.007916779 | 0.9967388 | 0.006518226
[23 empty] | 962460 | 1.000322 | 0.9670213 | 0.003790454 | 0.9967389 | 0.007916784 | 0.9967397 | 0.006518228
[23 empty] | 962760 | 1.00248 | 0.9670213 | 0.003790454 | 0.9967397 | 0.007916789 | 0.9967405 | 0.00651823
[23 empty] | 963060 | 1.001401 | 0.9670213 | 0.003790454 | 0.9967406 | 0.007916794 | 0.9967414 | 0.006518233
[23 empty] | 963360 | 1.001401 | 0.9670213 | 0.003790454 | 0.9967414 | 0.007916798 | 0.9967422 | 0.006518235
[23 empty] | 963660 | 1.001401 | 0.9670213 | 0.003790454 | 0.9967423 | 0.007916803 | 0.9967431 | 0.006518238
[23 empty] | 963960 | 1.001401 | 0.9670213 | 0.003790454 | 0.9967432 | 0.007916808 | 0.996744 | 0.00651824
[23 empty] | 964260 | 1.001401 | 0.9670213 | 0.003790454 | 0.996744 | 0.007916813 | 0.9967448 | 0.006518243
[23 empty] | 964560 | 1.003559 | 0.9670213 | 0.003790454 | 0.9967449 | 0.007916818 | 0.9967457 | 0.006518245
[23 empty] | 964860 | 1.00248 | 0.9670213 | 0.003790454 | 0.9967457 | 0.007916822 | 0.9967465 | 0.006518248
[23 empty] | 965160 | 1.001401 | 0.9670213 | 0.003790454 | 0.9967466 | 0.007916827 | 0.9967474 | 0.00651825
[23 empty] | 965460 | 1.000322 | 0.9670213 | 0.003790454 | 0.9967474 | 0.007916832 | 0.9967482 | 0.006518253
[23 empty] | 965760 | 0.9992433 | 0.9670213 | 0.003790454 | 0.9967483 | 0.007916837 | 0.9967491 | 0.006518255
[23 empty] | 966060 | 1.000322 | 0.9670213 | 0.003790454 | 0.9967491 | 0.007916842 | 0.9967499 | 0.006518258
[23 empty] | 966360 | 1.000322 | 0.9670213 | 0.003790454 | 0.99675 | 0.007916847 | 0.9967508 | 0.00651826
[23 empty] | 966660 | 1.000322 | 0.9670213 | 0.003790454 | 0.9967508 | 0.007916852 | 0.9967516 | 0.006518263
[23 empty] | 966960 | 1.001401 | 0.9670213 | 0.003790454 | 0.9967516 | 0.007916857 | 0.9967525 | 0.006518265
[23 empty] | 967260 | 1.001401 | 0.9670213 | 0.003790454 | 0.9967525 | 0.007916862 | 0.9967533 | 0.006518268
[23 empty] | 967560 | 1.000322 | 0.9670213 | 0.003790454 | 0.9967533 | 0.007916866 | 0.9967541 | 0.006518271
[23 empty] | 967860 | 0.9992433 | 0.9670213 | 0.003790454 | 0.9967542 | 0.007916871 | 0.996755 | 0.006518273
[23 empty] | 968160 | 1.00248 | 0.9670213 | 0.003790454 | 0.996755 | 0.007916876 | 0.9967558 | 0.006518276
[23 empty] | 968460 | 1.000322 | 0.9670213 | 0.003790454 | 0.9967558 | 0.007916881 | 0.9967566 | 0.006518279
[23 empty] | 968760 | 0.9992433 | 0.9670213 | 0.003790454 | 0.9967567 | 0.007916886 | 0.9967575 | 0.006518281
[23 empty] | 969060 | 1.000322 | 0.9670213 | 0.003790454 | 0.9967575 | 0.007916891 | 0.9967583 | 0.006518284
[23 empty] | 969360 | 0.9981643 | 0.9670213 | 0.003790454 | 0.9967583 | 0.007916896 | 0.9967591 | 0.006518287
[23 empty] | 969660 | 1.000322 | 0.9670213 | 0.003790454 | 0.9967592 | 0.007916901 | 0.99676 | 0.006518289
[23 empty] | 969960 | 1.000322 | 0.9670213 | 0.003790454 | 0.99676 | 0.007916906 | 0.9967608 | 0.006518292
[23 empty] | 970260 | 1.000322 | 0.9670213 | 0.003790454 | 0.9967608 | 0.007916911 | 0.9967616 | 0.006518295
[23 empty] | 970560 | 1.000322 | 0.9670213 | 0.003790454 | 0.9967617 | 0.007916916 | 0.9967625 | 0.006518298
[23 empty] | 970860 | 1.001401 | 0.9670213 | 0.003790454 | 0.9967625 | 0.007916921 | 0.9967633 | 0.0065183
[23 empty] | 971160 | 1.001401 | 0.9670213 | 0.003790454 | 0.9967633 | 0.007916926 | 0.9967641 | 0.006518303
[23 empty] | 971460 | 0.9992433 | 0.9670213 | 0.003790454 | 0.9967641 | 0.007916931 | 0.9967649 | 0.006518306
[23 empty] | 971760 | 0.9992433 | 0.9670213 | 0.003790454 | 0.9967649 | 0.007916937 | 0.9967658 | 0.006518309
[23 empty] | 972060 | 1.001401 | 0.9670213 | 0.003790454 | 0.9967658 | 0.007916942 | 0.9967666 | 0.006518312
[23 empty] | 972360 | 0.9992433 | 0.9670213 | 0.003790454 | 0.9967666 | 0.007916947 | 0.9967674 | 0.006518314
[23 empty] | 972660 | 0.9992433 | 0.9670213 | 0.003790454 | 0.9967674 | 0.007916952 | 0.9967682 | 0.006518317
[23 empty] | 972960 | 0.9992433 | 0.9670213 | 0.003790454 | 0.9967682 | 0.007916957 | 0.996769 | 0.00651832
[23 empty] | 973260 | 0.9992433 | 0.9670213 | 0.003790454 | 0.996769 | 0.007916962 | 0.9967698 | 0.006518323
[23 empty] | 973560 | 0.9992433 | 0.9670213 | 0.003790454 | 0.9967698 | 0.007916967 | 0.9967707 | 0.006518326
[23 empty] | 973860 | 1.000322 | 0.9670213 | 0.003790454 | 0.9967707 | 0.007916972 | 0.9967715 | 0.006518329
[23 empty] | 974160 | 1.000322 | 0.9670213 | 0.003790454 | 0.9967715 | 0.007916978 | 0.9967723 | 0.006518332
[23 empty] | 974460 | 1.001401 | 0.9670213 | 0.003790454 | 0.9967723 | 0.007916983 | 0.9967731 | 0.006518335
[23 empty] | 974760 | 1.00248 | 0.9670213 | 0.003790454 | 0.9967731 | 0.007916988 | 0.9967739 | 0.006518337
[23 empty] | 975060 | 1.00248 | 0.9670213 | 0.003790454 | 0.9967739 | 0.007916993 | 0.9967747 | 0.00651834
[23 empty] | 975360 | 1.000322 | 0.9670213 | 0.003790454 | 0.9967747 | 0.007916998 | 0.9967755 | 0.006518343
[23 empty] | 975660 | 1.000322 | 0.9670213 | 0.003790454 | 0.9967755 | 0.007917003 | 0.9967763 | 0.006518346
[23 empty] | 975960 | 0.9992433 | 0.9670213 | 0.003790454 | 0.9967763 | 0.007917009 | 0.9967771 | 0.006518349
[23 empty] | 976260 | 0.9992433 | 0.9670213 | 0.003790454 | 0.9967771 | 0.007917014 | 0.9967779 | 0.006518352
[23 empty] | 976560 | 0.9981643 | 0.9670213 | 0.003790454 | 0.9967779 | 0.007917019 | 0.9967787 | 0.006518355
[23 empty] | 976860 | 0.9992433 | 0.9670213 | 0.003790454 | 0.9967787 | 0.007917024 | 0.9967795 | 0.006518358
[23 empty] | 977160 | 0.9992433 | 0.9670213 | 0.003790454 | 0.9967795 | 0.00791703 | 0.9967803 | 0.006518361
[23 empty] | 977460 | 0.9981643 | 0.9670213 | 0.003790454 | 0.9967803 | 0.007917035 | 0.9967811 | 0.006518364
[23 empty] | 977760 | 1.000322 | 0.9670213 | 0.003790454 | 0.9967811 | 0.00791704 | 0.9967819 | 0.006518367
[23 empty] | 978060 | 1.000322 | 0.9670213 | 0.003790454 | 0.9967819 | 0.007917045 | 0.9967827 | 0.006518371
[23 empty] | 978360 | 1.001401 | 0.9670213 | 0.003790454 | 0.9967827 | 0.007917051 | 0.9967835 | 0.006518374
[23 empty] | 978660 | 1.001401 | 0.9670213 | 0.003790454 | 0.9967835 | 0.007917056 | 0.9967843 | 0.006518377
[23 empty] | 978960 | 1.000322 | 0.9670213 | 0.003790454 | 0.9967843 | 0.007917061 | 0.9967851 | 0.00651838
[23 empty] | 979260 | 1.001401 | 0.9670213 | 0.003790454 | 0.9967851 | 0.007917067 | 0.9967859 | 0.006518383
[23 empty] | 979560 | 0.9992433 | 0.9670213 | 0.003790454 | 0.9967858 | 0.007917072 | 0.9967867 | 0.006518386
[23 empty] | 979860 | 1.000322 | 0.9670213 | 0.003790454 | 0.9967866 | 0.007917077 | 0.9967874 | 0.006518389
[23 empty] | 980160 | 1.000322 | 0.9670213 | 0.003790454 | 0.9967874 | 0.007917083 | 0.9967882 | 0.006518392
[23 empty] | 980460 | 0.9992433 | 0.9670213 | 0.003790454 | 0.9967882 | 0.007917088 | 0.996789 | 0.006518395
[23 empty] | 980760 | 0.9992433 | 0.9670213 | 0.003790454 | 0.996789 | 0.007917093 | 0.9967898 | 0.006518399
[23 empty] | 981060 | 1.00248 | 0.9670213 | 0.003790454 | 0.9967898 | 0.007917099 | 0.9967906 | 0.006518402
[23 empty] | 981360 | 1.000322 | 0.9670213 | 0.003790454 | 0.9967905 | 0.007917104 | 0.9967914 | 0.006518405
[23 empty] | 981660 | 1.001401 | 0.9670213 | 0.003790454 | 0.9967913 | 0.00791711 | 0.9967921 | 0.006518408
[23 empty] | 981960 | 1.000322 | 0.9670213 | 0.003790454 | 0.9967921 | 0.007917115 | 0.9967929 | 0.006518411
[23 empty] | 982260 | 1.001401 | 0.9670213 | 0.003790454 | 0.9967929 | 0.00791712 | 0.9967937 | 0.006518415
[23 empty] | 982560 | 0.9992433 | 0.9670213 | 0.003790454 | 0.9967936 | 0.007917126 | 0.9967945 | 0.006518418
[23 empty] | 982860 | 1.000322 | 0.9670213 | 0.003790454 | 0.9967944 | 0.007917131 | 0.9967952 | 0.006518421
[23 empty] | 983160 | 1.000322 | 0.9670213 | 0.003790454 | 0.9967952 | 0.007917137 | 0.996796 | 0.006518424
[23 empty] | 983460 | 1.000322 | 0.9670213 | 0.003790454 | 0.996796 | 0.007917142 | 0.9967968 | 0.006518428
[23 empty] | 983760 | 1.001401 | 0.9670213 | 0.003790454 | 0.9967967 | 0.007917147 | 0.9967975 | 0.006518431
[23 empty] | 984060 | 1.00248 | 0.9670213 | 0.003790454 | 0.9967975 | 0.007917153 | 0.9967983 | 0.006518434
[23 empty] | 984360 | 1.001401 | 0.9670213 | 0.003790454 | 0.9967983 | 0.007917158 | 0.9967991 | 0.006518437
[23 empty] | 984660 | 1.001401 | 0.9670213 | 0.003790454 | 0.996799 | 0.007917164 | 0.9967999 | 0.006518441
[23 empty] | 984960 | 1.00248 | 0.9670213 | 0.003790454 | 0.9967998 | 0.007917169 | 0.9968006 | 0.006518444
[23 empty] | 985260 | 1.00248 | 0.9670213 | 0.003790454 | 0.9968006 | 0.007917175 | 0.9968014 | 0.006518447
[23 empty] | 985560 | 1.000322 | 0.9670213 | 0.003790454 | 0.9968013 | 0.00791718 | 0.9968021 | 0.006518451
[23 empty] | 985860 | 1.001401 | 0.9670213 | 0.003790454 | 0.9968021 | 0.007917186 | 0.9968029 | 0.006518454
[23 empty] | 986160 | 0.9981643 | 0.9670213 | 0.003790454 | 0.9968028 | 0.007917191 | 0.9968037 | 0.006518458
[23 empty] | 986460 | 0.9992433 | 0.9670213 | 0.003790454 | 0.9968036 | 0.007917197 | 0.9968044 | 0.006518461
[23 empty] | 986760 | 1.000322 | 0.9670213 | 0.003790454 | 0.9968044 | 0.007917202 | 0.9968052 | 0.006518464
[23 empty] | 987060 | 1.001401 | 0.9670213 | 0.003790454 | 0.9968051 | 0.007917208 | 0.9968059 | 0.006518468
[23 empty] | 987360 | 1.000322 | 0.9670213 | 0.003790454 | 0.9968059 | 0.007917213 | 0.9968067 | 0.006518471
[23 empty] | 987660 | 0.9992433 | 0.9670213 | 0.003790454 | 0.9968066 | 0.007917219 | 0.9968074 | 0.006518474
[23 empty] | 987960 | 0.9992433 | 0.9670213 | 0.003790454 | 0.9968074 | 0.007917225 | 0.9968082 | 0.006518478
[23 empty] | 988260 | 1.001401 | 0.9670213 | 0.003790454 | 0.9968081 | 0.00791723 | 0.9968089 | 0.006518481
[23 empty] | 988560 | 1.001401 | 0.9670213 | 0.003790454 | 0.9968089 | 0.007917236 | 0.9968097 | 0.006518485
[23 empty] | 988860 | 1.000322 | 0.9670213 | 0.003790454 | 0.9968096 | 0.007917241 | 0.9968104 | 0.006518488
[23 empty] | 989160 | 1.001401 | 0.9670213 | 0.003790454 | 0.9968104 | 0.007917247 | 0.9968112 | 0.006518492
[23 empty] | 989460 | 0.9992433 | 0.9670213 | 0.003790454 | 0.9968111 | 0.007917252 | 0.9968119 | 0.006518495
[23 empty] | 989760 | 1.001401 | 0.9670213 | 0.003790454 | 0.9968119 | 0.007917258 | 0.9968127 | 0.006518499
[23 empty] | 990060 | 1.000322 | 0.9670213 | 0.003790454 | 0.9968126 | 0.007917264 | 0.9968134 | 0.006518502
[23 empty] | 990360 | 0.9992433 | 0.9670213 | 0.003790454 | 0.9968133 | 0.007917269 | 0.9968142 | 0.006518506
[23 empty] | 990660 | 0.9992433 | 0.9670213 | 0.003790454 | 0.9968141 | 0.007917275 | 0.9968149 | 0.006518509
[23 empty] | 990960 | 1.00248 | 0.9670213 | 0.003790454 | 0.9968148 | 0.00791728 | 0.9968157 | 0.006518513
[23 empty] | 991260 | 1.003559 | 0.9670213 | 0.003790454 | 0.9968156 | 0.007917286 | 0.9968164 | 0.006518516
[23 empty] | 991560 | 1.001401 | 0.9670213 | 0.003790454 | 0.9968163 | 0.007917292 | 0.9968171 | 0.00651852
[23 empty] | 991860 | 1.001401 | 0.9670213 | 0.003790454 | 0.996817 | 0.007917297 | 0.9968179 | 0.006518523
[23 empty] | 992160 | 1.001401 | 0.9670213 | 0.003790454 | 0.9968178 | 0.007917303 | 0.9968186 | 0.006518527
[23 empty] | 992460 | 1.00248 | 0.9670213 | 0.003790454 | 0.9968185 | 0.007917309 | 0.9968193 | 0.00651853
[23 empty] | 992760 | 1.001401 | 0.9670213 | 0.003790454 | 0.9968192 | 0.007917314 | 0.9968201 | 0.006518534
[23 empty] | 993060 | 1.00248 | 0.9670213 | 0.003790454 | 0.99682 | 0.00791732 | 0.9968208 | 0.006518538
[23 empty] | 993360 | 1.00248 | 0.9670213 | 0.003790454 | 0.9968207 | 0.007917326 | 0.9968215 | 0.006518541
[23 empty] | 993660 | 1.001401 | 0.9670213 | 0.003790454 | 0.9968214 | 0.007917331 | 0.9968223 | 0.006518545
[23 empty] | 993960 | 1.001401 | 0.9670213 | 0.003790454 | 0.9968222 | 0.007917337 | 0.996823 | 0.006518548
[23 empty] | 994260 | 1.001401 | 0.9670213 | 0.003790454 | 0.9968229 | 0.007917343 | 0.9968237 | 0.006518552
[23 empty] | 994560 | 1.000322 | 0.9670213 | 0.003790454 | 0.9968236 | 0.007917348 | 0.9968245 | 0.006518556
[23 empty] | 994860 | 1.001401 | 0.9670213 | 0.003790454 | 0.9968243 | 0.007917354 | 0.9968252 | 0.006518559
[23 empty] | 995160 | 1.000322 | 0.9670213 | 0.003790454 | 0.9968251 | 0.00791736 | 0.9968259 | 0.006518563
[23 empty] | 995460 | 1.000322 | 0.9670213 | 0.003790454 | 0.9968258 | 0.007917366 | 0.9968266 | 0.006518567
[23 empty] | 995760 | 1.001401 | 0.9670213 | 0.003790454 | 0.9968265 | 0.007917371 | 0.9968273 | 0.00651857
[23 empty] | 996060 | 1.001401 | 0.9670213 | 0.003790454 | 0.9968272 | 0.007917377 | 0.9968281 | 0.006518574
[23 empty] | 996360 | 1.000322 | 0.9670213 | 0.003790454 | 0.996828 | 0.007917383 | 0.9968288 | 0.006518578
[23 empty] | 996660 | 1.000322 | 0.9670213 | 0.003790454 | 0.9968287 | 0.007917389 | 0.9968295 | 0.006518581
[23 empty] | 996960 | 1.001401 | 0.9670213 | 0.003790454 | 0.9968294 | 0.007917394 | 0.9968302 | 0.006518585
[23 empty] | 997260 | 1.001401 | 0.9670213 | 0.003790454 | 0.9968301 | 0.0079174 | 0.9968309 | 0.006518589
[23 empty] | 997560 | 1.001401 | 0.9670213 | 0.003790454 | 0.9968308 | 0.007917406 | 0.9968317 | 0.006518592
[23 empty] | 997860 | 1.00248 | 0.9670213 | 0.003790454 | 0.9968315 | 0.007917412 | 0.9968324 | 0.006518596
[23 empty] | 998160 | 1.000322 | 0.9670213 | 0.003790454 | 0.9968322 | 0.007917417 | 0.9968331 | 0.0065186
[23 empty] | 998460 | 1.001401 | 0.9670213 | 0.003790454 | 0.996833 | 0.007917423 | 0.9968338 | 0.006518604
[23 empty] | 998760 | 1.000322 | 0.9670213 | 0.003790454 | 0.9968337 | 0.007917429 | 0.9968345 | 0.006518607
[23 empty] | 999060 | 1.001401 | 0.9670213 | 0.003790454 | 0.9968344 | 0.007917435 | 0.9968352 | 0.006518611
[23 empty] | 999360 | 1.000322 | 0.9670213 | 0.003790454 | 0.9968351 | 0.00791744 | 0.9968359 | 0.006518615
[23 empty] | 999660 | 1.00248 | 0.9670213 | 0.003790454 | 0.9968358 | 0.007917446 | 0.9968366 | 0.006518619
[23 empty] | 999960 | 1.000322 | 0.9670213 | 0.003790454 | 0.9968365 | 0.007917452 | 0.9968373 | 0.006518622
[23 empty] | 1000260 | 1.001401 | 0.9670213 | 0.003790454 | 0.9968372 | 0.007917458 | 0.996838 | 0.006518626
[23 empty] | 1000560 | 1.001401 | 0.9670213 | 0.003790454 | 0.9968379 | 0.007917464 | 0.9968387 | 0.00651863
[23 empty] | 1000860 | 1.003559 | 0.9670213 | 0.003790454 | 0.9968386 | 0.00791747 | 0.9968394 | 0.006518634
[23 empty] | 1001160 | 1.001401 | 0.9670213 | 0.003790454 | 0.9968393 | 0.007917475 | 0.9968401 | 0.006518638
[23 empty] | 1001460 | 1.001401 | 0.9670213 | 0.003790454 | 0.99684 | 0.007917481 | 0.9968408 | 0.006518641
[23 empty] | 1001760 | 1.000322 | 0.9670213 | 0.003790454 | 0.9968407 | 0.007917487 | 0.9968415 | 0.006518645
[23 empty] | 1002060 | 1.000322 | 0.9670213 | 0.003790454 | 0.9968414 | 0.007917493 | 0.9968422 | 0.006518649
[23 empty] | 1002360 | 1.001401 | 0.9670213 | 0.003790454 | 0.9968421 | 0.007917499 | 0.9968429 | 0.006518653
[23 empty] | 1002660 | 1.000322 | 0.9670213 | 0.003790454 | 0.9968428 | 0.007917505 | 0.9968436 | 0.006518657
[23 empty] | 1002960 | 1.000322 | 0.9670213 | 0.003790454 | 0.9968435 | 0.00791751 | 0.9968443 | 0.006518661
[23 empty] | 1003260 | 1.00248 | 0.9670213 | 0.003790454 | 0.9968442 | 0.007917516 | 0.996845 | 0.006518665
[23 empty] | 1003560 | 1.001401 | 0.9670213 | 0.003790454 | 0.9968449 | 0.007917522 | 0.9968457 | 0.006518668
[23 empty] | 1003860 | 1.000322 | 0.9670213 | 0.003790454 | 0.9968456 | 0.007917528 | 0.9968464 | 0.006518672
[23 empty] | 1004160 | 1.001401 | 0.9670213 | 0.003790454 | 0.9968462 | 0.007917534 | 0.9968471 | 0.006518676
[23 empty] | 1004460 | 1.000322 | 0.9670213 | 0.003790454 | 0.9968469 | 0.00791754 | 0.9968478 | 0.00651868
[23 empty] | 1004760 | 1.001401 | 0.9670213 | 0.003790454 | 0.9968476 | 0.007917546 | 0.9968485 | 0.006518684
[23 empty] | 1005060 | 1.003559 | 0.9670213 | 0.003790454 | 0.9968483 | 0.007917552 | 0.9968491 | 0.006518688
[23 empty] | 1005360 | 1.003559 | 0.9670213 | 0.003790454 | 0.996849 | 0.007917558 | 0.9968498 | 0.006518692
[23 empty] | 1005660 | 1.003559 | 0.9670213 | 0.003790454 | 0.9968497 | 0.007917563 | 0.9968505 | 0.006518696
[23 empty] | 1005960 | 1.00248 | 0.9670213 | 0.003790454 | 0.9968504 | 0.007917569 | 0.9968512 | 0.0065187
[23 empty] | 1006260 | 1.001401 | 0.9670213 | 0.003790454 | 0.996851 | 0.007917575 | 0.9968519 | 0.006518704
[23 empty] | 1006560 | 1.001401 | 0.9670213 | 0.003790454 | 0.9968517 | 0.007917581 | 0.9968526 | 0.006518708
[23 empty] | 1006860 | 1.003559 | 0.9670213 | 0.003790454 | 0.9968524 | 0.007917587 | 0.9968532 | 0.006518712
[23 empty] | 1007160 | 1.001401 | 0.9670213 | 0.003790454 | 0.9968531 | 0.007917593 | 0.9968539 | 0.006518715
[23 empty] | 1007460 | 1.001401 | 0.9670213 | 0.003790454 | 0.9968538 | 0.007917599 | 0.9968546 | 0.006518719
[23 empty] | 1007760 | 1.000322 | 0.9670213 | 0.003790454 | 0.9968544 | 0.007917605 | 0.9968553 | 0.006518723
[23 empty] | 1008060 | 1.000322 | 0.9670213 | 0.003790454 | 0.9968551 | 0.007917611 | 0.996856 | 0.006518727
[23 empty] | 1008360 | 1.001401 | 0.9670213 | 0.003790454 | 0.9968558 | 0.007917617 | 0.9968566 | 0.006518731
[23 empty] | 1008660 | 1.000322 | 0.9670213 | 0.003790454 | 0.9968565 | 0.007917623 | 0.9968573 | 0.006518735
[23 empty] | 1008960 | 1.001401 | 0.9670213 | 0.003790454 | 0.9968571 | 0.007917629 | 0.996858 | 0.006518739
[23 empty] | 1009260 | 1.000322 | 0.9670213 | 0.003790454 | 0.9968578 | 0.007917635 | 0.9968586 | 0.006518743
[23 empty] | 1009560 | 1.001401 | 0.9670213 | 0.003790454 | 0.9968585 | 0.007917641 | 0.9968593 | 0.006518747
[23 empty] | 1009860 | 1.00248 | 0.9670213 | 0.003790454 | 0.9968591 | 0.007917647 | 0.99686 | 0.006518751
[23 empty] | 1010160 | 1.001401 | 0.9670213 | 0.003790454 | 0.9968598 | 0.007917653 | 0.9968606 | 0.006518755
[23 empty] | 1010460 | 1.000322 | 0.9670213 | 0.003790454 | 0.9968605 | 0.007917658 | 0.9968613 | 0.00651876
[23 empty] | 1010760 | 0.9992433 | 0.9670213 | 0.003790454 | 0.9968611 | 0.007917664 | 0.996862 | 0.006518764
[23 empty] | 1011060 | 1.001401 | 0.9670213 | 0.003790454 | 0.9968618 | 0.00791767 | 0.9968626 | 0.006518768
[23 empty] | 1011360 | 1.001401 | 0.9670213 | 0.003790454 | 0.9968625 | 0.007917676 | 0.9968633 | 0.006518772
[23 empty] | 1011660 | 1.001401 | 0.9670213 | 0.003790454 | 0.9968631 | 0.007917682 | 0.996864 | 0.006518776
[23 empty] | 1011960 | 1.001401 | 0.9670213 | 0.003790454 | 0.9968638 | 0.007917688 | 0.9968646 | 0.00651878
[23 empty] | 1012260 | 1.00248 | 0.9670213 | 0.003790454 | 0.9968644 | 0.007917694 | 0.9968653 | 0.006518784
[23 empty] | 1012560 | 1.003559 | 0.9670213 | 0.003790454 | 0.9968651 | 0.0079177 | 0.996866 | 0.006518788
[23 empty] | 1012860 | 1.00248 | 0.9670213 | 0.003790454 | 0.9968658 | 0.007917706 | 0.9968666 | 0.006518792
[23 empty] | 1013160 | 1.00248 | 0.9670213 | 0.003790454 | 0.9968664 | 0.007917712 | 0.9968673 | 0.006518796
[23 empty] | 1013460 | 1.001401 | 0.9670213 | 0.003790454 | 0.9968671 | 0.007917718 | 0.9968679 | 0.0065188
[23 empty] | 1013760 | 1.00248 | 0.9670213 | 0.003790454 | 0.9968677 | 0.007917724 | 0.9968686 | 0.006518804
[23 empty] | 1014060 | 1.001401 | 0.9670213 | 0.003790454 | 0.9968684 | 0.00791773 | 0.9968692 | 0.006518808
[23 empty] | 1014360 | 1.001401 | 0.9670213 | 0.003790454 | 0.996869 | 0.007917736 | 0.9968699 | 0.006518813
[23 empty] | 1014660 | 1.001401 | 0.9670213 | 0.003790454 | 0.9968697 | 0.007917743 | 0.9968705 | 0.006518817
[23 empty] | 1014960 | 1.000322 | 0.9670213 | 0.003790454 | 0.9968703 | 0.007917749 | 0.9968712 | 0.006518821
[23 empty] | 1015260 | 1.000322 | 0.9670213 | 0.003790454 | 0.996871 | 0.007917755 | 0.9968718 | 0.006518825
[23 empty] | 1015560 | 1.001401 | 0.9670213 | 0.003790454 | 0.9968716 | 0.007917761 | 0.9968725 | 0.006518829
[23 empty] | 1015860 | 1.001401 | 0.9670213 | 0.003790454 | 0.9968723 | 0.007917767 | 0.9968731 | 0.006518833
[23 empty] | 1016160 | 1.001401 | 0.9670213 | 0.003790454 | 0.9968729 | 0.007917773 | 0.9968738 | 0.006518837
[23 empty] | 1016460 | 0.9992433 | 0.9670213 | 0.003790454 | 0.9968736 | 0.007917779 | 0.9968744 | 0.006518841
[23 empty] | 1016760 | 1.000322 | 0.9670213 | 0.003790454 | 0.9968742 | 0.007917785 | 0.9968751 | 0.006518846
[23 empty] | 1017060 | 1.000322 | 0.9670213 | 0.003790454 | 0.9968749 | 0.007917791 | 0.9968757 | 0.00651885
[23 empty] | 1017360 | 1.001401 | 0.9670213 | 0.003790454 | 0.9968755 | 0.007917797 | 0.9968764 | 0.006518854
[23 empty] | 1017660 | 1.001401 | 0.9670213 | 0.003790454 | 0.9968761 | 0.007917803 | 0.996877 | 0.006518858
[23 empty] | 1017960 | 1.001401 | 0.9670213 | 0.003790454 | 0.9968768 | 0.007917809 | 0.9968776 | 0.006518862
[23 empty] | 1018260 | 1.003559 | 0.9670213 | 0.003790454 | 0.9968774 | 0.007917815 | 0.9968783 | 0.006518867
[23 empty] | 1018560 | 1.00248 | 0.9670213 | 0.003790454 | 0.9968781 | 0.007917821 | 0.9968789 | 0.006518871
[23 empty] | 1018860 | 1.001401 | 0.9670213 | 0.003790454 | 0.9968787 | 0.007917827 | 0.9968795 | 0.006518875
[23 empty] | 1019160 | 1.00248 | 0.9670213 | 0.003790454 | 0.9968793 | 0.007917833 | 0.9968802 | 0.006518879
[23 empty] | 1019460 | 1.000322 | 0.9670213 | 0.003790454 | 0.99688 | 0.007917839 | 0.9968808 | 0.006518883
[23 empty] | 1019760 | 1.00248 | 0.9670213 | 0.003790454 | 0.9968806 | 0.007917845 | 0.9968815 | 0.006518888
[23 empty] | 1020060 | 1.00248 | 0.9670213 | 0.003790454 | 0.9968812 | 0.007917852 | 0.9968821 | 0.006518892
[23 empty] | 1020360 | 1.00248 | 0.9670213 | 0.003790454 | 0.9968819 | 0.007917858 | 0.9968827 | 0.006518896
[23 empty] | 1020660 | 1.003559 | 0.9670213 | 0.003790454 | 0.9968825 | 0.007917864 | 0.9968834 | 0.0065189
[23 empty] | 1020960 | 1.003559 | 0.9670213 | 0.003790454 | 0.9968831 | 0.00791787 | 0.996884 | 0.006518904
[23 empty] | 1021260 | 1.00248 | 0.9670213 | 0.003790454 | 0.9968838 | 0.007917876 | 0.9968846 | 0.006518909
[23 empty] | 1021560 | 1.00248 | 0.9670213 | 0.003790454 | 0.9968844 | 0.007917882 | 0.9968852 | 0.006518913
[23 empty] | 1021860 | 1.003559 | 0.9670213 | 0.003790454 | 0.996885 | 0.007917888 | 0.9968859 | 0.006518917
[23 empty] | 1022160 | 1.003559 | 0.9670213 | 0.003790454 | 0.9968856 | 0.007917894 | 0.9968865 | 0.006518921
[23 empty] | 1022460 | 1.003559 | 0.9670213 | 0.003790454 | 0.9968863 | 0.0079179 | 0.9968871 | 0.006518926
[23 empty] | 1022760 | 1.001401 | 0.9670213 | 0.003790454 | 0.9968869 | 0.007917906 | 0.9968877 | 0.00651893
[23 empty] | 1023060 | 1.000322 | 0.9670213 | 0.003790454 | 0.9968875 | 0.007917913 | 0.9968884 | 0.006518934
[23 empty] | 1023360 | 1.00248 | 0.9670213 | 0.003790454 | 0.9968881 | 0.007917919 | 0.996889 | 0.006518939
[23 empty] | 1023660 | 1.00248 | 0.9670213 | 0.003790454 | 0.9968887 | 0.007917925 | 0.9968896 | 0.006518943
[23 empty] | 1023960 | 1.00248 | 0.9670213 | 0.003790454 | 0.9968894 | 0.007917931 | 0.9968902 | 0.006518947
[23 empty] | 1024260 | 1.00248 | 0.9670213 | 0.003790454 | 0.99689 | 0.007917937 | 0.9968908 | 0.006518951
[23 empty] | 1024560 | 1.001401 | 0.9670213 | 0.003790454 | 0.9968906 | 0.007917943 | 0.9968915 | 0.006518956
[23 empty] | 1024860 | 1.001401 | 0.9670213 | 0.003790454 | 0.9968912 | 0.007917949 | 0.9968921 | 0.00651896
[23 empty] | 1025160 | 1.00248 | 0.9670213 | 0.003790454 | 0.9968918 | 0.007917955 | 0.9968927 | 0.006518964
[23 empty] | 1025460 | 1.00248 | 0.9670213 | 0.003790454 | 0.9968925 | 0.007917962 | 0.9968933 | 0.006518969
[23 empty] | 1025760 | 1.001401 | 0.9670213 | 0.003790454 | 0.9968931 | 0.007917968 | 0.9968939 | 0.006518973
[23 empty] | 1026060 | 1.001401 | 0.9670213 | 0.003790454 | 0.9968937 | 0.007917974 | 0.9968945 | 0.006518977
[23 empty] | 1026360 | 1.001401 | 0.9670213 | 0.003790454 | 0.9968943 | 0.00791798 | 0.9968951 | 0.006518982
[23 empty] | 1026660 | 1.001401 | 0.9670213 | 0.003790454 | 0.9968949 | 0.007917986 | 0.9968958 | 0.006518986
[23 empty] | 1026960 | 1.00248 | 0.9670213 | 0.003790454 | 0.9968955 | 0.007917992 | 0.9968964 | 0.00651899
[23 empty] | 1027260 | 1.000322 | 0.9670213 | 0.003790454 | 0.9968961 | 0.007917998 | 0.996897 | 0.006518995
[23 empty] | 1027560 | 1.001401 | 0.9670213 | 0.003790454 | 0.9968967 | 0.007918004 | 0.9968976 | 0.006518999
[23 empty] | 1027860 | 1.001401 | 0.9670213 | 0.003790454 | 0.9968973 | 0.007918011 | 0.9968982 | 0.006519003
[23 empty] | 1028160 | 1.001401 | 0.9670213 | 0.003790454 | 0.9968979 | 0.007918017 | 0.9968988 | 0.006519008
[23 empty] | 1028460 | 1.001401 | 0.9670213 | 0.003790454 | 0.9968985 | 0.007918023 | 0.9968994 | 0.006519012
[23 empty] | 1028760 | 1.001401 | 0.9670213 | 0.003790454 | 0.9968991 | 0.007918029 | 0.9969 | 0.006519016
[23 empty] | 1029060 | 1.00248 | 0.9670213 | 0.003790454 | 0.9968997 | 0.007918035 | 0.9969006 | 0.006519021
[23 empty] | 1029360 | 1.000322 | 0.9670213 | 0.003790454 | 0.9969004 | 0.007918041 | 0.9969012 | 0.006519025
[23 empty] | 1029660 | 1.000322 | 0.9670213 | 0.003790454 | 0.996901 | 0.007918048 | 0.9969018 | 0.006519029
[23 empty] | 1029960 | 1.000322 | 0.9670213 | 0.003790454 | 0.9969016 | 0.007918054 | 0.9969024 | 0.006519034
[23 empty] | 1030260 | 1.000322 | 0.9670213 | 0.003790454 | 0.9969022 | 0.00791806 | 0.996903 | 0.006519038
[23 empty] | 1030560 | 1.00248 | 0.9670213 | 0.003790454 | 0.9969027 | 0.007918066 | 0.9969036 | 0.006519043
[23 empty] | 1030860 | 1.00248 | 0.9670213 | 0.003790454 | 0.9969033 | 0.007918072 | 0.9969042 | 0.006519047
[23 empty] | 1031160 | 1.003559 | 0.9670213 | 0.003790454 | 0.9969039 | 0.007918078 | 0.9969048 | 0.006519051
[23 empty] | 1031460 | 1.00248 | 0.9670213 | 0.003790454 | 0.9969045 | 0.007918085 | 0.9969054 | 0.006519056
[23 empty] | 1031760 | 1.000322 | 0.9670213 | 0.003790454 | 0.9969051 | 0.007918091 | 0.996906 | 0.00651906
[23 empty] | 1032060 | 1.000322 | 0.9670213 | 0.003790454 | 0.9969057 | 0.007918097 | 0.9969066 | 0.006519065
[23 empty] | 1032360 | 1.00248 | 0.9670213 | 0.003790454 | 0.9969063 | 0.007918103 | 0.9969072 | 0.006519069
[23 empty] | 1032660 | 1.000322 | 0.9670213 | 0.003790454 | 0.9969069 | 0.007918109 | 0.9969078 | 0.006519073
[23 empty] | 1032960 | 1.00248 | 0.9670213 | 0.003790454 | 0.9969075 | 0.007918115 | 0.9969084 | 0.006519078
[23 empty] | 1033260 | 1.00248 | 0.9670213 | 0.003790454 | 0.9969081 | 0.007918122 | 0.996909 | 0.006519082
[23 empty] | 1033560 | 1.003559 | 0.9670213 | 0.003790454 | 0.9969087 | 0.007918128 | 0.9969095 | 0.006519087
[23 empty] | 1033860 | 1.00248 | 0.9670213 | 0.003790454 | 0.9969093 | 0.007918134 | 0.9969101 | 0.006519091
[23 empty] | 1034160 | 1.003559 | 0.9670213 | 0.003790454 | 0.9969098 | 0.00791814 | 0.9969107 | 0.006519095
[23 empty] | 1034460 | 1.00248 | 0.9670213 | 0.003790454 | 0.9969104 | 0.007918146 | 0.9969113 | 0.0065191
[23 empty] | 1034760 | 1.001401 | 0.9670213 | 0.003790454 | 0.996911 | 0.007918152 | 0.9969119 | 0.006519104
[23 empty] | 1035060 | 1.000322 | 0.9670213 | 0.003790454 | 0.9969116 | 0.007918159 | 0.9969125 | 0.006519109
[23 empty] | 1035360 | 1.001401 | 0.9670213 | 0.003790454 | 0.9969122 | 0.007918165 | 0.996913 | 0.006519113
[23 empty] | 1035660 | 1.000322 | 0.9670213 | 0.003790454 | 0.9969128 | 0.007918171 | 0.9969136 | 0.006519118
[23 empty] | 1035960 | 1.00248 | 0.9670213 | 0.003790454 | 0.9969133 | 0.007918177 | 0.9969142 | 0.006519122
[23 empty] | 1036260 | 1.004638 | 0.9670213 | 0.003790454 | 0.9969139 | 0.007918183 | 0.9969148 | 0.006519127
[23 empty] | 1036560 | 1.003559 | 0.9670213 | 0.003790454 | 0.9969145 | 0.00791819 | 0.9969154 | 0.006519131
[23 empty] | 1036860 | 1.004638 | 0.9670213 | 0.003790454 | 0.9969151 | 0.007918196 | 0.996916 | 0.006519135
[23 empty] | 1037160 | 1.00248 | 0.9670213 | 0.003790454 | 0.9969157 | 0.007918202 | 0.9969165 | 0.00651914
[23 empty] | 1037460 | 1.001401 | 0.9670213 | 0.003790454 | 0.9969162 | 0.007918208 | 0.9969171 | 0.006519144
[23 empty] | 1037760 | 0.9981643 | 0.9670213 | 0.003790454 | 0.9969168 | 0.007918214 | 0.9969177 | 0.006519149
[23 empty] | 1038060 | 0.9992433 | 0.9670213 | 0.003790454 | 0.9969174 | 0.007918221 | 0.9969183 | 0.006519153
[23 empty] | 1038360 | 0.9992433 | 0.9670213 | 0.003790454 | 0.996918 | 0.007918227 | 0.9969188 | 0.006519158
[23 empty] | 1038660 | 1.000322 | 0.9670213 | 0.003790454 | 0.9969185 | 0.007918233 | 0.9969194 | 0.006519162
[23 empty] | 1038960 | 1.000322 | 0.9670213 | 0.003790454 | 0.9969191 | 0.007918239 | 0.99692 | 0.006519167
[23 empty] | 1039260 | 1.001401 | 0.9670213 | 0.003790454 | 0.9969197 | 0.007918245 | 0.9969205 | 0.006519171
[23 empty] | 1039560 | 1.001401 | 0.9670213 | 0.003790454 | 0.9969202 | 0.007918252 | 0.9969211 | 0.006519176
[23 empty] | 1039860 | 1.003559 | 0.9670213 | 0.003790454 | 0.9969208 | 0.007918258 | 0.9969217 | 0.00651918
[23 empty] | 1040160 | 1.00248 | 0.9670213 | 0.003790454 | 0.9969214 | 0.007918264 | 0.9969222 | 0.006519185
[23 empty] | 1040460 | 1.003559 | 0.9670213 | 0.003790454 | 0.9969219 | 0.00791827 | 0.9969228 | 0.006519189
[23 empty] | 1040760 | 1.00248 | 0.9670213 | 0.003790454 | 0.9969225 | 0.007918276 | 0.9969234 | 0.006519194
[23 empty] | 1041060 | 1.000322 | 0.9670213 | 0.003790454 | 0.9969231 | 0.007918283 | 0.9969239 | 0.006519198
[23 empty] | 1041360 | 1.000322 | 0.9670213 | 0.003790454 | 0.9969236 | 0.007918289 | 0.9969245 | 0.006519203
[23 empty] | 1041660 | 1.000322 | 0.9670213 | 0.003790454 | 0.9969242 | 0.007918295 | 0.9969251 | 0.006519207
[23 empty] | 1041960 | 1.001401 | 0.9670213 | 0.003790454 | 0.9969248 | 0.007918301 | 0.9969256 | 0.006519212
[23 empty] | 1042260 | 1.001401 | 0.9670213 | 0.003790454 | 0.9969253 | 0.007918307 | 0.9969262 | 0.006519216
[23 empty] | 1042560 | 1.00248 | 0.9670213 | 0.003790454 | 0.9969259 | 0.007918314 | 0.9969268 | 0.006519221
[23 empty] | 1042860 | 1.003559 | 0.9670213 | 0.003790454 | 0.9969264 | 0.00791832 | 0.9969273 | 0.006519225
[23 empty] | 1043160 | 1.001401 | 0.9670213 | 0.003790454 | 0.996927 | 0.007918326 | 0.9969279 | 0.00651923
[23 empty] | 1043460 | 1.000322 | 0.9670213 | 0.003790454 | 0.9969276 | 0.007918332 | 0.9969284 | 0.006519234
[23 empty] | 1043760 | 1.000322 | 0.9670213 | 0.003790454 | 0.9969281 | 0.007918338 | 0.996929 | 0.006519239
[23 empty] | 1044060 | 1.000322 | 0.9670213 | 0.003790454 | 0.9969287 | 0.007918345 | 0.9969295 | 0.006519243
[23 empty] | 1044360 | 1.001401 | 0.9670213 | 0.003790454 | 0.9969292 | 0.007918351 | 0.9969301 | 0.006519248
[23 empty] | 1044660 | 1.00248 | 0.9670213 | 0.003790454 | 0.9969298 | 0.007918357 | 0.9969307 | 0.006519252
[23 empty] | 1044960 | 1.003559 | 0.9670213 | 0.003790454 | 0.9969303 | 0.007918363 | 0.9969312 | 0.006519257
[23 empty] | 1045260 | 1.003559 | 0.9670213 | 0.003790454 | 0.9969309 | 0.00791837 | 0.9969318 | 0.006519262
[23 empty] | 1045560 | 1.001401 | 0.9670213 | 0.003790454 | 0.9969314 | 0.007918376 | 0.9969323 | 0.006519266
[23 empty] | 1045860 | 1.004638 | 0.9670213 | 0.003790454 | 0.996932 | 0.007918382 | 0.9969329 | 0.006519271
[23 empty] | 1046160 | 1.000322 | 0.9670213 | 0.003790454 | 0.9969325 | 0.007918388 | 0.9969334 | 0.006519275
[23 empty] | 1046460 | 1.001401 | 0.9670213 | 0.003790454 | 0.9969331 | 0.007918394 | 0.996934 | 0.00651928
[23 empty] | 1046760 | 1.00248 | 0.9670213 | 0.003790454 | 0.9969336 | 0.007918401 | 0.9969345 | 0.006519284
[23 empty] | 1047060 | 1.001401 | 0.9670213 | 0.003790454 | 0.9969342 | 0.007918407 | 0.9969351 | 0.006519289
[23 empty] | 1047360 | 1.001401 | 0.9670213 | 0.003790454 | 0.9969347 | 0.007918413 | 0.9969356 | 0.006519293
[23 empty] | 1047660 | 1.001401 | 0.9670213 | 0.003790454 | 0.9969353 | 0.007918419 | 0.9969362 | 0.006519298
[23 empty] | 1047960 | 1.001401 | 0.9670213 | 0.003790454 | 0.9969358 | 0.007918425 | 0.9969367 | 0.006519303
[23 empty] | 1048260 | 1.00248 | 0.9670213 | 0.003790454 | 0.9969364 | 0.007918432 | 0.9969372 | 0.006519307
[23 empty] | 1048560 | 1.003559 | 0.9670213 | 0.003790454 | 0.9969369 | 0.007918438 | 0.9969378 | 0.006519312
[23 empty] | 1048860 | 1.00248 | 0.9670213 | 0.003790454 | 0.9969374 | 0.007918444 | 0.9969383 | 0.006519316
[23 empty] | 1049160 | 1.003559 | 0.9670213 | 0.003790454 | 0.996938 | 0.00791845 | 0.9969389 | 0.006519321
[23 empty] | 1049460 | 1.00248 | 0.9670213 | 0.003790454 | 0.9969385 | 0.007918457 | 0.9969394 | 0.006519325
[23 empty] | 1049760 | 1.001401 | 0.9670213 | 0.003790454 | 0.9969391 | 0.007918463 | 0.9969399 | 0.00651933
[23 empty] | 1050060 | 1.000322 | 0.9670213 | 0.003790454 | 0.9969396 | 0.007918469 | 0.9969405 | 0.006519335
[23 empty] | 1050360 | 1.001401 | 0.9670213 | 0.003790454 | 0.9969401 | 0.007918475 | 0.996941 | 0.006519339
[23 empty] | 1050660 | 1.001401 | 0.9670213 | 0.003790454 | 0.9969407 | 0.007918481 | 0.9969416 | 0.006519344
[23 empty] | 1050960 | 1.00248 | 0.9670213 | 0.003790454 | 0.9969412 | 0.007918488 | 0.9969421 | 0.006519348
[23 empty] | 1051260 | 1.001401 | 0.9670213 | 0.003790454 | 0.9969418 | 0.007918494 | 0.9969426 | 0.006519353
[23 empty] | 1051560 | 1.003559 | 0.9670213 | 0.003790454 | 0.9969423 | 0.0079185 | 0.9969432 | 0.006519357
[23 empty] | 1051860 | 1.001401 | 0.9670213 | 0.003790454 | 0.9969428 | 0.007918506 | 0.9969437 | 0.006519362
[23 empty] | 1052160 | 1.001401 | 0.9670213 | 0.003790454 | 0.9969434 | 0.007918512 | 0.9969442 | 0.006519367
[23 empty] | 1052460 | 1.00248 | 0.9670213 | 0.003790454 | 0.9969439 | 0.007918519 | 0.9969448 | 0.006519371
[23 empty] | 1052760 | 1.00248 | 0.9670213 | 0.003790454 | 0.9969444 | 0.007918525 | 0.9969453 | 0.006519376
[23 empty] | 1053060 | 1.001401 | 0.9670213 | 0.003790454 | 0.9969449 | 0.007918531 | 0.9969458 | 0.00651938
[23 empty] | 1053360 | 1.000322 | 0.9670213 | 0.003790454 | 0.9969455 | 0.007918537 | 0.9969464 | 0.006519385
[23 empty] | 1053660 | 1.001401 | 0.9670213 | 0.003790454 | 0.996946 | 0.007918544 | 0.9969469 | 0.00651939
[23 empty] | 1053960 | 1.000322 | 0.9670213 | 0.003790454 | 0.9969465 | 0.00791855 | 0.9969474 | 0.006519394
[23 empty] | 1054260 | 1.000322 | 0.9670213 | 0.003790454 | 0.9969471 | 0.007918556 | 0.9969479 | 0.006519399
[23 empty] | 1054560 | 1.001401 | 0.9670213 | 0.003790454 | 0.9969476 | 0.007918562 | 0.9969485 | 0.006519403
[23 empty] | 1054860 | 1.000322 | 0.9670213 | 0.003790454 | 0.9969481 | 0.007918568 | 0.996949 | 0.006519408
[23 empty] | 1055160 | 1.000322 | 0.9670213 | 0.003790454 | 0.9969486 | 0.007918575 | 0.9969495 | 0.006519413
[23 empty] | 1055460 | 1.000322 | 0.9670213 | 0.003790454 | 0.9969491 | 0.007918581 | 0.99695 | 0.006519417
[23 empty] | 1055760 | 1.001401 | 0.9670213 | 0.003790454 | 0.9969497 | 0.007918587 | 0.9969506 | 0.006519422
[23 empty] | 1056060 | 0.9992433 | 0.9670213 | 0.003790454 | 0.9969502 | 0.007918593 | 0.9969511 | 0.006519427
[23 empty] | 1056360 | 1.000322 | 0.9670213 | 0.003790454 | 0.9969507 | 0.007918599 | 0.9969516 | 0.006519431
[23 empty] | 1056660 | 1.001401 | 0.9670213 | 0.003790454 | 0.9969512 | 0.007918606 | 0.9969521 | 0.006519436
[23 empty] | 1056960 | 1.00248 | 0.9670213 | 0.003790454 | 0.9969517 | 0.007918612 | 0.9969526 | 0.00651944
[23 empty] | 1057260 | 1.001401 | 0.9670213 | 0.003790454 | 0.9969523 | 0.007918618 | 0.9969531 | 0.006519445
[23 empty] | 1057560 | 1.00248 | 0.9670213 | 0.003790454 | 0.9969528 | 0.007918624 | 0.9969537 | 0.00651945
[23 empty] | 1057860 | 1.001401 | 0.9670213 | 0.003790454 | 0.9969533 | 0.00791863 | 0.9969542 | 0.006519454
[23 empty] | 1058160 | 1.001401 | 0.9670213 | 0.003790454 | 0.9969538 | 0.007918637 | 0.9969547 | 0.006519459
[23 empty] | 1058460 | 0.9992433 | 0.9670213 | 0.003790454 | 0.9969543 | 0.007918643 | 0.9969552 | 0.006519463
[23 empty] | 1058760 | 0.9992433 | 0.9670213 | 0.003790454 | 0.9969548 | 0.007918649 | 0.9969557 | 0.006519468
[23 empty] | 1059060 | 1.000322 | 0.9670213 | 0.003790454 | 0.9969554 | 0.007918655 | 0.9969562 | 0.006519473
[23 empty] | 1059360 | 0.9992433 | 0.9670213 | 0.003790454 | 0.9969559 | 0.007918661 | 0.9969568 | 0.006519477
[23 empty] | 1059660 | 1.000322 | 0.9670213 | 0.003790454 | 0.9969564 | 0.007918668 | 0.9969573 | 0.006519482
[23 empty] | 1059960 | 1.000322 | 0.9670213 | 0.003790454 | 0.9969569 | 0.007918674 | 0.9969578 | 0.006519487
[23 empty] | 1060260 | 1.000322 | 0.9670213 | 0.003790454 | 0.9969574 | 0.00791868 | 0.9969583 | 0.006519491
[23 empty] | 1060560 | 1.001401 | 0.9670213 | 0.003790454 | 0.9969579 | 0.007918686 | 0.9969588 | 0.006519496
[23 empty] | 1060860 | 1.001401 | 0.9670213 | 0.003790454 | 0.9969584 | 0.007918692 | 0.9969593 | 0.006519501
[23 empty] | 1061160 | 1.00248 | 0.9670213 | 0.003790454 | 0.9969589 | 0.007918699 | 0.9969598 | 0.006519505
[23 empty] | 1061460 | 1.003559 | 0.9670213 | 0.003790454 | 0.9969594 | 0.007918705 | 0.9969603 | 0.00651951
[23 empty] | 1061760 | 1.001401 | 0.9670213 | 0.003790454 | 0.9969599 | 0.007918711 | 0.9969608 | 0.006519514
[23 empty] | 1062060 | 1.00248 | 0.9670213 | 0.003790454 | 0.9969604 | 0.007918717 | 0.9969613 | 0.006519519
[23 empty] | 1062360 | 1.000322 | 0.9670213 | 0.003790454 | 0.9969609 | 0.007918723 | 0.9969618 | 0.006519524
[23 empty] | 1062660 | 1.000322 | 0.9670213 | 0.003790454 | 0.9969614 | 0.00791873 | 0.9969623 | 0.006519528
[23 empty] | 1062960 | 0.9981643 | 0.9670213 | 0.003790454 | 0.9969619 | 0.007918736 | 0.9969628 | 0.006519533
[23 empty] | 1063260 | 0.9981643 | 0.9670213 | 0.003790454 | 0.9969624 | 0.007918742 | 0.9969633 | 0.006519538
[23 empty] | 1063560 | 0.9992433 | 0.9670213 | 0.003790454 | 0.9969629 | 0.007918748 | 0.9969638 | 0.006519542
[23 empty] | 1063860 | 1.000322 | 0.9670213 | 0.003790454 | 0.9969634 | 0.007918754 | 0.9969643 | 0.006519547
[23 empty] | 1064160 | 1.001401 | 0.9670213 | 0.003790454 | 0.9969639 | 0.007918761 | 0.9969648 | 0.006519552
[23 empty] | 1064460 | 1.001401 | 0.9670213 | 0.003790454 | 0.9969644 | 0.007918767 | 0.9969653 | 0.006519556
[23 empty] | 1064760 | 1.00248 | 0.9670213 | 0.003790454 | 0.9969649 | 0.007918773 | 0.9969658 | 0.006519561
[23 empty] | 1065060 | 1.00248 | 0.9670213 | 0.003790454 | 0.9969654 | 0.007918779 | 0.9969663 | 0.006519566
[23 empty] | 1065360 | 1.003559 | 0.9670213 | 0.003790454 | 0.9969659 | 0.007918785 | 0.9969668 | 0.00651957
[23 empty] | 1065660 | 1.003559 | 0.9670213 | 0.003790454 | 0.9969664 | 0.007918792 | 0.9969673 | 0.006519575
[23 empty] | 1065960 | 1.00248 | 0.9670213 | 0.003790454 | 0.9969669 | 0.007918798 | 0.9969678 | 0.00651958
[23 empty] | 1066260 | 0.9992433 | 0.9670213 | 0.003790454 | 0.9969674 | 0.007918804 | 0.9969683 | 0.006519584
[23 empty] | 1066560 | 1.001401 | 0.9670213 | 0.003790454 | 0.9969679 | 0.00791881 | 0.9969688 | 0.006519589
[23 empty] | 1066860 | 0.9992433 | 0.9670213 | 0.003790454 | 0.9969684 | 0.007918816 | 0.9969693 | 0.006519594
[23 empty] | 1067160 | 0.9992433 | 0.9670213 | 0.003790454 | 0.9969689 | 0.007918822 | 0.9969698 | 0.006519598
[23 empty] | 1067460 | 1.000322 | 0.9670213 | 0.003790454 | 0.9969694 | 0.007918829 | 0.9969703 | 0.006519603
[23 empty] | 1067760 | 0.9992433 | 0.9670213 | 0.003790454 | 0.9969699 | 0.007918835 | 0.9969708 | 0.006519607
[23 empty] | 1068060 | 1.000322 | 0.9670213 | 0.003790454 | 0.9969704 | 0.007918841 | 0.9969712 | 0.006519612
[23 empty] | 1068360 | 1.00248 | 0.9670213 | 0.003790454 | 0.9969708 | 0.007918847 | 0.9969717 | 0.006519617
[23 empty] | 1068660 | 1.00248 | 0.9670213 | 0.003790454 | 0.9969713 | 0.007918853 | 0.9969722 | 0.006519621
[23 empty] | 1068960 | 1.001401 | 0.9670213 | 0.003790454 | 0.9969718 | 0.007918859 | 0.9969727 | 0.006519626
[23 empty] | 1069260 | 1.003559 | 0.9670213 | 0.003790454 | 0.9969723 | 0.007918866 | 0.9969732 | 0.006519631
[23 empty] | 1069560 | 1.00248 | 0.9670213 | 0.003790454 | 0.9969728 | 0.007918872 | 0.9969737 | 0.006519635
[23 empty] | 1069860 | 1.001401 | 0.9670213 | 0.003790454 | 0.9969733 | 0.007918878 | 0.9969742 | 0.00651964
[23 empty] | 1070160 | 1.001401 | 0.9670213 | 0.003790454 | 0.9969738 | 0.007918884 | 0.9969746 | 0.006519645
[23 empty] | 1070460 | 0.9970853 | 0.9670213 | 0.003790454 | 0.9969742 | 0.00791889 | 0.9969751 | 0.006519649
[23 empty] | 1070760 | 0.9981643 | 0.9670213 | 0.003790454 | 0.9969747 | 0.007918896 | 0.9969756 | 0.006519654
[23 empty] | 1071060 | 1.000322 | 0.9670213 | 0.003790454 | 0.9969752 | 0.007918903 | 0.9969761 | 0.006519659
[23 empty] | 1071360 | 0.9992433 | 0.9670213 | 0.003790454 | 0.9969757 | 0.007918909 | 0.9969766 | 0.006519663
[23 empty] | 1071660 | 1.001401 | 0.9670213 | 0.003790454 | 0.9969762 | 0.007918915 | 0.996977 | 0.006519668
[23 empty] | 1071960 | 1.00248 | 0.9670213 | 0.003790454 | 0.9969766 | 0.007918921 | 0.9969775 | 0.006519673
[23 empty] | 1072260 | 1.001401 | 0.9670213 | 0.003790454 | 0.9969771 | 0.007918927 | 0.996978 | 0.006519677
[23 empty] | 1072560 | 1.001401 | 0.9670213 | 0.003790454 | 0.9969776 | 0.007918933 | 0.9969785 | 0.006519682
[23 empty] | 1072860 | 1.003559 | 0.9670213 | 0.003790454 | 0.9969781 | 0.007918939 | 0.996979 | 0.006519687
[23 empty] | 1073160 | 1.00248 | 0.9670213 | 0.003790454 | 0.9969785 | 0.007918946 | 0.9969794 | 0.006519691
[23 empty] | 1073460 | 1.001401 | 0.9670213 | 0.003790454 | 0.996979 | 0.007918952 | 0.9969799 | 0.006519696
[23 empty] | 1073760 | 1.000322 | 0.9670213 | 0.003790454 | 0.9969795 | 0.007918958 | 0.9969804 | 0.006519701
[23 empty] | 1074060 | 1.000322 | 0.9670213 | 0.003790454 | 0.99698 | 0.007918964 | 0.9969809 | 0.006519705
[23 empty] | 1074360 | 0.9992433 | 0.9670213 | 0.003790454 | 0.9969804 | 0.00791897 | 0.9969813 | 0.00651971
[23 empty] | 1074660 | 1.000322 | 0.9670213 | 0.003790454 | 0.9969809 | 0.007918976 | 0.9969818 | 0.006519715
[23 empty] | 1074960 | 1.001401 | 0.9670213 | 0.003790454 | 0.9969814 | 0.007918982 | 0.9969823 | 0.006519719
[23 empty] | 1075260 | 1.001401 | 0.9670213 | 0.003790454 | 0.9969818 | 0.007918989 | 0.9969827 | 0.006519724
[23 empty] | 1075560 | 1.000322 | 0.9670213 | 0.003790454 | 0.9969823 | 0.007918995 | 0.9969832 | 0.006519729
[23 empty] | 1075860 | 1.001401 | 0.9670213 | 0.003790454 | 0.9969828 | 0.007919001 | 0.9969837 | 0.006519733
[23 empty] | 1076160 | 1.00248 | 0.9670213 | 0.003790454 | 0.9969832 | 0.007919007 | 0.9969841 | 0.006519738
[23 empty] | 1076460 | 1.001401 | 0.9670213 | 0.003790454 | 0.9969837 | 0.007919013 | 0.9969846 | 0.006519743
[23 empty] | 1076760 | 1.000322 | 0.9670213 | 0.003790454 | 0.9969842 | 0.007919019 | 0.9969851 | 0.006519747
[23 empty] | 1077060 | 0.9992433 | 0.9670213 | 0.003790454 | 0.9969846 | 0.007919025 | 0.9969855 | 0.006519752
[23 empty] | 1077360 | 1.000322 | 0.9670213 | 0.003790454 | 0.9969851 | 0.007919031 | 0.996986 | 0.006519757
[23 empty] | 1077660 | 1.000322 | 0.9670213 | 0.003790454 | 0.9969856 | 0.007919038 | 0.9969865 | 0.006519761
[23 empty] | 1077960 | 1.000322 | 0.9670213 | 0.003790454 | 0.996986 | 0.007919044 | 0.9969869 | 0.006519766
[23 empty] | 1078260 | 0.9992433 | 0.9670213 | 0.003790454 | 0.9969865 | 0.00791905 | 0.9969874 | 0.006519771
[23 empty] | 1078560 | 1.001401 | 0.9670213 | 0.003790454 | 0.996987 | 0.007919056 | 0.9969879 | 0.006519775
[23 empty] | 1078860 | 1.001401 | 0.9670213 | 0.003790454 | 0.9969874 | 0.007919062 | 0.9969883 | 0.00651978
[23 empty] | 1079160 | 1.001401 | 0.9670213 | 0.003790454 | 0.9969879 | 0.007919068 | 0.9969888 | 0.006519785
[23 empty] | 1079460 | 1.001401 | 0.9670213 | 0.003790454 | 0.9969883 | 0.007919074 | 0.9969892 | 0.00651979
[23 empty] | 1079760 | 1.00248 | 0.9670213 | 0.003790454 | 0.9969888 | 0.00791908 | 0.9969897 | 0.006519794
[23 empty] | 1080060 | 1.001401 | 0.9670213 | 0.003790454 | 0.9969893 | 0.007919086 | 0.9969902 | 0.006519799
[23 empty] | 1080360 | 1.000322 | 0.9670213 | 0.003790454 | 0.9969897 | 0.007919093 | 0.9969906 | 0.006519804
[23 empty] | 1080660 | 1.001401 | 0.9670213 | 0.003790454 | 0.9969902 | 0.007919099 | 0.9969911 | 0.006519808
[23 empty] | 1080960 | 1.000322 | 0.9670213 | 0.003790454 | 0.9969906 | 0.007919105 | 0.9969915 | 0.006519813
[23 empty] | 1081260 | 1.001401 | 0.9670213 | 0.003790454 | 0.9969911 | 0.007919111 | 0.996992 | 0.006519818
[23 empty] | 1081560 | 1.000322 | 0.9670213 | 0.003790454 | 0.9969915 | 0.007919117 | 0.9969924 | 0.006519822
[23 empty] | 1081860 | 1.00248 | 0.9670213 | 0.003790454 | 0.996992 | 0.007919123 | 0.9969929 | 0.006519827
[23 empty] | 1082160 | 1.00248 | 0.9670213 | 0.003790454 | 0.9969924 | 0.007919129 | 0.9969933 | 0.006519832
[23 empty] | 1082460 | 1.001401 | 0.9670213 | 0.003790454 | 0.9969929 | 0.007919135 | 0.9969938 | 0.006519836
[23 empty] | 1082760 | 1.001401 | 0.9670213 | 0.003790454 | 0.9969933 | 0.007919141 | 0.9969942 | 0.006519841
[23 empty] | 1083060 | 1.001401 | 0.9670213 | 0.003790454 | 0.9969938 | 0.007919147 | 0.9969947 | 0.006519846
[23 empty] | 1083360 | 1.00248 | 0.9670213 | 0.003790454 | 0.9969942 | 0.007919153 | 0.9969951 | 0.00651985
[23 empty] | 1083660 | 1.000322 | 0.9670213 | 0.003790454 | 0.9969947 | 0.00791916 | 0.9969956 | 0.006519855
[23 empty] | 1083960 | 1.001401 | 0.9670213 | 0.003790454 | 0.9969951 | 0.007919166 | 0.996996 | 0.00651986
[23 empty] | 1084260 | 1.000322 | 0.9670213 | 0.003790454 | 0.9969956 | 0.007919172 | 0.9969965 | 0.006519864
[23 empty] | 1084560 | 1.00248 | 0.9670213 | 0.003790454 | 0.996996 | 0.007919178 | 0.9969969 | 0.006519869
[23 empty] | 1084860 | 1.00248 | 0.9670213 | 0.003790454 | 0.9969965 | 0.007919184 | 0.9969974 | 0.006519874
[23 empty] | 1085160 | 1.00248 | 0.9670213 | 0.003790454 | 0.9969969 | 0.00791919 | 0.9969978 | 0.006519878
[23 empty] | 1085460 | 1.00248 | 0.9670213 | 0.003790454 | 0.9969974 | 0.007919196 | 0.9969983 | 0.006519883
[23 empty] | 1085760 | 1.003559 | 0.9670213 | 0.003790454 | 0.9969978 | 0.007919202 | 0.9969987 | 0.006519888
[23 empty] | 1086060 | 1.000322 | 0.9670213 | 0.003790454 | 0.9969983 | 0.007919208 | 0.9969992 | 0.006519892
[23 empty] | 1086360 | 1.000322 | 0.9670213 | 0.003790454 | 0.9969987 | 0.007919214 | 0.9969996 | 0.006519897
[23 empty] | 1086660 | 0.9992433 | 0.9670213 | 0.003790454 | 0.9969991 | 0.00791922 | 0.997 | 0.006519902
[23 empty] | 1086960 | 1.001401 | 0.9670213 | 0.003790454 | 0.9969996 | 0.007919226 | 0.9970005 | 0.006519906
[23 empty] | 1087260 | 1.000322 | 0.9670213 | 0.003790454 | 0.997 | 0.007919232 | 0.9970009 | 0.006519911
[23 empty] | 1087560 | 1.00248 | 0.9670213 | 0.003790454 | 0.9970005 | 0.007919238 | 0.9970014 | 0.006519916
[23 empty] | 1087860 | 1.00248 | 0.9670213 | 0.003790454 | 0.9970009 | 0.007919244 | 0.9970018 | 0.00651992
[23 empty] | 1088160 | 1.000322 | 0.9670213 | 0.003790454 | 0.9970013 | 0.00791925 | 0.9970022 | 0.006519925
[23 empty] | 1088460 | 1.000322 | 0.9670213 | 0.003790454 | 0.9970018 | 0.007919256 | 0.9970027 | 0.00651993
[23 empty] | 1088760 | 1.001401 | 0.9670213 | 0.003790454 | 0.9970022 | 0.007919263 | 0.9970031 | 0.006519934
[23 empty] | 1089060 | 1.001401 | 0.9670213 | 0.003790454 | 0.9970027 | 0.007919269 | 0.9970036 | 0.006519939
[23 empty] | 1089360 | 1.000322 | 0.9670213 | 0.003790454 | 0.9970031 | 0.007919275 | 0.997004 | 0.006519943
[23 empty] | 1089660 | 1.001401 | 0.9670213 | 0.003790454 | 0.9970035 | 0.007919281 | 0.9970044 | 0.006519948
[23 empty] | 1089960 | 1.00248 | 0.9670213 | 0.003790454 | 0.997004 | 0.007919287 | 0.9970049 | 0.006519953
[23 empty] | 1090260 | 1.000322 | 0.9670213 | 0.003790454 | 0.9970044 | 0.007919293 | 0.9970053 | 0.006519957
[23 empty] | 1090560 | 1.000322 | 0.9670213 | 0.003790454 | 0.9970048 | 0.007919299 | 0.9970057 | 0.006519962
[23 empty] | 1090860 | 1.000322 | 0.9670213 | 0.003790454 | 0.9970053 | 0.007919305 | 0.9970062 | 0.006519967
[23 empty] | 1091160 | 0.9992433 | 0.9670213 | 0.003790454 | 0.9970057 | 0.007919311 | 0.9970066 | 0.006519971
[23 empty] | 1091460 | 1.00248 | 0.9670213 | 0.003790454 | 0.9970061 | 0.007919317 | 0.997007 | 0.006519976
[23 empty] | 1091760 | 1.001401 | 0.9670213 | 0.003790454 | 0.9970065 | 0.007919323 | 0.9970074 | 0.006519981
[23 empty] | 1092060 | 1.00248 | 0.9670213 | 0.003790454 | 0.997007 | 0.007919329 | 0.9970079 | 0.006519985
[23 empty] | 1092360 | 1.001401 | 0.9670213 | 0.003790454 | 0.9970074 | 0.007919335 | 0.9970083 | 0.00651999
[23 empty] | 1092660 | 1.00248 | 0.9670213 | 0.003790454 | 0.9970078 | 0.007919341 | 0.9970087 | 0.006519995
[23 empty] | 1092960 | 1.000322 | 0.9670213 | 0.003790454 | 0.9970083 | 0.007919347 | 0.9970092 | 0.006519999
[23 empty] | 1093260 | 1.001401 | 0.9670213 | 0.003790454 | 0.9970087 | 0.007919353 | 0.9970096 | 0.006520004
[23 empty] | 1093560 | 1.001401 | 0.9670213 | 0.003790454 | 0.9970091 | 0.007919359 | 0.99701 | 0.006520009
[23 empty] | 1093860 | 1.00248 | 0.9670213 | 0.003790454 | 0.9970095 | 0.007919365 | 0.9970104 | 0.006520013
[23 empty] | 1094160 | 1.001401 | 0.9670213 | 0.003790454 | 0.99701 | 0.007919371 | 0.9970109 | 0.006520018
[23 empty] | 1094460 | 0.9992433 | 0.9670213 | 0.003790454 | 0.9970104 | 0.007919377 | 0.9970113 | 0.006520023
[23 empty] | 1094760 | 1.001401 | 0.9670213 | 0.003790454 | 0.9970108 | 0.007919383 | 0.9970117 | 0.006520027
[23 empty] | 1095060 | 1.00248 | 0.9670213 | 0.003790454 | 0.9970112 | 0.007919389 | 0.9970121 | 0.006520032
[23 empty] | 1095360 | 1.001401 | 0.9670213 | 0.003790454 | 0.9970116 | 0.007919395 | 0.9970126 | 0.006520036
[23 empty] | 1095660 | 1.001401 | 0.9670213 | 0.003790454 | 0.9970121 | 0.007919401 | 0.997013 | 0.006520041
[23 empty] | 1095960 | 1.00248 | 0.9670213 | 0.003790454 | 0.9970125 | 0.007919407 | 0.9970134 | 0.006520046
[23 empty] | 1096260 | 1.001401 | 0.9670213 | 0.003790454 | 0.9970129 | 0.007919413 | 0.9970138 | 0.00652005
[23 empty] | 1096560 | 1.000322 | 0.9670213 | 0.003790454 | 0.9970133 | 0.007919419 | 0.9970142 | 0.006520055
[23 empty] | 1096860 | 1.000322 | 0.9670213 | 0.003790454 | 0.9970137 | 0.007919425 | 0.9970147 | 0.00652006
[23 empty] | 1097160 | 1.000322 | 0.9670213 | 0.003790454 | 0.9970142 | 0.007919431 | 0.9970151 | 0.006520064
[23 empty] | 1097460 | 1.001401 | 0.9670213 | 0.003790454 | 0.9970146 | 0.007919437 | 0.9970155 | 0.006520069
[23 empty] | 1097760 | 1.000322 | 0.9670213 | 0.003790454 | 0.997015 | 0.007919442 | 0.9970159 | 0.006520074
[23 empty] | 1098060 | 1.000322 | 0.9670213 | 0.003790454 | 0.9970154 | 0.007919448 | 0.9970163 | 0.006520078
[23 empty] | 1098360 | 1.001401 | 0.9670213 | 0.003790454 | 0.9970158 | 0.007919454 | 0.9970167 | 0.006520083
[23 empty] | 1098660 | 1.003559 | 0.9670213 | 0.003790454 | 0.9970162 | 0.00791946 | 0.9970171 | 0.006520088
[23 empty] | 1098960 | 1.003559 | 0.9670213 | 0.003790454 | 0.9970167 | 0.007919466 | 0.9970176 | 0.006520092
[23 empty] | 1099260 | 1.003559 | 0.9670213 | 0.003790454 | 0.9970171 | 0.007919472 | 0.997018 | 0.006520097
[23 empty] | 1099560 | 1.00248 | 0.9670213 | 0.003790454 | 0.9970175 | 0.007919478 | 0.9970184 | 0.006520101
[23 empty] | 1099860 | 1.003559 | 0.9670213 | 0.003790454 | 0.9970179 | 0.007919484 | 0.9970188 | 0.006520106
[23 empty] | 1100160 | 1.00248 | 0.9670213 | 0.003790454 | 0.9970183 | 0.00791949 | 0.9970192 | 0.006520111
[23 empty] | 1100460 | 1.00248 | 0.9670213 | 0.003790454 | 0.9970187 | 0.007919496 | 0.9970196 | 0.006520115
[23 empty] | 1100760 | 1.001401 | 0.9670213 | 0.003790454 | 0.9970191 | 0.007919502 | 0.99702 | 0.00652012
[23 empty] | 1101060 | 1.000322 | 0.9670213 | 0.003790454 | 0.9970195 | 0.007919508 | 0.9970204 | 0.006520125
[23 empty] | 1101360 | 1.00248 | 0.9670213 | 0.003790454 | 0.9970199 | 0.007919514 | 0.9970208 | 0.006520129
[23 empty] | 1101660 | 1.001401 | 0.9670213 | 0.003790454 | 0.9970203 | 0.00791952 | 0.9970213 | 0.006520134
[23 empty] | 1101960 | 1.003559 | 0.9670213 | 0.003790454 | 0.9970208 | 0.007919526 | 0.9970217 | 0.006520138
[23 empty] | 1102260 | 1.00248 | 0.9670213 | 0.003790454 | 0.9970212 | 0.007919531 | 0.9970221 | 0.006520143
[23 empty] | 1102560 | 1.004638 | 0.9670213 | 0.003790454 | 0.9970216 | 0.007919537 | 0.9970225 | 0.006520148
[23 empty] | 1102860 | 1.00248 | 0.9670213 | 0.003790454 | 0.997022 | 0.007919543 | 0.9970229 | 0.006520152
[23 empty] | 1103160 | 1.001401 | 0.9670213 | 0.003790454 | 0.9970224 | 0.007919549 | 0.9970233 | 0.006520157
[23 empty] | 1103460 | 1.001401 | 0.9670213 | 0.003790454 | 0.9970228 | 0.007919555 | 0.9970237 | 0.006520161
[23 empty] | 1103760 | 1.003559 | 0.9670213 | 0.003790454 | 0.9970232 | 0.007919561 | 0.9970241 | 0.006520166
[23 empty] | 1104060 | 1.001401 | 0.9670213 | 0.003790454 | 0.9970236 | 0.007919567 | 0.9970245 | 0.006520171
[23 empty] | 1104360 | 1.00248 | 0.9670213 | 0.003790454 | 0.997024 | 0.007919573 | 0.9970249 | 0.006520175
[23 empty] | 1104660 | 1.001401 | 0.9670213 | 0.003790454 | 0.9970244 | 0.007919579 | 0.9970253 | 0.00652018
[23 empty] | 1104960 | 1.00248 | 0.9670213 | 0.003790454 | 0.9970248 | 0.007919585 | 0.9970257 | 0.006520184
[23 empty] | 1105260 | 1.00248 | 0.9670213 | 0.003790454 | 0.9970252 | 0.00791959 | 0.9970261 | 0.006520189
[23 empty] | 1105560 | 1.003559 | 0.9670213 | 0.003790454 | 0.9970256 | 0.007919596 | 0.9970265 | 0.006520194
[23 empty] | 1105860 | 1.00248 | 0.9670213 | 0.003790454 | 0.997026 | 0.007919602 | 0.9970269 | 0.006520198
[23 empty] | 1106160 | 1.00248 | 0.9670213 | 0.003790454 | 0.9970264 | 0.007919608 | 0.9970273 | 0.006520203
[23 empty] | 1106460 | 1.003559 | 0.9670213 | 0.003790454 | 0.9970268 | 0.007919614 | 0.9970277 | 0.006520207
[23 empty] | 1106760 | 1.000322 | 0.9670213 | 0.003790454 | 0.9970272 | 0.00791962 | 0.9970281 | 0.006520212
[23 empty] | 1107060 | 1.001401 | 0.9670213 | 0.003790454 | 0.9970276 | 0.007919626 | 0.9970285 | 0.006520217
[23 empty] | 1107360 | 1.00248 | 0.9670213 | 0.003790454 | 0.997028 | 0.007919632 | 0.9970289 | 0.006520221
[23 empty] | 1107660 | 1.001401 | 0.9670213 | 0.003790454 | 0.9970284 | 0.007919637 | 0.9970293 | 0.006520226
[23 empty] | 1107960 | 1.001401 | 0.9670213 | 0.003790454 | 0.9970287 | 0.007919643 | 0.9970297 | 0.00652023
[23 empty] | 1108260 | 0.9992433 | 0.9670213 | 0.003790454 | 0.9970291 | 0.007919649 | 0.9970301 | 0.006520235
[23 empty] | 1108560 | 0.9992433 | 0.9670213 | 0.003790454 | 0.9970295 | 0.007919655 | 0.9970304 | 0.00652024
[23 empty] | 1108860 | 1.000322 | 0.9670213 | 0.003790454 | 0.9970299 | 0.007919661 | 0.9970308 | 0.006520244
[23 empty] | 1109160 | 1.00248 | 0.9670213 | 0.003790454 | 0.9970303 | 0.007919667 | 0.9970312 | 0.006520249
[23 empty] | 1109460 | 1.000322 | 0.9670213 | 0.003790454 | 0.9970307 | 0.007919672 | 0.9970316 | 0.006520253
[23 empty] | 1109760 | 1.001401 | 0.9670213 | 0.003790454 | 0.9970311 | 0.007919678 | 0.997032 | 0.006520258
[23 empty] | 1110060 | 1.001401 | 0.9670213 | 0.003790454 | 0.9970315 | 0.007919684 | 0.9970324 | 0.006520263
[23 empty] | 1110360 | 1.00248 | 0.9670213 | 0.003790454 | 0.9970319 | 0.00791969 | 0.9970328 | 0.006520267
[23 empty] | 1110660 | 1.003559 | 0.9670213 | 0.003790454 | 0.9970323 | 0.007919696 | 0.9970332 | 0.006520272
[23 empty] | 1110960 | 1.00248 | 0.9670213 | 0.003790454 | 0.9970327 | 0.007919702 | 0.9970336 | 0.006520276
[23 empty] | 1111260 | 1.001401 | 0.9670213 | 0.003790454 | 0.997033 | 0.007919707 | 0.997034 | 0.006520281
[23 empty] | 1111560 | 1.001401 | 0.9670213 | 0.003790454 | 0.9970334 | 0.007919713 | 0.9970343 | 0.006520285
[23 empty] | 1111860 | 1.001401 | 0.9670213 | 0.003790454 | 0.9970338 | 0.007919719 | 0.9970347 | 0.00652029
[23 empty] | 1112160 | 1.00248 | 0.9670213 | 0.003790454 | 0.9970342 | 0.007919725 | 0.9970351 | 0.006520295
[23 empty] | 1112460 | 1.00248 | 0.9670213 | 0.003790454 | 0.9970346 | 0.007919731 | 0.9970355 | 0.006520299
[23 empty] | 1112760 | 1.00248 | 0.9670213 | 0.003790454 | 0.997035 | 0.007919737 | 0.9970359 | 0.006520304
[23 empty] | 1113060 | 1.00248 | 0.9670213 | 0.003790454 | 0.9970353 | 0.007919742 | 0.9970363 | 0.006520308
[23 empty] | 1113360 | 1.00248 | 0.9670213 | 0.003790454 | 0.9970357 | 0.007919748 | 0.9970366 | 0.006520313
[23 empty] | 1113660 | 1.001401 | 0.9670213 | 0.003790454 | 0.9970361 | 0.007919754 | 0.997037 | 0.006520317
[23 empty] | 1113960 | 1.001401 | 0.9670213 | 0.003790454 | 0.9970365 | 0.00791976 | 0.9970374 | 0.006520322
[23 empty] | 1114260 | 1.000322 | 0.9670213 | 0.003790454 | 0.9970369 | 0.007919765 | 0.9970378 | 0.006520327
[23 empty] | 1114560 | 1.000322 | 0.9670213 | 0.003790454 | 0.9970373 | 0.007919771 | 0.9970382 | 0.006520331
[23 empty] | 1114860 | 1.000322 | 0.9670213 | 0.003790454 | 0.9970376 | 0.007919777 | 0.9970386 | 0.006520336
[23 empty] | 1115160 | 1.000322 | 0.9670213 | 0.003790454 | 0.997038 | 0.007919783 | 0.9970389 | 0.00652034
[23 empty] | 1115460 | 1.000322 | 0.9670213 | 0.003790454 | 0.9970384 | 0.007919789 | 0.9970393 | 0.006520345
[23 empty] | 1115760 | 0.9992433 | 0.9670213 | 0.003790454 | 0.9970388 | 0.007919794 | 0.9970397 | 0.006520349
[23 empty] | 1116060 | 1.000322 | 0.9670213 | 0.003790454 | 0.9970391 | 0.0079198 | 0.9970401 | 0.006520354
[23 empty] | 1116360 | 1.003559 | 0.9670213 | 0.003790454 | 0.9970395 | 0.007919806 | 0.9970404 | 0.006520358
[23 empty] | 1116660 | 1.001401 | 0.9670213 | 0.003790454 | 0.9970399 | 0.007919812 | 0.9970408 | 0.006520363
[23 empty] | 1116960 | 1.000322 | 0.9670213 | 0.003790454 | 0.9970403 | 0.007919817 | 0.9970412 | 0.006520367
[23 empty] | 1117260 | 1.00248 | 0.9670213 | 0.003790454 | 0.9970406 | 0.007919823 | 0.9970416 | 0.006520372
[23 empty] | 1117560 | 1.00248 | 0.9670213 | 0.003790454 | 0.997041 | 0.007919829 | 0.9970419 | 0.006520377
[23 empty] | 1117860 | 1.001401 | 0.9670213 | 0.003790454 | 0.9970414 | 0.007919835 | 0.9970423 | 0.006520381
[23 empty] | 1118160 | 1.001401 | 0.9670213 | 0.003790454 | 0.9970418 | 0.00791984 | 0.9970427 | 0.006520386
[23 empty] | 1118460 | 1.000322 | 0.9670213 | 0.003790454 | 0.9970421 | 0.007919846 | 0.9970431 | 0.00652039
[23 empty] | 1118760 | 1.001401 | 0.9670213 | 0.003790454 | 0.9970425 | 0.007919852 | 0.9970434 | 0.006520395
[23 empty] | 1119060 | 1.00248 | 0.9670213 | 0.003790454 | 0.9970429 | 0.007919858 | 0.9970438 | 0.006520399
[23 empty] | 1119360 | 1.003559 | 0.9670213 | 0.003790454 | 0.9970433 | 0.007919863 | 0.9970442 | 0.006520404
[23 empty] | 1119660 | 1.003559 | 0.9670213 | 0.003790454 | 0.9970436 | 0.007919869 | 0.9970445 | 0.006520408
[23 empty] | 1119960 | 1.004638 | 0.9670213 | 0.003790454 | 0.997044 | 0.007919875 | 0.9970449 | 0.006520413
[23 empty] | 1120260 | 1.00248 | 0.9670213 | 0.003790454 | 0.9970444 | 0.00791988 | 0.9970453 | 0.006520417
[23 empty] | 1120560 | 1.00248 | 0.9670213 | 0.003790454 | 0.9970447 | 0.007919886 | 0.9970456 | 0.006520422
[23 empty] | 1120860 | 1.00248 | 0.9670213 | 0.003790454 | 0.9970451 | 0.007919892 | 0.997046 | 0.006520426
[23 empty] | 1121160 | 1.001401 | 0.9670213 | 0.003790454 | 0.9970455 | 0.007919898 | 0.9970464 | 0.006520431
[23 empty] | 1121460 | 0.9992433 | 0.9670213 | 0.003790454 | 0.9970458 | 0.007919903 | 0.9970467 | 0.006520435
[23 empty] | 1121760 | 0.9992433 | 0.9670213 | 0.003790454 | 0.9970462 | 0.007919909 | 0.9970471 | 0.00652044
[23 empty] | 1122060 | 1.000322 | 0.9670213 | 0.003790454 | 0.9970466 | 0.007919915 | 0.9970475 | 0.006520444
[23 empty] | 1122360 | 1.000322 | 0.9670213 | 0.003790454 | 0.9970469 | 0.00791992 | 0.9970478 | 0.006520449
[23 empty] | 1122660 | 1.00248 | 0.9670213 | 0.003790454 | 0.9970473 | 0.007919926 | 0.9970482 | 0.006520453
[23 empty] | 1122960 | 1.003559 | 0.9670213 | 0.003790454 | 0.9970476 | 0.007919932 | 0.9970486 | 0.006520458
[23 empty] | 1123260 | 1.00248 | 0.9670213 | 0.003790454 | 0.997048 | 0.007919937 | 0.9970489 | 0.006520462
[23 empty] | 1123560 | 1.00248 | 0.9670213 | 0.003790454 | 0.9970484 | 0.007919943 | 0.9970493 | 0.006520467
[23 empty] | 1123860 | 1.003559 | 0.9670213 | 0.003790454 | 0.9970487 | 0.007919949 | 0.9970497 | 0.006520471
[23 empty] | 1124160 | 1.003559 | 0.9670213 | 0.003790454 | 0.9970491 | 0.007919954 | 0.99705 | 0.006520476
[23 empty] | 1124460 | 1.00248 | 0.9670213 | 0.003790454 | 0.9970495 | 0.00791996 | 0.9970504 | 0.00652048
[23 empty] | 1124760 | 1.000322 | 0.9670213 | 0.003790454 | 0.9970498 | 0.007919966 | 0.9970507 | 0.006520485
[23 empty] | 1125060 | 0.9992433 | 0.9670213 | 0.003790454 | 0.9970502 | 0.007919971 | 0.9970511 | 0.006520489
[23 empty] | 1125360 | 1.000322 | 0.9670213 | 0.003790454 | 0.9970505 | 0.007919977 | 0.9970515 | 0.006520494
[23 empty] | 1125660 | 1.000322 | 0.9670213 | 0.003790454 | 0.9970509 | 0.007919983 | 0.9970518 | 0.006520498
[23 empty] | 1125960 | 0.9992433 | 0.9670213 | 0.003790454 | 0.9970512 | 0.007919988 | 0.9970522 | 0.006520503
[23 empty] | 1126260 | 1.001401 | 0.9670213 | 0.003790454 | 0.9970516 | 0.007919994 | 0.9970525 | 0.006520507
[23 empty] | 1126560 | 1.001401 | 0.9670213 | 0.003790454 | 0.997052 | 0.00792 | 0.9970529 | 0.006520512
[23 empty] | 1126860 | 1.001401 | 0.9670213 | 0.003790454 | 0.9970523 | 0.007920005 | 0.9970532 | 0.006520516
[23 empty] | 1127160 | 1.000322 | 0.9670213 | 0.003790454 | 0.9970527 | 0.007920011 | 0.9970536 | 0.006520521
[23 empty] | 1127460 | 1.00248 | 0.9670213 | 0.003790454 | 0.997053 | 0.007920016 | 0.997054 | 0.006520525
[23 empty] | 1127760 | 1.000322 | 0.9670213 | 0.003790454 | 0.9970534 | 0.007920022 | 0.9970543 | 0.00652053
[23 empty] | 1128060 | 1.000322 | 0.9670213 | 0.003790454 | 0.9970537 | 0.007920028 | 0.9970547 | 0.006520534
[23 empty] | 1128360 | 0.9992433 | 0.9670213 | 0.003790454 | 0.9970541 | 0.007920033 | 0.997055 | 0.006520539
[23 empty] | 1128660 | 1.00248 | 0.9670213 | 0.003790454 | 0.9970544 | 0.007920039 | 0.9970554 | 0.006520543
[23 empty] | 1128960 | 1.00248 | 0.9670213 | 0.003790454 | 0.9970548 | 0.007920045 | 0.9970557 | 0.006520547
[23 empty] | 1129260 | 1.001401 | 0.9670213 | 0.003790454 | 0.9970551 | 0.00792005 | 0.9970561 | 0.006520552
[23 empty] | 1129560 | 1.001401 | 0.9670213 | 0.003790454 | 0.9970555 | 0.007920056 | 0.9970564 | 0.006520556
[23 empty] | 1129860 | 1.001401 | 0.9670213 | 0.003790454 | 0.9970558 | 0.007920061 | 0.9970568 | 0.006520561
[23 empty] | 1130160 | 1.000322 | 0.9670213 | 0.003790454 | 0.9970562 | 0.007920067 | 0.9970571 | 0.006520565
[23 empty] | 1130460 | 0.9992433 | 0.9670213 | 0.003790454 | 0.9970565 | 0.007920073 | 0.9970575 | 0.00652057
[23 empty] | 1130760 | 1.000322 | 0.9670213 | 0.003790454 | 0.9970569 | 0.007920078 | 0.9970578 | 0.006520574
[23 empty] | 1131060 | 1.000322 | 0.9670213 | 0.003790454 | 0.9970572 | 0.007920084 | 0.9970582 | 0.006520579
[23 empty] | 1131360 | 1.001401 | 0.9670213 | 0.003790454 | 0.9970576 | 0.007920089 | 0.9970585 | 0.006520583
[23 empty] | 1131660 | 1.000322 | 0.9670213 | 0.003790454 | 0.9970579 | 0.007920095 | 0.9970589 | 0.006520587
[23 empty] | 1131960 | 1.000322 | 0.9670213 | 0.003790454 | 0.9970583 | 0.0079201 | 0.9970592 | 0.006520592
[23 empty] | 1132260 | 1.000322 | 0.9670213 | 0.003790454 | 0.9970586 | 0.007920106 | 0.9970595 | 0.006520596
[23 empty] | 1132560 | 1.000322 | 0.9670213 | 0.003790454 | 0.997059 | 0.007920112 | 0.9970599 | 0.006520601
[23 empty] | 1132860 | 1.000322 | 0.9670213 | 0.003790454 | 0.9970593 | 0.007920117 | 0.9970602 | 0.006520605
[23 empty] | 1133160 | 1.000322 | 0.9670213 | 0.003790454 | 0.9970597 | 0.007920123 | 0.9970606 | 0.00652061
[23 empty] | 1133460 | 1.000322 | 0.9670213 | 0.003790454 | 0.99706 | 0.007920128 | 0.9970609 | 0.006520614
[23 empty] | 1133760 | 0.9992433 | 0.9670213 | 0.003790454 | 0.9970603 | 0.007920134 | 0.9970613 | 0.006520618
[23 empty] | 1134060 | 0.9992433 | 0.9670213 | 0.003790454 | 0.9970607 | 0.007920139 | 0.9970616 | 0.006520623
[23 empty] | 1134360 | 0.9992433 | 0.9670213 | 0.003790454 | 0.997061 | 0.007920145 | 0.997062 | 0.006520627
[23 empty] | 1134660 | 0.9992433 | 0.9670213 | 0.003790454 | 0.9970614 | 0.00792015 | 0.9970623 | 0.006520632
[23 empty] | 1134960 | 1.00248 | 0.9670213 | 0.003790454 | 0.9970617 | 0.007920156 | 0.9970626 | 0.006520636
[23 empty] | 1135260 | 1.000322 | 0.9670213 | 0.003790454 | 0.997062 | 0.007920161 | 0.997063 | 0.006520641
[23 empty] | 1135560 | 1.001401 | 0.9670213 | 0.003790454 | 0.9970624 | 0.007920167 | 0.9970633 | 0.006520645
[23 empty] | 1135860 | 1.00248 | 0.9670213 | 0.003790454 | 0.9970627 | 0.007920172 | 0.9970637 | 0.006520649
[23 empty] | 1136160 | 1.001401 | 0.9670213 | 0.003790454 | 0.9970631 | 0.007920178 | 0.997064 | 0.006520654
[23 empty] | 1136460 | 1.000322 | 0.9670213 | 0.003790454 | 0.9970634 | 0.007920183 | 0.9970643 | 0.006520658
[23 empty] | 1136760 | 0.9992433 | 0.9670213 | 0.003790454 | 0.9970637 | 0.007920189 | 0.9970647 | 0.006520663
[23 empty] | 1137060 | 0.9992433 | 0.9670213 | 0.003790454 | 0.9970641 | 0.007920194 | 0.997065 | 0.006520667
[23 empty] | 1137360 | 0.9970853 | 0.9670213 | 0.003790454 | 0.9970644 | 0.0079202 | 0.9970653 | 0.006520671
[23 empty] | 1137660 | 0.9981643 | 0.9670213 | 0.003790454 | 0.9970647 | 0.007920205 | 0.9970657 | 0.006520676
[23 empty] | 1137960 | 0.9992433 | 0.9670213 | 0.003790454 | 0.9970651 | 0.007920211 | 0.997066 | 0.00652068
[23 empty] | 1138260 | 0.9981643 | 0.9670213 | 0.003790454 | 0.9970654 | 0.007920216 | 0.9970663 | 0.006520685
[23 empty] | 1138560 | 0.9992433 | 0.9670213 | 0.003790454 | 0.9970657 | 0.007920222 | 0.9970667 | 0.006520689
[23 empty] | 1138860 | 1.001401 | 0.9670213 | 0.003790454 | 0.9970661 | 0.007920227 | 0.997067 | 0.006520693
[23 empty] | 1139160 | 0.9992433 | 0.9670213 | 0.003790454 | 0.9970664 | 0.007920233 | 0.9970673 | 0.006520698
[23 empty] | 1139460 | 0.9992433 | 0.9670213 | 0.003790454 | 0.9970667 | 0.007920238 | 0.9970677 | 0.006520702
[23 empty] | 1139760 | 1.000322 | 0.9670213 | 0.003790454 | 0.9970671 | 0.007920244 | 0.997068 | 0.006520706
[23 empty] | 1140060 | 1.000322 | 0.9670213 | 0.003790454 | 0.9970674 | 0.007920249 | 0.9970683 | 0.006520711
[23 empty] | 1140360 | 1.001401 | 0.9670213 | 0.003790454 | 0.9970677 | 0.007920255 | 0.9970687 | 0.006520715
[23 empty] | 1140660 | 1.00248 | 0.9670213 | 0.003790454 | 0.9970681 | 0.00792026 | 0.997069 | 0.00652072
[23 empty] | 1140960 | 1.00248 | 0.9670213 | 0.003790454 | 0.9970684 | 0.007920266 | 0.9970693 | 0.006520724
[23 empty] | 1141260 | 1.004638 | 0.9670213 | 0.003790454 | 0.9970687 | 0.007920271 | 0.9970697 | 0.006520728
[23 empty] | 1141560 | 1.00248 | 0.9670213 | 0.003790454 | 0.9970691 | 0.007920276 | 0.99707 | 0.006520733
[23 empty] | 1141860 | 1.00248 | 0.9670213 | 0.003790454 | 0.9970694 | 0.007920282 | 0.9970703 | 0.006520737
[23 empty] | 1142160 | 1.001401 | 0.9670213 | 0.003790454 | 0.9970697 | 0.007920287 | 0.9970706 | 0.006520741
[23 empty] | 1142460 | 1.000322 | 0.9670213 | 0.003790454 | 0.99707 | 0.007920293 | 0.997071 | 0.006520746
[23 empty] | 1142760 | 1.000322 | 0.9670213 | 0.003790454 | 0.9970704 | 0.007920298 | 0.9970713 | 0.00652075
[23 empty] | 1143060 | 0.9970853 | 0.9670213 | 0.003790454 | 0.9970707 | 0.007920304 | 0.9970716 | 0.006520754
[23 empty] | 1143360 | 1.001401 | 0.9670213 | 0.003790454 | 0.997071 | 0.007920309 | 0.9970719 | 0.006520759
[23 empty] | 1143660 | 0.9981643 | 0.9670213 | 0.003790454 | 0.9970713 | 0.007920314 | 0.9970723 | 0.006520763
[23 empty] | 1143960 | 1.000322 | 0.9670213 | 0.003790454 | 0.9970717 | 0.00792032 | 0.9970726 | 0.006520767
[23 empty] | 1144260 | 1.000322 | 0.9670213 | 0.003790454 | 0.997072 | 0.007920325 | 0.9970729 | 0.006520772
[23 empty] | 1144560 | 1.00248 | 0.9670213 | 0.003790454 | 0.9970723 | 0.007920331 | 0.9970732 | 0.006520776
[23 empty] | 1144860 | 1.001401 | 0.9670213 | 0.003790454 | 0.9970726 | 0.007920336 | 0.9970736 | 0.00652078
[23 empty] | 1145160 | 1.000322 | 0.9670213 | 0.003790454 | 0.997073 | 0.007920341 | 0.9970739 | 0.006520785
[23 empty] | 1145460 | 1.001401 | 0.9670213 | 0.003790454 | 0.9970733 | 0.007920347 | 0.9970742 | 0.006520789
[23 empty] | 1145760 | 1.001401 | 0.9670213 | 0.003790454 | 0.9970736 | 0.007920352 | 0.9970745 | 0.006520793
[23 empty] | 1146060 | 1.000322 | 0.9670213 | 0.003790454 | 0.9970739 | 0.007920358 | 0.9970749 | 0.006520798
[23 empty] | 1146360 | 0.9992433 | 0.9670213 | 0.003790454 | 0.9970742 | 0.007920363 | 0.9970752 | 0.006520802
[23 empty] | 1146660 | 1.001401 | 0.9670213 | 0.003790454 | 0.9970746 | 0.007920368 | 0.9970755 | 0.006520806
[23 empty] | 1146960 | 1.000322 | 0.9670213 | 0.003790454 | 0.9970749 | 0.007920374 | 0.9970758 | 0.006520811
[23 empty] | 1147260 | 1.001401 | 0.9670213 | 0.003790454 | 0.9970752 | 0.007920379 | 0.9970761 | 0.006520815
[23 empty] | 1147560 | 1.00248 | 0.9670213 | 0.003790454 | 0.9970755 | 0.007920384 | 0.9970764 | 0.006520819
[23 empty] | 1147860 | 1.00248 | 0.9670213 | 0.003790454 | 0.9970758 | 0.00792039 | 0.9970768 | 0.006520824
[23 empty] | 1148160 | 1.001401 | 0.9670213 | 0.003790454 | 0.9970761 | 0.007920395 | 0.9970771 | 0.006520828
[23 empty] | 1148460 | 1.000322 | 0.9670213 | 0.003790454 | 0.9970765 | 0.0079204 | 0.9970774 | 0.006520832
[23 empty] | 1148760 | 1.000322 | 0.9670213 | 0.003790454 | 0.9970768 | 0.007920406 | 0.9970777 | 0.006520836
[23 empty] | 1149060 | 0.9992433 | 0.9670213 | 0.003790454 | 0.9970771 | 0.007920411 | 0.997078 | 0.006520841
[23 empty] | 1149360 | 0.9992433 | 0.9670213 | 0.003790454 | 0.9970774 | 0.007920416 | 0.9970783 | 0.006520845
[23 empty] | 1149660 | 0.9992433 | 0.9670213 | 0.003790454 | 0.9970777 | 0.007920422 | 0.9970787 | 0.006520849
[23 empty] | 1149960 | 1.000322 | 0.9670213 | 0.003790454 | 0.997078 | 0.007920427 | 0.997079 | 0.006520854
[23 empty] | 1150260 | 1.000322 | 0.9670213 | 0.003790454 | 0.9970784 | 0.007920432 | 0.9970793 | 0.006520858
[23 empty] | 1150560 | 1.00248 | 0.9670213 | 0.003790454 | 0.9970787 | 0.007920438 | 0.9970796 | 0.006520862
[23 empty] | 1150860 | 1.001401 | 0.9670213 | 0.003790454 | 0.997079 | 0.007920443 | 0.9970799 | 0.006520866
[23 empty] | 1151160 | 1.001401 | 0.9670213 | 0.003790454 | 0.9970793 | 0.007920448 | 0.9970802 | 0.006520871
[23 empty] | 1151460 | 1.001401 | 0.9670213 | 0.003790454 | 0.9970796 | 0.007920454 | 0.9970805 | 0.006520875
[23 empty] | 1151760 | 1.001401 | 0.9670213 | 0.003790454 | 0.9970799 | 0.007920459 | 0.9970809 | 0.006520879
[23 empty] | 1152060 | 1.001401 | 0.9670213 | 0.003790454 | 0.9970802 | 0.007920464 | 0.9970812 | 0.006520883
[23 empty] | 1152360 | 1.000322 | 0.9670213 | 0.003790454 | 0.9970805 | 0.00792047 | 0.9970815 | 0.006520888
[23 empty] | 1152660 | 1.000322 | 0.9670213 | 0.003790454 | 0.9970808 | 0.007920475 | 0.9970818 | 0.006520892
[23 empty] | 1152960 | 1.000322 | 0.9670213 | 0.003790454 | 0.9970812 | 0.00792048 | 0.9970821 | 0.006520896
[23 empty] | 1153260 | 1.000322 | 0.9670213 | 0.003790454 | 0.9970815 | 0.007920485 | 0.9970824 | 0.006520901
[23 empty] | 1153560 | 1.000322 | 0.9670213 | 0.003790454 | 0.9970818 | 0.007920491 | 0.9970827 | 0.006520905
[23 empty] | 1153860 | 0.9981643 | 0.9670213 | 0.003790454 | 0.9970821 | 0.007920496 | 0.997083 | 0.006520909
[23 empty] | 1154160 | 1.000322 | 0.9670213 | 0.003790454 | 0.9970824 | 0.007920501 | 0.9970833 | 0.006520913
[23 empty] | 1154460 | 1.000322 | 0.9670213 | 0.003790454 | 0.9970827 | 0.007920506 | 0.9970836 | 0.006520917
[23 empty] | 1154760 | 1.000322 | 0.9670213 | 0.003790454 | 0.997083 | 0.007920512 | 0.9970839 | 0.006520922
[23 empty] | 1155060 | 1.001401 | 0.9670213 | 0.003790454 | 0.9970833 | 0.007920517 | 0.9970842 | 0.006520926
[23 empty] | 1155360 | 1.001401 | 0.9670213 | 0.003790454 | 0.9970836 | 0.007920522 | 0.9970845 | 0.00652093
[23 empty] | 1155660 | 1.001401 | 0.9670213 | 0.003790454 | 0.9970839 | 0.007920527 | 0.9970848 | 0.006520934
[23 empty] | 1155960 | 1.000322 | 0.9670213 | 0.003790454 | 0.9970842 | 0.007920533 | 0.9970852 | 0.006520939
[23 empty] | 1156260 | 1.000322 | 0.9670213 | 0.003790454 | 0.9970845 | 0.007920538 | 0.9970855 | 0.006520943
[23 empty] | 1156560 | 1.00248 | 0.9670213 | 0.003790454 | 0.9970848 | 0.007920543 | 0.9970858 | 0.006520947
[23 empty] | 1156860 | 0.9992433 | 0.9670213 | 0.003790454 | 0.9970851 | 0.007920548 | 0.9970861 | 0.006520951
[23 empty] | 1157160 | 1.000322 | 0.9670213 | 0.003790454 | 0.9970854 | 0.007920554 | 0.9970864 | 0.006520956
[23 empty] | 1157460 | 1.000322 | 0.9670213 | 0.003790454 | 0.9970857 | 0.007920559 | 0.9970867 | 0.00652096
[23 empty] | 1157760 | 1.001401 | 0.9670213 | 0.003790454 | 0.997086 | 0.007920564 | 0.997087 | 0.006520964
[23 empty] | 1158060 | 1.000322 | 0.9670213 | 0.003790454 | 0.9970863 | 0.007920569 | 0.9970873 | 0.006520968
[23 empty] | 1158360 | 1.000322 | 0.9670213 | 0.003790454 | 0.9970866 | 0.007920574 | 0.9970876 | 0.006520972
[23 empty] | 1158660 | 1.001401 | 0.9670213 | 0.003790454 | 0.9970869 | 0.00792058 | 0.9970879 | 0.006520977
[23 empty] | 1158960 | 1.001401 | 0.9670213 | 0.003790454 | 0.9970872 | 0.007920585 | 0.9970882 | 0.006520981
[23 empty] | 1159260 | 1.001401 | 0.9670213 | 0.003790454 | 0.9970875 | 0.00792059 | 0.9970885 | 0.006520985
[23 empty] | 1159560 | 1.00248 | 0.9670213 | 0.003790454 | 0.9970878 | 0.007920595 | 0.9970888 | 0.006520989
[23 empty] | 1159860 | 1.001401 | 0.9670213 | 0.003790454 | 0.9970881 | 0.0079206 | 0.9970891 | 0.006520993
[23 empty] | 1160160 | 1.000322 | 0.9670213 | 0.003790454 | 0.9970884 | 0.007920606 | 0.9970894 | 0.006520998
[23 empty] | 1160460 | 1.000322 | 0.9670213 | 0.003790454 | 0.9970887 | 0.007920611 | 0.9970897 | 0.006521002
[23 empty] | 1160760 | 0.9992433 | 0.9670213 | 0.003790454 | 0.997089 | 0.007920616 | 0.99709 | 0.006521006
[23 empty] | 1161060 | 1.000322 | 0.9670213 | 0.003790454 | 0.9970893 | 0.007920621 | 0.9970902 | 0.00652101
[23 empty] | 1161360 | 1.000322 | 0.9670213 | 0.003790454 | 0.9970896 | 0.007920626 | 0.9970905 | 0.006521014
[23 empty] | 1161660 | 1.00248 | 0.9670213 | 0.003790454 | 0.9970899 | 0.007920631 | 0.9970908 | 0.006521018
[23 empty] | 1161960 | 1.001401 | 0.9670213 | 0.003790454 | 0.9970902 | 0.007920637 | 0.9970911 | 0.006521023
[23 empty] | 1162260 | 1.001401 | 0.9670213 | 0.003790454 | 0.9970905 | 0.007920642 | 0.9970914 | 0.006521027
[23 empty] | 1162560 | 1.00248 | 0.9670213 | 0.003790454 | 0.9970908 | 0.007920647 | 0.9970917 | 0.006521031
[23 empty] | 1162860 | 1.00248 | 0.9670213 | 0.003790454 | 0.9970911 | 0.007920652 | 0.997092 | 0.006521035
[23 empty] | 1163160 | 1.00248 | 0.9670213 | 0.003790454 | 0.9970914 | 0.007920657 | 0.9970923 | 0.006521039
[23 empty] | 1163460 | 1.00248 | 0.9670213 | 0.003790454 | 0.9970917 | 0.007920662 | 0.9970926 | 0.006521043
[23 empty] | 1163760 | 1.003559 | 0.9670213 | 0.003790454 | 0.9970919 | 0.007920667 | 0.9970929 | 0.006521048
[23 empty] | 1164060 | 1.00248 | 0.9670213 | 0.003790454 | 0.9970922 | 0.007920672 | 0.9970932 | 0.006521052
[23 empty] | 1164360 | 1.001401 | 0.9670213 | 0.003790454 | 0.9970925 | 0.007920678 | 0.9970935 | 0.006521056
[23 empty] | 1164660 | 1.001401 | 0.9670213 | 0.003790454 | 0.9970928 | 0.007920683 | 0.9970938 | 0.00652106
[23 empty] | 1164960 | 0.9992433 | 0.9670213 | 0.003790454 | 0.9970931 | 0.007920688 | 0.9970941 | 0.006521064
[23 empty] | 1165260 | 1.000322 | 0.9670213 | 0.003790454 | 0.9970934 | 0.007920693 | 0.9970943 | 0.006521068
[23 empty] | 1165560 | 0.9992433 | 0.9670213 | 0.003790454 | 0.9970937 | 0.007920698 | 0.9970946 | 0.006521072
[23 empty] | 1165860 | 1.001401 | 0.9670213 | 0.003790454 | 0.997094 | 0.007920703 | 0.9970949 | 0.006521077
[23 empty] | 1166160 | 1.000322 | 0.9670213 | 0.003790454 | 0.9970943 | 0.007920708 | 0.9970952 | 0.006521081
[23 empty] | 1166460 | 1.001401 | 0.9670213 | 0.003790454 | 0.9970945 | 0.007920713 | 0.9970955 | 0.006521085
[23 empty] | 1166760 | 1.001401 | 0.9670213 | 0.003790454 | 0.9970948 | 0.007920718 | 0.9970958 | 0.006521089
[23 empty] | 1167060 | 1.00248 | 0.9670213 | 0.003790454 | 0.9970951 | 0.007920723 | 0.9970961 | 0.006521093
[23 empty] | 1167360 | 1.001401 | 0.9670213 | 0.003790454 | 0.9970954 | 0.007920729 | 0.9970964 | 0.006521097
[23 empty] | 1167660 | 1.00248 | 0.9670213 | 0.003790454 | 0.9970957 | 0.007920734 | 0.9970966 | 0.006521101
[23 empty] | 1167960 | 1.000322 | 0.9670213 | 0.003790454 | 0.997096 | 0.007920739 | 0.9970969 | 0.006521105
[23 empty] | 1168260 | 0.9992433 | 0.9670213 | 0.003790454 | 0.9970963 | 0.007920744 | 0.9970972 | 0.006521109
[23 empty] | 1168560 | 1.00248 | 0.9670213 | 0.003790454 | 0.9970965 | 0.007920749 | 0.9970975 | 0.006521114
[23 empty] | 1168860 | 1.001401 | 0.9670213 | 0.003790454 | 0.9970968 | 0.007920754 | 0.9970978 | 0.006521118
[23 empty] | 1169160 | 1.001401 | 0.9670213 | 0.003790454 | 0.9970971 | 0.007920759 | 0.9970981 | 0.006521122
[23 empty] | 1169460 | 1.00248 | 0.9670213 | 0.003790454 | 0.9970974 | 0.007920764 | 0.9970983 | 0.006521126
[23 empty] | 1169760 | 1.00248 | 0.9670213 | 0.003790454 | 0.9970977 | 0.007920769 | 0.9970986 | 0.00652113
[23 empty] | 1170060 | 0.9992433 | 0.9670213 | 0.003790454 | 0.997098 | 0.007920774 | 0.9970989 | 0.006521134
[23 empty] | 1170360 | 1.001401 | 0.9670213 | 0.003790454 | 0.9970982 | 0.007920779 | 0.9970992 | 0.006521138
[23 empty] | 1170660 | 1.001401 | 0.9670213 | 0.003790454 | 0.9970985 | 0.007920784 | 0.9970995 | 0.006521142
[23 empty] | 1170960 | 1.000322 | 0.9670213 | 0.003790454 | 0.9970988 | 0.007920789 | 0.9970997 | 0.006521146
[23 empty] | 1171260 | 1.000322 | 0.9670213 | 0.003790454 | 0.9970991 | 0.007920794 | 0.9971 | 0.00652115
[23 empty] | 1171560 | 1.001401 | 0.9670213 | 0.003790454 | 0.9970994 | 0.007920799 | 0.9971003 | 0.006521154
[23 empty] | 1171860 | 1.00248 | 0.9670213 | 0.003790454 | 0.9970996 | 0.007920804 | 0.9971006 | 0.006521158
[23 empty] | 1172160 | 1.000322 | 0.9670213 | 0.003790454 | 0.9970999 | 0.007920809 | 0.9971009 | 0.006521163
[23 empty] | 1172460 | 1.001401 | 0.9670213 | 0.003790454 | 0.9971002 | 0.007920814 | 0.9971011 | 0.006521167
[23 empty] | 1172760 | 1.00248 | 0.9670213 | 0.003790454 | 0.9971005 | 0.007920819 | 0.9971014 | 0.006521171
[23 empty] | 1173060 | 1.004638 | 0.9670213 | 0.003790454 | 0.9971008 | 0.007920824 | 0.9971017 | 0.006521175
[23 empty] | 1173360 | 1.001401 | 0.9670213 | 0.003790454 | 0.997101 | 0.007920829 | 0.997102 | 0.006521179
[23 empty] | 1173660 | 1.001401 | 0.9670213 | 0.003790454 | 0.9971013 | 0.007920834 | 0.9971023 | 0.006521183
[23 empty] | 1173960 | 1.001401 | 0.9670213 | 0.003790454 | 0.9971016 | 0.007920839 | 0.9971025 | 0.006521187
[23 empty] | 1174260 | 1.000322 | 0.9670213 | 0.003790454 | 0.9971019 | 0.007920844 | 0.9971028 | 0.006521191
[23 empty] | 1174560 | 1.000322 | 0.9670213 | 0.003790454 | 0.9971021 | 0.007920849 | 0.9971031 | 0.006521195
[23 empty] | 1174860 | 1.001401 | 0.9670213 | 0.003790454 | 0.9971024 | 0.007920854 | 0.9971034 | 0.006521199
[23 empty] | 1175160 | 1.00248 | 0.9670213 | 0.003790454 | 0.9971027 | 0.007920859 | 0.9971036 | 0.006521203
[23 empty] | 1175460 | 1.00248 | 0.9670213 | 0.003790454 | 0.997103 | 0.007920864 | 0.9971039 | 0.006521207
[23 empty] | 1175760 | 1.003559 | 0.9670213 | 0.003790454 | 0.9971032 | 0.007920869 | 0.9971042 | 0.006521211
[23 empty] | 1176060 | 1.000322 | 0.9670213 | 0.003790454 | 0.9971035 | 0.007920874 | 0.9971044 | 0.006521215
[23 empty] | 1176360 | 1.003559 | 0.9670213 | 0.003790454 | 0.9971038 | 0.007920879 | 0.9971047 | 0.006521219
[23 empty] | 1176660 | 1.003559 | 0.9670213 | 0.003790454 | 0.997104 | 0.007920884 | 0.997105 | 0.006521223
[23 empty] | 1176960 | 1.000322 | 0.9670213 | 0.003790454 | 0.9971043 | 0.007920889 | 0.9971053 | 0.006521227
[23 empty] | 1177260 | 1.000322 | 0.9670213 | 0.003790454 | 0.9971046 | 0.007920893 | 0.9971055 | 0.006521231
[23 empty] | 1177560 | 1.001401 | 0.9670213 | 0.003790454 | 0.9971049 | 0.007920898 | 0.9971058 | 0.006521235
[23 empty] | 1177860 | 1.001401 | 0.9670213 | 0.003790454 | 0.9971051 | 0.007920903 | 0.9971061 | 0.006521239
[23 empty] | 1178160 | 1.000322 | 0.9670213 | 0.003790454 | 0.9971054 | 0.007920908 | 0.9971063 | 0.006521243
[23 empty] | 1178460 | 1.001401 | 0.9670213 | 0.003790454 | 0.9971057 | 0.007920913 | 0.9971066 | 0.006521247
[23 empty] | 1178760 | 1.001401 | 0.9670213 | 0.003790454 | 0.9971059 | 0.007920918 | 0.9971069 | 0.006521251
[23 empty] | 1179060 | 1.00248 | 0.9670213 | 0.003790454 | 0.9971062 | 0.007920923 | 0.9971071 | 0.006521255
[23 empty] | 1179360 | 1.00248 | 0.9670213 | 0.003790454 | 0.9971065 | 0.007920928 | 0.9971074 | 0.006521259
[23 empty] | 1179660 | 1.001401 | 0.9670213 | 0.003790454 | 0.9971067 | 0.007920933 | 0.9971077 | 0.006521263
[23 empty] | 1179960 | 1.003559 | 0.9670213 | 0.003790454 | 0.997107 | 0.007920938 | 0.997108 | 0.006521267
[23 empty] | 1180260 | 1.00248 | 0.9670213 | 0.003790454 | 0.9971073 | 0.007920942 | 0.9971082 | 0.006521271
[23 empty] | 1180560 | 1.00248 | 0.9670213 | 0.003790454 | 0.9971075 | 0.007920947 | 0.9971085 | 0.006521275
[23 empty] | 1180860 | 1.001401 | 0.9670213 | 0.003790454 | 0.9971078 | 0.007920952 | 0.9971088 | 0.006521279
[23 empty] | 1181160 | 1.001401 | 0.9670213 | 0.003790454 | 0.9971081 | 0.007920957 | 0.997109 | 0.006521283
[23 empty] | 1181460 | 1.00248 | 0.9670213 | 0.003790454 | 0.9971083 | 0.007920962 | 0.9971093 | 0.006521287
[23 empty] | 1181760 | 1.00248 | 0.9670213 | 0.003790454 | 0.9971086 | 0.007920967 | 0.9971095 | 0.006521291
[23 empty] | 1182060 | 1.001401 | 0.9670213 | 0.003790454 | 0.9971089 | 0.007920972 | 0.9971098 | 0.006521295
[23 empty] | 1182360 | 0.9992433 | 0.9670213 | 0.003790454 | 0.9971091 | 0.007920977 | 0.9971101 | 0.006521299
[23 empty] | 1182660 | 1.00248 | 0.9670213 | 0.003790454 | 0.9971094 | 0.007920981 | 0.9971103 | 0.006521303
[23 empty] | 1182960 | 1.00248 | 0.9670213 | 0.003790454 | 0.9971096 | 0.007920986 | 0.9971106 | 0.006521307
[23 empty] | 1183260 | 1.003559 | 0.9670213 | 0.003790454 | 0.9971099 | 0.007920991 | 0.9971109 | 0.006521311
[23 empty] | 1183560 | 1.00248 | 0.9670213 | 0.003790454 | 0.9971102 | 0.007920996 | 0.9971111 | 0.006521315
[23 empty] | 1183860 | 1.003559 | 0.9670213 | 0.003790454 | 0.9971104 | 0.007921001 | 0.9971114 | 0.006521319
[23 empty] | 1184160 | 1.00248 | 0.9670213 | 0.003790454 | 0.9971107 | 0.007921006 | 0.9971116 | 0.006521323
[23 empty] | 1184460 | 1.001401 | 0.9670213 | 0.003790454 | 0.997111 | 0.00792101 | 0.9971119 | 0.006521326
[23 empty] | 1184760 | 1.001401 | 0.9670213 | 0.003790454 | 0.9971112 | 0.007921015 | 0.9971122 | 0.00652133
[23 empty] | 1185060 | 1.00248 | 0.9670213 | 0.003790454 | 0.9971115 | 0.00792102 | 0.9971124 | 0.006521334
[23 empty] | 1185360 | 1.003559 | 0.9670213 | 0.003790454 | 0.9971117 | 0.007921025 | 0.9971127 | 0.006521338
[23 empty] | 1185660 | 1.003559 | 0.9670213 | 0.003790454 | 0.997112 | 0.00792103 | 0.9971129 | 0.006521342
[23 empty] | 1185960 | 1.00248 | 0.9670213 | 0.003790454 | 0.9971123 | 0.007921034 | 0.9971132 | 0.006521346
[23 empty] | 1186260 | 1.003559 | 0.9670213 | 0.003790454 | 0.9971125 | 0.007921039 | 0.9971135 | 0.00652135
[23 empty] | 1186560 | 1.00248 | 0.9670213 | 0.003790454 | 0.9971128 | 0.007921044 | 0.9971137 | 0.006521354
[23 empty] | 1186860 | 1.00248 | 0.9670213 | 0.003790454 | 0.997113 | 0.007921049 | 0.997114 | 0.006521358
[23 empty] | 1187160 | 1.001401 | 0.9670213 | 0.003790454 | 0.9971133 | 0.007921054 | 0.9971142 | 0.006521362
[23 empty] | 1187460 | 1.001401 | 0.9670213 | 0.003790454 | 0.9971135 | 0.007921058 | 0.9971145 | 0.006521366
[23 empty] | 1187760 | 1.00248 | 0.9670213 | 0.003790454 | 0.9971138 | 0.007921063 | 0.9971147 | 0.00652137
[23 empty] | 1188060 | 1.001401 | 0.9670213 | 0.003790454 | 0.9971141 | 0.007921068 | 0.997115 | 0.006521373
[23 empty] | 1188360 | 1.003559 | 0.9670213 | 0.003790454 | 0.9971143 | 0.007921073 | 0.9971153 | 0.006521377
[23 empty] | 1188660 | 1.004638 | 0.9670213 | 0.003790454 | 0.9971146 | 0.007921077 | 0.9971155 | 0.006521381
[23 empty] | 1188960 | 1.003559 | 0.9670213 | 0.003790454 | 0.9971148 | 0.007921082 | 0.9971158 | 0.006521385
[23 empty] | 1189260 | 1.00248 | 0.9670213 | 0.003790454 | 0.9971151 | 0.007921087 | 0.997116 | 0.006521389
[23 empty] | 1189560 | 1.001401 | 0.9670213 | 0.003790454 | 0.9971153 | 0.007921092 | 0.9971163 | 0.006521393
[23 empty] | 1189860 | 1.00248 | 0.9670213 | 0.003790454 | 0.9971156 | 0.007921096 | 0.9971165 | 0.006521397
[23 empty] | 1190160 | 1.001401 | 0.9670213 | 0.003790454 | 0.9971158 | 0.007921101 | 0.9971168 | 0.006521401
[23 empty] | 1190460 | 1.001401 | 0.9670213 | 0.003790454 | 0.9971161 | 0.007921106 | 0.997117 | 0.006521405
[23 empty] | 1190760 | 1.003559 | 0.9670213 | 0.003790454 | 0.9971163 | 0.007921111 | 0.9971173 | 0.006521408
[23 empty] | 1191060 | 1.004638 | 0.9670213 | 0.003790454 | 0.9971166 | 0.007921115 | 0.9971175 | 0.006521412
[23 empty] | 1191360 | 1.004638 | 0.9670213 | 0.003790454 | 0.9971168 | 0.00792112 | 0.9971178 | 0.006521416
[23 empty] | 1191660 | 1.003559 | 0.9670213 | 0.003790454 | 0.9971171 | 0.007921125 | 0.997118 | 0.00652142
[23 empty] | 1191960 | 1.00248 | 0.9670213 | 0.003790454 | 0.9971173 | 0.007921129 | 0.9971183 | 0.006521424
[23 empty] | 1192260 | 1.004638 | 0.9670213 | 0.003790454 | 0.9971176 | 0.007921134 | 0.9971185 | 0.006521428
[23 empty] | 1192560 | 1.00248 | 0.9670213 | 0.003790454 | 0.9971178 | 0.007921139 | 0.9971188 | 0.006521432
[23 empty] | 1192860 | 1.001401 | 0.9670213 | 0.003790454 | 0.9971181 | 0.007921143 | 0.997119 | 0.006521435
[23 empty] | 1193160 | 1.00248 | 0.9670213 | 0.003790454 | 0.9971183 | 0.007921148 | 0.9971193 | 0.006521439
[23 empty] | 1193460 | 1.001401 | 0.9670213 | 0.003790454 | 0.9971186 | 0.007921153 | 0.9971195 | 0.006521443
[23 empty] | 1193760 | 1.00248 | 0.9670213 | 0.003790454 | 0.9971188 | 0.007921158 | 0.9971198 | 0.006521447
[23 empty] | 1194060 | 1.00248 | 0.9670213 | 0.003790454 | 0.9971191 | 0.007921162 | 0.99712 | 0.006521451
[23 empty] | 1194360 | 1.00248 | 0.9670213 | 0.003790454 | 0.9971193 | 0.007921167 | 0.9971203 | 0.006521455
[23 empty] | 1194660 | 1.00248 | 0.9670213 | 0.003790454 | 0.9971196 | 0.007921172 | 0.9971205 | 0.006521458
[23 empty] | 1194960 | 1.00248 | 0.9670213 | 0.003790454 | 0.9971198 | 0.007921176 | 0.9971208 | 0.006521462
[23 empty] | 1195260 | 1.00248 | 0.9670213 | 0.003790454 | 0.9971201 | 0.007921181 | 0.997121 | 0.006521466
[23 empty] | 1195560 | 1.00248 | 0.9670213 | 0.003790454 | 0.9971203 | 0.007921185 | 0.9971213 | 0.00652147
[23 empty] | 1195860 | 1.00248 | 0.9670213 | 0.003790454 | 0.9971206 | 0.00792119 | 0.9971215 | 0.006521474
[23 empty] | 1196160 | 1.003559 | 0.9670213 | 0.003790454 | 0.9971208 | 0.007921195 | 0.9971218 | 0.006521477
[23 empty] | 1196460 | 1.00248 | 0.9670213 | 0.003790454 | 0.997121 | 0.007921199 | 0.997122 | 0.006521481
[23 empty] | 1196760 | 1.001401 | 0.9670213 | 0.003790454 | 0.9971213 | 0.007921204 | 0.9971222 | 0.006521485
[23 empty] | 1197060 | 1.001401 | 0.9670213 | 0.003790454 | 0.9971215 | 0.007921209 | 0.9971225 | 0.006521489
[23 empty] | 1197360 | 1.000322 | 0.9670213 | 0.003790454 | 0.9971218 | 0.007921213 | 0.9971227 | 0.006521493
[23 empty] | 1197660 | 1.00248 | 0.9670213 | 0.003790454 | 0.997122 | 0.007921218 | 0.997123 | 0.006521496

## Uncertainty Analysis
Variable | Antoine A | Antoine B | Antoine C | Pen MW | Pol Dens | Pol Mass | Temp | Vc | Vs | ∑pi | ∑pf | ∑pcf
Value | 5.20409 | 1581.341 | -33.5 | 32 | 1.393 | 0.0234 | 298.15 | 29.47783133 | 7.630675074 | N/a | N/a | N/a
Uncertainty | 0 | 0 | 0 | 0 | 0.002 | 5e-05 | 0.005 | 0.098002 | 0.023176 | 0.25% | 0.25% | 0.25%
Units |  |  |  | g/mol | g/cm3 | g | K | cm3 | cm3
1 | 0 | 0 | 0 | 0 | 0.06098349 | 0.1350712 | 8.323289e-06 | 0.3877483 | 0.002159263 | 0.3794624 | 0.03456705 | 0
2 | 0 | 0 | 0 | 0 | 0.0596122 | 0.132034 | 8.137712e-06 | 0.4104164 | 0.004728866 | 0.3117695 | 0.07570311 | 0.005727786
3 | 0 | 0 | 0 | 0 | 0.04880587 | 0.1080992 | 6.664214e-06 | 0.3709292 | 0.00793048 | 0.3156224 | 0.1269569 | 0.02164929
4 | 0 | 0 | 0 | 0 | 0.03871344 | 0.08574568 | 5.287231e-06 | 0.3178729 | 0.009769664 | 0.3340029 | 0.1563999 | 0.05749031
5 | 0 | 0 | 0 | 0 | 0.03194426 | 0.07075277 | 4.363229e-06 | 0.2731756 | 0.009879147 | 0.3532387 | 0.1581525 | 0.1028526
6 | 0 | 0 | 0 | 0 | 0.02680921 | 0.05937923 | 3.662209e-06 | 0.2376993 | 0.009807168 | 0.3697672 | 0.1570003 | 0.139534

## Sorption Kinetics Analysis
W/ fickian model | Step | Activity | Activity err | Conc. (cc/cc) | Conc. err | Conc. (g) | Conc. err | ω | ω err | ln(Activity) | ln(a) err | ln(ω) | ln(ω) err | d(ln(a))/d(ln(ω)) | d(ln(a))/d(ln(ω)) err | D (cm^2/s) | D err (cm^2/s) | L (cm^2/s) | L err (cm^2/s) | α | α err
| 1 | 0.03797699 | 9.54543e-05 | 29.7083 | 0.1726894 | 0.0304479 | 0.0001715069 | 0.02954822 | 0.0001615212 | -3.270775 | 0.002513477 | -3.521732 | 0.005466361 | 0.5947291 | 0.004730063 | 2.325771e-08 | 1.709435e-09 | 1.383204e-08 | 1.022585e-09 | 1.681438 | 0.01337299
| 2 | 0.1098395 | 0.0002760791 | 57.41084 | 0.3375032 | 0.0588401 | 0.000335437 | 0.05557033 | 0.0002991921 | -2.208735 | 0.002513477 | -2.890106 | 0.005384026 | 0.5427683 | 0.00327991 | 2.006808e-08 | 2.405224e-09 | 1.089232e-08 | 1.307138e-09 | 1.842407 | 0.01113353
| 3 | 0.2244254 | 0.0005640882 | 81.97084 | 0.5325006 | 0.08401153 | 0.0005322727 | 0.07750059 | 0.0004529668 | -1.494212 | 0.002513477 | -2.55747 | 0.005844689 | 0.4437314 | 0.005480894 | 2.723483e-08 | 6.594293e-09 | 1.208495e-08 | 2.9299e-09 | 2.253615 | 0.02783627
| 4 | 0.3327179 | 0.0008362787 | 97.52434 | 0.7112693 | 0.09995224 | 0.0007147267 | 0.09086962 | 0.0005907345 | -1.10046 | 0.002513477 | -2.39833 | 0.006500903 | 0.4303018 | 0.01090044 | 3.923406e-08 | 1.764708e-08 | 1.688248e-08 | 7.605605e-09 | 2.32395 | 0.05887051
| 5 | 0.4127626 | 0.001037469 | 109.2967 | 0.8774823 | 0.1120177 | 0.0008848467 | 0.1007338 | 0.0007155577 | -0.8848827 | 0.002513477 | -2.295274 | 0.007103455 | 0.4835719 | 0.01835074 | 1.629764e-08 | 1.722229e-08 | 7.881081e-09 | 8.333584e-09 | 2.067945 | 0.07847501
| 6 | 0.4969218 | 0.001249002 | 120.9903 | 1.060264 | 0.1240024 | 0.001071994 | 0.1103221 | 0.0008485122 | -0.6993226 | 0.002513477 | -2.204351 | 0.007691223 | 0.4899963 | 0.03719346 | 5.360618e-08 | 3.188967e-08 | 2.626683e-08 | 1.575251e-08 | 2.040832 | 0.1549105
W/ BH model | Step | Activity | Activity err | Conc. (cc/cc) | Conc. err | Conc. (g) | Conc. err | ω | ω err | ln(Activity) | ln(a) err | ln(ω) | ln(ω) err | d(ln(a))/d(ln(ω)) | d(ln(a))/d(ln(ω)) err | D (cm^2/s) | D err (cm^2/s) | L (cm^2/s) | L err (cm^2/s) | α | α err
| 1 | 0.03797699 | 9.54543e-05 | 29.7083 | 0.1726894 | 0.0304479 | 0.0001715069 | 0.02954822 | 0.0001615212 | -3.270775 | 0.002513477 | -3.521732 | 0.005466361 | 0.5947291 | 0.004730063 | 1.379716e-08 | 1.735121e-09 | 8.205572e-09 | 1.033988e-09 | 1.681438 | 0.01337299
| 2 | 0.1098395 | 0.0002760791 | 57.41084 | 0.3375032 | 0.0588401 | 0.000335437 | 0.05557033 | 0.0002991921 | -2.208735 | 0.002513477 | -2.890106 | 0.005384026 | 0.5427683 | 0.00327991 | 2.185524e-08 | 2.099718e-09 | 1.186233e-08 | 1.141913e-09 | 1.842407 | 0.01113353
| 3 | 0.2244254 | 0.0005640882 | 81.97084 | 0.5325006 | 0.08401153 | 0.0005322727 | 0.07750059 | 0.0004529668 | -1.494212 | 0.002513477 | -2.55747 | 0.005844689 | 0.4437314 | 0.005480894 | 3.520847e-08 | 2.982853e-09 | 1.562311e-08 | 1.337579e-09 | 2.253615 | 0.02783627
| 4 | 0.3327179 | 0.0008362787 | 97.52434 | 0.7112693 | 0.09995224 | 0.0007147267 | 0.09086962 | 0.0005907345 | -1.10046 | 0.002513477 | -2.39833 | 0.006500903 | 0.4303018 | 0.01090044 | 8.126707e-08 | 1.097695e-08 | 3.496936e-08 | 4.805751e-09 | 2.32395 | 0.05887051
| 5 | 0.4127626 | 0.001037469 | 109.2967 | 0.8774823 | 0.1120177 | 0.0008848467 | 0.1007338 | 0.0007155577 | -0.8848827 | 0.002513477 | -2.295274 | 0.007103455 | 0.4835719 | 0.01835074 | 1.064426e-07 | 1.918782e-08 | 5.147266e-08 | 9.482061e-09 | 2.067945 | 0.07847501
| 6 | 0.4969218 | 0.001249002 | 120.9903 | 1.060264 | 0.1240024 | 0.001071994 | 0.1103221 | 0.0008485122 | -0.6993226 | 0.002513477 | -2.204351 | 0.007691223 | 0.4899963 | 0.03719346 | 2.186284e-07 | 9.811981e-08 | 1.071271e-07 | 4.876115e-08 | 2.040832 | 0.1549105
W/ MBH model | Step | Activity | Activity err | Conc. (cc/cc) | Conc. err | Conc. (g) | Conc. err | ω | ω err | ln(Activity) | ln(a) err | ln(ω) | ln(ω) err | d(ln(a))/d(ln(ω)) | d(ln(a))/d(ln(ω)) err | D (cm^2/s) | D err (cm^2/s) | L (cm^2/s) | L err (cm^2/s) | α | α err
| 1 | 0.03797699 | 9.54543e-05 | 29.7083 | 0.1726894 | 0.0304479 | 0.0001715069 | 0.02954822 | 0.0001615212 | -3.270775 | 0.002513477 | -3.521732 | 0.005466361 | 0.5947291 | 0.004730063 | 1.388387e-08 | 1.506781e-09 | 8.25714e-09 | 8.985298e-10 | 1.681438 | 0.01337299
| 2 | 0.1098395 | 0.0002760791 | 57.41084 | 0.3375032 | 0.0588401 | 0.000335437 | 0.05557033 | 0.0002991921 | -2.208735 | 0.002513477 | -2.890106 | 0.005384026 | 0.5427683 | 0.00327991 | 2.186583e-08 | 2.611909e-09 | 1.186808e-08 | 1.419474e-09 | 1.842407 | 0.01113353
| 3 | 0.2244254 | 0.0005640882 | 81.97084 | 0.5325006 | 0.08401153 | 0.0005322727 | 0.07750059 | 0.0004529668 | -1.494212 | 0.002513477 | -2.55747 | 0.005844689 | 0.4437314 | 0.005480894 | 3.52376e-08 | 5.183742e-09 | 1.563603e-08 | 2.308283e-09 | 2.253615 | 0.02783627
| 4 | 0.3327179 | 0.0008362787 | 97.52434 | 0.7112693 | 0.09995224 | 0.0007147267 | 0.09086962 | 0.0005907345 | -1.10046 | 0.002513477 | -2.39833 | 0.006500903 | 0.4303018 | 0.01090044 | 8.147424e-08 | 2.639631e-08 | 3.505851e-08 | 1.139305e-08 | 2.32395 | 0.05887051
| 5 | 0.4127626 | 0.001037469 | 109.2967 | 0.8774823 | 0.1120177 | 0.0008848467 | 0.1007338 | 0.0007155577 | -0.8848827 | 0.002513477 | -2.295274 | 0.007103455 | 0.4835719 | 0.01835074 | 1.071103e-07 | 2.00383e-08 | 5.179554e-08 | 9.887299e-09 | 2.067945 | 0.07847501
| 6 | 0.4969218 | 0.001249002 | 120.9903 | 1.060264 | 0.1240024 | 0.001071994 | 0.1103221 | 0.0008485122 | -0.6993226 | 0.002513477 | -2.204351 | 0.007691223 | 0.4899963 | 0.03719346 | 2.20012e-07 | 1.11966e-07 | 1.078051e-07 | 5.546986e-08 | 2.040832 | 0.1549105

## Zimm Lundberg Analysis
Step | Activity | Activity σ | Volume Fraction | Volume Fraction σ | a/φ | a/φ σ | ∂(a/φ)/∂(a) | ∂(a/φ)/∂(a) σ | Cluster Function | Cluster Function σ | Avg. Cluster Size | Avg. Cluster Size σ
1 | 0.03797699 | 9.54543e-05 | 0.05057234 | 0.0008704119 | 0.7509439 | 0.01287028 | 5.994182 | 0.05269609 | -6.691042 | 0.05326606 | 0.6616183 | 0.0045579
2 | 0.1098395 | 0.0002760791 | 0.09438161 | 0.001259469 | 1.163781 | 0.01554028 | 5.495454 | 0.04920559 | -5.976784 | 0.05037836 | 0.4359015 | 0.004203249
3 | 0.2244254 | 0.0005640882 | 0.1283956 | 0.001506271 | 1.747921 | 0.0206029 | 4.700224 | 0.04789919 | -5.096736 | 0.04854565 | 0.3456016 | 0.002316806
4 | 0.3327179 | 0.0008362787 | 0.1501281 | 0.001735476 | 2.216226 | 0.02573167 | 3.948671 | 0.05168998 | -4.355864 | 0.05045802 | 0.3460624 | 0.002169502
5 | 0.4127626 | 0.001037469 | 0.1644431 | 0.001942715 | 2.510064 | 0.02973139 | 3.393158 | 0.05711027 | -3.835176 | 0.05380226 | 0.3693318 | 0.003305151
6 | 0.4969218 | 0.001249002 | 0.1793261 | 0.002215232 | 2.771052 | 0.03423637 | 2.80909 | 0.06454784 | -3.305347 | 0.05853315 | 0.4072652 | 0.004979106